## Tabelle1
Towards a better understanding of historic mortar production - burning experiments on calcareous nannofossils, Archaeological and Anthropological Sciences, Janina Falkenberg1*, Joerg Mutterlose1, 1Institute of Geology, Mineralogy and Geophysics, Ruhr-Universität Bochum, Universitätsstraße 150, D-44801 Bochum, Germany, *corresponding author, janina.falkenberg@rub.de
Counting Data
Calcareous nannofossils
Location | CaCO₃ [wt %] | UC | Temperature [°C] | Sediment [g] | Ahmuellerella octoradiata | A. regularis | Amphizygus brooksii | Arkhangelskiella cymbiformis | Axopodorhabdus albianus | Biscutum constans | B. coronum | B. hattneri | B. magnum | B. melaniae | Braarudosphaera bigelowii | Broinsonia enormis | B. furtiva | B. matalosa | B. parca constricta | B. parca expansa | B. parca parca | B. signata | Bukrylithus ambiguus | Calciosolenia fossilis | C. huberi | Calculites obscurus | C. ovalis | C. sp. | Chiastozygus amphipons | C. bifarius | C. litterarius | C. synquadriperforatus | C. trabalis | C. sp. | Corolitthion exiguum | C. kennedyi | C. madagaskarensis | C. signum | Cretarhabdus conicus | Cribrosphaerella ehrenbergii | Cyclagelosphaera margerelii | Cylindralitus biarcus | C. sculptus | C. serratus | Discorhabdus ignotus | Eiffellithus eximius | E. gorkae | E. turriseiffelii | E. sp. | Eprolithus floralis | E. sp. | Flabellites oblongus | Gartnerago nanum | G. praeobliquum | G. segmentatum | G. theta | G. sp. | Grantarhabdus coronadventis | Haquis circumradiatus | Helenea chiastia | Helicolithus anceps | H. compactus | H. trabeculatus | Kamptnerius magnificus | Lithastrinus grillii | L. septenarius | L. sp. | Lithraphidites acutus | L. carniolensis | Loxolithus armilla | Lucianorhabdus arcuatus | L. cayeuxii | L. maleformis | L. quadrifidus | Manivitella pemmatoidea | Markalius inversus | Microrhabdulus belgicus | M. decoratus | M. undosus | Micula concava | M. cubiformis | M. staurophora | M. swastica | Misceomarginatus pleniporus | Orastrum campanensis | Placozygus fibuliformis | Prediscosphaera columnata | P. cretacea | P. grandis | P. spinosa | P. stoveri | P. ponticula | P. sp. | Quadrum eneabrachium | Q. eptabrachium | Q. octobrachium | Radiolithus planus | Reinhardtites anthophorus | R. levis | Retecapsa angustiforata | R. crenulata | R. ficula | R. surirella | R. sp. | Rhagodiscus achylostaurion | R. angustus | R. asper | R. reniformis | R. splendens | R. sp. | Rotellapilus crenulatus | Seribiscutum primitivum | Sollasites horticus | Staurolithites crux | S. ellipticus | S. flavus | S. imbricatus | S. laffittei | S. minutus | S. mutterlosei | S. sp. | Stoverius achylosus | Tegumentum stradneri | Tetrapodorhabus decorus | Tranolithus gabalus | T. minimus | T. orionatus | T. stemmerikii | T. sp. | Watznaueria barnesiae | W. biporta | W. fossacincta | W. ovata | W. sp. | Zeugrhabdotus acanthus | Z. bicrescenticus | Z. biperforatus | Z. blowii | Z. clarus | Z. diplogrammus | Z. embergeri | Z. erectus | Z. fissus | Z. howei | Z. noeliae | Z. scutula | Z. sigmoides | Z. simplex | Z. sp. | Unidentifiable | Fields of View | Diversity (only counting) | Diversity (with 2 traverses) | Preservation | Number Coccocliths | Coccoliths [10⁷ sp./g sediment] | Shannon Index | Watznaueria spp. [%] | Biscutum spp. [%] | Prediscosphaera spp. [%] | Cretarhabdaceae [%] | Cribrosphaerella ehrenbergii [%] | Arkhangelskiellaceae [%] | Kamptneriaceae [%] | Reinhardtites spp. [%] | Zeugrhabdotus spp. [%] | Tranolithus orionatus [%] | Chiastozygus spp. [%] | Staurolithites spp. [%] | Eiffellithus spp. [%] | Helicolithus spp. [%] | Rhagodiscus spp. [%] | Calculites spp. [%] | Lucianorhabdus spp. [%] | Microrhabdulus decoratus [%] | Eprolithus spp. [%] | Micula spp. [%]
Lägerdorf | 88 | 15d | initial sample | 0.0219 | 2 | 1 |  | 1 |  | 10 | P |  | 1 | 1 | 1 |  |  |  | 2 | 3 | P |  |  |  |  | 31 | 7 | [11 empty] | 7 | 1 | 2 |  |  |  |  | 1 | 1 | 2 | 3 | [5 empty] | 3 | [5 empty] | 1 |  |  | 6 |  |  |  |  | 1 |  |  | 14 | 2 |  |  |  |  | 1 |  | P | 5 | 71 | 2 | P | P |  |  | 57 | 1 | 4 |  |  | 1 |  |  |  |  | 1 | 9 | 2 | 4 |  | 8 | 11 | [9 empty] | P |  | 1 |  | 1 | [5 empty] | P |  |  | 12 | P |  | 32 | 1 | 6 |  |  |  | 4 | P |  |  |  | P |  |  | P |  |  | P |  |  | 8 | 20 | 45 | 57 | good-moderate | 346 | 98.25303 | 2.845773 | 11.27168 | 3.468208 | 18.20809 | 9.248555 | 0.2890173 | 1.734104 | 2.601156 | 2.890173 | 1.156069 | 3.468208 | 0 | 0.5780347 | 2.023121 | 0.2890173 | 0 | 10.98266 | 4.624277 | 0.2890173 | 0 | 22.54335
Lägerdorf | 88 | 15d | 100 | 0.0223 | 1 |  |  | 4 |  | 14 | 1 | 1 | 2 | 1 | P |  |  |  | 4 | 4 | 1 |  |  |  |  | 34 | 6 |  |  |  | 1 | [7 empty] | 3 | 3 | 1 |  |  |  |  | 1 | 1 | P | 4 | [5 empty] | 1 | [8 empty] | 4 |  |  |  |  | 2 |  | P | 18 | 2 |  | P |  |  | 3 |  | P | 21 | 53 | 2 | 2 |  | 1 |  | 62 | 2 | 6 |  |  | 5 |  |  |  |  | 1 | 13 | P | 1 |  | 7 | 5 | [9 empty] | 2 |  |  |  | P | [5 empty] | P |  |  | 6 |  |  | 25 | 1 | 2 | 1 |  |  | 3 | P | [5 empty] | P |  |  |  |  | 1 |  | 2 | 22 | 47 | 57 | good-moderate | 341 | 86.45115 | 2.956614 | 8.504399 | 5.571848 | 21.99413 | 4.692082 | 0.8797654 | 3.812317 | 1.466276 | 4.105572 | 1.173021 | 1.759531 | 0.2932551 | 0.5865103 | 1.759531 | 0 | 0 | 11.73021 | 5.865103 | 0.8797654 | 0 | 22.28739
Lägerdorf | 88 | 15d | 300 | 0.0234 |  | 1 |  | 1 |  | 10 | 1 |  | 2 | P | P | P |  |  | 1 | 2 | [5 empty] | 42 | 4 |  |  |  | 1 | [7 empty] | 1 | 3 |  | P | P |  |  | 3 | 1 |  | 4 |  |  | 1 | [5 empty] | P | [5 empty] | P |  |  |  |  | 2 |  |  | 18 | 2 |  |  |  |  | 1 |  | P | 9 | 57 | 2 | 2 | 3 | P |  | 56 | P | 5 | 1 |  | 5 |  |  |  |  | 1 | 3 | 3 | 8 |  | 6 | 6 | [7 empty] | P |  | P |  |  |  | P | [5 empty] | 1 |  |  | 8 |  |  | 34 |  | 1 | 1 |  |  | 5 | 1 | [5 empty] | P | P | [5 empty] | 4 | 22 | 42 | 57 | good-moderate | 323 | 78.03832 | 2.81102 | 11.14551 | 4.024768 | 20.74303 | 7.430341 | 0.9287926 | 1.23839 | 0 | 1.23839 | 1.857585 | 2.47678 | 0.3095975 | 0 | 2.47678 | 0 | 0 | 14.24149 | 6.19195 | 0.3095975 | 0 | 21.05263
Lägerdorf | 88 | 15d | 500 | 0.0217 | P |  |  | 1 |  | 10 | 1 |  |  | P | 1 | 1 |  |  | 4 | 3 | P |  |  |  |  | 25 | P |  |  |  | 2 | [7 empty] | 1 | 3 |  |  |  |  | 1 | 3 | 2 | 4 | 5 | [5 empty] | 1 | [5 empty] | 1 |  |  | 2 |  |  |  |  | 4 |  |  | 22 | 2 |  |  |  |  | 5 |  | P | 9 | 89 | 2 | P | 2 |  |  | 63 |  | 7 | 1 |  | 2 |  |  |  |  | 1 | 8 |  | 1 | P | 7 | 12 | [13 empty] | 1 | [5 empty] | 2 |  |  | 6 |  |  | 14 | P | 3 | 1 |  |  | 1 | [13 empty] | 4 | 27 | 43 | 51 | good-moderate | 340 | 72.17709 | 2.751099 | 5.294118 | 3.235294 | 21.47059 | 6.176471 | 0.8823529 | 2.647059 | 0.8823529 | 2.647059 | 0.2941176 | 1.764706 | 0.5882353 | 0.2941176 | 4.117647 | 0.2941176 | 0 | 7.352941 | 7.058824 | 1.470588 | 0 | 29.41176
Lägerdorf | 88 | 15d | 600 | 0.0245 | P |  |  | 3 |  | 5 |  |  | 1 | P | P | P |  |  | 3 | 2 | P |  |  |  |  | 24 | 9 |  |  | 1 | [8 empty] | 3 | 4 | [5 empty] | P | 1 | 3 | 4 | [5 empty] | 1 | [8 empty] | 3 |  |  |  |  | P |  |  | 32 | 4 |  |  |  |  | 2 | P | 1 | 6 | 117 | 2 | 1 |  |  |  | 57 | 2 | 3 |  |  | 1 |  |  |  |  | P | 5 |  | P |  | 5 | 6 | [9 empty] | 1 |  |  |  | P | [5 empty] | 1 |  |  | 6 |  |  | 19 | P | 4 |  |  |  | 3 | P | [6 empty] | P | [5 empty] | 6 | 25 | 36 | 50 | moderate | 351 | 71.27627 | 2.48785 | 6.552707 | 1.709402 | 17.94872 | 3.988604 | 1.139601 | 2.279202 | 1.139601 | 1.424501 | 0.8547009 | 1.709402 | 0.2849003 | 0.2849003 | 2.279202 | 0 | 0 | 9.401709 | 10.25641 | 0.5698006 | 0 | 35.89744
Lägerdorf | 88 | 15d | 700 | 0.0242 |  |  |  | 2 |  | 3 |  |  |  | 1 | P |  |  |  | P | P | P |  |  |  |  | 27 | 3 |  |  |  | 1 | [7 empty] | 4 | 1 | [6 empty] | P | 2 | 3 | [5 empty] | 1 | [8 empty] | P |  |  |  |  | 1 |  |  | 25 | 4 |  |  |  |  | 1 |  | P | 10 | 134 | 2 | P | P |  |  | 38 | 1 | 1 |  |  | 1 | [5 empty] | 6 | 2 | 2 |  | 4 | 13 | [9 empty] | 1 |  |  |  | P | [8 empty] | 3 |  |  | 7 | [5 empty] | P | [13 empty] | 8 | 41 | 30 | 41 | moderate-poor | 312 | 39.11104 | 2.159492 | 2.24359 | 1.282051 | 13.14103 | 8.012821 | 0.3205128 | 0.6410256 | 0.3205128 | 1.923077 | 0 | 0.9615385 | 0.3205128 | 0.3205128 | 1.602564 | 0 | 0 | 9.615385 | 9.294872 | 0.3205128 | 0 | 46.79487
Lägerdorf | 88 | 15d | 750 | 0.0246 |  |  |  | P |  | 1 |  |  | 1 |  | P |  |  |  | P |  |  | P |  |  |  | 45 | 9 | [11 empty] | 1 | P | [5 empty] | P |  | 1 | 4 | [5 empty] | 1 | [5 empty] | 2 | [10 empty] | 42 | 3 |  |  |  |  | P |  |  | 6 | 169 | 1 |  | 1 |  |  | 8 |  |  |  |  | 4 | [5 empty] | 3 | 1 | 1 |  | 3 | 7 | [22 empty] | P |  |  | P | [5 empty] | P | [13 empty] | 6 | 52 | 22 | 32 | poor | 320 | 31.11397 | 1.678114 | 0 | 0.625 | 3.75 | 4.0625 | 0 | 0 | 0.3125 | 0.9375 | 0 | 0 | 0 | 0 | 1.5625 | 0.625 | 0 | 16.875 | 14.0625 | 0 | 0 | 55
Lägerdorf | 88 | 15d | 800 | 0.0268 |  |  |  | 1 | [7 empty] | P |  |  | 2 | P | [5 empty] | 62 | 3 | [11 empty] | 2 | 1 | [5 empty] | 2 |  |  | 2 | [22 empty] | 43 | 3 |  |  |  |  | 1 |  |  | 11 | 141 | 1 |  | 1 |  |  | 3 |  |  |  |  | 15 | [5 empty] | 1 | 1 |  |  | 2 | 11 | [22 empty] | 1 |  |  | 3 | [5 empty] | P | [13 empty] | 8 | 80 | 23 | 26 | poor | 321 | 18.62191 | 1.820074 | 0.9345794 | 0 | 5.607477 | 4.984424 | 0.3115265 | 0.9345794 | 0 | 0.3115265 | 0 | 0.3115265 | 0 | 0 | 1.246106 | 0 | 0 | 20.24922 | 14.33022 | 0.3115265 | 0 | 47.66355
Lägerdorf | 88 | 15d | 850 | 0.0284 |  |  |  | 1 | [5 empty] | 1 |  | P |  |  | 1 | [6 empty] | 84 | 3 | [21 empty] | 2 | [22 empty] | 49 | 1 | [7 empty] | 3 | 161 | 2 |  | 1 | [7 empty] | 3 | [5 empty] | 3 |  |  |  | 1 | 1 | [22 empty] | P | [8 empty] | P | [13 empty] | 9 | 60 | 16 | 19 | poor | 326 | 23.79534 | 1.35212 | 0 | 0.3067485 | 0.9202454 | 0.6134969 | 0 | 0.6134969 | 0 | 0.9202454 | 0 | 0 | 0 | 0 | 0.6134969 | 0 | 0 | 26.68712 | 15.33742 | 0 | 0 | 50.92025
Lägerdorf | 88 | 15d | 900 | 0.0285 | [21 empty] | 7 | [22 empty] | P | [32 empty] | 4 | [51 empty] | P | [15 empty] | 1 | 150 | 2 | 4 | poor | 12 | 0.3491315 | 0.6554818 | 0 | 0 | 0 | 0 | 0 | 0 | 0 | 0 | 0 | 0 | 0 | 0 | 0 | 0 | 0 | 58.33333 | 0 | 0 | 0 | 33.33333
Höver | 83 | 14b | initial sample | 0.022 | 2 |  | P | 1 |  | 8 | 1 |  | 2 |  |  | P |  |  | P | 3 | 1 | 1 |  |  |  | 27 | 7 |  |  | 1 | 4 |  | 4 | [6 empty] | 8 | P | 2 |  | P | P | 4 | 5 | 3 |  | 1 |  |  |  |  | 12 | [5 empty] | 4 |  | P | 6 |  |  |  |  | 1 |  | 1 | 32 | 5 |  |  |  | P | 8 |  |  | 2 | 15 | 1 |  |  | P |  | 24 |  | 3 |  |  | 2 |  |  |  |  | 5 |  | P | 3 |  | P | [9 empty] | 1 | 1 |  |  | P | P | [8 empty] | 33 |  |  | 64 | 1 | 4 |  |  |  | 6 | [5 empty] | 1 |  | P |  |  |  |  | 6 | 8 | 60 | 44 | 58 | good | 334 | 31.47143 | 3.007429 | 20.65868 | 3.293413 | 8.682635 | 0.8982036 | 2.39521 | 1.796407 | 5.389222 | 1.497006 | 3.892216 | 9.88024 | 2.694611 | 0.2994012 | 3.592814 | 1.197605 | 0 | 10.17964 | 11.37725 | 2.39521 | 0.2994012 | 5.389222
Höver | 83 | 14b | 100 | 0.0202 |  |  |  | 1 |  | 23 |  |  | 1 |  |  | 1 |  |  | P | 1 |  | 1 | 3 |  |  | 23 | 2 |  |  |  | 2 | 3 | 1 |  |  |  |  | 2 |  | 10 |  | 1 |  |  |  | 10 | 5 |  |  |  | 2 |  |  |  | 4 | [5 empty] | 4 | 1 | P | 3 |  |  |  |  | P |  | P | 16 | 6 |  |  |  | 1 | 23 |  |  | 2 | 16 | 1 |  | 1 | P |  | 38 |  | 4 |  |  | 1 |  |  |  |  | 6 |  | 1 | 3 | 1 | 2 | 3 | [9 empty] | 1 |  |  | P | P |  |  | 1 |  | P |  |  |  | 29 |  |  | 67 | 1 | 4 | P |  |  | 7 | [12 empty] | 2 | 3 | 60 | 47 | 56 | good | 344 | 35.30204 | 3.015896 | 20.93023 | 6.976744 | 12.5 | 2.906977 | 2.906977 | 1.162791 | 2.034884 | 1.744186 | 2.616279 | 8.430233 | 1.744186 | 0.5813953 | 4.360465 | 1.453488 | 0 | 7.267442 | 6.395349 | 6.686047 | 0.5813953 | 5.523256
Höver | 83 | 14b | 300 | 0.0234 | P | 1 |  | 4 |  | 28 | [5 empty] | 1 | P | 1 | P | 4 | 1 | P |  |  |  | 22 | 12 |  |  | 1 | 2 | 4 | 1 |  |  |  |  | 1 | P | 8 |  | P |  |  | 1 | 8 | 2 | 1 | [6 empty] | 6 | [5 empty] | 2 | P | 1 | 4 |  |  |  |  | 1 |  |  | 11 | 6 | P |  | P | 2 | 16 |  |  | 2 | 8 | P |  |  | 1 |  | 46 |  | 5 | [7 empty] | 5 |  | 1 | P | 3 | 1 | 3 | [9 empty] | 1 | [6 empty] | 1 |  |  | 1 |  | P | 41 |  |  | 57 | 2 | 8 |  |  |  | 10 | [12 empty] | 3 | 4 | 33 | 47 | 59 | good | 355 | 57.17978 | 3.04529 | 18.87324 | 7.887324 | 14.3662 | 2.253521 | 2.253521 | 3.098592 | 2.816901 | 1.408451 | 3.661972 | 11.5493 | 2.253521 | 0.5633803 | 3.098592 | 0.8450704 | 0 | 9.577465 | 4.788732 | 4.507042 | 0 | 2.816901
Höver | 83 | 14b | 500 | 0.0223 |  |  |  | 2 |  | 18 |  | P | 1 |  |  | P |  |  | 2 | 1 | 1 | P |  |  |  | 40 | 14 |  |  |  | 2 | P | 2 |  |  |  |  | 2 |  | 4 |  |  |  |  | 1 | 11 | 6 |  |  |  | 5 |  |  |  | 2 | [5 empty] | 1 |  | P | 4 |  |  |  |  | 1 |  | P | 24 | 3 |  |  |  |  | 14 |  |  | 2 | 10 | 2 |  |  | 1 |  | 40 |  | 4 |  |  | 1 |  |  |  |  | 4 |  |  | 2 |  | 2 | 2 | [6 empty] | 1 | [6 empty] | 1 | [7 empty] | P | 36 |  |  | 35 | 1 | 2 | 1 |  | P | 8 |  |  |  |  | 1 | [8 empty] | 4 | 63 | 43 | 51 | good-moderate | 321 | 28.41866 | 2.990145 | 12.14953 | 5.919003 | 14.01869 | 1.869159 | 1.246106 | 1.869159 | 1.869159 | 1.246106 | 2.803738 | 11.21495 | 1.246106 | 0.3115265 | 5.29595 | 0.3115265 | 0 | 16.82243 | 8.411215 | 4.361371 | 1.557632 | 4.361371
Höver | 83 | 14b | 600 | 0.0241 | 1 |  |  | 1 |  | 10 |  |  | 1 | 1 |  | 1 |  |  | P | 3 | 1 | 1 |  |  |  | 54 | 8 |  |  |  | 1 | P | [7 empty] | 5 |  |  |  |  | 1 | 8 | 5 |  |  |  | 3 |  |  |  | 5 | [5 empty] | P |  |  | 5 | 1 |  |  |  | 1 |  |  | 17 | 10 |  |  |  |  | 4 |  |  | 4 | 16 | P |  |  |  |  | 32 |  | 4 |  |  | 9 |  |  |  |  | 7 |  | 1 | 2 |  | 2 | 9 | [19 empty] | 2 | P | 1 | 23 |  |  | 38 |  | 1 |  |  |  | 4 |  |  |  | P | P |  |  | 1 |  |  |  |  | 2 | 8 | 91 | 42 | 49 | moderate | 314 | 17.808 | 2.99841 | 12.42038 | 3.821656 | 14.33121 | 4.458599 | 1.592357 | 2.229299 | 3.184713 | 2.229299 | 2.229299 | 7.324841 | 0.3184713 | 0 | 4.140127 | 0 | 0 | 19.74522 | 8.598726 | 1.273885 | 0.955414 | 6.369427
Höver | 83 | 14b | 700 | 0.0242 |  |  |  | 3 |  | 13 | [8 empty] | P | 2 | 1 | 2 |  |  | 1 | 53 | 6 | [11 empty] | 1 | 1 | [5 empty] | 6 | 1 |  |  |  | 1 |  |  |  | 2 |  |  |  | 1 |  |  |  |  | 1 | [5 empty] | 1 |  | 61 | 7 |  |  |  | 1 | 10 |  |  | 3 | 43 | 1 |  |  |  |  | 13 |  | 1 |  |  | 4 |  |  |  |  | 1 |  |  | P |  | 4 | 9 | [22 empty] | 14 |  |  | 35 |  | 3 |  |  |  | 1 | [13 empty] | 8 | 155 | 34 | 36 | moderate-poor | 315 | 10.44498 | 2.619183 | 12.06349 | 4.126984 | 5.714286 | 4.444444 | 0.3174603 | 2.539683 | 0.952381 | 0.3174603 | 0.3174603 | 4.444444 | 0 | 0 | 2.222222 | 0 | 0 | 18.73016 | 21.5873 | 3.174603 | 0.3174603 | 14.92063
Höver | 83 | 14b | 750 | 0.024 |  |  |  | 2 |  | 1 |  |  |  |  | 1 | 1 |  |  | 2 | 1 | [5 empty] | 78 | 12 |  |  |  | 1 | [14 empty] | 6 | P |  | 3 | 1 |  |  |  |  | 1 | [15 empty] | 2 | 95 | 7 |  |  |  |  | 2 |  |  | 3 | 19 | [5 empty] | 3 |  |  |  |  | 12 |  |  |  |  | 2 |  | 1 | 2 |  | 3 | 9 | [20 empty] | 1 |  | 16 |  |  | 20 |  | P |  |  |  | 4 |  |  |  |  | 1 | [8 empty] | 8 | 120 | 31 | 33 | poor | 320 | 13.81979 | 2.334372 | 6.25 | 0.3125 | 4.6875 | 4.6875 | 0 | 1.875 | 0.3125 | 0.625 | 1.5625 | 5 | 0.3125 | 0 | 2.8125 | 0 | 0 | 28.125 | 32.5 | 0.625 | 0.3125 | 6.875
Höver | 83 | 14b | 800 | 0.0253 | [14 empty] | P | [6 empty] | 105 | 9 | [11 empty] | 1 | [6 empty] | 6 | 1 |  |  |  | 8 |  |  |  | 1 | [16 empty] | 69 | 7 |  |  |  |  | 1 |  |  | 1 | 20 | [5 empty] | 4 |  |  |  |  | 14 | [6 empty] | 1 | 1 |  |  | 10 | [22 empty] | 10 |  |  | 16 | P |  |  |  |  | 4 | [13 empty] | 15 | 155 | 20 | 22 | poor | 304 | 9.64196 | 2.067926 | 5.263158 | 0 | 5.921053 | 4.276316 | 0 | 0 | 0.3289474 | 0 | 1.315789 | 3.289474 | 0 | 0 | 2.302632 | 0 | 0 | 37.5 | 25 | 0.3289474 | 2.631579 | 6.907895
Höver | 83 | 14b | 850 | 0.0265 | [11 empty] | 1 | [9 empty] | 61 | 4 | [18 empty] | 1 | 1 | [24 empty] | 60 | 2 |  |  |  |  | P |  |  |  | 11 | [10 empty] | 1 | [6 empty] | 1 |  |  |  | 6 | [22 empty] | 1 |  |  | 2 | [5 empty] | 1 | [13 empty] | 7 | 150 | 14 | 15 | poor | 160 | 5.006414 | 1.488809 | 1.25 | 0 | 0.625 | 4.375 | 0 | 0.625 | 0 | 0 | 0.625 | 0.625 | 0 | 0 | 1.25 | 0 | 0 | 40.625 | 38.75 | 0 | 0 | 6.875
Höver | 83 | 14b | 900 | 0.0271 | [21 empty] | 1 | [103 empty] | 4 | [20 empty] | 150 | 2 | 2 | poor | 5 | 0.1529866 | 0.5004024 | 80 | 0 | 0 | 0 | 0 | 0 | 0 | 0 | 0 | 0 | 0 | 0 | 0 | 0 | 0 | 20 | 0 | 0 | 0 | 0
Wunstorf | 76 | 3-4 | initial sample | 0.0148 |  |  |  |  | P | 40 |  | P |  |  | P | 4 | [5 empty] | 3 |  | P | [5 empty] | P | 2 | P | [6 empty] | P | [5 empty] | 3 |  | 1 | 11 |  | 5 |  | P |  | P | 1 | 1 |  |  | P | 1 | 2 | 1 | 13 |  |  |  |  | P | P | P |  |  |  |  | P |  | 1 | 2 | [7 empty] | 1 |  | 28 |  | P |  |  | 3 | 1 | 1 | [5 empty] | 1 | P | 2 | 1 | 6 | [5 empty] | 1 |  | 1 | 3 | 1 |  |  | 1 | 1 | [5 empty] | 1 |  | 38 |  |  | 95 | 1 | 2 | 2 |  | P |  |  |  | 4 |  | 1 | 4 |  | 10 | 4 | 10 |  |  | 7 | 1 | 17 | 44 | 61 | good | 323 | 159.6746 | 2.688908 | 30.95975 | 12.3839 | 9.597523 | 1.23839 | 0 | 2.167183 | 0.619195 | 0 | 12.3839 | 11.76471 | 0.619195 | 1.857585 | 3.71517 | 4.95356 | 1.857585 | 0 | 0 | 0.619195 | 1.547988 | 0
Wunstorf | 76 | 3-4 | 100 | 0.015 |  |  | 1 |  |  | 48 |  |  |  |  | 1 |  | 1 | 1 |  |  |  | 2 | [8 empty] | 3 | [7 empty] | 1 | 1 |  |  |  |  | 3 |  | 4 | 10 |  | 6 |  |  | P | [6 empty] | 1 | 1 | 6 | 15 | [6 empty] | 2 | [7 empty] | 5 | [8 empty] | 2 | 21 | [6 empty] | P | P |  |  |  | P | 1 |  | 1 |  | 5 | 1 | 2 | [5 empty] | P |  | 2 |  |  | 2 | 1 |  |  | P |  |  | P |  | 30 |  | 1 | 117 | 1 | 1 | P |  |  | 3 |  |  | 6 | P | P | 4 |  | 10 |  | 3 |  |  | 2 |  | 40 | 40 | 50 | good | 328 | 67.99337 | 2.506553 | 36.28049 | 14.63415 | 7.012195 | 0.9146341 | 0.304878 | 1.219512 | 0 | 0 | 8.536585 | 9.146341 | 0.9146341 | 1.52439 | 4.268293 | 6.707317 | 2.439024 | 0 | 0 | 1.52439 | 1.829268 | 0
Wunstorf | 76 | 3-4 | 300 | 0.0179 | P |  |  |  |  | 71 | [6 empty] | 1 | 1 |  |  |  | 2 |  |  |  | 1 |  |  |  |  | 3 |  |  |  |  | P | 1 | P |  | 3 |  |  |  | P | 4 |  | 7 | 8 |  | 2 | 1 |  | 1 |  | 1 | P | 1 | P |  | P | 2 | 2 | 16 |  |  |  |  | 1 | P | [7 empty] | P | 4 | [8 empty] | 1 | 24 |  | 3 |  |  | 1 | P |  |  | 1 |  |  | P | 3 |  | 1 |  | 7 | [6 empty] | P |  | 1 |  |  |  | 1 | 1 |  |  | P |  |  | 1 | 2 | 32 |  |  | 97 |  | 4 |  |  | 1 | 1 |  |  | 9 |  | 1 | 1 |  | 8 | 5 | 5 |  |  | 6 |  | 30 | 46 | 59 | good | 350 | 81.06581 | 2.652734 | 28.85714 | 20.28571 | 8.285714 | 1.142857 | 0.8571429 | 1.142857 | 0.8571429 | 0 | 10.57143 | 9.142857 | 0.8571429 | 0.8571429 | 4.285714 | 5.714286 | 2 | 0.2857143 | 0 | 1.142857 | 0.8571429 | 0
Wunstorf | 76 | 3-4 | 500 | 0.0152 | [5 empty] | 57 | [5 empty] | 4 | P | 1 |  |  |  | 3 | 1 | [6 empty] | 1 | 3 | P |  |  |  | 1 | 1 |  | 1 | [5 empty] | 4 |  | 6 | 7 |  | 5 |  |  |  |  | 2 | P |  | P |  | 1 | 3 | 7 | 7 | [5 empty] | 1 | [7 empty] | P | 7 | [8 empty] | P | 22 |  | 2 |  |  | 1 |  | P |  |  |  |  | 1 | 4 | 1 | 3 |  | 5 | 1 | 2 | [6 empty] | 1 | 2 | [8 empty] | 1 | 1 | 2 | 38 |  |  | 85 | P | 3 | 1 |  |  | 1 |  |  | 3 | P |  | 3 |  | 8 | 1 | 6 |  |  | 1 | 7 | 30 | 47 | 56 | good-moderate | 329 | 89.73771 | 2.76317 | 27.05167 | 17.32523 | 7.598784 | 3.039514 | 0 | 2.431611 | 0.6079027 | 0 | 6.990881 | 11.55015 | 1.215805 | 0.9118541 | 3.951368 | 5.167173 | 2.431611 | 0 | 0 | 2.12766 | 1.519757 | 0
Wunstorf | 76 | 3-4 | 600 | 0.016 |  |  | 1 |  |  | 40 | [5 empty] | 4 | 1 |  |  |  |  | P | [5 empty] | 2 |  |  | P | 1 | [5 empty] | 1 | P | 3 | P |  |  | P | 8 |  | 5 | 5 |  | 5 | 2 |  |  |  | 1 |  |  | P |  | P | 2 | 2 | 13 | [11 empty] | P |  |  | 1 | [9 empty] | 29 |  | 1 |  |  | 4 |  |  |  | 1 |  |  | P | 3 | 1 | 2 | 5 | 7 | P | 1 |  | 1 |  | 1 |  |  | P | P |  |  | 1 |  |  |  | 1 | P |  | 1 | 1 | 14 |  |  | 120 |  | 5 |  |  |  | 6 |  |  |  | 3 | P | 2 |  | 2 | P | 8 |  |  | 7 | 10 | 55 | 43 | 58 | moderate | 334 | 47.20715 | 2.595005 | 37.42515 | 11.97605 | 10.17964 | 3.293413 | 0.8982036 | 1.497006 | 0.2994012 | 0 | 8.383234 | 4.191617 | 0.2994012 | 0.2994012 | 2.994012 | 5.08982 | 2.694611 | 0 | 0 | 0.2994012 | 2.095808 | 0
Wunstorf | 76 | 3-4 | 700 | 0.0188 | [5 empty] | 31 |  | 1 |  |  |  | 1 | P |  |  |  |  | 1 | 1 | [8 empty] | P |  | 1 |  |  |  |  | 1 | 2 |  |  | P |  | 3 |  | 6 | 7 |  | 4 |  |  |  |  | 1 | [5 empty] | 2 | 2 | 14 | [14 empty] | 1 | [8 empty] | 1 | 19 |  |  |  |  | 3 |  | 3 |  |  |  |  | 1 | 5 | 2 | 3 | 2 | 2 | 1 | [18 empty] | 1 | 1 | 19 |  |  | 148 |  | 1 | 1 |  |  | 1 |  |  | P |  |  |  |  | 4 | P | 5 |  |  | 7 | 10 | 65 | 38 | 43 | moderate-poor | 319 | 32.46859 | 2.233161 | 47.02194 | 10.03135 | 7.210031 | 4.388715 | 0.6269592 | 0.6269592 | 0.3134796 | 0 | 5.329154 | 5.956113 | 0.3134796 | 0 | 4.075235 | 5.642633 | 0.9404389 | 0 | 0 | 0.3134796 | 1.253918 | 0
Wunstorf | 76 | 3-4 | 750 | 0.0256 | [5 empty] | 7 | [5 empty] | 4 | 1 |  |  |  |  | 1 | [5 empty] | 1 | [10 empty] | 1 | [5 empty] | 2 |  | 2 |  | 3 | 5 | [9 empty] | 1 | 2 | 1 | 1 | [24 empty] | 6 |  |  |  |  | 17 | [6 empty] | 5 | 5 |  | 2 | 17 | [22 empty] | 12 |  |  | 187 |  | 1 |  |  |  | 3 |  |  |  |  | 1 |  |  | 4 |  | 3 |  |  | 4 | 14 | 125 | 28 | 28 | poor | 313 | 12.16573 | 1.73741 | 60.0639 | 2.236422 | 7.348243 | 9.584665 | 0 | 1.916933 | 0 | 0 | 4.792332 | 3.833866 | 0 | 0 | 1.597444 | 1.277955 | 0 | 0 | 0 | 0 | 1.597444 | 0
Wunstorf | 76 | 3-4 | 800 | 0.0271 | [21 empty] | 1 | [18 empty] | 1 |  |  |  | P | 16 | [42 empty] | 14 |  | 1 |  |  |  |  | 2 |  |  |  | 5 | [22 empty] | 9 |  |  | 89 |  | 1 |  |  |  | 3 | [9 empty] | P |  |  | 1 | 10 | 170 | 12 | 14 | poor | 153 | 4.130638 | 1.373326 | 58.82353 | 0 | 9.150327 | 4.575163 | 0 | 0 | 0 | 0 | 2.614379 | 5.882353 | 0 | 0 | 0 | 0 | 0 | 0.6535948 | 0 | 0 | 10.45752 | 0
Wunstorf | 76 | 3-4 | 850 | 0.0262 | [45 empty] | 4 | [42 empty] | 2 |  |  | 1 | [7 empty] | 1 | [25 empty] | 12 | [5 empty] | 2 | [12 empty] | 1 | 2 | 150 | 7 | 7 | poor | 25 | 0.7912093 | 1.477379 | 48 | 0 | 8 | 4 | 0 | 0 | 0 | 0 | 12 | 0 | 0 | 0 | 0 | 0 | 0 | 0 | 0 | 0 | 16 | 0
Wunstorf | 76 | 3-4 | 900 | 0.0252 | [42 empty] | 1 | [102 empty] | 2 | 150 | 1 | 1 | poor | 3 | 0.09871279 | 0 | 0 | 0 | 0 | 0 | 0 | 0 | 0 | 0 | 0 | 0 | 0 | 0 | 33.33333 | 0 | 0 | 0 | 0 | 0 | 0 | 0
Castrop-Rauxel | 20 | 11c | initial sample | 0.017 | 5 |  |  |  |  | 46 |  | 1 |  | P |  | 5 |  | 2 |  | 2 |  | P |  |  |  | 4 | 10 |  |  | 2 | 7 | 2 |  |  | 1 |  |  | 2 |  | 1 |  |  |  |  | 2 | 9 | 5 | 2 | 1 | P |  |  |  |  | 7 |  |  | P |  |  | 2 |  | 7 |  | P | P |  |  | 5 | 3 |  | 6 | 6 |  | 2 |  | 2 | 7 |  | 2 |  | 8 |  |  |  | P |  | 25 | 2 | 2 |  |  | 10 |  |  |  |  | P |  | P | 1 |  | 3 | 1 | 1 | 3 | P | 1 |  |  |  |  | 1 | 3 | 1 |  | 1 | 3 |  | P | 4 | P | P | P |  | 4 | 28 |  |  | 43 | 1 | 4 | 1 |  | 2 | 5 | 1 |  |  |  | P | 1 | 6 | 1 | 1 | 3 |  |  |  |  | 65 | 61 | 76 | good | 329 | 37.03203 | 3.354249 | 14.89362 | 14.28571 | 11.8541 | 1.519757 | 0.3039514 | 2.735562 | 2.12766 | 0 | 6.079027 | 8.510638 | 3.343465 | 3.647416 | 5.167173 | 2.735562 | 1.519757 | 4.255319 | 3.647416 | 2.12766 | 0 | 3.039514
Castrop-Rauxel | 20 | 11c | 100 | 0.0156 | 6 | P | P |  |  | 50 | 2 |  | 2 | 1 |  | 4 | 2 |  |  | 6 |  | 1 |  |  |  | 3 | 2 |  | 1 | 1 | 2 | 1 | 1 |  |  |  | P |  | 2 | 1 | [5 empty] | 11 | 1 | P |  | 1 |  |  |  |  | 4 |  |  | 1 |  |  |  |  | 14 |  | 1 |  |  |  | 9 | 8 |  | 3 | 1 |  | 1 |  | 2 | 7 |  | 3 | 1 | 12 |  |  |  | 3 |  | 15 |  | 5 |  | P | 4 |  |  |  |  | 3 |  | 1 | 3 |  | 2 |  |  | 5 | 1 |  |  | 1 |  |  |  | 3 | 1 | [5 empty] | 1 |  | P | P |  | 1 | 19 |  |  | 54 | 2 | 3 |  |  | 3 | 4 | 3 |  | 2 |  |  |  | 7 | 9 |  | 3 |  |  |  |  | 100 | 61 | 68 | good | 326 | 25.99184 | 3.277675 | 18.09816 | 16.87117 | 7.361963 | 2.453988 | 0.3067485 | 3.98773 | 1.226994 | 0.9202454 | 9.509202 | 5.828221 | 1.840491 | 1.533742 | 3.680982 | 4.294479 | 1.840491 | 1.533742 | 1.226994 | 2.147239 | 0.3067485 | 4.907975
Castrop-Rauxel | 20 | 11c | 300 | 0.016 | 3 |  |  |  |  | 69 |  |  | 1 | 2 |  | 4 | 1 |  |  | 6 |  | 1 | 1 |  |  | 3 | 4 |  | 1 | P | 2 | P | 1 | [5 empty] | 1 |  | 1 |  |  |  | 3 | 15 | 1 | [7 empty] | 5 | [5 empty] | 1 |  | 14 |  |  | 1 |  |  | 7 | 2 |  | 4 | P |  |  |  | 1 | 4 |  | 1 | 3 | 7 |  |  |  | 1 |  | 25 | 2 | 9 |  |  | 2 |  |  |  |  | 3 |  | 1 | 2 | P | 2 |  | 1 | 2 |  |  | 1 |  |  |  |  | 1 |  | P | 3 | 3 |  |  | 2 |  | P | P |  | 2 | 17 |  |  | 51 | 1 | 1 | 1 |  | 4 | 7 | 1 | 1 |  | 1 |  |  | 6 | 1 | 3 | 2 |  |  |  |  | 110 | 62 | 69 | good | 329 | 23.25023 | 3.144076 | 16.41337 | 21.8845 | 11.55015 | 1.823708 | 0 | 3.647416 | 1.519757 | 0.9118541 | 7.902736 | 5.167173 | 1.215805 | 2.735562 | 4.863222 | 4.559271 | 1.215805 | 2.12766 | 1.215805 | 1.215805 | 0 | 3.343465
Castrop-Rauxel | 20 | 11c | 500 | 0.0175 | 6 |  | 1 |  |  | 64 |  |  | 4 |  |  | 3 | 1 | 1 |  | 3 | [5 empty] | 5 | 7 |  |  | 1 | 3 | 1 | 1 |  |  |  |  | 2 | 1 | 4 |  | 1 |  |  | 4 | 3 | P | P | 1 | [5 empty] | 3 | [5 empty] | 1 |  | 10 |  | P |  |  |  | 6 |  |  | 6 | 3 |  | 1 |  | 1 | 10 | 1 |  | 2 | 3 | [5 empty] | 24 | 3 | 8 |  |  | 3 |  |  |  |  | 1 |  | 1 | 3 |  | 4 |  | 2 | 4 | 1 |  | P |  | 1 |  |  | 4 | 1 |  |  | P | [5 empty] | 1 |  | 1 | 24 |  |  | 55 | 2 | 2 |  |  | 2 | 7 | 1 | 1 |  |  |  |  | 4 | 1 | 4 | [5 empty] | 105 | 60 | 65 | good | 329 | 22.2696 | 3.124293 | 17.93313 | 20.66869 | 11.55015 | 2.735562 | 1.215805 | 2.431611 | 0.9118541 | 0.3039514 | 6.079027 | 7.294833 | 1.823708 | 1.519757 | 1.215805 | 3.343465 | 2.12766 | 3.647416 | 2.735562 | 3.039514 | 0 | 1.519757
Castrop-Rauxel | 20 | 11c | 600 | 0.0181 | 5 |  | 1 |  |  | 38 |  |  | 2 |  |  | 5 | 3 |  |  | 5 |  | P |  |  |  | 5 | 5 |  | P |  | 3 | 1 | P |  |  |  |  | 2 | 1 | 3 |  |  |  |  | 1 | 9 | 5 | [7 empty] | 6 | [5 empty] | P |  | 11 |  | 1 |  | 1 |  | 5 | 3 |  | 3 | 1 |  |  |  | 2 | 11 |  | 2 | 1 | 7 | [5 empty] | 24 | 3 | 9 |  |  | 5 |  |  |  |  | 1 |  | P | 1 |  | 1 |  | 1 | 7 | P | [6 empty] | 4 |  |  | 1 | 1 | [5 empty] | 1 |  | 1 | 30 |  |  | 51 | P | 2 | P |  | P | 7 | P | P |  |  |  |  | 7 | 2 | 3 |  |  |  |  | 2 | 105 | 51 | 62 | good-moderate | 312 | 20.41882 | 3.167065 | 16.98718 | 12.82051 | 13.14103 | 0.9615385 | 0.9615385 | 4.166667 | 1.923077 | 0.3205128 | 6.089744 | 9.615385 | 1.282051 | 1.923077 | 4.487179 | 3.525641 | 2.564103 | 3.205128 | 1.282051 | 3.525641 | 0 | 3.205128
Castrop-Rauxel | 20 | 11c | 700 | 0.0204 | 1 | [10 empty] | 1 |  |  |  | P |  | 1 |  |  |  | 2 | 5 |  |  |  | 1 | [7 empty] | 1 | [6 empty] | 5 | [8 empty] | 1 | [7 empty] | 3 | [5 empty] | 1 |  |  | 6 | 1 |  |  |  |  | 5 |  |  | 2 | 3 | [5 empty] | 1 |  |  |  |  | 2 | [9 empty] | 2 | 1 |  |  | P | [6 empty] | 1 | [6 empty] | 2 | [5 empty] | 3 |  |  | 11 | P | 1 | 2 |  |  | P | 1 |  |  | 1 |  |  | P | [6 empty] | 3 | 150 | 28 | 33 | poor | 70 | 2.845251 | 2.955753 | 20 | 0 | 4.285714 | 5.714286 | 0 | 2.857143 | 1.428571 | 0 | 2.857143 | 4.285714 | 1.428571 | 4.285714 | 7.142857 | 4.285714 | 0 | 10 | 10 | 7.142857 | 0 | 7.142857
Castrop-Rauxel | 20 | 11c | 750 | 0.0222 | [5 empty] | 1 | [6 empty] | 1 |  |  | P | [5 empty] | 1 | 1 | [18 empty] | P | 1 |  | 2 | [5 empty] | 1 | [11 empty] | P |  |  |  |  | 2 | 1 |  |  |  | P | 1 |  |  | P | P | [5 empty] | 1 | [15 empty] | 2 | [25 empty] | 1 |  | P |  |  |  |  | P | [12 empty] | 2 | 150 | 13 | 21 | poor | 18 | 0.6723141 | 2.512659 | 5.555556 | 5.555556 | 5.555556 | 11.11111 | 0 | 5.555556 | 5.555556 | 0 | 0 | 0 | 0 | 0 | 16.66667 | 0 | 0 | 11.11111 | 16.66667 | 5.555556 | 0 | 0
Castrop-Rauxel | 20 | 11c | 800 | 0.0244 | [22 empty] | 4 |  |  |  | 1 | [17 empty] | 1 | [28 empty] | P | [51 empty] | P | [20 empty] | 150 | 3 | 5 | poor | 6 | 0.2038985 | 0.8675632 | 0 | 0 | 0 | 0 | 0 | 0 | 0 | 0 | 0 | 0 | 16.66667 | 0 | 16.66667 | 0 | 0 | 66.66667 | 0 | 0 | 0 | 0
Castrop-Rauxel | 20 | 11c | 850 | 0.0168 | [22 empty] | 2 | [33 empty] | P | [20 empty] | P | [67 empty] | 1 | 150 | 1 | 3 | poor | 3 | 0.1480692 | 0 | 0 | 0 | 0 | 0 | 0 | 0 | 0 | 0 | 0 | 0 | 0 | 0 | 0 | 0 | 0 | 66.66667 | 0 | 0 | 0 | 0
Castrop-Rauxel | 20 | 11c | 900 | 0.0269 | [88 empty] | 1 | [57 empty] | 150 | 1 | 1 | poor | 1 | 0.03082481 | 0 | 0 | 0 | 100 | 0 | 0 | 0 | 0 | 0 | 0 | 0 | 0 | 0 | 0 | 0 | 0 | 0 | 0 | 0 | 0 | 0