## SEM-EDX data
Online Resource 1 Chemical composition of the metal prills in the centre region of the polished slag sample MA-171261 determined with SEM-EDX. Semi-quantitative data normalised to 100 % and reported in mass% (data: D Berger)
Analysis no. | O | Si | S | Fe | Cu | Zn | As | Ag | Sn | Sb | W | Pb | Bi
Group (1) Bronze prills
1 | 1.357989 |  | 0.1729598 |  | 83.64169 |  | 1.370512 | 1.017713 | 10.44642 | 1.992717
2 | 1.645402 |  | 0.3191815 |  | 91.46708 |  | 2.103426 | 0.9809168 | 0.8540023 | 2.629996
4 | 1.272717 |  |  |  | 95.63432 |  | 0.685201 | 0.9194227 | 0.6270696 | 0.7763928 |  |  | 0.08488088
6 | 1.313037 |  | 0.2096708 |  | 92.75645 |  | 1.459702 | 0.5009865 | 1.844618 | 1.915536
7 | 1.072816 | 0.2914616 |  |  | 89.60853 |  | 3.091429 | 0.5116745 | 1.126093 | 4.297998
8 | 2.469611 |  |  |  | 73.86245 |  | 2.858956 | 0.3214747 | 1.448042 | 3.223522 |  |  | 15.81594
9 | 1.836451 |  |  | 0.2224777 | 88.72519 |  | 2.868643 | 0.3271461 | 1.653174 | 3.532762 |  |  | 0.8341528
11 | 1.175006 |  |  |  | 94.89261 |  | 0.6448811 |  | 1.673375 | 1.489037 | 0.1250905
13 | 3.541382 | 0.4274259 | 1.173628 | 0.6155793 | 91.82303 |  | 0.7073899 |  | 0.4441555 | 1.146878 |  |  | 0.1205277
15 | 2.411349 |  |  |  | 84.82829 |  | 2.08631 | 1.158741 | 6.591779 | 2.228717 |  |  | 0.6948106
16 | 1.483057 |  |  |  | 86.14861 |  | 2.18154 | 0.9032041 | 6.632423 | 2.651162
18 | 1.824074 |  | 0.1836366 |  | 91.07896 |  | 2.480746 | 0.8440449 | 0.7316137 | 1.24891 |  |  | 1.608017
26 | 1.340051 |  | 0.05849117 |  | 93.66901 |  | 2.008108 | 0.6233254 | 0.1247576 | 1.533172 | 0.64308
27 | 1.309324 |  | 0.08136315 |  | 93.18022 |  | 1.869883 | 0.9957241 | 1.741825 | 0.82166
28 | 1.945822 |  |  |  | 95.73851 |  |  | 1.289826 | 1.025841
32 | 1.63 |  |  |  | 87.1 |  | 0.74 | 0.86 | 9.7
46 | 1.119599 |  |  | 0.2003564 | 86.29801 |  | 1.902519 | 0.534843 | 7.885709 | 2.058966
47 | 1.295018 |  |  | 0.6789684 | 83.80551 | 0.1486094 | 1.951597 | 0.6393922 | 8.945356 | 2.535545
56 | 1.725705 |  |  |  | 83.10149 |  | 2.500086 | 0.6155864 | 7.947406 | 3.892537 |  |  | 0.2171899
58 | 1.463699 |  |  |  | 84.53067 | 0.4430898 | 2.129212 | 0.6766369 | 7.05423 | 3.494775 |  | 0.2076844
59 | 1.87597 |  |  | 0.6013887 | 84.2256 | 0.2231783 | 2.803132 |  | 7.706878 | 2.563854
60 | 1.742758 |  |  |  | 87.57042 |  | 1.992096 | 0.1568893 | 5.985048 | 2.552786
75 | 1.628478 |  |  | 0.744713 | 82.58044 |  | 0.9502356 | 0.5536252 | 10.43614 | 3.106377
81 | 1.175904 | 0.2391441 |  | 0.3953864 | 82.70453 | 0.9798501 | 1.08081 | 0.4344944 | 10.87831 | 2.111564
84 | 1.482889 |  |  |  | 86.12735 |  | 2.314365 | 0.807111 | 6.181461 | 3.086827
102 | 1.610857 |  |  | 0.9104171 | 85.79703 |  | 3.229366 |  | 8.452335
180 |  |  |  | 4.4 | 87.3 |  | 1.14 |  | 5.8 | 1.25
Average | 1.644191 |  |  |  | 87.71096 |  | 1.89039 | 0.712399 | 4.960669 | 2.339237
2SD | 1.049412 |  |  |  | 10.03551 |  | 1.569839 | 0.5787156 | 7.497492 | 1.938727
Group (2) Copper prills
3 | 1.473283 |  |  |  | 94.42451 |  | 1.328933 | 0.9814337 |  | 1.36085 |  |  | 0.4309891
5 | 1.127836 |  | 0.1341667 |  | 96.27242 |  | 0.592965 | 0.5851187 |  | 0.7165405 | 0.5709489
10 | 1.593843 |  | 0.07245478 |  | 91.3538 |  | 3.379917 | 0.7368024 |  | 2.510444 |  |  | 0.3527416
12 | 1.185676 |  |  | 0.2028323 | 96.19739 |  | 0.9812277 |  |  | 1.43287
19 | 1.709886 |  |  | 0.3468169 | 97.61125 |  |  | 0.3320456
20 | 1.723426 |  |  |  | 97.4898 |  |  | 0.7867735
21 | 2.116106 |  |  |  | 93.66505 |  |  | 0.4464004 |  |  |  |  | 3.772439
22 | 1.54915 |  |  |  | 96.63441 |  |  | 0.1757604 |  | 0.6873822 | 0.2082248 |  | 0.7450684
23 | 1.960558 | 0.3448434 |  |  | 96.75986 |  | 0.2077147 |  |  | 0.4697806 |  |  | 0.2572413
24 | 1.805434 |  |  |  | 97.1367 |  | 0.3508005 | 0.7070653
25 | 1.419291 |  |  |  | 97.33823 |  |  |  |  | 0.9166205 |  |  | 0.3258558
88 | 1.877904 |  |  | 0.4922129 | 97.07951 |  |  | 0.5503732
89 | 1.098775 |  |  | 0.7888655 | 96.54369 | 1.375983 |  | 0.1926911
90 | 1.175189 |  |  | 0.387863 | 98.16912 |  |  | 0.267831
Average | 1.558311 |  |  |  | 96.19113 |  |  | 0.523845
2SD | 0.6554879 |  |  |  | 3.686465 |  |  | 0.5295474
Group (3) Lead prills
14 | 5.054019 | [8 empty] | 0.9028764 |  | 94.04311
17 | 3.651255 | [8 empty] | 0.1288173 |  | 96.21993
31 | 3.220616 | [8 empty] | 3.47204 |  | 93.30734
82 | 6.1 | [8 empty] | 3.44 |  | 90.46
Average | 4.506472 | [8 empty] | 1.985933 |  | 93.50759
2SD | 1.983807 | [8 empty] | 3.453445 |  | 3.078492
This electronic Supplementary Material is part of the article Berger D, Brügmann G, Friedrich R, Lutz J, Meyer H-P, Pernicka E, Shiny bronze in glassy matter: An inconspicuous piece of slag from the Bronze Age mining site of Mušiston (Tajikistan) and its significance for the development of tin metallurgy in Central Asia, Archaeological and Anthropological Sciences, https://doi.org/10.1007/s12520-022-01606-2, corresponding author: Berger D, Curt-Engelhorn-Zentrum Archäometrie Mannheim, daniel.berger@ceza.de