## Description of Standards
Standard Name | Composition
MAC 1 | 94% Au, 4.5% Ag, 1% Cu
MAC 2 | 75% Au, 19% Ag, 5% Cu

## All analyses of standards
Standard | Duration of XRF analysis (seconds) | Au (%) | 2 σ Precision +/- | Absolute error | Ag (%) | 2 σ Precision +/- | Absolute Error | Cu (%) | 2 σ Precision +/- | Absolute Error | All analyses performed with an Oxford Instruments ‘X-MET8000’ handheld energy dispersive X-ray fluorescence unit with a voltage of 40 kV, a current of 8 μA and a 1000 µm aluminium filter. The unit contains a rhodium target X-ray tube and a 25mm2 high resolution silicon-drift detector. The 'Precious Metals' fundamental parameters option was used.
MAC 1 | 30.518 | 94.1439 | 0.1064 | 0.1439 | 4.5886 | 0.0312 | 0.0886 | 0.9662 | 0.0111 | 0.0338
MAC 1 | 30.5 | 94.1291 | 0.1072 | 0.1291 | 4.5463 | 0.0314 | 0.0463 | 0.9543 | 0.0098 | 0.0457
MAC 1 | 30.5 | 94.2829 | 0.1157 | 0.2829 | 4.4455 | 0.0336 | 0.0545 | 0.9606 | 0.012 | 0.0394
MAC 1 | 30.5 | 94.1461 | 0.1138 | 0.1461 | 4.5622 | 0.0332 | 0.0622 | 0.9474 | 0.0118 | 0.0526
MAC 1 | 30.5 | 94.1599 | 0.1156 | 0.1599 | 4.5391 | 0.0339 | 0.0391 | 0.9654 | 0.012 | 0.0346
MAC 1 | 30.5 | 94.1692 | 0.1072 | 0.1692 | 4.5505 | 0.0314 | 0.0505 | 0.949 | 0.0097 | 0.051
MAC 1 | 30.5 | 94.1271 | 0.1055 | 0.1271 | 4.5673 | 0.0309 | 0.0673 | 0.9651 | 0.0109 | 0.0349
MAC 1 | 30.5 | 94.0288 | 0.1051 | 0.0288 | 4.6082 | 0.0308 | 0.1082 | 0.997 | 0.011 | 0.003
MAC 1 | 30.5 | 94.1831 | 0.1132 | 0.1831 | 4.5044 | 0.0331 | 0.0044 | 0.9676 | 0.0104 | 0.0324
MAC 1 | 30.501 | 94.1321 | 0.1079 | 0.1321 | 4.5748 | 0.0317 | 0.0748 | 0.9586 | 0.0111 | 0.0414
MAC 1 | 30.5 | 94.1563 | 0.1139 | 0.1563 | 4.597 | 0.0334 | 0.097 | 0.9143 | 0.0116 | 0.0857
MAC 1 | 30.5 | 94.0701 | 0.1094 | 0.0701 | 4.6291 | 0.0321 | 0.1291 | 1.0024 | 0.0102 | 0.0024
MAC 1 | 30.5 | 94.1528 | 0.106 | 0.1528 | 4.583 | 0.0311 | 0.083 | 0.9452 | 0.0108 | 0.0548
MAC 1 | 30.5 | 94.1487 | 0.1062 | 0.1487 | 4.5115 | 0.031 | 0.0115 | 0.9866 | 0.0112 | 0.0134
MAC 1 | 30.5 | 94.20403 | 0.1151 | 0.2040292 | 4.53377 | 0.0335 | 0.03376978 | 1.005739 | 0.0121 | 0.005739471
MAC 1 | 30.5 | 94.1446 | 0.1155 | 0.1446 | 4.6162 | 0.0341 | 0.1162 | 0.942 | 0.012 | 0.058
MAC 1 | 30.5 | 94.1962 | 0.1104 | 0.1962 | 4.5305 | 0.0324 | 0.0305 | 0.9562 | 0.0114 | 0.0438
MAC 1 | 30.5 | 94.0468 | 0.1076 | 0.0468 | 4.5846 | 0.0316 | 0.0846 | 1.0217 | 0.0115 | 0.0217
MAC 1 | 30.5 | 94.1007 | 0.1149 | 0.1007 | 4.559 | 0.0336 | 0.059 | 0.9844 | 0.0121 | 0.0156
MAC 1 | 30.5 | 94.078 | 0.1063 | 0.078 | 4.5809 | 0.0313 | 0.0809 | 0.9963 | 0.0099 | 0.0037
MAC 1 | 30.5 | 94.1093 | 0.1163 | 0.1093 | 4.5262 | 0.0341 | 0.0262 | 1.0266 | 0.0124 | 0.0266
MAC 1 | 30.5 | 94.0736 | 0.106 | 0.0736 | 4.5686 | 0.0313 | 0.0686 | 0.9819 | 0.0111 | 0.0181
MAC 1 | 30.5 | 94.1001 | 0.1044 | 0.1001 | 4.5911 | 0.0307 | 0.0911 | 0.9537 | 0.0095 | 0.0463
MAC 1 | 30.5 | 94.1271 | 0.1152 | 0.1271 | 4.576 | 0.0337 | 0.076 | 0.9685 | 0.012 | 0.0315
MAC 1 | 30.5 | 94.2021 | 0.1055 | 0.2021 | 4.5314 | 0.0309 | 0.0314 | 0.9543 | 0.0109 | 0.0457
MAC 1 | 30.518 | 94.1614 | 0.1104 | 0.1614 | 4.5685 | 0.0326 | 0.0685 | 0.9651 | 0.0115 | 0.0349
MAC 1 | 30.5 | 94.122 | 0.1156 | 0.122 | 4.5782 | 0.0338 | 0.0782 | 0.9831 | 0.0107 | 0.0169
MAC 1 | 30.5 | 94.1008 | 0.1053 | 0.1008 | 4.6257 | 0.0309 | 0.1257 | 0.9523 | 0.0108 | 0.0477
MAC 1 | 30.5 | 94.1292 | 0.1084 | 0.1292 | 4.5635 | 0.0319 | 0.0635 | 0.9724 | 0.0099 | 0.0276
MAC 1 | 30.5 | 94.189 | 0.1172 | 0.189 | 4.5095 | 0.0345 | 0.0095 | 0.9908 | 0.011 | 0.0092
MAC 1 | 30.5 | 94.1129 | 0.1074 | 0.1129 | 4.5871 | 0.0315 | 0.0871 | 0.9822 | 0.0099 | 0.0178
MAC 1 | 30.5 | 94.1162 | 0.1095 | 0.1162 | 4.5486 | 0.032 | 0.0486 | 0.967 | 0.01 | 0.033
MAC 1 | 30.5 | 94.1428 | 0.113 | 0.1428 | 4.5193 | 0.0329 | 0.0193 | 1.0108 | 0.0106 | 0.0108
MAC 1 | 30.5 | 94.1639 | 0.1159 | 0.1639 | 4.5588 | 0.034 | 0.0588 | 0.9697 | 0.0121 | 0.0303
MAC 1 | 30.5 | 94.1315 | 0.107 | 0.1315 | 4.5891 | 0.0313 | 0.0891 | 0.9413 | 0.0111 | 0.0587
MAC 1 | 30.5 | 94.1088 | 0.1059 | 0.1088 | 4.5697 | 0.0312 | 0.0697 | 0.9321 | 0.0108 | 0.0679
MAC 1 | 30.5 | 94.1022 | 0.1149 | 0.1022 | 4.6142 | 0.0338 | 0.1142 | 0.9912 | 0.012 | 0.0088
MAC 1 | 30.5 | 94.122 | 0.1161 | 0.122 | 4.5594 | 0.0341 | 0.0594 | 1.0143 | 0.0109 | 0.0143
MAC 1 | 30.517 | 94.2251 | 0.1061 | 0.2251 | 4.5428 | 0.0313 | 0.0428 | 0.9212 | 0.0108 | 0.0788
MAC 1 | 30.5 | 94.1454 | 0.1155 | 0.1454 | 4.5482 | 0.034 | 0.0482 | 0.9488 | 0.012 | 0.0512
MAC 1 | 30.517 | 94.1318 | 0.1056 | 0.1318 | 4.5761 | 0.031 | 0.0761 | 0.9805 | 0.011 | 0.0195
MAC 1 | 30.5 | 94.0974 | 0.1117 | 0.0974 | 4.5812 | 0.0327 | 0.0812 | 0.9471 | 0.0116 | 0.0529
MAC 1 | 30.5 | 94.0917 | 0.1079 | 0.0917 | 4.5867 | 0.0316 | 0.0867 | 0.9607 | 0.0111 | 0.0393
MAC 1 | 30.5 | 94.2235 | 0.1154 | 0.2235 | 4.531 | 0.0338 | 0.031 | 0.9528 | 0.0121 | 0.0472
MAC 1 | 30.5 | 94.0998 | 0.106 | 0.0998 | 4.5899 | 0.0313 | 0.0899 | 0.9499 | 0.011 | 0.0501
MAC 1 | 30.5 | 94.1876 | 0.1065 | 0.1876 | 4.6083 | 0.0314 | 0.1083 | 0.9388 | 0.0109 | 0.0612
MAC 1 | 30.5 | 94.1486 | 0.1159 | 0.1486 | 4.5926 | 0.0342 | 0.0926 | 0.9564 | 0.012 | 0.0436
MAC 1 | 30.5 | 94.1921 | 0.1151 | 0.1921 | 4.5133 | 0.0336 | 0.0133 | 0.9827 | 0.0107 | 0.0173
MAC 1 | 30.5 | 94.1407 | 0.1056 | 0.1407 | 4.5562 | 0.0309 | 0.0562 | 0.9502 | 0.0109 | 0.0498
MAC 1 | 30.5 | 94.1295 | 0.1065 | 0.1295 | 4.5591 | 0.0312 | 0.0591 | 0.9563 | 0.0111 | 0.0437
MAC 1 | 30.5 | 94.127 | 0.1109 | 0.127 | 4.5791 | 0.0328 | 0.0791 | 0.9799 | 0.0116 | 0.0201
MAC 1 | 30.5 | 94.1274 | 0.1147 | 0.1274 | 4.5126 | 0.0334 | 0.0126 | 0.9954 | 0.0107 | 0.0046
MAC 1 | 30.501 | 94.1383 | 0.115 | 0.1383 | 4.5732 | 0.0338 | 0.0732 | 0.976 | 0.0121 | 0.024
MAC 1 | 30.5 | 94.1364 | 0.1054 | 0.1364 | 4.5431 | 0.0309 | 0.0431 | 0.9267 | 0.0107 | 0.0733
MAC 1 | 30.5 | 94.2269 | 0.1163 | 0.2269 | 4.4774 | 0.0339 | 0.0226 | 0.9776 | 0.0122 | 0.0224
MAC 1 | 30.5 | 94.0921 | 0.116 | 0.0921 | 4.5258 | 0.034 | 0.0258 | 1.0078 | 0.0109 | 0.0078
MAC 1 | 30.5 | 94.1975 | 0.1142 | 0.1975 | 4.4914 | 0.0332 | 0.0086 | 0.949 | 0.0105 | 0.051
MAC 1 | 30.5 | 94.1269 | 0.1086 | 0.1269 | 4.5908 | 0.032 | 0.0908 | 0.9504 | 0.01 | 0.0496
MAC 1 | 30.5 | 94.0805 | 0.1168 | 0.0805 | 4.6572 | 0.0345 | 0.1572 | 0.9813 | 0.0123 | 0.0187
MAC 1 | 30.5 | 94.1254 | 0.1154 | 0.1254 | 4.5725 | 0.0337 | 0.0725 | 0.9875 | 0.0107 | 0.0125
MAC 1 | 30.5 | 94.1404 | 0.1073 | 0.1404 | 4.5469 | 0.0315 | 0.0469 | 0.9465 | 0.0098 | 0.0535
MAC 1 | 30.5 | 94.127 | 0.1075 | 0.127 | 4.5769 | 0.0317 | 0.0769 | 0.9475 | 0.011 | 0.0525
MAC 1 | 30.5 | 94.14509 | 0.1145 | 0.1450882 | 4.568094 | 0.0336 | 0.06809371 | 0.9689835 | 0.0106 | 0.03101652
MAC 1 | 30.5 | 94.1409 | 0.1051 | 0.1409 | 4.5861 | 0.0307 | 0.0861 | 0.936 | 0.0109 | 0.064
MAC 1 | 30.5 | 94.189 | 0.1081 | 0.189 | 4.5483 | 0.0316 | 0.0483 | 0.9376 | 0.0111 | 0.0624
MAC 1 | 30.519 | 94.0877 | 0.1151 | 0.0877 | 4.5782 | 0.0338 | 0.0782 | 1.0032 | 0.0108 | 0.0032
MAC 1 | 30.5 | 94.1373 | 0.1066 | 0.1373 | 4.5509 | 0.0314 | 0.0509 | 0.948 | 0.0109 | 0.052
MAC 1 | 30.5 | 94.1031 | 0.1055 | 0.1031 | 4.5888 | 0.031 | 0.0888 | 0.9895 | 0.0111 | 0.0105
MAC 1 | 30.5 | 94.1607 | 0.1165 | 0.1607 | 4.5582 | 0.0343 | 0.0582 | 0.9858 | 0.0108 | 0.0142
MAC 1 | 30.5 | 94.2077 | 0.1076 | 0.2077 | 4.4732 | 0.0315 | 0.0268 | 0.9575 | 0.011 | 0.0425
MAC 1 | 30.5 | 94.1134 | 0.1154 | 0.1134 | 4.5448 | 0.0339 | 0.0448 | 1.0051 | 0.0122 | 0.0051
MAC 1 | 30.5 | 94.1992 | 0.1148 | 0.1992 | 4.5139 | 0.0336 | 0.0139 | 1.0094 | 0.0108 | 0.0094
MAC 2 | 30.517 | 75.231 | 0.0898 | 0.231 | 18.9597 | 0.0541 | 0.0403 | 5.0564 | 0.0203 | 0.0564
MAC 2 | 30.518 | 75.3429 | 0.0971 | 0.3429 | 18.7411 | 0.0581 | 0.2589 | 5.2077 | 0.0224 | 0.2077
MAC 2 | 30.5 | 75.2874 | 0.092 | 0.2874 | 18.7322 | 0.0551 | 0.2678 | 5.1457 | 0.021 | 0.1457
MAC 2 | 30.5 | 75.3323 | 0.0978 | 0.3323 | 18.6887 | 0.0585 | 0.3113 | 5.1769 | 0.0225 | 0.1769
MAC 2 | 30.5 | 75.4298 | 0.1003 | 0.4298 | 18.6558 | 0.0599 | 0.3442 | 5.1498 | 0.0229 | 0.1498
MAC 2 | 30.5 | 75.172 | 0.0922 | 0.172 | 18.9505 | 0.0556 | 0.0495 | 5.0893 | 0.0211 | 0.0893
MAC 2 | 30.519 | 75.2357 | 0.0921 | 0.2357 | 19.014 | 0.0557 | 0.014 | 5.0326 | 0.0209 | 0.0326
MAC 2 | 30.5 | 75.2764 | 0.0942 | 0.2764 | 18.8264 | 0.0566 | 0.1736 | 5.1085 | 0.0216 | 0.1085
MAC 2 | 30.5 | 75.438 | 0.0998 | 0.438 | 18.7136 | 0.0598 | 0.2864 | 5.1603 | 0.0228 | 0.1603
MAC 2 | 30.5 | 75.0427 | 0.0922 | 0.0427 | 19.023 | 0.0557 | 0.023 | 5.1288 | 0.0211 | 0.1288
MAC 2 | 30.5 | 75.3303 | 0.0983 | 0.3303 | 18.7471 | 0.0589 | 0.2529 | 5.1889 | 0.0227 | 0.1889
MAC 2 | 30.518 | 75.3499 | 0.0939 | 0.3499 | 18.8136 | 0.0564 | 0.1864 | 5.1052 | 0.0214 | 0.1052
MAC 2 | 30.5 | 75.1583 | 0.0912 | 0.1583 | 18.9966 | 0.0551 | 0.0034 | 5.0745 | 0.0208 | 0.0745
MAC 2 | 30.5 | 75.3466 | 0.0932 | 0.3466 | 18.9155 | 0.0561 | 0.0845 | 5.0212 | 0.0211 | 0.0212
MAC 2 | 30.5 | 75.47 | 0.0991 | 0.47 | 18.7224 | 0.0594 | 0.2776 | 5.1554 | 0.0227 | 0.1554
MAC 2 | 30.5 | 75.2858 | 0.0923 | 0.2858 | 18.8607 | 0.0555 | 0.1393 | 5.1025 | 0.0211 | 0.1025
MAC 2 | 30.5 | 75.3553 | 0.0918 | 0.3553 | 18.8194 | 0.0552 | 0.1806 | 5.0673 | 0.0208 | 0.0673
MAC 2 | 30.5 | 75.4909 | 0.1015 | 0.4909 | 18.5525 | 0.0606 | 0.4475 | 5.1701 | 0.0233 | 0.1701
MAC 2 | 30.5 | 75.1508 | 0.0914 | 0.1508 | 19.0444 | 0.0554 | 0.0444 | 5.0374 | 0.0208 | 0.0374
MAC 2 | 30.5 | 75.3607 | 0.1002 | 0.3607 | 18.7421 | 0.06 | 0.2579 | 5.1409 | 0.0229 | 0.1409
MAC 2 | 30.5 | 75.332 | 0.0998 | 0.332 | 18.7248 | 0.0598 | 0.2752 | 5.1538 | 0.0229 | 0.1538
MAC 2 | 30.5 | 75.0859 | 0.0909 | 0.0859 | 19.0375 | 0.055 | 0.0375 | 5.0598 | 0.0207 | 0.0598
MAC 2 | 30.5 | 75.2404 | 0.0927 | 0.2404 | 18.9577 | 0.0559 | 0.0423 | 5.0391 | 0.0211 | 0.0391
MAC 2 | 30.5 | 75.2085 | 0.0956 | 0.2085 | 18.9312 | 0.0576 | 0.0688 | 5.1205 | 0.0219 | 0.1205
MAC 2 | 30.5 | 75.368 | 0.1011 | 0.368 | 18.7908 | 0.0607 | 0.2092 | 5.1485 | 0.0232 | 0.1485
MAC 2 | 30.5 | 75.1898 | 0.0919 | 0.1898 | 18.9914 | 0.0555 | 0.0086 | 5.0391 | 0.0209 | 0.0391
MAC 2 | 30.5 | 75.2886 | 0.0918 | 0.2886 | 18.989 | 0.0554 | 0.011 | 4.9939 | 0.0207 | 0.0061
MAC 2 | 30.5 | 75.4327 | 0.0997 | 0.4327 | 18.6199 | 0.0596 | 0.3801 | 5.1998 | 0.0229 | 0.1998
MAC 2 | 30.5 | 75.2394 | 0.0918 | 0.2394 | 19.0166 | 0.0555 | 0.0166 | 4.983 | 0.0207 | 0.017
MAC 2 | 30.503 | 75.4045 | 0.0954 | 0.4045 | 18.7616 | 0.0571 | 0.2384 | 5.0595 | 0.0217 | 0.0595
MAC 2 | 30.5 | 75.5112 | 0.1009 | 0.5112 | 18.6018 | 0.0602 | 0.3982 | 5.1342 | 0.023 | 0.1342
MAC 2 | 30.518 | 75.2937 | 0.0929 | 0.2937 | 18.9433 | 0.056 | 0.0567 | 5.0309 | 0.0211 | 0.0309
MAC 2 | 30.5 | 75.1581 | 0.0921 | 0.1581 | 18.9308 | 0.0556 | 0.0692 | 5.0913 | 0.021 | 0.0913
MAC 2 | 30.5 | 75.3295 | 0.0918 | 0.3295 | 18.7996 | 0.0552 | 0.2004 | 5.1166 | 0.0209 | 0.1166
MAC 2 | 30.5 | 75.5779 | 0.1004 | 0.5779 | 18.6747 | 0.0601 | 0.3253 | 5.0537 | 0.0227 | 0.0537
MAC 2 | 30.5 | 75.3664 | 0.0924 | 0.3664 | 18.8863 | 0.0556 | 0.1137 | 4.9795 | 0.0209 | 0.0205
MAC 2 | 30.5 | 75.2681 | 0.0932 | 0.2681 | 18.9452 | 0.0562 | 0.0548 | 5.0577 | 0.0212 | 0.0577
MAC 2 | 30.5 | 75.4068 | 0.1015 | 0.4068 | 18.657 | 0.0607 | 0.343 | 5.1728 | 0.0233 | 0.1728
MAC 2 | 30.5 | 75.1527 | 0.0923 | 0.1527 | 19.0099 | 0.0558 | 0.0099 | 5.0343 | 0.021 | 0.0343
MAC 2 | 30.5 | 75.3888 | 0.0991 | 0.3888 | 18.8284 | 0.0596 | 0.1716 | 5.0655 | 0.0226 | 0.0655
MAC 2 | 30.5 | 75.5865 | 0.0994 | 0.5865 | 18.6641 | 0.0594 | 0.3359 | 5.0967 | 0.0226 | 0.0967
MAC 2 | 30.5 | 75.0349 | 0.0915 | 0.0349 | 19.1497 | 0.0555 | 0.1497 | 5.0242 | 0.0208 | 0.0242
MAC 2 | 30.5 | 75.1287 | 0.0933 | 0.1287 | 18.9761 | 0.0564 | 0.0239 | 5.0543 | 0.0213 | 0.0543
MAC 2 | 30.5 | 75.4082 | 0.1004 | 0.4082 | 18.6581 | 0.06 | 0.3419 | 5.2407 | 0.0232 | 0.2407
MAC 2 | 30.5 | 75.5248 | 0.0973 | 0.5248 | 18.6527 | 0.0581 | 0.3473 | 5.1172 | 0.0222 | 0.1172
MAC 2 | 30.5 | 75.3301 | 0.0921 | 0.3301 | 18.9167 | 0.0555 | 0.0833 | 4.9918 | 0.0208 | 0.0082
MAC 2 | 30.5 | 75.3429 | 0.1001 | 0.3429 | 18.7864 | 0.0601 | 0.2136 | 5.1453 | 0.023 | 0.1453
MAC 2 | 30.5 | 75.3881 | 0.1019 | 0.3881 | 18.6628 | 0.061 | 0.3372 | 5.2121 | 0.0235 | 0.2121
MAC 2 | 30.5 | 75.3977 | 0.1008 | 0.3977 | 18.6146 | 0.0602 | 0.3854 | 5.2481 | 0.0233 | 0.2481
MAC 2 | 30.5 | 75.1267 | 0.0924 | 0.1267 | 19.074 | 0.056 | 0.074 | 4.9973 | 0.021 | 0.0027
MAC 2 | 30.5 | 75.1567 | 0.0918 | 0.1567 | 19.0234 | 0.0555 | 0.0234 | 4.9929 | 0.0208 | 0.0071
MAC 2 | 30.5 | 75.4043 | 0.1004 | 0.4043 | 18.6273 | 0.06 | 0.3727 | 5.1933 | 0.0231 | 0.1933
MAC 2 | 30.518 | 75.454 | 0.1013 | 0.454 | 18.6599 | 0.0606 | 0.3401 | 5.1481 | 0.0232 | 0.1481
MAC 2 | 30.5 | 75.5267 | 0.1011 | 0.5267 | 18.6562 | 0.0603 | 0.3438 | 5.0525 | 0.0229 | 0.0525
MAC 2 | 30.5 | 75.185 | 0.0917 | 0.185 | 19.0677 | 0.0555 | 0.0677 | 4.9648 | 0.0207 | 0.0352
MAC 2 | 30.5 | 75.5104 | 0.1 | 0.5104 | 18.5991 | 0.0595 | 0.4009 | 5.1849 | 0.023 | 0.1849
MAC 2 | 30.518 | 75.5817 | 0.1017 | 0.5817 | 18.5575 | 0.0606 | 0.4425 | 5.166 | 0.0233 | 0.166
MAC 2 | 30.5 | 75.4941 | 0.0988 | 0.4941 | 18.6659 | 0.059 | 0.3341 | 5.1528 | 0.0226 | 0.1528
MAC 2 | 30.517 | 75.1061 | 0.0926 | 0.1061 | 19.0306 | 0.0561 | 0.0306 | 5.082 | 0.0211 | 0.082
MAC 2 | 30.5 | 75.2322 | 0.0946 | 0.2322 | 18.9832 | 0.0571 | 0.0168 | 5.0693 | 0.0216 | 0.0693
MAC 2 | 30.5 | 75.6078 | 0.0994 | 0.6078 | 18.6112 | 0.0593 | 0.3888 | 5.0927 | 0.0226 | 0.0927
MAC 2 | 30.5 | 75.2155 | 0.0916 | 0.2155 | 19.0274 | 0.0554 | 0.0274 | 5.025 | 0.0208 | 0.025
MAC 2 | 30.5 | 75.2138 | 0.0939 | 0.2138 | 19.018 | 0.0568 | 0.018 | 5.0202 | 0.0213 | 0.0202
MAC 2 | 30.5 | 75.4047 | 0.1012 | 0.4047 | 18.836 | 0.0608 | 0.164 | 5.1066 | 0.0231 | 0.1066
MAC 2 | 30.5 | 75.103 | 0.0914 | 0.103 | 19.1692 | 0.0555 | 0.1692 | 5.0018 | 0.0207 | 0.0018
MAC 2 | 30.5 | 75.5084 | 0.0952 | 0.5084 | 18.7432 | 0.057 | 0.2568 | 5.0105 | 0.0215 | 0.0105
MAC 2 | 30.5 | 75.5092 | 0.1 | 0.5092 | 18.6516 | 0.0598 | 0.3484 | 5.1628 | 0.0229 | 0.1628
MAC 2 | 30.518 | 75.3822 | 0.093 | 0.3822 | 18.89 | 0.056 | 0.11 | 4.9802 | 0.021 | 0.0198
MAC 2 | 30.5 | 75.1504 | 0.0922 | 0.1504 | 18.9793 | 0.0556 | 0.0207 | 5.0971 | 0.0211 | 0.0971
MAC 2 | 30.5 | 75.5478 | 0.1014 | 0.5478 | 18.5707 | 0.0605 | 0.4293 | 5.1471 | 0.0232 | 0.1471
MAC 2 | 30.5 | 75.2457 | 0.0928 | 0.2457 | 18.869 | 0.0559 | 0.131 | 5.0571 | 0.0211 | 0.0571
MAC 2 | 30.5 | 75.5396 | 0.101 | 0.5396 | 18.589 | 0.0602 | 0.411 | 5.1476 | 0.0232 | 0.1476
MAC 2 | 30.5 | 75.3116 | 0.0982 | 0.3116 | 18.6969 | 0.0586 | 0.3031 | 5.1994 | 0.0227 | 0.1994