## pXRF results
Site | Sample | Fabric | SiO2 | TiO2 | Al2O3 | Fe2O3 | MnO | MgO | CaO | K2O | P2O5 | S | V | Cr | Ni | Cu | Zn | Rb | Sr | Y | Zr | Nb | Ba | Pb | Th | Pre-calibration sum
Manfria | M1 | Ma-A | 60.48607 | 0.4808848 | 15.36606 | 6.431797 | 0.07560235 | 1.545742 | 12.97559 | 2.720249 | 0.1163992 | 1287.563 | 96.09054 | 68.61902 | 54.05802 | 16.63193 | 93.21156 | 95.5955 | 641.1339 | 29.5869 | 236.0332 | 16.49057 | 348.7534 | 27.80881 | 11.44957 | 95.17562
Manfria | M11 | Ma-D | 58.98921 | 0.7295809 | 19.52442 | 8.802136 | 0.09171045 | 2.133944 | 6.748289 | 3.493744 | 0.166306 | 463.1565 | 106.6627 | 111.3307 | 64.90918 | 25.06283 | 132.3751 | 164.9753 | 324.1495 | 39.99436 | 253.9621 | 24.17887 | 423.7922 | 33.1744 | 19.49049 | 96.93256
Manfria | M17 | Ma-D | 54.48228 | 0.7379573 | 19.68819 | 7.022163 | 0.08704139 | 3.161316 | 11.47532 | 3.171787 | 0.1739424 | 1156.919 | 164.653 | 122.2291 | 75.42358 | 34.62822 | 129.354 | 147.1516 | 879.1102 | 27.90189 | 136.526 | 16.51046 | 437.1144 | 31.67434 | 16.85097 | 103.1003
Manfria | M18 | Ma-D | 53.95626 | 0.9445724 | 20.21941 | 6.810893 | 0.06435095 | 2.4297 | 11.77705 | 3.667257 | 0.1304976 | 797.5219 | 136.6546 | 95.23508 | 74.62177 | 23.36478 | 104.0412 | 150.6967 | 1022.065 | 30.18161 | 194.5892 | 20.15072 | 484.976 | 25.09716 | 17.98719 | 95.34266
Manfria | M19 | Ma-B | 58.47136 | 0.5636842 | 13.57371 | 6.339078 | 0.07081087 | 2.208414 | 16.96073 | 2.270495 | 0.1251021 | 632.9662 | 91.384 | 63.35093 | 39.24859 | 14.34624 | 83.90998 | 84.34221 | 624.3162 | 29.62407 | 273.7167 | 17.39068 | 248.0115 | 18.19688 | 13.21508 | 91.40694
Manfria | M20 | Ma-A | 57.01811 | 0.6334924 | 14.03832 | 5.584429 | 0.06541496 | 3.917579 | 16.37568 | 1.881062 | 0.4859067 | 2094.584 | 98.10642 | 0 | 47.75045 | 12.34604 | 81.50868 | 75.00368 | 4553.969 | 26.39033 | 227.034 | 16.70938 | 322.5648 | 23.21631 | 8.07588 | 96.93381
Manfria | M22 | Ma-D | 56.34793 | 0.8999444 | 19.63472 | 8.765183 | 0.08055065 | 2.629159 | 8.322912 | 3.234975 | 0.1079808 | 126.9573 | 154.4504 | 139.4744 | 63.0276 | 29.07436 | 127.999 | 161.4849 | 538.0901 | 41.14661 | 232.2728 | 24.77563 | 471.1771 | 32.32052 | 19.91002 | 99.66248
Manfria | M26 | Ma-D | 57.54649 | 0.6094556 | 20.13531 | 9.929569 | 0.08103511 | 1.902228 | 6.413076 | 3.255664 | 0.1271801 | 398.2016 | 92.42834 | 108.0391 | 96.41228 | 42.15819 | 142.5524 | 175.118 | 345.804 | 43.31483 | 236.1225 | 24.68612 | 397.8 | 39.86698 | 20.62671 | 96.995
Manfria | M29 | Ma-D | 56.69241 | 0.787205 | 18.65587 | 8.47523 | 0.09258833 | 5.043019 | 6.895843 | 3.22126 | 0.136574 | 594.3133 | 133.6756 | 538.164 | 180.017 | 33.47889 | 132.3048 | 152.7427 | 1222.533 | 32.32505 | 154.9014 | 13.30783 | 582.0035 | 36.463 | 10.57556 | 106.3217
Manfria | M31 | Ma-A | 59.31581 | 0.5711136 | 16.23262 | 6.591126 | 0.06285578 | 1.483809 | 12.81239 | 2.599517 | 0.3307689 | 637.7327 | 90.35273 | 86.63604 | 52.7769 | 15.3516 | 99.99642 | 109.141 | 740.7449 | 31.52385 | 211.139 | 20.90993 | 335.0853 | 28.71269 | 14.35712 | 97.3407
Manfria | M33 | Ma-D | 55.93728 | 1.089226 | 20.55367 | 7.423332 | 0.0667465 | 3.07973 | 8.454575 | 3.295705 | 0.09973688 | 385.9332 | 195.2161 | 169.634 | 64.02719 | 25.86365 | 113.6966 | 154.5918 | 371.8718 | 32.78348 | 208.093 | 23.74124 | 439.1127 | 24.58945 | 19.29821 | 100.6353
Manfria | M34 | Ma-D | 57.7928 | 0.814431 | 17.46944 | 7.600732 | 0.08460841 | 2.495602 | 10.36706 | 3.276175 | 0.09915328 | 779.2568 | 144.7406 | 133.8362 | 62.30062 | 24.60309 | 112.9037 | 127.8071 | 411.2752 | 32.20116 | 219.3345 | 19.42465 | 484.1346 | 29.05501 | 17.88231 | 94.58198
Manfria | M40 | Ma-A | 58.82757 | 0.6582975 | 13.79016 | 6.047841 | 0.09214158 | 1.44342 | 16.63022 | 2.137011 | 0.3733383 | 2232.269 | 88.77735 | 93.37668 | 66.14396 | 16.89887 | 90.94325 | 87.21434 | 1361.477 | 28.73201 | 259.5482 | 17.02765 | 389.5332 | 29.35502 | 14.19397 | 91.35415
Manfria | M42 | Ma-B | 60.38946 | 0.5405027 | 14.79925 | 5.947527 | 0.06929107 | 1.761259 | 14.29596 | 2.079332 | 0.309663 | 885.1432 | 83.72644 | 90.88831 | 54.15423 | 17.10649 | 138.6079 | 93.41815 | 1112.43 | 30.33029 | 276.7826 | 18.02226 | 296.243 | 32.98978 | 13.80941 | 95.96534
Manfria | M51 | Ma-D | 57.62006 | 1.14434 | 21.62313 | 7.299196 | 0.05981939 | 3.488163 | 4.820958 | 3.714067 | 0.2302641 | 442.3057 | 175.8636 | 162.1059 | 58.47866 | 21.37755 | 116.8281 | 170.1068 | 359.8063 | 38.06154 | 249.0508 | 23.63184 | 430.7127 | 387.2809 | 23.84307 | 105.2328
Iasos | IA1 | Ia-1 | 60.34 | 0.8 | 21 | 7.38 | 0.11 |  | 6.93 | 3.2 |  |  | 126 | 425 | 226 | 55 | 130 | 144 | 195 | 31 | 158 | 14 |  | 31 |  | 112.0324
Iasos | IA2 | Ia-1 | 58.56 | 0.94 | 18.46 | 10.32 | 0.14 |  | 7.51 | 3.9 |  |  | 135 | 428 | 252 | 51 | 128 | 158 | 250 | 34 | 154 | 14 |  | 31 |  | 92.30956
Iasos | IA3 | Ia-3 | 58.35 | 0.88 | 20.28 | 7.95 | 0.17 |  | 9.04 | 3.03 |  |  | 136 | 298 | 138 | 47 | 119 | 146 | 195 | 36 | 213 | 21 |  | 39 |  | 96.2
Iasos | IA4 | Ia-1 | 59.18 | 0.8 | 20.42 | 10.13 | 0.14 |  | 5.08 | 4.01 |  |  | 130 | 390 | 243 | 60 | 278 | 148 | 180 | 33 | 148 | 14 |  | 28 |  | 90.16997
Iasos | IA5 | Ia-2 | 63.85 | 1.1 | 19.18 | 8.23 | 0.12 |  | 3.08 | 4.26 |  |  | 140 | 173 | 70 | 31 | 111 | 170 | 183 | 35 | 236 | 21 |  | 32 |  | 91.69004
Iasos | IA6 | Ia-1 | 61.52 | 0.93 | 18.05 | 8.32 | 0.13 |  | 7.32 | 3.49 |  |  | 126 | 402 | 191 | 61 | 128 | 150 | 173 | 32 | 165 | 15 |  | 28 |  | 102.4868
Iasos | IA7 | Ia-3 | 55.72 | 0.63 | 17.8 | 6.14 | 0.13 |  | 16.51 | 2.72 |  |  | 101 | 231 | 141 | 36 | 87 | 120 | 220 | 31 | 176 | 16 |  | 25 |  | 98.78046
Iasos | IA8 | Ia-2 | 62.83 | 1.07 | 19.3 | 8.2 | 0.14 |  | 3.85 | 4.4 |  |  | 139 | 195 | 105 | 31 | 114 | 173 | 203 | 35 | 237 | 21 |  | 32 |  | 92.44298
Iasos | IA9 | Ia-1 | 60.53 | 0.75 | 19.19 | 6.87 | 0.12 |  | 9.24 | 3.05 |  |  | 127 | 408 | 195 | 74 | 110 | 135 | 219 | 30 | 144 | 14 |  | 25 |  | 103.3185
Iasos | IA10 | Ia-3 | 57.13 | 1 | 18.67 | 9.29 | 0.22 |  | 9.75 | 3.66 |  |  | 144 | 318 | 152 | 69 | 133 | 164 | 162 | 40 | 220 | 23 |  | 185 |  | 97.24063
Iasos | IA11 | Ia-1 | 57.45 | 1.04 | 17.22 | 10.88 | 0.17 |  | 9.11 | 3.98 |  |  | 132 | 440 | 281 | 59 | 154 | 154 | 205 | 32 | 149 | 15 |  | 38 |  | 88.46313
Iasos | IA12 | Ia-3 | 57.32 | 1 | 19.43 | 8.74 | 0.22 |  | 9.52 | 3.53 |  |  | 138 | 279 | 127 | 57 | 114 | 146 | 168 | 36 | 235 | 22 |  | 31 |  | 98.00458
Iasos | IA13 | Ia-2 | 62.25 | 1.07 | 20.71 | 8.66 | 0.15 |  | 2.81 | 4.2 |  |  | 127 | 167 | 141 | 46 | 110 | 163 | 191 | 34 | 229 | 20 |  | 33 |  | 86.61736
Iasos | IA14 | Ia-1 | 60.33 | 0.81 | 19.73 | 7.85 | 0.12 |  | 7.86 | 3.09 |  |  | 123 | 423 | 261 | 58 | 131 | 149 | 246 | 33 | 176 | 16 |  | 31 |  | 96.46333
Iasos | IA15 | Ia-1 | 59.95 | 0.98 | 17.89 | 9.17 | 0.14 |  | 7.87 | 3.82 |  |  | 132 | 414 | 212 | 36 | 120 | 146 | 196 | 32 | 154 | 15 |  | 27 |  | 93.70635
Priene | Pri530 | Pri-E | 53.46562 | 0.7390425 | 23.18378 | 10.90934 | 0.1587755 | 3.636585 | 4.360839 | 3.379819 | 0.1661894 | 0 | 142.0303 | 370.1364 | 185.3143 | 61.24821 | 145.2221 | 168.8157 | 166.3136 | 40.41561 | 203.9158 | 19.47438 | 512.7843 | 43.59405 | 18.599 | 102.9533
Priene | Pri533 | Pri-B | 56.08954 | 0.8040808 | 19.33256 | 9.025557 | 0.09091494 | 6.080947 | 4.919582 | 3.531472 | 0.1253464 | 0 | 169.4464 | 607.5705 | 186.4582 | 37.35696 | 143.1044 | 165.4786 | 218.5128 | 27.19567 | 135.7421 | 13.19842 | 517.0474 | 35.52834 | 11.37965 | 103.9801
Priene | Pri534 | Pri-B | 55.21129 | 0.675358 | 18.24884 | 8.715339 | 0.1129426 | 5.632438 | 7.919775 | 3.23656 | 0.2474509 | 0 | 123.697 | 506.65 | 181.7542 | 40.30073 | 127.3065 | 146.0684 | 304.8341 | 32.72153 | 152.669 | 13.94437 | 456.1371 | 33.15133 | 12.90043 | 103.8847
Priene | Pri536 | Pri-F | 50.53408 | 0.5396515 | 17.99793 | 7.612342 | 0.09936491 | 4.621297 | 15.46347 | 2.921935 | 0.2099363 | 309.7368 | 113.4719 | 280.9805 | 165.6379 | 39.34419 | 104.4427 | 135.6522 | 334.1618 | 31.85424 | 135.256 | 16.60992 | 401.5652 | 28.35113 | 18.21443 | 103.4428
Priene | Pri540 | Pri-A | 49.94494 | 0.5550521 | 18.97077 | 8.390577 | 0.1089868 | 7.926649 | 11.07259 | 2.983859 | 0.04656954 | 205.3542 | 114.3567 | 422.5023 | 217.0873 | 33.56046 | 116.9686 | 139.1425 | 262.3508 | 37.07036 | 144.9596 | 16.83868 | 445.6686 | 50.62126 | 19.66529 | 104.0861
Priene | Pri544 | Pri-A | 48.13054 | 0.6833354 | 20.89019 | 9.417151 | 0.1131283 | 6.547593 | 10.26421 | 3.623796 | 0.3300503 | 0 | 161.394 | 459.938 | 174.8052 | 39.56664 | 124.1148 | 186.322 | 338.5329 | 42.54666 | 112.5149 | 19.176 | 419.8727 | 37.23611 | 26.04559 | 105.6158
Priene | Pri545 | Pri-A | 50.65127 | 0.4361141 | 17.71702 | 8.824875 | 0.128041 | 6.254934 | 12.30731 | 3.069846 | 0.6105948 | 132.8439 | 95.14979 | 305.6909 | 204.9159 | 36.02967 | 130.3175 | 146.3091 | 351.4769 | 36.14112 | 131.565 | 16.47067 | 457.0486 | 37.31688 | 0 | 98.85657
Priene | Pri546 | Pri-A | 48.84659 | 0.527596 | 19.73547 | 9.62428 | 0.1257766 | 5.882362 | 11.56403 | 3.553985 | 0.1399084 | 152.9979 | 108.2642 | 332.1652 | 152.4775 | 40.50093 | 122.4085 | 171.6605 | 293.319 | 38.89166 | 122.9627 | 16.99781 | 419.7745 | 36.8207 | 21.76292 | 99.91163
Priene | Pri552 | Pri-A | 50.31747 | 0.6399823 | 19.73967 | 9.590696 | 0.1182474 | 5.483827 | 9.802436 | 3.861872 | 0.4458005 | 397.3397 | 136.285 | 403.7923 | 151.4245 | 46.1067 | 112.2915 | 170.1178 | 343.9412 | 37.97482 | 107.1471 | 15.82418 | 479.6261 | 32.00897 | 22.7593 | 96.7043
Priene | Pri558 | Pri-D | 49.33682 | 0.5529885 | 18.07555 | 8.553064 | 0.1162941 | 7.569279 | 13.37932 | 2.416688 | 0 | 356.83 | 99.94312 | 382.0821 | 219.2389 | 30.0791 | 132.7013 | 123.9339 | 252.6032 | 36.64291 | 137.925 | 16.43089 | 411.4201 | 45.39989 | 19.19333 | 100.6544
Priene | Pri559 | Pri-D | 48.97668 | 0.5280249 | 18.20153 | 9.106376 | 0.119442 | 7.185391 | 14 | 1.882551 | 0 | 233.785 | 90.34153 | 321.3088 | 222.7695 | 37.4583 | 186.9986 | 99.82619 | 349.0073 | 45.60695 | 140.0847 | 18.10183 | 450.1117 | 39.6362 | 26.2437 | 100.9167
Priene | Pri561 | Pri-C | 48.42075 | 0.5104965 | 16.96123 | 7.219801 | 0.1038391 | 7.377751 | 16.9296 | 2.457058 | 0.01947511 | 167.8643 | 94.89594 | 275.3948 | 171.3076 | 37.81916 | 104.5197 | 118.2881 | 378.8995 | 33.13865 | 155.543 | 16.89504 | 433.8773 | 25.46256 | 17.97553 | 105.6709
Priene | Pri562 | Pri-C | 49.33677 | 0.4351884 | 17.26121 | 7.758102 | 0.1182405 | 6.230231 | 16.07686 | 2.59066 | 0.192738 | 0 | 81.21778 | 237.4814 | 177.5741 | 33.13039 | 110.3745 | 125.2031 | 374.0097 | 33.56404 | 154.3359 | 17.86312 | 503.2625 | 28.30498 | 18.07459 | 104.1559
Priene | Pri571 | Pri-A | 48.05088 | 0.5722272 | 17.07057 | 7.177963 | 0.1043898 | 6.466822 | 17.88577 | 2.586108 | 0.08526744 | 0 | 112.3856 | 295.202 | 161.8052 | 29.42287 | 90.88303 | 118.7476 | 325.8535 | 32.08965 | 156.4889 | 16.55024 | 438.082 | 22.77783 | 19.22829 | 100.327159
Priene | Pri602 | Pri-E | 60.4024 | 0.8657804 | 22.75722 | 7.712917 | 0.08873414 | 2.195856 | 2.127321 | 3.691157 | 0.1586178 | 410.5251 | 166.8929 | 181.3514 | 109.1103 | 46.75922 | 129.344 | 173.5534 | 161.625 | 37.76419 | 247.9693 | 19.38487 | 532.0103 | 45.4172 | 27.19928 | 103.5726
Priene | Pri609 | Pri-E | 52.48789 | 0.8024015 | 19.49832 | 9.305039 | 0.1575239 | 4.017435 | 10.41539 | 3.267374 | 0.04863053 | 318.7044 | 138.4129 | 339.2208 | 183.6038 | 56.59156 | 138.8388 | 156.8895 | 196.1493 | 36.58715 | 222.0928 | 20.40931 | 515.6872 | 33.34749 | 22.88166 | 100.6228
Priene | Pri674 | Pri-E | 60.27302 | 0.9300337 | 22.79251 | 6.796332 | 0.06686845 | 2.771355 | 2.676876 | 3.399503 | 0.2935057 | 0 | 199.7742 | 210.6921 | 79.05845 | 32.86345 | 113.245 | 174.8116 | 222.9156 | 37.31815 | 249.2194 | 20.53861 | 348.4238 | 32.609 | 25.11913 | 116.1249