## Glass data
THE GLASS FROM THE ARRABAL OF ARRIXACA (MURCIA, 12TH-13TH CENTURIES). Archaeological and Anthropological Sciences, Govantes-Edwards D, Velo A, Hernández-Robles A, Ballesteros JA, Duckworth C. Corr. Author: Universidad de Córdoba, z72goedd@uco.es
Sample | Identification | Chronology | Basic description | SiO2 | Na2O | K2O | Fe2O3 | Al2O3 | MgO | PbO | CaO | TiO2 | MnO | CuO | Total | Li | B | Na | Mg | Al | P | K | Ca | Ti | V | Cr | Mn | Fe | Co | Ni | Cu | Zn | As | Rb | Sr | Y | Zr | Nb | Mo | Sn | Sb | Cs | Ba | La | Ce | Pr | Nd | Sm | Eu | Gd | Tb | Dy | Ho | Er | Tm | Yb | Lu | Hf | Ta | Pb | Th | U
SEB11 | Egyptian import | 2nd half of the 12th c. (based on context) | Naturally coloured' blue green vessel glass | 65.78667 | 15.65441 | 0.3080209 | 0.864 | 2.816667 | 0.5772333 | 0.03280967 | 12.09076 | 0.24 | 0.01603333 | 0.009933333 | 98.39637 | 4.101221 | 92.78216 | 111555.9 | 3189.048 | 14658.68 | 322.7929 | 2233.789 | 83113.42 | 1240.494 | 19.37488 | 23.23467 | 144.3673 | 6921.293 | 2.876892 | 7.435326 | 2.87837 | 16.36869 | 0.6100906 | 4.223485 | 214.0704 | 5.747887 | 114.5996 | 3.339628 | 0.1556829 | 0.7105522 | 0.02643068 | 0.04053965 | 189.1924 | 6.166263 | 12.5625 | 1.601848 | 6.036025 | 1.247965 | 0.3002046 | 1.077318 | 0.1470255 | 1.021507 | 0.1993956 | 0.5586234 | 0.07713332 | 0.5516972 | 0.08346364 | 2.648633 | 0.1989437 | 2.712142 | 1.346788 | 1.056479
SEB27 | Mesopotamian import | 2nd half of the 12th c. (based on context) | Raw glass | 65.07333 | 16.2439 | 3.225551 | 0.5794 | 1.147033 | 4.62 | 0 | 6.762748 | 0.06 | 0.1000667 | 0 | 98.13957
SEB30 | Mesopotamian import | 1st half of the 12th c. (based on context) | Gold leaf-decorated body sherd of vessel glass | 67.9275 | 13.10595 | 2.156496 | 0.2127 | 1.4264 | 3.205 | 0.01151829 | 9.619156 | 0.06 | 0.760875 | 0.02935 | 98.7103
SEB2 | High Lead | 2nd half of the 12th c. (based on context) | Opaque white fragment of vessel glass (jug) | 50.73333 | 13.78594 | 1.241399 | 0.5625667 | 1.327667 | 2.306667 | 17.09593 | 5.265332 | 0.06 | 0.2235667 | 0.02216667 | 92.69724 | 26.61871 | 94.83062 | 97025.85 | 13503.02 | 7304.238 | 1160.26 | 10273.59 | 36719.01 | 410.8684 | 9.781675 | 7.137363 | 1999.071 | 4531.932 | 4.178734 | 13.15121 | 71.72953 | 51.76151 | 30.65293 | 5.066645 | 271.2348 | 2.833042 | 17.34392 | 1.360876 | 0.4136885 | 78565.63 | 72.7522 | 0.2146422 | 101.9331 | 3.621821 | 6.893407 | 0.8513759 | 3.248335 | 0.729256 | 0.12205 | 0.5581952 | 0.0717576 | 0.4725806 | 0.1039235 | 0.3060744 | 0.04290238 | 0.2314029 | 0.03689902 | 0.5055099 | 0.09761304 | 193331.3 | 1.057533 | 0.3491181
SEB10 | High lead | 2nd half of the 12th c. (based on context) | Opaque pale blue sherd of vessel glass (jug) | 53.23333 | 14.08931 | 2.125852 | 0.5337 | 1.299467 | 2.13 | 14.54097 | 4.683778 | 0.12 | 0.0895 | 1.433333 | 94.49254 | 18.27917 | 64.3958 | 107182.5 | 12480.37 | 6246.725 | 1099.661 | 17891.48 | 31457.37 | 435.7653 | 8.105328 | 8.752927 | 552.6244 | 4479.589 | 3.503753 | 16.37287 | 12272.97 | 45.46575 | 106.086 | 29.49588 | 184.1397 | 3.435905 | 41.82082 | 1.451108 | 0.2006942 | 71537.5 | 48.59457 | 0.5922009 | 75.8131 | 4.201995 | 8.647365 | 0.9434546 | 3.567719 | 0.742346 | 0.1574209 | 0.7128669 | 0.1106645 | 0.6363742 | 0.1288353 | 0.3474956 | 0.04948111 | 0.3450783 | 0.04963084 | 1.028599 | 0.1017195 | 166127.9 | 1.115421 | 0.3588512
SEB18 | High lead | 2nd half of the 12th c. (based on context) | Opaque pale blue sherd of vessel glass (jug) | 42.3875 | 11.40727 | 2.337973 | 0.40765 | 1.402475 | 2.026325 | 15.65702 | 3.162856 | 0.08 | 0.060325 | 0.9989 | 80.13795 | 19.82779 | 73.41309 | 101000.7 | 14459.39 | 9937.767 | 1410.27 | 22945.26 | 23966.54 | 550.9587 | 8.658502 | 8.061283 | 552.3184 | 4189.226 | 2.610981 | 17.48658 | 10406.79 | 62.10538 | 37.85297 | 14.74002 | 208.5949 | 4.814274 | 44.31229 | 1.84646 | 0.2522208 | 69636.08 | 122.9145 | 0.3847301 | 86.05694 | 5.776672 | 11.85852 | 1.350929 | 5.221248 | 1.059859 | 0.2104078 | 0.9263848 | 0.1416766 | 0.8596877 | 0.1541145 | 0.529398 | 0.05841915 | 0.473292 | 0.06200775 | 1.120181 | 0.1415883 | 207420 | 1.670074 | 0.5355852
SEB1 | Iberian 3 | 2nd half of the 12th c. (based on context) | Pale yellow fragment of vessel glass (bottle) | 63.53667 | 18.06755 | 1.985763 | 0.7905333 | 2.006933 | 3.56 | 0.453297 | 7.344303 | 0.11 | 0.2874667 | 0.03046667 | 98.33678 | 41.77051 | 155.8623 | 125746.4 | 21349.48 | 10021.69 | 1342.781 | 15971.38 | 51700.25 | 575.1467 | 12.5727 | 8.434867 | 2359.217 | 6244.195 | 6.028611 | 13.09976 | 239.0553 | 56.51297 | 4.404373 | 11.65358 | 431.2607 | 4.050361 | 25.16197 | 1.911659 | 0.44806 | 83.34185 | 1.84278 | 0.3504694 | 123.0759 | 5.185939 | 9.757909 | 1.226586 | 4.586945 | 0.9151072 | 0.1713959 | 0.7688026 | 0.1148449 | 0.6493142 | 0.136381 | 0.3925781 | 0.03624717 | 0.3825634 | 0.05412889 | 0.6309095 | 0.1345888 | 3924.622 | 1.423274 | 0.6205109
SEB3 | Iberian 3 | 2nd half of the 12th c. (based on context) | Pale yellow sherd of vessel glass | 62.50667 | 19.46028 | 1.719593 | 0.6832 | 1.8392 | 3.876667 | 0.2046765 | 7.403503 | 0.1 | 0.5681 | 0.02146667 | 98.52912 | 49.08631 | 170.3502 | 139475.5 | 23177.67 | 9387.574 | 1233.077 | 14147.31 | 52046.06 | 554.0424 | 10.92122 | 10.22021 | 4612.817 | 5568.518 | 5.327539 | 13.14879 | 163.09 | 58.10164 | 3.330253 | 7.111043 | 411.3219 | 3.983864 | 26.65248 | 1.696327 | 0.5186297 | 27.3207 | 1.550614 | 0.1889647 | 145.2015 | 5.65869 | 11.19791 | 1.341473 | 5.100431 | 0.8185359 | 0.2123195 | 0.8355387 | 0.1287638 | 0.7505236 | 0.1514078 | 0.4890906 | 0.04571 | 0.3654849 | 0.05310865 | 0.7310804 | 0.1159945 | 2168.486 | 1.543004 | 0.5746377
SEB4A | Iberian 3 | 2nd half of the 12th c. (based on context) | Pale yellow sherd of vessel glass | 64.47667 | 18.9156 | 1.670562 | 0.5103333 | 1.519333 | 3.51 | 0.09944122 | 6.950796 | 0.09 | 0.4411667 | 0.04353333 | 98.40626 | 33.04032 | 156.2675 | 136794.8 | 21113.52 | 7410.43 | 1245.616 | 13503.77 | 48205.93 | 485.4765 | 9.341853 | 8.186927 | 3677.719 | 4447.612 | 4.030013 | 12.94824 | 224.8604 | 43.26318 | 2.720383 | 5.828655 | 355.1313 | 3.466837 | 23.18032 | 1.560355 | 0.4865451 | 400.8 | 1.946304 | 0.1544979 | 117.3143 | 4.429061 | 8.735451 | 1.056802 | 4.048026 | 0.7468331 | 0.1450174 | 0.7153208 | 0.09573997 | 0.6122408 | 0.1314663 | 0.3709185 | 0.0499249 | 0.2997867 | 0.0436634 | 0.6362948 | 0.1093657 | 1083.838 | 1.270603 | 0.5074071
SEB4B | Iberian 3 | 2nd half of the 12th c. (based on context) | Pale yellow sherd of vessel glass | 64.49667 | 18.77426 | 1.66706 | 0.4776333 | 1.538533 | 3.54 | 0.1195459 | 6.884631 | 0.1 | 0.4346333 | 0.02896667 | 98.21929 | 32.12545 | 159.0774 | 135792.1 | 20320.12 | 13372.3 | 1208.503 | 13874.74 | 46017.31 | 581.6735 | 12.65859 | 11.2383 | 3561.715 | 5074.149 | 3.810906 | 12.43254 | 251.4458 | 43.47627 | 4.668291 | 6.655574 | 344.8754 | 4.127724 | 28.94608 | 1.885104 | 0.3943039 | 596.1863 | 4.946406 | 0.1746338 | 115.3872 | 4.761072 | 9.438661 | 1.059476 | 4.449722 | 0.8575272 | 0.1613072 | 0.7550921 | 0.1042801 | 0.6443362 | 0.1372453 | 0.353752 | 0.05990276 | 0.3349638 | 0.05313167 | 0.7274357 | 0.1422446 | 1206.308 | 1.71276 | 0.6010138
SEB6 | Iberian 3 | 2nd half of the 12th c. (based on context) | Pale yellow fragment of vessel glass (mould-blown bottle) | 63.47 | 18.29852 | 1.842171 | 0.6795667 | 1.814333 | 3.656667 | 0.199406 | 7.661198 | 0.11 | 0.3329667 | 0.02286667 | 98.2448 | 35.28814 | 149.0948 | 132128.4 | 21844.16 | 9372.471 | 1716.557 | 14670.54 | 52245.54 | 521.1747 | 11.43269 | 8.649043 | 2637.556 | 5611.242 | 4.310906 | 14.54096 | 185.9088 | 57.83742 | 1.998242 | 6.793239 | 480.3093 | 3.541354 | 21.48536 | 1.665997 | 0.3650346 | 65.58322 | 1.709276 | 0.1995557 | 111.9863 | 4.54918 | 9.090061 | 1.108358 | 4.066512 | 0.7388566 | 0.1623134 | 0.6503833 | 0.09317585 | 0.6414432 | 0.1148067 | 0.3847352 | 0.05385996 | 0.2871633 | 0.05016389 | 0.626295 | 0.116554 | 2251.841 | 1.286597 | 0.6462452
SEB7 | Iberian 3 | 2nd half of the 12th c. (based on context) | Pale yellow fragment of vessel glass (bottle) | 63.34333 | 18.52949 | 1.82466 | 0.6634667 | 1.810167 | 3.616667 | 0.2174164 | 7.696021 | 0.09 | 0.3383333 | 0.0207 | 98.32189 | 35.65182 | 150.9059 | 132380.4 | 21776.45 | 9161.559 | 1716.179 | 14825.59 | 52962.33 | 533.7108 | 11.29649 | 8.478501 | 2667.768 | 5573.975 | 4.281076 | 14.33327 | 187.5143 | 56.47257 | 2.343627 | 6.771446 | 479.1399 | 3.486827 | 21.3237 | 1.793718 | 0.3832161 | 67.35563 | 1.62901 | 0.1896523 | 111.7332 | 4.660036 | 9.181854 | 1.032932 | 3.876702 | 0.7835887 | 0.1318858 | 0.646695 | 0.1050293 | 0.6564128 | 0.1107904 | 0.366056 | 0.0497247 | 0.3344775 | 0.03827861 | 0.5609141 | 0.1057015 | 2243.32 | 1.29115 | 0.6315528
SEB8 | Iberian 3 | 2nd half of the 12th c. (based on context) | Pale yellow top section of vessel glass (bottle/flask) | 62.61333 | 19.19483 | 1.726598 | 0.6016667 | 1.808067 | 3.84 | 0.2272244 | 7.59155 | 0.09 | 0.5607 | 0.0576 | 98.40694 | 48.89366 | 169.8781 | 139965.9 | 22986.05 | 9439.845 | 1242.036 | 14228.3 | 52009.26 | 557.1906 | 11.11411 | 10.28834 | 4680.589 | 5603.83 | 5.562462 | 13.0231 | 161.1165 | 60.66921 | 3.090197 | 7.22753 | 413.9087 | 3.99795 | 25.32591 | 1.673842 | 0.4319114 | 26.9441 | 1.451314 | 0.1971078 | 148.3312 | 5.6657 | 11.18507 | 1.293493 | 4.887066 | 0.9752981 | 0.2072715 | 0.7481435 | 0.1097031 | 0.7425719 | 0.1328748 | 0.4167193 | 0.05380675 | 0.3984162 | 0.04326942 | 0.7413474 | 0.1101838 | 2122.798 | 1.517152 | 0.5223538
SEB9 | Iberian 3 | 2nd half of the 12th c. (based on context) | Pale yellow fragment of vessel glass (mould blown flask) | 62.71 | 19.32928 | 1.737105 | 0.6523333 | 1.8763 | 3.89 | 0.2174862 | 7.487079 | 0.08 | 0.5466667 | 0.0297 | 98.70485 | 49.19759 | 175.8632 | 140418.1 | 22805.47 | 9274.017 | 1211.933 | 13827.39 | 51666.33 | 535.3908 | 10.94468 | 10.22885 | 4563.068 | 5488.067 | 5.289676 | 12.78566 | 154.3186 | 56.92978 | 2.880432 | 6.724133 | 414.0002 | 3.999252 | 25.35757 | 1.64671 | 0.5639953 | 25.77964 | 1.544796 | 0.1903452 | 141.7937 | 5.600028 | 11.01923 | 1.306448 | 5.006363 | 1.047777 | 0.1972952 | 0.7734369 | 0.1200286 | 0.678077 | 0.1367699 | 0.4500092 | 0.05144552 | 0.326243 | 0.04686273 | 0.6114328 | 0.1069015 | 2116.525 | 1.502925 | 0.5624858
SEB17 | Iberian 3 | 2nd half of the 12th c. (based on context) | Pale yellow top section of vessel glass (bottle) | 62.69 | 17.47116 | 1.85618 | 0.7209 | 1.901733 | 4.066667 | 0.7345875 | 7.441809 | 0.1 | 0.8018 | 0.04983333 | 97.9958 | 49.19265 | 148.3234 | 127451.6 | 24911.5 | 10438.83 | 1475.992 | 14927.63 | 51442.28 | 575.2226 | 13.58033 | 9.699696 | 6118.231 | 6160.624 | 6.582055 | 14.28959 | 228.7304 | 72.40007 | 2.426133 | 8.517015 | 361.5067 | 4.213783 | 24.97078 | 1.926233 | 0.6486583 | 127.1121 | 1.69141 | 0.2031476 | 189.8664 | 5.4226 | 10.08799 | 1.260516 | 4.730758 | 0.9177528 | 0.1985507 | 0.8132041 | 0.1100146 | 0.6545916 | 0.143183 | 0.4058961 | 0.04883661 | 0.3695365 | 0.06019763 | 0.6614485 | 0.1253061 | 8283.679 | 1.486655 | 0.5109458
SEB19 | Iberian 3 | 2nd half of the 12th c. (based on context) | Pale yellow top section of vessel glass (bottle) | 62.8125 | 16.73084 | 2.576763 | 0.726725 | 1.90695 | 3.845 | 0.1137431 | 8.075599 | 0.1 | 0.405475 | 0.011125 | 97.4996 | 50.80473 | 166.8752 | 138106.9 | 22466.83 | 11522.56 | 1852.926 | 18967.94 | 54437.83 | 626.2771 | 12.591 | 8.225418 | 3272.668 | 6411.969 | 5.287767 | 13.14904 | 52.71364 | 61.19366 | 2.871006 | 9.383593 | 401.2678 | 4.301413 | 28.18381 | 2.071196 | 0.496952 | 4.230815 | 0.549003 | 0.2836134 | 160.3316 | 5.566069 | 10.60664 | 1.256901 | 4.957762 | 0.8607591 | 0.1959062 | 0.7566547 | 0.1239954 | 0.7056725 | 0.1490588 | 0.4495276 | 0.05747666 | 0.4100817 | 0.07577269 | 0.7558692 | 0.1338719 | 223.802 | 1.630336 | 0.498123
SEB12 | Iberian 4 | 2nd half of the 12th c. (based on context) | Production waste | 60.19667 | 17.97447 | 1.926225 | 1.794667 | 6.653333 | 4.213333 | 0.3822326 | 5.122555 | 0.36 | 0.2425 | 0.01526667 | 99.07552 | 39.92592 | 190.4969 | 129938.9 | 26010.77 | 34912.72 | 1345.557 | 14930.58 | 37205.64 | 1805.267 | 33.10002 | 26.73513 | 1988.837 | 13275.72 | 6.639022 | 20.45544 | 50.19627 | 51.07808 | 8.607091 | 16.92979 | 264.4311 | 10.80164 | 107.6765 | 6.060496 | 0.7429762 | 27.52195 | 11.22467 | 0.7873878 | 141.2162 | 13.35572 | 28.02694 | 3.181692 | 12.66003 | 2.639636 | 0.5369822 | 2.261878 | 0.3026922 | 1.938862 | 0.3940266 | 1.197713 | 0.1426649 | 1.111805 | 0.1428125 | 2.853364 | 0.4088838 | 3763.219 | 4.623397 | 1.543666
SEB14 | Iberian 4 | 2nd half of the 12th c. (based on context) | Pale yellow deposit of vessel glass (mould blown bowl/cup) | 60.7625 | 16.34301 | 1.959496 | 0.930475 | 4.6 | 4.5725 | 0.1108373 | 7.023055 | 0.27 | 0.470825 | 0.0058 | 97.239 | 56.19922 | 165.6035 | 145647.6 | 26985.7 | 24544.17 | 2231.507 | 16695.11 | 47978.64 | 1438.548 | 18.5508 | 19.38165 | 3960.472 | 7745.456 | 9.515723 | 20.26123 | 189.2202 | 61.82924 | 9.410581 | 9.447019 | 317.0536 | 9.256698 | 108.7726 | 4.65295 | 0.1898926 | 19.80714 | 3.700645 | 0.3280393 | 111.775 | 12.29039 | 26.03086 | 3.006289 | 11.3695 | 2.119746 | 0.4186474 | 1.685754 | 0.2413849 | 1.59546 | 0.3141338 | 0.983628 | 0.1178978 | 0.8166386 | 0.1492101 | 2.785343 | 0.3314178 | 773.7963 | 3.868018 | 1.604254
SEB15 | Iberian 4 | 2nd half of the 12th c. (based on context) | Pale yellow fragment of vessel glass | 55.34 | 20.35314 | 1.579504 | 0.9781 | 5.006667 | 6.156667 | 0.001326348 | 7.943269 | 0.32 | 0.3825333 | 0.01573333 | 98.24311 | 59.20728 | 227.319 | 149270 | 36150.87 | 26736.68 | 1639.354 | 12511.98 | 53972.66 | 1599.097 | 15.70711 | 18.09007 | 3163.547 | 7835.857 | 8.76535 | 22.78979 | 31.76011 | 73.30339 | 8.377847 | 7.713529 | 388.6666 | 9.868127 | 106.8648 | 5.024824 | 0.8607816 | 2.122298 | 0.5123033 | 0.2147365 | 140.0034 | 13.1522 | 27.16364 | 3.210353 | 11.61289 | 2.359837 | 0.4718145 | 2.008002 | 0.2961409 | 1.740044 | 0.3734697 | 0.9726211 | 0.1494157 | 0.9482772 | 0.1475067 | 2.852011 | 0.3701486 | 11.0275 | 4.112801 | 1.721384
SEB21 | Iberian 4 | 12th-13th c. (based on typology) | Green base of a vessel | 59.35 | 16.65845 | 1.941109 | 1.071225 | 4.25 | 5.05 | 0.01222509 | 8.156564 | 0.26 | 0.4493 | 0.0089 | 97.40794 | 70.11842 | 240.2444 | 120933.8 | 29735.36 | 22927.22 | 2187.775 | 15487.84 | 55797.43 | 1396.393 | 19.44529 | 21.32319 | 3808.384 | 8810.077 | 6.609931 | 16.61603 | 18.54344 | 65.40408 | 0.9737393 | 15.81048 | 419.838 | 8.904027 | 132.9812 | 4.436907 | 1.480064 | 1.924515 | 0.3068896 | 0.406465 | 284.2726 | 15.77102 | 32.14204 | 3.806135 | 14.34818 | 2.577436 | 0.4619068 | 2.170545 | 0.2776802 | 1.678469 | 0.3271111 | 0.8987739 | 0.1111483 | 0.7806064 | 0.1191339 | 3.520082 | 0.3323408 | 7.592962 | 5.19777 | 1.836379
SEB28 | Iberian 4 | 1st half of the 12th c. (based on context) | Colourless fragment of vessel glass | 58.94333 | 19.32928 | 1.943736 | 0.4752667 | 5.613333 | 3.83 | 0.5503647 | 7.507974 | 0.24 | 0.2661 | 0.0421 | 98.90565
SEB32 | Iberian 4 | 2nd half of the 12th c. (based on context) | Bluish green base of small vessel | 58.56 | 20.31522 | 1.656553 | 0.8647 | 4.086667 | 4.876667 | 0.1125651 | 7.406985 | 0.23 | 0.7092667 | 0.0123 | 98.98812
SEB33 | Iberian 4 | 2nd half of the 12th c. (based on context) | Colourless base of vessel (mould blown) | 60.68333 | 20.37383 | 2.654688 | 0.4477333 | 4.753333 | 3.37 | 0.01462474 | 5.063355 | 0.25 | 1.326667 | 0.0358 | 99.21709
SEB34 | Iberian 4 | 2nd half of the 12th c. (based on context) | Production waste | 58.7475 | 19.56456 | 1.775629 | 0.9531 | 4.1625 | 4.75 | 0.2113606 | 7.968516 | 0.25 | 0.22425 | 0.014525 | 98.77259
SEB35 | Iberian 4 | 2nd half of the 12th c. (based on context) | Production waste | 58.54 | 19.21552 | 2.262439 | 1.078167 | 5.07 | 4.816667 | 0.06607309 | 6.700066 | 0.42 | 0.4398 | 0.0254 | 98.87769
SEB5 | Iberian 5 | 2nd half of the 12th c. (based on context) | Green vessel glass | 61.97667 | 12.96548 | 2.728235 | 2.163333 | 2.746667 | 3 | 1.769628 | 9.475509 | 0.17 | 0.5771333 | 0.1135333 | 97.95031 | 32.34561 | 135.4258 | 91528.3 | 18204.89 | 16208.84 | 1827.113 | 21945.15 | 66118.92 | 920.5117 | 24.52852 | 17.14146 | 4861.269 | 17508.94 | 10.07528 | 10.58249 | 757.4573 | 108.8534 | 17.34439 | 26.44628 | 387.964 | 7.71621 | 67.94703 | 2.828424 | 2.109534 | 90.78767 | 284.7264 | 0.7182347 | 384.3455 | 9.796068 | 17.75632 | 2.299666 | 8.537541 | 1.643369 | 0.4112732 | 1.495226 | 0.2095906 | 1.338157 | 0.2706982 | 0.7623785 | 0.1101494 | 0.7203739 | 0.113907 | 1.777011 | 0.1936699 | 18603.9 | 2.294301 | 1.000009
SEB13 | Iberian 5 | 2nd half of the 12th c. (based on context) | Production waste | 60.33333 | 18.95352 | 2.083825 | 0.8908333 | 3.256667 | 4.616667 | 0.7352507 | 6.752301 | 0.17 | 0.4033333 | 0.8257667 | 99.2272 | 55.50441 | 199.5389 | 134846.9 | 28473.92 | 16962.45 | 1433.529 | 16403.84 | 52969.07 | 1011.86 | 17.88329 | 13.82774 | 3464.752 | 7006.623 | 4.272827 | 20.17949 | 6984.052 | 67.744 | 10.4606 | 12.04366 | 358.2836 | 6.993808 | 66.79404 | 3.310824 | 1.291401 | 52.82626 | 16.4257 | 0.3090972 | 188.1838 | 9.03506 | 18.54108 | 2.180741 | 8.420824 | 1.631293 | 0.3087614 | 1.447218 | 0.2267509 | 1.266909 | 0.2726279 | 0.7587595 | 0.1029343 | 0.7331627 | 0.09523209 | 1.822102 | 0.2321257 | 7802.134 | 2.693156 | 1.195402
SEB22 | Iberian 5 | 14th-15th c. (based on contex) | Bluish green fragment of lamp | 60.94667 | 14.3651 | 2.206403 | 0.7899667 | 3.126667 | 4.33 | 0 | 9.722756 | 0.17 | 1.253767 | 0.003966667 | 97.09536 | 41.34649 | 205.6201 | 103421 | 25569.6 | 17258.62 | 2214.224 | 17837.41 | 65307.18 | 913.1499 | 14.84046 | 11.08943 | 10266.22 | 7239.354 | 48.46864 | 35.76233 | 74.03807 | 73.21639 | 4.264538 | 13.64188 | 601.3505 | 7.318343 | 62.8659 | 3.03065 | 2.873984 | 11.44131 | 0.4147596 | 0.4001741 | 415.8729 | 9.216583 | 20.26296 | 2.370051 | 8.989931 | 1.781994 | 0.37181 | 1.570553 | 0.1867973 | 1.341661 | 0.268293 | 0.7215546 | 0.1167088 | 0.6649471 | 0.1005185 | 1.719078 | 0.2225863 | 24.3781 | 2.848805 | 1.957135
SEB25 | Iberian 5 | 14th-15th c. (based on contex) | Yellowish fragment of vessel glass | 61.845 | 14.28753 | 2.645057 | 1.5325 | 3 | 3.7575 | 0.01282718 | 9.475509 | 0.21 | 0.695625 | 0.00375 | 97.71793
SEB24 | Iberian ? | 1st half of the 13th century (based on context) | Production waste | 61.37333 | 18.70186 | 1.870189 | 0.6046 | 1.633667 | 4.796667 | 0.3901907 | 8.615365 | 0.1 | 0.2346333 | 0.0156 | 98.51627
SEB29 | Iberian? | 2nd half of the 12th c. (based on context) | Pale yellow vessel glass (drinking cup) | 64.36 | 18.35713 | 1.456926 | 0.4893 | 1.4593 | 4.226667 | 0.8514807 | 7.225902 | 0.09 | 0.4849 | 0.03406667 | 99.18257
SEB31 | Iberian? | 2nd half of the 12th c. (based on context) | Naturally coloured blue-green vessel glass (handle) | 64.6775 | 19.24137 | 2.16963 | 0.6644 | 1.690125 | 3.1175 | 0.1387954 | 6.947313 | 0.09 | 0.262375 | 0.0144 | 99.19724
SEB16 |  | 2nd half of the 12th c. (based on context) | Colourless fragment of vessel glass | 65.35333 | 13.35847 | 2.584643 | 0.3047667 | 0.7974333 | 3.913333 | 0.02760899 | 10.43316 | 0.12 | 0.518 | 0.004266667 | 97.67348 | 8.980397 | 102.0948 | 97535.88 | 23192.33 | 3717.786 | 1087.439 | 20726.67 | 72163.11 | 601.0426 | 7.235994 | 9.179369 | 4321.242 | 2738.306 | 7.794366 | 7.345277 | 10.85147 | 32.01242 | 1.420533 | 15.01998 | 450.2985 | 4.08367 | 154.9405 | 2.033762 | 0.5815169 | 1.559437 | 0.2658335 | 0.2450029 | 206.572 | 5.364826 | 11.12698 | 1.317514 | 4.907183 | 0.9990863 | 0.1853623 | 0.8221644 | 0.1176544 | 0.6740544 | 0.1393917 | 0.3906857 | 0.05503358 | 0.3574444 | 0.06264714 | 3.590926 | 0.134129 | 6.62359 | 1.151972 | 0.4117579
SEB20 |  | 2nd half of the 12th c. (based on context) | Production waste | 42.00667 | 3.926529 | 1.607522 | 4.153333 | 10.86667 | 3.55 | 9.458958 | 21.09615 | 0.58 | 0.03486667 | 0.03246667 | 97.51813 | 20.4481 | 129.9527 | 31311.45 | 20733.31 | 63905.63 | 1192.177 | 13168.66 | 144070.8 | 3219.794 | 87.20034 | 64.2697 | 299.4758 | 34046.52 | 11.25567 | 27.89912 | 229.5038 | 64.16458 | 253.073 | 33.27801 | 439.1411 | 18.13897 | 132.066 | 10.01579 | 0.971411 | 75.61706 | 642.1163 | 1.28613 | 338.3408 | 25.26608 | 49.50683 | 5.871633 | 22.03622 | 4.380655 | 1.018812 | 3.96817 | 0.5394553 | 3.420914 | 0.6770043 | 1.910579 | 0.2633175 | 1.911312 | 0.2790322 | 3.407127 | 0.6616981 | 97676.04 | 7.363579 | 2.255734
SEB23 |  | 12th-13th c.(based on typology) | Bluish green vessel glass | 62.895 | 14.79946 | 2.64243 | 0.787725 | 2.94 | 3.105 | 0.05170141 | 10.06316 | 0.28 | 0.090825 | 0.007925 | 97.87073 | 30.27639 | 136.3283 | 108887.9 | 18449.1 | 16217.45 | 2069.518 | 22216.16 | 68902.95 | 1526.788 | 19.0475 | 16.43351 | 665.0789 | 6343.733 | 3.803568 | 10.67808 | 30.13599 | 40.36087 | 0.8996369 | 14.20061 | 526.7963 | 6.918728 | 140.6118 | 4.157236 | 0.7730156 | 1.725428 | 0.1409111 | 0.2728184 | 213.7436 | 12.72438 | 28.28737 | 2.995776 | 10.66646 | 1.913088 | 0.3416862 | 1.245761 | 0.1835269 | 1.193421 | 0.233599 | 0.7078177 | 0.09859639 | 0.7353664 | 0.09636156 | 3.454104 | 0.291116 | 8.022283 | 2.859215 | 1.168413
SEB26 |  | 2nd half of the 12th c. (based on context) | Production waste | 57.88 | 19.07073 | 2.833302 | 1.0902 | 5.863333 | 4.146667 | 0.008027898 | 6.672207 | 0.47 | 0.3834 | 0.009733333 | 98.66736
Iberian group 3 averages (San Esteban) |  |  |  | 63.26558 | 18.47718 | 1.860646 | 0.6506358 | 1.802155 | 3.740167 | 0.2586824 | 7.453649 | 0.097 | 0.4717308 | 0.03162583 |  | 42.50512 | 160.2498 | 134826 | 22275.12 | 9940.127 | 1424.56 | 14894.46 | 51273.31 | 554.5306 | 11.64537 | 9.365015 | 3815.135 | 5618.418 | 5.051101 | 13.37509 | 184.8754 | 56.68568 | 3.073293 | 7.666581 | 409.2722 | 3.916937 | 25.0588 | 1.783114 | 0.4737306 | 142.4654 | 1.886091 | 0.2131988 | 136.5021 | 5.149837 | 10.03008 | 1.194298 | 4.571029 | 0.8662035 | 0.1783263 | 0.7463272 | 0.1105576 | 0.6735184 | 0.1343984 | 0.4079283 | 0.0506935 | 0.3508717 | 0.05185776 | 0.6683027 | 0.1200712 | 2562.522 | 1.466446 | 0.5675276
Iberian group 4 averages (San Esteban) |  |  |  | 59.0137 | 18.90305 | 1.966598 | 0.9548259 | 4.910648 | 4.626204 | 0.1624011 | 6.988038 | 0.2888889 | 0.5012491 | 0.01953611 |  | 56.36271 | 205.916 | 136447.6 | 29720.68 | 27280.2 | 1851.048 | 14906.38 | 48738.59 | 1559.826 | 21.7008 | 21.38251 | 3230.31 | 9416.777 | 7.882506 | 20.03062 | 72.43001 | 62.9037 | 6.842315 | 12.4752 | 347.4973 | 9.707624 | 114.0738 | 5.043794 | 0.8184286 | 12.84398 | 3.936126 | 0.4341571 | 169.3168 | 13.64233 | 28.34087 | 3.301117 | 12.49765 | 2.424164 | 0.4723377 | 2.031545 | 0.2794746 | 1.738209 | 0.3521853 | 1.013184 | 0.1302817 | 0.9143319 | 0.1396658 | 3.0027 | 0.3606978 | 1138.909 | 4.450496 | 1.676421
Iberian group 5 averages (San Esteban) |  |  |  | 61.27542 | 15.14291 | 2.41588 | 1.344158 | 3.0325 | 3.926042 | 0.6294265 | 8.856519 | 0.18 | 0.7324646 | 0.2367542 |  | 43.0655 | 180.1949 | 109932 | 24082.8 | 16809.97 | 1824.956 | 18728.8 | 61465.06 | 948.507 | 19.08409 | 14.01954 | 6197.414 | 10584.97 | 20.93892 | 22.17477 | 2605.182 | 83.27127 | 10.68984 | 17.37727 | 449.1994 | 7.342787 | 65.86899 | 3.056633 | 2.09164 | 51.68508 | 100.5223 | 0.4758353 | 329.4674 | 9.349237 | 18.85345 | 2.283486 | 8.649432 | 1.685552 | 0.3639482 | 1.504332 | 0.207713 | 1.315576 | 0.2705397 | 0.7475642 | 0.1099308 | 0.7061612 | 0.1032192 | 1.77273 | 0.2161273 | 8810.137 | 2.612087 | 1.384182
Iberian Group 1 averages (Vascos) |  |  |  | 66.85714 | 13.52857 | 2.225714 | 0.8 | 1.538571 | 2.17 | 0.3085714 | 9.652857 | 0.11 | 1.238571 |  |  | 58.22857 | 91.11429 | [7 empty] | 14.78 | 14.54 |  |  | 6.617143 | 10.36143 | 285.5286 | 60.85714 | 2.714286 | 9.091429 | 451.2857 | 5.85 | 116.6429 | 2.247143 | 3.372857 | 32.1 | 1.12 | 0.1585714 | 259.5714 | 8.302857 | 15.87143 | 1.788571 | 7.077143 | 1.324286 | 0.3014286 | 1.225714 | 0.19 | 0.97 | 0.2014286 | 0.57 | 0.08 | 0.5557143 | 0.09142857 | 2.74 | 0.1457143 |  | 1.831429 | 0.9114286
Iberian Group 2 averages (Vascos) |  |  |  | 68.58667 | 12.18667 | 2.502 | 0.5286667 | 1.873333 | 2.85 | 0 | 8.962667 | 0.09133333 | 1.036667 |  |  | 5.438 | 75.86 | [7 empty] | 12.71267 | 13.28545 |  |  | 3.428 | 8.366 | 26.1 | 28.02667 | 3.714167 | 14.38 | 535.1333 | 6.326 | 38.06 | 1.701333 | 2.274 | 0.606 | 0.1183333 | 0.1226667 | 238.4667 | 6.404 | 11.57533 | 1.444 | 6.086667 | 1.236667 | 0.3513333 | 1.193333 | 0.2 | 1.022667 | 0.21 | 0.5946667 | 0.07733333 | 0.5273333 | 0.07933333 | 0.9493333 | 0.09733333 |  | 0.8713333 | 0.442
Iberian Group 3 averages (Vascos) |  |  |  | 63.25833 | 17.29167 | 1.8325 | 0.7441667 | 1.915 | 4.306667 | 0.65 | 7.24 | 0.08583333 | 0.5325 |  |  | 46.06667 | 169.8333 | [7 empty] | 8.5725 | 9.871 |  |  | 2.891667 | 16.79 | 2358.65 | 91.91667 | 4.4375 | 9.806667 | 563.1667 | 4.4125 | 35.45 | 1.651667 | 1.030833 | 41.93083 | 23.313 | 0.2233333 | 196.1417 | 6.081667 | 11.5175 | 1.325 | 5.160833 | 1.0275 | 0.2216667 | 0.9858333 | 0.1508333 | 0.7675 | 0.1558333 | 0.4491667 | 0.06333333 | 0.4258333 | 0.06333333 | 0.9316667 | 0.1241667 |  | 1.826667 | 0.8566667
Iberian Group 4 averages (Vascos) |  |  |  | 58.60968 | 19.03548 | 2.341935 | 0.9929032 | 4.988387 | 4.467742 | 0.1719355 | 6.653871 | 0.2725806 | 0.5083871 |  |  | 51.83226 | 190.7419 | [7 empty] | 18.59032 | 16.1244 |  |  | 5.699032 | 22.32581 | 431.8032 | 70.78065 | 11.44655 | 12.28226 | 331.5806 | 10.0029 | 146.8613 | 4.803871 | 1.386452 | 14.32516 | 9.521667 | 0.3477419 | 137.9194 | 14.47258 | 28.60645 | 3.171935 | 12.2871 | 2.370323 | 0.4770968 | 2.223548 | 0.3387097 | 1.744194 | 0.3625806 | 1.052581 | 0.1483871 | 1.063871 | 0.16 | 3.690323 | 0.3535484 |  | 4.596774 | 1.907742
Iberian Group 5 averages (Vascos) |  |  |  | 61.40357 | 16.69643 | 2.111071 | 0.825 | 3.158214 | 4.315 | 1.901429 | 6.458214 | 0.1410714 | 0.5160714 |  |  | 52.24964 | 175.0571 | [7 empty] | 10.52143 | 11.01053 |  |  | 3.872143 | 19.06107 | 5431.1 | 103.525 | 45.6208 | 16.05143 | 370.8214 | 6.39 | 75.8 | 2.503214 | 1.014286 | 115.8707 | 79.46148 | 0.3639286 | 357.5536 | 9.263929 | 17.825 | 2.068571 | 8.176071 | 1.590714 | 0.335 | 1.531429 | 0.2217857 | 1.1025 | 0.2232143 | 0.6503571 | 0.09 | 0.6282143 | 0.09214286 | 1.956429 | 0.1964286 |  | 3.108929 | 1.3425
Based on data from de Juan et al 2017

## Raw data
Sample name | SiO2 | Na2O | Sb2O5 | K2O | FeO | Al2O3 | MgO | PbO | CaO | MnO | TiO2 | CuO |  | Li | B | Na | Mg | Al | P | K | Ca | Ti | V | Cr | Mn | Fe | Co | Ni | Cu | Zn | As | Rb | Sr | Y | Zr | Nb | Mo | Sn | Sb | Cs | Ba | La | Ce | Pr | Nd | Sm | Eu | Gd | Tb | Dy | Ho | Er | Tm | Yb | Lu | Hf | Ta | Pb | Th | U
SEB-1_1 | 63.53 | 17.85037 | 0.1337 | 2.038296 | 0.8803 | 2.16 | 3.54 | 0.5390559 | 7.396538 | 0.3427 | 0.1076 | 0.0244 |  | 41.03166 | 156.0798 | 124238.3 | 21203.42 | 9817.714 | 1348.246 | 15986.2 | 51810.18 | 569.7161 | 2391.551 | 6203.432 | 5.729853 | 12.77242 | 231.76 | 56.79348 | 3.719076 | 11.6094 | 427.7121 | 4.174971 | 24.62409 | 1.931029 | 0.6661039 | 82.564 | 1.800312 | 0.384756 | 124.0826 | 5.260622 | 9.700233 | 1.280234 | 4.494699 | 0.8594737 | 0.150931 | 0.8740991 | 0.1316584 | 0.7248262 | 0.1438629 | 0.3819705 | 0.03011364 | 0.357908 | 0.05887978 | 0.572061 | 0.1312573 | 4019.34 | 1.421461 | 0.6300798
SEB-1_2 | 63.71 | 18.16063 | 0.1636 | 1.943736 | 0.7681 | 1.8408 | 3.64 | 0.4332971 | 7.406985 | 0.2516 | 0.0965 | 0.0356 |  | 41.98219 | 155.8627 | 127561.9 | 21396.23 | 9946.134 | 1356.344 | 15895.23 | 51728.15 | 565.1427 | 2275.883 | 6210.03 | 6.816426 | 13.20335 | 248.6335 | 55.08663 | 4.663039 | 10.94925 | 435.0332 | 3.977947 | 25.36123 | 1.968742 | 0.4068593 | 84.36664 | 1.821291 | 0.3004588 | 120.1729 | 5.189243 | 9.906355 | 1.18445 | 4.660237 | 0.8942305 | 0.1656983 | 0.7833589 | 0.09978717 | 0.6488845 | 0.1243097 | 0.3830161 | 0.03459122 | 0.4267414 | 0.05980384 | 0.638935 | 0.1291904 | 3774.025 | 1.391145 | 0.5895324
SEB-1_3 | 63.37 | 18.19165 | 0.187 | 1.975256 | 0.7232 | 2.02 | 3.5 | 0.387538 | 7.229385 | 0.2681 | 0.133 | 0.0314 |  | 42.29767 | 155.6445 | 125438.9 | 21448.78 | 10301.21 | 1323.753 | 16032.69 | 51562.42 | 590.5814 | 2410.217 | 6319.123 | 5.539554 | 13.3235 | 236.7725 | 57.65881 | 4.831003 | 12.40209 | 431.0367 | 3.998166 | 25.50057 | 1.835206 | 0.2712169 | 83.09492 | 1.906737 | 0.3661933 | 124.9723 | 5.107953 | 9.667141 | 1.215072 | 4.6059 | 0.9916174 | 0.1975585 | 0.6489498 | 0.1130892 | 0.574232 | 0.1409704 | 0.4127478 | 0.04403664 | 0.3630407 | 0.04370305 | 0.6817326 | 0.1433187 | 3980.501 | 1.457215 | 0.6419204
St. Dev | 0.170098 | 0.1887246 | 0.02671598 | 0.04814766 | 0.08091689 | 0.1600007 | 0.07211103 | 0.07771366 | 0.09965886 | 0.04853971 | 0.01871105 | 0.005658033 | Av. | 41.77051 | 155.8623 | 125746.4 | 21349.48 | 10021.69 | 1342.781 | 15971.38 | 51700.25 | 575.1467 | 2359.217 | 6244.195 | 6.028611 | 13.09976 | 239.0553 | 56.51297 | 4.404373 | 11.65358 | 431.2607 | 4.050361 | 25.16197 | 1.911659 | 0.44806 | 83.34185 | 1.84278 | 0.3504694 | 123.0759 | 5.185939 | 9.757909 | 1.226586 | 4.586945 | 0.9151072 | 0.1713959 | 0.7688026 | 0.1148449 | 0.6493142 | 0.136381 | 0.3925781 | 0.03624717 | 0.3825634 | 0.05412889 | 0.6309095 | 0.1345888 | 3924.622 | 1.423274 | 0.6205109
Av. | 63.53667 | 18.06755 | 0.1614333 | 1.985763 | 0.7905333 | 2.006933 | 3.56 | 0.453297 | 7.344303 | 0.2874667 | 0.1123667 | 0.03046667 | St. Dev. | 0.6590182 | 0.2176853 | 1682.951 | 129.184 | 250.4475 | 16.96876 | 69.92274 | 126.2133 | 13.56099 | 72.77047 | 64.97321 | 0.6888703 | 0.2897773 | 8.665263 | 1.308835 | 0.5993969 | 0.7274288 | 3.665689 | 0.1083874 | 0.4709916 | 0.068843 | 0.2006417 | 0.9263443 | 0.05637314 | 0.04429379 | 2.55316 | 0.07638807 | 0.129618 | 0.0489189 | 0.08438101 | 0.06850084 | 0.02383019 | 0.1132783 | 0.016008 | 0.07529803 | 0.01055365 | 0.01747528 | 0.007107676 | 0.03834527 | 0.009040855 | 0.05527452 | 0.007630614 | 131.8585 | 0.03307232 | 0.02747363
SEB-10_1 | 53.49 | 13.89971 | 0.241 | 2.143363 | 0.5358 | 1.2848 | 2.07 | 14.69105 | 4.680295 | 0.0896 | 0.0967 | 1.47 |  | 17.95343 | 65.47275 | 106504.2 | 12480.71 | 6254.956 | 1099.692 | 17910.18 | 31781.79 | 431.5228 | 548.8721 | 4470.576 | 3.29674 | 16.48639 | 12119.49 | 43.45105 | 104.8276 | 29.67836 | 184.5938 | 3.623175 | 41.32205 | 1.450107 | 0.2174276 | 70848.02 | 49.75515 | 0.5346904 | 74.49309 | 4.142899 | 8.70457 | 0.9147951 | 3.315837 | 0.6905005 | 0.1445461 | 0.658369 | 0.1161311 | 0.6651064 | 0.121116 | 0.3277118 | 0.04804232 | 0.3145168 | 0.06029027 | 1.03783 | 0.08998644 | 164947 | 1.136005 | 0.3805103
SEB-10_2 | 53.17 | 14.25134 | 0.2203 | 2.122349 | 0.5295 | 1.266 | 2.2 | 14.48163 | 4.638507 | 0.0972 | 0.147 | 1.39 |  | 18.78581 | 63.50331 | 107869.9 | 12506.9 | 6241.768 | 1106.59 | 17930.93 | 31374.12 | 443.6586 | 559.3786 | 4473.821 | 3.759297 | 16.93777 | 12411.59 | 47.56012 | 107.0565 | 29.71714 | 186.6133 | 3.321294 | 42.03649 | 1.536097 | 0.1894059 | 74767.57 | 47.92544 | 0.6278459 | 76.95599 | 4.323941 | 8.653739 | 0.9781792 | 3.434733 | 0.6871778 | 0.1546027 | 0.6546717 | 0.1054604 | 0.5865814 | 0.1465437 | 0.3826092 | 0.04649516 | 0.3351997 | 0.04674885 | 1.019162 | 0.1192741 | 166051.9 | 1.071634 | 0.3408251
SEB-10_3 | 53.04 | 14.11689 | 0.1734 | 2.111843 | 0.5358 | 1.3476 | 2.12 | 14.45022 | 4.732531 | 0.0817 | 0.1215 | 1.44 |  | 18.09827 | 64.21134 | 107173.6 | 12453.51 | 6243.452 | 1092.7 | 17833.33 | 31216.19 | 432.1145 | 549.6226 | 4494.37 | 3.455222 | 15.69446 | 12287.84 | 45.38609 | 106.3739 | 29.09212 | 181.2121 | 3.363246 | 42.10394 | 1.367119 | 0.195249 | 68996.91 | 48.10311 | 0.6140664 | 75.99022 | 4.139145 | 8.583785 | 0.9373896 | 3.952587 | 0.8493598 | 0.1731138 | 0.8255602 | 0.1104019 | 0.6574349 | 0.1188464 | 0.3321658 | 0.05390585 | 0.3855184 | 0.0418534 | 1.028805 | 0.09589803 | 167384.9 | 1.138623 | 0.3552183
St. Dev | 0.2315887 | 0.1774296 | 0.03463587 | 0.01604922 | 0.003637307 | 0.04273141 | 0.06557439 | 0.1309245 | 0.04710853 | 0.007750484 | 0.02515081 | 0.04041452 | Av. | 18.27917 | 64.3958 | 107182.5 | 12480.37 | 6246.725 | 1099.661 | 17891.48 | 31457.37 | 435.7653 | 552.6244 | 4479.589 | 3.503753 | 16.37287 | 12272.97 | 45.46575 | 106.086 | 29.49588 | 184.1397 | 3.435905 | 41.82082 | 1.451108 | 0.2006942 | 71537.5 | 48.59457 | 0.5922009 | 75.8131 | 4.201995 | 8.647365 | 0.9434546 | 3.567719 | 0.742346 | 0.1574209 | 0.7128669 | 0.1106645 | 0.6363742 | 0.1288353 | 0.3474956 | 0.04948111 | 0.3450783 | 0.04963084 | 1.028599 | 0.1017195 | 166127.9 | 1.115421 | 0.3588512
Av. | 53.23333 | 14.08931 | 0.2115667 | 2.125852 | 0.5337 | 1.299467 | 2.13 | 14.54097 | 4.683778 | 0.0895 | 0.1217333 | 1.433333 | St. Dev. | 0.4446991 | 0.9975967 | 682.8615 | 26.69616 | 7.177751 | 6.945043 | 51.41651 | 291.8449 | 6.842204 | 5.861317 | 12.90309 | 0.2350665 | 0.6293818 | 146.6168 | 2.055695 | 1.142005 | 0.3501971 | 2.729116 | 0.1635318 | 0.4332673 | 0.08449347 | 0.01478313 | 2946.47 | 1.009009 | 0.05027982 | 1.240966 | 0.1056251 | 0.06064417 | 0.03212435 | 0.3385659 | 0.09269153 | 0.01449088 | 0.09761272 | 0.005340218 | 0.04329212 | 0.01537785 | 0.03049069 | 0.003909243 | 0.03651709 | 0.009550336 | 0.009335656 | 0.01548739 | 1220.762 | 0.03794283 | 0.0200905
SEB-11_1 | 65.75 | 15.73025 | 0 | 0.3215044 | 0.8611 | 2.88 | 0.6239 | 0.09842901 | 12.07683 | 0 | 0.2319 | 0 |  | 4.237534 | 90.44855 | 110570.1 | 3154.69 | 14622.75 | 319.5668 | 2222.789 | 83040.04 | 1250.769 | 145.1745 | 6891.333 | 2.910136 | 7.101333 | 2.956327 | 18.0434 | 0.5922682 | 4.045921 | 211.0278 | 5.759802 | 115.4193 | 3.351204 | 0.146041 | 0.6498455 | 0.0212444 | 0.03738856 | 188.7588 | 6.296335 | 12.46069 | 1.6276 | 5.784126 | 1.418388 | 0.3314064 | 1.193821 | 0.1713576 | 0.9359406 | 0.2183616 | 0.5131661 | 0.07990188 | 0.5682204 | 0.1052578 | 2.629028 | 0.2189298 | 2.806874 | 1.343018 | 1.066489
SEB-11_2 | 65.77 | 15.6682 | 0 | 0.3032228 | 0.8778 | 2.75 | 0.5463 | 0 | 12.03504 | 0.0231 | 0.2353 | 0 |  | 4.226608 | 97.12845 | 112485 | 3195.347 | 14777.14 | 323.2048 | 2242.682 | 82689.55 | 1224.823 | 144.1725 | 6910.824 | 2.786326 | 7.404301 | 2.978131 | 16.1194 | 0.6340436 | 4.252188 | 214.3943 | 5.791677 | 115.7833 | 3.443519 | 0.1579241 | 0.7864749 | 0.02120304 | 0.03650701 | 189.6281 | 6.143219 | 12.36266 | 1.634103 | 6.076141 | 1.195695 | 0.2718691 | 1.003569 | 0.1430289 | 1.098772 | 0.1853185 | 0.6265199 | 0.07969837 | 0.4685019 | 0.08316426 | 2.616864 | 0.208994 | 2.718841 | 1.352234 | 1.044478
SEB-11_3 | 65.84 | 15.56478 | 0 | 0.2993353 | 0.8531 | 2.82 | 0.5615 | 0 | 12.16041 | 0.025 | 0.2523 | 0.0298 |  | 3.83952 | 90.76949 | 111612.7 | 3217.108 | 14576.16 | 325.6072 | 2235.896 | 83610.68 | 1245.89 | 143.7549 | 6961.723 | 2.934213 | 7.800344 | 2.70065 | 14.94328 | 0.60396 | 4.372345 | 216.7892 | 5.692182 | 112.5962 | 3.224159 | 0.1630834 | 0.695336 | 0.0368446 | 0.04772338 | 189.1902 | 6.059236 | 12.86416 | 1.543842 | 6.247809 | 1.129813 | 0.2973383 | 1.034565 | 0.12669 | 1.029808 | 0.1945068 | 0.5361842 | 0.07179972 | 0.6183692 | 0.06196881 | 2.700007 | 0.1689073 | 2.610713 | 1.345113 | 1.058471
St. Dev | 0.04725816 | 0.08359374 | 0 | 0.01183779 | 0.01260278 | 0.06506407 | 0.04112291 | 0.05682801 | 0.06383276 | 0.01391773 | 0.01092947 | 0.01720504 | Av. | 4.101221 | 92.78216 | 111555.9 | 3189.048 | 14658.68 | 322.7929 | 2233.789 | 83113.42 | 1240.494 | 144.3673 | 6921.293 | 2.876892 | 7.435326 | 2.87837 | 16.36869 | 0.6100906 | 4.223485 | 214.0704 | 5.747887 | 114.5996 | 3.339628 | 0.1556829 | 0.7105522 | 0.02643068 | 0.04053965 | 189.1924 | 6.166263 | 12.5625 | 1.601848 | 6.036025 | 1.247965 | 0.3002046 | 1.077318 | 0.1470255 | 1.021507 | 0.1993956 | 0.5586234 | 0.07713332 | 0.5516972 | 0.08346364 | 2.648633 | 0.1989437 | 2.712142 | 1.346788 | 1.056479
Av. | 65.78667 | 15.65441 | 0 | 0.3080209 | 0.864 | 2.816667 | 0.5772333 | 0.03280967 | 12.09076 | 0.01603333 | 0.2398333 | 0.009933333 | St. Dev. | 0.2267053 | 3.767414 | 958.7185 | 31.68254 | 105.1971 | 3.041179 | 10.11233 | 464.9277 | 13.78904 | 0.7296061 | 36.34402 | 0.07935093 | 0.3505365 | 0.1542952 | 1.565027 | 0.02155189 | 0.1650943 | 2.894328 | 0.05080651 | 1.744508 | 0.1101374 | 0.008739451 | 0.06957405 | 0.009018741 | 0.006236886 | 0.4346234 | 0.1202172 | 0.265797 | 0.05034029 | 0.2344301 | 0.1512217 | 0.02987197 | 0.1020777 | 0.02260044 | 0.08173252 | 0.0170554 | 0.05991585 | 0.004620155 | 0.07628768 | 0.02164607 | 0.0449049 | 0.02648242 | 0.09825188 | 0.00483138 | 0.01113968
SEB-12_1 | 60.53 | 17.08506 | 0.1884 | 2.059309 | 2.42 | 7.9 | 3.49 | 0.3554963 | 3.907211 | 0.1632 | 0.4283 | 0 |  | 40.97284 | 190.0457 | 130891.9 | 26947.15 | 33705.37 | 1365.57 | 14848.78 | 40243.5 | 1651.454 | 2194.475 | 11760.96 | 6.569586 | 21.14043 | 57.87405 | 55.07319 | 8.934511 | 16.48783 | 280.8055 | 9.563819 | 110.2459 | 5.665965 | 0.713658 | 22.68871 | 10.62308 | 0.7264882 | 146.3562 | 11.6509 | 26.56564 | 2.884635 | 11.10017 | 2.198755 | 0.482244 | 1.962362 | 0.2883845 | 1.858254 | 0.2942092 | 0.9933146 | 0.1141169 | 0.8907064 | 0.1333977 | 2.978052 | 0.409705 | 3742.104 | 4.39605 | 1.502803
SEB-12_2 | 59.91 | 18.42952 | 0.2118 | 1.954243 | 1.71 | 7.13 | 4.26 | 0.358847 | 5.108626 | 0.2642 | 0.3371 | 0.0389 |  | 37.93506 | 191.1599 | 127338 | 24019.51 | 38067.58 | 1261.138 | 15153.94 | 33490.35 | 1950.394 | 1738.34 | 14827.39 | 6.391133 | 18.05163 | 45.43043 | 46.30249 | 8.769526 | 17.55302 | 240.3548 | 12.18971 | 114.258 | 6.626253 | 0.7922456 | 30.79146 | 11.82593 | 0.9084955 | 129.5375 | 13.95782 | 29.03448 | 3.287255 | 13.24309 | 2.75036 | 0.5162352 | 2.560371 | 0.3352818 | 2.044865 | 0.4767008 | 1.338539 | 0.1707581 | 1.186659 | 0.1562014 | 3.017661 | 0.4374863 | 3597.815 | 5.160995 | 1.584948
SEB-12_3 | 60.15 | 18.40884 | 0.1856 | 1.765122 | 1.254 | 4.93 | 4.89 | 0.4323547 | 6.351829 | 0.3001 | 0.3116 | 0.0069 |  | 40.86986 | 190.285 | 131586.8 | 27065.64 | 32965.22 | 1409.962 | 14789.03 | 37883.05 | 1813.952 | 2033.695 | 13238.8 | 6.956347 | 22.17426 | 47.28432 | 51.85857 | 8.117236 | 16.74851 | 272.1329 | 10.6514 | 98.5256 | 5.889269 | 0.7230251 | 29.08569 | 11.22498 | 0.7271797 | 147.7549 | 14.45845 | 28.4807 | 3.373185 | 13.63683 | 2.969794 | 0.6124674 | 2.2629 | 0.2844103 | 1.913468 | 0.41117 | 1.261286 | 0.1431197 | 1.25805 | 0.1388382 | 2.564377 | 0.3794601 | 3949.736 | 4.313145 | 1.543246
St. Dev | 0.3126233 | 0.7703261 | 0.01438657 | 0.1490814 | 0.5875928 | 1.541309 | 0.7011657 | 0.04343925 | 1.222369 | 0.07098289 | 0.06135495 | 0.0207558 | Av. | 39.92592 | 190.4969 | 129938.9 | 26010.77 | 34912.72 | 1345.557 | 14930.58 | 37205.64 | 1805.267 | 1988.837 | 13275.72 | 6.639022 | 20.45544 | 50.19627 | 51.07808 | 8.607091 | 16.92979 | 264.4311 | 10.80164 | 107.6765 | 6.060496 | 0.7429762 | 27.52195 | 11.22467 | 0.7873878 | 141.2162 | 13.35572 | 28.02694 | 3.181692 | 12.66003 | 2.639636 | 0.5369822 | 2.261878 | 0.3026922 | 1.938862 | 0.3940266 | 1.197713 | 0.1426649 | 1.111805 | 0.1428125 | 2.853364 | 0.4088838 | 3763.219 | 4.623397 | 1.543666
Av. | 60.19667 | 17.97447 | 0.1952667 | 1.926225 | 1.794667 | 6.653333 | 4.213333 | 0.3822326 | 5.122555 | 0.2425 | 0.359 | 0.01526667 | St. Dev. | 1.724901 | 0.5865519 | 2279.041 | 1725.498 | 2757.134 | 76.404 | 195.7268 | 3427.161 | 149.6593 | 231.3526 | 1533.547 | 0.2889335 | 2.144976 | 6.713458 | 4.437132 | 0.4321732 | 0.555248 | 21.29676 | 1.319379 | 8.174872 | 0.502521 | 0.04292484 | 4.271718 | 0.6014241 | 0.1048829 | 10.13821 | 1.497492 | 1.295459 | 0.2608217 | 1.365147 | 0.3972654 | 0.06754528 | 0.2990058 | 0.02829332 | 0.09586224 | 0.09244574 | 0.1811796 | 0.02832332 | 0.1947761 | 0.01191 | 0.2510518 | 0.02902184 | 176.9081 | 0.4674156 | 0.04107419
SEB-13_1 | 60.06 | 18.94662 | 0.2278 | 2.048803 | 0.7426 | 3.13 | 4.75 | 0.7512018 | 6.968207 | 0.4439 | 0.1886 | 0.8647 |  | 56.15154 | 201.2335 | 134153.1 | 28581.24 | 16712.41 | 1427.019 | 16111.02 | 54653.15 | 1011.031 | 3465.112 | 6884.488 | 4.176561 | 20.72613 | 6912.624 | 71.40118 | 9.314107 | 11.44264 | 364.4639 | 7.060101 | 66.22104 | 3.132206 | 1.348435 | 51.36848 | 16.01439 | 0.2550555 | 188.5163 | 9.136666 | 18.56994 | 2.213365 | 8.28827 | 1.659694 | 0.2999225 | 1.52005 | 0.2285816 | 1.377336 | 0.2699687 | 0.7546747 | 0.1330721 | 0.7393969 | 0.103723 | 1.735687 | 0.2254544 | 7830.616 | 2.634533 | 1.25042
SEB-13_2 | 60.58 | 18.54328 | 0.2003 | 2.195896 | 1.1217 | 3.82 | 4.32 | 0.6925632 | 6.393618 | 0.3874 | 0.1945 | 0.7366 |  | 56.09224 | 203.6784 | 135784.1 | 28887.55 | 17080.13 | 1423.683 | 16305.5 | 54281.73 | 1007.419 | 3489.767 | 7057.777 | 4.418997 | 20.35069 | 6904.546 | 72.0372 | 11.19824 | 12.41107 | 362.7455 | 6.953041 | 66.13443 | 3.303047 | 1.188715 | 53.13619 | 16.84114 | 0.2889948 | 190.2117 | 8.900211 | 18.30508 | 2.16647 | 8.733006 | 1.711908 | 0.3000429 | 1.275799 | 0.2413042 | 1.198235 | 0.2832285 | 0.7904995 | 0.07911134 | 0.6729381 | 0.08865497 | 1.877461 | 0.2294374 | 7764.526 | 2.747207 | 1.117163
SEB-13_3 | 60.36 | 19.37065 | 0.1846 | 2.006776 | 0.8082 | 2.82 | 4.78 | 0.7619871 | 6.895078 | 0.3787 | 0.1313 | 0.876 |  | 54.26944 | 193.7048 | 134603.4 | 27952.97 | 17094.8 | 1449.886 | 16794.99 | 49972.33 | 1017.129 | 3439.379 | 7077.603 | 4.222922 | 19.46167 | 7134.985 | 59.79363 | 10.86945 | 12.27726 | 347.6414 | 6.96828 | 68.02665 | 3.497219 | 1.337053 | 53.97413 | 16.42157 | 0.3832414 | 185.8234 | 9.068302 | 18.74823 | 2.162387 | 8.241197 | 1.522276 | 0.326319 | 1.545805 | 0.210367 | 1.225157 | 0.2646866 | 0.7311044 | 0.09661944 | 0.7871532 | 0.09331832 | 1.853156 | 0.2414854 | 7811.26 | 2.697727 | 1.218622
St. Dev | 0.2610236 | 0.4137248 | 0.02186695 | 0.09930527 | 0.202609 | 0.5118919 | 0.2573584 | 0.03735968 | 0.3127735 | 0.03540005 | 0.03491022 | 0.07742702 | Av. | 55.50441 | 199.5389 | 134846.9 | 28473.92 | 16962.45 | 1433.529 | 16403.84 | 52969.07 | 1011.86 | 3464.752 | 7006.623 | 4.272827 | 20.17949 | 6984.052 | 67.744 | 10.4606 | 12.04366 | 358.2836 | 6.993808 | 66.79404 | 3.310824 | 1.291401 | 52.82626 | 16.4257 | 0.3090972 | 188.1838 | 9.03506 | 18.54108 | 2.180741 | 8.420824 | 1.631293 | 0.3087614 | 1.447218 | 0.2267509 | 1.266909 | 0.2726279 | 0.7587595 | 0.1029343 | 0.7331627 | 0.09523209 | 1.822102 | 0.2321257 | 7802.134 | 2.693156 | 1.195402
Av. | 60.33333 | 18.95352 | 0.2042333 | 2.083825 | 0.8908333 | 3.256667 | 4.616667 | 0.7352507 | 6.752301 | 0.4033333 | 0.1714667 | 0.8257667 | St. Dev. | 1.069924 | 5.198264 | 842.2924 | 476.4436 | 216.6623 | 14.26295 | 352.4282 | 2601.887 | 4.907555 | 25.19605 | 106.2356 | 0.1286922 | 0.6493809 | 130.7747 | 6.892567 | 1.00641 | 0.5247813 | 9.256389 | 0.05791547 | 1.068349 | 0.1826309 | 0.08911032 | 1.330186 | 0.4133942 | 0.06641525 | 2.212971 | 0.121682 | 0.2229778 | 0.0283271 | 0.2713801 | 0.09795415 | 0.01520537 | 0.1490104 | 0.01554962 | 0.09657536 | 0.009552711 | 0.0299075 | 0.02752908 | 0.05736216 | 0.007714147 | 0.07581709 | 0.008346767 | 33.97719 | 0.0564762 | 0.06959733
SEB-14_1 | 58.95 | 19.6292 | 0.1925 | 2.017283 | 0.912 | 4.63 | 4.47 | 0.08994736 | 6.85329 | 0.4702 | 0.2682 | 0.0116 |  | 55.96996 | 166.0195 | 145823.7 | 26868.57 | 24616.03 | 2241.277 | 16515.9 | 47724.56 | 1420.832 | 3903.143 | 7757.674 | 9.167419 | 20.02626 | 188.5475 | 61.21653 | 10.7112 | 9.295469 | 319.5574 | 8.867168 | 140.3513 | 4.578163 | 0.160266 | 21.07152 | 3.737617 | 0.2839691 | 111.7333 | 12.09932 | 26.25399 | 3.087398 | 11.28107 | 2.240223 | 0.4271973 | 1.713282 | 0.2348809 | 1.523788 | 0.2989624 | 0.9632956 | 0.1229137 | 0.8236921 | 0.1624065 | 3.860159 | 0.3341623 | 776.9511 | 3.911122 | 1.601557
SEB-14_2 | 59.24 | 20.03254 | 0.1937 | 1.996269 | 0.9316 | 4.49 | 4.45 | 0.1010468 | 6.811501 | 0.4464 | 0.2252 | 0.0009 |  | 57.02421 | 163.8328 | 146422 | 26946.49 | 24458.69 | 2231.412 | 16660.9 | 48070.54 | 1458.893 | 4004.66 | 7812.019 | 9.815581 | 20.04028 | 187.1966 | 62.9147 | 8.91196 | 9.543125 | 314.4672 | 9.401469 | 93.62011 | 4.762211 | 0.2202356 | 18.51015 | 3.515067 | 0.3454527 | 111.1644 | 12.15063 | 25.72911 | 3.005131 | 11.33866 | 2.080772 | 0.4390244 | 1.690169 | 0.2449017 | 1.737113 | 0.2926552 | 0.94054 | 0.1300443 | 0.8091622 | 0.1478832 | 2.346932 | 0.3144396 | 756.11 | 3.846121 | 1.63997
SEB-14_3 | 59.19 | 19.87741 | 0.2323 | 2.048803 | 0.878 | 4.58 | 4.46 | 0.1043976 | 6.895078 | 0.461 | 0.2628 | 0 |  | 55.6035 | 166.9584 | 144697.2 | 27142.05 | 24557.79 | 2221.832 | 16908.54 | 48140.83 | 1435.918 | 3973.613 | 7666.675 | 9.564168 | 20.71714 | 191.9165 | 61.35649 | 8.608589 | 9.502463 | 317.1362 | 9.501457 | 92.34645 | 4.618475 | 0.1891762 | 19.83973 | 3.849251 | 0.3546961 | 112.4272 | 12.62122 | 26.10949 | 2.926339 | 11.48878 | 2.038245 | 0.3897205 | 1.653811 | 0.2443722 | 1.525479 | 0.350784 | 1.047048 | 0.1007353 | 0.8170615 | 0.1373408 | 2.148939 | 0.3456515 | 788.3278 | 3.84681 | 1.571236
SEB-14_4 | 65.67 | 5.832913 | 0.1466 | 1.775629 | 1.0003 | 4.7 | 4.91 | 0.1479576 | 7.53235 | 0.5057 | 0.3207 | 0.0107 | Av. | 56.19922 | 165.6035 | 145647.6 | 26985.7 | 24544.17 | 2231.507 | 16695.11 | 47978.64 | 1438.548 | 3960.472 | 7745.456 | 9.515723 | 20.26123 | 189.2202 | 61.82924 | 9.410581 | 9.447019 | 317.0536 | 9.256698 | 108.7726 | 4.65295 | 0.1898926 | 19.80714 | 3.700645 | 0.3280393 | 111.775 | 12.29039 | 26.03086 | 3.006289 | 11.3695 | 2.119746 | 0.4186474 | 1.685754 | 0.2413849 | 1.59546 | 0.3141338 | 0.983628 | 0.1178978 | 0.8166386 | 0.1492101 | 2.785343 | 0.3314178 | 773.7963 | 3.868018 | 1.604254
St. Dev | 3.274114 | 7.008704 | 0.03505371 | 0.1244646 | 0.05154851 | 0.08831761 | 0.2251481 | 0.02550578 | 0.3412404 | 0.02523072 | 0.03928616 | 0.006199462 | St. Dev. | 0.7375777 | 1.603801 | 875.7745 | 140.8948 | 79.54831 | 9.722498 | 198.5427 | 222.8293 | 19.16592 | 52.01892 | 73.43803 | 0.3267855 | 0.3948934 | 2.430805 | 0.9426355 | 1.136533 | 0.1328119 | 2.546089 | 0.3410276 | 27.35534 | 0.09674637 | 0.02999122 | 1.280997 | 0.1701323 | 0.0384447 | 0.6324096 | 0.2876539 | 0.2711304 | 0.08053541 | 0.1072369 | 0.1064801 | 0.02573996 | 0.02998035 | 0.005638895 | 0.1226777 | 0.03189622 | 0.05608978 | 0.01528476 | 0.007274146 | 0.01258543 | 0.9360672 | 0.01578587 | 16.33892 | 0.03733116 | 0.03444599
Av. | 60.7625 | 16.34301 | 0.191275 | 1.959496 | 0.930475 | 4.6 | 4.5725 | 0.1108373 | 7.023055 | 0.470825 | 0.269225 | 0.0058
SEB-15_1 | 55.32 | 20.12562 | 0.1871 | 1.586509 | 0.9418 | 4.92 | 6.23 | 0 | 8.023363 | 0.3598 | 0.3057 | 0 |  | 58.3551 | 226.0479 | 148553 | 36122.88 | 26650.61 | 1648.398 | 12382.73 | 54517.36 | 1576.089 | 3146.613 | 7720.684 | 8.722741 | 23.20182 | 32.01388 | 73.70026 | 8.364957 | 7.246557 | 384.0408 | 9.580262 | 104.9374 | 5.088057 | 0.9659806 | 2.110162 | 0.4908431 | 0.238998 | 139.0895 | 13.08646 | 27.58452 | 3.232291 | 11.44798 | 2.456248 | 0.508983 | 2.16255 | 0.3236267 | 1.685285 | 0.3516833 | 1.018398 | 0.1303614 | 1.075981 | 0.1263499 | 3.05557 | 0.3838227 | 10.765 | 4.031759 | 1.760595
SEB-15_2 | 55.5 | 20.26006 | 0.1502 | 1.565495 | 1.0137 | 5.11 | 6.07 | 0 | 7.908445 | 0.3971 | 0.3315 | 0.0195 |  | 59.77561 | 226.4554 | 149150.6 | 36283.37 | 26930.85 | 1618.219 | 12650.61 | 53680.33 | 1608.118 | 3199.118 | 7884.755 | 8.805696 | 22.51793 | 31.51068 | 74.39908 | 8.861529 | 8.339878 | 390.1725 | 10.36052 | 107.3892 | 4.923449 | 0.8760544 | 2.18272 | 0.5220339 | 0.2272832 | 139.7291 | 13.07835 | 27.233 | 3.262415 | 11.3929 | 2.370632 | 0.4762187 | 1.912191 | 0.311252 | 1.794184 | 0.366236 | 0.933495 | 0.1415107 | 0.9065019 | 0.1582255 | 2.868138 | 0.3623267 | 11.30281 | 4.185193 | 1.753178
SEB-15_3 | 55.2 | 20.67375 | 0.1647 | 1.586509 | 0.9788 | 4.99 | 6.17 | 0.003979045 | 7.897998 | 0.3907 | 0.3193 | 0.0277 |  | 59.49114 | 229.4536 | 150106.3 | 36046.36 | 26628.58 | 1651.444 | 12502.61 | 53720.29 | 1613.084 | 3144.909 | 7902.132 | 8.767614 | 22.64961 | 31.75576 | 71.81083 | 7.907055 | 7.554153 | 391.7865 | 9.663599 | 108.2678 | 5.062967 | 0.7403098 | 2.074013 | 0.5240328 | 0.1779284 | 141.1915 | 13.2918 | 26.67341 | 3.136352 | 11.99777 | 2.25263 | 0.4302419 | 1.949266 | 0.253544 | 1.740663 | 0.40249 | 0.9659707 | 0.176375 | 0.8623491 | 0.1579447 | 2.632325 | 0.3642964 | 11.01469 | 4.121452 | 1.650379
St. Dev | 0.1509967 | 0.2856726 | 0.01859041 | 0.01213207 | 0.03595511 | 0.09609024 | 0.08082904 | 0.002297303 | 0.06956014 | 0.01994601 | 0.01290633 | 0.01422896 | Av. | 59.20728 | 227.319 | 149270 | 36150.87 | 26736.68 | 1639.354 | 12511.98 | 53972.66 | 1599.097 | 3163.547 | 7835.857 | 8.76535 | 22.78979 | 31.76011 | 73.30339 | 8.377847 | 7.713529 | 388.6666 | 9.868127 | 106.8648 | 5.024824 | 0.8607816 | 2.122298 | 0.5123033 | 0.2147365 | 140.0034 | 13.1522 | 27.16364 | 3.210353 | 11.61289 | 2.359837 | 0.4718145 | 2.008002 | 0.2961409 | 1.740044 | 0.3734697 | 0.9726211 | 0.1494157 | 0.9482772 | 0.1475067 | 2.852011 | 0.3701486 | 11.0275 | 4.112801 | 1.721384
Av. | 55.34 | 20.35314 | 0.1673333 | 1.579504 | 0.9781 | 5.006667 | 6.156667 | 0.001326348 | 7.943269 | 0.3825333 | 0.3188333 | 0.01573333 | St. Dev. | 0.7515911 | 1.859849 | 783.4726 | 120.9589 | 168.5186 | 18.36649 | 134.1823 | 472.147 | 20.07989 | 30.81713 | 100.1202 | 0.04152398 | 0.3628531 | 0.2516264 | 1.338987 | 0.4773675 | 0.5638158 | 4.086522 | 0.4284561 | 1.72599 | 0.08868546 | 0.113608 | 0.05536057 | 0.01861191 | 0.03241042 | 1.077494 | 0.1209643 | 0.4594976 | 0.06583268 | 0.3344581 | 0.1022374 | 0.03955486 | 0.1351195 | 0.03740528 | 0.05445175 | 0.0261644 | 0.04284024 | 0.02400378 | 0.1127763 | 0.01832288 | 0.2120826 | 0.01188299 | 0.2691352 | 0.07708167 | 0.06160437
SEB-16_1 | 65.1 | 13.54808 | 0.2525 | 2.553123 | 0.2933 | 0.762 | 3.88 | 0 | 10.47843 | 0.4842 | 0.1353 | 0.0128 |  | 8.896737 | 101.3158 | 99673.86 | 23360.5 | 3703.32 | 1095.816 | 20842.59 | 71753.37 | 590.7099 | 4345.866 | 2707.313 | 7.938951 | 7.518285 | 11.14771 | 31.62779 | 1.281212 | 14.99715 | 449.752 | 4.205014 | 156.3946 | 2.122603 | 0.6824327 | 1.486179 | 0.2736026 | 0.2701534 | 202.2765 | 5.494811 | 10.8313 | 1.311871 | 5.216861 | 0.9548336 | 0.1844078 | 0.7865667 | 0.1103632 | 0.6693179 | 0.1241267 | 0.3659286 | 0.06342909 | 0.2874402 | 0.07522947 | 3.525503 | 0.1104763 | 6.953888 | 1.156384 | 0.3946853
SEB-16_2 | 65.59 | 13.26884 | 0.2448 | 2.62667 | 0.2556 | 0.7416 | 4.01 | 0 | 10.44709 | 0.5611 | 0.1037 | 0 |  | 9.04689 | 105.1162 | 96474.66 | 23027.16 | 3731.877 | 1096.493 | 20559.63 | 72364.47 | 608.3091 | 4279.062 | 2755.826 | 7.516897 | 7.106404 | 11.14078 | 34.15143 | 1.308889 | 14.74502 | 450.3881 | 4.105255 | 154.5373 | 2.142874 | 0.5220329 | 1.892955 | 0.2300107 | 0.2050409 | 200.9252 | 5.396491 | 11.53008 | 1.356028 | 4.754598 | 1.015277 | 0.1701958 | 0.7538693 | 0.1221835 | 0.6972024 | 0.1481925 | 0.3770694 | 0.0384481 | 0.3658418 | 0.05667893 | 3.5915 | 0.1439041 | 6.683365 | 1.090359 | 0.4211051
SEB-16_3 | 65.37 | 13.2585 | 0.2658 | 2.574137 | 0.3654 | 0.8887 | 3.85 | 0.08282696 | 10.37396 | 0.5087 | 0.1333 | 0 |  | 8.997564 | 99.85233 | 96459.14 | 23189.33 | 3718.162 | 1070.009 | 20777.79 | 72371.48 | 604.1089 | 4338.796 | 2751.78 | 7.927252 | 7.411141 | 10.26591 | 30.25803 | 1.671499 | 15.31776 | 450.7553 | 3.940742 | 153.8897 | 1.835807 | 0.5400851 | 1.299175 | 0.293887 | 0.2598144 | 216.5144 | 5.203177 | 11.01957 | 1.284642 | 4.750089 | 1.027148 | 0.2014835 | 0.9260573 | 0.1204166 | 0.6556429 | 0.1458558 | 0.429059 | 0.06322354 | 0.4190513 | 0.05603302 | 3.655776 | 0.1480067 | 6.233518 | 1.209172 | 0.4194834
St. Dev | 0.2454248 | 0.1642834 | 0.01062372 | 0.03788238 | 0.05579089 | 0.07969469 | 0.08504901 | 0.04782017 | 0.05361029 | 0.03928448 | 0.0176952 | 0.007390083 | Av. | 8.980397 | 102.0948 | 97535.88 | 23192.33 | 3717.786 | 1087.439 | 20726.67 | 72163.11 | 601.0426 | 4321.242 | 2738.306 | 7.794366 | 7.345277 | 10.85147 | 32.01242 | 1.420533 | 15.01998 | 450.2985 | 4.08367 | 154.9405 | 2.033762 | 0.5815169 | 1.559437 | 0.2658335 | 0.2450029 | 206.572 | 5.364826 | 11.12698 | 1.317514 | 4.907183 | 0.9990863 | 0.1853623 | 0.8221644 | 0.1176544 | 0.6740544 | 0.1393917 | 0.3906857 | 0.05503358 | 0.3574444 | 0.06264714 | 3.590926 | 0.134129 | 6.62359 | 1.151972 | 0.4117579
Av. | 65.35333 | 13.35847 | 0.2543667 | 2.584643 | 0.3047667 | 0.7974333 | 3.913333 | 0.02760899 | 10.43316 | 0.518 | 0.1241 | 0.004266667 | St. Dev. | 0.07653457 | 2.716998 | 1851.557 | 166.6893 | 14.28202 | 15.099 | 148.2467 | 354.8619 | 9.191504 | 36.69923 | 26.91708 | 0.240367 | 0.2136942 | 0.5071186 | 1.974992 | 0.2177831 | 0.2870522 | 0.5076025 | 0.1334517 | 1.300189 | 0.1717328 | 0.08786049 | 0.303593 | 0.03263916 | 0.03499206 | 8.636856 | 0.1483732 | 0.3615632 | 0.03602585 | 0.2681985 | 0.0387808 | 0.01566567 | 0.09144715 | 0.006375909 | 0.02118073 | 0.01327138 | 0.03369589 | 0.01436381 | 0.06620617 | 0.0109014 | 0.06513865 | 0.02058632 | 0.3638862 | 0.05952921 | 0.01480754
SEB-17_1 | 62.19 | 17.44703 | 0.1714 | 1.859682 | 0.6659 | 1.89 | 4.05 | 0.6680607 | 7.490562 | 0.9109 | 0.0868 | 0.0727 |  | 48.9124 | 149.9904 | 127857.7 | 24573.52 | 10795.19 | 1467.448 | 14599.84 | 50656.91 | 596.5417 | 6845.157 | 6324.353 | 6.993414 | 13.97534 | 331.193 | 73.82499 | 2.64879 | 8.004167 | 357.4588 | 4.069485 | 24.92762 | 2.08999 | 0.5324641 | 116.2028 | 2.623064 | 0.1581264 | 203.0666 | 5.519258 | 10.12799 | 1.246676 | 4.730466 | 0.9644076 | 0.2079162 | 0.8037237 | 0.1183192 | 0.6482915 | 0.1454033 | 0.3633168 | 0.05607649 | 0.391602 | 0.06565798 | 0.6218795 | 0.1306833 | 7864.105 | 1.395752 | 0.4728083
SEB-17_2 | 62.78 | 17.46771 | 0.1569 | 1.817656 | 0.7836 | 1.93 | 4 | 0.663977 | 7.438326 | 0.8755 | 0.1057 | 0.0543 |  | 49.0568 | 143.7768 | 126886.5 | 25237.22 | 10132.29 | 1472.678 | 15220.32 | 51664.31 | 569.2371 | 5305.992 | 5943.944 | 6.060097 | 14.72514 | 172.6049 | 71.70379 | 2.104542 | 8.618945 | 361.5607 | 4.16186 | 24.70259 | 1.843305 | 0.7139224 | 100.1959 | 1.255328 | 0.2473965 | 176.646 | 5.361878 | 9.922217 | 1.173707 | 4.682462 | 0.8425687 | 0.1969464 | 0.7774005 | 0.1191954 | 0.7107209 | 0.14295 | 0.4200605 | 0.04431935 | 0.3635888 | 0.05217302 | 0.6916249 | 0.111872 | 8821.141 | 1.519001 | 0.5277619
SEB-17_3 | 63.1 | 17.49874 | 0.1621 | 1.891202 | 0.7132 | 1.8852 | 4.15 | 0.871725 | 7.396538 | 0.619 | 0.1005 | 0.0225 |  | 49.60876 | 151.203 | 127610.6 | 24923.75 | 10389.01 | 1487.852 | 14962.74 | 52005.62 | 559.889 | 6203.544 | 6213.575 | 6.692654 | 14.1683 | 182.3933 | 71.67144 | 2.525066 | 8.927933 | 365.5007 | 4.410006 | 25.28213 | 1.845404 | 0.6995883 | 164.9375 | 1.195837 | 0.20392 | 189.8865 | 5.386663 | 10.21377 | 1.361164 | 4.779347 | 0.9462821 | 0.1907895 | 0.8584881 | 0.09252916 | 0.6047623 | 0.1411956 | 0.434311 | 0.046114 | 0.3534189 | 0.06276188 | 0.670841 | 0.133363 | 8165.793 | 1.545214 | 0.5322672
St. Dev | 0.4616276 | 0.02602691 | 0.007345974 | 0.03689825 | 0.0592266 | 0.02459702 | 0.07637626 | 0.1187821 | 0.04710853 | 0.1592959 | 0.009763367 | 0.02539633 | Av. | 49.19265 | 148.3234 | 127451.6 | 24911.5 | 10438.83 | 1475.992 | 14927.63 | 51442.28 | 575.2226 | 6118.231 | 6160.624 | 6.582055 | 14.28959 | 228.7304 | 72.40007 | 2.426133 | 8.517015 | 361.5067 | 4.213783 | 24.97078 | 1.926233 | 0.6486583 | 127.1121 | 1.69141 | 0.2031476 | 189.8664 | 5.4226 | 10.08799 | 1.260516 | 4.730758 | 0.9177528 | 0.1985507 | 0.8132041 | 0.1100146 | 0.6545916 | 0.143183 | 0.4058961 | 0.04883661 | 0.3695365 | 0.06019763 | 0.6614485 | 0.1253061 | 8283.679 | 1.486655 | 0.5109458
Av. | 62.69 | 17.47116 | 0.1634667 | 1.85618 | 0.7209 | 1.901733 | 4.066667 | 0.7345875 | 7.441809 | 0.8018 | 0.09766667 | 0.04983333 | St. Dev. | 0.3675235 | 3.983905 | 504.743 | 332.0204 | 334.2448 | 10.59809 | 311.7277 | 701.2357 | 19.04536 | 773.1209 | 195.6541 | 0.476387 | 0.3893396 | 88.87009 | 1.23412 | 0.2852935 | 0.4702429 | 4.021262 | 0.1760985 | 0.2921698 | 0.1418215 | 0.100882 | 33.72131 | 0.8073841 | 0.04464006 | 13.21033 | 0.08462096 | 0.1498365 | 0.094492 | 0.04844331 | 0.06573904 | 0.008675338 | 0.04136673 | 0.01514914 | 0.05325949 | 0.002113483 | 0.03755684 | 0.006333805 | 0.01977419 | 0.007098774 | 0.03580877 | 0.01171114 | 489.2876 | 0.07980848 | 0.03310477
SEB-18_1 | 49.56 | 13.41363 | 0.2224 | 2.794777 | 0.5223 | 1.6864 | 2.42 | 17.96853 | 3.468433 | 0.0618 | 0.1213 | 1.1282 |  | 19.59777 | 73.94992 | 100606.3 | 14431.33 | 10017.46 | 1435.026 | 23044.27 | 24171.85 | 556.0932 | 566.5151 | 4206.656 | 2.630404 | 17.39365 | 10379.04 | 62.14335 | 38.34303 | 14.75063 | 210.207 | 4.788263 | 44.55232 | 1.861129 | 0.2543654 | 63522.29 | 121.535 | 0.3492053 | 87.16032 | 5.568003 | 11.90701 | 1.35747 | 5.370447 | 1.161029 | 0.2033684 | 0.9354631 | 0.1493445 | 0.9113237 | 0.1534904 | 0.4318121 | 0.05451615 | 0.5089952 | 0.05113327 | 1.051137 | 0.1497363 | 204818.3 | 1.653854 | 0.5194673
SEB-18_2 | 50.15 | 13.55842 | 0.3538 | 2.773764 | 0.4519 | 1.73 | 2.44 | 18.08371 | 3.447539 | 0.0842 | 0.1293 | 1.1638 |  | 20.26861 | 72.27069 | 100472.1 | 14467.9 | 9884.243 | 1399.773 | 23054.45 | 24076.24 | 546.5738 | 548.1704 | 4187.834 | 2.593805 | 18.20608 | 10427.02 | 60.99877 | 35.69953 | 14.90782 | 208.2906 | 4.999787 | 44.03591 | 1.800191 | 0.2336618 | 73054.79 | 124.6828 | 0.3738712 | 85.12124 | 5.7075 | 11.7944 | 1.394156 | 5.116021 | 1.000291 | 0.1978943 | 0.8601073 | 0.1648727 | 0.884068 | 0.1497009 | 0.5916289 | 0.07132838 | 0.5306958 | 0.06295359 | 1.152568 | 0.1348599 | 209099.9 | 1.648194 | 0.5049306
SEB-18_3 | 50.88 | 13.62047 | 0.256 | 2.836804 | 0.4948 | 1.68 | 2.44 | 18.75387 | 3.499774 | 0.0828 | 0.0758 | 1.2237 |  | 19.61698 | 74.01864 | 101923.6 | 14478.95 | 9911.602 | 1396.01 | 22737.07 | 23651.52 | 550.209 | 542.2697 | 4173.188 | 2.608735 | 16.86002 | 10414.31 | 63.17401 | 39.51636 | 14.5616 | 207.2871 | 4.654772 | 44.34865 | 1.878059 | 0.2686351 | 72331.16 | 122.5258 | 0.4311139 | 85.88926 | 6.054512 | 11.87415 | 1.30116 | 5.177275 | 1.018255 | 0.2299608 | 0.9835839 | 0.1108125 | 0.7836715 | 0.1591523 | 0.5647529 | 0.04941291 | 0.3801851 | 0.07193639 | 1.156838 | 0.1401686 | 208341.9 | 1.708174 | 0.5823578
SEB-18_4 | 18.96 | 5.036575 | 0 | 0.9465469 | 0.1616 | 0.5135 | 0.8053 | 7.821965 | 2.235677 | 0.0125 | 0 | 0.4799 | Av. | 19.82779 | 73.41309 | 101000.7 | 14459.39 | 9937.767 | 1410.27 | 22945.26 | 23966.54 | 550.9587 | 552.3184 | 4189.226 | 2.610981 | 17.48658 | 10406.79 | 62.10538 | 37.85297 | 14.74002 | 208.5949 | 4.814274 | 44.31229 | 1.84646 | 0.2522208 | 69636.08 | 122.9145 | 0.3847301 | 86.05694 | 5.776672 | 11.85852 | 1.350929 | 5.221248 | 1.059859 | 0.2104078 | 0.9263848 | 0.1416766 | 0.8596877 | 0.1541145 | 0.529398 | 0.05841915 | 0.473292 | 0.06200775 | 1.120181 | 0.1415883 | 207420 | 1.670074 | 0.5355852
St. Dev | 18.22194 | 4.938099 | 0.1826998 | 1.073605 | 0.1812626 | 0.688367 | 0.9437945 | 6.127249 | 0.715225 | 0.04099785 | 0.06496971 | 0.4132283 | St. Dev. | 0.3818822 | 0.9899405 | 802.0994 | 24.92601 | 70.35616 | 21.52181 | 180.3729 | 276.9719 | 4.8038 | 12.64371 | 16.77721 | 0.01840228 | 0.6778232 | 24.85579 | 1.088118 | 1.955036 | 0.1733515 | 1.483548 | 0.1739719 | 0.2601174 | 0.04095435 | 0.01758502 | 5307.045 | 1.609535 | 0.04202017 | 1.029831 | 0.2505219 | 0.05791027 | 0.04684162 | 0.1327903 | 0.0880756 | 0.01715315 | 0.06223686 | 0.02783389 | 0.06722771 | 0.004756503 | 0.08557358 | 0.01146722 | 0.08135972 | 0.01043376 | 0.05983204 | 0.007539115 | 2284.806 | 0.03311663 | 0.04115319
Av. | 42.3875 | 11.40727 | 0.20805 | 2.337973 | 0.40765 | 1.402475 | 2.026325 | 15.65702 | 3.162856 | 0.060325 | 0.0816 | 0.9989
SEB-19_1 | 62.79 | 15.99914 | 0.1832 | 2.647683 | 0.7433 | 1.91 | 3.91 | 0.1473294 | 8.409906 | 0.4034 | 0.0788 | 0.0088 |  | 50.71297 | 168.039 | 138884.4 | 22398.88 | 11413.47 | 1815.287 | 18792.58 | 54312.08 | 621.4061 | 3252.881 | 6388.526 | 5.044913 | 13.0242 | 52.78812 | 62.13604 | 3.177358 | 10.04741 | 398.9963 | 4.067209 | 28.28337 | 1.954311 | 0.4878296 | 4.21763 | 0.6216944 | 0.3172049 | 158.51 | 5.471275 | 10.5489 | 1.209019 | 5.097038 | 0.9834352 | 0.1679881 | 0.7257457 | 0.1203434 | 0.6488428 | 0.1489238 | 0.4972348 | 0.0372287 | 0.3962095 | 0.0742467 | 0.86425 | 0.1365018 | 219.5375 | 1.610307 | 0.4840306
SEB-19_2 | 62.06 | 18.97765 | 0.2195 | 2.395523 | 0.6791 | 2.06 | 3.69 | 0 | 7.563691 | 0.3839 | 0.0943 | 0.0033 |  | 50.8676 | 164.3458 | 138376 | 22552.48 | 11581.28 | 1867.616 | 19100.35 | 54541.12 | 626.1851 | 3341.821 | 6530.333 | 5.460423 | 13.39323 | 54.04899 | 61.43888 | 2.867016 | 9.231341 | 410.8181 | 4.438488 | 28.33088 | 2.117325 | 0.2677682 | 4.225705 | 0.5482235 | 0.2717973 | 162.0303 | 5.492965 | 10.76962 | 1.314685 | 5.146911 | 0.8088248 | 0.2404912 | 0.7186811 | 0.1303244 | 0.7297587 | 0.1579821 | 0.3811896 | 0.07672439 | 0.4073572 | 0.06613814 | 0.6736587 | 0.1344943 | 223.5884 | 1.70054 | 0.5004319
SEB-19_3 | 63.09 | 15.80264 | 0.1606 | 2.65819 | 0.7402 | 1.8755 | 3.97 | 0.104607 | 8.294988 | 0.459 | 0.1457 | 0.0272 |  | 50.83361 | 168.2408 | 137060.3 | 22449.14 | 11572.93 | 1875.874 | 19010.89 | 54460.29 | 631.2403 | 3223.303 | 6317.046 | 5.357965 | 13.02969 | 51.30379 | 60.00606 | 2.568644 | 8.872033 | 393.9889 | 4.398541 | 27.93718 | 2.141952 | 0.7352581 | 4.24911 | 0.477091 | 0.261838 | 160.4544 | 5.733967 | 10.5014 | 1.246999 | 4.629336 | 0.7900174 | 0.1792393 | 0.8255374 | 0.1213185 | 0.738416 | 0.1402704 | 0.4701583 | 0.05847688 | 0.4266784 | 0.08693324 | 0.7296989 | 0.1306195 | 228.2801 | 1.580162 | 0.5099065
SEB-19_4 | 63.31 | 16.14393 | 0.1964 | 2.605657 | 0.7443 | 1.7823 | 3.81 | 0.203036 | 8.03381 | 0.3756 | 0.101 | 0.0052 | Av. | 50.80473 | 166.8752 | 138106.9 | 22466.83 | 11522.56 | 1852.926 | 18967.94 | 54437.83 | 626.2771 | 3272.668 | 6411.969 | 5.287767 | 13.14904 | 52.71364 | 61.19366 | 2.871006 | 9.383593 | 401.2678 | 4.301413 | 28.18381 | 2.071196 | 0.496952 | 4.230815 | 0.549003 | 0.2836134 | 160.3316 | 5.566069 | 10.60664 | 1.256901 | 4.957762 | 0.8607591 | 0.1959062 | 0.7566547 | 0.1239954 | 0.7056725 | 0.1490588 | 0.4495276 | 0.05747666 | 0.4100817 | 0.07577269 | 0.7558692 | 0.1338719 | 223.802 | 1.630336 | 0.498123
St. Dev | 0.5450612 | 1.504388 | 0.0246427 | 0.1229401 | 0.03179794 | 0.1154128 | 0.1226105 | 0.08587243 | 0.3758048 | 0.03753766 | 0.02871359 | 0.0109567 | St. Dev. | 0.08126098 | 2.192849 | 941.3348 | 78.313 | 94.56774 | 32.85689 | 158.3159 | 116.1629 | 4.917762 | 61.68659 | 108.5589 | 0.2164669 | 0.2114898 | 1.374112 | 1.085959 | 0.3043765 | 0.602296 | 8.641471 | 0.2038072 | 0.2149073 | 0.1019715 | 0.2338784 | 0.01635037 | 0.07230485 | 0.02951423 | 1.763373 | 0.1458077 | 0.1431271 | 0.05352455 | 0.285516 | 0.1066559 | 0.03901938 | 0.0597586 | 0.005502693 | 0.04940599 | 0.008856645 | 0.0607111 | 0.01976683 | 0.0154161 | 0.0104812 | 0.0979537 | 0.00299013 | 4.375217 | 0.0626384 | 0.01309156
Av. | 62.8125 | 16.73084 | 0.189925 | 2.576763 | 0.726725 | 1.90695 | 3.845 | 0.1137431 | 8.075599 | 0.405475 | 0.10495 | 0.011125
SEB-2_1 | 51.47 | 14.02381 | 0.064 | 1.271308 | 0.5775 | 1.4016 | 2.43 | 16.65963 | 5.401144 | 0.2195 | 0.0435 | 0 |  | 26.82207 | 95.98939 | 96714.71 | 13496.4 | 7072.043 | 1157.093 | 10424.91 | 36936.19 | 424.2363 | 1992.856 | 4528.901 | 4.221995 | 13.27148 | 70.82195 | 52.48429 | 29.92544 | 5.114051 | 273.568 | 2.79422 | 17.45311 | 1.389048 | 0.3676584 | 87504.97 | 76.83102 | 0.2094745 | 103.2365 | 3.754956 | 6.931029 | 0.8532967 | 3.218157 | 0.7595875 | 0.085665 | 0.4720294 | 0.07051522 | 0.4672957 | 0.1078202 | 0.3394195 | 0.03663916 | 0.2366808 | 0.03710711 | 0.4953118 | 0.1169393 | 190124.1 | 1.064061 | 0.3503249
SEB-2_2 | 51.46 | 13.95142 | 0.0995 | 1.244096 | 0.5523 | 1.3104 | 2.33 | 17.62298 | 5.244438 | 0.1998 | 0.0831 | 0 |  | 25.87941 | 94.78125 | 97085.46 | 13527.55 | 7918.604 | 1178.139 | 10214.07 | 36371.87 | 407.9932 | 2105.706 | 4540.549 | 4.101235 | 13.10973 | 72.81201 | 53.94755 | 30.9509 | 5.101315 | 269.1778 | 2.831848 | 17.42743 | 1.399344 | 0.3384646 | 75270.88 | 70.74147 | 0.2171455 | 100.7091 | 3.580706 | 6.98578 | 0.873839 | 3.110504 | 0.7520683 | 0.09846406 | 0.5271783 | 0.06648192 | 0.4874427 | 0.09365901 | 0.3278513 | 0.04374681 | 0.2420418 | 0.04544259 | 0.4805268 | 0.0849296 | 197621.9 | 1.033513 | 0.3526805
SEB-2_3 | 49.27 | 13.3826 | 0.0402 | 1.208794 | 0.5579 | 1.271 | 2.16 | 17.00518 | 5.150414 | 0.2514 | 0.0677 | 0.0665 |  | 27.15467 | 93.72121 | 97277.37 | 13485.1 | 6922.066 | 1145.547 | 10181.8 | 36848.96 | 400.3757 | 1898.653 | 4526.346 | 4.212971 | 13.07243 | 71.55462 | 48.85268 | 31.08246 | 4.984568 | 270.9587 | 2.873058 | 17.15122 | 1.294238 | 0.5349426 | 72921.03 | 70.68412 | 0.2173066 | 101.8538 | 3.529801 | 6.763413 | 0.8269918 | 3.416343 | 0.6761121 | 0.182021 | 0.6753778 | 0.07827565 | 0.4630035 | 0.1102914 | 0.2509524 | 0.04832118 | 0.2154862 | 0.02814738 | 0.5406911 | 0.09097024 | 192248 | 1.075024 | 0.3443488
St. Dev | 1.267294 | 0.3511729 | 0.02984175 | 0.0313445 | 0.01323228 | 0.06699025 | 0.136504 | 0.4880434 | 0.1266642 | 0.02603927 | 0.0199623 | 0.03839379 | Av. | 26.61871 | 94.83062 | 97025.85 | 13503.02 | 7304.238 | 1160.26 | 10273.59 | 36719.01 | 410.8684 | 1999.071 | 4531.932 | 4.178734 | 13.15121 | 71.72953 | 51.76151 | 30.65293 | 5.066645 | 271.2348 | 2.833042 | 17.34392 | 1.360876 | 0.4136885 | 78565.63 | 72.7522 | 0.2146422 | 101.9331 | 3.621821 | 6.893407 | 0.8513759 | 3.248335 | 0.729256 | 0.12205 | 0.5581952 | 0.0717576 | 0.4725806 | 0.1039235 | 0.3060744 | 0.04290238 | 0.2314029 | 0.03689902 | 0.5055099 | 0.09761304 | 193331.3 | 1.057533 | 0.3491181
Av. | 50.73333 | 13.78594 | 0.0679 | 1.241399 | 0.5625667 | 1.327667 | 2.306667 | 17.09593 | 5.265332 | 0.2235667 | 0.06476667 | 0.02216667 | St. Dev. | 0.6615003 | 1.134896 | 286.0261 | 21.98753 | 537.3155 | 16.52551 | 132.0335 | 303.7766 | 12.18739 | 103.6662 | 7.570683 | 0.06726717 | 0.1058135 | 1.006495 | 2.623211 | 0.6334525 | 0.07136515 | 2.208073 | 0.03943263 | 0.1673736 | 0.05793996 | 0.1060188 | 7830.345 | 3.532478 | 0.004476049 | 1.265572 | 0.1180744 | 0.1158589 | 0.0234826 | 0.1551367 | 0.04617727 | 0.05232916 | 0.1051626 | 0.005994216 | 0.01304861 | 0.008974782 | 0.04808622 | 0.005886614 | 0.01404252 | 0.008649479 | 0.03135183 | 0.01700736 | 3864.472 | 0.02151138 | 0.00429498
SEB-20_1 | 41.76 | 4.064423 | 0.2038 | 1.512962 | 4.1 | 10.62 | 3.65 | 9.916199 | 20.94641 | 0 | 0.5478 | 0.0179 |  | 9.86154 | 128.1988 | 35793.57 | 21012.19 | 63237.81 | 1155.587 | 13953.92 | 145318.8 | 3185.709 | 257.3105 | 30915.1 | 11.01392 | 25.96098 | 138.5573 | 64.02189 | 265.8517 | 34.01415 | 418.6472 | 17.93715 | 130.0151 | 9.914192 | 0.8724644 | 77.58798 | 671.8433 | 1.238692 | 318.8145 | 24.80492 | 48.4892 | 5.623087 | 21.32782 | 4.326079 | 1.037037 | 4.170217 | 0.5103633 | 3.371531 | 0.6659619 | 1.846977 | 0.2587055 | 1.861607 | 0.2824167 | 3.347049 | 0.5903619 | 90183.69 | 7.241155 | 2.182321
SEB-20_2 | 42.08 | 4.240238 | 0.2487 | 1.586509 | 4.16 | 10.89 | 3.59 | 9.036621 | 21.18669 | 0.0675 | 0.6029 | 0.0592 |  | 21.69464 | 130.4449 | 31088.19 | 20189.95 | 64428.41 | 1246.822 | 13121.39 | 140637.4 | 3226.808 | 312.4502 | 34701.5 | 11.24747 | 30.33865 | 238.3066 | 63.03012 | 231.6348 | 33.68267 | 453.6622 | 18.16194 | 134.1402 | 9.986005 | 0.9948524 | 68.99938 | 603.6581 | 1.355797 | 344.5756 | 25.59938 | 49.89916 | 5.873588 | 21.75199 | 4.311483 | 0.9800027 | 3.801147 | 0.5245689 | 3.141631 | 0.6675452 | 1.991615 | 0.2569225 | 1.925121 | 0.2742135 | 3.53611 | 0.7189512 | 94612.52 | 7.30094 | 2.358541
SEB-20_3 | 42.18 | 3.474927 | 0.158 | 1.723096 | 4.2 | 11.09 | 3.41 | 9.424054 | 21.15535 | 0.0371 | 0.5937 | 0.0203 |  | 29.78812 | 131.2142 | 27052.58 | 20997.79 | 64050.68 | 1174.121 | 12430.66 | 146256.3 | 3246.864 | 328.6669 | 36522.96 | 11.50564 | 27.39774 | 311.6474 | 65.44173 | 261.7324 | 32.1372 | 445.1139 | 18.31782 | 132.0426 | 10.14719 | 1.046916 | 80.26383 | 650.8474 | 1.263899 | 351.6324 | 25.39394 | 50.13212 | 6.118225 | 23.02884 | 4.504403 | 1.039397 | 3.933147 | 0.5834335 | 3.749578 | 0.6975059 | 1.893146 | 0.2743247 | 1.947206 | 0.2804662 | 3.338223 | 0.675781 | 108231.9 | 7.548641 | 2.226338
St. Dev | 0.2193931 | 0.400857 | 0.04535074 | 0.1066312 | 0.05033223 | 0.2358672 | 0.1249 | 0.4408268 | 0.1306234 | 0.03380537 | 0.02951683 | 0.02318282 | Av. | 20.4481 | 129.9527 | 31311.45 | 20733.31 | 63905.63 | 1192.177 | 13168.66 | 144070.8 | 3219.794 | 299.4758 | 34046.52 | 11.25567 | 27.89912 | 229.5038 | 64.16458 | 253.073 | 33.27801 | 439.1411 | 18.13897 | 132.066 | 10.01579 | 0.971411 | 75.61706 | 642.1163 | 1.28613 | 338.3408 | 25.26608 | 49.50683 | 5.871633 | 22.03622 | 4.380655 | 1.018812 | 3.96817 | 0.5394553 | 3.420914 | 0.6770043 | 1.910579 | 0.2633175 | 1.911312 | 0.2790322 | 3.407127 | 0.6616981 | 97676.04 | 7.363579 | 2.255734
Av. | 42.00667 | 3.926529 | 0.2035 | 1.607522 | 4.153333 | 10.86667 | 3.55 | 9.458958 | 21.09615 | 0.03486667 | 0.5814667 | 0.03246667 | St. Dev. | 10.02161 | 1.566821 | 4374.769 | 470.6219 | 608.4085 | 48.22271 | 762.726 | 3010.163 | 31.17526 | 37.40568 | 2860.732 | 0.2459626 | 2.231483 | 86.88016 | 1.21212 | 18.6799 | 1.001773 | 18.25563 | 0.1913725 | 2.06266 | 0.1193203 | 0.08955707 | 5.885181 | 34.92106 | 0.06163633 | 17.27451 | 0.4123777 | 0.888959 | 0.2475748 | 0.8854129 | 0.1074171 | 0.03363056 | 0.1870111 | 0.03874292 | 0.306967 | 0.0177725 | 0.07387793 | 0.009574044 | 0.04443887 | 0.00428549 | 0.1117893 | 0.0654412 | 9406.027 | 0.1630324 | 0.09171418
SEB-21_1 | 59.52 | 16.46453 | 0.1284 | 1.933229 | 1.0611 | 4.18 | 5.12 | 0.04523546 | 8.159175 | 0.4415 | 0.2756 | 0 |  | 70.34991 | 236.9717 | 120030.1 | 29283.63 | 22637.05 | 2199.605 | 15462.19 | 55010.55 | 1381.731 | 3831.993 | 8779.799 | 6.538896 | 16.38423 | 18.51264 | 65.80956 | 0.9179209 | 15.5219 | 421.4804 | 8.763163 | 131.6562 | 4.539952 | 1.56731 | 1.982683 | 0.2475563 | 0.4112303 | 287.936 | 16.06037 | 32.05728 | 3.903332 | 13.64432 | 2.555478 | 0.4684917 | 1.950937 | 0.2383467 | 1.727768 | 0.3334345 | 0.8459462 | 0.1216586 | 0.7979583 | 0.1147578 | 3.348318 | 0.2957533 | 7.57869 | 5.298932 | 1.886646
SEB-21_2 | 59.24 | 16.66103 | 0.2333 | 1.933229 | 1.0458 | 4.24 | 4.97 | 0 | 8.211411 | 0.4166 | 0.2653 | 0.0347 |  | 69.84772 | 244.8523 | 121287.6 | 30438.96 | 23146.32 | 2171.891 | 15462.92 | 56475.37 | 1390.01 | 3892.675 | 8786.691 | 6.822364 | 17.44383 | 18.1352 | 65.8381 | 0.9523135 | 16.10531 | 423.5849 | 9.152593 | 134.4357 | 4.236492 | 1.471497 | 1.900709 | 0.3381049 | 0.4358783 | 285.1276 | 15.75828 | 31.78756 | 3.777666 | 14.03112 | 2.927354 | 0.4946409 | 2.277552 | 0.2905161 | 1.592325 | 0.3244535 | 0.906669 | 0.08978801 | 0.8667492 | 0.1347162 | 3.412909 | 0.3639298 | 7.357666 | 5.120002 | 1.809598
SEB-21_3 | 59.3 | 17.04369 | 0.1912 | 1.933229 | 1.0842 | 4.31 | 5.04 | 0 | 8.148728 | 0.4517 | 0.2313 | 0.0009 |  | 70.15763 | 238.9093 | 121483.7 | 29483.49 | 22998.3 | 2191.828 | 15538.41 | 55906.36 | 1417.439 | 3700.484 | 8863.741 | 6.468534 | 16.02003 | 18.98248 | 64.56459 | 1.050984 | 15.80423 | 414.4487 | 8.796325 | 132.8516 | 4.534278 | 1.401385 | 1.890155 | 0.3350077 | 0.3722862 | 279.7541 | 15.49439 | 32.58129 | 3.737407 | 15.3691 | 2.249475 | 0.4225879 | 2.283147 | 0.3041779 | 1.715315 | 0.3234454 | 0.9437064 | 0.1219985 | 0.6771116 | 0.1079278 | 3.799019 | 0.3373393 | 7.84253 | 5.174374 | 1.812892
SEB-21_4 | 59.34 | 16.46453 | 0.2549 | 1.964749 | 1.0938 | 4.27 | 5.07 | 0.00366491 | 8.10694 | 0.4874 | 0.2607 | 0 | Av. | 70.11842 | 240.2444 | 120933.8 | 29735.36 | 22927.22 | 2187.775 | 15487.84 | 55797.43 | 1396.393 | 3808.384 | 8810.077 | 6.609931 | 16.61603 | 18.54344 | 65.40408 | 0.9737393 | 15.81048 | 419.838 | 8.904027 | 132.9812 | 4.436907 | 1.480064 | 1.924515 | 0.3068896 | 0.406465 | 284.2726 | 15.77102 | 32.14204 | 3.806135 | 14.34818 | 2.577436 | 0.4619068 | 2.170545 | 0.2776802 | 1.678469 | 0.3271111 | 0.8987739 | 0.1111483 | 0.7806064 | 0.1191339 | 3.520082 | 0.3323408 | 7.592962 | 5.19777 | 1.836379
St. Dev | 0.1205543 | 0.2730215 | 0.05571263 | 0.01576002 | 0.02180923 | 0.05477226 | 0.06271629 | 0.02207462 | 0.04296874 | 0.02936835 | 0.01900024 | 0.01720523 | St. Dev. | 0.2533795 | 4.106445 | 788.7488 | 617.4766 | 261.9681 | 14.29479 | 43.79887 | 738.4646 | 18.69013 | 98.24663 | 46.60186 | 0.1873058 | 0.7396593 | 0.4244796 | 0.7271614 | 0.06907036 | 0.2917544 | 4.784414 | 0.2159023 | 1.394295 | 0.173588 | 0.08329386 | 0.05065018 | 0.05140749 | 0.03206274 | 4.157396 | 0.2832054 | 0.4035945 | 0.08654812 | 0.905047 | 0.3394729 | 0.03647507 | 0.1902074 | 0.03474196 | 0.07486213 | 0.005499351 | 0.049356 | 0.01849937 | 0.0960022 | 0.01392002 | 0.2437158 | 0.03436199 | 0.2427467 | 0.09173054 | 0.04356372
Av. | 59.35 | 16.65845 | 0.20195 | 1.941109 | 1.071225 | 4.25 | 5.05 | 0.01222509 | 8.156564 | 0.4493 | 0.258225 | 0.0089
SEB-22_1 | 61.19 | 14.57194 | 0.177 | 2.195896 | 0.8156 | 3.14 | 4.36 | 0 | 9.621768 | 1.2752 | 0.1511 | 0 |  | 41.52097 | 207.8345 | 103651 | 25335.54 | 17011.51 | 2223.794 | 17601.47 | 65767.41 | 908.6279 | 10125.7 | 7162.157 | 47.16002 | 34.72858 | 72.03046 | 72.47054 | 4.253696 | 13.8738 | 596.7705 | 7.101872 | 61.98547 | 2.925528 | 2.731407 | 11.24809 | 0.4098851 | 0.3770746 | 411.5496 | 9.087879 | 20.00582 | 2.391673 | 8.654885 | 1.614367 | 0.3753563 | 1.511466 | 0.1906083 | 1.254844 | 0.2309602 | 0.6687863 | 0.1131261 | 0.6506067 | 0.08098271 | 1.900158 | 0.2642358 | 24.30427 | 2.877829 | 1.948745
SEB-22_2 | 60.58 | 14.37544 | 0.1876 | 2.164376 | 0.7513 | 3.08 | 4.25 | 0 | 9.747133 | 1.2351 | 0.1806 | 0.008 |  | 41.72509 | 203.3161 | 103675.8 | 25580.82 | 17537.13 | 2212.976 | 17943.48 | 64396 | 904.3004 | 10292.32 | 7342.366 | 47.76345 | 34.79067 | 74.37517 | 76.38392 | 4.311086 | 13.92145 | 602.7025 | 7.342975 | 63.69472 | 3.095787 | 2.981084 | 12.04081 | 0.3934488 | 0.4044245 | 419.7895 | 9.298449 | 20.52574 | 2.494805 | 9.114777 | 1.943343 | 0.4008385 | 1.741394 | 0.2047646 | 1.303422 | 0.3153198 | 0.7942325 | 0.1263848 | 0.7399825 | 0.1053884 | 1.568144 | 0.2141287 | 23.62615 | 2.905692 | 1.930912
SEB-22_3 | 61.07 | 14.14792 | 0.1741 | 2.258936 | 0.803 | 3.16 | 4.38 | 0 | 9.799368 | 1.251 | 0.1798 | 0.0039 |  | 40.79342 | 205.7097 | 102936.1 | 25792.42 | 17227.23 | 2205.903 | 17967.28 | 65758.12 | 926.5214 | 10380.64 | 7213.538 | 50.48245 | 37.76773 | 75.70859 | 70.79472 | 4.228833 | 13.13039 | 604.5785 | 7.510181 | 62.91751 | 3.070633 | 2.90946 | 11.03502 | 0.4409448 | 0.4190233 | 416.2795 | 9.26342 | 20.25731 | 2.223674 | 9.20013 | 1.788273 | 0.3392351 | 1.458799 | 0.165019 | 1.466716 | 0.2585991 | 0.701645 | 0.1106154 | 0.604252 | 0.1151846 | 1.688931 | 0.1893944 | 25.20388 | 2.762892 | 1.991748
St. Dev | 0.3231615 | 0.212201 | 0.00710657 | 0.04814766 | 0.03407379 | 0.04163332 | 0.07 | 0 | 0.09127511 | 0.02019266 | 0.01680565 | 0.004000417 | Av. | 41.34649 | 205.6201 | 103421 | 25569.6 | 17258.62 | 2214.224 | 17837.41 | 65307.18 | 913.1499 | 10266.22 | 7239.354 | 48.46864 | 35.76233 | 74.03807 | 73.21639 | 4.264538 | 13.64188 | 601.3505 | 7.318343 | 62.8659 | 3.03065 | 2.873984 | 11.44131 | 0.4147596 | 0.4001741 | 415.8729 | 9.216583 | 20.26296 | 2.370051 | 8.989931 | 1.781994 | 0.37181 | 1.570553 | 0.1867973 | 1.341661 | 0.268293 | 0.7215546 | 0.1167088 | 0.6649471 | 0.1005185 | 1.719078 | 0.2225863 | 24.3781 | 2.848805 | 1.957135
Av. | 60.94667 | 14.3651 | 0.1795667 | 2.206403 | 0.7899667 | 3.126667 | 4.33 | 0 | 9.722756 | 1.253767 | 0.1705 | 0.003966667 | St. Dev. | 0.4897243 | 2.260523 | 420.12 | 228.645 | 264.2139 | 9.010329 | 204.6752 | 789.1184 | 11.78049 | 129.4551 | 92.8365 | 1.76992 | 1.737012 | 1.862094 | 2.868277 | 0.0421848 | 0.4436054 | 4.075805 | 0.2052661 | 0.8557916 | 0.09190221 | 0.1285636 | 0.5300074 | 0.0241203 | 0.0212949 | 4.134959 | 0.1128283 | 0.2600063 | 0.1368526 | 0.2932797 | 0.1645782 | 0.03095444 | 0.1502781 | 0.02014502 | 0.110991 | 0.04300716 | 0.06504981 | 0.008473215 | 0.06899225 | 0.01761329 | 0.1680477 | 0.03813076 | 0.7914515 | 0.07569535 | 0.03127382
SEB-23_1 | 62.84 | 15.14075 | 0.2145 | 2.65819 | 0.7251 | 2.79 | 3.1 | 0.1165441 | 10.0501 | 0.1305 | 0.2645 | 0 |  | 29.36239 | 134.7554 | 108064 | 18191.91 | 16095.65 | 2017.192 | 22361.48 | 67482.62 | 1526.011 | 643.5834 | 6214.378 | 3.72856 | 10.08118 | 29.25037 | 39.99622 | 1.009829 | 14.07443 | 520.9343 | 7.12531 | 140.8147 | 4.325778 | 0.9150535 | 1.715653 | 0.1461394 | 0.2632688 | 211.3531 | 12.49948 | 28.40246 | 2.963612 | 10.52238 | 1.720372 | 0.3280387 | 1.279106 | 0.1799709 | 1.226641 | 0.2229597 | 0.6123873 | 0.1004244 | 0.7926289 | 0.08325854 | 3.405983 | 0.3221316 | 7.698485 | 2.801563 | 1.117007
SEB-23_2 | 62.96 | 14.83049 | 0.1663 | 2.574137 | 0.8307 | 2.92 | 3.03 | 0.03591612 | 10.06055 | 0.0716 | 0.2922 | 0.0042 |  | 30.80394 | 139.1029 | 109699.3 | 18597.85 | 16460.09 | 2082.897 | 21205.12 | 69978.76 | 1524.936 | 689.6773 | 6378.577 | 3.934019 | 10.82711 | 31.05753 | 39.98547 | 0.7452148 | 14.10179 | 530.4513 | 6.846501 | 142.2903 | 4.022075 | 0.7721708 | 1.881146 | 0.1614184 | 0.2757049 | 216.856 | 12.75396 | 28.38286 | 2.85483 | 10.47189 | 2.122542 | 0.4129125 | 1.251092 | 0.1934891 | 1.257221 | 0.2434597 | 0.8031439 | 0.09215496 | 0.6462305 | 0.1210574 | 3.589129 | 0.2957658 | 8.265128 | 2.919749 | 1.22848
SEB-23_3 | 62.43 | 15.16144 | 0.245 | 2.584643 | 0.7771 | 2.93 | 3.12 | 0.011623 | 10.09189 | 0.1206 | 0.301 | 0 |  | 30.66284 | 135.1266 | 108900.4 | 18557.54 | 16096.63 | 2108.466 | 23081.89 | 69247.47 | 1529.417 | 661.9759 | 6438.244 | 3.748127 | 11.12596 | 30.10006 | 41.10091 | 0.9438664 | 14.42562 | 529.0033 | 6.784372 | 138.7304 | 4.123854 | 0.6318225 | 1.579485 | 0.1151755 | 0.2794814 | 213.0217 | 12.91971 | 28.07679 | 3.168885 | 11.00511 | 1.89635 | 0.2841072 | 1.207085 | 0.1771208 | 1.0964 | 0.2343774 | 0.707922 | 0.1032098 | 0.7672399 | 0.08476871 | 3.367199 | 0.2554507 | 8.103237 | 2.856334 | 1.159753
SEB-23_4 | 63.35 | 14.06518 | 0.1958 | 2.75275 | 0.818 | 3.12 | 3.17 | 0.04272238 | 10.0501 | 0.0406 | 0.2707 | 0.0275 | Av. | 30.27639 | 136.3283 | 108887.9 | 18449.1 | 16217.45 | 2069.518 | 22216.16 | 68902.95 | 1526.788 | 665.0789 | 6343.733 | 3.803568 | 10.67808 | 30.13599 | 40.36087 | 0.8996369 | 14.20061 | 526.7963 | 6.918728 | 140.6118 | 4.157236 | 0.7730156 | 1.725428 | 0.1409111 | 0.2728184 | 213.7436 | 12.72438 | 28.28737 | 2.995776 | 10.66646 | 1.913088 | 0.3416862 | 1.245761 | 0.1835269 | 1.193421 | 0.233599 | 0.7078177 | 0.09859639 | 0.7353664 | 0.09636156 | 3.454104 | 0.291116 | 8.022283 | 2.859215 | 1.168413
St. Dev | 0.3788139 | 0.5123923 | 0.03302494 | 0.08250699 | 0.04760325 | 0.1358921 | 0.05802298 | 0.04524252 | 0.01977602 | 0.04224061 | 0.01731031 | 0.01319934 | St. Dev. | 0.7946858 | 2.410026 | 817.7003 | 223.6416 | 210.1276 | 47.08511 | 946.7849 | 1283.237 | 2.339898 | 23.2031 | 115.9296 | 0.1133961 | 0.5380959 | 0.9041154 | 0.6409198 | 0.1377403 | 0.1953411 | 5.127995 | 0.1815822 | 1.788598 | 0.154579 | 0.1416174 | 0.1510681 | 0.02356063 | 0.008482955 | 2.821595 | 0.2116696 | 0.1826293 | 0.1594789 | 0.2943631 | 0.2016065 | 0.06547818 | 0.03630488 | 0.008744362 | 0.08540207 | 0.01027215 | 0.0953783 | 0.00574967 | 0.07823084 | 0.02140057 | 0.1185324 | 0.03358274 | 0.2918668 | 0.05914548 | 0.05623905
Av. | 62.895 | 14.79946 | 0.2054 | 2.64243 | 0.787725 | 2.94 | 3.105 | 0.05170141 | 10.06316 | 0.090825 | 0.2821 | 0.007925
SEB-3_1 | 62.32 | 19.27757 | 0.186 | 1.691576 | 0.6777 | 1.91 | 3.91 | 0.2156014 | 7.323408 | 0.566 | 0.1093 | 0.0047 |  | 49.61131 | 169.5615 | 141082.4 | 23037.24 | 8865.378 | 1286.893 | 14514.55 | 51939.83 | 547.2054 | 4645.645 | 5594.005 | 5.531547 | 12.96723 | 166.0717 | 60.991 | 3.29298 | 6.900584 | 407.0693 | 3.887102 | 26.53968 | 1.613523 | 0.6010922 | 27.46681 | 1.797497 | 0.1694485 | 145.3553 | 5.335522 | 11.2849 | 1.331128 | 4.557721 | 0.7156561 | 0.2443751 | 0.6993577 | 0.1315605 | 0.7795748 | 0.1736515 | 0.5162101 | 0.04562151 | 0.3270774 | 0.05003287 | 0.7696364 | 0.1034506 | 2227.884 | 1.531417 | 0.625799
SEB-3_2 | 62.47 | 19.58783 | 0.1311 | 1.775629 | 0.6735 | 1.7702 | 3.85 | 0.2056538 | 7.427879 | 0.62 | 0.1299 | 0.0086 |  | 49.41817 | 170.9836 | 138449.9 | 23164.92 | 8966.442 | 1219.62 | 13924.46 | 51520.41 | 552.9421 | 4594.338 | 5559.86 | 5.153715 | 13.26583 | 162.1101 | 54.0872 | 3.141389 | 7.185582 | 409.2802 | 3.843656 | 26.49464 | 1.641806 | 0.4491829 | 27.67676 | 1.4406 | 0.2208848 | 146.0377 | 5.814852 | 11.12271 | 1.347497 | 5.485301 | 0.9203026 | 0.2026615 | 0.8702907 | 0.1287639 | 0.728868 | 0.1352585 | 0.5126303 | 0.04764487 | 0.3885281 | 0.05117252 | 0.7170929 | 0.1281794 | 2110.026 | 1.451444 | 0.5472103
SEB-3_3 | 62.73 | 19.51544 | 0.1085 | 1.691576 | 0.6984 | 1.8374 | 3.87 | 0.1927743 | 7.459221 | 0.5183 | 0.0725 | 0.0511 |  | 48.22944 | 170.5054 | 138894.2 | 23330.84 | 10330.9 | 1192.718 | 14002.91 | 52677.95 | 561.9795 | 4598.469 | 5551.688 | 5.297356 | 13.2133 | 161.088 | 59.22673 | 3.556388 | 7.246962 | 417.6163 | 4.220835 | 26.92312 | 1.83365 | 0.505614 | 26.81854 | 1.413743 | 0.1765609 | 144.2114 | 5.825697 | 11.18613 | 1.345795 | 5.25827 | 0.8196488 | 0.1899218 | 0.9369678 | 0.1259668 | 0.7431279 | 0.1453135 | 0.4384314 | 0.04386361 | 0.3808493 | 0.05812057 | 0.7065118 | 0.1163534 | 2167.548 | 1.646151 | 0.5509038
St. Dev | 0.2074448 | 0.1623185 | 0.03985603 | 0.04852828 | 0.01333004 | 0.06991738 | 0.0305505 | 0.01144491 | 0.07111186 | 0.05088251 | 0.02907851 | 0.0257372 | Av. | 49.08631 | 170.3502 | 139475.5 | 23177.67 | 9387.574 | 1233.077 | 14147.31 | 52046.06 | 554.0424 | 4612.817 | 5568.518 | 5.327539 | 13.14879 | 163.09 | 58.10164 | 3.330253 | 7.111043 | 411.3219 | 3.983864 | 26.65248 | 1.696327 | 0.5186297 | 27.3207 | 1.550614 | 0.1889647 | 145.2015 | 5.65869 | 11.19791 | 1.341473 | 5.100431 | 0.8185359 | 0.2123195 | 0.8355387 | 0.1287638 | 0.7505236 | 0.1514078 | 0.4890906 | 0.04571 | 0.3654849 | 0.05310865 | 0.7310804 | 0.1159945 | 2168.486 | 1.543004 | 0.5746377
Av. | 62.50667 | 19.46028 | 0.1418667 | 1.719593 | 0.6832 | 1.8392 | 3.876667 | 0.2046765 | 7.403503 | 0.5681 | 0.1039 | 0.02146667 | St. Dev. | 0.7483232 | 0.7236377 | 1409.238 | 147.2162 | 818.507 | 48.50819 | 320.4525 | 586.0385 | 7.448239 | 28.50441 | 22.44773 | 0.1907159 | 0.1594101 | 2.632381 | 3.586781 | 0.2099954 | 0.1848284 | 5.562033 | 0.2063688 | 0.2354648 | 0.1197635 | 0.07678649 | 0.447375 | 0.2142289 | 0.02787139 | 0.9228123 | 0.2799249 | 0.08173694 | 0.008999652 | 0.4835144 | 0.1023278 | 0.02848239 | 0.1225578 | 0.00279688 | 0.02614989 | 0.01990884 | 0.04390869 | 0.001892183 | 0.03348276 | 0.004377694 | 0.03380706 | 0.0123683 | 58.9348 | 0.09786939 | 0.04434542
SEB-4A_1 | 64.18 | 19.02936 | 0.1657 | 1.670562 | 0.5009 | 1.5369 | 3.52 | 0.1034552 | 6.978655 | 0.4377 | 0.0987 | 0.0379 |  | 33.48543 | 158.8455 | 139563.4 | 21057.78 | 7326.724 | 1253.998 | 13673.73 | 48777.27 | 470.3518 | 3676.438 | 4416.958 | 4.118509 | 13.31866 | 215.5592 | 44.69684 | 2.784242 | 6.015562 | 358.8868 | 3.38026 | 23.41649 | 1.517566 | 0.5594132 | 349.7196 | 1.201656 | 0.1411125 | 118.844 | 4.548325 | 8.708183 | 0.9992943 | 4.302594 | 0.7554999 | 0.1432193 | 0.5796067 | 0.1018957 | 0.6081607 | 0.1278753 | 0.3651168 | 0.06258549 | 0.3398216 | 0.03971898 | 0.6518756 | 0.118289 | 1010.777 | 1.18556 | 0.5045339
SEB-4A_2 | 64.39 | 18.60534 | 0.194 | 1.681069 | 0.5316 | 1.5176 | 3.46 | 0.1948685 | 6.978655 | 0.4896 | 0.0952 | 0.0443 |  | 33.19255 | 157.2808 | 137845.7 | 21478.09 | 7634.932 | 1246.21 | 13610.39 | 47995.42 | 504.1161 | 3721.044 | 4592.758 | 4.009303 | 12.80001 | 248.7079 | 43.35175 | 2.840217 | 5.941153 | 352.8982 | 3.542391 | 23.47025 | 1.582255 | 0.4385151 | 470.3966 | 3.386771 | 0.1931232 | 118.5491 | 4.397577 | 9.046873 | 1.145954 | 4.08685 | 0.7236551 | 0.1198464 | 0.82005 | 0.08700731 | 0.6574886 | 0.1223754 | 0.4084466 | 0.03715646 | 0.2995534 | 0.04436574 | 0.6623981 | 0.1026737 | 1224.619 | 1.34538 | 0.5446551
SEB-4A_3 | 64.86 | 19.1121 | 0.1731 | 1.660056 | 0.4985 | 1.5035 | 3.55 | 0 | 6.895078 | 0.3962 | 0.0798 | 0.0484 |  | 32.44298 | 152.6762 | 132975.2 | 20804.7 | 7269.633 | 1236.64 | 13227.19 | 47845.09 | 481.9616 | 3635.674 | 4333.121 | 3.962226 | 12.72604 | 210.3142 | 41.74096 | 2.53669 | 5.529249 | 353.609 | 3.47786 | 22.65422 | 1.581244 | 0.461707 | 382.2838 | 1.250485 | 0.1292581 | 114.5497 | 4.34128 | 8.451297 | 1.025158 | 3.754634 | 0.7613443 | 0.1719866 | 0.7463058 | 0.09831687 | 0.5710732 | 0.1441483 | 0.3391921 | 0.05003275 | 0.2599853 | 0.04690548 | 0.5946107 | 0.1071344 | 1016.119 | 1.28087 | 0.4730322
St. Dev | 0.3481858 | 0.27186 | 0.01467685 | 0.01050668 | 0.01845653 | 0.01676733 | 0.04582576 | 0.09749624 | 0.04825303 | 0.0467964 | 0.01005502 | 0.005291818 | Av. | 33.04032 | 156.2675 | 136794.8 | 21113.52 | 7410.43 | 1245.616 | 13503.77 | 48205.93 | 485.4765 | 3677.719 | 4447.612 | 4.030013 | 12.94824 | 224.8604 | 43.26318 | 2.720383 | 5.828655 | 355.1313 | 3.466837 | 23.18032 | 1.560355 | 0.4865451 | 400.8 | 1.946304 | 0.1544979 | 117.3143 | 4.429061 | 8.735451 | 1.056802 | 4.048026 | 0.7468331 | 0.1450174 | 0.7153208 | 0.09573997 | 0.6122408 | 0.1314663 | 0.3709185 | 0.0499249 | 0.2997867 | 0.0436634 | 0.6362948 | 0.1093657 | 1083.838 | 1.270603 | 0.5074071
Av. | 64.47667 | 18.9156 | 0.1776 | 1.670562 | 0.5103333 | 1.519333 | 3.51 | 0.09944122 | 6.950796 | 0.4411667 | 0.09123333 | 0.04353333 | St. Dev. | 0.5376395 | 3.207032 | 3417.531 | 340.1376 | 196.5087 | 8.693968 | 241.6092 | 500.475 | 17.15438 | 42.69929 | 132.5053 | 0.0801735 | 0.3229203 | 20.81835 | 1.479929 | 0.1615259 | 0.2619485 | 3.27166 | 0.08162553 | 0.456406 | 0.03705996 | 0.06416219 | 62.43293 | 1.24772 | 0.03397153 | 2.398738 | 0.1070533 | 0.2987231 | 0.07828311 | 0.2760352 | 0.02028433 | 0.02611653 | 0.1231799 | 0.007771522 | 0.04335196 | 0.01132196 | 0.03498986 | 0.01271486 | 0.03991864 | 0.00364437 | 0.03648088 | 0.008043203 | 121.9491 | 0.08040318 | 0.0358978
SEB-4B_1 | 64.7 | 18.94662 | 0.1817 | 1.670562 | 0.4962 | 1.5164 | 3.51 | 0.1247116 | 6.884631 | 0.4646 | 0.1093 | 0.0426 |  | 33.49983 | 158.4354 | 137173.6 | 21413.01 | 7583.498 | 1287.662 | 13453.31 | 49019.8 | 489.4716 | 3740.416 | 4425.844 | 3.90703 | 12.28797 | 252.1025 | 43.03948 | 2.767769 | 6.491539 | 367.7743 | 3.95835 | 24.45129 | 1.483035 | 0.3653901 | 468.8324 | 1.589497 | 0.1328599 | 118.3314 | 4.689133 | 8.842753 | 0.9286919 | 4.255163 | 0.8093904 | 0.1938581 | 0.8490276 | 0.09823668 | 0.6000941 | 0.1240906 | 0.3137764 | 0.06726654 | 0.3625955 | 0.04709205 | 0.6380948 | 0.09627242 | 1254.466 | 1.401859 | 0.5093761
SEB-4B_2 | 64.36 | 18.77081 | 0.1265 | 1.660056 | 0.4479 | 1.5078 | 3.54 | 0.09371698 | 6.842842 | 0.4055 | 0.1043 | 0.0064 |  | 30.30331 | 165.8108 | 133377.3 | 18489.59 | 25091.79 | 1102.764 | 14499.6 | 41593.67 | 798.2644 | 3230.51 | 6401.209 | 3.524757 | 11.58491 | 239.4139 | 42.68079 | 8.64603 | 6.787223 | 311.2522 | 4.522411 | 38.48877 | 2.557563 | 0.2970057 | 839.6964 | 11.68285 | 0.2351797 | 106.2304 | 5.24519 | 10.70711 | 1.219246 | 5.005465 | 0.9219834 | 0.15287 | 0.7384837 | 0.1207963 | 0.7002264 | 0.1614719 | 0.4713896 | 0.06169341 | 0.3923389 | 0.04923511 | 1.03177 | 0.2319024 | 1111.483 | 2.476443 | 0.8058026
SEB-4B_3 | 64.43 | 18.60534 | 0.1728 | 1.670562 | 0.4888 | 1.5914 | 3.57 | 0.140209 | 6.926419 | 0.4338 | 0.0775 | 0.0379 |  | 32.5732 | 152.986 | 136825.3 | 21057.75 | 7441.622 | 1235.083 | 13671.31 | 47438.47 | 457.2846 | 3714.218 | 4395.395 | 4.00093 | 13.42476 | 262.8209 | 44.70854 | 2.591075 | 6.687959 | 355.5997 | 3.902411 | 23.8982 | 1.614714 | 0.520516 | 480.0301 | 1.566877 | 0.1558619 | 121.5998 | 4.348893 | 8.766126 | 1.03049 | 4.088538 | 0.8412076 | 0.1371936 | 0.677765 | 0.0938074 | 0.6326882 | 0.1261734 | 0.2760899 | 0.05074833 | 0.2499572 | 0.06306784 | 0.5124427 | 0.0985591 | 1252.974 | 1.259977 | 0.4878628
St. Dev | 0.1795364 | 0.1706698 | 0.02963652 | 0.006066035 | 0.02601429 | 0.04598536 | 0.03 | 0.02367257 | 0.04178835 | 0.02955881 | 0.0171001 | 0.01968409 | Av. | 32.12545 | 159.0774 | 135792.1 | 20320.12 | 13372.3 | 1208.503 | 13874.74 | 46017.31 | 581.6735 | 3561.715 | 5074.149 | 3.810906 | 12.43254 | 251.4458 | 43.47627 | 4.668291 | 6.655574 | 344.8754 | 4.127724 | 28.94608 | 1.885104 | 0.3943039 | 596.1863 | 4.946406 | 0.1746338 | 115.3872 | 4.761072 | 9.438661 | 1.059476 | 4.449722 | 0.8575272 | 0.1613072 | 0.7550921 | 0.1042801 | 0.6443362 | 0.1372453 | 0.353752 | 0.05990276 | 0.3349638 | 0.05313167 | 0.7274357 | 0.1422446 | 1206.308 | 1.71276 | 0.6010138
Av. | 64.49667 | 18.77426 | 0.1603333 | 1.66706 | 0.4776333 | 1.538533 | 3.54 | 0.1195459 | 6.884631 | 0.4346333 | 0.09703333 | 0.02896667 | St. Dev. | 1.644627 | 6.436475 | 2098.509 | 1595.204 | 10149.62 | 95.27135 | 552.0127 | 3911.73 | 188.2623 | 287.1307 | 1149.368 | 0.2522203 | 0.9284071 | 11.71732 | 1.082139 | 3.445956 | 0.1504791 | 29.74803 | 0.3429515 | 8.268835 | 0.5860761 | 0.1145261 | 210.9603 | 5.833938 | 0.05368074 | 8.096643 | 0.4524584 | 1.099172 | 0.1474296 | 0.4884451 | 0.05804346 | 0.02925931 | 0.08683087 | 0.01447385 | 0.05107226 | 0.02100669 | 0.1036052 | 0.00840343 | 0.07510505 | 0.008671436 | 0.2709455 | 0.07765433 | 82.12374 | 0.6651628 | 0.1776782
SEB-5_1 | 62.19 | 12.99995 | 0.3244 | 2.72123 | 2.22 | 2.71 | 2.98 | 1.69633 | 9.444167 | 0.5664 | 0.1604 | 0.1479 |  | 32.32335 | 136.0014 | 92162.19 | 17976.49 | 18077.42 | 1810.17 | 22166.06 | 65746.34 | 951.5279 | 4917.864 | 17386.93 | 10.23684 | 9.673437 | 769.2491 | 106.8337 | 16.94955 | 25.92485 | 387.8329 | 7.799317 | 68.96315 | 2.941018 | 2.172586 | 88.70272 | 290.6462 | 0.7161198 | 389.1195 | 9.842198 | 17.74538 | 2.272812 | 8.427663 | 1.8072 | 0.4011584 | 1.503554 | 0.1983264 | 1.392124 | 0.2745498 | 0.7909808 | 0.1224103 | 0.7635371 | 0.08374455 | 1.839855 | 0.1960625 | 18927.98 | 2.405639 | 1.02975
SEB-5_2 | 61.98 | 12.89653 | 0.2314 | 2.72123 | 2.18 | 2.77 | 2.97 | 1.811513 | 9.423273 | 0.549 | 0.1643 | 0.0989 |  | 31.7286 | 131.0462 | 90069.67 | 18378.59 | 14985.21 | 1828.142 | 21937.23 | 65180.4 | 873.3594 | 4685.651 | 17532.8 | 9.621372 | 10.67797 | 717.6995 | 104.8365 | 16.66977 | 26.65517 | 386.3447 | 7.595386 | 66.98443 | 2.802637 | 2.081008 | 87.05449 | 271.1396 | 0.7190303 | 364.8177 | 9.809976 | 17.33768 | 2.306083 | 8.678685 | 1.50387 | 0.4250832 | 1.449177 | 0.1876583 | 1.284385 | 0.2754101 | 0.7808045 | 0.09591424 | 0.8286837 | 0.1345032 | 1.806589 | 0.1972773 | 16541.44 | 2.184971 | 0.933173
SEB-5_3 | 61.76 | 12.99995 | 0.2457 | 2.742244 | 2.09 | 2.76 | 3.05 | 1.801041 | 9.559085 | 0.616 | 0.1762 | 0.0938 |  | 32.98487 | 139.2299 | 92353.04 | 18259.59 | 15563.88 | 1843.028 | 21732.17 | 67430.03 | 936.6478 | 4980.293 | 17607.09 | 10.36763 | 11.39605 | 785.4232 | 114.89 | 18.41384 | 26.75882 | 389.7145 | 7.753929 | 67.89351 | 2.741618 | 2.075009 | 96.60581 | 292.3934 | 0.7195538 | 399.0993 | 9.736029 | 18.18589 | 2.320103 | 8.506276 | 1.619036 | 0.4075781 | 1.532949 | 0.2427871 | 1.337961 | 0.2621348 | 0.7153503 | 0.1121237 | 0.568901 | 0.1234733 | 1.684588 | 0.1876698 | 20342.28 | 2.292292 | 1.037106
St. Dev | 0.2150194 | 0.05970982 | 0.05007857 | 0.01213207 | 0.06658328 | 0.0321455 | 0.04358899 | 0.06369365 | 0.07312961 | 0.03476569 | 0.008230634 | 0.02987145 | Av. | 32.34561 | 135.4258 | 91528.3 | 18204.89 | 16208.84 | 1827.113 | 21945.15 | 66118.92 | 920.5117 | 4861.269 | 17508.94 | 10.07528 | 10.58249 | 757.4573 | 108.8534 | 17.34439 | 26.44628 | 387.964 | 7.71621 | 67.94703 | 2.828424 | 2.109534 | 90.78767 | 284.7264 | 0.7182347 | 384.3455 | 9.796068 | 17.75632 | 2.299666 | 8.537541 | 1.643369 | 0.4112732 | 1.495226 | 0.2095906 | 1.338157 | 0.2706982 | 0.7623785 | 0.1101494 | 0.7203739 | 0.113907 | 1.777011 | 0.1936699 | 18603.9 | 2.294301 | 1.000009
Av. | 61.97667 | 12.96548 | 0.2671667 | 2.728235 | 2.163333 | 2.746667 | 3 | 1.769628 | 9.475509 | 0.5771333 | 0.1669667 | 0.1135333 | St. Dev. | 0.628433 | 4.122085 | 1266.812 | 206.5554 | 1643.905 | 16.45327 | 217.055 | 1170.183 | 41.50734 | 155.2604 | 112.0002 | 0.3984989 | 0.865267 | 35.36819 | 5.322379 | 0.9366793 | 0.4545342 | 1.688698 | 0.1070702 | 0.9904422 | 0.1021706 | 0.05468675 | 5.105604 | 11.79891 | 0.00185009 | 17.63234 | 0.05443411 | 0.4242081 | 0.02428959 | 0.1283986 | 0.1531219 | 0.01238303 | 0.04250221 | 0.02923965 | 0.05386971 | 0.007428578 | 0.04104427 | 0.01335792 | 0.1351631 | 0.02669729 | 0.08175011 | 0.00523158 | 1921.037 | 0.110348 | 0.05799878
SEB-6_1 | 63.69 | 18.25371 | 0.1574 | 1.849176 | 0.6573 | 1.8122 | 3.68 | 0.2332977 | 7.709951 | 0.3468 | 0.1452 | 0.0135 |  | 35.02532 | 145.8918 | 132354 | 21755.02 | 9204.223 | 1695.483 | 14649.42 | 51594.96 | 523.2993 | 2700.55 | 5631.632 | 4.433951 | 14.79999 | 189.6835 | 56.32446 | 1.478123 | 6.712193 | 478.7103 | 3.600697 | 21.39884 | 1.799885 | 0.3919428 | 69.60877 | 1.769004 | 0.1680439 | 113.501 | 4.483348 | 8.869879 | 1.078963 | 3.949678 | 0.6748865 | 0.1604022 | 0.6007556 | 0.09668796 | 0.6033899 | 0.1072543 | 0.486415 | 0.04825795 | 0.3014444 | 0.05404242 | 0.6245428 | 0.1320885 | 2278.201 | 1.257849 | 0.7059272
SEB-6_2 | 63.22 | 18.3261 | 0.1552 | 1.807149 | 0.6767 | 1.8247 | 3.67 | 0.1386383 | 7.626374 | 0.2739 | 0.0873 | 0.0188 |  | 35.65197 | 149.1951 | 131107.5 | 21770.05 | 9470.775 | 1698.599 | 14574.16 | 52215.5 | 525.3519 | 2573.782 | 5595.287 | 4.208665 | 14.15383 | 179.6974 | 57.12927 | 2.098688 | 7.091634 | 481.1271 | 3.39846 | 21.69636 | 1.520046 | 0.4149816 | 62.36073 | 1.755416 | 0.1981551 | 109.8116 | 4.816005 | 8.901736 | 1.109517 | 3.909539 | 0.7803551 | 0.1375859 | 0.7735177 | 0.1029287 | 0.5450757 | 0.1320933 | 0.3326545 | 0.05689946 | 0.2762613 | 0.05899676 | 0.653671 | 0.09859017 | 2214.029 | 1.293096 | 0.6169068
SEB-6_3 | 63.5 | 18.31576 | 0.1611 | 1.870189 | 0.7047 | 1.8061 | 3.62 | 0.226282 | 7.647268 | 0.3782 | 0.0951 | 0.0363 |  | 35.18713 | 152.1976 | 132923.8 | 22007.4 | 9442.415 | 1755.588 | 14788.03 | 52926.15 | 514.8729 | 2638.337 | 5606.805 | 4.290101 | 14.66906 | 188.3455 | 60.05853 | 2.417914 | 6.575889 | 481.0904 | 3.624906 | 21.36087 | 1.678061 | 0.2881794 | 64.78016 | 1.603409 | 0.2324681 | 112.6465 | 4.348186 | 9.498568 | 1.136594 | 4.34032 | 0.7613281 | 0.1889521 | 0.5768767 | 0.07991094 | 0.7758641 | 0.1050726 | 0.3351359 | 0.05642247 | 0.2837843 | 0.03745249 | 0.6006711 | 0.1189833 | 2263.293 | 1.308847 | 0.6159016
St. Dev | 0.2364318 | 0.03915435 | 0.00298161 | 0.03209844 | 0.02382967 | 0.009481737 | 0.0321455 | 0.05274315 | 0.04349469 | 0.05350835 | 0.0314199 | 0.01193161 | Av. | 35.28814 | 149.0948 | 132128.4 | 21844.16 | 9372.471 | 1716.557 | 14670.54 | 52245.54 | 521.1747 | 2637.556 | 5611.242 | 4.310906 | 14.54096 | 185.9088 | 57.83742 | 1.998242 | 6.793239 | 480.3093 | 3.541354 | 21.48536 | 1.665997 | 0.3650346 | 65.58322 | 1.709276 | 0.1995557 | 111.9863 | 4.54918 | 9.090061 | 1.108358 | 4.066512 | 0.7388566 | 0.1623134 | 0.6503833 | 0.09317585 | 0.6414432 | 0.1148067 | 0.3847352 | 0.05385996 | 0.2871633 | 0.05016389 | 0.626295 | 0.116554 | 2251.841 | 1.286597 | 0.6462452
Av. | 63.47 | 18.29852 | 0.1579 | 1.842171 | 0.6795667 | 1.814333 | 3.656667 | 0.199406 | 7.661198 | 0.3329667 | 0.1092 | 0.02286667 | St. Dev. | 0.3253037 | 3.154123 | 928.9293 | 141.5739 | 146.3957 | 33.83814 | 108.488 | 666.0996 | 5.553186 | 63.38758 | 18.57417 | 0.1140751 | 0.341598 | 5.420682 | 1.965176 | 0.4778796 | 0.2672538 | 1.384857 | 0.1243403 | 0.1837186 | 0.140309 | 0.06754803 | 3.690147 | 0.09193486 | 0.03223496 | 1.931243 | 0.2407575 | 0.3541356 | 0.02883283 | 0.2379724 | 0.05621062 | 0.0257364 | 0.1073038 | 0.01190399 | 0.1200078 | 0.01501029 | 0.08806607 | 0.004857346 | 0.0129271 | 0.01128366 | 0.02654335 | 0.01688078 | 33.58385 | 0.02611306 | 0.05168861
SEB-7_1 | 63.51 | 18.42952 | 0.1555 | 1.849176 | 0.6645 | 1.8013 | 3.62 | 0.1675387 | 7.60548 | 0.3204 | 0.0708 | 0.0286 |  | 35.02247 | 149.2613 | 132970.6 | 21635.36 | 8988.842 | 1682.538 | 14858.82 | 53458.96 | 532.0798 | 2615.628 | 5528.693 | 4.348297 | 14.39149 | 185.8933 | 56.06201 | 2.120613 | 6.894341 | 475.5827 | 3.603048 | 20.71561 | 1.721437 | 0.4314278 | 67.50571 | 1.586145 | 0.2225798 | 111.7079 | 4.546861 | 9.298605 | 1.06971 | 4.099734 | 0.8474577 | 0.1597717 | 0.6258734 | 0.07969712 | 0.7525541 | 0.1085208 | 0.317257 | 0.05669617 | 0.2904411 | 0.04478816 | 0.5553758 | 0.1091375
SEB-7_2 | 63.34 | 18.69841 | 0.1625 | 1.807149 | 0.6386 | 1.8093 | 3.65 | 0.2568578 | 7.741292 | 0.3443 | 0.0992 | 0.028 |  | 35.58603 | 154.0116 | 133271.6 | 21908.44 | 9276.536 | 1736.539 | 14797.22 | 52394.68 | 531.2805 | 2683.166 | 5606.687 | 4.250288 | 14.06906 | 190.2826 | 57.0641 | 2.676612 | 6.901282 | 480.7705 | 3.324269 | 21.61158 | 1.90454 | 0.4137574 | 66.94962 | 1.622257 | 0.1728113 | 109.8838 | 4.548664 | 9.225848 | 1.000704 | 3.841414 | 0.8582835 | 0.1044524 | 0.6275421 | 0.1016015 | 0.6067039 | 0.114353 | 0.37494 | 0.04393161 | 0.2988874 | 0.02533797 | 0.4966328 | 0.1046431
SEB-7_3 | 63.18 | 18.46055 | 0.2015 | 1.817656 | 0.6873 | 1.8199 | 3.58 | 0.2278527 | 7.741292 | 0.3503 | 0.0954 | 0.0055 |  | 36.34696 | 149.4449 | 130899.1 | 21785.54 | 9219.298 | 1729.46 | 14820.74 | 53033.34 | 537.7721 | 2704.511 | 5586.545 | 4.244645 | 14.53925 | 186.3669 | 56.2916 | 2.233656 | 6.518716 | 481.0664 | 3.533164 | 21.64393 | 1.755178 | 0.3044631 | 67.61156 | 1.678628 | 0.1735659 | 113.6079 | 4.884583 | 9.021108 | 1.028381 | 3.688956 | 0.6450248 | 0.1314333 | 0.6866696 | 0.1337892 | 0.6099806 | 0.1094973 | 0.4059708 | 0.04854631 | 0.414104 | 0.0447097 | 0.6307339 | 0.1033238
St. Dev | 0.1650253 | 0.1471093 | 0.02478575 | 0.0218714 | 0.02436644 | 0.009330238 | 0.03511885 | 0.04556492 | 0.07841118 | 0.01581782 | 0.01541731 | 0.013167 | Av. | 35.65182 | 150.9059 | 132380.4 | 21776.45 | 9161.559 | 1716.179 | 14825.59 | 52962.33 | 533.7108 | 2667.768 | 5573.975 | 4.281076 | 14.33327 | 187.5143 | 56.47257 | 2.343627 | 6.771446 | 479.1399 | 3.486827 | 21.3237 | 1.793718 | 0.3832161 | 67.35563 | 1.62901 | 0.1896523 | 111.7332 | 4.660036 | 9.181854 | 1.032932 | 3.876702 | 0.7835887 | 0.1318858 | 0.646695 | 0.1050293 | 0.6564128 | 0.1107904 | 0.366056 | 0.0497247 | 0.3344775 | 0.03827861 | 0.5609141 | 0.1057015 | #DIV/0! | #DIV/0! | #DIV/0!
Av. | 63.34333 | 18.52949 | 0.1731667 | 1.82466 | 0.6634667 | 1.810167 | 3.616667 | 0.2174164 | 7.696021 | 0.3383333 | 0.08846667 | 0.0207 | St. Dev. | 0.6646915 | 2.691126 | 1291.638 | 136.7656 | 152.2902 | 29.34773 | 31.0832 | 535.6791 | 3.539826 | 46.39882 | 40.48806 | 0.05828312 | 0.2404393 | 2.409112 | 0.5249816 | 0.2938605 | 0.2188986 | 3.084131 | 0.1450513 | 0.5268716 | 0.0974457 | 0.06877197 | 0.3555723 | 0.04660965 | 0.02851854 | 1.862188 | 0.1944655 | 0.143885 | 0.03472745 | 0.2076501 | 0.1201218 | 0.02766245 | 0.03462905 | 0.02720844 | 0.08327688 | 0.003123699 | 0.04501919 | 0.006463354 | 0.0690878 | 0.011207 | 0.0672219 | 0.003047915 | #DIV/0! | #DIV/0! | #DIV/0!
SEB-8_1 | 62.78 | 19.07073 | 0.1205 | 1.712589 | 0.6362 | 1.8052 | 3.82 | 0.3009415 | 7.615927 | 0.5175 | 0.0641 | 0.0377 |  | 49.50471 | 163.3958 | 138894.6 | 22696.82 | 9398.842 | 1228.142 | 14454.95 | 51848.13 | 568.7222 | 4716.174 | 5666.948 | 5.937158 | 13.26477 | 166.2424 | 59.70569 | 3.098075 | 6.982751 | 412.4712 | 3.87093 | 25.14033 | 1.614084 | 0.4457154 | 26.89828 | 1.420995 | 0.1954954 | 146.9843 | 5.574705 | 11.07557 | 1.325751 | 4.776433 | 0.9039232 | 0.2051059 | 0.789301 | 0.1002849 | 0.6371555 | 0.1600525 | 0.4326606 | 0.05225617 | 0.4296014 | 0.04906928 | 0.6511578 | 0.1095949 | 2115.482 | 1.503528 | 0.5185775
SEB-8_2 | 62.44 | 19.18449 | 0.1157 | 1.733602 | 0.5942 | 1.8212 | 3.86 | 0.2005229 | 7.678609 | 0.6347 | 0.1007 | 0.0702 |  | 49.48321 | 172.6787 | 140687.5 | 23107.03 | 9453.971 | 1254.069 | 14468.08 | 52443.96 | 551.9522 | 4620.029 | 5530.66 | 5.114183 | 12.70968 | 166.8987 | 61.5186 | 3.242131 | 7.272737 | 419.2769 | 4.101606 | 24.88774 | 1.829759 | 0.4760511 | 26.63731 | 1.498243 | 0.1840481 | 149.5194 | 5.92928 | 11.09716 | 1.253757 | 4.948029 | 1.101641 | 0.1794759 | 0.8055879 | 0.1020179 | 0.7555546 | 0.1190126 | 0.4131148 | 0.04054164 | 0.310596 | 0.04846951 | 0.7570623 | 0.1120905 | 2130.411 | 1.461176 | 0.5265593
SEB-8_3 | 62.62 | 19.32928 | 0.0548 | 1.733602 | 0.5746 | 1.7978 | 3.84 | 0.1802089 | 7.480115 | 0.5299 | 0.1003 | 0.0649 |  | 47.69307 | 173.5597 | 140315.6 | 23154.3 | 9466.723 | 1243.897 | 13761.88 | 51735.68 | 550.8974 | 4705.564 | 5613.881 | 5.636044 | 13.09483 | 150.2085 | 60.78333 | 2.930383 | 7.427101 | 409.9781 | 4.021314 | 25.94965 | 1.577685 | 0.3739678 | 27.29672 | 1.434705 | 0.2117799 | 148.4897 | 5.493114 | 11.38247 | 1.300972 | 4.936736 | 0.9203305 | 0.2372327 | 0.6495416 | 0.1268065 | 0.8350056 | 0.1195592 | 0.4043826 | 0.06862245 | 0.4550512 | 0.03226949 | 0.815822 | 0.1088659 | 2122.5 | 1.58675 | 0.5219245
St. Dev | 0.170098 | 0.1295854 | 0.03662499 | 0.01213207 | 0.03147147 | 0.01196049 | 0.02 | 0.06464377 | 0.1014677 | 0.06438509 | 0.0210165 | 0.01743646 | Av. | 48.89366 | 169.8781 | 139965.9 | 22986.05 | 9439.845 | 1242.036 | 14228.3 | 52009.26 | 557.1906 | 4680.589 | 5603.83 | 5.562462 | 13.0231 | 161.1165 | 60.66921 | 3.090197 | 7.22753 | 413.9087 | 3.99795 | 25.32591 | 1.673842 | 0.4319114 | 26.9441 | 1.451314 | 0.1971078 | 148.3312 | 5.6657 | 11.18507 | 1.293493 | 4.887066 | 0.9752981 | 0.2072715 | 0.7481435 | 0.1097031 | 0.7425719 | 0.1328748 | 0.4167193 | 0.05380675 | 0.3984162 | 0.04326942 | 0.7413474 | 0.1101838 | 2122.798 | 1.517152 | 0.5223538
Av. | 62.61333 | 19.19483 | 0.097 | 1.726598 | 0.6016667 | 1.808067 | 3.84 | 0.2272244 | 7.59155 | 0.5607 | 0.08836667 | 0.0576 | St. Dev. | 1.039796 | 5.631028 | 946.2285 | 251.592 | 36.07751 | 13.06344 | 403.99 | 380.6369 | 10.00057 | 52.71372 | 68.69764 | 0.4163925 | 0.2844109 | 9.452318 | 0.9118232 | 0.1560232 | 0.2255981 | 4.813207 | 0.1170996 | 0.5547418 | 0.1362483 | 0.05242288 | 0.3320847 | 0.04121533 | 0.01393604 | 1.274974 | 0.2318842 | 0.1712937 | 0.03657483 | 0.09597728 | 0.1097229 | 0.02893923 | 0.08577918 | 0.01483727 | 0.09956192 | 0.0235382 | 0.01447948 | 0.01410448 | 0.07711166 | 0.009530944 | 0.08344938 | 0.001691056 | 7.468773 | 0.06388615 | 0.004008207
SEB-9_1 | 62.54 | 19.20518 | 0.1123 | 1.733602 | 0.6611 | 1.87 | 3.91 | 0.2474338 | 7.584586 | 0.5375 | 0.1171 | 0.0091 |  | 48.84667 | 174.0516 | 140314.8 | 22509.87 | 9059.72 | 1200.089 | 13768.36 | 51233.32 | 522.212 | 4507.826 | 5490.88 | 5.111025 | 13.03005 | 152.629 | 55.23728 | 2.976559 | 6.387406 | 411.3527 | 4.014288 | 24.46764 | 1.696944 | 0.5231957 | 24.46903 | 1.475894 | 0.1869401 | 138.4125 | 5.552716 | 10.9392 | 1.252704 | 4.823715 | 1.096403 | 0.1814641 | 0.8062177 | 0.1332384 | 0.7407586 | 0.122453 | 0.4246038 | 0.05803393 | 0.2620162 | 0.06689676 | 0.5427435 | 0.112719 | 2051.433
SEB-9_2 | 62.65 | 19.42236 | 0.1737 | 1.775629 | 0.6527 | 1.9 | 3.83 | 0.1432456 | 7.417432 | 0.5358 | 0.0934 | 0.0418 |  | 48.84337 | 178.9654 | 139920.9 | 22942.93 | 9384.982 | 1203.292 | 13820.69 | 51857.85 | 553.4482 | 4647.28 | 5525.153 | 5.60661 | 12.75482 | 152.2327 | 56.42891 | 2.827384 | 7.495884 | 412.3576 | 4.135789 | 25.83924 | 1.608823 | 0.5039119 | 26.4586 | 1.551326 | 0.2084984 | 144.2939 | 5.498473 | 10.84694 | 1.285925 | 5.014298 | 0.9957657 | 0.221007 | 0.7845717 | 0.1221437 | 0.6630451 | 0.1531673 | 0.4198726 | 0.05657659 | 0.4085688 | 0.04256526 | 0.6400623 | 0.09678107 | 2166.513
SEB-9_3 | 62.94 | 19.36031 | 0.1633 | 1.702082 | 0.6432 | 1.8589 | 3.93 | 0.2617793 | 7.459221 | 0.5667 | 0.0269 | 0.0382 |  | 49.90272 | 174.5728 | 141018.6 | 22963.62 | 9377.349 | 1232.419 | 13893.12 | 51907.82 | 530.5123 | 4534.098 | 5448.167 | 5.151392 | 12.57213 | 158.0942 | 59.12314 | 2.837352 | 6.289109 | 418.2903 | 3.847679 | 25.76582 | 1.634362 | 0.6648782 | 26.41128 | 1.607167 | 0.1755971 | 142.6748 | 5.748894 | 11.27153 | 1.380715 | 5.181077 | 1.051162 | 0.1894144 | 0.7295211 | 0.1047038 | 0.6304273 | 0.1346895 | 0.5055513 | 0.03972603 | 0.3081441 | 0.03112616 | 0.6514926 | 0.1112045 | 2131.63
St. Dev | 0.2066398 | 0.1118663 | 0.03286112 | 0.03689825 | 0.008955631 | 0.02126194 | 0.05291503 | 0.06469311 | 0.08698939 | 0.01737019 | 0.04676177 | 0.0179307 | Av. | 49.19759 | 175.8632 | 140418.1 | 22805.47 | 9274.017 | 1211.933 | 13827.39 | 51666.33 | 535.3908 | 4563.068 | 5488.067 | 5.289676 | 12.78566 | 154.3186 | 56.92978 | 2.880432 | 6.724133 | 414.0002 | 3.999252 | 25.35757 | 1.64671 | 0.5639953 | 25.77964 | 1.544796 | 0.1903452 | 141.7937 | 5.600028 | 11.01923 | 1.306448 | 5.006363 | 1.047777 | 0.1972952 | 0.7734369 | 0.1200286 | 0.678077 | 0.1367699 | 0.4500092 | 0.05144552 | 0.326243 | 0.04686273 | 0.6114328 | 0.1069015 | 2116.525 | #DIV/0! | #DIV/0!
Av. | 62.71 | 19.32928 | 0.1497667 | 1.737105 | 0.6523333 | 1.8763 | 3.89 | 0.2174862 | 7.487079 | 0.5466667 | 0.07913333 | 0.0297 | St. Dev. | 0.6106675 | 2.699122 | 556.1155 | 256.2066 | 185.6259 | 17.81298 | 62.6478 | 375.8309 | 16.17947 | 74.10369 | 38.57012 | 0.2752141 | 0.2305168 | 3.27573 | 1.99076 | 0.08339816 | 0.6701603 | 3.749107 | 0.1446425 | 0.7715695 | 0.04533994 | 0.08789762 | 1.135268 | 0.06587959 | 0.01671288 | 3.038121 | 0.1317441 | 0.2233222 | 0.06642732 | 0.1788129 | 0.05040376 | 0.02091623 | 0.03954214 | 0.0143844 | 0.05668086 | 0.01546248 | 0.04815898 | 0.01017549 | 0.07493392 | 0.01826842 | 0.05976059 | 0.008797233 | 59.00805 | #DIV/0! | #DIV/0!
SEB-24_1 | 61.27 | 18.69841 | 0.1731 | 1.901709 | 0.5973 | 1.6472 | 4.79 | 0.4494227 | 8.6084 | 0.2445 | 0.1276 | 0
SEB-24_2 | 61.6 | 18.57431 | 0.1738 | 1.838669 | 0.6271 | 1.6247 | 4.83 | 0.3818836 | 8.639741 | 0.2205 | 0.0901 | 0.0291
SEB-24_3 | 61.25 | 18.83286 | 0.181 | 1.870189 | 0.5894 | 1.6291 | 4.77 | 0.3392659 | 8.597953 | 0.2389 | 0.0949 | 0.0177
St. Dev | 0.1965536 | 0.12931 | 0.004373023 | 0.03152004 | 0.0198819 | 0.0119249 | 0.0305505 | 0.05554621 | 0.02174735 | 0.01255601 | 0.02040662 | 0.01466322
Av. | 61.37333 | 18.70186 | 0.1759667 | 1.870189 | 0.6046 | 1.633667 | 4.796667 | 0.3901907 | 8.615365 | 0.2346333 | 0.1042 | 0.0156
SEB-25_1 | 62.61 | 13.81697 | 0.2005 | 2.59515 | 1.56 | 2.91 | 3.84 | 0 | 9.423273 | 0.4975 | 0.2011 | 0
SEB-25_2 | 61.18 | 14.5616 | 0.2803 | 2.647683 | 1.54 | 3.07 | 3.7 | 0.05130874 | 9.726239 | 0.8099 | 0.2238 | 0.0016
SEB-25_3 | 62.42 | 14.15826 | 0.2589 | 2.679204 | 1.56 | 2.85 | 3.79 | 0 | 9.172543 | 0.6605 | 0.1951 | 0
SEB-25_4 | 61.17 | 14.61331 | 0.2647 | 2.65819 | 1.47 | 3.17 | 3.7 | 0 | 9.579979 | 0.8146 | 0.2261 | 0.0134
St. Dev | 0.7775389 | 0.3738903 | 0.03492277 | 0.03575875 | 0.04272002 | 0.1465151 | 0.06946222 | 0.02565437 | 0.2368519 | 0.1502233 | 0.01572225 | 0.006477397
Av. | 61.845 | 14.28753 | 0.2511 | 2.645057 | 1.5325 | 3 | 3.7575 | 0.01282718 | 9.475509 | 0.695625 | 0.211525 | 0.00375
SEB-26_1 | 57.65 | 18.78115 | 0.2182 | 2.826297 | 1.1135 | 5.91 | 4.19 | 0 | 6.738372 | 0.3463 | 0.4616 | 0
SEB-26_2 | 57.97 | 19.17415 | 0.2335 | 2.920857 | 1.0777 | 5.81 | 4.14 | 0.02408369 | 6.675689 | 0.3984 | 0.492 | 0.0292
SEB-26_3 | 58.02 | 19.25689 | 0.2689 | 2.75275 | 1.0794 | 5.87 | 4.11 | 0 | 6.602559 | 0.4055 | 0.4551 | 0
St. Dev | 0.2007486 | 0.2541703 | 0.02600558 | 0.08427205 | 0.02019629 | 0.05033223 | 0.04041452 | 0.01390473 | 0.06797301 | 0.03232507 | 0.0196978 | 0.01685863
Av. | 57.88 | 19.07073 | 0.2402 | 2.833302 | 1.0902 | 5.863333 | 4.146667 | 0.008027898 | 6.672207 | 0.3834 | 0.4695667 | 0.009733333
SEB-27_1 | 64.89 | 16.33009 | 0.3273 | 3.152004 | 0.4923 | 1.1222 | 4.63 | 0 | 6.884631 | 0.0893 | 0.0435 | 0
SEB-27_2 | 65.1 | 16.01983 | 0.347 | 3.267578 | 0.7678 | 1.2463 | 4.56 | 0 | 6.70703 | 0.1051 | 0.0576 | 0
SEB-27_3 | 65.23 | 16.3818 | 0.3139 | 3.257071 | 0.4781 | 1.0726 | 4.67 | 0 | 6.696583 | 0.1058 | 0.0733 | 0
St. Dev | 0.1715615 | 0.1957717 | 0.01664962 | 0.06390964 | 0.1633136 | 0.08947314 | 0.05567764 | 0 | 0.1056827 | 0.009330773 | 0.01490716 | 0
Av. | 65.07333 | 16.2439 | 0.3294 | 3.225551 | 0.5794 | 1.147033 | 4.62 | 0 | 6.762748 | 0.1000667 | 0.05813333 | 0
SEB-28_1 | 58.85 | 19.26723 | 0.1565 | 1.922723 | 0.4749 | 5.65 | 3.86 | 0.5894222 | 7.490562 | 0.2928 | 0.2273 | 0.0507
SEB-28_2 | 58.97 | 19.40167 | 0.1358 | 1.891202 | 0.4996 | 5.55 | 3.81 | 0.5261763 | 7.542797 | 0.2209 | 0.2645 | 0.0253
SEB-28_3 | 59.01 | 19.31894 | 0.1895 | 2.017283 | 0.4513 | 5.64 | 3.82 | 0.5354957 | 7.490562 | 0.2846 | 0.2389 | 0.0503
St. Dev | 0.08326664 | 0.06781732 | 0.02708376 | 0.0656142 | 0.02415209 | 0.05507571 | 0.02645751 | 0.03414421 | 0.03015814 | 0.03935848 | 0.019034 | 0.0145506
Av. | 58.94333 | 19.32928 | 0.1606 | 1.943736 | 0.4752667 | 5.613333 | 3.83 | 0.5503647 | 7.507974 | 0.2661 | 0.2435667 | 0.0421
SEB-29_1 | 64.2 | 18.13994 | 0.1789 | 1.470935 | 0.5075 | 1.4742 | 4.29 | 0.7771703 | 7.187596 | 0.5294 | 0.0764 | 0.0584
SEB-29_2 | 64.39 | 18.49157 | 0.1385 | 1.460429 | 0.4601 | 1.4144 | 4.21 | 0.9349709 | 7.239832 | 0.4636 | 0.0974 | 0.0374
SEB-29_3 | 64.49 | 18.43986 | 0.1212 | 1.439415 | 0.5003 | 1.4893 | 4.18 | 0.842301 | 7.250279 | 0.4617 | 0.0983 | 0.0064
St. Dev | 0.1473092 | 0.1898547 | 0.02961064 | 0.01604922 | 0.02554291 | 0.03961073 | 0.05686241 | 0.07929977 | 0.03358269 | 0.03854984 | 0.01239234 | 0.02615977
Av. | 64.36 | 18.35713 | 0.1462 | 1.456926 | 0.4893 | 1.4593 | 4.226667 | 0.8514807 | 7.225902 | 0.4849 | 0.0907 | 0.03406667
SEB-30_1 | 68.17 | 13.01029 | 0.1893 | 2.15387 | 0.2273 | 1.4475 | 3.22 | 0 | 9.569532 | 0.7427 | 0.0669 | 0.0613
SEB-30_2 | 67.1 | 13.08269 | 0.2131 | 2.15387 | 0.2348 | 1.4316 | 3.2 | 0 | 9.694897 | 0.7935 | 0.0537 | 0
SEB-30_3 | 68.11 | 13.11371 | 0.1636 | 2.174883 | 0.2127 | 1.4015 | 3.26 | 0.04607315 | 9.653109 | 0.7298 | 0.0478 | 0
SEB-30_4 | 68.33 | 13.21713 | 0.2351 | 2.143363 | 0.176 | 1.425 | 3.14 | 0 | 9.559085 | 0.7775 | 0.0519 | 0.0561
St. Dev | 0.5594268 | 0.08585557 | 0.03078294 | 0.01322062 | 0.02613082 | 0.01909817 | 0.05 | 0.02303658 | 0.06572815 | 0.02964663 | 0.008260902 | 0.03395688
Av. | 67.9275 | 13.10595 | 0.200275 | 2.156496 | 0.2127 | 1.4264 | 3.205 | 0.01151829 | 9.619156 | 0.760875 | 0.055075 | 0.02935
SEB-31_1 | 64.84 | 19.20518 | 0.2124 | 2.195896 | 0.6324 | 1.714 | 3.12 | 0.1719366 | 6.947313 | 0.2896 | 0.1145 | 0
SEB-31_2 | 64.92 | 19.31894 | 0.2169 | 2.132856 | 0.6778 | 1.7037 | 3.15 | 0.09591593 | 6.915972 | 0.2798 | 0.0751 | 0.0239
SEB-31_3 | 64.47 | 18.90526 | 0.1814 | 2.15387 | 0.629 | 1.6532 | 3.1 | 0.1465964 | 7.041337 | 0.2219 | 0.0823 | 0.021
SEB-31_4 | 64.48 | 19.53612 | 0.1346 | 2.195896 | 0.7184 | 1.6896 | 3.1 | 0.1407325 | 6.884631 | 0.2582 | 0.0781 | 0.0127
St. Dev | 0.236132 | 0.262791 | 0.03792303 | 0.03152004 | 0.04231911 | 0.02657083 | 0.02362908 | 0.0316312 | 0.06770487 | 0.03000271 | 0.01824061 | 0.01070919
Av. | 64.6775 | 19.24137 | 0.186325 | 2.16963 | 0.6644 | 1.690125 | 3.1175 | 0.1387954 | 6.947313 | 0.262375 | 0.0875 | 0.0144
SEB-32_1 | 58.63 | 20.24972 | 0.177 | 1.660056 | 0.8638 | 4.06 | 4.83 | 0.1265965 | 7.323408 | 0.6729 | 0.239 | 0.0005
SEB-32_2 | 58.23 | 20.74614 | 0.1875 | 1.607522 | 0.8328 | 4.14 | 4.97 | 0.1126698 | 7.584586 | 0.7264 | 0.2017 | 0.0053
SEB-32_3 | 58.82 | 19.9498 | 0.1116 | 1.702082 | 0.8975 | 4.06 | 4.83 | 0.09842901 | 7.312961 | 0.7285 | 0.2448 | 0.0311
St. Dev | 0.3011644 | 0.4021889 | 0.04112627 | 0.04737725 | 0.03235939 | 0.04618802 | 0.08082904 | 0.01408402 | 0.1538952 | 0.03151196 | 0.02338996 | 0.01645722
Av. | 58.56 | 20.31522 | 0.1587 | 1.656553 | 0.8647 | 4.086667 | 4.876667 | 0.1125651 | 7.406985 | 0.7092667 | 0.2285 | 0.0123
SEB-33_1 | 60.77 | 20.36348 | 0.2095 | 2.647683 | 0.4811 | 4.71 | 3.34 | 0.04387421 | 5.077285 | 1.38 | 0.275 | 0.0686
SEB-33_2 | 60.51 | 20.4669 | 0.2869 | 2.65819 | 0.4343 | 4.81 | 3.36 | 0 | 5.045943 | 1.3 | 0.2179 | 0.0388
SEB-33_3 | 60.77 | 20.29109 | 0.2297 | 2.65819 | 0.4278 | 4.74 | 3.41 | 0 | 5.066838 | 1.3 | 0.2622 | 0
St. Dev | 0.1501111 | 0.08836246 | 0.0401469 | 0.006066035 | 0.02907857 | 0.05131601 | 0.03605551 | 0.02533078 | 0.01595819 | 0.04618802 | 0.02996314 | 0.03439826
Av. | 60.68333 | 20.37383 | 0.2420333 | 2.654688 | 0.4477333 | 4.753333 | 3.37 | 0.01462474 | 5.063355 | 1.326667 | 0.2517 | 0.0358
SEB-34_1 | 57.88 | 19.61886 | 0.159 | 1.712589 | 1.0138 | 4.37 | 4.78 | 0.1660728 | 8.451694 | 0.1755 | 0.2459 | 0.0395
SEB-34_2 | 59.3 | 19.48441 | 0.1669 | 1.775629 | 0.9323 | 4.13 | 4.71 | 0.2320411 | 7.751739 | 0.2384 | 0.2657 | 0
SEB-34_3 | 59.23 | 19.5568 | 0.1373 | 1.765122 | 0.9594 | 4.13 | 4.76 | 0.1965439 | 7.553244 | 0.233 | 0.254 | 0.0186
SEB-34_4 | 58.58 | 19.59817 | 0.1312 | 1.849176 | 0.9069 | 4.02 | 4.75 | 0.2507845 | 8.117387 | 0.2501 | 0.2426 | 0
St. Dev | 0.662992 | 0.05933546 | 0.01706361 | 0.05625409 | 0.04579396 | 0.1477329 | 0.0294392 | 0.0376495 | 0.397939 | 0.03327446 | 0.01028348 | 0.01881761
Av. | 58.7475 | 19.56456 | 0.1486 | 1.775629 | 0.9531 | 4.1625 | 4.75 | 0.2113606 | 7.968516 | 0.22425 | 0.25205 | 0.014525
SEB-35_1 | 58.44 | 19.02936 | 0.2467 | 2.290456 | 1.0575 | 5.1 | 4.87 | 0.07413589 | 6.727924 | 0.4129 | 0.4117 | 0.0153
SEB-35_2 | 58.65 | 19.49475 | 0.2493 | 2.269443 | 1.1177 | 5.09 | 4.82 | 0.01350781 | 6.748819 | 0.4224 | 0.4498 | 0.0253
SEB-35_3 | 58.53 | 19.12244 | 0.2207 | 2.227416 | 1.0593 | 5.02 | 4.76 | 0.1105756 | 6.623454 | 0.4841 | 0.4125 | 0.0356
St. Dev | 0.1053565 | 0.2462623 | 0.01581518 | 0.03209844 | 0.0342487 | 0.04358899 | 0.05507571 | 0.0490336 | 0.06716538 | 0.03865786 | 0.02176978 | 0.01015037
Av. | 58.54 | 19.21552 | 0.2389 | 2.262439 | 1.078167 | 5.07 | 4.816667 | 0.06607309 | 6.700066 | 0.4398 | 0.4246667 | 0.0254

## Coordinates
Site | Latitude | Longitude
San Esteban | 37° 59' 19.8744" | 39° 45' 21.5634"
Vascos | 39° 45' 21.5634" | -5° 5' 15.2154"
San Pedro del Pinatar | 37° 49' 16.3914" | 0° 46' 5.772"
Alhama de Murcia | 37° 51' 4.5" | -1° 25' 27.1194"
Madinat al-Zahra | 37° 53' 10.4274" | -4° 52' 3.864"
Alhambra | 37° 10' 34.392" | -3° 35' 17.4474"
Siyasa | 38° 13' 38.6754" | -1° 25' 21.0354"
Coordinates as indicated by Google Maps

## EMPA-LA-ICP-MS
| Al2O3 (EMPA) |  | AL2O3 (LA-ICP-MS) | PbO (EMPA) |  | PbO (LA-ICP-MS) | Na2O (EMPA) |  | Na2O (LA-ICP-MS) | Fe2O3 (EMPA) |  | Fe2O3 (LA-ICP-MS) | MgO (EMPA |  | MgO (LA-ICP-MS) | TiO2 (EMPA) |  | TiO2 (LA-ICP-MS) | PbO (EMPA) |  | PbO (LA-ICP-MS) | CuO (EMPA) |  | CuO (LA-ICP-MS)
SEB11 | 2.816667 | 14658.68 | 2.769758 | 0.03280967 | 2.712142 | 0.0003130897 | 15.65441 | 111555.9 | 15.03774 | 0.864 | 6921.293 | 0.9895373 | 0.5772333 | 3189.048 | 0.528808 | 0.24 | 1240.494 | 0.2069268 | 0.03280967 | 2.712142 | 0.0003130897 | 0.009933333 | 2.87837 | 0.0003603143
SEB2 | 1.147033 | 0.7934778 | 0.0001499276 | 17.09593 | 193331.3 | 22.31817 | 13.78594 | 97025.85 | 13.07908 | 0.5625667 | 4531.932 | 0.6479303 | 2.306667 | 13503.02 | 2.23907 | 0.06 | 410.8684 | 0.06853696 | 17.09593 | 193331.3 | 22.31817 | 0.02216667 | 71.72953 | 0.008979102
SEB10 | 1.327667 | 7304.238 | 1.380136 | 14.54097 | 166127.9 | 19.17781 | 14.08931 | 107182.5 | 14.44821 | 0.5337 | 4479.589 | 0.6404468 | 2.13 | 12480.37 | 2.069496 | 0.12 | 435.7653 | 0.07269001 | 14.54097 | 166127.9 | 19.17781 | 1.433333 | 12272.97 | 1.536331
SEB18 | 1.299467 | 6246.725 | 1.180319 | 15.65702 | 207420 | 23.94456 | 11.40727 | 101000.7 | 13.6149 | 0.40765 | 4189.226 | 0.5989336 | 2.026325 | 14459.39 | 2.397656 | 0.08 | 550.9587 | 0.09190542 | 15.65702 | 207420 | 23.94456 | 0.9989 | 10406.79 | 1.302722
SEB1 | 1.402475 | 9937.767 | 1.877741 | 0.453297 | 3924.622 | 0.4530584 | 18.06755 | 125746.4 | 16.95061 | 0.7905333 | 6244.195 | 0.8927326 | 3.56 | 21349.48 | 3.54017 | 0.11 | 575.1467 | 0.09594022 | 0.453297 | 3924.622 | 0.4530584 | 0.03046667 | 239.0553 | 0.02992494
SEB3 | 2.006933 | 10021.69 | 1.893598 | 0.2046765 | 2168.486 | 0.25033 | 19.46028 | 139475.5 | 18.8013 | 0.6832 | 5568.518 | 0.7961309 | 3.876667 | 23177.67 | 3.84332 | 0.1 | 554.0424 | 0.0924198 | 0.2046765 | 2168.486 | 0.25033 | 0.02146667 | 163.09 | 0.0204156
SEB4A | 1.8392 | 9387.574 | 1.773782 | 0.09944122 | 1083.838 | 0.1251183 | 18.9156 | 136794.8 | 18.43993 | 0.5103333 | 4447.612 | 0.6358751 | 3.51 | 21113.52 | 3.501044 | 0.09 | 485.4765 | 0.08098233 | 0.09944122 | 1083.838 | 0.1251183 | 0.04353333 | 224.8604 | 0.02814803
SEB4B | 1.519333 | 7410.43 | 1.400201 | 0.1195459 | 1206.308 | 0.1392562 | 18.77426 | 135792.1 | 18.30477 | 0.4776333 | 5074.149 | 0.7254511 | 3.54 | 20320.12 | 3.369482 | 0.1 | 581.6735 | 0.09702896 | 0.1195459 | 1206.308 | 0.1392562 | 0.02896667 | 251.4458 | 0.03147598
SEB6 | 1.538533 | 13372.3 | 2.526697 | 0.199406 | 2251.841 | 0.2599525 | 18.29852 | 132128.4 | 17.81091 | 0.6795667 | 5611.242 | 0.8022392 | 3.656667 | 21844.16 | 3.622198 | 0.11 | 521.1747 | 0.08693715 | 0.199406 | 2251.841 | 0.2599525 | 0.02286667 | 185.9088 | 0.02327206
SEB7 | 1.814333 | 9372.471 | 1.770928 | 0.2174164 | 2243.32 | 0.2589689 | 18.52949 | 132380.4 | 17.84488 | 0.6634667 | 5573.975 | 0.7969112 | 3.616667 | 21776.45 | 3.610971 | 0.09 | 533.7108 | 0.0890283 | 0.2174164 | 2243.32 | 0.2589689 | 0.0207 | 187.5143 | 0.02347304
SEB8 | 1.810167 | 9161.559 | 1.731076 | 0.2272244 | 2122.798 | 0.2450558 | 19.19483 | 139965.9 | 18.86741 | 0.6016667 | 5603.83 | 0.8011795 | 3.84 | 22986.05 | 3.811547 | 0.09 | 557.1906 | 0.09294497 | 0.2272244 | 2122.798 | 0.2450558 | 0.0576 | 161.1165 | 0.02016857
SEB9 | 1.808067 | 9439.845 | 1.783659 | 0.2174862 | 2116.525 | 0.2443317 | 19.32928 | 140418.1 | 18.92836 | 0.6523333 | 5488.067 | 0.7846289 | 3.89 | 22805.47 | 3.781604 | 0.08 | 535.3908 | 0.08930855 | 0.2174862 | 2116.525 | 0.2443317 | 0.0297 | 154.3186 | 0.01931761
SEB17 | 1.8763 | 9274.017 | 1.752325 | 0.7345875 | 8283.679 | 0.9562679 | 17.47116 | 127451.6 | 17.18048 | 0.7209 | 6160.624 | 0.8807844 | 4.066667 | 24911.5 | 4.130825 | 0.1 | 575.2226 | 0.09595288 | 0.7345875 | 8283.679 | 0.9562679 | 0.04983333 | 228.7304 | 0.02863247
SEB19 | 1.901733 | 10438.83 | 1.972417 | 0.1137431 | 223.802 | 0.0258357 | 16.73084 | 138106.9 | 18.61681 | 0.726725 | 6411.969 | 0.9167191 | 3.845 | 22466.83 | 3.72545 | 0.1 | 626.2771 | 0.1044693 | 0.1137431 | 223.802 | 0.0258357 | 0.011125 | 52.71364 | 0.006598693
SEB12 | 1.90695 | 11522.56 | 2.177188 | 0.3822326 | 3763.219 | 0.434426 | 17.97447 | 129938.9 | 17.51576 | 1.794667 | 13275.72 | 1.898029 | 4.213333 | 26010.77 | 4.313105 | 0.36 | 1805.267 | 0.3011366 | 0.3822326 | 3763.219 | 0.434426 | 0.01526667 | 50.19627 | 0.006283569
SEB14 | 6.653333 | 34912.72 | 6.596758 | 0.1108373 | 773.7963 | 0.08932705 | 16.34301 | 145647.6 | 19.6333 | 0.930475 | 7745.456 | 1.107368 | 4.5725 | 26985.7 | 4.474769 | 0.27 | 1438.548 | 0.2399641 | 0.1108373 | 773.7963 | 0.08932705 | 0.0058 | 189.2202 | 0.02368659
SEB15 | 4.6 | 24544.17 | 4.637621 | 0.001326348 | 11.0275 | 0.001273014 | 20.35314 | 149270 | 20.12159 | 0.9781 | 7835.857 | 1.120292 | 6.156667 | 36150.87 | 5.994538 | 0.32 | 1599.097 | 0.2667454 | 0.001326348 | 11.0275 | 0.001273014 | 0.01573333 | 31.76011 | 0.00397573
SEB21 | 5.006667 | 26736.68 | 5.051896 | 0.01222509 | 7.592962 | 0.0008765315 | 16.65845 | 120933.8 | 16.30188 | 1.071225 | 8810.077 | 1.259577 | 5.05 | 29735.36 | 4.930718 | 0.26 | 1396.393 | 0.2329323 | 0.01222509 | 7.592962 | 0.0008765315 | 0.0089 | 18.54344 | 0.002321268
SEB5 | 4.25 | 22927.22 | 4.332099 | 1.769628 | 18603.9 | 2.147634 | 12.96548 | 91528.3 | 12.33801 | 2.163333 | 17508.94 | 2.503253 | 3 | 18204.89 | 3.018735 | 0.17 | 920.5117 | 0.1535506 | 1.769628 | 18603.9 | 2.147634 | 0.1135333 | 757.4573 | 0.0948185
SEB13 | 2.746667 | 16208.84 | 3.06266 | 0.7352507 | 7802.134 | 0.9006783 | 18.95352 | 134846.9 | 18.17736 | 0.8908333 | 7006.623 | 1.001737 | 4.616667 | 28473.92 | 4.721545 | 0.17 | 1011.86 | 0.1687883 | 0.7352507 | 7802.134 | 0.9006783 | 0.8257667 | 6984.052 | 0.8742636
SEB22 | 3.256667 | 16962.45 | 3.205054 | 0 | 24.3781 | 0.002814208 | 14.3651 | 103421 | 13.94114 | 0.7899667 | 7239.354 | 1.03501 | 4.33 | 25569.6 | 4.23995 | 0.17 | 913.1499 | 0.1523225 | 0 | 24.3781 | 0.002814208 | 0.003966667 | 74.03807 | 0.009268086
SEB16 | 3.126667 | 17258.62 | 3.261016 | 0.02760899 | 6.62359 | 0.0007646273 | 13.35847 | 97535.88 | 13.14784 | 0.3047667 | 2738.306 | 0.3914957 | 3.913333 | 23192.33 | 3.845752 | 0.12 | 601.0426 | 0.1002599 | 0.02760899 | 6.62359 | 0.0007646273 | 0.004266667 | 10.85147 | 0.001358387
SEB20 | 0.7974333 | 3717.786 | 0.7024758 | 9.458958 | 97676.04 | 11.27572 | 3.926529 | 31311.45 | 4.220783 | 4.153333 | 34046.52 | 4.867631 | 3.55 | 20733.31 | 3.437997 | 0.58 | 3219.794 | 0.5370938 | 9.458958 | 97676.04 | 11.27572 | 0.03246667 | 229.5038 | 0.02872928
SEB23 | 10.86667 | 63905.63 | 12.07497 | 0.05170141 | 8.022283 | 0.0009260924 | 14.79946 | 108887.9 | 14.67809 | 0.787725 | 6343.733 | 0.9069635 | 3.105 | 18449.1 | 3.05923 | 0.28 | 1526.788 | 0.2546835 | 0.05170141 | 8.022283 | 0.0009260924 | 0.007925 | 30.13599 | 0.003772423