## Glass_Data
human district | 206Pb/204Pb | 207Pb/204Pb | 208Pb/204Pb | Reference
Glass_Kyushu_PreHan | 17.55 | 15.52473 | 38.48715 | Yamasaki K (1991) Chemical Compositions and Lead Isotope Ratios of Ancient Lead-barium Glasses found in Japan. Proceedings of the Japan Academy, Series B, 67(3): 49-55.
Glass_Kyushu_PreHan | 17.57 | 15.53188 | 38.536281 | Yamasaki K (1991) Chemical Compositions and Lead Isotope Ratios of Ancient Lead-barium Glasses found in Japan. Proceedings of the Japan Academy, Series B, 67(3): 49-55.
Glass_Kyushu_PreHan | 17.45 | 15.497345 | 38.273085 | Yamasaki K (1991) Chemical Compositions and Lead Isotope Ratios of Ancient Lead-barium Glasses found in Japan. Proceedings of the Japan Academy, Series B, 67(3): 49-55.
Glass_Kyushu_PreHan | 22.17 | 16.186317 | 43.09848 | Yamasaki K (1991) Chemical Compositions and Lead Isotope Ratios of Ancient Lead-barium Glasses found in Japan. Proceedings of the Japan Academy, Series B, 67(3): 49-55.
Glass_Kyushu_PreHan | 17.42 | 15.500316 | 38.217738 | Yamasaki K (1991) Chemical Compositions and Lead Isotope Ratios of Ancient Lead-barium Glasses found in Japan. Proceedings of the Japan Academy, Series B, 67(3): 49-55.
Glass_Kyushu_PreHan | 17.62 | 15.547888 | 38.42922 | Yamasaki K (1991) Chemical Compositions and Lead Isotope Ratios of Ancient Lead-barium Glasses found in Japan. Proceedings of the Japan Academy, Series B, 67(3): 49-55.
Glass_ChangdeChuburials_WSP | 20.747 | 15.938 | 41.063 | Cui JF, Wu XH, Huang BL (2011) Chemical and lead isotope analysis of some lead-barium glass wares from the Warring States Period, unearthed from Chu tombs in Changde City, Hunan Province, China. Journal of Archaeological Science, 28: 1671-1679. https://doi.org/10.1016/j.jas.2011.02.034.
Glass_ChangdeChuburials_WSP | 19.364 | 15.78 | 41.183 | Cui JF, Wu XH, Huang BL (2011) Chemical and lead isotope analysis of some lead-barium glass wares from the Warring States Period, unearthed from Chu tombs in Changde City, Hunan Province, China. Journal of Archaeological Science, 28: 1671-1679. https://doi.org/10.1016/j.jas.2011.02.034.
Glass_ChangdeChuburials_WSP | 18.632 | 15.731 | 39.019 | Cui JF, Wu XH, Huang BL (2011) Chemical and lead isotope analysis of some lead-barium glass wares from the Warring States Period, unearthed from Chu tombs in Changde City, Hunan Province, China. Journal of Archaeological Science, 28: 1671-1679. https://doi.org/10.1016/j.jas.2011.02.034.
Glass_ChangdeChuburials_WSP | 18.646 | 15.732 | 39.031 | Cui JF, Wu XH, Huang BL (2011) Chemical and lead isotope analysis of some lead-barium glass wares from the Warring States Period, unearthed from Chu tombs in Changde City, Hunan Province, China. Journal of Archaeological Science, 28: 1671-1679. https://doi.org/10.1016/j.jas.2011.02.034.
Glass_ChangdeChuburials_WSP | 17.327 | 15.481 | 38.031 | Cui JF, Wu XH, Huang BL (2011) Chemical and lead isotope analysis of some lead-barium glass wares from the Warring States Period, unearthed from Chu tombs in Changde City, Hunan Province, China. Journal of Archaeological Science, 28: 1671-1679. https://doi.org/10.1016/j.jas.2011.02.034.
Glass_ChangdeChuburials_WSP | 21.962 | 16.032 | 42.144 | Cui JF, Wu XH, Huang BL (2011) Chemical and lead isotope analysis of some lead-barium glass wares from the Warring States Period, unearthed from Chu tombs in Changde City, Hunan Province, China. Journal of Archaeological Science, 28: 1671-1679. https://doi.org/10.1016/j.jas.2011.02.034.
Glass_ChangdeChuburials_WSP | 21.931 | 16.032 | 42.184 | Cui JF, Wu XH, Huang BL (2011) Chemical and lead isotope analysis of some lead-barium glass wares from the Warring States Period, unearthed from Chu tombs in Changde City, Hunan Province, China. Journal of Archaeological Science, 28: 1671-1679. https://doi.org/10.1016/j.jas.2011.02.034.
Glass_ChangdeChuburials_WSP | 18.263 | 15.65 | 38.777 | Cui JF, Wu XH, Huang BL (2011) Chemical and lead isotope analysis of some lead-barium glass wares from the Warring States Period, unearthed from Chu tombs in Changde City, Hunan Province, China. Journal of Archaeological Science, 28: 1671-1679. https://doi.org/10.1016/j.jas.2011.02.034.
Glass_ChangdeChuburials_WSP | 18.668 | 15.752 | 39.133 | Cui JF, Wu XH, Huang BL (2011) Chemical and lead isotope analysis of some lead-barium glass wares from the Warring States Period, unearthed from Chu tombs in Changde City, Hunan Province, China. Journal of Archaeological Science, 28: 1671-1679. https://doi.org/10.1016/j.jas.2011.02.034.
Glass_ChangdeChuburials_WSP | 18.262 | 15.637 | 38.751 | Cui JF, Wu XH, Huang BL (2011) Chemical and lead isotope analysis of some lead-barium glass wares from the Warring States Period, unearthed from Chu tombs in Changde City, Hunan Province, China. Journal of Archaeological Science, 28: 1671-1679. https://doi.org/10.1016/j.jas.2011.02.034.
Glass_ChangdeChuburials_WSP | 17.31 | 15.469 | 38.018 | Cui JF, Wu XH, Huang BL (2011) Chemical and lead isotope analysis of some lead-barium glass wares from the Warring States Period, unearthed from Chu tombs in Changde City, Hunan Province, China. Journal of Archaeological Science, 28: 1671-1679. https://doi.org/10.1016/j.jas.2011.02.034.
Glass_Japan_Yayoi | 17.55 | 15.52473 | 38.48715 | Yamasaki K (1991) Chemical Compositions and Lead Isotope Ratios of Ancient Lead-barium Glasses found in Japan. Proceedings of the Japan Academy, Series B, 67(3): 49-55.
Glass_Japan_Yayoi | 17.57 | 15.53188 | 38.536281 | Yamasaki K (1991) Chemical Compositions and Lead Isotope Ratios of Ancient Lead-barium Glasses found in Japan. Proceedings of the Japan Academy, Series B, 67(3): 49-55.
Glass_Japan_Yayoi | 17.45 | 15.497345 | 38.273085 | Yamasaki K (1991) Chemical Compositions and Lead Isotope Ratios of Ancient Lead-barium Glasses found in Japan. Proceedings of the Japan Academy, Series B, 67(3): 49-55.
Glass_Japan_Yayoi | 22.17 | 16.186317 | 43.09848 | Yamasaki K (1991) Chemical Compositions and Lead Isotope Ratios of Ancient Lead-barium Glasses found in Japan. Proceedings of the Japan Academy, Series B, 67(3): 49-55.
Glass_Japan_Yayoi | 17.42 | 15.500316 | 38.217738 | Yamasaki K (1991) Chemical Compositions and Lead Isotope Ratios of Ancient Lead-barium Glasses found in Japan. Proceedings of the Japan Academy, Series B, 67(3): 49-55.
Glass_Japan_Yayoi | 17.62 | 15.547888 | 38.42922 | Yamasaki K (1991) Chemical Compositions and Lead Isotope Ratios of Ancient Lead-barium Glasses found in Japan. Proceedings of the Japan Academy, Series B, 67(3): 49-55.
Glass_Japan_Yayoi | 17.32 | 15.37 | 37.58 | Yamasaki K, Murozumi M, Nakamura S, Yuasa M, Watarai M (1980) Lead isotope ratios of ancient Chinese and Japanese glasses. (in Japanese)
Glass_Japan_Yayoi | 21.31 | 15.84 | 41.4 | Yamasaki K, Murozumi M, Nakamura S, Yuasa M, Watarai M (1980) Lead isotope ratios of ancient Chinese and Japanese glasses. (in Japanese)
Glass_Japan_Yayoi | 18.06685 | 15.78862 | 39.07859 | Maeda M, Takase J, Sugitani Y, Nagashima K (1985) Determination of Lead Isotope Ratios in Archaeological Products by Ion Microanalyzer. Analytical Sciences, 1(3): 227-230. https://doi.org/10.2116/analsci.1.227
Glass_Korea_brfore3rdC | 17.913 | 15.934 | 39.826 | Kuang HT, Yun EY (2012) Chemical Compositions and Lead Isotope Ratios of Some Glass Beads from Seokga-tap, Gyeongju. Conservation and Restoration of Cultural Heritage 1(1). http://dx.doi.org/10.12654/CRCH.2012.01.1.01
Glass_Korea_brfore3rdC | 18.027 | 16.081 | 40.3 | Kuang HT, Yun EY (2012) Chemical Compositions and Lead Isotope Ratios of Some Glass Beads from Seokga-tap, Gyeongju. Conservation and Restoration of Cultural Heritage 1(1). http://dx.doi.org/10.12654/CRCH.2012.01.1.01
Glass_Korea_brfore3rdC | 20.018 | 15.861 | 39.194 | Kuang HT, Yun EY (2012) Chemical Compositions and Lead Isotope Ratios of Some Glass Beads from Seokga-tap, Gyeongju. Conservation and Restoration of Cultural Heritage 1(1). http://dx.doi.org/10.12654/CRCH.2012.01.1.01
Glass_Korea_brfore3rdC | 17.44988 | 15.49113 | 38.32795 | Brill RH, Shirahata H (1995) Lead-Isotope Analyses of Some Asian Glasses. In Proceedings of XVII International Congress on Glass, v. 6, Glass Technology, Glass Archaeometry, 491-496. Chinese Ceramic Society, Beijing.
Glass_Korea_brfore3rdC | 18.75785 | 16.65229 | 41.20088 | Brill RH, Shirahata H (1995) Lead-Isotope Analyses of Some Asian Glasses. In Proceedings of XVII International Congress on Glass, v. 6, Glass Technology, Glass Archaeometry, 491-496. Chinese Ceramic Society, Beijing.
Glass_Korea_brfore3rdC | 18.59704 | 16.50952 | 40.84765 | Brill RH, Shirahata H (1995) Lead-Isotope Analyses of Some Asian Glasses. In Proceedings of XVII International Congress on Glass, v. 6, Glass Technology, Glass Archaeometry, 491-496. Chinese Ceramic Society, Beijing.
Glass_Korea_brfore3rdC | 18.66507 | 16.56992 | 40.99709 | Brill RH, Shirahata H (1995) Lead-Isotope Analyses of Some Asian Glasses. In Proceedings of XVII International Congress on Glass, v. 6, Glass Technology, Glass Archaeometry, 491-496. Chinese Ceramic Society, Beijing.
Glass_China_after3rdC | 18.02484 | 15.56823 | 38.32964 | Brill RH, Shirahata H (1995) Lead-Isotope Analyses of Some Asian Glasses. In Proceedings of XVII International Congress on Glass, v. 6, Glass Technology, Glass Archaeometry, 491-496. Chinese Ceramic Society, Beijing.
Glass_China_after3rdC | 17.74308 | 15.54578 | 38.77857 | Brill RH, Shirahata H (1995) Lead-Isotope Analyses of Some Asian Glasses. In Proceedings of XVII International Congress on Glass, v. 6, Glass Technology, Glass Archaeometry, 491-496. Chinese Ceramic Society, Beijing.
Glass_China_after3rdC | 18.04989 | 15.62453 | 38.2118 | Brill RH, Shirahata H (1995) Lead-Isotope Analyses of Some Asian Glasses. In Proceedings of XVII International Congress on Glass, v. 6, Glass Technology, Glass Archaeometry, 491-496. Chinese Ceramic Society, Beijing.
Glass_China_after3rdC | 18.50892 | 15.70149 | 38.73566 | Brill RH, Shirahata H (1995) Lead-Isotope Analyses of Some Asian Glasses. In Proceedings of XVII International Congress on Glass, v. 6, Glass Technology, Glass Archaeometry, 491-496. Chinese Ceramic Society, Beijing.
Glass_China_after3rdC | 18.52984 | 15.65105 | 38.62453 | Brill RH, Shirahata H (1995) Lead-Isotope Analyses of Some Asian Glasses. In Proceedings of XVII International Congress on Glass, v. 6, Glass Technology, Glass Archaeometry, 491-496. Chinese Ceramic Society, Beijing.
Glass_China_after3rdC | 18.56114 | 15.69289 | 38.7577 | Brill RH, Shirahata H (1995) Lead-Isotope Analyses of Some Asian Glasses. In Proceedings of XVII International Congress on Glass, v. 6, Glass Technology, Glass Archaeometry, 491-496. Chinese Ceramic Society, Beijing.
Glass_China_after3rdC | 18.48907 | 15.66117 | 38.61129 | Brill RH, Shirahata H (1995) Lead-Isotope Analyses of Some Asian Glasses. In Proceedings of XVII International Congress on Glass, v. 6, Glass Technology, Glass Archaeometry, 491-496. Chinese Ceramic Society, Beijing.
Glass_China_after3rdC | 18.52607 | 15.6762 | 38.68965 | Brill RH, Shirahata H (1995) Lead-Isotope Analyses of Some Asian Glasses. In Proceedings of XVII International Congress on Glass, v. 6, Glass Technology, Glass Archaeometry, 491-496. Chinese Ceramic Society, Beijing.
Glass_China_after3rdC | 18.52813 | 15.67368 | 38.68284 | Brill RH, Shirahata H (1995) Lead-Isotope Analyses of Some Asian Glasses. In Proceedings of XVII International Congress on Glass, v. 6, Glass Technology, Glass Archaeometry, 491-496. Chinese Ceramic Society, Beijing.
Glass_China_after3rdC | 18.31703 | 15.64513 | 38.65352 | Brill RH, Shirahata H (1995) Lead-Isotope Analyses of Some Asian Glasses. In Proceedings of XVII International Congress on Glass, v. 6, Glass Technology, Glass Archaeometry, 491-496. Chinese Ceramic Society, Beijing.
Glass_China_before3rdC | 18.58598 | 15.66798 | 38.84098 | Brill RH, Shirahata H (1995) Lead-Isotope Analyses of Some Asian Glasses. In Proceedings of XVII International Congress on Glass, v. 6, Glass Technology, Glass Archaeometry, 491-496. Chinese Ceramic Society, Beijing.
Glass_China_PreHan | 19.6 | 15.7 | 39.96 | Yamasaki K, Murozumi M, Nakamura S, Yuasa M, Watarai M (1980) Lead isotope ratios of ancient Chinese and Japanese glasses. (in Japanese)
Glass_China_PreHan | 17.48 | 15.44 | 38.03 | Yamasaki K, Murozumi M, Nakamura S, Yuasa M, Watarai M (1980) Lead isotope ratios of ancient Chinese and Japanese glasses. (in Japanese)
Glass_China_PreHan | 18.56 | 15.66 | 38.58 | Yamasaki K, Murozumi M, Nakamura S, Yuasa M, Watarai M (1980) Lead isotope ratios of ancient Chinese and Japanese glasses. (in Japanese)
Glass_China_PreHan | 18.27 | 15.56 | 38.41 | Yamasaki K, Murozumi M, Nakamura S, Yuasa M, Watarai M (1980) Lead isotope ratios of ancient Chinese and Japanese glasses. (in Japanese)
Glass_Japan_PostHan | 18.24 | 15.41 | 37.8 | Yamasaki K, Murozumi M, Nakamura S, Yuasa M, Watarai M (1980) Lead isotope ratios of ancient Chinese and Japanese glasses. (in Japanese)
Glass_Japan_PostHan | 17.98 | 15.55 | 37.74 | Yamasaki K, Murozumi M, Nakamura S, Yuasa M, Watarai M (1980) Lead isotope ratios of ancient Chinese and Japanese glasses. (in Japanese)
Glass_Japan_PostHan | 18.16 | 15.55 | 38.3 | Yamasaki K, Murozumi M, Nakamura S, Yuasa M, Watarai M (1980) Lead isotope ratios of ancient Chinese and Japanese glasses. (in Japanese)
Glass_Japan_PostHan | 18.47 | 15.68 | 38.57 | Yamasaki K, Murozumi M, Nakamura S, Yuasa M, Watarai M (1980) Lead isotope ratios of ancient Chinese and Japanese glasses. (in Japanese)
Glass_Japan_PostHan | 18.35 | 15.5 | 37.93 | Yamasaki K, Murozumi M, Nakamura S, Yuasa M, Watarai M (1980) Lead isotope ratios of ancient Chinese and Japanese glasses. (in Japanese)
Glass_Japan_PostHan | 18.49 | 15.63 | 38.4 | Yamasaki K, Murozumi M, Nakamura S, Yuasa M, Watarai M (1980) Lead isotope ratios of ancient Chinese and Japanese glasses. (in Japanese)
Glass_Japan_PostHan | 18.31 | 15.5 | 38.07 | Yamasaki K, Murozumi M, Nakamura S, Yuasa M, Watarai M (1980) Lead isotope ratios of ancient Chinese and Japanese glasses. (in Japanese)
Glass_Japan_PostHan | 18.37 | 15.56 | 38.17 | Yamasaki K, Murozumi M, Nakamura S, Yuasa M, Watarai M (1980) Lead isotope ratios of ancient Chinese and Japanese glasses. (in Japanese)
Glass_Japan_PostHan | 18.45 | 15.56 | 38.09 | Yamasaki K, Murozumi M, Nakamura S, Yuasa M, Watarai M (1980) Lead isotope ratios of ancient Chinese and Japanese glasses. (in Japanese)
Glass_Japan_PostHan | 18.3 | 15.45 | 37.8 | Yamasaki K, Murozumi M, Nakamura S, Yuasa M, Watarai M (1980) Lead isotope ratios of ancient Chinese and Japanese glasses. (in Japanese)
Glass_Japan_PostHan | 18.35 | 15.55 | 38.12 | Yamasaki K, Murozumi M, Nakamura S, Yuasa M, Watarai M (1980) Lead isotope ratios of ancient Chinese and Japanese glasses. (in Japanese)
Glass_Japan_PostHan | 18.43 | 15.59 | 38.32 | Yamasaki K, Murozumi M, Nakamura S, Yuasa M, Watarai M (1980) Lead isotope ratios of ancient Chinese and Japanese glasses. (in Japanese)
Glass_Japan_PostHan | 18.48 | 15.64 | 38.43 | Yamasaki K, Murozumi M, Nakamura S, Yuasa M, Watarai M (1980) Lead isotope ratios of ancient Chinese and Japanese glasses. (in Japanese)
Glass_Japan_PostHan | 18.35 | 15.56 | 38.05 | Yamasaki K, Murozumi M, Nakamura S, Yuasa M, Watarai M (1980) Lead isotope ratios of ancient Chinese and Japanese glasses. (in Japanese)
Glass_Japan_PostHan | 18.35 | 15.5 | 38.01 | Yamasaki K, Murozumi M, Nakamura S, Yuasa M, Watarai M (1980) Lead isotope ratios of ancient Chinese and Japanese glasses. (in Japanese)
Glass_Japan_PostHan | 18.38 | 15.61 | 38.22 | Yamasaki K, Murozumi M, Nakamura S, Yuasa M, Watarai M (1980) Lead isotope ratios of ancient Chinese and Japanese glasses. (in Japanese)
Glass_Japan_PostHan | 18.29 | 15.49 | 38.28 | Yamasaki K, Murozumi M, Nakamura S, Yuasa M, Watarai M (1980) Lead isotope ratios of ancient Chinese and Japanese glasses. (in Japanese)
Glass_Japan_PostHan | 18.34 | 15.54 | 38.24 | Yamasaki K, Murozumi M, Nakamura S, Yuasa M, Watarai M (1980) Lead isotope ratios of ancient Chinese and Japanese glasses. (in Japanese)
Glass_Japan_PostHan | 18.29 | 15.49 | 38.28 | Yamasaki K, Murozumi M, Nakamura S, Yuasa M, Watarai M (1980) Lead isotope ratios of ancient Chinese and Japanese glasses. (in Japanese)
Glass_Japan_PostHan | 18.34 | 15.54 | 38.24 | Yamasaki K, Murozumi M, Nakamura S, Yuasa M, Watarai M (1980) Lead isotope ratios of ancient Chinese and Japanese glasses. (in Japanese)
Glass_China_Tang | 17.85 | 15.38 | 37.54 | Yamasaki K, Murozumi M, Nakamura S, Yuasa M, Watarai M (1980) Lead isotope ratios of ancient Chinese and Japanese glasses. (in Japanese)
Glass_Japan_Tumulus | 18.41 | 15.56 | 38.3 | Yamasaki K, Murozumi M, Nakamura S, Yuasa M, Watarai M (1980) Lead isotope ratios of ancient Chinese and Japanese glasses. (in Japanese)
Glass_Japan_Tumulus | 19.59 | 15.6 | 40.18 | Yamasaki K, Murozumi M, Nakamura S, Yuasa M, Watarai M (1980) Lead isotope ratios of ancient Chinese and Japanese glasses. (in Japanese)
Glass_Japan_Tumulus | 17.21 | 15.5 | 38.31 | Yamasaki K, Murozumi M, Nakamura S, Yuasa M, Watarai M (1980) Lead isotope ratios of ancient Chinese and Japanese glasses. (in Japanese)
Glass_Japan_Tumulus | 17.91 | 15.66 | 39.02 | Yamasaki K, Murozumi M, Nakamura S, Yuasa M, Watarai M (1980) Lead isotope ratios of ancient Chinese and Japanese glasses. (in Japanese)
Glass_Japan_Heian | 18.33181 | 15.67553 | 38.91842 | Maeda M, Takase J, Sugitani Y, Nagashima K (1985) Determination of Lead Isotope Ratios in Archaeological Products by Ion Microanalyzer. Analytical Sciences, 1(3): 227-230. https://doi.org/10.2116/analsci.1.227
Glass_Japan_Heian | 18.34526 | 15.69437 | 38.94698 | Maeda M, Takase J, Sugitani Y, Nagashima K (1985) Determination of Lead Isotope Ratios in Archaeological Products by Ion Microanalyzer. Analytical Sciences, 1(3): 227-230. https://doi.org/10.2116/analsci.1.227
Glass_Japan_Heian | 18.38573 | 15.76944 | 39.16161 | Maeda M, Takase J, Sugitani Y, Nagashima K (1985) Determination of Lead Isotope Ratios in Archaeological Products by Ion Microanalyzer. Analytical Sciences, 1(3): 227-230. https://doi.org/10.2116/analsci.1.227
Glass_Japan_Heian | 18.51509 | 15.86373 | 39.41863 | Maeda M, Takase J, Sugitani Y, Nagashima K (1985) Determination of Lead Isotope Ratios in Archaeological Products by Ion Microanalyzer. Analytical Sciences, 1(3): 227-230. https://doi.org/10.2116/analsci.1.227
Glass_Asia_Kwancollection | 17.61215 | 15.52458 | 38.10793 | Brill RH, Shirahata H (2009) The Second Kazuo Yamasaki TC-17 Lecture on Asian Glass: Recent Lead-Isotope Analyses of Some Asian Glasses with Remarks on Strontium-Isotope Analyses. In Ancient Glass Research along the Silk Road.
Glass_Asia_Kwancollection | 22.32392 | 16.11912 | 42.78469 | Brill RH, Shirahata H (2009) The Second Kazuo Yamasaki TC-17 Lecture on Asian Glass: Recent Lead-Isotope Analyses of Some Asian Glasses with Remarks on Strontium-Isotope Analyses. In Ancient Glass Research along the Silk Road.
Glass_Asia_Kwancollection | 20.3749 | 15.85526 | 41.28219 | Brill RH, Shirahata H (2009) The Second Kazuo Yamasaki TC-17 Lecture on Asian Glass: Recent Lead-Isotope Analyses of Some Asian Glasses with Remarks on Strontium-Isotope Analyses. In Ancient Glass Research along the Silk Road.
Glass_Asia_Kwancollection | 16.41201 | 15.2223 | 36.36146 | Brill RH, Shirahata H (2009) The Second Kazuo Yamasaki TC-17 Lecture on Asian Glass: Recent Lead-Isotope Analyses of Some Asian Glasses with Remarks on Strontium-Isotope Analyses. In Ancient Glass Research along the Silk Road.
Glass_Asia_Kwancollection | 16.38189 | 15.18256 | 36.23282 | Brill RH, Shirahata H (2009) The Second Kazuo Yamasaki TC-17 Lecture on Asian Glass: Recent Lead-Isotope Analyses of Some Asian Glasses with Remarks on Strontium-Isotope Analyses. In Ancient Glass Research along the Silk Road.
Glass_Asia_Kwancollection | 16.22297 | 15.14972 | 35.94442 | Brill RH, Shirahata H (2009) The Second Kazuo Yamasaki TC-17 Lecture on Asian Glass: Recent Lead-Isotope Analyses of Some Asian Glasses with Remarks on Strontium-Isotope Analyses. In Ancient Glass Research along the Silk Road.
Glass_Asia_Kwancollection | 16.21797 | 15.21132 | 36.43513 | Brill RH, Shirahata H (2009) The Second Kazuo Yamasaki TC-17 Lecture on Asian Glass: Recent Lead-Isotope Analyses of Some Asian Glasses with Remarks on Strontium-Isotope Analyses. In Ancient Glass Research along the Silk Road.
Glass_Asia_Kwancollection | 16.58705 | 15.32129 | 36.84083 | Brill RH, Shirahata H (2009) The Second Kazuo Yamasaki TC-17 Lecture on Asian Glass: Recent Lead-Isotope Analyses of Some Asian Glasses with Remarks on Strontium-Isotope Analyses. In Ancient Glass Research along the Silk Road.
Glass_Asia_Kwancollection | 18.36412 | 15.58416 | 38.36302 | Brill RH, Shirahata H (2009) The Second Kazuo Yamasaki TC-17 Lecture on Asian Glass: Recent Lead-Isotope Analyses of Some Asian Glasses with Remarks on Strontium-Isotope Analyses. In Ancient Glass Research along the Silk Road.
Glass_Asia_Kwancollection | 17.63793 | 15.51344 | 38.55069 | Brill RH, Shirahata H (2009) The Second Kazuo Yamasaki TC-17 Lecture on Asian Glass: Recent Lead-Isotope Analyses of Some Asian Glasses with Remarks on Strontium-Isotope Analyses. In Ancient Glass Research along the Silk Road.
Glass_Asia_Kwancollection | 19.65718 | 15.66756 | 38.23754 | Brill RH, Shirahata H (2009) The Second Kazuo Yamasaki TC-17 Lecture on Asian Glass: Recent Lead-Isotope Analyses of Some Asian Glasses with Remarks on Strontium-Isotope Analyses. In Ancient Glass Research along the Silk Road.
Glass_Asia_Kwancollection | 22.53775 | 16.11386 | 43.18211 | Brill RH, Shirahata H (2009) The Second Kazuo Yamasaki TC-17 Lecture on Asian Glass: Recent Lead-Isotope Analyses of Some Asian Glasses with Remarks on Strontium-Isotope Analyses. In Ancient Glass Research along the Silk Road.
Glass_Asia_Kwancollection | 18.60915 | 15.73627 | 38.97985 | Brill RH, Shirahata H (2009) The Second Kazuo Yamasaki TC-17 Lecture on Asian Glass: Recent Lead-Isotope Analyses of Some Asian Glasses with Remarks on Strontium-Isotope Analyses. In Ancient Glass Research along the Silk Road.
Glass_Asia_Kwancollection | 18.23487 | 15.78373 | 38.59282 | Brill RH, Shirahata H (2009) The Second Kazuo Yamasaki TC-17 Lecture on Asian Glass: Recent Lead-Isotope Analyses of Some Asian Glasses with Remarks on Strontium-Isotope Analyses. In Ancient Glass Research along the Silk Road.
Glass_Asia_Kwancollection | 22.68088 | 16.12883 | 43.2597 | Brill RH, Shirahata H (2009) The Second Kazuo Yamasaki TC-17 Lecture on Asian Glass: Recent Lead-Isotope Analyses of Some Asian Glasses with Remarks on Strontium-Isotope Analyses. In Ancient Glass Research along the Silk Road.
Glass_Asia_Kwancollection | 17.63668 | 15.51235 | 38.54797 | Brill RH, Shirahata H (2009) The Second Kazuo Yamasaki TC-17 Lecture on Asian Glass: Recent Lead-Isotope Analyses of Some Asian Glasses with Remarks on Strontium-Isotope Analyses. In Ancient Glass Research along the Silk Road.
Glass_Asia_Kwancollection | 16.43655 | 15.24328 | 36.40368 | Brill RH, Shirahata H (2009) The Second Kazuo Yamasaki TC-17 Lecture on Asian Glass: Recent Lead-Isotope Analyses of Some Asian Glasses with Remarks on Strontium-Isotope Analyses. In Ancient Glass Research along the Silk Road.
Glass_Asia_Kwancollection | 17.37619 | 15.51851 | 38.06603 | Brill RH, Shirahata H (2009) The Second Kazuo Yamasaki TC-17 Lecture on Asian Glass: Recent Lead-Isotope Analyses of Some Asian Glasses with Remarks on Strontium-Isotope Analyses. In Ancient Glass Research along the Silk Road.
Glass_Asia_Kwancollection | 19.5848 | 15.81371 | 41.40012 | Brill RH, Shirahata H (2009) The Second Kazuo Yamasaki TC-17 Lecture on Asian Glass: Recent Lead-Isotope Analyses of Some Asian Glasses with Remarks on Strontium-Isotope Analyses. In Ancient Glass Research along the Silk Road.
Glass_Asia_Kwancollection | 17.70915 | 15.49834 | 38.77577 | Brill RH, Shirahata H (2009) The Second Kazuo Yamasaki TC-17 Lecture on Asian Glass: Recent Lead-Isotope Analyses of Some Asian Glasses with Remarks on Strontium-Isotope Analyses. In Ancient Glass Research along the Silk Road.
Glass_Asia_Kwancollection | 17.51099 | 15.4615 | 38.2806 | Brill RH, Shirahata H (2009) The Second Kazuo Yamasaki TC-17 Lecture on Asian Glass: Recent Lead-Isotope Analyses of Some Asian Glasses with Remarks on Strontium-Isotope Analyses. In Ancient Glass Research along the Silk Road.
Glass_Asia_Kwancollection | 17.61587 | 15.49613 | 38.4949 | Brill RH, Shirahata H (2009) The Second Kazuo Yamasaki TC-17 Lecture on Asian Glass: Recent Lead-Isotope Analyses of Some Asian Glasses with Remarks on Strontium-Isotope Analyses. In Ancient Glass Research along the Silk Road.
Glass_Asia_Kwancollection | 17.41857 | 15.47568 | 38.30657 | Brill RH, Shirahata H (2009) The Second Kazuo Yamasaki TC-17 Lecture on Asian Glass: Recent Lead-Isotope Analyses of Some Asian Glasses with Remarks on Strontium-Isotope Analyses. In Ancient Glass Research along the Silk Road.
Glass_Jiangsu_WHan | 17.508 | 15.508 | 38.055 | Li Q, Li Z, Gu D (2016) Archaeological and Technical Study of Western Han Dynasty Lead Barium Glass Chimes (Bian Qing) Unearthed from the Jiangdu King's Mausoleum. In Cultural Heritage of China: 87-106. World Scientific. https://doi.org/10.1142/9789814630290_0006
Glass_Jiangsu_WHan | 17.499 | 15.5 | 38.035 | Li Q, Li Z, Gu D (2016) Archaeological and Technical Study of Western Han Dynasty Lead Barium Glass Chimes (Bian Qing) Unearthed from the Jiangdu King's Mausoleum. In Cultural Heritage of China: 87-106. World Scientific. https://doi.org/10.1142/9789814630290_0006
Glass_Jiangsu_WHan | 17.5 | 15.502 | 38.034 | Li Q, Li Z, Gu D (2016) Archaeological and Technical Study of Western Han Dynasty Lead Barium Glass Chimes (Bian Qing) Unearthed from the Jiangdu King's Mausoleum. In Cultural Heritage of China: 87-106. World Scientific. https://doi.org/10.1142/9789814630290_0006
Glass_Jiangsu_WHan | 17.508 | 15.508 | 38.049 | Li Q, Li Z, Gu D (2016) Archaeological and Technical Study of Western Han Dynasty Lead Barium Glass Chimes (Bian Qing) Unearthed from the Jiangdu King's Mausoleum. In Cultural Heritage of China: 87-106. World Scientific. https://doi.org/10.1142/9789814630290_0006
Glass_Jiangsu_WHan | 17.499 | 15.501 | 38.033 | Li Q, Li Z, Gu D (2016) Archaeological and Technical Study of Western Han Dynasty Lead Barium Glass Chimes (Bian Qing) Unearthed from the Jiangdu King's Mausoleum. In Cultural Heritage of China: 87-106. World Scientific. https://doi.org/10.1142/9789814630290_0006
Glass_Jiangsu_WHan | 17.516 | 15.522 | 38.094 | Li Q, Li Z, Gu D (2016) Archaeological and Technical Study of Western Han Dynasty Lead Barium Glass Chimes (Bian Qing) Unearthed from the Jiangdu King's Mausoleum. In Cultural Heritage of China: 87-106. World Scientific. https://doi.org/10.1142/9789814630290_0006
Glass_Jiangsu_WHan | 17.499 | 15.498 | 38.001 | Li Q, Li Z, Gu D (2016) Archaeological and Technical Study of Western Han Dynasty Lead Barium Glass Chimes (Bian Qing) Unearthed from the Jiangdu King's Mausoleum. In Cultural Heritage of China: 87-106. World Scientific. https://doi.org/10.1142/9789814630290_0006
Glass_Jiangsu_WHan | 17.497 | 15.499 | 38.006 | Li Q, Li Z, Gu D (2016) Archaeological and Technical Study of Western Han Dynasty Lead Barium Glass Chimes (Bian Qing) Unearthed from the Jiangdu King's Mausoleum. In Cultural Heritage of China: 87-106. World Scientific. https://doi.org/10.1142/9789814630290_0006
Glass_Jiangsu_WHan | 17.5 | 15.501 | 38.027 | Li Q, Li Z, Gu D (2016) Archaeological and Technical Study of Western Han Dynasty Lead Barium Glass Chimes (Bian Qing) Unearthed from the Jiangdu King's Mausoleum. In Cultural Heritage of China: 87-106. World Scientific. https://doi.org/10.1142/9789814630290_0006
Glass_Jiangsu_WHan | 17.497 | 15.497 | 38.01 | Li Q, Li Z, Gu D (2016) Archaeological and Technical Study of Western Han Dynasty Lead Barium Glass Chimes (Bian Qing) Unearthed from the Jiangdu King's Mausoleum. In Cultural Heritage of China: 87-106. World Scientific. https://doi.org/10.1142/9789814630290_0006
Glass_Jiangsu_WHan | 17.498 | 15.499 | 38.021 | Li Q, Li Z, Gu D (2016) Archaeological and Technical Study of Western Han Dynasty Lead Barium Glass Chimes (Bian Qing) Unearthed from the Jiangdu King's Mausoleum. In Cultural Heritage of China: 87-106. World Scientific. https://doi.org/10.1142/9789814630290_0006
Glass_Jiangsu_WHan | 17.491 | 15.489 | 37.993 | Li Q, Li Z, Gu D (2016) Archaeological and Technical Study of Western Han Dynasty Lead Barium Glass Chimes (Bian Qing) Unearthed from the Jiangdu King's Mausoleum. In Cultural Heritage of China: 87-106. World Scientific. https://doi.org/10.1142/9789814630290_0006
Glass_Jiangsu_WHan | 17.495 | 15.496 | 38.016 | Li Q, Li Z, Gu D (2016) Archaeological and Technical Study of Western Han Dynasty Lead Barium Glass Chimes (Bian Qing) Unearthed from the Jiangdu King's Mausoleum. In Cultural Heritage of China: 87-106. World Scientific. https://doi.org/10.1142/9789814630290_0006
Glass_Jiangsu_WHan | 17.488 | 15.487 | 37.985 | Li Q, Li Z, Gu D (2016) Archaeological and Technical Study of Western Han Dynasty Lead Barium Glass Chimes (Bian Qing) Unearthed from the Jiangdu King's Mausoleum. In Cultural Heritage of China: 87-106. World Scientific. https://doi.org/10.1142/9789814630290_0006
Glass_Jiangsu_WHan | 17.5 | 15.502 | 38.028 | Li Q, Li Z, Gu D (2016) Archaeological and Technical Study of Western Han Dynasty Lead Barium Glass Chimes (Bian Qing) Unearthed from the Jiangdu King's Mausoleum. In Cultural Heritage of China: 87-106. World Scientific. https://doi.org/10.1142/9789814630290_0006
Glass_Jiangsu_WHan | 17.493 | 15.492 | 37.997 | Li Q, Li Z, Gu D (2016) Archaeological and Technical Study of Western Han Dynasty Lead Barium Glass Chimes (Bian Qing) Unearthed from the Jiangdu King's Mausoleum. In Cultural Heritage of China: 87-106. World Scientific. https://doi.org/10.1142/9789814630290_0006
Glass_Jiangsu_WHan | 17.5 | 15.502 | 38.031 | Li Q, Li Z, Gu D (2016) Archaeological and Technical Study of Western Han Dynasty Lead Barium Glass Chimes (Bian Qing) Unearthed from the Jiangdu King's Mausoleum. In Cultural Heritage of China: 87-106. World Scientific. https://doi.org/10.1142/9789814630290_0006
Glass_Jiangsu_WHan | 17.501 | 15.5 | 38.018 | Li Q, Li Z, Gu D (2016) Archaeological and Technical Study of Western Han Dynasty Lead Barium Glass Chimes (Bian Qing) Unearthed from the Jiangdu King's Mausoleum. In Cultural Heritage of China: 87-106. World Scientific. https://doi.org/10.1142/9789814630290_0006
Glass_Jiangsu_WHan | 17.502 | 15.5 | 38.024 | Li Q, Li Z, Gu D (2016) Archaeological and Technical Study of Western Han Dynasty Lead Barium Glass Chimes (Bian Qing) Unearthed from the Jiangdu King's Mausoleum. In Cultural Heritage of China: 87-106. World Scientific. https://doi.org/10.1142/9789814630290_0006
Glass_Korea_after3rdC | 17.59386 | 15.61895 | 38.64422 | Brill RH, Shirahata H (1995) Lead-Isotope Analyses of Some Asian Glasses. In Proceedings of XVII International Congress on Glass, v. 6, Glass Technology, Glass Archaeometry, 491-496. Chinese Ceramic Society, Beijing.
Glass_Korea_after3rdC | 18.43998 | 16.37009 | 40.50267 | Brill RH, Shirahata H (1995) Lead-Isotope Analyses of Some Asian Glasses. In Proceedings of XVII International Congress on Glass, v. 6, Glass Technology, Glass Archaeometry, 491-496. Chinese Ceramic Society, Beijing.