## Tabelle1
Sample | Minting authority | Ruler | Denomination | Dating | Note | Sampling method | Cluster | Subset in cluster | Pb206_Pb204 | Pb206_Pb204_err | Pb207_Pb204 | Pb207_Pb204_err | Pb208_Pb204 | Pb208_Pb204_err | Pb207_Pb206 | Pb207_Pb206_err | Pb208_Pb206 | Pb208_Pb206_err | Tmod_AJ | mu_AJ | kappa_AJ | Cu_Ag_100 | Pb_Ag_100 | eps_109_Ag | eps_109_Ag_err | Inventory number | Collection
SK064 | Anepigraphic (Derrones?) | None | Triobol | 500 - 480 BCE |  | Etching | None | Forepart of bovine | 18.72599 | 0.000706 | 15.66716 | 0.000588 | 38.86758 | 0.001508 | 0.8366525 | 1.464e-05 | 2.075556 | 3.02e-05 | 93 | 9.807 | 3.933 | NA | NA | NA | NA | 2004/4/28/1 | National Bank of the Republic of North Macedonia
SK074 | Anepigraphic (Derrones?) | None | Diobol | 479 - 460s/450s BCE |  | Etching | None | Bovine kneeling | 18.66138 | 0.001086 | 15.66311 | 0.0009 | 38.76453 | 0.00228 | 0.8393375 | 1.458e-05 | 2.077263 | 3.68e-05 | 133 | 9.804 | 3.921 | NA | NA | NA | NA | 2007/1/7/1 | National Bank of the Republic of North Macedonia
SK076 | Anepigraphic (Derrones?) | None | Diobol | 479 - 460s/450s BCE |  | Etching | None | Bovine kneeling | 18.66376 | 0.000598 | 15.67052 | 0.000524 | 38.79944 | 0.001506 | 0.8396284 | 8.02e-06 | 2.078861 | 2.48e-05 | 146 | 9.832 | 3.94 | NA | NA | NA | NA | 2007/1/9/1 | National Bank of the Republic of North Macedonia
SK058 | Anepigraphic (Derrones?) | None | Triobol | 479 - 460s/450s BCE |  | Etching | None | Bovine kneeling | 18.62788 | 0.000966 | 15.66398 | 0.000806 | 38.74129 | 0.00208 | 0.8408657 | 1.128e-05 | 2.079679 | 2.74e-05 | 160 | 9.814 | 3.931 | NA | NA | NA | NA | 2002/1/31/1 | National Bank of the Republic of North Macedonia
SK063 | Anepigraphic (Derrones?) | None | Hemiobol | 479 - 460s/450s BCE |  | Etching | None | Bull | 18.65087 | 0.001778 | 15.67322 | 0.001572 | 38.76552 | 0.00488 | 0.8403406 | 1.728e-05 | 2.078454 | 0.000125 | 160 | 9.845 | 3.932 | NA | NA | NA | NA | 2004/4/27/1 | National Bank of the Republic of North Macedonia
SK061 | Anepigraphic (Derrones?) | None | Trihemiobol | 479 - 460s/450s BCE |  | Etching | None | Bull | 18.61097 | 0.00078 | 15.66235 | 0.000744 | 38.76381 | 0.00218 | 0.8415715 | 1.106e-05 | 2.082846 | 4.1e-05 | 169 | 9.811 | 3.953 | NA | NA | NA | NA | 2003/1/16/1 | National Bank of the Republic of North Macedonia
SK067 | Anepigraphic (Derrones?) | None | Trihemiobol | 479 - 460s/450s BCE |  | Etching | None | Forepart of bovine | 18.61628 | 0.001026 | 15.66552 | 0.001036 | 38.73325 | 0.00286 | 0.8415009 | 1.6e-05 | 2.080672 | 6.88e-05 | 171 | 9.823 | 3.935 | NA | NA | NA | NA | 2005/1/15/1 | National Bank of the Republic of North Macedonia
SK060 | Anepigraphic (Derrones?) | None | Triobol | 479 - 460s/450s BCE |  | Etching | None | Bovine kneeling | 18.60535 | 0.000776 | 15.66694 | 0.000752 | 38.78521 | 0.00214 | 0.8420644 | 1.222e-05 | 2.084595 | 5.24e-05 | 182 | 9.83 | 3.969 | NA | NA | NA | NA | 2003/1/4/1 | National Bank of the Republic of North Macedonia
SK057 | Anepigraphic (Derrones?) | None | Obol | 479 - 460s/450s BCE |  | Etching | None | Bull | 18.61143 | 0.000806 | 15.67116 | 0.000722 | 38.74025 | 0.001744 | 0.8420196 | 1.068e-05 | 2.081532 | 3.16e-05 | 186 | 9.846 | 3.944 | NA | NA | NA | NA | 1999/23/2/4 | National Bank of the Republic of North Macedonia
SK073 | Anepigraphic (Derrones?) | None | Diobol | 479 - 460s/450s BCE |  | Etching | None | Bull | 18.6005 | 0.000726 | 15.6683 | 0.000656 | 38.71065 | 0.00204 | 0.8423692 | 1.004e-05 | 2.081148 | 4.02e-05 | 188 | 9.837 | 3.934 | NA | NA | NA | NA | 2007/1/6/1 | National Bank of the Republic of North Macedonia
SK070 | Anepigraphic (Derrones?) | None | Trihemiobol | 479 - 460s/450s BCE |  | Etching | None | Bull | 18.59218 | 0.000834 | 15.66624 | 0.000814 | 38.67408 | 0.00218 | 0.8426387 | 1.16e-05 | 2.080155 | 3.94e-05 | 190 | 9.83 | 3.92 | NA | NA | NA | NA | 2007/1/3/1 | National Bank of the Republic of North Macedonia
SK072 | Anepigraphic (Derrones?) | None | Diobol | 479 - 460s/450s BCE | Perforated | Etching | None | Bovine kneeling | 18.56628 | 0.00067 | 15.65879 | 0.000722 | 38.65912 | 0.00202 | 0.8434034 | 1.008e-05 | 2.082276 | 4.06e-05 | 195 | 9.807 | 3.927 | NA | NA | NA | NA | 2007/1/5/1 | National Bank of the Republic of North Macedonia
SK069 | Anepigraphic (Derrones?) | None | Obol | 479 - 460s/450s BCE |  | Etching | None | Bull | 18.5317 | 0.000986 | 15.6683 | 0.000794 | 38.64306 | 0.002 | 0.8454875 | 9.44e-06 | 2.085217 | 2.7e-05 | 239 | 9.852 | 3.945 | NA | NA | NA | NA | 2007/1/2/1 | National Bank of the Republic of North Macedonia
SK066 | Anepigraphic (Derrones?) | None | Triobol | 479 - 460s/450s BCE |  | Etching | None | Bull | 18.50216 | 0.00088 | 15.65723 | 0.00077 | 38.5993 | 0.00208 | 0.8462405 | 1.02e-05 | 2.086207 | 3.8e-05 | 240 | 9.815 | 3.937 | NA | NA | NA | NA | 2005/1/12/1 | National Bank of the Republic of North Macedonia
SK059 | Anepigraphic (Derrones?) | None | Trihemiobol | 479 - 460s/450s BCE |  | Etching | None | Forepart of bovine | 18.42181 | 0.000778 | 15.66805 | 0.00065 | 38.55559 | 0.00178 | 0.8505123 | 1.11e-05 | 2.09291 | 3.3e-05 | 319 | 9.876 | 3.971 | NA | NA | NA | NA | 2002/3/14/1 | National Bank of the Republic of North Macedonia
SK062 | Anepigraphic (Derrones?) | None | Triobol | 479 - 460s/450s BCE |  | Etching | None | Bovine kneeling | 18.33541 | 0.00096 | 15.65029 | 0.000734 | 38.37987 | 0.00216 | 0.8535601 | 1.636e-05 | 2.09319 | 3.22e-05 | 350 | 9.826 | 3.929 | NA | NA | NA | NA | 2004/4/26/1 | National Bank of the Republic of North Macedonia
SK078 | Anepigraphic (Laeaei?) | None | Octodrachm | 479 - 460s/450s BCE | Broken; repaired; decadrachm (Tzamalis), dodecadrachm (https://silver.knowledge.wiki/Derrones) | Etching | None | Chariot | 18.684 | 0.001194 | 15.66504 | 0.000988 | 38.8348 | 0.00266 | 0.8384087 | 1.044e-05 | 2.078492 | 2.92e-05 | 120 | 9.807 | 3.942 | NA | NA | NA | NA | 1999/22/1/1 | National Bank of the Republic of North Macedonia
P345 | Apollonia | None | Drachm | 80/70-48 BCE |  | Drilling | ad2 | Apollonia | 18.7919 | 0.000906 | 15.68354 | 0.000882 | 38.89647 | 0.00246 | 0.8345897 | 1.494e-05 | 2.069826 | 4.74e-05 | 76 | 9.858 | 3.911 | 18.43887 | 1.46745 | -1.292612 | 0.1814344 | NA | None
P342 | Apollonia | None | Drachm | 80/70-48 BCE |  | Drilling | ad2 | Apollonia | 18.80699 | 0.000892 | 15.68153 | 0.000898 | 38.86482 | 0.00252 | 0.8338026 | 1.38e-05 | 2.066462 | 5.48e-05 | 61 | 9.847 | 3.885 | 29.52029 | 2.421196 | -1.815035 | 0.314002 | NA | None
P343 | Apollonia | None | Drachm | 80/70-48 BCE |  | Drilling | ad3 | Apollonia | 18.65682 | 0.001006 | 15.67789 | 0.00108 | 38.88616 | 0.00354 | 0.840326 | 1.954e-05 | 2.084234 | 9.84e-05 | 165 | 9.862 | 3.991 | 22.45169 | 1.60502 | -1.898535 | 0.1756977 | NA | None
M366 | Apollonia | None | Drachm | 80/70-48 BCE |  | Drilling | ad3 | Apollonia | 18.70027 | 0.001026 | 15.67328 | 0.001084 | 38.93175 | 0.00406 | 0.8381302 | 1.782e-05 | 2.081878 | 0.0001178 | 124 | 9.836 | 3.984 | 26.49924 | 2.078618 | -0.7796193 | 0.2252126 | M3547 | Archaeological Museum of Münster
P347 | Apollonia | None | Drachm | 80/70-48 BCE |  | Drilling | ad3 | Apollonia | 18.70035 | 0.000756 | 15.67903 | 0.000774 | 38.93614 | 0.00288 | 0.838443 | 1.268e-05 | 2.082038 | 7.38e-05 | 135 | 9.858 | 3.988 | 28.57785 | 2.189504 | NA | NA | NA | None
P344 | Apollonia | None | Drachm | 80/70-48 BCE |  | Drilling | ad3 | Apollonia | 18.70037 | 0.00079 | 15.67998 | 0.000882 | 38.93618 | 0.00324 | 0.8384614 | 1.778e-05 | 2.082169 | 9.22e-05 | 137 | 9.862 | 3.989 | 25.35086 | 1.709854 | -1.509377 | 0.1853659 | NA | None
M365 | Apollonia | None | Drachm | 80/70-48 BCE |  | Drilling | ad3 | Apollonia | 18.72533 | 0.000676 | 15.6737 | 0.00066 | 38.91393 | 0.00242 | 0.837041 | 1.178e-05 | 2.078123 | 8.48e-05 | 106 | 9.832 | 3.959 | 6.383389 | 0.4964314 | -0.514893 | 0.09628207 | M5390 | Archaeological Museum of Münster
SK053 | Damastion | None | Tetrobol | с. 350/45 – 330 BCE |  | Etching | dp1 | Post-360 BCE | 18.54333 | 0.00101 | 15.66666 | 0.00094 | 38.65756 | 0.00254 | 0.8448682 | 1.012e-05 | 2.084701 | 4.08e-05 | 227 | 9.843 | 3.944 | NA | NA | NA | NA | 2002/1/52/1 | National Bank of the Republic of North Macedonia
SK040 | Damastion | None | Tetrobol | с. 395 - с. 390/85 BCE |  | Etching | dp1 | Pre-360 BCE | 18.5764 | 0.000666 | 15.65955 | 0.000626 | 38.70318 | 0.001772 | 0.842969 | 1.058e-05 | 2.083439 | 3.52e-05 | 189 | 9.808 | 3.943 | NA | NA | NA | NA | 2008/1/18/1 | National Bank of the Republic of North Macedonia
SK051 | Damastion | None | Tetrobol | с. 350/45 – 330 BCE |  | Etching | dp1 | Post-360 BCE | 18.57764 | 0.000912 | 15.66609 | 0.000824 | 38.65307 | 0.00218 | 0.8432889 | 8.12e-06 | 2.080664 | 3.18e-05 | 201 | 9.833 | 3.919 | NA | NA | NA | NA | 2008/3/3/1 | National Bank of the Republic of North Macedonia
SK050 | Damastion | None | Tetrobol | с. 350/45 – 330 BCE |  | Etching | dp1 | Post-360 BCE | 18.58136 | 0.000574 | 15.65083 | 0.000466 | 38.70848 | 0.001236 | 0.842283 | 7.16e-06 | 2.083203 | 2.38e-05 | 169 | 9.773 | 3.94 | NA | NA | NA | NA | 2001/9/6/3 | National Bank of the Republic of North Macedonia
SK045 | Damastion | None | Drachm | с. 350/45 – 330 BCE |  | Etching | dp1 | Post-360 BCE | 18.58994 | 0.000644 | 15.66105 | 0.000518 | 38.74522 | 0.0015 | 0.8424427 | 1.284e-05 | 2.084224 | 3.58e-05 | 182 | 9.811 | 3.957 | NA | NA | NA | NA | 2002/1/52/2 | National Bank of the Republic of North Macedonia
DA-2 | Damastion | None | Tetrobol | с. 350/45 – 330 BCE | From excavation at Cërnicë/Cernica, Gjilan/Gnjilane, Kosovo | Abrasion with quartz glass rods | dp1 | Post-360 BCE | 18.591 | 0.004 | 15.645 | 0.004 | 38.694 | 0.025 | 0.8415 | 1e-05 | 2.0813 | 0.0001 | 150 | 9.748 | 3.924 | NA | NA | NA | NA | 413 | Archaeological Institute of Kosovo
SK044 | Damastion | None | Drachm | с. 350/45 – 330 BCE | Chipped | Etching | dp1 | Post-360 BCE | 18.59844 | 0.001216 | 15.66328 | 0.001126 | 38.74777 | 0.00442 | 0.8421695 | 1.802e-05 | 2.083426 | 0.0001334 | 180 | 9.818 | 3.953 | NA | NA | NA | NA | 2008/1/17/1 | National Bank of the Republic of North Macedonia
SK043 | Damastion | None | Tetradrachm | с. 350/45 – 330 BCE |  | Etching | dp1 | Post-360 BCE | 18.59999 | 0.000708 | 15.65545 | 0.000678 | 38.74621 | 0.001574 | 0.8416779 | 1.56e-05 | 2.083149 | 4.24e-05 | 164 | 9.787 | 3.949 | NA | NA | NA | NA | 2005/2/53/1 | National Bank of the Republic of North Macedonia
DA-1 | Damastion | None | Tetradrachm | с. 350/45 – 330 BCE | Stray find from Veletin, Shashkoc/Šaškovac, Kosovo | Abrasion with quartz glass rods | dp1 | Post-360 BCE | 18.604 | 0.001 | 15.646 | 0.001 | 38.718 | 0.006 | 0.841 | 1e-05 | 2.0812 | 0.0001 | 142 | 9.749 | 3.928 | NA | NA | NA | NA | NA | Kosovo Museum
SK039 | Damastion | None | Tetradrachm | с. 395 - с. 390/85 BCE |  | Etching | dp1 | Pre-360 BCE | 18.60468 | 0.00058 | 15.66686 | 0.000558 | 38.7406 | 0.001732 | 0.8420903 | 8.3e-06 | 2.08228 | 3.64e-05 | 182 | 9.83 | 3.947 | NA | NA | NA | NA | 1999/1/2/1 | National Bank of the Republic of North Macedonia
SK041 | Damastion | None | Tetrobol | с. 380 - 365/360 BCE | Chipped | Etching | dp1 | Pre-360 BCE | 18.60698 | 0.000526 | 15.6612 | 0.00047 | 38.76154 | 0.001128 | 0.8416839 | 6.54e-06 | 2.08316 | 2.08e-05 | 170 | 9.808 | 3.954 | NA | NA | NA | NA | 2008/1/19/1 | National Bank of the Republic of North Macedonia
SK048 | Damastion | None | Tetrobol | с. 350/45 – 330 BCE |  | Etching | dp1 | Post-360 BCE | 18.61221 | 0.000638 | 15.65812 | 0.000516 | 38.75499 | 0.001516 | 0.8412795 | 7.56e-06 | 2.08226 | 3.24e-05 | 160 | 9.795 | 3.946 | NA | NA | NA | NA | 2001/9/6/1 | National Bank of the Republic of North Macedonia
SK047 | Damastion | None | Drachm | с. 350/45 – 330 BCE |  | Etching | dp1 | Post-360 BCE | 18.61378 | 0.000786 | 15.65104 | 0.000828 | 38.73081 | 0.00232 | 0.8408375 | 9.78e-06 | 2.080775 | 7.18e-05 | 145 | 9.767 | 3.93 | NA | NA | NA | NA | 2001/9/6/5 | National Bank of the Republic of North Macedonia
SK042 | Damastion | None | Drachm | с. 365/60 - 350/45 BCE |  | Etching | dp1 | Post-360 BCE | 18.62158 | 0.00049 | 15.66011 | 0.000512 | 38.76033 | 0.001784 | 0.8409775 | 9.36e-06 | 2.081515 | 3.96e-05 | 157 | 9.8 | 3.943 | NA | NA | NA | NA | 2008/1/16/1 | National Bank of the Republic of North Macedonia
SK046 | Damastion | None | Drachm | с. 350/45 – 330 BCE | Chipped | Etching | dp2 | Post-360 BCE | 18.76664 | 0.00067 | 15.66697 | 0.000528 | 38.93101 | 0.00185 | 0.8348509 | 8.06e-06 | 2.074506 | 4.44e-05 | 62 | 9.799 | 3.938 | NA | NA | NA | NA | 2003/4/1/1 | National Bank of the Republic of North Macedonia
SK052 | Damastion | None | Tetrobol | с. 350/45 – 330 BCE |  | Etching | dp2 | Post-360 BCE | 18.76424 | 0.000792 | 15.66707 | 0.000726 | 38.92456 | 0.001996 | 0.8349339 | 8.74e-06 | 2.074384 | 4.78e-05 | 64 | 9.799 | 3.937 | NA | NA | NA | NA | 2008/1/20/1 | National Bank of the Republic of North Macedonia
SK049 | Damastion | None | Tetrobol | с. 350/45 – 330 BCE |  | Etching | dp2 | Post-360 BCE | 18.75685 | 0.000582 | 15.66484 | 0.000466 | 38.91357 | 0.001262 | 0.8351642 | 7.48e-06 | 2.074645 | 4.04e-05 | 65 | 9.792 | 3.935 | NA | NA | NA | NA | 2001/9/6/2 | National Bank of the Republic of North Macedonia
P348 | Dyrrhachium | None | Drachm | 230-120 BCE |  | Drilling | ad1 | Dyrrhachium | 18.66769 | 0.001208 | 15.66108 | 0.001278 | 38.87451 | 0.00382 | 0.8389327 | 1.95e-05 | 2.08243 | 9.48e-05 | 124 | 9.795 | 3.972 | 0.4908096 | 0.3388629 | -0.6552401 | 0.143152 | NA | None
M367 | Dyrrhachium | None | Stater | c. 450-350 BCE |  | Drilling | ad1 | Dyrrhachium | 18.66821 | 0.000498 | 15.63909 | 0.000478 | 38.74285 | 0.001636 | 0.8377088 | 9.42e-06 | 2.075296 | 5.22e-05 | 80 | 9.71 | 3.897 | 3.772049 | 0.1458749 | -0.2739392 | 0.4013048 | M747 | Archaeological Museum of Münster
M368 | Dyrrhachium | None | Stater | c. 340-280 BCE |  | Drilling | ad1 | Dyrrhachium | 18.72526 | 0.00154 | 15.66466 | 0.001814 | 38.83666 | 0.00644 | 0.8365637 | 3.16e-05 | 2.074042 | 0.0001658 | 88 | 9.798 | 3.917 | 4.697973 | 0.3077031 | 0.2104386 | 0.2951796 | M3548 | Archaeological Museum of Münster
P351 | Dyrrhachium | None | Drachm | 80/70-60/55 BCE |  | Drilling | ad3 | Dyrrhachium | 18.6929 | 0.00087 | 15.67735 | 0.000852 | 38.94327 | 0.00258 | 0.8386823 | 1.278e-05 | 2.083313 | 5.96e-05 | 137 | 9.853 | 3.996 | 25.81895 | 1.557441 | -1.650974 | 0.2661841 | NA | None
M371 | Dyrrhachium | None | Drachm | 80/70-60/55 BCE |  | Drilling | ad3 | Dyrrhachium | 18.70206 | 0.001178 | 15.67575 | 0.001212 | 38.94939 | 0.00404 | 0.8381922 | 1.912e-05 | 2.082691 | 0.0001196 | 127 | 9.845 | 3.993 | 15.12306 | 2.119334 | -0.7474359 | 0.1319805 | M5398 | Archaeological Museum of Münster
M369 | Dyrrhachium | None | Drachm | 120/100-80/70 BCE |  | Drilling | ad3 | Dyrrhachium | 18.70445 | 0.00145 | 15.67613 | 0.00163 | 38.89511 | 0.00784 | 0.8380878 | 2.28e-05 | 2.079454 | 0.000264 | 126 | 9.846 | 3.964 | 2.056565 | 1.129475 | -1.854364 | 0.183055 | M3549 | Archaeological Museum of Münster
M372 | Dyrrhachium | None | Drachm | 80/70-60/55 BCE |  | Drilling | ad3 | Dyrrhachium | 18.70496 | 0.001498 | 15.67812 | 0.001796 | 38.94982 | 0.00622 | 0.8381904 | 2.98e-05 | 2.082367 | 0.0001572 | 130 | 9.854 | 3.992 | 8.761037 | 0.6802288 | -0.9608579 | 0.2237284 | M5397 | Archaeological Museum of Münster
P350 | Dyrrhachium | None | Drachm | 80/70-60/55 BCE |  | Drilling | ad3 | Dyrrhachium | 18.70759 | 0.00079 | 15.68145 | 0.000856 | 38.94846 | 0.0023 | 0.8382425 | 1.204e-05 | 2.081931 | 4.54e-05 | 134 | 9.866 | 3.991 | 7.528916 | 1.76125 | -1.44789 | 0.1927711 | NA | None
P346 | Dyrrhachium | None | Drachm | 120-80/70 BCE |  | Drilling | ad3 | Dyrrhachium | 18.7145 | 0.00077 | 15.68279 | 0.00075 | 38.96658 | 0.00246 | 0.8380215 | 1.148e-05 | 2.082111 | 4.88e-05 | 132 | 9.87 | 3.996 | 3.938182 | 1.451373 | -1.724364 | 0.2518664 | NA | None
M370 | Dyrrhachium | None | Drachm | 80/70-60/55 BCE |  | Drilling | ad3 | Dyrrhachium | 18.7239 | 0.000596 | 15.67756 | 0.000484 | 38.94423 | 0.001908 | 0.8372969 | 8.56e-06 | 2.079889 | 7.36e-05 | 115 | 9.848 | 3.976 | 3.928905 | 1.302073 | -0.7318833 | 0.1823731 | M5396 | Archaeological Museum of Münster
M373 | Kings of Paeonia | Audoleon | Drachm | 315–306 BCE |  | Drilling | None | Audoleon | 18.7311 | 0.001024 | 15.66449 | 0.001098 | 38.83875 | 0.0034 | 0.8362832 | 2.16e-05 | 2.073505 | 8.52e-05 | 84 | 9.796 | 3.914 | 4.542567 | 0.7141978 | 0.5662645 | 0.06285976 | M654 | Archaeological Museum of Münster
B021 | Kings of Paeonia | Audoleon | Drachm | 315–306 BCE |  | Etching | None | Audoleon | 18.68361 | 0.00088 | 15.66868 | 0.000892 | 38.8191 | 0.00274 | 0.8386412 | 1.31e-05 | 2.077476 | 6.44e-05 | 127 | 9.821 | 3.936 | NA | NA | NA | NA | Plateau 130 : coll. L. de Hirsch 942 | Royal Library Brussels
B019 | Kings of Paeonia | Audoleon | Tetradrachm | 315–306 BCE |  | Etching | None | Audoleon | 18.64665 | 0.000736 | 15.66592 | 0.000614 | 38.74397 | 0.001506 | 0.8401467 | 1.198e-05 | 2.077811 | 2.62e-05 | 149 | 9.818 | 3.921 | NA | NA | NA | NA | Plateau 130 : coll. L. de Hirsch 941 | Royal Library Brussels
B020 | Kings of Paeonia | Audoleon | Drachm | 315–306 BCE |  | Etching | None | Audoleon | 18.37768 | 0.000962 | 15.64507 | 0.000854 | 38.44206 | 0.00218 | 0.8513157 | 1.572e-05 | 2.091774 | 4.06e-05 | 309 | 9.795 | 3.933 | NA | NA | NA | NA | Plateau 130 : coll. L. de Hirsch 943 | Royal Library Brussels
SK009 | Kings of Paeonia | Lykkeios | Tetradrachm | 359/8 – с. 340/35 BCE | Hoard (Vozarci-Shivec) | Etching | None | Lykkeios | 18.49202 | 0.00172 | 15.65588 | 0.001366 | 38.55258 | 0.00358 | 0.8466234 | 1.856e-05 | 2.084821 | 3.58e-05 | 245 | 9.811 | 3.919 | NA | NA | NA | NA | 2008/2/4/1 | National Bank of the Republic of North Macedonia
SK035 | Kings of Paeonia | Lykkeios | Tetradrachm | 359/8 – с. 340/35 BCE | Hoard (Vozarci-Shivec) | Etching | None | Lykkeios | 18.51635 | 0.000824 | 15.65019 | 0.000768 | 38.59093 | 0.001928 | 0.8452098 | 8.98e-06 | 2.08419 | 2.9e-05 | 216 | 9.784 | 3.921 | NA | NA | NA | NA | 2008/2/31/1 | National Bank of the Republic of North Macedonia
SK004 | Kings of Paeonia | Lykkeios | Tetradrachm | 359/8 – с. 340/35 BCE | Hoard (Vozarci-Shivec) | Etching | None | Lykkeios | 18.52164 | 0.000888 | 15.65582 | 0.000784 | 38.54252 | 0.001928 | 0.8452692 | 8.26e-06 | 2.080955 | 2.66e-05 | 223 | 9.805 | 3.894 | NA | NA | NA | NA | 2004/4/2/1 | National Bank of the Republic of North Macedonia
SK010 | Kings of Paeonia | Lykkeios | Tetradrachm | 359/8 – с. 340/35 BCE | Hoard (Vozarci-Shivec) | Etching | None | Lykkeios | 18.53439 | 0.000706 | 15.65995 | 0.00066 | 38.62491 | 0.001758 | 0.8449202 | 9.06e-06 | 2.083975 | 4.28e-05 | 221 | 9.818 | 3.93 | NA | NA | NA | NA | 2008/2/5/1 | National Bank of the Republic of North Macedonia
SK011 | Kings of Paeonia | Lykkeios | Tetradrachm | 359/8 – с. 340/35 BCE | Hoard (Vozarci-Shivec) | Etching | None | Lykkeios | 18.54291 | 0.000822 | 15.6621 | 0.000784 | 38.64274 | 0.00216 | 0.844612 | 9.82e-06 | 2.083893 | 4.34e-05 | 219 | 9.825 | 3.935 | NA | NA | NA | NA | 2008/2/6/1 | National Bank of the Republic of North Macedonia
SK038 | Kings of Paeonia | Lykkeios | Tetradrachm | 359/8 – с. 340/35 BCE | Hoard (Vozarci-Shivec) | Etching | None | Lykkeios | 18.55026 | 0.000818 | 15.66548 | 0.00068 | 38.63228 | 0.00185 | 0.8444957 | 7.74e-06 | 2.082591 | 1.746e-05 | 220 | 9.836 | 3.926 | NA | NA | NA | NA | 2004/4/4/1 | National Bank of the Republic of North Macedonia
SK007 | Kings of Paeonia | Lykkeios | Tetradrachm | 359/8 – с. 340/35 BCE | Hoard (Vozarci-Shivec) | Etching | None | Lykkeios | 18.55417 | 0.001524 | 15.65579 | 0.001054 | 38.64191 | 0.0032 | 0.8437677 | 2.78e-05 | 2.082665 | 4.44e-05 | 198 | 9.798 | 3.925 | NA | NA | NA | NA | 2008/2/2/1 | National Bank of the Republic of North Macedonia
SK012 | Kings of Paeonia | Lykkeios | Tetradrachm | 359/8 – с. 340/35 BCE | Hoard (Vozarci-Shivec) | Etching | None | Lykkeios | 18.50587 | 0.001064 | 15.67589 | 0.000872 | 38.65312 | 0.00236 | 0.8470429 | 2.02e-05 | 2.0886 | 7.46e-05 | 272 | 9.887 | 3.97 | NA | NA | NA | NA | 2008/2/7/1 | National Bank of the Republic of North Macedonia
SK029 | Kings of Paeonia | Lykkeios | Tetradrachm | 359/8 – с. 340/35 BCE | Hoard (Vozarci-Shivec) | Etching | None | Lykkeios | 18.51438 | 0.000406 | 15.65758 | 0.000376 | 38.70969 | 0.001012 | 0.8456992 | 6.66e-06 | 2.09079 | 2.2e-05 | 231 | 9.813 | 3.987 | NA | NA | NA | NA | 2008/2/24/1 | National Bank of the Republic of North Macedonia
SK017 | Kings of Paeonia | Lykkeios | Tetradrachm | 359/8 – с. 340/35 BCE | Hoard (Vozarci-Shivec) | Etching | None | Lykkeios | 18.68959 | 0.000548 | 15.68025 | 0.00046 | 38.87659 | 0.001148 | 0.838988 | 8.7e-06 | 2.080117 | 3.22e-05 | 145 | 9.865 | 3.965 | NA | NA | NA | NA | 2008/2/12/1 | National Bank of the Republic of North Macedonia
SK024 | Kings of Paeonia | Lykkeios | Tetradrachm | 359/8 – с. 340/35 BCE | Hoard (Vozarci-Shivec) | Etching | None | Lykkeios | 18.67061 | 0.000532 | 15.67424 | 0.000498 | 38.82512 | 0.001434 | 0.839523 | 8.46e-06 | 2.079491 | 3.54e-05 | 148 | 9.845 | 3.95 | NA | NA | NA | NA | 2008/2/19/1 | National Bank of the Republic of North Macedonia
SK018 | Kings of Paeonia | Lykkeios | Tetradrachm | 359/8 – с. 340/35 BCE | Hoard (Vozarci-Shivec) | Etching | None | Lykkeios | 18.66955 | 0.000704 | 15.67018 | 0.000912 | 38.81662 | 0.00304 | 0.8393255 | 1.918e-05 | 2.079115 | 8.52e-05 | 141 | 9.83 | 3.944 | NA | NA | NA | NA | 2008/2/13/1 | National Bank of the Republic of North Macedonia
SK022 | Kings of Paeonia | Lykkeios | Tetradrachm | 359/8 – с. 340/35 BCE | Hoard (Vozarci-Shivec) | Etching | None | Lykkeios | 18.66751 | 0.000626 | 15.64807 | 0.000706 | 38.77715 | 0.002 | 0.8382667 | 1.094e-05 | 2.077274 | 4.1e-05 | 99 | 9.745 | 3.918 | NA | NA | NA | NA | 2008/2/17/1 | National Bank of the Republic of North Macedonia
SK033 | Kings of Paeonia | Lykkeios | Tetradrachm | 359/8 – с. 340/35 BCE | Hoard (Vozarci-Shivec) | Etching | None | Lykkeios | 18.65888 | 0.000542 | 15.65283 | 0.00043 | 38.77964 | 0.001042 | 0.838899 | 1.28e-05 | 2.07838 | 3.08e-05 | 115 | 9.765 | 3.926 | NA | NA | NA | NA | 2008/2/28/1 | National Bank of the Republic of North Macedonia
SK021 | Kings of Paeonia | Lykkeios | Tetradrachm | 359/8 – с. 340/35 BCE | Hoard (Vozarci-Shivec) | Etching | None | Lykkeios | 18.65862 | 0.00061 | 15.66396 | 0.000508 | 38.79557 | 0.001302 | 0.8395012 | 9.24e-06 | 2.079234 | 2.68e-05 | 137 | 9.808 | 3.939 | NA | NA | NA | NA | 2008/2/16/1 | National Bank of the Republic of North Macedonia
SK028 | Kings of Paeonia | Lykkeios | Tetradrachm | 359/8 – с. 340/35 BCE | Hoard (Vozarci-Shivec) | Etching | None | Lykkeios | 18.65838 | 0.000614 | 15.65533 | 0.000626 | 38.78633 | 0.00178 | 0.8390462 | 9.08e-06 | 2.078724 | 4.54e-05 | 120 | 9.774 | 3.931 | NA | NA | NA | NA | 2008/2/23/1 | National Bank of the Republic of North Macedonia
SK032 | Kings of Paeonia | Lykkeios | Tetradrachm | 359/8 – с. 340/35 BCE | Hoard (Vozarci-Shivec) | Etching | None | Lykkeios | 18.65652 | 0.000646 | 15.65759 | 0.000592 | 38.78055 | 0.00262 | 0.83926 | 7.22e-06 | 2.078608 | 9.34e-05 | 126 | 9.784 | 3.93 | NA | NA | NA | NA | 2008/2/27/1 | National Bank of the Republic of North Macedonia
SK036 | Kings of Paeonia | Lykkeios | Tetradrachm | 359/8 – с. 340/35 BCE | Hoard (Vozarci-Shivec) | Etching | None | Lykkeios | 18.65334 | 0.000512 | 15.65182 | 0.000466 | 38.76357 | 0.001344 | 0.8390831 | 8.4e-06 | 2.07811 | 3.22e-05 | 117 | 9.762 | 3.921 | NA | NA | NA | NA | 2003/2/20/1 | National Bank of the Republic of North Macedonia
SK019 | Kings of Paeonia | Lykkeios | Tetradrachm | 359/8 – с. 340/35 BCE | Hoard (Vozarci-Shivec) | Etching | None | Lykkeios | 18.65181 | 0.000564 | 15.67138 | 0.000564 | 38.80827 | 0.00202 | 0.8401973 | 1.012e-05 | 2.080668 | 4.22e-05 | 156 | 9.838 | 3.952 | NA | NA | NA | NA | 2008/2/14/1 | National Bank of the Republic of North Macedonia
SK031 | Kings of Paeonia | Lykkeios | Tetradrachm | 359/8 – с. 340/35 BCE | Hoard (Vozarci-Shivec) | Etching | None | Lykkeios | 18.65003 | 0.000696 | 15.64391 | 0.000738 | 38.74989 | 0.001866 | 0.8388263 | 1.508e-05 | 2.077764 | 5.44e-05 | 104 | 9.732 | 3.914 | NA | NA | NA | NA | 2008/2/26/1 | National Bank of the Republic of North Macedonia
SK006 | Kings of Paeonia | Lykkeios | Tetradrachm | 359/8 – с. 340/35 BCE | Hoard (Vozarci-Shivec) | Etching | None | Lykkeios | 18.64209 | 0.000994 | 15.66757 | 0.000874 | 38.75449 | 0.0027 | 0.8404412 | 8.04e-06 | 2.078905 | 4.42e-05 | 156 | 9.825 | 3.93 | NA | NA | NA | NA | 2008/2/1/1 | National Bank of the Republic of North Macedonia
SK026 | Kings of Paeonia | Lykkeios | Tetradrachm | 359/8 – с. 340/35 BCE | Hoard (Vozarci-Shivec) | Etching | None | Lykkeios | 18.64012 | 0.000692 | 15.65791 | 0.000656 | 38.77088 | 0.001896 | 0.8400145 | 1.048e-05 | 2.079981 | 4.44e-05 | 139 | 9.788 | 3.936 | NA | NA | NA | NA | 2008/2/21/1 | National Bank of the Republic of North Macedonia
SK025 | Kings of Paeonia | Lykkeios | Tetradrachm | 359/8 – с. 340/35 BCE | Hoard (Vozarci-Shivec) | Etching | None | Lykkeios | 18.63823 | 0.000524 | 15.65959 | 0.000468 | 38.76642 | 0.00155 | 0.8401883 | 9.22e-06 | 2.079952 | 3.02e-05 | 143 | 9.795 | 3.935 | NA | NA | NA | NA | 2008/2/20/1 | National Bank of the Republic of North Macedonia
SK020 | Kings of Paeonia | Lykkeios | Tetradrachm | 359/8 – с. 340/35 BCE | Hoard (Vozarci-Shivec) | Etching | None | Lykkeios | 18.6321 | 0.000984 | 15.66795 | 0.00081 | 38.77171 | 0.0021 | 0.8409077 | 1.03e-05 | 2.080917 | 2.86e-05 | 164 | 9.829 | 3.945 | NA | NA | NA | NA | 2008/2/15/1 | National Bank of the Republic of North Macedonia
SK013 | Kings of Paeonia | Lykkeios | Tetradrachm | 359/8 – с. 340/35 BCE | Hoard (Vozarci-Shivec) | Etching | None | Lykkeios | 18.63051 | 0.00083 | 15.68175 | 0.000832 | 38.7786 | 0.00206 | 0.8417282 | 1.558e-05 | 2.081444 | 4.08e-05 | 192 | 9.883 | 3.955 | NA | NA | NA | NA | 2008/2/8/1 | National Bank of the Republic of North Macedonia
SK016 | Kings of Paeonia | Lykkeios | Tetradrachm | 359/8 – с. 340/35 BCE | Hoard (Vozarci-Shivec) | Etching | None | Lykkeios | 18.62949 | 0.000562 | 15.65115 | 0.000522 | 38.73284 | 0.001786 | 0.8401382 | 8.3e-06 | 2.079113 | 3.46e-05 | 133 | 9.764 | 3.921 | NA | NA | NA | NA | 2008/2/11/1 | National Bank of the Republic of North Macedonia
SK030 | Kings of Paeonia | Lykkeios | Tetradrachm | 359/8 – с. 340/35 BCE | Hoard (Vozarci-Shivec) | Etching | None | Lykkeios | 18.62919 | 0.000806 | 15.65913 | 0.00072 | 38.74789 | 0.00214 | 0.8405728 | 7.96e-06 | 2.080009 | 3.24e-05 | 149 | 9.795 | 3.932 | NA | NA | NA | NA | 2008/2/25/1 | National Bank of the Republic of North Macedonia
SK003 | Kings of Paeonia | Lykkeios | Tetradrachm | 359/8 – с. 340/35 BCE | Single find? | Etching | None | Lykkeios | 18.62622 | 0.000484 | 15.67183 | 0.000542 | 38.74552 | 0.00173 | 0.8413809 | 9.12e-06 | 2.080145 | 4.3e-05 | 176 | 9.845 | 3.937 | NA | NA | NA | NA | 1999/51/1/2 | National Bank of the Republic of North Macedonia
SK023 | Kings of Paeonia | Lykkeios | Tetradrachm | 359/8 – с. 340/35 BCE | Hoard (Vozarci-Shivec) | Etching | None | Lykkeios | 18.62613 | 0.00081 | 15.68738 | 0.000778 | 38.80572 | 0.00202 | 0.8422255 | 1.024e-05 | 2.083405 | 4.38e-05 | 206 | 9.906 | 3.973 | NA | NA | NA | NA | 2008/2/18/1 | National Bank of the Republic of North Macedonia
SK015 | Kings of Paeonia | Lykkeios | Tetradrachm | 359/8 – с. 340/35 BCE | Hoard (Vozarci-Shivec) | Etching | None | Lykkeios | 18.62571 | 0.000594 | 15.65603 | 0.000524 | 38.74976 | 0.001474 | 0.8405687 | 7.82e-06 | 2.080453 | 2.94e-05 | 146 | 9.784 | 3.934 | NA | NA | NA | NA | 2008/2/10/1 | National Bank of the Republic of North Macedonia
SK014 | Kings of Paeonia | Lykkeios | Tetradrachm | 359/8 – с. 340/35 BCE | Hoard (Vozarci-Shivec) | Etching | None | Lykkeios | 18.621 | 0.001244 | 15.68097 | 0.001368 | 38.80408 | 0.00352 | 0.8421001 | 2.84e-05 | 2.083835 | 7.94e-05 | 197 | 9.882 | 3.974 | NA | NA | NA | NA | 2008/2/9/1 | National Bank of the Republic of North Macedonia
SK037 | Kings of Paeonia | Lykkeios | Tetradrachm | 359/8 – с. 340/35 BCE | Hoard (Vozarci-Shivec) | Etching | None | Lykkeios | 18.61595 | 0.001304 | 15.65473 | 0.00089 | 38.72656 | 0.0022 | 0.8408923 | 1.604e-05 | 2.08022 | 4.58e-05 | 150 | 9.781 | 3.928 | NA | NA | NA | NA | 2004/4/3/1 | National Bank of the Republic of North Macedonia
SK027 | Kings of Paeonia | Lykkeios | Tetradrachm | 359/8 – с. 340/35 BCE | Hoard (Vozarci-Shivec) | Etching | None | Lykkeios | 18.61584 | 0.000906 | 15.65763 | 0.000786 | 38.73587 | 0.00232 | 0.8410957 | 1.22e-05 | 2.080798 | 4.88e-05 | 156 | 9.792 | 3.934 | NA | NA | NA | NA | 2008/2/22/1 | National Bank of the Republic of North Macedonia
SK005 | Kings of Paeonia | Lykkeios | Tetradrachm | 359/8 – с. 340/35 BCE | Single find (Asenica, Prilep) | Etching | None | Lykkeios | 18.61532 | 0.000836 | 15.67111 | 0.000816 | 38.73667 | 0.00234 | 0.8418266 | 1.18e-05 | 2.080885 | 4.72e-05 | 183 | 9.845 | 3.939 | NA | NA | NA | NA | 2005/3/20/1 | National Bank of the Republic of North Macedonia
SK001 | Kings of Paeonia | Lykkeios | Tetradrachm | 359/8 – с. 340/35 BCE | Fragmented; hoard (Vozarci-Shivec) | Etching | None | Lykkeios | 18.60701 | 0.000888 | 15.66359 | 0.000666 | 38.74121 | 0.001996 | 0.8418282 | 8.26e-06 | 2.082051 | 3.08e-05 | 174 | 9.817 | 3.944 | NA | NA | NA | NA | 2008/2/29/1 | National Bank of the Republic of North Macedonia
SK002 | Kings of Paeonia | Lykkeios | Tetradrachm | 359/8 – с. 340/35 BCE | Single find? | Etching | None | Lykkeios | 18.60505 | 0.0009 | 15.66057 | 0.000678 | 38.72123 | 0.00212 | 0.8417157 | 1.208e-05 | 2.081136 | 3.42e-05 | 170 | 9.806 | 3.934 | NA | NA | NA | NA | 1999/51/1/1 | National Bank of the Republic of North Macedonia
SK034 | Kings of Paeonia | Lykkeios | Tetradrachm | 359/8 – с. 340/35 BCE | Hoard (Vozarci-Shivec) | Etching | None | Lykkeios | 18.59188 | 0.000942 | 15.65257 | 0.000764 | 38.68401 | 0.00208 | 0.8419095 | 9.74e-06 | 2.080705 | 3.18e-05 | 164 | 9.777 | 3.921 | NA | NA | NA | NA | 2008/2/30/1 | National Bank of the Republic of North Macedonia
B014 | Kings of Paeonia | Lykkeios | Tetradrachm | 356–335 BCE |  | Etching | None | Lykkeios | 18.57326 | 0.000556 | 15.6587 | 0.000502 | 38.70701 | 0.001384 | 0.8430849 | 9.88e-06 | 2.084045 | 3.66e-05 | 190 | 9.805 | 3.947 | NA | NA | NA | NA | Plateau 130 : coll. L. de Hirsch 937 | Royal Library Brussels
B013 | Kings of Paeonia | Lykkeios | Tetradrachm | 356–335 BCE |  | Etching | None | Lykkeios | 18.34281 | 0.000722 | 15.63788 | 0.00074 | 38.36983 | 0.002 | 0.8525396 | 1.15e-05 | 2.091834 | 4.88e-05 | 321 | 9.775 | 3.915 | NA | NA | NA | NA | Plateau 130 : coll. L. de Hirsch 936 | Royal Library Brussels
SK008 | Kings of Paeonia | Lykkeios | Tetradrachm | 359/8 – с. 340/35 BCE | Hoard (Vozarci-Shivec) | Etching | None | Lykkeios | 18.39809 | 0.001596 | 15.66418 | 0.001474 | 38.45811 | 0.00446 | 0.8513903 | 2.24e-05 | 2.090319 | 0.0001108 | 330 | 9.866 | 3.934 | NA | NA | NA | NA | 2008/2/3/1 | National Bank of the Republic of North Macedonia
B017 | Kings of Paeonia | Patraos | Tetradrachm | 335–315 BCE |  | Etching | None | Patraos | 18.42453 | 0.00063 | 15.64394 | 0.000604 | 38.53714 | 0.001442 | 0.8490762 | 8.22e-06 | 2.091618 | 4.18e-05 | 272 | 9.78 | 3.952 | NA | NA | NA | NA | Plateau 130 : coll. L. de Hirsch 939 | Royal Library Brussels
B016 | Kings of Paeonia | Patraos | Tetradrachm | 340–315 BCE |  | Etching | None | Patraos | 18.72258 | 0.000896 | 15.66858 | 0.000998 | 38.8451 | 0.00496 | 0.8368769 | 1.368e-05 | 2.074715 | 0.0001422 | 98 | 9.813 | 3.924 | NA | NA | NA | NA | Plateau 130 : Ponterio 100, 1282 | Royal Library Brussels
B018 | Kings of Paeonia | Patraos | Tetrobol | 335–315 BCE |  | Etching | None | Patraos | 18.60985 | 0.00049 | 15.65852 | 0.000454 | 38.74451 | 0.001108 | 0.8414002 | 5.64e-06 | 2.081904 | 1.488e-05 | 162 | 9.797 | 3.942 | NA | NA | NA | NA | Plateau 130 : coll. L. de Hirsch 940 | Royal Library Brussels
SK056 | Pelagia | None | Triobol | с. 300 - с. 280 BCE |  | Etching | dp1 | Pelagia | 18.63655 | 0.000984 | 15.65898 | 0.000876 | 38.75719 | 0.00262 | 0.840217 | 1.768e-05 | 2.079617 | 5.7e-05 | 143 | 9.793 | 3.932 | NA | NA | NA | NA | 2008/1/23/1 | National Bank of the Republic of North Macedonia
SK055 | Pelagia | None | Tetradrachm | с. 325/20 - с. 310 BCE | Chipped fragment | Etching | dp2 | Pelagia | 18.73414 | 0.00067 | 15.67042 | 0.000648 | 38.86408 | 0.001362 | 0.8364668 | 1.174e-05 | 2.074488 | 3.94e-05 | 93 | 9.818 | 3.927 | NA | NA | NA | NA | 2008/1/22/1 | National Bank of the Republic of North Macedonia
SK054 | Pelagia | None | Tetradrachm | с. 325/20 - с. 310 BCE |  | Etching | dp2 | Pelagia | 18.71219 | 0.00095 | 15.67625 | 0.000902 | 38.86075 | 0.00312 | 0.8377405 | 1.458e-05 | 2.076777 | 9.2e-05 | 121 | 9.845 | 3.941 | NA | NA | NA | NA | 2008/1/21/1 | National Bank of the Republic of North Macedonia