## Table 1. Compositional Groups
Glass from Manthai, Sri Lanka: Insights into the Supply of Glass for the Silk Roads. Archaeological and Anthropological Sciences. Dobson, S., Henderson, J., Oikonomou, A. and Chenery, S. Corresponding Author - Dobson, S. Centre for Islamic Archaeology, Institute of Arab and Islamic Studies, University of Exeter, sd739@exeter.ac.uk
Table 1. Results of LA-ICP-MS of Manthai Samples in Compositional Groupings (SiO₂ to PbO in % oxide weight, Li-7 to U-238 in parts per million)
Plant Ash Glasses | Sample No | Colour | Form | SiO₂ | Al₂O₃ | Fe₂O₃ | CaO | MgO | Na₂O | K₂O | TiO₂ | MnO | P₂O₅ | CuO | ZnO | SnO₂ | Sb₂O₃ | PbO | Li-7 | B-11 | Na-23 | Mg-24 | Al-27 | P-31 | K-39 | Ca-42 | Ti-47 | V-51 | Cr-52 | Mn-55 | Fe-56 | Co-59 | Ni-60 | Cu-63 | Zn-66 | As-75 | Rb-85 | Sr-88 | Y-89 | Zr-90 | Nb-93 | Mo-95 | Sn-120 | Sb-121 | Cs-133 | Ba-138 | La-139 | Ce-140 | Pr-141 | Nd-146 | Sm-147 | Eu-153 | Gd-157 | Tb-159 | Dy-163 | Ho-165 | Er-166 | Tm-169 | Yb-172 | Lu-175 | Hf-178 | Pb-208 | Th-232 | U-238
PA 1 | MNT21 | Colourless | Tesserae | 71.26244 | 1.260847 | 0.4317937 | 6.255059 | 4.381968 | 12.48667 | 2.672913 | 0.0599032 | 1.057288 | 0.1123656 | 0.004358819 | 0.002431804 | 0.002459896 | 7.887072e-06 | 0.009490054 | 20.78238 | 68.23217 | 92631.08 | 26426.06 | 6672.912 | 490.3368 | 22189.21 | 44704.54 | 359.1104 | 9.85083 | 25.81617 | 8188.416 | 3020.17 | 8.177205 | 15.42534 | 34.82108 | 19.53704 | 4.483885 | 15.31672 | 454.0297 | 3.393472 | 61.57936 | 1.39162 | 1.512323 | 19.37537 | 0.06588387 | 0.2141481 | 184.9921 | 3.66694 | 7.073556 | 0.8381267 | 3.311038 | 0.5996193 | 0.1202572 | 0.5568153 | 0.1001584 | 0.5432962 | 0.1122802 | 0.3327746 | 0.04842701 | 0.3768969 | 0.05666601 | 1.587968 | 88.09788 | 1.018358 | 0.4885995
| MNT24 | Pale Green | Flask | 71.6962 | 1.123805 | 0.4568271 | 6.684068 | 4.35409 | 11.93862 | 2.261474 | 0.06447127 | 1.298315 | 0.1073332 | 0.004018562 | 0.004748432 | 0.002133083 | 3.151654e-05 | 0.003867878 | 19.09521 | 65.35205 | 88565.43 | 26257.93 | 5947.633 | 468.3766 | 18773.65 | 47770.64 | 386.4952 | 9.186171 | 30.73904 | 10055.11 | 3195.265 | 5.266964 | 20.32673 | 32.10288 | 38.14876 | 2.634459 | 12.6035 | 394.8725 | 3.301369 | 58.77132 | 1.401609 | 1.319135 | 16.80122 | 0.2632702 | 0.1591989 | 147.4441 | 3.105442 | 6.280992 | 0.7192035 | 2.943353 | 0.6495183 | 0.1246048 | 0.5040915 | 0.09350192 | 0.4910045 | 0.1156455 | 0.3149649 | 0.04510544 | 0.3554696 | 0.04641022 | 1.45863 | 35.90621 | 0.9866849 | 0.5038747
| MNT25 | Colourless | Bowl | 74.28122 | 1.098243 | 0.425682 | 6.177372 | 4.075005 | 11.42037 | 1.917402 | 0.06103134 | 0.4525116 | 0.08585767 | 0.001875139 | 0.001630302 | 0.001506272 | 1.604038e-05 | 0.000277818 | 17.62782 | 64.32229 | 84720.86 | 24574.87 | 5812.348 | 374.6625 | 15917.33 | 44149.31 | 365.8734 | 7.908734 | 34.12793 | 3504.582 | 2977.422 | 4.375175 | 13.96348 | 14.97983 | 13.0978 | 1.133125 | 11.62478 | 279.6806 | 3.025549 | 48.00963 | 1.323148 | 1.044028 | 11.86415 | 0.1339917 | 0.1634617 | 98.49163 | 3.144384 | 5.975382 | 0.6905894 | 2.80574 | 0.5289005 | 0.1150569 | 0.5353909 | 0.07589152 | 0.5680523 | 0.09648774 | 0.3145601 | 0.04580825 | 0.3846526 | 0.04121222 | 1.188237 | 2.579035 | 1.004191 | 0.4886794
| Average |  |  | 72.41329 | 1.160965 | 0.4381009 | 6.372166 | 4.270355 | 11.94855 | 2.283929 | 0.06180194 | 0.9360384 | 0.1018521 | 0.003417506 | 0.002936846 | 0.002033084 | 1.848133e-05 | 0.00454525 | 19.16847 | 65.96884 | 88639.12 | 25752.95 | 6144.298 | 444.4586 | 18960.06 | 45541.5 | 370.493 | 8.981912 | 30.22771 | 7249.368 | 3064.286 | 5.939781 | 16.57185 | 27.30126 | 23.59453 | 2.750489 | 13.18167 | 376.1943 | 3.24013 | 56.1201 | 1.372126 | 1.291829 | 16.01358 | 0.1543819 | 0.1789363 | 143.6426 | 3.305589 | 6.44331 | 0.7493065 | 3.020044 | 0.5926793 | 0.1199729 | 0.5320993 | 0.08985062 | 0.5341177 | 0.1081378 | 0.3207665 | 0.0464469 | 0.3723397 | 0.04809615 | 1.411612 | 42.19437 | 1.003078 | 0.4937179
| Standard Deviation |  |  | 1.332644 | 0.07139383 | 0.0134744 | 0.2228164 | 0.1386009 | 0.4353706 | 0.3088444 | 0.001942881 | 0.3557829 | 0.01149489 | 0.001099429 | 0.001322115 | 0.0003956845 | 9.799884e-06 | 0.003791257 | 1.288882 | 1.654711 | 3229.752 | 835.8516 | 377.8451 | 50.16097 | 2563.875 | 1592.456 | 11.64727 | 0.8059057 | 3.412473 | 2755.443 | 94.24634 | 1.623447 | 2.721346 | 8.782957 | 10.62184 | 1.3704 | 1.561688 | 72.39273 | 0.1563213 | 5.848425 | 0.03487174 | 0.1921531 | 3.116609 | 0.08186235 | 0.02495929 | 35.41585 | 0.2560081 | 0.4627863 | 0.06388249 | 0.2132957 | 0.04948593 | 0.00390309 | 0.0216499 | 0.01023783 | 0.03211724 | 0.00835163 | 0.008492585 | 0.001429241 | 0.01234202 | 0.006420628 | 0.1665418 | 35.19492 | 0.01295423 | 0.007182025
PA 2 | MNT5 | Pale Green | Raw Glass | 65.21821 | 2.347713 | 0.8004221 | 6.222026 | 5.304771 | 15.41063 | 4.329031 | 0.1252978 | 0.03834318 | 0.1978723 | 0.001428102 | 0.002991124 | 0.0008923167 | 6.886312e-06 | 0.0003722103 | 17.82767 | 110.8166 | 114322.2 | 31991.14 | 12425.05 | 863.468 | 35937.5 | 44468.46 | 751.1408 | 15.92792 | 47.51274 | 296.9577 | 5598.532 | 2.93954 | 22.79636 | 11.4086 | 24.0306 | 1.721548 | 18.26852 | 533.9465 | 4.713541 | 82.78116 | 2.535849 | 0.3164145 | 7.028333 | 0.05752411 | 0.2073524 | 106.9642 | 5.894545 | 11.83121 | 1.397309 | 5.070913 | 1.097719 | 0.2082377 | 0.8952873 | 0.1272109 | 0.8204958 | 0.1601681 | 0.554443 | 0.06516288 | 0.5416026 | 0.07145037 | 2.245818 | 3.455296 | 3.330013 | 0.6253474
| MNT14 | Cobalt Blue | Raw Glass | 65.47219 | 1.822695 | 2.051699 | 5.995393 | 4.901778 | 15.19947 | 2.849161 | 0.1136563 | 0.04265549 | 0.140948 | 0.2672756 | 1.135936 | 0.004008248 | 3.348352e-05 | 0.003100773 | 19.503 | 100.6759 | 112755.7 | 29560.84 | 9646.443 | 615.0637 | 23652.34 | 42848.72 | 681.3519 | 14.13878 | 48.40612 | 330.3554 | 14350.56 | 1804.942 | 29.54219 | 2135.171 | 9126.077 | 1.994663 | 11.01206 | 530.3138 | 4.376812 | 115.3247 | 1.931095 | 1.598195 | 31.57096 | 0.2797012 | 0.186152 | 95.74028 | 6.429155 | 12.49181 | 1.440776 | 5.657395 | 0.9777005 | 0.2203416 | 0.8142888 | 0.1159194 | 0.7899938 | 0.1307537 | 0.4349744 | 0.06629242 | 0.4754913 | 0.06931712 | 2.745371 | 28.78503 | 1.516457 | 0.6380526
| MNT17 | Aqua | Raw Glass | 65.05908 | 1.997673 | 0.6272795 | 6.336757 | 5.916716 | 15.68294 | 4.065246 | 0.1004465 | 0.03731844 | 0.169767 | 0.001119745 | 0.002685516 | 0.002627693 | 2.510041e-05 | 0.0003197912 | 26.48092 | 98.05486 | 116342.3 | 35681.56 | 10572.49 | 740.8229 | 33747.68 | 45288.43 | 602.161 | 12.65083 | 30.13539 | 289.0214 | 4387.49 | 2.418256 | 17.86687 | 8.945249 | 21.57535 | 1.443952 | 20.96127 | 632.1813 | 4.833522 | 77.06042 | 2.153531 | 0.5234038 | 20.69702 | 0.2096737 | 0.2327995 | 93.21194 | 5.390053 | 11.1439 | 1.271393 | 4.704051 | 0.9565102 | 0.1831905 | 0.8482342 | 0.1543019 | 0.8451747 | 0.1636319 | 0.4857601 | 0.09866764 | 0.5573389 | 0.07790372 | 2.000227 | 2.96868 | 1.711449 | 0.5408048
| MNT18 | Green Glaze | Faience | 66.59316 | 2.722079 | 0.9703046 | 5.981773 | 4.431796 | 14.64087 | 4.263091 | 0.1396385 | 0.03900932 | 0.2110928 | 0.001476425 | 0.003058058 | 0.002252631 | 1.724928e-05 | 0.0003803982 | 15.53843 | 95.0101 | 108611.8 | 26726.55 | 14406.35 | 921.1589 | 35390.1 | 42751.38 | 837.1108 | 19.57158 | 50.32815 | 302.1168 | 6786.771 | 3.580577 | 28.84778 | 11.79464 | 24.56835 | 1.653288 | 20.04258 | 473.0484 | 5.554065 | 78.54174 | 2.829357 | 0.3294224 | 17.74284 | 0.1440902 | 0.3029472 | 113.1436 | 6.3299 | 12.23182 | 1.419908 | 5.335489 | 1.099109 | 0.2496843 | 0.9728967 | 0.1468554 | 0.9451676 | 0.1933453 | 0.5603352 | 0.06896354 | 0.6434527 | 0.08281853 | 2.112014 | 3.531305 | 2.04674 | 0.6434568
| MNT20 | Opaque Red | Raw Glass | 63.72991 | 2.289216 | 2.278936 | 7.02399 | 3.771734 | 14.47116 | 3.010776 | 0.1388944 | 0.9712432 | 0.2250407 | 1.647908 | 0.05087719 | 0.1056738 | 0.003629357 | 0.2810134 | 19.7583 | 106.392 | 107352.8 | 22745.96 | 12115.46 | 982.0244 | 24993.99 | 50200.04 | 832.6502 | 20.54517 | 73.92352 | 7522.02 | 15939.96 | 144.4006 | 39.92274 | 13164.56 | 408.7458 | 50.11589 | 12.29805 | 501.0281 | 5.503732 | 117.6191 | 2.390596 | 3.043604 | 832.3399 | 30.31747 | 0.2018489 | 230.3767 | 6.679349 | 13.2969 | 1.551281 | 5.81282 | 1.093187 | 0.2366106 | 0.9988636 | 0.1443756 | 0.9398304 | 0.179726 | 0.611955 | 0.0798598 | 0.5271366 | 0.09427583 | 2.915451 | 2608.698 | 1.782547 | 0.7554571
| MNT23 | Opaque Red | Raw Glass | 67.49846 | 2.163965 | 0.9014485 | 4.904262 | 5.506769 | 15.58951 | 2.905007 | 0.05838432 | 0.18696 | 0.1044786 | 0.1466024 | 0.02342203 | 0.00291754 | 3.399599e-05 | 0.007782004 | 24.06905 | 77.45324 | 115649.2 | 33209.32 | 11452.58 | 455.9201 | 24115.95 | 35050.47 | 350.0049 | 9.211936 | 28.16327 | 1447.956 | 6305.158 | 300.5444 | 92.33815 | 1171.156 | 188.1719 | 4.712115 | 19.70334 | 437.2578 | 3.725961 | 36.02726 | 1.254464 | 1.916003 | 22.98 | 0.2839821 | 0.2640016 | 173.4736 | 4.415637 | 8.759463 | 1.040709 | 4.116072 | 0.736446 | 0.168195 | 0.6865268 | 0.1029767 | 0.5879152 | 0.1235693 | 0.3981938 | 0.04306489 | 0.3292215 | 0.04837174 | 0.9502222 | 72.24174 | 1.039787 | 0.4141022
| Average |  |  | 65.59517 | 2.22389 | 1.271682 | 6.077367 | 4.972261 | 15.16576 | 3.570385 | 0.1127196 | 0.2192549 | 0.1748666 | 0.3443016 | 0.2031617 | 0.01972871 | 0.0006243454 | 0.0488281 | 20.52956 | 98.06713 | 112505.7 | 29985.89 | 11769.73 | 763.0763 | 29639.59 | 43434.58 | 675.7366 | 15.34104 | 46.41153 | 1698.071 | 8894.745 | 376.4708 | 38.55235 | 2750.505 | 1632.195 | 10.27358 | 17.04764 | 517.9627 | 4.784605 | 84.55906 | 2.182482 | 1.287841 | 155.3932 | 5.215407 | 0.232517 | 135.4851 | 5.85644 | 11.62585 | 1.353563 | 5.116123 | 0.9934452 | 0.2110433 | 0.8693496 | 0.13194 | 0.8214296 | 0.1585324 | 0.5076103 | 0.0703352 | 0.5123739 | 0.07402289 | 2.161517 | 453.28 | 1.904499 | 0.6028701
| Standard Deviation |  |  | 1.193197 | 0.2838762 | 0.6439759 | 0.6293301 | 0.7102336 | 0.4593687 | 0.6552769 | 0.02790396 | 0.3405963 | 0.04181305 | 0.5912235 | 0.4175056 | 0.03844689 | 0.001343915 | 0.1038701 | 3.692492 | 10.59039 | 3407.78 | 4283.16 | 1502.388 | 182.4622 | 5439.788 | 4497.785 | 167.2799 | 3.906693 | 15.14019 | 2637.828 | 4504.273 | 647.899 | 24.98764 | 4723.078 | 3354.227 | 17.85259 | 3.911869 | 60.9252 | 0.6329397 | 27.35697 | 0.5019758 | 1.001683 | 302.8269 | 11.22626 | 0.04015653 | 50.2109 | 0.7664014 | 1.437598 | 0.1620925 | 0.577124 | 0.1288713 | 0.02843968 | 0.1041396 | 0.01823489 | 0.1193118 | 0.02477856 | 0.07481801 | 0.01674362 | 0.09590003 | 0.01407924 | 0.6340489 | 964.245 | 0.7074327 | 0.1050068
v-Na-Al | MNT7 | Pale Green | Vessel Base | 55.10196 | 6.423531 | 1.373452 | 5.542677 | 5.342799 | 20.93704 | 2.94992 | 0.1742691 | 0.07485128 | 0.2543532 | 1.788278 | 0.005463294 | 0.02628562 | 8.173021e-05 | 0.005044092 | 4.919002 | 255.7482 | 155319.3 | 32220.47 | 33995.93 | 1109.937 | 24488.79 | 39613.18 | 1044.716 | 13.11707 | 13.25699 | 579.7032 | 9606.572 | 90.58629 | 24.65963 | 14285.93 | 43.89194 | 5.756765 | 37.87328 | 441.1984 | 9.667622 | 77.03493 | 7.417957 | 3.879687 | 207.0387 | 0.6827251 | 0.1497899 | 272.0188 | 11.19374 | 21.58208 | 2.369158 | 9.017782 | 1.777897 | 0.3813054 | 1.716948 | 0.2445521 | 1.691508 | 0.3140854 | 0.9043431 | 0.144701 | 1.154027 | 0.1564165 | 2.55256 | 46.82522 | 8.009242 | 1.760286
| MNT27 | Emerald Green | Bowl | 61.45358 | 4.885642 | 1.814051 | 10.59412 | 4.427928 | 13.81437 | 2.313892 | 0.2631675 | 0.0538566 | 0.3700611 | 0.001765695 | 0.004664493 | 0.002430793 | 3.163622e-05 | 0.0004367207 | 17.83855 | 132.1133 | 102480.5 | 26703.22 | 25856.8 | 1614.859 | 19208.8 | 75715.57 | 1577.648 | 28.76461 | 197.6501 | 417.105 | 12688.34 | 7.176794 | 53.32667 | 14.10552 | 37.4744 | 1.138702 | 15.67415 | 506.4804 | 8.798776 | 85.06193 | 4.139088 | 1.150316 | 19.14614 | 0.26427 | 0.3096947 | 190.1232 | 9.023788 | 17.65756 | 2.113248 | 8.034079 | 1.713158 | 0.4318774 | 1.537148 | 0.2443657 | 1.627721 | 0.3176784 | 0.9433191 | 0.1193331 | 0.8544569 | 0.1338116 | 2.207592 | 4.054157 | 2.420706 | 0.9199561
| Average |  |  | 58.27777 | 5.654586 | 1.593751 | 8.0684 | 4.885363 | 17.3757 | 2.631906 | 0.2187183 | 0.06435394 | 0.3122071 | 0.8950217 | 0.005063893 | 0.01435821 | 5.668321e-05 | 0.002740407 | 11.37878 | 193.9307 | 128899.9 | 29461.85 | 29926.36 | 1362.398 | 21848.8 | 57664.38 | 1311.182 | 20.94084 | 105.4535 | 498.4041 | 11147.45 | 48.88154 | 38.99315 | 7150.015 | 40.68317 | 3.447734 | 26.77372 | 473.8394 | 9.233199 | 81.04843 | 5.778522 | 2.515002 | 113.0924 | 0.4734975 | 0.2297423 | 231.071 | 10.10877 | 19.61982 | 2.241203 | 8.525931 | 1.745528 | 0.4065914 | 1.627048 | 0.2444589 | 1.659614 | 0.3158819 | 0.9238311 | 0.1320171 | 1.004242 | 0.1451141 | 2.380076 | 25.43969 | 5.214974 | 1.340121
| Standard Deviation |  |  | 3.175809 | 0.7689444 | 0.2202999 | 2.525723 | 0.4574352 | 3.561333 | 0.3180137 | 0.04444917 | 0.01049734 | 0.05785396 | 0.893256 | 0.0003994002 | 0.01192742 | 2.504699e-05 | 0.002303686 | 6.459775 | 61.81745 | 26419.38 | 2758.625 | 4069.565 | 252.461 | 2639.994 | 18051.19 | 266.4659 | 7.823768 | 92.19655 | 81.29911 | 1540.882 | 41.70475 | 14.33352 | 7135.91 | 3.20877 | 2.309032 | 11.09956 | 32.64102 | 0.4344229 | 4.013499 | 1.639435 | 1.364685 | 93.94629 | 0.2092276 | 0.07995238 | 40.94779 | 1.084978 | 1.962262 | 0.1279552 | 0.4918514 | 0.03236914 | 0.02528599 | 0.08990008 | 9.321002e-05 | 0.03189345 | 0.001796504 | 0.01948799 | 0.01268396 | 0.1497853 | 0.01130241 | 0.1724838 | 21.38553 | 2.794268 | 0.4201651
v-low Mg | MNT16 | Dark Green 'Black' | Raw Glass | 69.35427 | 3.617513 | 0.8235987 | 5.672566 | 2.753057 | 15.62945 | 1.847385 | 0.1298624 | 0.02935736 | 0.1366648 | 0.0006193115 | 0.002512708 | 0.002906518 | 7.762311e-06 | 0.0002227825 | 16.94256 | 84.39065 | 115945.5 | 16602.69 | 19145.35 | 596.3729 | 15336.08 | 40541.5 | 778.5048 | 15.79464 | 105.683 | 227.3649 | 5760.64 | 2.853776 | 25.59359 | 4.947463 | 20.18702 | 0.3429957 | 18.62874 | 370.693 | 5.219921 | 50.94931 | 2.135465 | 0.5802995 | 22.89319 | 0.06484169 | 0.2510895 | 206.9098 | 6.457636 | 12.52751 | 1.504776 | 5.749254 | 0.9428026 | 0.2700195 | 0.9106149 | 0.1391599 | 0.9554754 | 0.1776374 | 0.5139994 | 0.07600032 | 0.4623545 | 0.08946177 | 1.266517 | 2.06813 | 1.481424 | 0.5229947
| MNT28 | Pale Olive Green | Flask | 61.70269 | 3.666839 | 1.18152 | 10.76094 | 3.789389 | 14.81218 | 2.490273 | 0.1710685 | 1.170188 | 0.2422667 | 0.00529915 | 0.00506334 | 0.001871329 | 3.22412e-05 | 0.0003801163 | 19.36573 | 139.7485 | 109882.7 | 22852.42 | 19406.4 | 1057.194 | 20673.03 | 76907.81 | 1025.529 | 21.89961 | 93.02293 | 9062.795 | 8264.109 | 4.883756 | 35.11602 | 42.33305 | 40.67872 | 2.373544 | 13.78109 | 668.0894 | 6.515319 | 65.66695 | 3.015143 | 1.106857 | 14.73952 | 0.2693236 | 0.2413501 | 293.6999 | 7.351132 | 14.39145 | 1.720093 | 6.677872 | 1.226535 | 0.3206304 | 1.277933 | 0.1745666 | 1.083971 | 0.2373227 | 0.6817726 | 0.08444099 | 0.7006053 | 0.09356855 | 1.611732 | 3.528688 | 1.791487 | 0.8862995
| Average |  |  | 65.52848 | 3.642176 | 1.002559 | 8.216754 | 3.271223 | 15.22082 | 2.168829 | 0.1504654 | 0.5997727 | 0.1894657 | 0.00295923 | 0.003788024 | 0.002388924 | 2.000175e-05 | 0.0003014494 | 18.15414 | 112.0696 | 112914.1 | 19727.56 | 19275.87 | 826.7837 | 18004.56 | 58724.66 | 902.0169 | 18.84712 | 99.35295 | 4645.08 | 7012.374 | 3.868766 | 30.35481 | 23.64026 | 30.43287 | 1.35827 | 16.20492 | 519.3912 | 5.86762 | 58.30813 | 2.575304 | 0.8435781 | 18.81636 | 0.1670827 | 0.2462198 | 250.3048 | 6.904384 | 13.45948 | 1.612435 | 6.213563 | 1.084669 | 0.295325 | 1.094274 | 0.1568633 | 1.019723 | 0.20748 | 0.597886 | 0.08022065 | 0.5814799 | 0.09151516 | 1.439124 | 2.798409 | 1.636455 | 0.7046471
| Standard Deviation |  |  | 3.825793 | 0.02466268 | 0.1789605 | 2.544188 | 0.5181658 | 0.4086353 | 0.3214442 | 0.02060307 | 0.5704153 | 0.05280093 | 0.002339919 | 0.001275316 | 0.0005175947 | 1.223944e-05 | 7.866688e-05 | 1.211583 | 27.67891 | 3031.419 | 3124.869 | 130.5249 | 230.4107 | 2668.473 | 18183.16 | 123.5122 | 3.052488 | 6.330018 | 4417.715 | 1251.735 | 1.01499 | 4.761212 | 18.69279 | 10.24585 | 1.015274 | 2.423821 | 148.6982 | 0.6476991 | 7.358819 | 0.4398389 | 0.2632786 | 4.076834 | 0.102241 | 0.004869726 | 43.39501 | 0.4467481 | 0.9319719 | 0.1076584 | 0.4643091 | 0.1418661 | 0.02530541 | 0.1836589 | 0.01770332 | 0.06424794 | 0.02984265 | 0.08388662 | 0.004220335 | 0.1191254 | 0.002053387 | 0.1726075 | 0.7302788 | 0.1550311 | 0.1816524
MNT26 | MNT26 | Cobalt Blue | Bottle Neck | 65.91325 | 1.874753 | 2.416166 | 7.527034 | 2.727624 | 15.52675 | 2.261913 | 0.1336347 | 0.8701077 | 0.2221375 | 0.4539429 | 0.05133475 | 0.004751194 | 0.0006200853 | 0.01598159 | 32.47381 | 196.8021 | 115183.6 | 16449.31 | 9921.954 | 969.3554 | 18777.29 | 53795.27 | 801.119 | 18.03984 | 97.60571 | 6738.753 | 16899.81 | 2063.499 | 419.8248 | 3626.391 | 412.4218 | 18.89304 | 12.23441 | 461.958 | 5.335825 | 98.61392 | 2.623636 | 5.295709 | 37.42278 | 5.17982 | 0.3212253 | 387.16 | 7.672321 | 14.82783 | 1.62854 | 6.231778 | 1.307097 | 0.2400825 | 1.081837 | 0.1283233 | 0.9872822 | 0.1587172 | 0.6337816 | 0.08590667 | 0.6370274 | 0.09020981 | 2.602531 | 148.36 | 2.0781 | 0.7663887
Mineral Soda Glasses | Sample No | Colour | Form | SiO₂ | Al₂O₃ | Fe₂O₃ | CaO | MgO | Na₂O | K₂O | TiO₂ | MnO | P₂O₅ | CuO | ZnO | SnO₂ | Sb₂O₃ | PbO | Li-7 | B-11 | Na-23 | Mg-24 | Al-27 | P-31 | K-39 | Ca-42 | Ti-47 | V-51 | Cr-52 | Mn-55 | Fe-56 | Co-59 | Ni-60 | Cu-63 | Zn-66 | As-75 | Rb-85 | Sr-88 | Y-89 | Zr-90 | Nb-93 | Mo-95 | Sn-120 | Sb-121 | Cs-133 | Ba-138 | La-139 | Ce-140 | Pr-141 | Nd-146 | Sm-147 | Eu-153 | Gd-157 | Tb-159 | Dy-163 | Ho-165 | Er-166 | Tm-169 | Yb-172 | Lu-175 | Hf-178 | Pb-208 | Th-232 | U-238
m-Na-Al 1 | MNT6 | Opaque Red | Disc | 60.60251 | 8.567628 | 1.447657 | 2.832408 | 0.9683389 | 19.8245 | 2.276447 | 0.5170803 | 0.08352831 | 0.1911937 | 2.496859 | 0.006950758 | 0.04945074 | 0.001258753 | 0.1341884 | 8.211841 | 41.44184 | 147066.1 | 5839.699 | 45343.36 | 834.3241 | 18897.95 | 20243.06 | 3099.816 | 53.01031 | 26.34907 | 646.9045 | 10125.6 | 38.37645 | 36.92718 | 19946.54 | 55.84218 | 26.47622 | 31.6071 | 406.9007 | 9.469745 | 660.3825 | 5.967707 | 1.277529 | 389.4987 | 10.51487 | 0.2689008 | 701.3208 | 13.98104 | 28.32617 | 2.96134 | 10.72735 | 2.061981 | 0.5869204 | 1.751405 | 0.2490861 | 1.557816 | 0.3382002 | 1.081407 | 0.1462875 | 1.14307 | 0.195016 | 16.85815 | 1245.695 | 4.314677 | 11.28576
| MNT9 | Intense' Dark Brown | Raw Glass | 62.49788 | 9.054527 | 1.903086 | 3.413885 | 0.373186 | 19.657 | 1.97622 | 0.5214808 | 0.5370804 | 0.05475879 | 0.003602883 | 0.003035376 | 0.002363333 | 1.152115e-05 | 0.001879199 | 9.797443 | 32.91184 | 145823.5 | 2250.549 | 47920.23 | 238.9544 | 16405.62 | 24398.83 | 3126.196 | 98.26943 | 41.58527 | 4159.544 | 13311.08 | 7.165664 | 10.7193 | 28.78217 | 24.38612 | 5.391115 | 42.2714 | 366.1363 | 20.59617 | 535.7033 | 5.963569 | 0.4766659 | 18.61479 | 0.0962408 | 0.4885106 | 1490.282 | 28.20522 | 48.36851 | 5.88859 | 21.72784 | 3.992963 | 1.020088 | 3.499108 | 0.5016867 | 3.400893 | 0.700394 | 2.103417 | 0.3293919 | 2.317332 | 0.347319 | 13.62977 | 17.44494 | 7.616 | 6.269846
| MNT15 | Blue | Undiagnostic | 65.21256 | 11.90893 | 2.12546 | 1.627506 | 0.4241244 | 14.655 | 2.887082 | 1.048831 | 0.04539727 | 0.05924022 | 0.0002863991 | 0.002666723 | 0.001540557 | 0 | 0.001376411 | 6.544719 | 42.89152 | 108716.6 | 2557.74 | 63026.89 | 258.5103 | 23967.14 | 11631.69 | 6287.576 | 91.72609 | 21.68919 | 351.5897 | 14866.48 | 5.086964 | 7.929406 | 2.287942 | 21.42438 | 1.190484 | 54.00306 | 311.8556 | 12.27524 | 150.0152 | 13.77529 | 0.1464852 | 12.1342 | 0 | 0.3156099 | 1116.01 | 22.88999 | 41.79344 | 4.493017 | 16.85276 | 2.920715 | 0.7710372 | 2.494008 | 0.3524136 | 2.227975 | 0.4342071 | 1.200425 | 0.180342 | 1.194572 | 0.1572145 | 3.671978 | 12.77747 | 7.855439 | 8.122816
| MNT19 | Turquoise | Raw Crucible Glass | 67.15846 | 6.625217 | 1.237165 | 1.853707 | 0.2922355 | 19.62093 | 1.524475 | 0.3866844 | 0.05710841 | 0.04710119 | 1.190208 | 0.002477246 | 0.002423943 | 9.885905e-05 | 0.001708773 | 10.04149 | 24.58964 | 145555.9 | 1762.366 | 35063.33 | 205.5385 | 12655.44 | 13248.33 | 2318.113 | 67.59371 | 21.89177 | 442.2894 | 8653.318 | 20.96086 | 22.39883 | 9508.156 | 19.90212 | 7.734207 | 31.57659 | 236.6204 | 14.09001 | 368.0801 | 4.312586 | 0.6365388 | 19.09218 | 0.8258092 | 0.3632579 | 562.1922 | 19.93364 | 35.26796 | 3.9494 | 15.12969 | 2.61122 | 0.7551035 | 2.313187 | 0.3402695 | 2.452777 | 0.4893226 | 1.564834 | 0.2052363 | 1.598876 | 0.230376 | 9.125217 | 15.86285 | 5.324809 | 5.5825
| MNT22 | Dark Green 'Black' | Raw Glass | 67.82853 | 6.774287 | 1.910792 | 2.008232 | 0.3221842 | 18.46491 | 1.585017 | 1.006795 | 0.03974928 | 0.05224313 | 0.0007384006 | 0.002369266 | 0.002623218 | 0 | 0.001532944 | 10.10653 | 29.5718 | 136980.1 | 1942.975 | 35852.27 | 227.9766 | 13158.03 | 14352.72 | 6035.578 | 86.2981 | 37.75559 | 307.8476 | 13364.99 | 5.036182 | 9.115886 | 5.898824 | 19.03461 | 5.491481 | 23.60018 | 287.6835 | 11.80646 | 898.377 | 15.17762 | 1.561733 | 20.66178 | 0 | 0.1599278 | 1023.229 | 50.39295 | 85.60862 | 8.435376 | 29.21366 | 4.615896 | 0.7365899 | 3.038671 | 0.3603079 | 2.11673 | 0.4173796 | 1.204766 | 0.1636933 | 1.266855 | 0.2260963 | 21.69833 | 14.23059 | 23.50334 | 5.133368
| MNT29 | Opaque White | Layer | 64.73061 | 8.840269 | 1.709684 | 2.034997 | 0.4474544 | 18.63334 | 2.747297 | 0.7349742 | 0.04311129 | 0.07022908 | 0.001197173 | 0.002588945 | 0.002307791 | 5.549568e-06 | 0.001935865 | 8.650693 | 39.92245 | 138229.5 | 2698.435 | 46786.29 | 306.4631 | 22806.72 | 14544 | 4406.056 | 76.07274 | 29.44998 | 333.8855 | 11958.34 | 4.626313 | 10.2527 | 9.563799 | 20.7995 | 4.32149 | 52.57997 | 362.5844 | 12.09615 | 635.3097 | 11.21673 | 1.894251 | 18.17732 | 0.04635776 | 0.3205031 | 1337.7 | 38.12086 | 65.77943 | 6.772445 | 23.00091 | 3.821761 | 0.8681355 | 3.040236 | 0.3710642 | 2.292385 | 0.4112015 | 1.212114 | 0.1792641 | 1.24506 | 0.2023145 | 15.47996 | 17.97098 | 23.65138 | 7.314027
| MNT30 | Dark Green 'Black' | Bangle Fragment | 67.64477 | 7.850145 | 1.533625 | 1.622112 | 0.3421522 | 17.90528 | 2.419648 | 0.5687772 | 0.04284372 | 0.06249086 | 0.001021305 | 0.002576985 | 0.002326347 | 1.093748e-05 | 0.002227402 | 8.025046 | 48.78889 | 132828.5 | 2063.395 | 41546.15 | 272.6953 | 20086.74 | 11593.14 | 3409.731 | 89.56723 | 35.68477 | 331.8132 | 10726.9 | 4.731862 | 8.150053 | 8.158845 | 20.70342 | 4.043684 | 66.39318 | 228.6752 | 15.42989 | 849.6981 | 10.34544 | 1.641696 | 18.32347 | 0.09136511 | 0.704541 | 893.4802 | 47.1064 | 78.74726 | 8.906725 | 31.22911 | 5.046789 | 1.10613 | 3.827923 | 0.4744641 | 2.911467 | 0.5294909 | 1.582445 | 0.2273688 | 1.529035 | 0.2464237 | 21.61958 | 20.67737 | 20.74357 | 7.621411
| Average |  |  | 65.09647 | 8.517286 | 1.695353 | 2.198978 | 0.4528108 | 18.39442 | 2.202312 | 0.6835175 | 0.1212598 | 0.076751 | 0.5277019 | 0.0032379 | 0.009005132 | 0.0001969516 | 0.02069271 | 8.768251 | 37.15971 | 136457.1 | 2730.737 | 45076.93 | 334.9232 | 18282.52 | 15715.97 | 4097.581 | 80.36252 | 30.62938 | 939.1249 | 11858.1 | 12.28347 | 15.07048 | 4215.626 | 26.01319 | 7.806955 | 43.14735 | 314.3509 | 13.68052 | 585.3665 | 9.536991 | 1.0907 | 70.92892 | 1.645216 | 0.3744644 | 1017.745 | 31.51859 | 54.84163 | 5.915271 | 21.1259 | 3.581618 | 0.8348578 | 2.852077 | 0.3784703 | 2.422863 | 0.4743137 | 1.421344 | 0.204512 | 1.470686 | 0.2292514 | 14.58328 | 192.0942 | 13.28703 | 7.332818
| Standard Deviation |  |  | 2.544053 | 1.645852 | 0.2859095 | 0.6232487 | 0.2164829 | 1.665969 | 0.4942938 | 0.2378001 | 0.1703363 | 0.04722749 | 0.902507 | 0.001528007 | 0.01651485 | 0.0004347436 | 0.04633513 | 1.212507 | 7.816541 | 12358.82 | 1305.53 | 8710.513 | 206.0896 | 4103.385 | 4454.322 | 1425.574 | 14.63525 | 7.293404 | 1319.209 | 1999.787 | 11.96605 | 10.05633 | 7209.813 | 12.27596 | 7.836115 | 14.12752 | 62.87561 | 3.311926 | 243.5391 | 3.892456 | 0.6188596 | 130.0792 | 3.631587 | 0.1628443 | 306.6973 | 12.92848 | 20.48022 | 2.092447 | 6.904541 | 1.00932 | 0.1649977 | 0.6623809 | 0.0789759 | 0.5468351 | 0.1080622 | 0.3309751 | 0.05656332 | 0.3803518 | 0.05520489 | 6.04588 | 430.1373 | 8.219798 | 1.903552

## Table 2. NIST SRM612
Table 2. Values for NIST SRM612 used for Quality Control
NIST 612 | Li | B | Na | Mg | Al | P | K | Ca | Ti | V | Cr | Mn | Fe | Co | Ni | Cu | Zn | As | Rb | Sr | Y | Zr | Nb | Mo | Sn | Sb | Cs | Ba | La | Ce | Pr | Nd | Sm | Eu | Gd | Tb | Dy | Ho | Er | Tm | Yb | Lu | Hf | Pb | Th | U
Mean | 40.2 | 35.3 | 101220 | 58.3 | 10740 | 98.7 | 58.8 | 85350 | 40.3 | 38.7 | 35.9 | 38.1 | 48.2 | 34.4 | 39.6 | 38 | 37.7 | 34.3 | 31.8 | 79 | 38.9 | 38.5 | 38.4 | 36.5 | 57.9 | 34.1 | 41.5 | 39.7 | 36.1 | 38.2 | 37.6 | 35.5 | 37.7 | 35.8 | 38.2 | 36.9 | 35.8 | 37.8 | 38.6 | 36.4 | 38.5 | 36.9 | 37.2 | 37.6 | 38 | 37.4
St. Dev. | 1 | 1.4 | 665.7 | 1.9 | 35.2 | 11.4 | 4.5 | 345 | 2.5 | 0.4 | 0.6 | 0.5 | 0.7 | 0.3 | 0.7 | 1 | 1.1 | 0.7 | 0.7 | 1.3 | 0.3 | 0.6 | 0.2 | 0.6 | 1.5 | 0.5 | 0.3 | 0.7 | 0.3 | 0.4 | 0.2 | 1.3 | 0.8 | 0.5 | 0.9 | 0.2 | 0.5 | 0.5 | 0.4 | 0.4 | 0.4 | 0.3 | 0.7 | 0.7 | 0.5 | 0.2
RSD | 2.5 | 3.9 | 0.7 | 3.2 | 0.3 | 11.6 | 7.6 | 0.4 | 6.1 | 1.1 | 1.6 | 1.3 | 1.4 | 1 | 1.8 | 2.6 | 3 | 2.2 | 2.1 | 1.7 | 0.9 | 1.5 | 0.5 | 1.5 | 2.6 | 1.5 | 0.8 | 1.8 | 1 | 1 | 0.6 | 3.6 | 2.1 | 1.5 | 2.4 | 0.6 | 1.5 | 1.3 | 1.1 | 1 | 1 | 0.8 | 2 | 1.9 | 1.3 | 0.5
Expected Value | 40.2 | 34.3 | 101632 | 68 | 10743 | 46.6 | 62.3 | 85049 | 44 | 38.8 | 36.4 | 38.7 | 51 | 35.5 | 38.8 | 37.8 | 39.1 | 35.7 | 31.4 | 78.4 | 38.3 | 37.9 | 38.9 | 37.4 | 38.6 | 34.7 | 42.7 | 39.3 | 36 | 38.4 | 37.9 | 35.5 | 37.7 | 35.6 | 37.3 | 37.6 | 35.5 | 38.3 | 38 | 36.8 | 39.2 | 37 | 36.7 | 38.6 | 37.8 | 37.4
%Error | 0 | 2.8 | -0.4 | -14.3 | 0 | 111.7 | -5.7 | 0.4 | -8.4 | -0.3 | -1.4 | -1.5 | -5.5 | -3 | 2 | 0.4 | -3.7 | -3.9 | 1.1 | 0.8 | 1.5 | 1.5 | -1.4 | -2.3 | 49.9 | -1.8 | -2.8 | 0.9 | 0.4 | -0.6 | -0.8 | -0.1 | -0.1 | 0.6 | 2.4 | -1.7 | 0.8 | -1.4 | 1.5 | -1.1 | -1.9 | -0.3 | 1.3 | -2.5 | 0.5 | 0

## Table 3. Full Data (Repeats)
Table 3. Results of LA-ICP-MS for Manthai glasses showing 3 repeat runs and average result for each sample.
| SiO2 | Al2O3 | Fe2O3 | CaO | MgO | Na2O | K2O | TiO2 | MnO | P2O5 | CuO | ZnO | SnO2 | Sb2O3 | PbO | Li_ppm_m7 | B_ppm_m11 | Na_ppm_m23 | Mg_ppm_m24 | Al_ppm_m27 | P_ppm_m31 | K_ppm_m39 | Ca_ppm_m42 | Ti_ppm_m47 | V_ppm_m51 | Cr_ppm_m52 | Mn_ppm_m55 | Fe_ppm_m56 | Co_ppm_m59 | Ni_ppm_m60 | Cu_ppm_m63 | Zn_ppm_m66 | As_ppm_m75 | Rb_ppm_m85 | Sr_ppm_m88 | Y_ppm_m89 | Zr_ppm_m90 | Nb_ppm_m93 | Mo_ppm_m95 | Sn_ppm_m120 | Sb_ppm_m121 | Cs_ppm_m133 | Ba_ppm_m138 | La_ppm_m139 | Ce_ppm_m140 | Pr_ppm_m141 | Nd_ppm_m146 | Sm_ppm_m147 | Eu_ppm_m153 | Gd_ppm_m157 | Tb_ppm_m159 | Dy_ppm_m163 | Ho_ppm_m165 | Er_ppm_m166 | Tm_ppm_m169 | Yb_ppm_m172 | Lu_ppm_m175 | Hf_ppm_m178 | Pb_ppm_m208 | Th_ppm_m232 | U_ppm_m238
MNT5-1 | 64.76118 | 2.32343 | 0.8128828 | 6.321601 | 5.3619 | 15.67974 | 4.371229 | 0.1215129 | 0.03820291 | 0.202747 | 0.00143581 | 0.002906849 | 0.0008495762 | 1.182793e-05 | 0.0003667092 | 18.1439 | 105.4502 | 116318.6 | 32335.67 | 12296.54 | 884.7398 | 36287.8 | 45180.11 | 728.4507 | 16.70676 | 49.31189 | 295.8714 | 5685.688 | 2.991049 | 22.09604 | 11.47018 | 23.35354 | 1.607801 | 17.6948 | 537.1314 | 4.526993 | 84.16256 | 2.461104 | 0.3862316 | 6.691687 | 0.09880343 | 0.219164 | 108.3245 | 5.865331 | 11.93725 | 1.338337 | 5.10185 | 1.122766 | 0.1652712 | 0.898213 | 0.1311391 | 0.7275525 | 0.1473069 | 0.6727615 | 0.06107848 | 0.5029993 | 0.07994096 | 2.407211 | 3.404227 | 3.170692 | 0.6296473
MNT5-2 | 65.71682 | 2.326716 | 0.7870874 | 6.108807 | 5.246053 | 15.17393 | 4.271039 | 0.1277152 | 0.03842535 | 0.1978016 | 0.001415923 | 0.002949744 | 0.000869056 | 7.965274e-06 | 0.0003691749 | 16.82569 | 111.3813 | 112566.2 | 31637.03 | 12313.92 | 863.1596 | 35456.08 | 43659.29 | 765.6326 | 15.19416 | 47.21401 | 297.5941 | 5505.263 | 2.92581 | 23.15127 | 11.31131 | 23.69815 | 1.613297 | 17.91033 | 528.6511 | 4.931038 | 79.29766 | 2.542994 | 0.3098989 | 6.84512 | 0.06653712 | 0.1859393 | 104.2719 | 5.906308 | 11.94934 | 1.398191 | 4.940153 | 1.203137 | 0.2470076 | 0.8294353 | 0.1212252 | 0.893238 | 0.1750017 | 0.5268281 | 0.07565179 | 0.5468804 | 0.07565179 | 2.22398 | 3.427117 | 3.709672 | 0.6371157
MNT5-3 | 65.17663 | 2.392993 | 0.8012962 | 6.235671 | 5.306359 | 15.37821 | 4.344824 | 0.1266653 | 0.0384013 | 0.1930684 | 0.001432573 | 0.003116779 | 0.000958318 | 8.657314e-07 | 0.000380747 | 18.51341 | 115.6184 | 114081.7 | 32000.72 | 12664.69 | 842.5048 | 36068.61 | 44565.97 | 759.3391 | 15.88284 | 46.01233 | 297.4078 | 5604.645 | 2.90176 | 23.14176 | 11.44432 | 25.04011 | 1.943546 | 19.20043 | 536.0572 | 4.682591 | 84.88326 | 2.603448 | 0.253113 | 7.548192 | 0.007231801 | 0.216954 | 108.2962 | 5.911997 | 11.60704 | 1.4554 | 5.170737 | 0.9672533 | 0.2124341 | 0.9582136 | 0.1292684 | 0.8406968 | 0.1581956 | 0.4637392 | 0.05875838 | 0.5749281 | 0.05875838 | 2.106262 | 3.534543 | 3.109674 | 0.6092792
MNT5 | 65.21821 | 2.347713 | 0.8004221 | 6.222026 | 5.304771 | 15.41063 | 4.329031 | 0.1252978 | 0.03834318 | 0.1978723 | 0.001428102 | 0.002991124 | 0.0008923167 | 6.886312e-06 | 0.0003722103 | 17.82767 | 110.8166 | 114322.2 | 31991.14 | 12425.05 | 863.468 | 35937.5 | 44468.46 | 751.1408 | 15.92792 | 47.51274 | 296.9577 | 5598.532 | 2.93954 | 22.79636 | 11.4086 | 24.0306 | 1.721548 | 18.26852 | 533.9465 | 4.713541 | 82.78116 | 2.535849 | 0.3164145 | 7.028333 | 0.05752411 | 0.2073524 | 106.9642 | 5.894545 | 11.83121 | 1.397309 | 5.070913 | 1.097719 | 0.2082377 | 0.8952873 | 0.1272109 | 0.8204958 | 0.1601681 | 0.554443 | 0.06516288 | 0.5416026 | 0.07145037 | 2.245818 | 3.455296 | 3.330013 | 0.6253474
MNT6-1 | 60.46919 | 8.585876 | 1.44008 | 2.791727 | 0.9641772 | 19.46802 | 2.268078 | 0.5181933 | 0.08207373 | 0.1895023 | 3.034053 | 0.006691547 | 0.04940643 | 0.001299181 | 0.131632 | 8.269431 | 40.76008 | 144421.5 | 5814.601 | 45439.94 | 826.9431 | 18828.47 | 19952.31 | 3106.488 | 52.75327 | 26.0831 | 635.6392 | 10072.6 | 38.08467 | 37.15373 | 24237.99 | 53.75969 | 27.59273 | 31.70228 | 401.73 | 9.527459 | 654.1741 | 6.055304 | 1.375443 | 389.1497 | 10.85258 | 0.2675404 | 696.947 | 13.67895 | 27.95336 | 3.044426 | 11.00354 | 2.046391 | 0.633207 | 1.736077 | 0.2381865 | 1.38383 | 0.340506 | 1.132224 | 0.1266414 | 1.190932 | 0.1912201 | 16.36274 | 1221.964 | 4.260518 | 11.14612
MNT6-2 | 60.82108 | 8.532236 | 1.449667 | 2.854006 | 0.9665708 | 19.89971 | 2.28026 | 0.5120624 | 0.08376037 | 0.1853857 | 2.221729 | 0.007139987 | 0.04928696 | 0.001255239 | 0.1358511 | 8.148841 | 43.61233 | 147623.9 | 5829.037 | 45156.05 | 808.9792 | 18929.61 | 20397.41 | 3069.734 | 53.5664 | 27.09532 | 648.7018 | 10139.66 | 38.77026 | 36.94816 | 17748.62 | 57.36244 | 26.4036 | 31.88677 | 406.6829 | 9.35514 | 663.8859 | 5.955571 | 1.248477 | 388.2088 | 10.48552 | 0.2277626 | 707.8357 | 14.08754 | 28.4872 | 2.901865 | 10.41803 | 1.990814 | 0.5651888 | 1.931765 | 0.2530696 | 1.55216 | 0.355141 | 1.046021 | 0.1644952 | 1.121942 | 0.2024557 | 16.75321 | 1261.13 | 4.285312 | 11.42187
MNT6-3 | 60.51725 | 8.58477 | 1.453225 | 2.851492 | 0.9742686 | 20.10579 | 2.281002 | 0.5209853 | 0.08475084 | 0.1986931 | 2.234796 | 0.007020739 | 0.04965882 | 0.001221839 | 0.135082 | 8.217249 | 39.95312 | 149152.7 | 5875.459 | 45434.08 | 867.0499 | 18935.76 | 20379.45 | 3123.226 | 52.71126 | 25.86881 | 656.3727 | 10164.54 | 38.27442 | 36.67965 | 17853 | 56.4044 | 25.43234 | 31.23226 | 412.2893 | 9.526637 | 663.0875 | 5.892246 | 1.208666 | 391.1377 | 10.20651 | 0.3113993 | 699.1796 | 14.17664 | 28.53794 | 2.937729 | 10.76048 | 2.148739 | 0.5623653 | 1.586374 | 0.2560021 | 1.737457 | 0.3189535 | 1.065976 | 0.1477258 | 1.116337 | 0.1913721 | 17.45851 | 1253.991 | 4.398201 | 11.28927
MNT6 | 60.60251 | 8.567628 | 1.447657 | 2.832408 | 0.9683389 | 19.8245 | 2.276447 | 0.5170803 | 0.08352831 | 0.1911937 | 2.496859 | 0.006950758 | 0.04945074 | 0.001258753 | 0.1341884 | 8.211841 | 41.44184 | 147066.1 | 5839.699 | 45343.36 | 834.3241 | 18897.95 | 20243.06 | 3099.816 | 53.01031 | 26.34907 | 646.9045 | 10125.6 | 38.37645 | 36.92718 | 19946.54 | 55.84218 | 26.47622 | 31.6071 | 406.9007 | 9.469745 | 660.3825 | 5.967707 | 1.277529 | 389.4987 | 10.51487 | 0.2689008 | 701.3208 | 13.98104 | 28.32617 | 2.96134 | 10.72735 | 2.061981 | 0.5869204 | 1.751405 | 0.2490861 | 1.557816 | 0.3382002 | 1.081407 | 0.1462875 | 1.14307 | 0.195016 | 16.85815 | 1245.695 | 4.314677 | 11.28576
MNT7-1 | 55.04222 | 6.429098 | 1.355586 | 5.501075 | 5.339542 | 20.983 | 2.944589 | 0.1747176 | 0.07413609 | 0.2552435 | 1.865378 | 0.005587373 | 0.02529693 | 9.047581e-05 | 0.004432539 | 5.084342 | 250.4 | 155660.3 | 32200.83 | 34025.4 | 1113.822 | 24444.54 | 39315.86 | 1047.405 | 12.32151 | 12.89408 | 574.1642 | 9481.611 | 94.73977 | 25.42171 | 14901.86 | 44.88879 | 6.397416 | 37.94171 | 441.1774 | 9.947294 | 77.25757 | 7.43566 | 3.656757 | 199.2512 | 0.7557806 | 0.1389415 | 272.8444 | 11.00081 | 21.78786 | 2.336049 | 8.993026 | 2.007781 | 0.3969757 | 1.740586 | 0.2450561 | 1.710049 | 0.3305586 | 0.877927 | 0.1587903 | 1.045878 | 0.1771122 | 2.504 | 41.14805 | 8.069294 | 1.755854
MNT7-2 | 55.20024 | 6.399817 | 1.37918 | 5.530794 | 5.347254 | 20.90908 | 2.938287 | 0.1738144 | 0.07476411 | 0.2552744 | 1.753813 | 0.005327054 | 0.02698309 | 8.340338e-05 | 0.00529473 | 4.739103 | 263.7514 | 155111.8 | 32247.34 | 33870.43 | 1113.957 | 24392.22 | 39528.26 | 1041.99 | 13.15312 | 13.12249 | 579.0281 | 9646.64 | 88.96346 | 24.88221 | 14010.6 | 42.7974 | 5.221435 | 37.87455 | 442.9033 | 9.661952 | 76.25439 | 7.074203 | 3.705535 | 212.5323 | 0.6967018 | 0.1462308 | 271.6371 | 11.33863 | 21.47526 | 2.37338 | 8.681976 | 1.523557 | 0.3215547 | 1.661366 | 0.2381036 | 1.676678 | 0.2947584 | 0.8881034 | 0.1523557 | 1.163722 | 0.1615429 | 2.534157 | 49.15193 | 8.000586 | 1.737926
MNT7-3 | 55.06343 | 6.441676 | 1.385589 | 5.596161 | 5.341599 | 20.91902 | 2.966883 | 0.1742754 | 0.07565366 | 0.2525416 | 1.745642 | 0.005475454 | 0.02657685 | 7.131143e-05 | 0.005405009 | 4.933559 | 253.0931 | 155185.6 | 32213.24 | 34091.96 | 1102.032 | 24629.61 | 39995.43 | 1044.754 | 13.87659 | 13.7544 | 585.9174 | 9691.465 | 88.05563 | 23.67497 | 13945.32 | 43.98963 | 5.651445 | 37.80359 | 439.5144 | 9.393619 | 77.59282 | 7.744008 | 4.27677 | 209.3326 | 0.5956929 | 0.1641974 | 271.5749 | 11.24179 | 21.48313 | 2.398046 | 9.378345 | 1.802353 | 0.4253858 | 1.748893 | 0.2504965 | 1.687797 | 0.3169392 | 0.946999 | 0.1229571 | 1.252483 | 0.1305942 | 2.619521 | 50.17567 | 7.957846 | 1.787079
MNT7 | 55.10196 | 6.423531 | 1.373452 | 5.542677 | 5.342799 | 20.93704 | 2.94992 | 0.1742691 | 0.07485128 | 0.2543532 | 1.788278 | 0.005463294 | 0.02628562 | 8.173021e-05 | 0.005044092 | 4.919002 | 255.7482 | 155319.3 | 32220.47 | 33995.93 | 1109.937 | 24488.79 | 39613.18 | 1044.716 | 13.11707 | 13.25699 | 579.7032 | 9606.572 | 90.58629 | 24.65963 | 14285.93 | 43.89194 | 5.756765 | 37.87328 | 441.1984 | 9.667622 | 77.03493 | 7.417957 | 3.879687 | 207.0387 | 0.6827251 | 0.1497899 | 272.0188 | 11.19374 | 21.58208 | 2.369158 | 9.017782 | 1.777897 | 0.3813054 | 1.716948 | 0.2445521 | 1.691508 | 0.3140854 | 0.9043431 | 0.144701 | 1.154027 | 0.1564165 | 2.55256 | 46.82522 | 8.009242 | 1.760286
MNT9-1 | 62.68576 | 9.000812 | 1.889392 | 3.456086 | 0.3732523 | 19.52533 | 1.953238 | 0.516014 | 0.5345846 | 0.05479047 | 0.003469592 | 0.002932733 | 0.002468153 | 1.144888e-05 | 0.001857203 | 9.807145 | 34.951 | 144846.7 | 2250.948 | 47635.95 | 239.0926 | 16214.83 | 24700.44 | 3093.424 | 98.50616 | 25.03952 | 4140.215 | 13215.3 | 7.21625 | 10.97218 | 27.71736 | 23.56149 | 4.973127 | 42.16725 | 366.6377 | 20.98799 | 552.956 | 5.790389 | 0.4521024 | 19.4404 | 0.09563705 | 0.4712298 | 1471.941 | 28.0999 | 48.86184 | 5.946886 | 21.90958 | 3.721151 | 1.112868 | 3.399462 | 0.5329592 | 3.582042 | 0.7198862 | 2.147487 | 0.3242965 | 2.338761 | 0.3234271 | 14.17167 | 17.24075 | 7.416219 | 6.294657
MNT9-2 | 62.54934 | 9.110721 | 1.895202 | 3.431571 | 0.3740224 | 19.52962 | 1.986609 | 0.5170618 | 0.5398061 | 0.05506884 | 0.003648826 | 0.003163915 | 0.002322901 | 1.350105e-05 | 0.001831667 | 9.49084 | 31.05778 | 144878.5 | 2255.593 | 48217.63 | 240.3074 | 16491.85 | 24525.23 | 3099.705 | 98.89906 | 33.22662 | 4180.654 | 13255.94 | 7.087766 | 10.15017 | 29.1492 | 25.41879 | 5.699709 | 42.24899 | 361.3286 | 20.43914 | 517.9188 | 6.142152 | 0.4597939 | 18.29633 | 0.1127796 | 0.4597939 | 1477.413 | 27.76114 | 47.80121 | 5.821164 | 21.25462 | 4.285626 | 0.9716399 | 3.687027 | 0.5135811 | 3.192531 | 0.6766778 | 2.004007 | 0.3383389 | 2.31632 | 0.3921261 | 13.18654 | 17.0037 | 7.642989 | 6.159503
MNT9-3 | 62.25854 | 9.052049 | 1.924662 | 3.353998 | 0.3722835 | 19.91606 | 1.988814 | 0.5313666 | 0.5368505 | 0.05441706 | 0.003690232 | 0.003009479 | 0.002298946 | 9.613537e-06 | 0.001948726 | 10.09434 | 32.72674 | 147745.3 | 2245.106 | 47907.11 | 237.4631 | 16510.17 | 23970.83 | 3185.46 | 97.40307 | 66.48968 | 4157.764 | 13462 | 7.192975 | 11.03556 | 29.47997 | 24.17807 | 5.50051 | 42.39797 | 370.4425 | 20.36139 | 536.235 | 5.958166 | 0.5181014 | 18.10764 | 0.08030572 | 0.534508 | 1521.491 | 28.75463 | 48.44248 | 5.897721 | 22.01931 | 3.972111 | 0.9757577 | 3.410834 | 0.4585198 | 3.428104 | 0.7046179 | 2.158756 | 0.3255404 | 2.296916 | 0.3264039 | 13.53108 | 18.09037 | 7.788791 | 6.355377
MNT9 | 62.49788 | 9.054527 | 1.903086 | 3.413885 | 0.373186 | 19.657 | 1.97622 | 0.5214808 | 0.5370804 | 0.05475879 | 0.003602883 | 0.003035376 | 0.002363333 | 1.152115e-05 | 0.001879199 | 9.797443 | 32.91184 | 145823.5 | 2250.549 | 47920.23 | 238.9544 | 16405.62 | 24398.83 | 3126.196 | 98.26943 | 41.58527 | 4159.544 | 13311.08 | 7.165664 | 10.7193 | 28.78217 | 24.38612 | 5.391115 | 42.2714 | 366.1363 | 20.59617 | 535.7033 | 5.963569 | 0.4766659 | 18.61479 | 0.0962408 | 0.4885106 | 1490.282 | 28.20522 | 48.36851 | 5.88859 | 21.72784 | 3.992963 | 1.020088 | 3.499108 | 0.5016867 | 3.400893 | 0.700394 | 2.103417 | 0.3293919 | 2.317332 | 0.347319 | 13.62977 | 17.44494 | 7.616 | 6.269846
MNT14-1 | 65.53983 | 1.817199 | 2.046894 | 5.938456 | 4.897298 | 15.20658 | 2.857941 | 0.1119047 | 0.04239466 | 0.138734 | 0.2653536 | 1.13033 | 0.00408545 | 3.852209e-05 | 0.002966988 | 20.53459 | 102.4457 | 112808.5 | 29533.82 | 9617.353 | 605.4023 | 23725.23 | 42441.79 | 670.8512 | 14.3624 | 48.26857 | 328.3353 | 14316.95 | 1795.3 | 28.9975 | 2119.817 | 9081.035 | 1.854386 | 11.39902 | 529.9543 | 4.199638 | 114.5356 | 1.818025 | 1.627132 | 32.17904 | 0.3217904 | 0.1808935 | 94.71911 | 6.481259 | 12.08078 | 1.390789 | 5.890401 | 0.9999138 | 0.1781665 | 0.8999224 | 0.09362829 | 0.7181199 | 0.1063545 | 0.4526882 | 0.07181199 | 0.4181458 | 0.07181199 | 2.727038 | 27.54308 | 1.4726 | 0.6054023
MNT14-2 | 65.42089 | 1.837732 | 2.070422 | 6.067334 | 4.889915 | 15.11905 | 2.845104 | 0.1153342 | 0.04341902 | 0.142225 | 0.2722549 | 1.168937 | 0.004008917 | 3.584526e-05 | 0.003333026 | 18.60094 | 100.808 | 112159.1 | 29489.3 | 9726.024 | 620.6363 | 23618.66 | 43362.88 | 691.4106 | 14.30004 | 49.63276 | 336.2687 | 14481.51 | 1819.263 | 30.94108 | 2174.949 | 9391.207 | 2.068788 | 11.1152 | 537.1589 | 4.536815 | 117.2313 | 2.086935 | 1.751211 | 31.57623 | 0.2994298 | 0.1914536 | 98.81183 | 6.605603 | 12.95714 | 1.515296 | 5.689166 | 0.9890256 | 0.2186745 | 0.7440376 | 0.1261235 | 0.7894058 | 0.122494 | 0.4382563 | 0.06260805 | 0.5444178 | 0.07077431 | 2.921709 | 30.94108 | 1.560664 | 0.6759854
MNT14-3 | 65.45587 | 1.813155 | 2.037782 | 5.980389 | 4.918121 | 15.27276 | 2.844437 | 0.11373 | 0.04215279 | 0.141885 | 0.2642182 | 1.108542 | 0.003930377 | 2.608321e-05 | 0.003002305 | 19.37348 | 98.77387 | 113299.4 | 29659.4 | 9595.954 | 619.1524 | 23613.13 | 42741.49 | 681.7939 | 13.7539 | 47.31704 | 326.4622 | 14253.21 | 1800.263 | 28.688 | 2110.747 | 8905.989 | 2.060815 | 10.52196 | 523.8283 | 4.393984 | 114.2073 | 1.888324 | 1.416243 | 30.95762 | 0.2178835 | 0.1861088 | 93.68992 | 6.200602 | 12.43752 | 1.416243 | 5.392617 | 0.944162 | 0.2641838 | 0.7989063 | 0.1280066 | 0.8624556 | 0.1634126 | 0.4139787 | 0.06445721 | 0.4639103 | 0.06536506 | 2.587367 | 27.87093 | 1.516106 | 0.6327701
MNT14 | 65.47219 | 1.822695 | 2.051699 | 5.995393 | 4.901778 | 15.19947 | 2.849161 | 0.1136563 | 0.04265549 | 0.140948 | 0.2672756 | 1.135936 | 0.004008248 | 3.348352e-05 | 0.003100773 | 19.503 | 100.6759 | 112755.7 | 29560.84 | 9646.443 | 615.0637 | 23652.34 | 42848.72 | 681.3519 | 14.13878 | 48.40612 | 330.3554 | 14350.56 | 1804.942 | 29.54219 | 2135.171 | 9126.077 | 1.994663 | 11.01206 | 530.3138 | 4.376812 | 115.3247 | 1.931095 | 1.598195 | 31.57096 | 0.2797012 | 0.186152 | 95.74028 | 6.429155 | 12.49181 | 1.440776 | 5.657395 | 0.9777005 | 0.2203416 | 0.8142888 | 0.1159194 | 0.7899938 | 0.1307537 | 0.4349744 | 0.06629242 | 0.4754913 | 0.06931712 | 2.745371 | 28.78503 | 1.516457 | 0.6380526
MNT15-1 | 64.09552 | 14.61364 | 1.587448 | 1.105793 | 0.3026343 | 14.4161 | 3.027338 | 0.7681466 | 0.03253012 | 0.0466516 | 6.565546e-05 | 0.001914292 | 0.001170409 | 1.064214e-06 | 0.001046684 | 5.102748 | 39.91523 | 106944.4 | 1825.077 | 77341.31 | 203.5765 | 25131.48 | 7903.037 | 4604.919 | 67.65142 | 13.6014 | 251.9371 | 11103.37 | 3.502583 | 5.324994 | 0.5244985 | 15.37936 | 0.8712009 | 55.91688 | 223.1341 | 6.996277 | 48.80503 | 9.316516 | 0.07823029 | 9.218728 | 0.008889806 | 0.3155881 | 828.5299 | 14.66818 | 26.22493 | 2.915856 | 10.31217 | 1.902418 | 0.4613809 | 1.324581 | 0.2097994 | 1.146785 | 0.2453586 | 0.5636137 | 0.1013438 | 0.7467437 | 0.0684515 | 1.137895 | 9.716557 | 4.009302 | 4.747156
MNT15-2 | 65.7534 | 10.00993 | 2.568585 | 2.031448 | 0.5156726 | 15.02256 | 2.720046 | 1.247437 | 0.05487345 | 0.06875709 | 0.0005365464 | 0.003325984 | 0.001794656 | -3.384396e-06 | 0.001638634 | 7.742665 | 43.77479 | 111443.3 | 3109.834 | 52976.61 | 300.0397 | 22580.49 | 14518.64 | 7478.193 | 109.7106 | 28.14354 | 424.9802 | 17965.9 | 6.265266 | 9.429819 | 4.286281 | 26.72086 | 1.203807 | 50.97939 | 376.6456 | 15.21174 | 284.5361 | 16.82593 | 0.2061063 | 14.13561 | -0.02827122 | 0.3429025 | 1357.93 | 30.00397 | 54.99208 | 5.863997 | 22.06979 | 3.739096 | 1.06701 | 3.155433 | 0.4441317 | 2.836241 | 0.5289453 | 1.577716 | 0.2343775 | 1.477399 | 0.2188739 | 7.359636 | 15.21174 | 11.60032 | 10.8525
MNT15-3 | 65.78877 | 11.10322 | 2.220347 | 1.745278 | 0.4540663 | 14.52634 | 2.913862 | 1.130908 | 0.04878823 | 0.06231196 | 0.0002569955 | 0.002759894 | 0.001656606 | -1.201561e-05 | 0.001443914 | 6.788742 | 44.98454 | 107762.2 | 2738.308 | 58762.77 | 271.9147 | 24189.46 | 12473.4 | 6779.617 | 97.81628 | 23.32261 | 377.8519 | 15530.16 | 5.493041 | 9.033406 | 2.053047 | 22.17291 | 1.496443 | 55.1129 | 335.7872 | 14.61769 | 116.7043 | 15.18342 | 0.1551191 | 13.04825 | -0.1003712 | 0.288339 | 1161.568 | 23.99784 | 44.16332 | 4.699196 | 18.17631 | 3.120631 | 0.7847202 | 3.002011 | 0.4033097 | 2.700897 | 0.5283174 | 1.459944 | 0.2053047 | 1.359573 | 0.184318 | 2.518404 | 13.40412 | 7.956697 | 8.768792
MNT15 | 65.21256 | 11.90893 | 2.12546 | 1.627506 | 0.4241244 | 14.655 | 2.887082 | 1.048831 | 0.04539727 | 0.05924022 | 0.0002863991 | 0.002666723 | 0.001540557 | -4.778597e-06 | 0.001376411 | 6.544719 | 42.89152 | 108716.6 | 2557.74 | 63026.89 | 258.5103 | 23967.14 | 11631.69 | 6287.576 | 91.72609 | 21.68919 | 351.5897 | 14866.48 | 5.086964 | 7.929406 | 2.287942 | 21.42438 | 1.190484 | 54.00306 | 311.8556 | 12.27524 | 150.0152 | 13.77529 | 0.1464852 | 12.1342 | -0.03991753 | 0.3156099 | 1116.01 | 22.88999 | 41.79344 | 4.493017 | 16.85276 | 2.920715 | 0.7710372 | 2.494008 | 0.3524136 | 2.227975 | 0.4342071 | 1.200425 | 0.180342 | 1.194572 | 0.1572145 | 3.671978 | 12.77747 | 7.855439 | 8.122816
MNT16-1 | 69.28335 | 3.624106 | 0.8214231 | 5.676642 | 2.751837 | 15.6736 | 1.861326 | 0.1309597 | 0.02934392 | 0.1411531 | 0.0006303059 | 0.00249504 | 0.002903602 | 4.026227e-06 | 0.0002287647 | 17.2872 | 81.87156 | 116273 | 16595.33 | 19180.24 | 615.9586 | 15451.82 | 40570.62 | 785.0829 | 15.87463 | 106.2793 | 227.2608 | 5745.423 | 2.825145 | 23.83116 | 5.035293 | 20.04508 | 0.2978895 | 19.02649 | 370.7283 | 5.198652 | 50.7373 | 2.123664 | 0.7207003 | 22.87022 | 0.03363268 | 0.2142882 | 208.6187 | 6.601615 | 12.51136 | 1.521158 | 5.51576 | 0.9609338 | 0.2373506 | 0.9897618 | 0.1383745 | 0.9321058 | 0.1825774 | 0.4996856 | 0.05285136 | 0.4622091 | 0.08552311 | 1.229995 | 2.123664 | 1.441401 | 0.4862325
MNT16-2 | 69.3096 | 3.607316 | 0.8177487 | 5.678793 | 2.751286 | 15.6925 | 1.841187 | 0.1298868 | 0.02936745 | 0.1359196 | 0.0006052748 | 0.002596495 | 0.00297793 | 8.055505e-07 | 0.000214354 | 16.52471 | 89.20845 | 116413.2 | 16592 | 19091.38 | 593.1208 | 15284.64 | 40586 | 778.6513 | 15.73645 | 104.397 | 227.4431 | 5719.723 | 2.768538 | 19.0337 | 4.835329 | 20.86017 | 0.5094879 | 18.64918 | 367.2158 | 5.344816 | 51.42944 | 2.134081 | 0.4902619 | 23.45567 | 0.006729085 | 0.2557052 | 202.7377 | 6.32534 | 12.34307 | 1.461173 | 5.758175 | 0.7594254 | 0.2537827 | 0.8171032 | 0.1365043 | 1.018976 | 0.1672658 | 0.5104492 | 0.0913233 | 0.471036 | 0.08940071 | 1.316978 | 1.989887 | 1.432334 | 0.5229461
MNT16-3 | 69.46986 | 3.621118 | 0.8316242 | 5.662264 | 2.75605 | 15.52227 | 1.839641 | 0.1287406 | 0.02936071 | 0.1329218 | 0.0006223538 | 0.002446589 | 0.002838022 | 1.845516e-05 | 0.0002252288 | 17.01577 | 82.09196 | 115150.4 | 16620.73 | 19164.43 | 580.0394 | 15271.8 | 40467.87 | 771.78 | 15.77283 | 106.3727 | 227.3909 | 5816.774 | 2.967644 | 33.91593 | 4.971766 | 19.65582 | 0.2216097 | 18.21054 | 374.1351 | 5.116295 | 50.68119 | 2.148651 | 0.5299364 | 22.35368 | 0.1541633 | 0.2832751 | 209.373 | 6.445953 | 12.72811 | 1.531998 | 5.973828 | 1.108049 | 0.3189253 | 0.9249798 | 0.1426011 | 0.9153446 | 0.1830689 | 0.5318634 | 0.0838263 | 0.4538182 | 0.0934615 | 1.252577 | 2.09084 | 1.570539 | 0.5598055
MNT16 | 69.35427 | 3.617513 | 0.8235987 | 5.672566 | 2.753057 | 15.62945 | 1.847385 | 0.1298624 | 0.02935736 | 0.1366648 | 0.0006193115 | 0.002512708 | 0.002906518 | 7.762311e-06 | 0.0002227825 | 16.94256 | 84.39065 | 115945.5 | 16602.69 | 19145.35 | 596.3729 | 15336.08 | 40541.5 | 778.5048 | 15.79464 | 105.683 | 227.3649 | 5760.64 | 2.853776 | 25.59359 | 4.947463 | 20.18702 | 0.3429957 | 18.62874 | 370.693 | 5.219921 | 50.94931 | 2.135465 | 0.5802995 | 22.89319 | 0.06484169 | 0.2510895 | 206.9098 | 6.457636 | 12.52751 | 1.504776 | 5.749254 | 0.9428026 | 0.2700195 | 0.9106149 | 0.1391599 | 0.9554754 | 0.1776374 | 0.5139994 | 0.07600032 | 0.4623545 | 0.08946177 | 1.266517 | 2.06813 | 1.481424 | 0.5229947
MNT17-1 | 65.1285 | 2.007196 | 0.6260993 | 6.287942 | 5.867136 | 15.7078 | 4.061968 | 0.09959997 | 0.03749818 | 0.1693276 | 0.001135262 | 0.002746812 | 0.00270654 | 3.319791e-05 | 0.0003133248 | 26.64757 | 97.01524 | 116526.7 | 35382.56 | 10622.9 | 738.9056 | 33720.47 | 44939.55 | 597.0863 | 12.66437 | 30.17047 | 290.4134 | 4379.235 | 2.3486 | 18.69847 | 9.069208 | 22.0678 | 1.833714 | 20.64961 | 629.6054 | 4.778497 | 77.2328 | 2.014376 | 0.6323153 | 21.31806 | 0.2773154 | 0.2258269 | 92.95035 | 5.465011 | 11.07455 | 1.255598 | 4.390075 | 1.002671 | 0.211374 | 0.9304068 | 0.1517557 | 0.8129768 | 0.1752417 | 0.4534604 | 0.1183333 | 0.5446945 | 0.08491091 | 2.068574 | 2.90865 | 1.707251 | 0.5474044
MNT17-2 | 65.00762 | 1.991546 | 0.6306091 | 6.394858 | 5.91904 | 15.6908 | 4.048998 | 0.1015207 | 0.03737037 | 0.1708729 | 0.001152341 | 0.00262612 | 0.002644281 | 2.590459e-05 | 0.000323427 | 26.18336 | 94.58109 | 116400.6 | 35695.57 | 10540.07 | 745.6488 | 33612.8 | 45703.68 | 608.6009 | 12.91136 | 29.63661 | 289.4236 | 4410.779 | 2.389322 | 17.40148 | 9.205653 | 21.09817 | 1.289332 | 21.21538 | 631.322 | 4.895856 | 76.18782 | 2.163914 | 0.5499949 | 20.82768 | 0.2163914 | 0.2452436 | 93.76962 | 5.292574 | 11.23432 | 1.287529 | 4.877824 | 0.9286799 | 0.1713099 | 0.8835984 | 0.1415561 | 0.8835984 | 0.1541789 | 0.4120454 | 0.08385168 | 0.5770438 | 0.08835984 | 2.001621 | 3.002431 | 1.68605 | 0.5590112
MNT17-3 | 65.04111 | 1.994276 | 0.6251302 | 6.327469 | 5.963973 | 15.65024 | 4.084771 | 0.1002187 | 0.03708678 | 0.1691004 | 0.001071631 | 0.002683615 | 0.002532258 | 1.619871e-05 | 0.0003226219 | 26.61182 | 102.5683 | 116099.7 | 35966.55 | 10554.52 | 737.9141 | 33909.77 | 45222.05 | 600.7956 | 12.37675 | 30.59908 | 287.2272 | 4372.457 | 2.516847 | 17.50065 | 8.560887 | 21.56008 | 1.208808 | 21.01883 | 635.6165 | 4.826211 | 77.76063 | 2.282302 | 0.3879011 | 19.94533 | 0.1353143 | 0.2273281 | 92.91584 | 5.412573 | 11.12284 | 1.271053 | 4.844253 | 0.9381793 | 0.1668877 | 0.7306974 | 0.169594 | 0.8389488 | 0.1614751 | 0.5917747 | 0.09381793 | 0.5502783 | 0.0604404 | 1.930484 | 2.994957 | 1.741044 | 0.5159986
MNT17 | 65.05908 | 1.997673 | 0.6272795 | 6.336757 | 5.916716 | 15.68294 | 4.065246 | 0.1004465 | 0.03731844 | 0.169767 | 0.001119745 | 0.002685516 | 0.002627693 | 2.510041e-05 | 0.0003197912 | 26.48092 | 98.05486 | 116342.3 | 35681.56 | 10572.49 | 740.8229 | 33747.68 | 45288.43 | 602.161 | 12.65083 | 30.13539 | 289.0214 | 4387.49 | 2.418256 | 17.86687 | 8.945249 | 21.57535 | 1.443952 | 20.96127 | 632.1813 | 4.833522 | 77.06042 | 2.153531 | 0.5234038 | 20.69702 | 0.2096737 | 0.2327995 | 93.21194 | 5.390053 | 11.1439 | 1.271393 | 4.704051 | 0.9565102 | 0.1831905 | 0.8482342 | 0.1543019 | 0.8451747 | 0.1636319 | 0.4857601 | 0.09866764 | 0.5573389 | 0.07790372 | 2.000227 | 2.96868 | 1.711449 | 0.5408048
MNT18-1 | 66.60454 | 2.721206 | 0.9667728 | 5.997444 | 4.449912 | 14.61929 | 4.241936 | 0.1423844 | 0.03912333 | 0.2102115 | 0.001458177 | 0.003012586 | 0.002309303 | 1.990571e-05 | 0.0003771472 | 16.04605 | 96.4426 | 108451.7 | 26835.8 | 14401.73 | 917.3132 | 35214.48 | 42863.38 | 853.5724 | 19.82431 | 50.41066 | 302.9997 | 6762.067 | 3.630454 | 28.72955 | 11.64886 | 24.20303 | 1.561188 | 19.76889 | 473.16 | 5.588867 | 78.89079 | 2.836004 | 0.3048473 | 18.18922 | 0.1662803 | 0.3076186 | 111.7773 | 6.429507 | 12.36941 | 1.339481 | 5.478014 | 1.080822 | 0.2420303 | 1.127011 | 0.1542712 | 0.9514931 | 0.1939937 | 0.5921428 | 0.06281702 | 0.6189324 | 0.08683529 | 2.106218 | 3.501125 | 2.02123 | 0.6401793
MNT18-2 | 66.59397 | 2.719553 | 0.9705809 | 5.948675 | 4.421638 | 14.67674 | 4.271304 | 0.13851 | 0.03899786 | 0.2127181 | 0.001493787 | 0.003150067 | 0.002281965 | 2.18928e-05 | 0.0003701226 | 15.02751 | 95.4113 | 108877.9 | 26665.29 | 14392.97 | 928.2513 | 35458.27 | 42514.83 | 830.3462 | 19.59026 | 50.06091 | 302.028 | 6788.703 | 3.528278 | 28.90972 | 11.93334 | 25.30755 | 1.893448 | 20.28298 | 472.9001 | 5.772707 | 78.07471 | 2.74319 | 0.3325079 | 17.9739 | 0.1828794 | 0.2826317 | 113.6992 | 6.31765 | 11.84098 | 1.468577 | 5.58798 | 1.10836 | 0.2401446 | 0.9236331 | 0.1265377 | 0.8497424 | 0.1985811 | 0.5726525 | 0.07666155 | 0.6280705 | 0.08220335 | 2.105883 | 3.435915 | 2.004284 | 0.6530086
MNT18-3 | 66.58098 | 2.725478 | 0.9735603 | 5.999199 | 4.423838 | 14.62657 | 4.276033 | 0.1380209 | 0.03890679 | 0.2103488 | 0.001477312 | 0.003011521 | 0.002166624 | 9.949334e-06 | 0.0003939247 | 15.54171 | 93.17641 | 108505.7 | 26678.56 | 14424.34 | 917.9123 | 35497.53 | 42875.92 | 827.4139 | 19.30017 | 50.51288 | 301.3227 | 6809.542 | 3.582998 | 28.90408 | 11.80173 | 24.19447 | 1.505228 | 20.07587 | 473.085 | 5.30062 | 78.65973 | 2.908877 | 0.3509121 | 17.06541 | 0.08311077 | 0.3185913 | 113.9541 | 6.242542 | 12.48508 | 1.451668 | 4.940474 | 1.108144 | 0.2668779 | 0.8680458 | 0.1597574 | 1.034267 | 0.187461 | 0.5162102 | 0.06741207 | 0.6833552 | 0.07941696 | 2.123942 | 3.656874 | 2.114707 | 0.6371826
MNT18 | 66.59316 | 2.722079 | 0.9703046 | 5.981773 | 4.431796 | 14.64087 | 4.263091 | 0.1396385 | 0.03900932 | 0.2110928 | 0.001476425 | 0.003058058 | 0.002252631 | 1.724928e-05 | 0.0003803982 | 15.53843 | 95.0101 | 108611.8 | 26726.55 | 14406.35 | 921.1589 | 35390.1 | 42751.38 | 837.1108 | 19.57158 | 50.32815 | 302.1168 | 6786.771 | 3.580577 | 28.84778 | 11.79464 | 24.56835 | 1.653288 | 20.04258 | 473.0484 | 5.554065 | 78.54174 | 2.829357 | 0.3294224 | 17.74284 | 0.1440902 | 0.3029472 | 113.1436 | 6.3299 | 12.23182 | 1.419908 | 5.335489 | 1.099109 | 0.2496843 | 0.9728967 | 0.1468554 | 0.9451676 | 0.1933453 | 0.5603352 | 0.06896354 | 0.6434527 | 0.08281853 | 2.112014 | 3.531305 | 2.04674 | 0.6434568
MNT19-1 | 67.1626 | 6.614481 | 1.226582 | 1.844286 | 0.2886944 | 19.65153 | 1.526068 | 0.3841162 | 0.05708386 | 0.04461462 | 1.19334 | 0.002330547 | 0.002436274 | 0.000112629 | 0.001723925 | 10.47028 | 22.82224 | 145782.9 | 1741.011 | 35006.51 | 194.6876 | 12668.67 | 13181.01 | 2302.717 | 66.97628 | 21.92798 | 442.0993 | 8579.298 | 20.45618 | 22.67319 | 9533.174 | 18.72355 | 6.865301 | 31.52263 | 233.9046 | 14.12184 | 364.0379 | 4.368828 | 0.6520639 | 19.18931 | 0.940835 | 0.4098687 | 562.1722 | 19.90658 | 35.28597 | 3.809916 | 15.30487 | 2.570995 | 0.7032975 | 2.431267 | 0.3381417 | 2.449897 | 0.4890479 | 1.518377 | 0.2123865 | 1.443856 | 0.2421952 | 8.979851 | 16.00351 | 5.374869 | 5.598434
MNT19-2 | 67.25013 | 6.637201 | 1.249517 | 1.836249 | 0.3014439 | 19.53883 | 1.522439 | 0.390996 | 0.05720643 | 0.04745145 | 1.161736 | 0.002542563 | 0.002463133 | 8.039461e-05 | 0.001708087 | 10.17613 | 24.5309 | 144946.8 | 1817.898 | 35126.76 | 207.0669 | 12638.54 | 13123.57 | 2343.96 | 68.64921 | 21.1544 | 443.0486 | 8739.716 | 21.09844 | 22.57216 | 9280.702 | 20.42687 | 8.170748 | 31.66631 | 236.1682 | 14.18688 | 367.777 | 4.197302 | 0.6715684 | 19.40086 | 0.6715684 | 0.3255241 | 554.9766 | 20.34292 | 34.97752 | 4.02941 | 14.66258 | 2.658291 | 0.781631 | 2.31318 | 0.315264 | 2.378471 | 0.4840889 | 1.566993 | 0.2061342 | 1.539011 | 0.2182597 | 9.206083 | 15.85648 | 5.251291 | 5.512457
MNT19-3 | 67.06264 | 6.623969 | 1.235395 | 1.880585 | 0.2865681 | 19.67243 | 1.524917 | 0.3849409 | 0.05703493 | 0.04923751 | 1.215549 | 0.002558629 | 0.002372422 | 0.0001035535 | 0.001694307 | 9.478059 | 26.41579 | 145937.9 | 1728.188 | 35056.73 | 214.8608 | 12659.12 | 13440.43 | 2307.661 | 67.15563 | 22.59294 | 441.7204 | 8640.939 | 21.32796 | 21.95115 | 9710.593 | 20.55595 | 8.166571 | 31.54082 | 239.7884 | 13.9613 | 372.4254 | 4.371627 | 0.5859841 | 18.68638 | 0.8650241 | 0.3543808 | 569.4277 | 19.5514 | 35.5404 | 4.008875 | 15.42161 | 2.604374 | 0.7803819 | 2.195115 | 0.3674027 | 2.529963 | 0.494831 | 1.609131 | 0.1971883 | 1.81376 | 0.2306731 | 9.189718 | 15.72856 | 5.348267 | 5.636608
MNT19 | 67.15846 | 6.625217 | 1.237165 | 1.853707 | 0.2922355 | 19.62093 | 1.524475 | 0.3866844 | 0.05710841 | 0.04710119 | 1.190208 | 0.002477246 | 0.002423943 | 9.885905e-05 | 0.001708773 | 10.04149 | 24.58964 | 145555.9 | 1762.366 | 35063.33 | 205.5385 | 12655.44 | 13248.33 | 2318.113 | 67.59371 | 21.89177 | 442.2894 | 8653.318 | 20.96086 | 22.39883 | 9508.156 | 19.90212 | 7.734207 | 31.57659 | 236.6204 | 14.09001 | 368.0801 | 4.312586 | 0.6365388 | 19.09218 | 0.8258092 | 0.3632579 | 562.1922 | 19.93364 | 35.26796 | 3.9494 | 15.12969 | 2.61122 | 0.7551035 | 2.313187 | 0.3402695 | 2.452777 | 0.4893226 | 1.564834 | 0.2052363 | 1.598876 | 0.230376 | 9.125217 | 15.86285 | 5.324809 | 5.5825
MNT20-1 | 63.79171 | 2.290321 | 2.288296 | 6.996982 | 3.801309 | 14.41694 | 3.005528 | 0.1406513 | 0.9635093 | 0.2297193 | 1.635821 | 0.05032859 | 0.1057025 | 0.003548218 | 0.2796354 | 20.08421 | 102.9869 | 106950.6 | 22924.31 | 12121.3 | 1002.441 | 24950.42 | 50007.02 | 843.1827 | 20.85395 | 73.6126 | 7462.123 | 16005.43 | 143.9516 | 38.66431 | 13068.01 | 404.3384 | 48.30827 | 12.18324 | 506.0866 | 5.494402 | 117.0546 | 2.27739 | 2.76932 | 832.5655 | 29.63969 | 0.2326937 | 230.9241 | 6.741923 | 13.36883 | 1.517375 | 5.591726 | 1.247521 | 0.2539281 | 1.070568 | 0.1451018 | 0.9113098 | 0.185801 | 0.5370534 | 0.09732435 | 0.5927937 | 0.07874424 | 2.972816 | 2595.906 | 1.804924 | 0.7493975
MNT20-2 | 63.63702 | 2.284767 | 2.249939 | 7.034354 | 3.768674 | 14.62589 | 3.009935 | 0.1372184 | 0.9778117 | 0.2255216 | 1.604234 | 0.05131615 | 0.107127 | 0.003719237 | 0.2824752 | 19.85015 | 107.2385 | 108500.6 | 22727.5 | 12091.91 | 984.1228 | 24987.01 | 50274.11 | 822.6031 | 20.32677 | 74.93455 | 7572.891 | 15737.14 | 145.2795 | 40.3358 | 12815.66 | 412.2724 | 52.33945 | 12.36553 | 503.5355 | 5.613472 | 117.0356 | 2.488992 | 2.956782 | 843.786 | 31.06827 | 0.1738764 | 229.4816 | 6.778532 | 13.36289 | 1.509283 | 6.301916 | 0.9973621 | 0.2135944 | 0.9444049 | 0.1385716 | 1.023841 | 0.1844679 | 0.6001825 | 0.06354874 | 0.4933853 | 0.1023841 | 2.890585 | 2622.268 | 1.791721 | 0.7387541
MNT20-3 | 63.76099 | 2.29256 | 2.298574 | 7.040633 | 3.745221 | 14.37066 | 3.016864 | 0.1388134 | 0.9724086 | 0.2198812 | 1.703668 | 0.05098683 | 0.104192 | 0.003620616 | 0.2809297 | 19.34053 | 108.9508 | 106607.3 | 22586.06 | 12133.15 | 959.5097 | 25044.53 | 50318.99 | 832.1646 | 20.4548 | 73.22341 | 7531.046 | 16077.31 | 143.9707 | 40.76811 | 13610 | 409.6266 | 49.69995 | 12.3454 | 493.4621 | 5.403322 | 118.767 | 2.405407 | 3.404712 | 820.6682 | 30.24445 | 0.1989767 | 230.7245 | 6.517591 | 13.15899 | 1.627187 | 5.544816 | 1.034679 | 0.2423094 | 0.9816182 | 0.1494536 | 0.8843407 | 0.1689091 | 0.6986292 | 0.07870633 | 0.4952308 | 0.1016992 | 2.882951 | 2607.921 | 1.750995 | 0.7782198
MNT20 | 63.72991 | 2.289216 | 2.278936 | 7.02399 | 3.771734 | 14.47116 | 3.010776 | 0.1388944 | 0.9712432 | 0.2250407 | 1.647908 | 0.05087719 | 0.1056738 | 0.003629357 | 0.2810134 | 19.7583 | 106.392 | 107352.8 | 22745.96 | 12115.46 | 982.0244 | 24993.99 | 50200.04 | 832.6502 | 20.54517 | 73.92352 | 7522.02 | 15939.96 | 144.4006 | 39.92274 | 13164.56 | 408.7458 | 50.11589 | 12.29805 | 501.0281 | 5.503732 | 117.6191 | 2.390596 | 3.043604 | 832.3399 | 30.31747 | 0.2018489 | 230.3767 | 6.679349 | 13.2969 | 1.551281 | 5.81282 | 1.093187 | 0.2366106 | 0.9988636 | 0.1443756 | 0.9398304 | 0.179726 | 0.611955 | 0.0798598 | 0.5271366 | 0.09427583 | 2.915451 | 2608.698 | 1.782547 | 0.7554571
MNT21-1 | 71.20997 | 1.255376 | 0.4320875 | 6.26013 | 4.377652 | 12.54939 | 2.666184 | 0.06046353 | 1.058466 | 0.1116491 | 0.004212153 | 0.002409524 | 0.00252917 | 1.182339e-05 | 0.00946888 | 20.83953 | 66.56796 | 93096.38 | 26400.02 | 6643.957 | 487.2103 | 22133.35 | 44740.78 | 362.4695 | 9.995071 | 27.01237 | 8197.539 | 3022.225 | 8.227168 | 15.42717 | 33.64941 | 19.35804 | 4.740745 | 15.11113 | 457.1856 | 3.367904 | 62.02475 | 1.4321 | 1.264199 | 19.92101 | 0.09876552 | 0.2192595 | 185.778 | 3.545682 | 6.982723 | 0.9007416 | 3.456793 | 0.6123463 | 0.114568 | 0.4938276 | 0.09580256 | 0.4938276 | 0.114568 | 0.2933336 | 0.05827166 | 0.378272 | 0.06320994 | 1.659261 | 87.90132 | 1.037038 | 0.4691362
MNT21-2 | 71.27501 | 1.263807 | 0.4290901 | 6.252016 | 4.4046 | 12.44359 | 2.678146 | 0.06068366 | 1.059433 | 0.1146281 | 0.004509276 | 0.002497858 | 0.002451155 | 2.366838e-06 | 0.009541422 | 20.73993 | 67.51846 | 92311.48 | 26562.54 | 6688.579 | 500.21 | 22232.65 | 44682.79 | 363.7891 | 9.766946 | 24.82267 | 8205.026 | 3001.26 | 8.125941 | 15.61921 | 36.02303 | 20.06771 | 4.231025 | 15.38195 | 446.6302 | 3.291896 | 61.49815 | 1.431431 | 1.591577 | 19.30652 | 0.01977115 | 0.2085856 | 183.6739 | 3.766403 | 7.147269 | 0.7977658 | 3.163383 | 0.5535921 | 0.1087413 | 0.5634777 | 0.09687862 | 0.5921458 | 0.1055779 | 0.3173269 | 0.04448508 | 0.422114 | 0.04448508 | 1.611348 | 88.57474 | 1.003386 | 0.4843931
MNT21-3 | 71.30236 | 1.263358 | 0.4342034 | 6.253032 | 4.363654 | 12.46703 | 2.674408 | 0.05856241 | 1.053966 | 0.1108195 | 0.004355028 | 0.002388031 | 0.002399363 | 9.470986e-06 | 0.009459859 | 20.76767 | 70.61008 | 92485.36 | 26315.61 | 6686.201 | 483.59 | 22201.63 | 44690.05 | 351.0725 | 9.790473 | 25.61346 | 8162.683 | 3037.025 | 8.178506 | 15.22963 | 34.79079 | 19.18537 | 4.479883 | 15.45708 | 458.2733 | 3.520615 | 61.21518 | 1.31133 | 1.681192 | 18.89858 | 0.07911494 | 0.2145993 | 185.5245 | 3.688734 | 7.090676 | 0.8158728 | 3.312938 | 0.6329195 | 0.1374622 | 0.6131407 | 0.1077941 | 0.5439152 | 0.1166945 | 0.3876632 | 0.04252428 | 0.3303049 | 0.06230301 | 1.493294 | 87.81758 | 1.014649 | 0.5122692
MNT21 | 71.26244 | 1.260847 | 0.4317937 | 6.255059 | 4.381968 | 12.48667 | 2.672913 | 0.0599032 | 1.057288 | 0.1123656 | 0.004358819 | 0.002431804 | 0.002459896 | 7.887072e-06 | 0.009490054 | 20.78238 | 68.23217 | 92631.08 | 26426.06 | 6672.912 | 490.3368 | 22189.21 | 44704.54 | 359.1104 | 9.85083 | 25.81617 | 8188.416 | 3020.17 | 8.177205 | 15.42534 | 34.82108 | 19.53704 | 4.483885 | 15.31672 | 454.0297 | 3.393472 | 61.57936 | 1.39162 | 1.512323 | 19.37537 | 0.06588387 | 0.2141481 | 184.9921 | 3.66694 | 7.073556 | 0.8381267 | 3.311038 | 0.5996193 | 0.1202572 | 0.5568153 | 0.1001584 | 0.5432962 | 0.1122802 | 0.3327746 | 0.04842701 | 0.3768969 | 0.05666601 | 1.587968 | 88.09788 | 1.018358 | 0.4885995
MNT22-1 | 67.81022 | 6.749344 | 1.908038 | 2.005508 | 0.3212653 | 18.52251 | 1.580435 | 1.005006 | 0.03946722 | 0.050864 | 0.0006534003 | 0.002470085 | 0.002722459 | 1.801426e-06 | 0.001499425 | 10.43957 | 30.28416 | 137407.3 | 1937.434 | 35720.26 | 221.9585 | 13120 | 14333.25 | 6024.856 | 85.77378 | 37.52603 | 305.6631 | 13345.72 | 5.069306 | 8.709048 | 5.219786 | 19.84459 | 5.276216 | 23.91697 | 286.7591 | 11.85032 | 915.1084 | 15.10446 | 1.269678 | 21.44344 | 0.01504803 | 0.1580043 | 1022.326 | 50.41091 | 86.14998 | 8.379873 | 29.87034 | 4.711915 | 0.7618066 | 3.056631 | 0.3329377 | 2.17256 | 0.4015943 | 1.269678 | 0.1674094 | 1.316703 | 0.1890409 | 21.44344 | 13.91943 | 23.40909 | 5.153951
MNT22-2 | 67.78806 | 6.763127 | 1.916824 | 2.032479 | 0.3224076 | 18.48097 | 1.58898 | 1.00703 | 0.03970926 | 0.05321739 | 0.000730863 | 0.002293737 | 0.002636818 | 1.125523e-06 | 0.001537421 | 10.51138 | 27.5477 | 137099.2 | 1944.323 | 35793.21 | 232.2281 | 13190.93 | 14526.01 | 6036.99 | 87.81418 | 38.07788 | 307.5377 | 13407.18 | 5.001835 | 9.505368 | 5.838609 | 18.42781 | 4.418915 | 23.85274 | 287.5115 | 11.81825 | 783.8403 | 15.04311 | 1.626537 | 20.7689 | 0.009401946 | 0.1626537 | 1023.872 | 50.77051 | 85.46369 | 8.612183 | 28.58192 | 4.700973 | 0.7615577 | 2.961613 | 0.3845396 | 2.012017 | 0.4343699 | 1.212851 | 0.1570125 | 1.288067 | 0.2519722 | 19.07655 | 14.27215 | 23.31683 | 5.161669
MNT22-3 | 67.88731 | 6.81039 | 1.907515 | 1.986709 | 0.3228796 | 18.39126 | 1.585635 | 1.008348 | 0.04007134 | 0.05264799 | 0.0008309385 | 0.002343975 | 0.002510378 | -9.468238e-06 | 0.001561986 | 9.368634 | 30.88354 | 136433.7 | 1947.169 | 36043.35 | 229.7434 | 13163.17 | 14198.89 | 6044.887 | 85.30635 | 37.66285 | 310.3419 | 13342.06 | 5.037406 | 9.133241 | 6.638077 | 18.83142 | 6.779313 | 23.03083 | 288.7799 | 11.75081 | 996.1823 | 15.38527 | 1.788985 | 19.773 | -0.07909198 | 0.1591255 | 1023.488 | 49.99743 | 85.21219 | 8.314074 | 29.18871 | 4.4348 | 0.6864054 | 3.097769 | 0.3634465 | 2.165614 | 0.4161745 | 1.131769 | 0.1666581 | 1.195795 | 0.2372759 | 24.57501 | 14.5002 | 23.78409 | 5.084485
MNT22 | 67.82853 | 6.774287 | 1.910792 | 2.008232 | 0.3221842 | 18.46491 | 1.585017 | 1.006795 | 0.03974928 | 0.05224313 | 0.0007384006 | 0.002369266 | 0.002623218 | -2.18043e-06 | 0.001532944 | 10.10653 | 29.5718 | 136980.1 | 1942.975 | 35852.27 | 227.9766 | 13158.03 | 14352.72 | 6035.578 | 86.2981 | 37.75559 | 307.8476 | 13364.99 | 5.036182 | 9.115886 | 5.898824 | 19.03461 | 5.491481 | 23.60018 | 287.6835 | 11.80646 | 898.377 | 15.17762 | 1.561733 | 20.66178 | -0.018214 | 0.1599278 | 1023.229 | 50.39295 | 85.60862 | 8.435376 | 29.21366 | 4.615896 | 0.7365899 | 3.038671 | 0.3603079 | 2.11673 | 0.4173796 | 1.204766 | 0.1636933 | 1.266855 | 0.2260963 | 21.69833 | 14.23059 | 23.50334 | 5.133368
MNT23-1 | 67.51951 | 2.172897 | 0.9053446 | 4.895314 | 5.487788 | 15.57754 | 2.908169 | 0.05889213 | 0.1874214 | 0.1075153 | 0.1450074 | 0.02384895 | 0.002867727 | 3.923725e-05 | 0.00784832 | 23.73015 | 77.35242 | 115560.4 | 33094.85 | 11499.85 | 469.1714 | 24142.2 | 34986.52 | 353.0492 | 9.093123 | 28.00045 | 1451.528 | 6332.41 | 302.2925 | 90.83759 | 1158.413 | 191.6018 | 4.84155 | 19.64714 | 440.7028 | 3.670962 | 36.39122 | 1.161223 | 1.779293 | 22.58766 | 0.3277645 | 0.2912422 | 173.3406 | 4.457597 | 8.484418 | 0.9739288 | 4.260938 | 0.655529 | 0.1507717 | 0.6836231 | 0.08896465 | 0.5375338 | 0.1105035 | 0.4214115 | 0.04214115 | 0.3455574 | 0.05712467 | 0.9767382 | 72.85736 | 1.031053 | 0.3979997
MNT23-2 | 67.50208 | 2.152877 | 0.895072 | 4.88619 | 5.495686 | 15.63662 | 2.90629 | 0.05659681 | 0.1866477 | 0.1019094 | 0.1464935 | 0.02286391 | 0.002959701 | 3.250248e-05 | 0.00768493 | 24.03298 | 78.45592 | 115998.7 | 33142.48 | 11393.9 | 444.7084 | 24126.6 | 34921.31 | 339.2891 | 9.015877 | 27.87151 | 1445.536 | 6260.558 | 298.3759 | 93.34195 | 1170.285 | 183.688 | 4.643692 | 19.2114 | 434.2226 | 3.623203 | 35.56731 | 1.301357 | 1.84437 | 23.31208 | 0.2715062 | 0.2162687 | 172.7341 | 4.334737 | 8.90353 | 1.085088 | 3.950883 | 0.7677071 | 0.1610312 | 0.664722 | 0.1048576 | 0.6366352 | 0.1001764 | 0.4044506 | 0.04962009 | 0.2949119 | 0.05242878 | 0.9193761 | 71.34059 | 1.094451 | 0.4362823
MNT23-3 | 67.47378 | 2.166121 | 0.9039288 | 4.931281 | 5.536833 | 15.55438 | 2.900563 | 0.05966401 | 0.1868111 | 0.1040112 | 0.1483064 | 0.02355324 | 0.002925192 | 3.024824e-05 | 0.007812762 | 24.44403 | 76.55137 | 115388.6 | 33390.62 | 11463.99 | 453.8804 | 24079.05 | 35243.58 | 357.6764 | 9.526808 | 28.61786 | 1446.802 | 6322.507 | 300.9648 | 92.83491 | 1184.768 | 189.226 | 4.651104 | 20.25149 | 436.8481 | 3.883718 | 36.12326 | 1.300812 | 2.124347 | 23.04028 | 0.2526757 | 0.2844941 | 174.3462 | 4.454578 | 8.89044 | 1.063109 | 4.136394 | 0.7861021 | 0.1927822 | 0.7112352 | 0.1151078 | 0.5895765 | 0.1600279 | 0.3687193 | 0.03743343 | 0.3471951 | 0.03556176 | 0.9545525 | 72.52727 | 0.9938576 | 0.4080244
MNT23 | 67.49846 | 2.163965 | 0.9014485 | 4.904262 | 5.506769 | 15.58951 | 2.905007 | 0.05838432 | 0.18696 | 0.1044786 | 0.1466024 | 0.02342203 | 0.00291754 | 3.399599e-05 | 0.007782004 | 24.06905 | 77.45324 | 115649.2 | 33209.32 | 11452.58 | 455.9201 | 24115.95 | 35050.47 | 350.0049 | 9.211936 | 28.16327 | 1447.956 | 6305.158 | 300.5444 | 92.33815 | 1171.156 | 188.1719 | 4.712115 | 19.70334 | 437.2578 | 3.725961 | 36.02726 | 1.254464 | 1.916003 | 22.98 | 0.2839821 | 0.2640016 | 173.4736 | 4.415637 | 8.759463 | 1.040709 | 4.116072 | 0.736446 | 0.168195 | 0.6865268 | 0.1029767 | 0.5879152 | 0.1235693 | 0.3981938 | 0.04306489 | 0.3292215 | 0.04837174 | 0.9502222 | 72.24174 | 1.039787 | 0.4141022
MNT24-1 | 71.94414 | 1.091655 | 0.4550882 | 6.643 | 4.306962 | 11.90401 | 2.248934 | 0.06574749 | 1.222699 | 0.103585 | 0.003834643 | 0.004570646 | 0.002167588 | 4.180852e-05 | 0.003568628 | 19.35806 | 61.5666 | 88308.66 | 25973.72 | 5777.482 | 452.0206 | 18669.55 | 47477.13 | 394.146 | 9.060368 | 30.83319 | 9469.482 | 3183.103 | 5.47813 | 20.35589 | 30.63362 | 36.72044 | 2.773989 | 12.16364 | 399.1352 | 3.392649 | 59.57092 | 1.35706 | 1.347081 | 17.07301 | 0.3492433 | 0.1965741 | 145.0856 | 3.093298 | 6.15666 | 0.6825211 | 2.983535 | 0.6685514 | 0.09579244 | 0.5887244 | 0.1077665 | 0.4779644 | 0.1057708 | 0.3242973 | 0.05088973 | 0.4490271 | 0.05887244 | 1.516714 | 33.12822 | 0.8980541 | 0.5378346
MNT24-2 | 71.80692 | 1.126268 | 0.4572104 | 6.758532 | 4.378018 | 11.90815 | 2.257841 | 0.06362851 | 1.114919 | 0.1143424 | 0.003353588 | 0.004834653 | 0.002246907 | 2.312966e-05 | 0.003712019 | 18.61402 | 64.63616 | 88339.41 | 26402.23 | 5960.669 | 498.9633 | 18743.49 | 48302.83 | 381.443 | 8.455486 | 30.27642 | 8634.754 | 3197.946 | 5.009552 | 19.4506 | 26.79064 | 38.84145 | 2.151219 | 12.25996 | 405.3454 | 3.186991 | 59.15852 | 1.393313 | 1.244918 | 17.69776 | 0.1932113 | 0.1553658 | 139.8292 | 2.957926 | 6.344104 | 0.7349998 | 2.878251 | 0.5577234 | 0.1503861 | 0.517886 | 0.08863819 | 0.5577234 | 0.1125406 | 0.3376219 | 0.04979674 | 0.2997763 | 0.03286585 | 1.473983 | 34.45934 | 1.06565 | 0.4840243
MNT24-3 | 71.33754 | 1.153492 | 0.4581826 | 6.650671 | 4.377291 | 12.0037 | 2.277646 | 0.06403781 | 1.557327 | 0.1040721 | 0.004867454 | 0.004839996 | 0.001984753 | 2.961143e-05 | 0.004322986 | 19.31357 | 69.85337 | 89048.21 | 26397.85 | 6104.75 | 454.1459 | 18907.9 | 47531.96 | 383.8967 | 10.04266 | 31.10751 | 12061.09 | 3204.746 | 5.31321 | 21.17369 | 38.88439 | 38.88439 | 2.978168 | 13.38691 | 380.1369 | 3.324467 | 57.58451 | 1.454454 | 1.365406 | 15.63291 | 0.2473561 | 0.1256569 | 157.4174 | 3.265101 | 6.342211 | 0.7400896 | 2.968274 | 0.7222799 | 0.1276358 | 0.4056641 | 0.08410109 | 0.4373257 | 0.1286252 | 0.2829754 | 0.03462986 | 0.3176053 | 0.04749238 | 1.385194 | 40.13106 | 0.9963505 | 0.4897652
MNT24 | 71.6962 | 1.123805 | 0.4568271 | 6.684068 | 4.35409 | 11.93862 | 2.261474 | 0.06447127 | 1.298315 | 0.1073332 | 0.004018562 | 0.004748432 | 0.002133083 | 3.151654e-05 | 0.003867878 | 19.09521 | 65.35205 | 88565.43 | 26257.93 | 5947.633 | 468.3766 | 18773.65 | 47770.64 | 386.4952 | 9.186171 | 30.73904 | 10055.11 | 3195.265 | 5.266964 | 20.32673 | 32.10288 | 38.14876 | 2.634459 | 12.6035 | 394.8725 | 3.301369 | 58.77132 | 1.401609 | 1.319135 | 16.80122 | 0.2632702 | 0.1591989 | 147.4441 | 3.105442 | 6.280992 | 0.7192035 | 2.943353 | 0.6495183 | 0.1246048 | 0.5040915 | 0.09350192 | 0.4910045 | 0.1156455 | 0.3149649 | 0.04510544 | 0.3554696 | 0.04641022 | 1.45863 | 35.90621 | 0.9866849 | 0.5038747
MNT25-1 | 74.32753 | 1.083993 | 0.4271275 | 6.164936 | 4.04622 | 11.43679 | 1.907429 | 0.06188968 | 0.4529703 | 0.08575505 | 0.001891798 | 0.001733562 | 0.001443632 | 1.641355e-05 | 0.0002787348 | 17.29841 | 64.12165 | 84842.63 | 24401.28 | 5736.929 | 374.2148 | 15834.54 | 44060.44 | 371.019 | 7.876035 | 33.71025 | 3508.134 | 2987.533 | 4.195741 | 13.78306 | 15.11292 | 13.92739 | 1.123675 | 11.70065 | 281.125 | 2.989594 | 47.62733 | 1.284495 | 1.195838 | 11.37077 | 0.137109 | 0.1319545 | 98.65662 | 3.237009 | 5.979189 | 0.6793596 | 2.896814 | 0.5979189 | 0.1329854 | 0.4937985 | 0.05876099 | 0.6494636 | 0.07834799 | 0.2752489 | 0.04535936 | 0.3989562 | 0.03505042 | 1.164911 | 2.587546 | 1.020586 | 0.4865823
MNT25-2 | 74.34565 | 1.114456 | 0.4236935 | 6.120271 | 4.089952 | 11.38398 | 1.919073 | 0.05959989 | 0.4538796 | 0.08435818 | 0.001856118 | 0.001517076 | 0.001416492 | 2.468806e-05 | 0.000273249 | 18.21004 | 64.85908 | 84450.86 | 24665.01 | 5898.155 | 368.1191 | 15931.21 | 43741.21 | 357.2921 | 7.733595 | 33.41944 | 3515.177 | 2963.514 | 4.5886 | 14.31231 | 14.82788 | 12.18815 | 0.9486543 | 11.70351 | 280.5748 | 3.114061 | 48.25763 | 1.309555 | 0.9589658 | 11.157 | 0.2062292 | 0.1856063 | 97.85576 | 3.134684 | 5.877532 | 0.6723072 | 2.75316 | 0.515573 | 0.1144572 | 0.5774418 | 0.08661627 | 0.5465074 | 0.09692773 | 0.3371847 | 0.0416583 | 0.4042092 | 0.04949501 | 1.227064 | 2.536619 | 1.039395 | 0.4867009
MNT25-3 | 74.17047 | 1.09628 | 0.426225 | 6.246909 | 4.088844 | 11.44035 | 1.925704 | 0.06160446 | 0.4506849 | 0.08745977 | 0.001877499 | 0.001640267 | 0.001658693 | 7.019516e-06 | 0.0002814703 | 17.37502 | 63.98615 | 84869.09 | 24658.33 | 5801.96 | 381.6537 | 15986.25 | 44646.29 | 369.3091 | 8.116572 | 35.25411 | 3490.434 | 2981.22 | 4.341183 | 13.79509 | 14.99868 | 13.17786 | 1.327044 | 11.47019 | 277.3419 | 2.97299 | 48.14392 | 1.375394 | 0.9772805 | 13.0647 | 0.05863683 | 0.1728243 | 98.96251 | 3.06146 | 6.069426 | 0.7201014 | 2.767247 | 0.4732095 | 0.09772805 | 0.5349325 | 0.0822973 | 0.5081858 | 0.1141875 | 0.3312466 | 0.0504071 | 0.3507923 | 0.03909122 | 1.172737 | 2.612939 | 0.9525913 | 0.4927551
MNT25 | 74.28122 | 1.098243 | 0.425682 | 6.177372 | 4.075005 | 11.42037 | 1.917402 | 0.06103134 | 0.4525116 | 0.08585767 | 0.001875139 | 0.001630302 | 0.001506272 | 1.604038e-05 | 0.000277818 | 17.62782 | 64.32229 | 84720.86 | 24574.87 | 5812.348 | 374.6625 | 15917.33 | 44149.31 | 365.8734 | 7.908734 | 34.12793 | 3504.582 | 2977.422 | 4.375175 | 13.96348 | 14.97983 | 13.0978 | 1.133125 | 11.62478 | 279.6806 | 3.025549 | 48.00963 | 1.323148 | 1.044028 | 11.86415 | 0.1339917 | 0.1634617 | 98.49163 | 3.144384 | 5.975382 | 0.6905894 | 2.80574 | 0.5289005 | 0.1150569 | 0.5353909 | 0.07589152 | 0.5680523 | 0.09648774 | 0.3145601 | 0.04580825 | 0.3846526 | 0.04121222 | 1.188237 | 2.579035 | 1.004191 | 0.4886794
MNT26-1 | 66.07488 | 1.875324 | 2.370197 | 7.45514 | 2.747491 | 15.49132 | 2.246509 | 0.1337615 | 0.8791911 | 0.2215605 | 0.435695 | 0.04830857 | 0.004956525 | 0.0005715779 | 0.01509426 | 31.98353 | 200.5157 | 114920.8 | 16569.12 | 9924.975 | 966.8374 | 18649.42 | 53281.45 | 801.8793 | 17.99875 | 98.42496 | 6809.101 | 16578.28 | 1947.421 | 399.3817 | 3480.615 | 388.1096 | 18.51196 | 12.12442 | 459.7747 | 5.315314 | 100.0745 | 2.767629 | 5.223671 | 39.04007 | 4.774619 | 0.3464119 | 365.2904 | 7.404783 | 14.90121 | 1.695402 | 6.470021 | 1.209692 | 0.2428549 | 0.9989126 | 0.1567101 | 0.9805839 | 0.1539608 | 0.6424199 | 0.06873251 | 0.7148182 | 0.1053899 | 2.804287 | 140.1227 | 2.181112 | 0.8156258
MNT26-2 | 65.97796 | 1.872573 | 2.434752 | 7.477495 | 2.707043 | 15.50437 | 2.275181 | 0.1320388 | 0.8565152 | 0.2250101 | 0.4625475 | 0.05296466 | 0.004658805 | 0.0006386586 | 0.01625501 | 32.36671 | 197.4763 | 115017.6 | 16325.19 | 9910.417 | 981.8908 | 18887.44 | 53441.21 | 791.5522 | 18.02726 | 97.27399 | 6633.482 | 17029.81 | 2133.988 | 426.4316 | 3695.13 | 425.5165 | 19.30838 | 12.07918 | 457.6361 | 5.380725 | 99.19568 | 2.379232 | 5.069595 | 36.69508 | 5.33497 | 0.3157058 | 397.1487 | 7.522034 | 14.54992 | 1.586765 | 5.966382 | 1.308578 | 0.2068102 | 1.22622 | 0.112556 | 0.9699946 | 0.133603 | 0.5856571 | 0.09059384 | 0.6314116 | 0.0768675 | 2.434137 | 150.8982 | 1.839329 | 0.6982131
MNT26-3 | 65.6869 | 1.876363 | 2.443549 | 7.648467 | 2.728337 | 15.58457 | 2.264047 | 0.1351037 | 0.8746169 | 0.2198419 | 0.4635862 | 0.05273101 | 0.004638253 | 0.0006500194 | 0.01659549 | 33.0712 | 192.4143 | 115612.6 | 16453.61 | 9930.471 | 959.3382 | 18795.01 | 54663.14 | 809.9256 | 18.0935 | 97.11819 | 6773.675 | 17091.34 | 2109.086 | 433.6609 | 3703.428 | 423.6394 | 18.85878 | 12.49964 | 468.4632 | 5.311436 | 96.57156 | 2.724047 | 5.593862 | 36.5332 | 5.429872 | 0.3015583 | 399.041 | 8.090145 | 15.03236 | 1.603452 | 6.25893 | 1.403021 | 0.2705826 | 1.020379 | 0.1157037 | 1.011268 | 0.1885878 | 0.6732677 | 0.09839366 | 0.5648525 | 0.08837208 | 2.569168 | 154.059 | 2.213857 | 0.7853272
MNT26 | 65.91325 | 1.874753 | 2.416166 | 7.527034 | 2.727624 | 15.52675 | 2.261913 | 0.1336347 | 0.8701077 | 0.2221375 | 0.4539429 | 0.05133475 | 0.004751194 | 0.0006200853 | 0.01598159 | 32.47381 | 196.8021 | 115183.6 | 16449.31 | 9921.954 | 969.3554 | 18777.29 | 53795.27 | 801.119 | 18.03984 | 97.60571 | 6738.753 | 16899.81 | 2063.499 | 419.8248 | 3626.391 | 412.4218 | 18.89304 | 12.23441 | 461.958 | 5.335825 | 98.61392 | 2.623636 | 5.295709 | 37.42278 | 5.17982 | 0.3212253 | 387.16 | 7.672321 | 14.82783 | 1.62854 | 6.231778 | 1.307097 | 0.2400825 | 1.081837 | 0.1283233 | 0.9872822 | 0.1587172 | 0.6337816 | 0.08590667 | 0.6370274 | 0.09020981 | 2.602531 | 148.36 | 2.0781 | 0.7663887
MNT27-1 | 61.267 | 4.905116 | 1.819902 | 10.59373 | 4.468115 | 13.92883 | 2.312333 | 0.26535 | 0.05376267 | 0.3764106 | 0.001811476 | 0.004696172 | 0.00246947 | 2.746576e-05 | 0.0004476136 | 18.44807 | 129.9268 | 103329.6 | 26945.57 | 25959.86 | 1642.567 | 19195.85 | 75712.73 | 1590.732 | 28.01626 | 201.4757 | 416.3775 | 12729.26 | 7.052926 | 53.95913 | 14.47124 | 37.7289 | 1.504058 | 15.82235 | 508.4055 | 8.837401 | 85.65481 | 4.38471 | 1.368098 | 19.45078 | 0.2294325 | 0.2999618 | 192.8083 | 8.820406 | 17.65781 | 2.090385 | 8.412526 | 1.716495 | 0.4070303 | 1.538048 | 0.2200853 | 1.76748 | 0.2914643 | 0.8922376 | 0.112167 | 0.7647751 | 0.1308615 | 2.158365 | 4.155278 | 2.387798 | 0.9177301
MNT27-2 | 61.58208 | 4.870629 | 1.80728 | 10.56455 | 4.396201 | 13.75868 | 2.321138 | 0.2613006 | 0.05397298 | 0.3746275 | 0.001727774 | 0.004816005 | 0.00252663 | 3.169694e-05 | 0.000443475 | 17.88527 | 128.5451 | 102067.3 | 26511.89 | 25777.34 | 1634.786 | 19268.95 | 75504.21 | 1566.456 | 29.27069 | 194.9956 | 418.0064 | 12640.98 | 7.123361 | 52.87003 | 13.80258 | 38.69164 | 0.8797437 | 15.50228 | 500.856 | 8.541201 | 84.55789 | 3.91187 | 1.033485 | 19.901 | 0.2647772 | 0.3108997 | 188.9314 | 9.403862 | 17.77424 | 2.107968 | 7.815199 | 1.639911 | 0.4193729 | 1.819276 | 0.2382995 | 1.49471 | 0.3365233 | 0.9480733 | 0.1110356 | 0.8942637 | 0.1110356 | 2.160924 | 4.116859 | 2.511113 | 0.9224497
MNT27-3 | 61.51166 | 4.88118 | 1.814972 | 10.62409 | 4.419468 | 13.7556 | 2.308207 | 0.2628518 | 0.05383416 | 0.3591452 | 0.001757837 | 0.004481303 | 0.002296279 | 3.574595e-05 | 0.0004190734 | 17.18231 | 137.868 | 102044.5 | 26652.2 | 25833.18 | 1567.224 | 19161.6 | 75929.77 | 1575.756 | 29.00688 | 196.4789 | 416.9312 | 12694.77 | 7.354096 | 53.15084 | 14.04274 | 36.00265 | 1.032304 | 15.69784 | 510.1798 | 9.017726 | 84.97309 | 4.120683 | 1.049366 | 18.08664 | 0.2986002 | 0.3182225 | 188.63 | 8.847097 | 17.54063 | 2.14139 | 7.874514 | 1.78307 | 0.4692289 | 1.254121 | 0.2747122 | 1.620973 | 0.3250476 | 0.9896464 | 0.1347967 | 0.904332 | 0.1595378 | 2.303487 | 3.890334 | 2.363207 | 0.9196886
MNT27 | 61.45358 | 4.885642 | 1.814051 | 10.59412 | 4.427928 | 13.81437 | 2.313892 | 0.2631675 | 0.0538566 | 0.3700611 | 0.001765695 | 0.004664493 | 0.002430793 | 3.163622e-05 | 0.0004367207 | 17.83855 | 132.1133 | 102480.5 | 26703.22 | 25856.8 | 1614.859 | 19208.8 | 75715.57 | 1577.648 | 28.76461 | 197.6501 | 417.105 | 12688.34 | 7.176794 | 53.32667 | 14.10552 | 37.4744 | 1.138702 | 15.67415 | 506.4804 | 8.798776 | 85.06193 | 4.139088 | 1.150316 | 19.14614 | 0.26427 | 0.3096947 | 190.1232 | 9.023788 | 17.65756 | 2.113248 | 8.034079 | 1.713158 | 0.4318774 | 1.537148 | 0.2443657 | 1.627721 | 0.3176784 | 0.9433191 | 0.1193331 | 0.8544569 | 0.1338116 | 2.207592 | 4.054157 | 2.420706 | 0.9199561
MNT28-1 | 61.69006 | 3.656952 | 1.193918 | 10.84645 | 3.799507 | 14.64783 | 2.533405 | 0.1759807 | 1.205308 | 0.2380331 | 0.005312367 | 0.00497355 | 0.001847782 | 3.175252e-05 | 0.0003760479 | 19.42252 | 133.3908 | 108663.5 | 22913.44 | 19354.07 | 1038.72 | 21031.09 | 77518.97 | 1054.977 | 21.73269 | 95.1447 | 9334.79 | 8350.83 | 5.073814 | 36.02151 | 42.43864 | 39.95735 | 1.796797 | 14.38294 | 675.0824 | 6.699487 | 66.31038 | 2.960438 | 0.9155111 | 14.55406 | 0.2652415 | 0.2258831 | 296.0438 | 7.452431 | 14.30593 | 1.754016 | 6.442802 | 1.146528 | 0.2900544 | 1.471663 | 0.1540112 | 1.137972 | 0.2404286 | 0.6930504 | 0.08042807 | 0.7529437 | 0.09069549 | 1.608561 | 3.490921 | 1.719792 | 0.8299493
MNT28-2 | 61.79385 | 3.64853 | 1.178772 | 10.82873 | 3.773212 | 14.73024 | 2.467463 | 0.1701292 | 1.150898 | 0.245504 | 0.005278391 | 0.005109932 | 0.001871565 | 3.693593e-05 | 0.000378527 | 18.42673 | 139.7003 | 109274.8 | 22754.87 | 19309.5 | 1071.322 | 20483.67 | 77392.27 | 1019.898 | 21.85496 | 90.41954 | 8913.395 | 8244.891 | 4.850944 | 34.79652 | 42.16722 | 41.05304 | 2.759724 | 13.5415 | 666.7905 | 6.325082 | 64.53641 | 2.931136 | 1.217021 | 14.74138 | 0.3085406 | 0.2656877 | 284.2002 | 7.18214 | 14.30429 | 1.65412 | 6.599341 | 1.148457 | 0.3256817 | 1.148457 | 0.1662691 | 1.028469 | 0.2176925 | 0.6685046 | 0.08913395 | 0.6770752 | 0.09684747 | 1.602697 | 3.513935 | 1.851244 | 0.8913395
MNT28-3 | 61.62414 | 3.695034 | 1.171869 | 10.60764 | 3.795447 | 15.05847 | 2.469952 | 0.1670957 | 1.154358 | 0.2432629 | 0.00530669 | 0.005106537 | 0.001894639 | 2.803514e-05 | 0.0003857738 | 20.24793 | 146.1543 | 111709.7 | 22888.96 | 19555.62 | 1061.542 | 20504.34 | 75812.2 | 1001.712 | 22.11118 | 93.50456 | 8940.198 | 8196.606 | 4.72651 | 34.53002 | 42.39329 | 41.02577 | 2.56411 | 13.41884 | 662.3952 | 6.521388 | 66.15405 | 3.153856 | 1.188038 | 14.92312 | 0.2341888 | 0.2324793 | 300.8556 | 7.418826 | 14.56415 | 1.752142 | 6.991475 | 1.38462 | 0.3461549 | 1.213679 | 0.2034194 | 1.085473 | 0.2538469 | 0.6837627906 | 0.08376094 | 0.6717969 | 0.09316268 | 1.623937 | 3.581208 | 1.803424 | 0.9376097
MNT28 | 61.70269 | 3.666839 | 1.18152 | 10.76094 | 3.789389 | 14.81218 | 2.490273 | 0.1710685 | 1.170188 | 0.2422667 | 0.00529915 | 0.00506334 | 0.001871329 | 3.22412e-05 | 0.0003801163 | 19.36573 | 139.7485 | 109882.7 | 22852.42 | 19406.4 | 1057.194 | 20673.03 | 76907.81 | 1025.529 | 21.89961 | 93.02293 | 9062.795 | 8264.109 | 4.883756 | 35.11602 | 42.33305 | 40.67872 | 2.373544 | 13.78109 | 668.0894 | 6.515319 | 65.66695 | 3.015143 | 1.106857 | 14.73952 | 0.2693236 | 0.2413501 | 293.6999 | 7.351132 | 14.39145 | 1.720093 | 6.677872 | 1.226535 | 0.3206304 | 1.277933 | 0.1745666 | 1.083971 | 0.2373227 | 0.6817726 | 0.08444099 | 0.7006053 | 0.09356855 | 1.611732 | 3.528688 | 1.791487 | 0.8862995
MNT29-1 | 64.72193 | 8.787727 | 1.697934 | 2.038517 | 0.4470008 | 18.68328 | 2.759558 | 0.7398659 | 0.04295512 | 0.07302696 | 0.001149525 | 0.00274866 | 0.002404724 | 9.564071e-06 | 0.001887553 | 8.420132 | 40.66439 | 138600 | 2695.699 | 46508.21 | 318.6724 | 22908.5 | 14569.16 | 4435.381 | 75.49393 | 29.00367 | 332.676 | 11876.16 | 4.6589 | 10.55658 | 9.18315 | 22.08265 | 4.057462 | 52.15455 | 363.107 | 11.88513 | 626.5727 | 11.3196 | 2.001801 | 18.94081 | 0.07989251 | 0.3698395 | 1349.196 | 38.09706 | 66.69678 | 6.777398 | 23.51892 | 3.815092 | 0.8438085 | 3.321374 | 0.3779185 | 2.199288 | 0.4210066 | 1.30162 | 0.1965894 | 1.283666 | 0.1974871 | 15.12572 | 17.52249 | 23.66255 | 7.369859
MNT29-2 | 64.83812 | 8.789909 | 1.689411 | 2.013237 | 0.4452683 | 18.63197 | 2.733098 | 0.7350437 | 0.04297418 | 0.07295198 | 0.001143708 | 0.002608079 | 0.002278884 | 6.459263e-07 | 0.001983938 | 7.823737 | 40.37768 | 138219.4 | 2685.251 | 46519.76 | 318.3452 | 22688.84 | 14388.48 | 4406.473 | 76.52874 | 29.22661 | 332.8236 | 11816.54 | 4.343523 | 10.08992 | 9.136687 | 20.95323 | 4.568343 | 52.33811 | 360.4315 | 12.14928 | 616.0069 | 11.51978 | 1.771582 | 17.94963 | 0.005395681 | 0.2922661 | 1329.136 | 38.88487 | 66.81652 | 6.897479 | 22.39208 | 3.992804 | 0.8552154 | 2.661869 | 0.3480214 | 2.365107 | 0.4208631 | 1.267985 | 0.1771582 | 1.34892 | 0.2167265 | 14.80215 | 18.41726 | 24.27157 | 7.338126
MNT29-3 | 64.63178 | 8.943171 | 1.741707 | 2.053237 | 0.4500943 | 18.58476 | 2.749236 | 0.7300129 | 0.04340457 | 0.06470831 | 0.001298287 | 0.002410095 | 0.002239765 | 6.438707e-06 | 0.001936102 | 9.70821 | 38.72527 | 137869.1 | 2714.355 | 47330.88 | 282.3718 | 22822.81 | 14674.37 | 4376.314 | 76.19555 | 30.11965 | 336.1569 | 12182.32 | 4.876515 | 10.1116 | 10.37156 | 19.36263 | 4.338664 | 53.24725 | 364.2147 | 12.25404 | 663.3495 | 10.8108 | 1.909371 | 17.64151 | 0.0537851 | 0.2994037 | 1334.767 | 37.38064 | 63.82498 | 6.642459 | 23.09173 | 3.657387 | 0.9053825 | 3.137464 | 0.3872527 | 2.312759 | 0.3917348 | 1.066738 | 0.1640445 | 1.102594 | 0.1927299 | 16.51202 | 17.97319 | 23.02002 | 7.234095
MNT29 | 64.73061 | 8.840269 | 1.709684 | 2.034997 | 0.4474544 | 18.63334 | 2.747297 | 0.7349742 | 0.04311129 | 0.07022908 | 0.001197173 | 0.002588945 | 0.002307791 | 5.549568e-06 | 0.001935865 | 8.650693 | 39.92245 | 138229.5 | 2698.435 | 46786.29 | 306.4631 | 22806.72 | 14544 | 4406.056 | 76.07274 | 29.44998 | 333.8855 | 11958.34 | 4.626313 | 10.2527 | 9.563799 | 20.7995 | 4.32149 | 52.57997 | 362.5844 | 12.09615 | 635.3097 | 11.21673 | 1.894251 | 18.17732 | 0.04635776 | 0.3205031 | 1337.7 | 38.12086 | 65.77943 | 6.772445 | 23.00091 | 3.821761 | 0.8681355 | 3.040236 | 0.3710642 | 2.292385 | 0.4112015 | 1.212114 | 0.1792641 | 1.24506 | 0.2023145 | 15.47996 | 17.97098 | 23.65138 | 7.314027
MNT30-1 | 67.83675 | 7.774206 | 1.53483 | 1.636366 | 0.3421411 | 17.78147 | 2.412949 | 0.5684603 | 0.04301789 | 0.0616644 | 0.001002272 | 0.002576452 | 0.002377111 | 1.238965e-05 | 0.002177044 | 8.383152 | 50.52472 | 131910 | 2063.328 | 41144.25 | 269.0888 | 20031.12 | 11695.01 | 3407.831 | 88.72405 | 33.77724 | 333.1621 | 10735.33 | 4.807846 | 8.138526 | 8.006804 | 20.69914 | 4.252733 | 66.14317 | 230.9836 | 15.11978 | 851.4874 | 10.32134 | 1.618297 | 18.72331 | 0.1034957 | 0.6962438 | 894.7674 | 46.94942 | 79.03308 | 8.928857 | 30.86054 | 4.638489 | 1.126221 | 3.754072 | 0.4939568 | 2.879062 | 0.5419412 | 1.627705 | 0.2239271 | 1.430122 | 0.2615619 | 22.17631 | 20.20989 | 20.52978 | 7.592821
MNT30-2 | 67.4391 | 7.885928 | 1.517809 | 1.621539 | 0.3457191 | 18.07314 | 2.432606 | 0.5696528 | 0.04269326 | 0.06366073 | 0.001050257 | 0.002526422 | 0.002321613 | 6.942322e-06 | 0.002245896 | 8.044051 | 47.9837 | 134073.7 | 2084.906 | 41735.53 | 277.8004 | 20194.31 | 11589.05 | 3414.98 | 88.67163 | 32.45681 | 330.6479 | 10616.28 | 4.611299 | 7.950515 | 8.390132 | 20.2972 | 4.181036 | 66.41019 | 226.73 | 15.55495 | 851.1728 | 10.13925 | 1.76782 | 18.28619 | 0.05799199 | 0.7426717 | 895.1345 | 47.63762 | 78.19566 | 8.867163 | 31.3905 | 5.396997 | 1.131779 | 3.713358 | 0.4470996 | 2.965074 | 0.5097683 | 1.60881 | 0.2141962 | 1.664931 | 0.2684468 | 21.81247 | 20.84906 | 20.63393 | 7.520252
MNT30-3 | 67.65845 | 7.8903 | 1.548237 | 1.608431 | 0.3385965 | 17.86122 | 2.413389 | 0.5682184 | 0.04282 | 0.06214744 | 0.001011385 | 0.002628082 | 0.002280317 | 1.348046e-05 | 0.002259266 | 7.647935 | 47.85825 | 132501.7 | 2041.952 | 41758.67 | 271.1967 | 20034.78 | 11495.36 | 3406.381 | 91.30603 | 40.82027 | 331.6295 | 10829.1 | 4.776441 | 8.361117 | 8.079598 | 21.11393 | 3.697284 | 66.62619 | 228.312 | 15.61493 | 846.4341 | 10.57573 | 1.538971 | 17.96092 | 0.1126076 | 0.6747074 | 890.5387 | 46.73217 | 79.01303 | 8.924155 | 31.4363 | 5.10488 | 1.060389 | 4.016339 | 0.482336 | 2.890263 | 0.5367631 | 1.510819 | 0.2439832 | 1.492051 | 0.2092625 | 20.86995 | 20.97317 | 21.06701 | 7.751159
MNT30 | 67.64477 | 7.850145 | 1.533625 | 1.622112 | 0.3421522 | 17.90528 | 2.419648 | 0.5687772 | 0.04284372 | 0.06249086 | 0.001021305 | 0.002576985 | 0.002326347 | 1.093748e-05 | 0.002227402 | 8.025046 | 48.78889 | 132828.5 | 2063.395 | 41546.15 | 272.6953 | 20086.74 | 11593.14 | 3409.731 | 89.56723 | 35.68477 | 331.8132 | 10726.9 | 4.731862 | 8.150053 | 8.158845 | 20.70342 | 4.043684 | 66.39318 | 228.6752 | 15.42989 | 849.6981 | 10.34544 | 1.641696 | 18.32347 | 0.09136511 | 0.704541 | 893.4802 | 47.1064 | 78.74726 | 8.906725 | 31.22911 | 5.046789 | 1.10613 | 3.827923 | 0.4744641 | 2.911467 | 0.5294909 | 1.582445 | 0.2273688 | 1.529035 | 0.2464237 | 21.61958 | 20.67737 | 20.74357 | 7.621411

## SRI1 All Integrations
| Source File | DateTime | Date | Time | Duration(s) | Comments | Si28_CPS | Si28_CPS_Int2SE | Li_ppm_m7 | Li_ppm_m7_Int2SE | B_ppm_m11 | B_ppm_m11_Int2SE | Na_ppm_m23 | Na_ppm_m23_Int2SE | Mg_ppm_m24 | Mg_ppm_m24_Int2SE | Al_ppm_m27 | Al_ppm_m27_Int2SE | P_ppm_m31 | P_ppm_m31_Int2SE | K_ppm_m39 | K_ppm_m39_Int2SE | Ca_ppm_m42 | Ca_ppm_m42_Int2SE | Ti_ppm_m47 | Ti_ppm_m47_Int2SE | V_ppm_m51 | V_ppm_m51_Int2SE | Cr_ppm_m52 | Cr_ppm_m52_Int2SE | Mn_ppm_m55 | Mn_ppm_m55_Int2SE | Fe_ppm_m56 | Fe_ppm_m56_Int2SE | Co_ppm_m59 | Co_ppm_m59_Int2SE | Ni_ppm_m60 | Ni_ppm_m60_Int2SE | Cu_ppm_m63 | Cu_ppm_m63_Int2SE | Zn_ppm_m66 | Zn_ppm_m66_Int2SE | As_ppm_m75 | As_ppm_m75_Int2SE | Rb_ppm_m85 | Rb_ppm_m85_Int2SE | Sr_ppm_m88 | Sr_ppm_m88_Int2SE | Y_ppm_m89 | Y_ppm_m89_Int2SE | Zr_ppm_m90 | Zr_ppm_m90_Int2SE | Nb_ppm_m93 | Nb_ppm_m93_Int2SE | Mo_ppm_m95 | Mo_ppm_m95_Int2SE | Sn_ppm_m120 | Sn_ppm_m120_Int2SE | Sb_ppm_m121 | Sb_ppm_m121_Int2SE | Cs_ppm_m133 | Cs_ppm_m133_Int2SE | Ba_ppm_m138 | Ba_ppm_m138_Int2SE | La_ppm_m139 | La_ppm_m139_Int2SE | Ce_ppm_m140 | Ce_ppm_m140_Int2SE | Pr_ppm_m141 | Pr_ppm_m141_Int2SE | Nd_ppm_m146 | Nd_ppm_m146_Int2SE | Sm_ppm_m147 | Sm_ppm_m147_Int2SE | Eu_ppm_m153 | Eu_ppm_m153_Int2SE | Gd_ppm_m157 | Gd_ppm_m157_Int2SE | Tb_ppm_m159 | Tb_ppm_m159_Int2SE | Dy_ppm_m163 | Dy_ppm_m163_Int2SE | Ho_ppm_m165 | Ho_ppm_m165_Int2SE | Er_ppm_m166 | Er_ppm_m166_Int2SE | Tm_ppm_m169 | Tm_ppm_m169_Int2SE | Yb_ppm_m172 | Yb_ppm_m172_Int2SE | Lu_ppm_m175 | Lu_ppm_m175_Int2SE | Hf_ppm_m178 | Hf_ppm_m178_Int2SE | Pb_ppm_m208 | Pb_ppm_m208_Int2SE | Th_ppm_m232 | Th_ppm_m232_Int2SE | U_ppm_m238 | U_ppm_m238_Int2SE | Si28_CPS_LOD | Li_ppm_m7_LOD | B_ppm_m11_LOD | Na_ppm_m23_LOD | Mg_ppm_m24_LOD | Al_ppm_m27_LOD | P_ppm_m31_LOD | K_ppm_m39_LOD | Ca_ppm_m42_LOD | Ti_ppm_m47_LOD | V_ppm_m51_LOD | Cr_ppm_m52_LOD | Mn_ppm_m55_LOD | Fe_ppm_m56_LOD | Co_ppm_m59_LOD | Ni_ppm_m60_LOD | Cu_ppm_m63_LOD | Zn_ppm_m66_LOD | As_ppm_m75_LOD | Rb_ppm_m85_LOD | Sr_ppm_m88_LOD | Y_ppm_m89_LOD | Zr_ppm_m90_LOD | Nb_ppm_m93_LOD | Mo_ppm_m95_LOD | Sn_ppm_m120_LOD | Sb_ppm_m121_LOD | Cs_ppm_m133_LOD | Ba_ppm_m138_LOD | La_ppm_m139_LOD | Ce_ppm_m140_LOD | Pr_ppm_m141_LOD | Nd_ppm_m146_LOD | Sm_ppm_m147_LOD | Eu_ppm_m153_LOD | Gd_ppm_m157_LOD | Tb_ppm_m159_LOD | Dy_ppm_m163_LOD | Ho_ppm_m165_LOD | Er_ppm_m166_LOD | Tm_ppm_m169_LOD | Yb_ppm_m172_LOD | Lu_ppm_m175_LOD | Hf_ppm_m178_LOD | Pb_ppm_m208_LOD | Th_ppm_m232_LOD | U_ppm_m238_LOD
G_NIST610A_1 | SRI1.D | 09/02/2017 (5) 13:13:18.67 | 09/02/2017 (5) | 0:13 | 21.046 |  | 11800000 | 650000 | 473.3 | 5.6 | 341 | 10 | 98800 | 1200 | 432.4 | 5.2 | 10344 | 75 | 403 | 20 | 468.6 | 6.7 | 81190 | 890 | 457 | 11 | 449 | 6.2 | 411.8 | 5.4 | 441.7 | 6.7 | 460.4 | 7.7 | 413.6 | 6.7 | 466 | 10 | 477.9 | 8.6 | 458.1 | 7 | 315.4 | 5.8 | 426.2 | 6.5 | 519.2 | 5.8 | 464 | 6.2 | 455.8 | 5.7 | 468.6 | 6.2 | 420.7 | 7.5 | 439.7 | 8.6 | 396.3 | 6.5 | 365.2 | 6.1 | 458 | 8.3 | 447.5 | 7.7 | 455.6 | 6.5 | 451.1 | 6.7 | 434.3 | 8 | 453 | 11 | 449.1 | 7.6 | 451.9 | 8 | 448 | 12 | 437.6 | 5.4 | 459 | 11 | 457 | 7.8 | 439 | 12 | 453.3 | 8.2 | 435.8 | 7.7 | 428.6 | 6.1 | 420.4 | 5.5 | 456 | 6.6 | 462.6 | 6.5
G_NIST610A_2 | SRI1.D | 09/02/2017 (5) 13:14:45.22 | 09/02/2017 (5) | 0:15 | 22.064 |  | 11500000 | 550000 | 470.9 | 9.9 | 355.5 | 6.9 | 100160 | 950 | 426.3 | 9 | 10200 | 140 | 436 | 17 | 457 | 8.6 | 80300 | 1600 | 452 | 17 | 453.1 | 5.7 | 413.8 | 5.7 | 448.2 | 5.1 | 458.8 | 5.4 | 412.9 | 4.8 | 461.3 | 6.1 | 436.7 | 7.6 | 458.6 | 8.6 | 326.6 | 6 | 426 | 5.5 | 513.8 | 7.8 | 460.3 | 7.4 | 443 | 6.6 | 463.1 | 5.6 | 419.3 | 7.4 | 430.3 | 5.2 | 400 | 5.9 | 367 | 6.4 | 449.4 | 5.4 | 444.9 | 5.4 | 452 | 5.9 | 443.6 | 7.2 | 428.1 | 6.7 | 455 | 12 | 447.5 | 9.3 | 452.8 | 7.9 | 442 | 12 | 436.6 | 5.3 | 454 | 14 | 454.3 | 8 | 437 | 10 | 452.9 | 8.7 | 441.3 | 4.7 | 439.8 | 7.6 | 429.6 | 6 | 462.1 | 8.7 | 463.5 | 9.3
G_NIST610A_3 | SRI1.D | 09/02/2017 (5) 13:16:11.89 | 09/02/2017 (5) | 0:16 | 22.403 |  | 11700000 | 420000 | 472 | 11 | 350.4 | 5 | 99800 | 1300 | 430 | 11 | 10290 | 160 | 418 | 19 | 465 | 10 | 81870 | 880 | 446 | 17 | 451.1 | 8.2 | 409.3 | 6.5 | 442.3 | 7.6 | 462 | 11 | 410 | 6.6 | 461.9 | 7.5 | 428.4 | 8.1 | 462.2 | 9.8 | 333.9 | 6.6 | 427.6 | 7.5 | 511.4 | 9.9 | 462.3 | 6.7 | 444.1 | 8.3 | 469.2 | 8.9 | 422.2 | 7.7 | 429 | 7.7 | 396.1 | 6.5 | 369.9 | 9.4 | 452.9 | 7.9 | 436.9 | 7.9 | 452.4 | 8.8 | 449.9 | 8.4 | 433 | 11 | 455 | 11 | 446 | 12 | 441 | 11 | 437 | 12 | 437.4 | 9.5 | 447 | 13 | 457.1 | 9.8 | 434 | 13 | 447.9 | 8.8 | 436.6 | 7.2 | 440.1 | 8.7 | 427.4 | 7.1 | 453.1 | 7.5 | 460.2 | 8.1
G_NIST610A_4 | SRI1.D | 09/02/2017 (5) 13:53:23.47 | 09/02/2017 (5) | 0:53 | 23.245 |  | 12800000 | 280000 | 463.9 | 6.7 | 356 | 10 | 99430 | 690 | 433.4 | 6.6 | 10360 | 110 | 402 | 18 | 467.3 | 8.1 | 82110 | 840 | 453 | 15 | 452.7 | 6.5 | 404.6 | 3.7 | 445.8 | 5.8 | 460.1 | 6 | 410.7 | 5.7 | 457.7 | 7.4 | 433.7 | 5.8 | 469 | 9.4 | 329.9 | 9.8 | 428 | 7.3 | 515.3 | 5.8 | 465 | 5.7 | 440.4 | 6.4 | 464.8 | 4.9 | 418 | 10 | 424.2 | 9.1 | 398 | 4.1 | 364.3 | 5.1 | 454.9 | 7.7 | 441.8 | 4.2 | 448 | 7.2 | 448.2 | 4.1 | 431.8 | 5.8 | 450.2 | 6.2 | 445.1 | 5.9 | 449.5 | 6.3 | 432.3 | 5.1 | 438.8 | 3.8 | 442.7 | 5.8 | 450.9 | 7.5 | 434.4 | 9.4 | 448.7 | 5.6 | 438.7 | 6.3 | 434.7 | 5.6 | 430 | 4.1 | 456.8 | 4.5 | 456.3 | 6
G_NIST610A_5 | SRI1.D | 09/02/2017 (5) 13:54:52.75 | 09/02/2017 (5) | 0:55 | 23.463 |  | 12900000 | 300000 | 463.2 | 7.6 | 350.5 | 9.8 | 99100 | 1300 | 439.2 | 7.3 | 10320 | 150 | 387 | 21 | 455 | 11 | 80900 | 1000 | 452.1 | 7.1 | 444.3 | 7.1 | 401.5 | 4.7 | 444.7 | 7.3 | 450.5 | 6.2 | 406.3 | 3.7 | 455.2 | 7.7 | 427.5 | 9.3 | 452 | 10 | 325.6 | 7.3 | 428.3 | 6.5 | 512.5 | 5.6 | 465.7 | 6.8 | 445.8 | 6.8 | 461 | 5.7 | 415.5 | 5.5 | 426.5 | 6.9 | 391 | 4.6 | 365.2 | 5.5 | 448.8 | 7.8 | 432.5 | 4.4 | 447.6 | 7.1 | 446.1 | 8.6 | 426.3 | 5.3 | 447.4 | 9.2 | 446.2 | 8.1 | 445.4 | 7 | 432.9 | 8.8 | 435 | 7.5 | 445 | 11 | 454.6 | 6.5 | 428.7 | 9.2 | 451.9 | 8.9 | 439.7 | 5 | 435.2 | 8.3 | 421.9 | 5.6 | 457.3 | 8 | 458.7 | 6.4
G_NIST610A_6 | SRI1.D | 09/02/2017 (5) 13:56:18.35 | 09/02/2017 (5) | 0:56 | 25.2 |  | 12900000 | 340000 | 457.5 | 8.3 | 345 | 13 | 99340 | 840 | 426.4 | 5.7 | 10340 | 100 | 395 | 19 | 460.8 | 9.2 | 81800 | 1200 | 439 | 15 | 450.7 | 3.6 | 404.8 | 5.3 | 439.7 | 4.7 | 458.6 | 8 | 405.6 | 5.6 | 449 | 6.4 | 431 | 6.7 | 458.8 | 9.3 | 325.9 | 7.5 | 422.6 | 5 | 516.7 | 6.2 | 459.2 | 6.7 | 442 | 6.6 | 463.1 | 5.3 | 413.7 | 3.8 | 426.9 | 7 | 392.6 | 5 | 365.8 | 3.9 | 449.1 | 7.3 | 436.8 | 5.7 | 450.8 | 4.2 | 442.6 | 5.7 | 428.9 | 7.2 | 455 | 7.4 | 442 | 5.9 | 446.1 | 5.5 | 437.3 | 7.3 | 435 | 4.9 | 449 | 10 | 454.9 | 4.9 | 433 | 10 | 445.1 | 6.1 | 438.7 | 3.7 | 433.5 | 6.8 | 425.5 | 5.1 | 454.3 | 4.7 | 460.5 | 7
G_NIST610A_7 | SRI1.D | 09/02/2017 (5) 14:29:09.73 | 09/02/2017 (5) | 0:29 | 19.348 |  | 13900000 | 280000 | 469.4 | 7.1 | 350.9 | 7.9 | 99660 | 580 | 428.4 | 7.1 | 10290 | 160 | 423 | 23 | 463 | 12 | 81200 | 1100 | 456 | 12 | 450.6 | 8 | 408.7 | 6 | 445.6 | 9.3 | 454 | 10 | 407.9 | 9.1 | 457.5 | 8.6 | 433.7 | 9.6 | 452.6 | 8.4 | 316.6 | 4.9 | 415.5 | 7 | 513.4 | 9 | 459.3 | 8.3 | 443.9 | 7.3 | 457.2 | 8.2 | 416.9 | 8.5 | 426.2 | 9.2 | 390.6 | 7.8 | 361.1 | 7.1 | 445 | 11 | 441.1 | 8.6 | 452.6 | 8.1 | 446.1 | 7.9 | 428.2 | 6.9 | 458.7 | 7.7 | 444.5 | 7.1 | 451.4 | 8.5 | 445 | 15 | 433.5 | 7.4 | 456 | 12 | 458.9 | 8.2 | 439 | 10 | 452.9 | 8.4 | 440.5 | 8.8 | 430.4 | 9.4 | 426.7 | 5.3 | 460.8 | 7.3 | 463 | 11
G_NIST610A_8 | SRI1.D | 09/02/2017 (5) 14:30:35.61 | 09/02/2017 (5) | 0:31 | 20.706 |  | 13800000 | 430000 | 475.2 | 9.6 | 346 | 12 | 98700 | 950 | 429.4 | 6.5 | 10340 | 150 | 418 | 17 | 465.3 | 5.9 | 81520 | 830 | 468 | 22 | 451.6 | 8.6 | 415.5 | 5.2 | 442.7 | 5.8 | 461.9 | 8.4 | 412.6 | 6 | 461.4 | 4.6 | 447.7 | 5.7 | 462.7 | 7.1 | 330.5 | 5.6 | 426.6 | 6.1 | 519.6 | 7.1 | 460.5 | 5.2 | 455.6 | 9.7 | 470.9 | 6.2 | 424.9 | 3.6 | 432.4 | 6.5 | 397.5 | 2.9 | 369.1 | 5.3 | 457.8 | 8.4 | 448 | 4.9 | 453.2 | 7 | 449 | 9.3 | 430 | 8.4 | 456 | 6.7 | 451.3 | 7.5 | 448.6 | 8.6 | 444 | 11 | 439.7 | 7.2 | 454 | 10 | 457.7 | 6.5 | 438 | 12 | 448.7 | 7.8 | 439.7 | 4.2 | 434.9 | 8.9 | 425.4 | 4.6 | 454.8 | 7.7 | 466 | 12
G_NIST610A_9 | SRI1.D | 09/02/2017 (5) 14:32:02.97 | 09/02/2017 (5) | 0:32 | 20.851 |  | 13200000 | 370000 | 477.5 | 8.8 | 352.5 | 9.8 | 100040 | 790 | 434.6 | 6.6 | 10270 | 150 | 422 | 16 | 464 | 13 | 81000 | 1400 | 448 | 12 | 453 | 10 | 409.8 | 5.6 | 449.6 | 7.3 | 463.8 | 8.7 | 414.4 | 5 | 466.5 | 8.3 | 442.6 | 4.4 | 460.7 | 8.5 | 327.4 | 5.2 | 431.3 | 4.9 | 515.2 | 6.7 | 466.2 | 5.5 | 450.9 | 5.7 | 466 | 4.4 | 418.5 | 6.6 | 434 | 5.8 | 397.5 | 5.3 | 366.7 | 5.2 | 452 | 6.2 | 439.4 | 4.1 | 454.1 | 6 | 450.5 | 7.4 | 432.2 | 4.9 | 449.5 | 4.9 | 448 | 10 | 449.9 | 6.3 | 440 | 12 | 437.8 | 5.5 | 451 | 12 | 453 | 5.4 | 434 | 11 | 452.2 | 6.7 | 437.9 | 4.7 | 436.3 | 7.1 | 424.8 | 4.6 | 454.6 | 6.9 | 461.5 | 7.3
Output_1_1 | SRI1.D | 09/02/2017 (5) 13:17:53.29 | 09/02/2017 (5) | 0:18 | 19.505 | SRM612-1 | 11100000 | 240000 | 41.8 | 1.3 | 35.4 | 3.9 | 101000 | 1600 | 55.3 | 2.1 | 10680 | 150 | 89 | 11 | 54.2 | 4.3 | 85300 | 1400 | 38.2 | 5.7 | 38.83 | 0.84 | 35.75 | 0.89 | 37.59 | 0.67 | 48.3 | 1.7 | 34 | 1 | 39.2 | 1.9 | 36.72 | 0.71 | 38.9 | 1.9 | 34.6 | 2.7 | 30.89 | 0.79 | 77.2 | 1.3 | 39.01 | 0.79 | 38.28 | 0.75 | 38.34 | 0.94 | 37.4 | 0.92 | 60.6 | 1.2 | 34.3 | 1.3 | 41.82 | 0.78 | 39.75 | 0.58 | 35.69 | 0.6 | 38.3 | 0.5 | 37.84 | 0.55 | 37.5 | 0.74 | 37.4 | 1.1 | 35.54 | 0.66 | 39.3 | 1.9 | 36.82 | 0.65 | 35.45 | 0.6 | 37.61 | 0.87 | 38.23 | 0.96 | 36.5 | 0.47 | 38.35 | 0.94 | 36.93 | 0.68 | 36.48 | 0.54 | 37.7 | 1 | 37.55 | 0.73 | 37.18 | 0.64 | 0 | 0.24781 | 0.55138 | 10.978 | 0.38202 | 1.122 | 12.474 | 4.6885 | 71.248 | 0.36446 | 0.053519 | 0.26394 | 0.53897 | 0.48652 | 0.042633 | 0.39923 | 0.19774 | 0.45689 | 0.65651 | 0.14201 | 0.11465 | 0.076264 | 0.074144 | 0.046305 | 0.10773 | 0.351 | 0.24329 | 0.048273 | 0.10334 | 0.052851 | 0.036875 | 0.053065 | 0.088745 | 0.065538 | 0.039144 | 0.1246 | 0.031543 | 0.078294 | 0.046775 | 0.035936 | 0.032869 | 0.042271 | 0.048433 | 0.052521 | 0.054542 | 0.061535 | 0.061184
Output_1_2 | SRI1.D | 09/02/2017 (5) 13:19:20.49 | 09/02/2017 (5) | 0:19 | 18.931 | SRM612-2 | 11000000 | 260000 | 39.4 | 0.68 | 36.1 | 3.7 | 100750 | 980 | 58.7 | 3 | 10720 | 160 | 120 | 15 | 63.4 | 5.7 | 84700 | 1300 | 37 | 3.5 | 38.2 | 1.1 | 35.13 | 0.88 | 37.7 | 1.3 | 47 | 1.2 | 35.01 | 0.87 | 38.4 | 1.2 | 37.9 | 1 | 36.3 | 2.6 | 34.5 | 2.5 | 31.08 | 0.9 | 77.6 | 1.6 | 38.27 | 0.84 | 37.58 | 0.88 | 38.01 | 0.64 | 36.9 | 1.2 | 58 | 1.1 | 33.7 | 1.5 | 41.83 | 0.44 | 38.34 | 0.85 | 35.81 | 0.42 | 37.67 | 0.38 | 37.47 | 0.67 | 34.09 | 0.96 | 38.9 | 1.8 | 35.83 | 0.78 | 38.3 | 1.1 | 36.87 | 0.6 | 36.1 | 1.2 | 37.96 | 0.57 | 38.53 | 0.75 | 35.94 | 0.57 | 38 | 1.1 | 36.84 | 0.82 | 37.7 | 1.1 | 36.55 | 0.56 | 37.55 | 0.61 | 37.45 | 0.61 | 0 | 0.25264 | 0.56214 | 11.192 | 0.38947 | 1.1439 | 12.717 | 4.7799 | 72.638 | 0.37157 | 0.054563 | 0.26909 | 0.54948 | 0.49601 | 0.043464 | 0.40701 | 0.2016 | 0.4658 | 0.66932 | 0.14478 | 0.11689 | 0.077752 | 0.075591 | 0.047208 | 0.10983 | 0.35784 | 0.24804 | 0.049215 | 0.10536 | 0.053882 | 0.037594 | 0.054101 | 0.090477 | 0.066816 | 0.039907 | 0.12703 | 0.032158 | 0.079821 | 0.047688 | 0.036637 | 0.03351 | 0.043095 | 0.049378 | 0.053546 | 0.055606 | 0.062735 | 0.062378
Output_1_3 | SRI1.D | 09/02/2017 (5) 13:20:41.95 | 09/02/2017 (5) | 0:21 | 22.947 | SRM612-3 | 10500000 | 210000 | 39.42 | 0.96 | 33.9 | 3.1 | 100260 | 640 | 57.8 | 2.4 | 10770 | 120 | 98 | 14 | 64.9 | 3.4 | 85500 | 1900 | 42 | 4.5 | 38.67 | 0.69 | 35.34 | 0.78 | 38.52 | 0.95 | 49 | 1.4 | 34.3 | 1 | 39.9 | 1.4 | 37.56 | 0.64 | 37.8 | 2.2 | 34.7 | 1.9 | 31.8 | 1.1 | 79.1 | 1.2 | 39.02 | 0.81 | 38.91 | 0.88 | 38.42 | 0.6 | 36.7 | 1.7 | 58 | 1.4 | 33.3 | 1.2 | 41.54 | 0.73 | 39.6 | 1.2 | 36.6 | 0.8 | 38.41 | 0.74 | 37.21 | 0.57 | 35.5 | 1.5 | 37.1 | 1.1 | 35.1 | 0.72 | 37.9 | 1.1 | 36.9 | 0.62 | 35.18 | 0.92 | 37.03 | 0.65 | 38.36 | 0.94 | 35.95 | 0.54 | 38.3 | 1.1 | 36.41 | 0.76 | 37.7 | 1.2 | 37 | 1.1 | 37.52 | 0.75 | 37.2 | 0.68 | 0 | 0.24696 | 0.5495 | 10.941 | 0.38071 | 1.1181 | 12.431 | 4.6724 | 71.005 | 0.36321 | 0.053337 | 0.26304 | 0.53712 | 0.48486 | 0.042487 | 0.39786 | 0.19707 | 0.45533 | 0.65427 | 0.14152 | 0.11426 | 0.076004 | 0.073891 | 0.046147 | 0.10736 | 0.3498 | 0.24246 | 0.048109 | 0.10299 | 0.052671 | 0.036749 | 0.052884 | 0.088442 | 0.065314 | 0.03901 | 0.12417 | 0.031435 | 0.078026 | 0.046615 | 0.035813 | 0.032757 | 0.042126 | 0.048268 | 0.052342 | 0.054356 | 0.061325 | 0.060976
Output_1_4 | SRI1.D | 09/02/2017 (5) 13:22:21.19 | 09/02/2017 (5) | 0:22 | 21.799 | MNT9-1 | 8870000 | 450000 | 11.28 | 0.89 | 40.2 | 4.4 | 167000 | 2300 | 2589 | 37 | 54790 | 780 | 275 | 13 | 18650 | 250 | 28410 | 590 | 3558 | 72 | 113.3 | 3.5 | 28.8 | 3.3 | 4762 | 67 | 15200 | 290 | 8.3 | 0.43 | 12.62 | 0.56 | 31.88 | 0.88 | 27.1 | 1.5 | 5.72 | 0.83 | 48.5 | 1 | 421.7 | 9 | 24.14 | 0.74 | 636 | 17 | 6.66 | 0.3 | 0.52 | 0.2 | 22.36 | 0.82 | 0.11 | 0.15 | 0.542 | 0.059 | 1693 | 44 | 32.32 | 0.81 | 56.2 | 1.7 | 6.84 | 0.31 | 25.2 | 1 | 4.28 | 0.51 | 1.28 | 0.13 | 3.91 | 0.49 | 0.613 | 0.073 | 4.12 | 0.43 | 0.828 | 0.068 | 2.47 | 0.21 | 0.373 | 0.058 | 2.69 | 0.28 | 0.372 | 0.053 | 16.3 | 0.85 | 19.83 | 0.79 | 8.53 | 0.34 | 7.24 | 0.33 | 0 | 0.27946 | 0.62182 | 12.38 | 0.43082 | 1.2653 | 14.067 | 5.2874 | 80.35 | 0.41101 | 0.060356 | 0.29766 | 0.60781 | 0.54867 | 0.048079 | 0.45022 | 0.223 | 0.51525 | 0.74038 | 0.16015 | 0.1293 | 0.086006 | 0.083616 | 0.05222 | 0.12149 | 0.39583 | 0.27437 | 0.05444 | 0.11655 | 0.059603 | 0.041585 | 0.059844 | 0.10008 | 0.07391 | 0.044144 | 0.14051 | 0.035572 | 0.088295 | 0.05275 | 0.040527 | 0.037068 | 0.04767 | 0.05462 | 0.05923 | 0.061509 | 0.069395 | 0.069
Output_1_5 | SRI1.D | 09/02/2017 (5) 13:23:48.96 | 09/02/2017 (5) | 0:24 | 22.373 | MNT9-2 | 8450000 | 460000 | 10.94 | 0.85 | 35.8 | 3.5 | 167000 | 2100 | 2600 | 33 | 55580 | 550 | 277 | 23 | 19010 | 170 | 28270 | 390 | 3573 | 47 | 114 | 2.6 | 38.3 | 5.1 | 4819 | 58 | 15280 | 200 | 8.17 | 0.35 | 11.7 | 1.3 | 33.6 | 1.2 | 29.3 | 2.4 | 6.57 | 0.62 | 48.7 | 1.6 | 416.5 | 9.6 | 23.56 | 0.96 | 597 | 19 | 7.08 | 0.38 | 0.53 | 0.17 | 21.09 | 0.93 | 0.13 | 0.11 | 0.53 | 0.12 | 1703 | 62 | 32 | 1.1 | 55.1 | 2 | 6.71 | 0.39 | 24.5 | 2.3 | 4.94 | 0.48 | 1.12 | 0.11 | 4.25 | 0.56 | 0.592 | 0.058 | 3.68 | 0.35 | 0.78 | 0.1 | 2.31 | 0.19 | 0.39 | 0.046 | 2.67 | 0.26 | 0.452 | 0.076 | 15.2 | 1.1 | 19.6 | 1 | 8.81 | 0.55 | 7.1 | 0.35 | 0 | 0.29541 | 0.65729 | 13.087 | 0.4554 | 1.3375 | 14.87 | 5.589 | 84.933 | 0.43446 | 0.063799 | 0.31464 | 0.64249 | 0.57997 | 0.050822 | 0.47591 | 0.23572 | 0.54465 | 0.78261 | 0.16929 | 0.13668 | 0.090913 | 0.088386 | 0.055199 | 0.12842 | 0.41841 | 0.29002 | 0.057546 | 0.12319 | 0.063003 | 0.043957 | 0.063258 | 0.10579 | 0.078126 | 0.046662 | 0.14853 | 0.037601 | 0.093332 | 0.05576 | 0.042839 | 0.039182 | 0.05039 | 0.057736 | 0.062609 | 0.065018 | 0.073354 | 0.072937
Output_1_6 | SRI1.D | 09/02/2017 (5) 13:25:14.44 | 09/02/2017 (5) | 0:25 | 21.799 | MNT9-3 | 8690000 | 530000 | 11.69 | 0.43 | 37.9 | 4.7 | 171000 | 2700 | 2600 | 27 | 55480 | 550 | 275 | 26 | 19120 | 290 | 27760 | 400 | 3689 | 63 | 112.8 | 2.3 | 77 | 18 | 4815 | 87 | 15590 | 160 | 8.33 | 0.42 | 12.78 | 0.68 | 34.14 | 0.99 | 28 | 2.8 | 6.37 | 0.72 | 49.1 | 1.4 | 429 | 11 | 23.58 | 0.67 | 621 | 11 | 6.9 | 0.28 | 0.6 | 0.2 | 20.97 | 0.7 | 0.093 | 0.092 | 0.619 | 0.076 | 1762 | 43 | 33.3 | 1 | 56.1 | 1.5 | 6.83 | 0.27 | 25.5 | 1.2 | 4.6 | 0.53 | 1.13 | 0.12 | 3.95 | 0.47 | 0.531 | 0.062 | 3.97 | 0.27 | 0.816 | 0.089 | 2.5 | 0.25 | 0.377 | 0.043 | 2.66 | 0.17 | 0.378 | 0.055 | 15.67 | 0.8 | 20.95 | 0.73 | 9.02 | 0.27 | 7.36 | 0.24 | 0 | 0.28036 | 0.62382 | 12.42 | 0.43221 | 1.2694 | 14.113 | 5.3044 | 80.608 | 0.41234 | 0.06055 | 0.29861 | 0.60977 | 0.55044 | 0.048234 | 0.45168 | 0.22372 | 0.51691 | 0.74276 | 0.16067 | 0.12972 | 0.086283 | 0.083885 | 0.052388 | 0.12188 | 0.39711 | 0.27525 | 0.054615 | 0.11692 | 0.059795 | 0.041719 | 0.060037 | 0.1004 | 0.074148 | 0.044286 | 0.14097 | 0.035687 | 0.08858 | 0.05292 | 0.040657 | 0.037187 | 0.047824 | 0.054796 | 0.059421 | 0.061708 | 0.069619 | 0.069223
Output_1_7 | SRI1.D | 09/02/2017 (5) 13:26:45.65 | 09/02/2017 (5) | 0:27 | 23.52 | MNT7-1 | 8280000 | 230000 | 6.66 | 0.43 | 328 | 8.1 | 204000 | 1000 | 42180 | 470 | 44570 | 380 | 1459 | 43 | 32020 | 190 | 51500 | 610 | 1372 | 33 | 16.14 | 0.58 | 16.89 | 0.71 | 752.1 | 7.9 | 12420 | 120 | 124.1 | 2.1 | 33.3 | 1.5 | 19520 | 240 | 58.8 | 2.5 | 8.38 | 0.83 | 49.7 | 2 | 577.9 | 5.9 | 13.03 | 0.59 | 101.2 | 2.4 | 9.74 | 0.39 | 4.79 | 0.45 | 261 | 3.7 | 0.99 | 0.15 | 0.182 | 0.045 | 357.4 | 5.4 | 14.41 | 0.35 | 28.54 | 0.6 | 3.06 | 0.17 | 11.78 | 0.72 | 2.63 | 0.24 | 0.52 | 0.1 | 2.28 | 0.29 | 0.321 | 0.054 | 2.24 | 0.12 | 0.433 | 0.042 | 1.15 | 0.17 | 0.208 | 0.051 | 1.37 | 0.24 | 0.232 | 0.025 | 3.28 | 0.16 | 53.9 | 1.4 | 10.57 | 0.41 | 2.3 | 0.1 | 0 | 0.19294 | 1.1248 | 28.371 | 0.74007 | 8.5708 | 14.428 | 11.556 | 102.3 | 0.95512 | 0.057612 | 0.34335 | 1.0075 | 2.2096 | 0.052151 | 0.33792 | 2.7038 | 0.37321 | 0.56727 | 0.10224 | 0.14179 | 0 | 0.094747 | 0.030029 | 0.10003 | 0.4834 | 0.24184 | 0.023765 | 0.16314 | 0.011887 | 0.01471 | 0.0093494 | 0 | 0 | 0 | 0.047362 | 0.0072516 | 0.030311 | 0 | 0 | 0 | 0.032024 | 0 | 0 | 0.14458 | 0 | 0
Output_1_8 | SRI1.D | 09/02/2017 (5) 13:28:14.57 | 09/02/2017 (5) | 0:28 | 22.373 | MNT7-2 | 8450000 | 230000 | 6.19 | 0.51 | 344.5 | 9.7 | 203000 | 1700 | 42120 | 320 | 44240 | 440 | 1455 | 32 | 31860 | 350 | 51630 | 860 | 1361 | 25 | 17.18 | 0.7 | 17.14 | 0.78 | 756.3 | 7.9 | 12600 | 130 | 116.2 | 1.8 | 32.5 | 1.3 | 18300 | 180 | 55.9 | 2.9 | 6.82 | 0.69 | 49.47 | 0.72 | 578.5 | 7.6 | 12.62 | 0.46 | 99.6 | 2.1 | 9.24 | 0.33 | 4.84 | 0.48 | 277.6 | 7.1 | 0.91 | 0.15 | 0.191 | 0.052 | 354.8 | 7.1 | 14.81 | 0.36 | 28.05 | 0.73 | 3.1 | 0.16 | 11.34 | 0.82 | 1.99 | 0.22 | 0.42 | 0.07 | 2.17 | 0.23 | 0.311 | 0.045 | 2.19 | 0.32 | 0.385 | 0.051 | 1.16 | 0.13 | 0.199 | 0.04 | 1.52 | 0.27 | 0.211 | 0.044 | 3.31 | 0.44 | 64.2 | 2.4 | 10.45 | 0.32 | 2.27 | 0.12 | 0 | 0.19355 | 1.1284 | 28.461 | 0.74241 | 8.598 | 14.474 | 11.593 | 102.62 | 0.95815 | 0.057795 | 0.34444 | 1.0107 | 2.2166 | 0.052317 | 0.33899 | 2.7124 | 0.3744 | 0.56907 | 0.10257 | 0.14224 | 0 | 0.095047 | 0.030125 | 0.10035 | 0.48493 | 0.2426 | 0.02384 | 0.16366 | 0.011925 | 0.014757 | 0.0093791 | 0 | 0 | 0 | 0.047512 | 0.0072746 | 0.030407 | 0 | 0 | 0 | 0.032126 | 0 | 0 | 0.14504 | 0 | 0
Output_1_9 | SRI1.D | 09/02/2017 (5) 13:29:41.19 | 09/02/2017 (5) | 0:30 | 20.652 | MNT7-3 | 8430000 | 230000 | 6.46 | 0.59 | 331.4 | 7.6 | 203000 | 1600 | 42180 | 540 | 44640 | 300 | 1443 | 41 | 32250 | 250 | 52370 | 780 | 1368 | 28 | 18.17 | 0.87 | 18.01 | 0.63 | 767.2 | 9 | 12690 | 120 | 115.3 | 1.7 | 31 | 1.6 | 18260 | 160 | 57.6 | 3.1 | 7.4 | 1.7 | 49.5 | 1.6 | 575.5 | 8.2 | 12.3 | 0.5 | 101.6 | 2.4 | 10.14 | 0.34 | 5.6 | 0.63 | 274.1 | 4.2 | 0.78 | 0.23 | 0.215 | 0.032 | 355.6 | 6.1 | 14.72 | 0.44 | 28.13 | 0.61 | 3.14 | 0.15 | 12.28 | 0.72 | 2.36 | 0.27 | 0.557 | 0.065 | 2.29 | 0.29 | 0.328 | 0.05 | 2.21 | 0.17 | 0.415 | 0.04 | 1.24 | 0.17 | 0.161 | 0.032 | 1.64 | 0.16 | 0.171 | 0.037 | 3.43 | 0.17 | 65.7 | 1.7 | 10.42 | 0.28 | 2.34 | 0.15 | 0 | 0.1938 | 1.1298 | 28.498 | 0.74337 | 8.6091 | 14.493 | 11.608 | 102.75 | 0.95939 | 0.05787 | 0.34488 | 1.012 | 2.2195 | 0.052384 | 0.33943 | 2.7159 | 0.37488 | 0.56981 | 0.1027 | 0.14242 | 0 | 0.09517 | 0.030163 | 0.10048 | 0.48556 | 0.24292 | 0.023871 | 0.16387 | 0.011941 | 0.014776 | 0.0093912 | 0 | 0 | 0 | 0.047573 | 0.007284 | 0.030447 | 0 | 0 | 0 | 0.032167 | 0 | 0 | 0.14523 | 0 | 0
Output_1_10 | SRI1.D | 09/02/2017 (5) 13:31:05.58 | 09/02/2017 (5) | 0:31 | 25.815 | MNT6-1 | 8890000 | 340000 | 9.86 | 0.64 | 48.6 | 3.7 | 172000 | 1600 | 6933 | 93 | 54180 | 640 | 986 | 34 | 22450 | 350 | 23790 | 500 | 3704 | 60 | 62.9 | 1.4 | 31.1 | 1.1 | 757.9 | 7.7 | 12010 | 170 | 45.41 | 0.82 | 44.3 | 1.8 | 28900 | 5500 | 64.1 | 2.2 | 32.9 | 2 | 37.8 | 1.4 | 479 | 11 | 11.36 | 0.29 | 780 | 14 | 7.22 | 0.3 | 1.64 | 0.31 | 464 | 8.1 | 12.94 | 0.55 | 0.319 | 0.076 | 831 | 17 | 16.31 | 0.41 | 33.33 | 0.81 | 3.63 | 0.16 | 13.12 | 0.55 | 2.44 | 0.24 | 0.755 | 0.071 | 2.07 | 0.2 | 0.284 | 0.028 | 1.65 | 0.18 | 0.406 | 0.058 | 1.35 | 0.16 | 0.151 | 0.03 | 1.42 | 0.24 | 0.228 | 0.038 | 19.51 | 0.81 | 1457 | 34 | 5.08 | 0.21 | 13.29 | 0.42 | 0 | 0.16676 | 0.97217 | 24.522 | 0.63965 | 7.4079 | 12.47 | 9.9879 | 88.416 | 0.82552 | 0.049795 | 0.29676 | 0.87078 | 1.9098 | 0.045075 | 0.29206 | 2.3369 | 0.32257 | 0.4903 | 0.088371 | 0.12255 | 0 | 0.081891 | 0.025955 | 0.08646 | 0.41781 | 0.20902 | 0.02054 | 0.141 | 0.010274 | 0.012714 | 0.0080808 | 0 | 0 | 0 | 0.040935 | 0.0062677 | 0.026198 | 0 | 0 | 0 | 0.027679 | 0 | 0 | 0.12496 | 0 | 0
Output_1_11 | SRI1.D | 09/02/2017 (5) 13:32:31.63 | 09/02/2017 (5) | 0:33 | 27.536 | MNT6-2 | 9430000 | 370000 | 9.66 | 0.51 | 51.7 | 4.1 | 175000 | 3100 | 6910 | 150 | 53530 | 690 | 959 | 22 | 22440 | 310 | 24180 | 500 | 3639 | 71 | 63.5 | 1.6 | 32.12 | 0.87 | 769 | 11 | 12020 | 190 | 45.96 | 0.93 | 43.8 | 1.1 | 21040 | 460 | 68 | 3 | 31.3 | 1.6 | 37.8 | 1 | 482.1 | 6 | 11.09 | 0.43 | 787 | 18 | 7.06 | 0.34 | 1.48 | 0.19 | 460.2 | 8.8 | 12.43 | 0.74 | 0.27 | 0.053 | 839.1 | 8.8 | 16.7 | 0.52 | 33.77 | 0.53 | 3.44 | 0.21 | 12.35 | 0.52 | 2.36 | 0.37 | 0.67 | 0.06 | 2.29 | 0.2 | 0.3 | 0.042 | 1.84 | 0.2 | 0.421 | 0.04 | 1.24 | 0.17 | 0.195 | 0.019 | 1.33 | 0.15 | 0.24 | 0.032 | 19.86 | 0.88 | 1495 | 21 | 5.08 | 0.16 | 13.54 | 0.45 | 0 | 0.16057 | 0.93606 | 23.611 | 0.61589 | 7.1328 | 12.007 | 9.617 | 85.133 | 0.79486 | 0.047946 | 0.28574 | 0.83844 | 1.8389 | 0.043401 | 0.28122 | 2.2501 | 0.31059 | 0.47209 | 0.085089 | 0.118 | 0 | 0.078849 | 0.024991 | 0.083249 | 0.40229 | 0.20126 | 0.019777 | 0.13577 | 0.0098928 | 0.012242 | 0.0077807 | 0 | 0 | 0 | 0.039415 | 0.0060349 | 0.025225 | 0 | 0 | 0 | 0.026651 | 0 | 0 | 0.12032 | 0 | 0
Output_1_12 | SRI1.D | 09/02/2017 (5) 13:33:59.40 | 09/02/2017 (5) | 0:34 | 27.536 | MNT6-3 | 9000000 | 280000 | 9.79 | 0.5 | 47.6 | 3.7 | 178000 | 1900 | 7000 | 100 | 54130 | 560 | 1033 | 40 | 22560 | 260 | 24280 | 460 | 3721 | 66 | 62.8 | 1.5 | 30.82 | 0.78 | 782 | 12 | 12110 | 200 | 45.6 | 1.4 | 43.7 | 2 | 21270 | 800 | 67.2 | 3.5 | 30.3 | 1.7 | 37.21 | 0.91 | 491.2 | 9.7 | 11.35 | 0.44 | 790 | 24 | 7.02 | 0.34 | 1.44 | 0.31 | 466 | 7.8 | 12.16 | 0.61 | 0.371 | 0.061 | 833 | 24 | 16.89 | 0.68 | 34 | 0.8 | 3.5 | 0.15 | 12.82 | 0.63 | 2.56 | 0.24 | 0.67 | 0.089 | 1.89 | 0.19 | 0.305 | 0.035 | 2.07 | 0.2 | 0.38 | 0.022 | 1.27 | 0.14 | 0.176 | 0.035 | 1.33 | 0.19 | 0.228 | 0.034 | 20.8 | 1.1 | 1494 | 50 | 5.24 | 0.31 | 13.45 | 0.64 | 0 | 0.16662 | 0.97134 | 24.501 | 0.6391 | 7.4016 | 12.46 | 9.9794 | 88.341 | 0.82482 | 0.049753 | 0.29651 | 0.87004 | 1.9082 | 0.045036 | 0.29182 | 2.3349 | 0.3223 | 0.48988 | 0.088296 | 0.12244 | 0 | 0.081821 | 0.025933 | 0.086386 | 0.41745 | 0.20884 | 0.020523 | 0.14088 | 0.010266 | 0.012703 | 0.0080739 | 0 | 0 | 0 | 0.0409 | 0.0062623 | 0.026176 | 0 | 0 | 0 | 0.027655 | 0 | 0 | 0.12486 | 0 | 0
Output_1_13 | SRI1.D | 09/02/2017 (5) 13:35:31.76 | 09/02/2017 (5) | 0:36 | 23.52 | MNT5-1 | 11500000 | 560000 | 20.2 | 1.4 | 117.4 | 4.5 | 130000 | 3200 | 36000 | 1400 | 13690 | 510 | 985 | 49 | 40400 | 1800 | 50300 | 2400 | 811 | 28 | 18.6 | 1.3 | 54.9 | 2.1 | 329.4 | 9.4 | 6330 | 370 | 3.33 | 0.3 | 24.6 | 1.5 | 12.77 | 0.68 | 26 | 2 | 1.79 | 0.44 | 19.7 | 1.4 | 598 | 29 | 5.04 | 0.29 | 93.7 | 4.8 | 2.74 | 0.16 | 0.43 | 0.14 | 7.45 | 0.34 | 0.11 | 0.091 | 0.244 | 0.058 | 120.6 | 5.5 | 6.53 | 0.35 | 13.29 | 0.56 | 1.49 | 0.1 | 5.68 | 0.33 | 1.25 | 0.19 | 0.184 | 0.045 | 1 | 0.18 | 0.146 | 0.026 | 0.81 | 0.14 | 0.164 | 0.021 | 0.749 | 0.089 | 0.068 | 0.019 | 0.56 | 0.1 | 0.089 | 0.025 | 2.68 | 0.12 | 3.79 | 0.27 | 3.53 | 0.25 | 0.701 | 0.067 | 0 | 0.14166 | 0.82581 | 20.83 | 0.54335 | 6.2926 | 10.593 | 8.4842 | 75.105 | 0.70124 | 0.042298 | 0.25208 | 0.73968 | 1.6223 | 0.038289 | 0.24809 | 1.9851 | 0.27401 | 0.41648 | 0.075067 | 0.1041 | 0 | 0.069562 | 0.022047 | 0.073443 | 0.35491 | 0.17755 | 0.017448 | 0.11977 | 0.0087276 | 0.0108 | 0.0068642 | 0 | 0 | 0 | 0.034772 | 0.0053241 | 0.022254 | 0 | 0 | 0 | 0.023512 | 0 | 0 | 0.10615 | 0 | 0
Output_1_14 | SRI1.D | 09/02/2017 (5) 13:36:57.81 | 09/02/2017 (5) | 0:37 | 25.815 | MNT5-2 | 12200000 | 540000 | 18.46 | 0.73 | 122.2 | 6.9 | 124000 | 2600 | 34710 | 810 | 13510 | 460 | 947 | 44 | 38900 | 1100 | 47900 | 1500 | 840 | 22 | 16.67 | 0.89 | 51.8 | 1.6 | 326.5 | 9.3 | 6040 | 250 | 3.21 | 0.22 | 25.4 | 1.4 | 12.41 | 0.76 | 26 | 1.7 | 1.77 | 0.31 | 19.65 | 0.87 | 580 | 13 | 5.41 | 0.2 | 87 | 4.5 | 2.79 | 0.18 | 0.34 | 0.15 | 7.51 | 0.5 | 0.073 | 0.07 | 0.204 | 0.031 | 114.4 | 3.6 | 6.48 | 0.25 | 13.11 | 0.46 | 1.534 | 0.072 | 5.42 | 0.33 | 1.32 | 0.17 | 0.271 | 0.038 | 0.91 | 0.12 | 0.133 | 0.022 | 0.98 | 0.11 | 0.192 | 0.016 | 0.578 | 0.059 | 0.083 | 0.01 | 0.6 | 0.068 | 0.083 | 0.017 | 2.44 | 0.22 | 3.76 | 0.2 | 4.07 | 0.27 | 0.699 | 0.061 | 0 | 0.12968 | 0.75598 | 19.069 | 0.4974 | 5.7605 | 9.6972 | 7.7668 | 68.754 | 0.64194 | 0.038722 | 0.23077 | 0.67714 | 1.4851 | 0.035051 | 0.22712 | 1.8172 | 0.25084 | 0.38127 | 0.068719 | 0.095296 | 0 | 0.06368 | 0.020183 | 0.067233 | 0.32489 | 0.16254 | 0.015972 | 0.10965 | 0.0079896 | 0.0098866 | 0.0062838 | 0 | 0 | 0 | 0.031832 | 0.0048739 | 0.020372 | 0 | 0 | 0 | 0.021524 | 0 | 0 | 0.097175 | 0 | 0
Output_1_15 | SRI1.D | 09/02/2017 (5) 13:38:25.58 | 09/02/2017 (5) | 0:38 | 25.241 | MNT5-3 | 11700000 | 580000 | 20.48 | 0.82 | 127.9 | 5.2 | 126000 | 3800 | 35400 | 1000 | 14010 | 500 | 932 | 37 | 39900 | 1200 | 49300 | 1100 | 840 | 40 | 17.57 | 0.76 | 50.9 | 1.1 | 329 | 12 | 6200 | 270 | 3.21 | 0.19 | 25.6 | 1.8 | 12.66 | 0.76 | 27.7 | 1.6 | 2.15 | 0.4 | 21.24 | 0.8 | 593 | 12 | 5.18 | 0.18 | 93.9 | 3.8 | 2.88 | 0.2 | 0.28 | 0.12 | 8.35 | 0.71 | 0.008 | 0.068 | 0.24 | 0.039 | 119.8 | 4 | 6.54 | 0.39 | 12.84 | 0.53 | 1.61 | 0.11 | 5.72 | 0.46 | 1.07 | 0.23 | 0.235 | 0.048 | 1.06 | 0.16 | 0.143 | 0.022 | 0.93 | 0.1 | 0.175 | 0.034 | 0.513 | 0.087 | 0.065 | 0.018 | 0.636 | 0.099 | 0.065 | 0.024 | 2.33 | 0.19 | 3.91 | 0.27 | 3.44 | 0.37 | 0.674 | 0.063 | 0 | 0.13473 | 0.7854 | 19.811 | 0.51676 | 5.9847 | 10.075 | 8.0691 | 71.43 | 0.66693 | 0.040229 | 0.23975 | 0.70349 | 1.5429 | 0.036415 | 0.23595 | 1.888 | 0.2606 | 0.39611 | 0.071394 | 0.099005 | 0 | 0.066158 | 0.020968 | 0.06985 | 0.33754 | 0.16887 | 0.016594 | 0.11391 | 0.0083005 | 0.010271 | 0.0065284 | 0 | 0 | 0 | 0.033071 | 0.0050636 | 0.021165 | 0 | 0 | 0 | 0.022361 | 0 | 0 | 0.10096 | 0 | 0
Output_1_16 | SRI1.D | 09/02/2017 (5) 13:39:58.52 | 09/02/2017 (5) | 0:40 | 27.536 | MNT14-1 | 9820000 | 720000 | 22.59 | 0.93 | 112.7 | 5.5 | 124000 | 1500 | 32490 | 470 | 10580 | 150 | 666 | 32 | 26100 | 370 | 46690 | 870 | 738 | 17 | 15.8 | 0.51 | 53.1 | 1.3 | 361.2 | 5.7 | 15750 | 240 | 1975 | 26 | 31.9 | 1.4 | 2332 | 41 | 9990 | 170 | 2.04 | 0.3 | 12.54 | 0.66 | 583 | 18 | 4.62 | 0.24 | 126 | 4.4 | 2 | 0.12 | 1.79 | 0.19 | 35.4 | 1.4 | 0.354 | 0.09 | 0.199 | 0.047 | 104.2 | 4.8 | 7.13 | 0.45 | 13.29 | 0.54 | 1.53 | 0.14 | 6.48 | 0.6 | 1.1 | 0.2 | 0.196 | 0.039 | 0.99 | 0.15 | 0.103 | 0.025 | 0.79 | 0.16 | 0.117 | 0.02 | 0.498 | 0.088 | 0.079 | 0.015 | 0.46 | 0.1 | 0.079 | 0.028 | 3 | 0.25 | 30.3 | 2 | 1.62 | 0.15 | 0.666 | 0.066 | 0 | 0.15691 | 0.91476 | 23.074 | 0.60187 | 6.9704 | 11.734 | 9.3981 | 83.195 | 0.77677 | 0.046854 | 0.27924 | 0.81935 | 1.797 | 0.042413 | 0.27482 | 2.1989 | 0.30352 | 0.46134 | 0.083152 | 0.11531 | 0 | 0.077055 | 0.024422 | 0.081354 | 0.39313 | 0.19668 | 0.019327 | 0.13268 | 0.0096676 | 0.011963 | 0.0076036 | 0 | 0 | 0 | 0.038518 | 0.0058975 | 0.024651 | 0 | 0 | 0 | 0.026044 | 0 | 0 | 0.11758 | 0 | 0
Output_1_17 | SRI1.D | 09/02/2017 (5) 13:41:26.29 | 09/02/2017 (5) | 0:41 | 26.962 | MNT14-2 | 10000000 | 640000 | 20.5 | 0.92 | 111.1 | 6 | 123610 | 990 | 32500 | 330 | 10719 | 96 | 684 | 29 | 26030 | 230 | 47790 | 860 | 762 | 16 | 15.76 | 0.43 | 54.7 | 1.1 | 370.6 | 6 | 15960 | 400 | 2005 | 49 | 34.1 | 1.4 | 2397 | 45 | 10350 | 260 | 2.28 | 0.41 | 12.25 | 0.63 | 592 | 14 | 5 | 0.17 | 129.2 | 3.9 | 2.3 | 0.25 | 1.93 | 0.28 | 34.8 | 1 | 0.33 | 0.12 | 0.211 | 0.04 | 108.9 | 4 | 7.28 | 0.24 | 14.28 | 0.55 | 1.67 | 0.11 | 6.27 | 0.58 | 1.09 | 0.21 | 0.241 | 0.035 | 0.82 | 0.2 | 0.139 | 0.016 | 0.87 | 0.16 | 0.135 | 0.02 | 0.483 | 0.089 | 0.069 | 0.018 | 0.6 | 0.12 | 0.078 | 0.022 | 3.22 | 0.19 | 34.1 | 1.9 | 1.72 | 0.15 | 0.745 | 0.061 | 0 | 0.16196 | 0.94414 | 23.815 | 0.62121 | 7.1943 | 12.111 | 9.7 | 85.868 | 0.80173 | 0.04836 | 0.28821 | 0.84568 | 1.8547 | 0.043775 | 0.28365 | 2.2695 | 0.31327 | 0.47617 | 0.085824 | 0.11902 | 0 | 0.07953 | 0.025206 | 0.083967 | 0.40576 | 0.203 | 0.019948 | 0.13694 | 0.0099782 | 0.012347 | 0.0078479 | 0 | 0 | 0 | 0.039755 | 0.006087 | 0.025443 | 0 | 0 | 0 | 0.026881 | 0 | 0 | 0.12136 | 0 | 0
Output_1_18 | SRI1.D | 09/02/2017 (5) 13:42:50.65 | 09/02/2017 (5) | 0:43 | 29.831 | MNT14-3 | 10100000 | 610000 | 21.34 | 0.92 | 108.8 | 7.1 | 125000 | 1500 | 32670 | 370 | 10570 | 160 | 682 | 27 | 26010 | 410 | 47080 | 860 | 751 | 18 | 15.15 | 0.55 | 52.12 | 0.91 | 359.6 | 6.7 | 15700 | 360 | 1983 | 30 | 31.6 | 1.3 | 2325 | 49 | 9810 | 270 | 2.27 | 0.46 | 11.59 | 0.61 | 577 | 18 | 4.84 | 0.32 | 125.8 | 4 | 2.08 | 0.14 | 1.56 | 0.15 | 34.1 | 1.8 | 0.24 | 0.1 | 0.205 | 0.045 | 103.2 | 4.4 | 6.83 | 0.32 | 13.7 | 0.68 | 1.56 | 0.11 | 5.94 | 0.48 | 1.04 | 0.19 | 0.291 | 0.044 | 0.88 | 0.18 | 0.141 | 0.029 | 0.95 | 0.13 | 0.18 | 0.03 | 0.456 | 0.082 | 0.071 | 0.019 | 0.511 | 0.075 | 0.072 | 0.021 | 2.85 | 0.25 | 30.7 | 2 | 1.67 | 0.12 | 0.697 | 0.074 | 0 | 0.14844 | 0.86537 | 21.828 | 0.56938 | 6.5941 | 11.1 | 8.8907 | 78.704 | 0.73484 | 0.044325 | 0.26416 | 0.77512 | 1.7 | 0.040123 | 0.25998 | 2.0802 | 0.28714 | 0.43644 | 0.078663 | 0.10909 | 0 | 0.072895 | 0.023103 | 0.076962 | 0.37191 | 0.18606 | 0.018284 | 0.12551 | 0.0091457 | 0.011317 | 0.0071931 | 0 | 0 | 0 | 0.036438 | 0.0055791 | 0.02332 | 0 | 0 | 0 | 0.024638 | 0 | 0 | 0.11124 | 0 | 0
Output_1_19 | SRI1.D | 09/02/2017 (5) 13:44:26.45 | 09/02/2017 (5) | 0:44 | 20.078 | MNT15-1 | 8940000 | 810000 | 5.74 | 0.56 | 44.9 | 4.1 | 120000 | 2900 | 2053 | 85 | 87000 | 2800 | 229 | 16 | 28270 | 470 | 8890 | 350 | 5180 | 160 | 76.1 | 3.7 | 15.3 | 1.1 | 283.4 | 8.4 | 12490 | 560 | 3.94 | 0.35 | 5.99 | 0.84 | 0.59 | 0.3 | 17.3 | 2 | 0.98 | 0.39 | 62.9 | 3 | 251 | 12 | 7.87 | 0.44 | 54.9 | 5 | 10.48 | 0.47 | 0.088 | 0.066 | 10.37 | 0.88 | 0.01 | 0.067 | 0.355 | 0.053 | 932 | 44 | 16.5 | 1.2 | 29.5 | 1.8 | 3.28 | 0.25 | 11.6 | 1.2 | 2.14 | 0.42 | 0.519 | 0.077 | 1.49 | 0.23 | 0.236 | 0.033 | 1.29 | 0.24 | 0.276 | 0.022 | 0.634 | 0.083 | 0.114 | 0.022 | 0.84 | 0.17 | 0.077 | 0.015 | 1.28 | 0.2 | 10.93 | 0.54 | 4.51 | 0.44 | 5.34 | 0.41 | 0 | 0.1715 | 0.99978 | 25.218 | 0.65781 | 7.6183 | 12.825 | 10.272 | 90.928 | 0.84897 | 0.051209 | 0.30519 | 0.89551 | 1.964 | 0.046355 | 0.30036 | 2.4033 | 0.33174 | 0.50423 | 0.090881 | 0.12603 | 0 | 0.084217 | 0.026692 | 0.088916 | 0.42967 | 0.21496 | 0.021124 | 0.14501 | 0.010566 | 0.013075 | 0.0083103 | 0 | 0 | 0 | 0.042098 | 0.0064457 | 0.026942 | 0 | 0 | 0 | 0.028465 | 0 | 0 | 0.12851 | 0 | 0
Output_1_20 | SRI1.D | 09/02/2017 (5) 13:45:50.21 | 09/02/2017 (5) | 0:46 | 24.668 | MNT15-2 | 9600000 | 1100000 | 8.49 | 0.54 | 48 | 4.3 | 122000 | 1800 | 3410 | 49 | 58090 | 900 | 329 | 22 | 24760 | 610 | 15920 | 580 | 8200 | 270 | 120.3 | 3.8 | 30.86 | 0.83 | 466 | 11 | 19700 | 680 | 6.87 | 0.41 | 10.34 | 0.81 | 4.7 | 1.1 | 29.3 | 2.2 | 1.32 | 0.52 | 55.9 | 2.5 | 413 | 13 | 16.68 | 0.75 | 312 | 16 | 18.45 | 0.51 | 0.226 | 0.088 | 15.5 | 2.7 | -0.031 | 0.076 | 0.376 | 0.066 | 1489 | 49 | 32.9 | 1.4 | 60.3 | 2.6 | 6.43 | 0.34 | 24.2 | 1.6 | 4.1 | 0.39 | 1.17 | 0.14 | 3.46 | 0.32 | 0.487 | 0.058 | 3.11 | 0.26 | 0.58 | 0.06 | 1.73 | 0.11 | 0.257 | 0.036 | 1.62 | 0.26 | 0.24 | 0.048 | 8.07 | 0.62 | 16.68 | 0.8 | 12.72 | 0.84 | 11.9 | 0.75 | 0 | 0.15976 | 0.93135 | 23.492 | 0.61279 | 7.0969 | 11.947 | 9.5686 | 84.705 | 0.79087 | 0.047705 | 0.2843 | 0.83422 | 1.8296 | 0.043183 | 0.2798 | 2.2388 | 0.30903 | 0.46972 | 0.084661 | 0.1174 | 0 | 0.078453 | 0.024865 | 0.08283 | 0.40027 | 0.20025 | 0.019678 | 0.13508 | 0.0098431 | 0.01218 | 0.0077416 | 0 | 0 | 0 | 0.039217 | 0.0060045 | 0.025099 | 0 | 0 | 0 | 0.026517 | 0 | 0 | 0.11972 | 0 | 0
Output_1_21 | SRI1.D | 09/02/2017 (5) 13:47:16.26 | 09/02/2017 (5) | 0:47 | 25.241 | MNT15-3 | 8870000 | 890000 | 7.44 | 0.45 | 49.3 | 3.1 | 118000 | 3000 | 3001 | 72 | 64400 | 1300 | 298 | 19 | 26510 | 410 | 13670 | 440 | 7430 | 170 | 107.2 | 2.9 | 25.56 | 0.97 | 414.1 | 9.8 | 17020 | 440 | 6.02 | 0.25 | 9.9 | 0.81 | 2.25 | 0.44 | 24.3 | 1.5 | 1.64 | 0.42 | 60.4 | 2 | 368 | 13 | 16.02 | 0.69 | 127.9 | 7.1 | 16.64 | 0.77 | 0.17 | 0.1 | 14.3 | 2.4 | -0.11 | 0.12 | 0.316 | 0.058 | 1273 | 30 | 26.3 | 1.3 | 48.4 | 1.9 | 5.15 | 0.34 | 19.92 | 0.73 | 3.42 | 0.34 | 0.86 | 0.14 | 3.29 | 0.39 | 0.442 | 0.059 | 2.96 | 0.22 | 0.579 | 0.069 | 1.6 | 0.17 | 0.225 | 0.04 | 1.49 | 0.2 | 0.202 | 0.02 | 2.76 | 0.24 | 14.69 | 0.77 | 8.72 | 0.45 | 9.61 | 0.45 | 0 | 0.16527 | 0.96349 | 24.303 | 0.63394 | 7.3417 | 12.359 | 9.8988 | 87.627 | 0.81815 | 0.04935 | 0.29411 | 0.86301 | 1.8927 | 0.044672 | 0.28946 | 2.316 | 0.31969 | 0.48592 | 0.087582 | 0.12145 | 0 | 0.08116 | 0.025723 | 0.085688 | 0.41408 | 0.20716 | 0.020357 | 0.13974 | 0.010183 | 0.0126 | 0.0080087 | 0 | 0 | 0 | 0.04057 | 0.0062117 | 0.025964 | 0 | 0 | 0 | 0.027432 | 0 | 0 | 0.12385 | 0 | 0
Output_1_22 | SRI1.D | 09/02/2017 (5) 13:48:53.21 | 09/02/2017 (5) | 0:49 | 22.373 | MNT16-1 | 11400000 | 530000 | 17.99 | 0.96 | 85.2 | 5 | 121000 | 870 | 17270 | 110 | 19960 | 160 | 641 | 32 | 16080 | 110 | 42220 | 560 | 817 | 24 | 16.52 | 0.62 | 110.6 | 2 | 236.5 | 5.5 | 5979 | 88 | 2.94 | 0.2 | 24.8 | 3.7 | 5.24 | 0.37 | 20.86 | 0.98 | 0.31 | 0.26 | 19.8 | 1.1 | 385.8 | 7.5 | 5.41 | 0.15 | 52.8 | 1.4 | 2.21 | 0.14 | 0.75 | 0.24 | 23.8 | 1.1 | 0.035 | 0.088 | 0.223 | 0.041 | 217.1 | 2.3 | 6.87 | 0.25 | 13.02 | 0.41 | 1.583 | 0.099 | 5.74 | 0.59 | 1 | 0.24 | 0.247 | 0.037 | 1.03 | 0.21 | 0.144 | 0.033 | 0.97 | 0.16 | 0.19 | 0.028 | 0.52 | 0.11 | 0.055 | 0.018 | 0.481 | 0.084 | 0.089 | 0.013 | 1.28 | 0.11 | 2.21 | 0.21 | 1.5 | 0.085 | 0.506 | 0.054 | 0 | 0.14616 | 0.85204 | 21.492 | 0.56061 | 6.4925 | 10.929 | 8.7538 | 77.491 | 0.72352 | 0.043642 | 0.26009 | 0.76318 | 1.6738 | 0.039505 | 0.25598 | 2.0481 | 0.28271 | 0.42972 | 0.077451 | 0.10741 | 0 | 0.071772 | 0.022748 | 0.075776 | 0.36618 | 0.18319 | 0.018002 | 0.12358 | 0.0090048 | 0.011143 | 0.0070823 | 0 | 0 | 0 | 0.035877 | 0.0054932 | 0.022961 | 0 | 0 | 0 | 0.024259 | 0 | 0 | 0.10952 | 0 | 0
Output_1_23 | SRI1.D | 09/02/2017 (5) 13:50:19.83 | 09/02/2017 (5) | 0:50 | 23.52 | MNT16-2 | 11300000 | 720000 | 17.19 | 0.56 | 92.8 | 5.9 | 121100 | 880 | 17260 | 200 | 19860 | 180 | 617 | 23 | 15900 | 170 | 42220 | 500 | 810 | 18 | 16.37 | 0.75 | 108.6 | 3.2 | 236.6 | 3 | 5950 | 110 | 2.88 | 0.26 | 19.8 | 1.2 | 5.03 | 0.46 | 21.7 | 1.4 | 0.53 | 0.3 | 19.4 | 0.48 | 382 | 7.9 | 5.56 | 0.26 | 53.5 | 1.5 | 2.22 | 0.16 | 0.51 | 0.15 | 24.4 | 1.3 | 0.007 | 0.092 | 0.266 | 0.062 | 210.9 | 7.3 | 6.58 | 0.34 | 12.84 | 0.55 | 1.52 | 0.1 | 5.99 | 0.44 | 0.79 | 0.18 | 0.264 | 0.045 | 0.85 | 0.16 | 0.142 | 0.018 | 1.06 | 0.19 | 0.174 | 0.025 | 0.531 | 0.079 | 0.095 | 0.015 | 0.49 | 0.1 | 0.093 | 0.024 | 1.37 | 0.16 | 2.07 | 0.21 | 1.49 | 0.11 | 0.544 | 0.053 | 0 | 0.14667 | 0.85501 | 21.566 | 0.56256 | 6.5151 | 10.967 | 8.7842 | 77.761 | 0.72603 | 0.043794 | 0.261 | 0.76584 | 1.6796 | 0.039643 | 0.25687 | 2.0553 | 0.2837 | 0.43121 | 0.077721 | 0.10778 | 0 | 0.072022 | 0.022827 | 0.07604 | 0.36745 | 0.18383 | 0.018065 | 0.12401 | 0.0090362 | 0.011182 | 0.0071069 | 0 | 0 | 0 | 0.036002 | 0.0055123 | 0.023041 | 0 | 0 | 0 | 0.024343 | 0 | 0 | 0.1099 | 0 | 0
Output_1_24 | SRI1.D | 09/02/2017 (5) 13:51:44.63 | 09/02/2017 (5) | 0:52 | 26.389 | MNT16-3 | 11600000 | 570000 | 17.66 | 0.99 | 85.2 | 3.4 | 119510 | 770 | 17250 | 160 | 19890 | 150 | 602 | 16 | 15850 | 130 | 42000 | 570 | 801 | 22 | 16.37 | 0.36 | 110.4 | 1.7 | 236 | 3.9 | 6037 | 87 | 3.08 | 0.19 | 35.2 | 6.7 | 5.16 | 0.42 | 20.4 | 1.2 | 0.23 | 0.18 | 18.9 | 0.46 | 388.3 | 5.7 | 5.31 | 0.26 | 52.6 | 1.9 | 2.23 | 0.13 | 0.55 | 0.11 | 23.2 | 1 | 0.16 | 0.072 | 0.294 | 0.052 | 217.3 | 4 | 6.69 | 0.24 | 13.21 | 0.64 | 1.59 | 0.12 | 6.2 | 0.54 | 1.15 | 0.18 | 0.331 | 0.061 | 0.96 | 0.15 | 0.148 | 0.023 | 0.95 | 0.11 | 0.19 | 0.029 | 0.552 | 0.091 | 0.087 | 0.026 | 0.471 | 0.097 | 0.097 | 0.02 | 1.3 | 0.13 | 2.17 | 0.23 | 1.63 | 0.12 | 0.581 | 0.056 | 0 | 0.14023 | 0.8175 | 20.62 | 0.53788 | 6.2293 | 10.486 | 8.3989 | 74.35 | 0.69419 | 0.041873 | 0.24955 | 0.73224 | 1.6059 | 0.037904 | 0.2456 | 1.9651 | 0.27125 | 0.4123 | 0.074312 | 0.10305 | 0 | 0.068862 | 0.021825 | 0.072704 | 0.35134 | 0.17577 | 0.017272 | 0.11857 | 0.0086398 | 0.010691 | 0.0067952 | 0 | 0 | 0 | 0.034423 | 0.0052705 | 0.02203 | 0 | 0 | 0 | 0.023275 | 0 | 0 | 0.10508 | 0 | 0
Output_1_25 | SRI1.D | 09/02/2017 (5) 13:58:04.97 | 09/02/2017 (5) | 0:58 | 21.226 | MNT17-1 | 10700000 | 460000 | 29.5 | 1.5 | 107.4 | 4.4 | 129000 | 1400 | 39170 | 490 | 11760 | 170 | 818 | 30 | 37330 | 520 | 49750 | 990 | 661 | 14 | 14.02 | 0.7 | 33.4 | 1.1 | 321.5 | 3.9 | 4848 | 82 | 2.6 | 0.19 | 20.7 | 1.3 | 10.04 | 0.69 | 24.43 | 0.77 | 2.03 | 0.49 | 22.86 | 0.91 | 697 | 12 | 5.29 | 0.3 | 85.5 | 2.2 | 2.23 | 0.15 | 0.7 | 0.19 | 23.6 | 1.1 | 0.307 | 0.069 | 0.25 | 0.052 | 102.9 | 2.2 | 6.05 | 0.27 | 12.26 | 0.3 | 1.39 | 0.085 | 4.86 | 0.4 | 1.11 | 0.14 | 0.234 | 0.027 | 1.03 | 0.24 | 0.168 | 0.025 | 0.9 | 0.16 | 0.194 | 0.043 | 0.502 | 0.071 | 0.131 | 0.031 | 0.603 | 0.09 | 0.094 | 0.031 | 2.29 | 0.18 | 3.22 | 0.23 | 1.89 | 0.11 | 0.606 | 0.064 | 0 | 0.15354 | 0.89509 | 22.578 | 0.58893 | 6.8205 | 11.482 | 9.1961 | 81.406 | 0.76007 | 0.045847 | 0.27323 | 0.80174 | 1.7584 | 0.041501 | 0.26891 | 2.1516 | 0.297 | 0.45143 | 0.081365 | 0.11283 | 0 | 0.075398 | 0.023897 | 0.079605 | 0.38468 | 0.19245 | 0.018912 | 0.12982 | 0.0094598 | 0.011706 | 0.0074401 | 0 | 0 | 0 | 0.03769 | 0.0057707 | 0.024121 | 0 | 0 | 0 | 0.025484 | 0 | 0 | 0.11506 | 0 | 0
Output_1_26 | SRI1.D | 09/02/2017 (5) 13:59:32.74 | 09/02/2017 (5) | 1:00 | 18.357 | MNT17-2 | 10700000 | 580000 | 29.04 | 0.81 | 104.9 | 6.6 | 129000 | 1500 | 39590 | 650 | 11690 | 180 | 827 | 46 | 37280 | 420 | 50690 | 940 | 675 | 19 | 14.32 | 0.74 | 32.87 | 0.66 | 321 | 6.8 | 4892 | 61 | 2.65 | 0.19 | 19.3 | 1.9 | 10.21 | 0.75 | 23.4 | 2 | 1.43 | 0.39 | 23.53 | 0.67 | 700.2 | 9.8 | 5.43 | 0.36 | 84.5 | 2.9 | 2.4 | 0.14 | 0.61 | 0.19 | 23.1 | 1.2 | 0.24 | 0.15 | 0.272 | 0.055 | 104 | 2 | 5.87 | 0.31 | 12.46 | 0.36 | 1.428 | 0.082 | 5.41 | 0.43 | 1.03 | 0.14 | 0.19 | 0.046 | 0.98 | 0.18 | 0.157 | 0.019 | 0.98 | 0.11 | 0.171 | 0.038 | 0.457 | 0.094 | 0.093 | 0.015 | 0.64 | 0.11 | 0.098 | 0.015 | 2.22 | 0.16 | 3.33 | 0.28 | 1.87 | 0.17 | 0.62 | 0.1 | 0 | 0.15822 | 0.92238 | 23.266 | 0.60689 | 7.0285 | 11.832 | 9.4764 | 83.888 | 0.78324 | 0.047245 | 0.28156 | 0.82618 | 1.812 | 0.042766 | 0.27711 | 2.2172 | 0.30605 | 0.46519 | 0.083845 | 0.11627 | 0 | 0.077697 | 0.024625 | 0.082032 | 0.39641 | 0.19832 | 0.019488 | 0.13378 | 0.0097482 | 0.012063 | 0.007667 | 0 | 0 | 0 | 0.038839 | 0.0059467 | 0.024857 | 0 | 0 | 0 | 0.026261 | 0 | 0 | 0.11856 | 0 | 0
Output_1_27 | SRI1.D | 09/02/2017 (5) 14:00:58.79 | 09/02/2017 (5) | 0:01 | 20.652 | MNT17-3 | 10700000 | 290000 | 29.5 | 1.1 | 113.7 | 6.9 | 129000 | 1100 | 39870 | 600 | 11700 | 140 | 818 | 18 | 37590 | 500 | 50130 | 700 | 666 | 11 | 13.72 | 0.71 | 33.92 | 0.92 | 318.4 | 3 | 4847 | 47 | 2.79 | 0.17 | 19.4 | 1.1 | 9.49 | 0.5 | 23.9 | 1.5 | 1.34 | 0.46 | 23.3 | 1 | 704.6 | 4 | 5.35 | 0.16 | 86.2 | 1.4 | 2.53 | 0.13 | 0.43 | 0.14 | 22.11 | 0.93 | 0.15 | 0.17 | 0.252 | 0.051 | 103 | 3 | 6 | 0.23 | 12.33 | 0.3 | 1.409 | 0.071 | 5.37 | 0.46 | 1.04 | 0.27 | 0.185 | 0.033 | 0.81 | 0.083 | 0.188 | 0.036 | 0.93 | 0.13 | 0.179 | 0.033 | 0.656 | 0.066 | 0.104 | 0.025 | 0.61 | 0.1 | 0.067 | 0.015 | 2.14 | 0.19 | 3.32 | 0.14 | 1.93 | 0.12 | 0.572 | 0.055 | 0 | 0.15608 | 0.9099 | 22.951 | 0.59867 | 6.9334 | 11.672 | 9.3482 | 82.753 | 0.77264 | 0.046605 | 0.27775 | 0.815 | 1.7875 | 0.042188 | 0.27336 | 2.1872 | 0.30191 | 0.45889 | 0.082711 | 0.1147 | 0 | 0.076645 | 0.024292 | 0.080922 | 0.39104 | 0.19563 | 0.019224 | 0.13197 | 0.0096163 | 0.0119 | 0.0075632 | 0 | 0 | 0 | 0.038313 | 0.0058662 | 0.02452 | 0 | 0 | 0 | 0.025906 | 0 | 0 | 0.11696 | 0 | 0
Output_1_28 | SRI1.D | 09/02/2017 (5) 14:02:31.73 | 09/02/2017 (5) | 0:03 | 16.636 | MNT18-1 | 11600000 | 470000 | 17.37 | 0.61 | 104.4 | 4.4 | 117000 | 1000 | 29050 | 300 | 15590 | 220 | 993 | 36 | 38120 | 430 | 46400 | 1000 | 924 | 22 | 21.46 | 0.69 | 54.57 | 0.7 | 328 | 5 | 7320 | 150 | 3.93 | 0.37 | 31.1 | 2.2 | 12.61 | 0.69 | 26.2 | 1.5 | 1.69 | 0.28 | 21.4 | 1.2 | 512.2 | 9.6 | 6.05 | 0.34 | 85.4 | 2.7 | 3.07 | 0.22 | 0.33 | 0.16 | 19.69 | 0.9 | 0.18 | 0.15 | 0.333 | 0.046 | 121 | 1.9 | 6.96 | 0.24 | 13.39 | 0.42 | 1.45 | 0.1 | 5.93 | 0.38 | 1.17 | 0.24 | 0.262 | 0.063 | 1.22 | 0.28 | 0.167 | 0.033 | 1.03 | 0.15 | 0.21 | 0.03 | 0.641 | 0.096 | 0.068 | 0.017 | 0.67 | 0.15 | 0.094 | 0.034 | 2.28 | 0.19 | 3.79 | 0.21 | 2.188 | 0.077 | 0.693 | 0.087 | 0 | 0.15094 | 0.87993 | 22.195 | 0.57896 | 6.705 | 11.287 | 9.0403 | 80.027 | 0.74719 | 0.04507 | 0.2686 | 0.78816 | 1.7286 | 0.040798 | 0.26435 | 2.1152 | 0.29197 | 0.44378 | 0.079986 | 0.11092 | 0 | 0.074121 | 0.023492 | 0.078256 | 0.37816 | 0.18919 | 0.018591 | 0.12762 | 0.0092996 | 0.011508 | 0.0073141 | 0 | 0 | 0 | 0.037051 | 0.005673 | 0.023713 | 0 | 0 | 0 | 0.025053 | 0 | 0 | 0.11311 | 0 | 0
Output_1_29 | SRI1.D | 09/02/2017 (5) 14:03:58.35 | 09/02/2017 (5) | 0:04 | 17.784 | MNT18-2 | 11400000 | 510000 | 16.27 | 0.81 | 103.3 | 7 | 117880 | 940 | 28870 | 250 | 15583 | 89 | 1005 | 39 | 38390 | 550 | 46030 | 860 | 899 | 31 | 21.21 | 0.9 | 54.2 | 1.5 | 327 | 6.6 | 7350 | 97 | 3.82 | 0.14 | 31.3 | 1.9 | 12.92 | 0.58 | 27.4 | 1.8 | 2.05 | 0.44 | 21.96 | 0.93 | 512 | 10 | 6.25 | 0.35 | 84.53 | 0.91 | 2.97 | 0.18 | 0.36 | 0.13 | 19.46 | 0.65 | 0.198 | 0.095 | 0.306 | 0.067 | 123.1 | 2.2 | 6.84 | 0.2 | 12.82 | 0.49 | 1.59 | 0.14 | 6.05 | 0.35 | 1.2 | 0.25 | 0.26 | 0.055 | 1 | 0.25 | 0.137 | 0.022 | 0.92 | 0.14 | 0.215 | 0.045 | 0.62 | 0.086 | 0.083 | 0.019 | 0.68 | 0.11 | 0.089 | 0.015 | 2.28 | 0.17 | 3.72 | 0.26 | 2.17 | 0.14 | 0.707 | 0.059 | 0 | 0.14952 | 0.87167 | 21.987 | 0.57352 | 6.6421 | 11.181 | 8.9554 | 79.276 | 0.74018 | 0.044647 | 0.26608 | 0.78076 | 1.7124 | 0.040415 | 0.26187 | 2.0953 | 0.28923 | 0.43961 | 0.079235 | 0.10988 | 0 | 0.073425 | 0.023272 | 0.077522 | 0.37462 | 0.18741 | 0.018417 | 0.12643 | 0.0092123 | 0.0114 | 0.0072454 | 0 | 0 | 0 | 0.036703 | 0.0056197 | 0.02349 | 0 | 0 | 0 | 0.024818 | 0 | 0 | 0.11205 | 0 | 0
Output_1_30 | SRI1.D | 09/02/2017 (5) 14:05:22.42 | 09/02/2017 (5) | 0:05 | 20.078 | MNT18-3 | 12100000 | 530000 | 16.83 | 0.6 | 100.9 | 2.8 | 118000 | 1400 | 28890 | 420 | 15620 | 210 | 994 | 33 | 38440 | 440 | 46430 | 770 | 896 | 22 | 20.9 | 1 | 54.7 | 1.2 | 326.3 | 4.3 | 7374 | 78 | 3.88 | 0.37 | 31.3 | 1.2 | 12.78 | 0.69 | 26.2 | 1.7 | 1.63 | 0.33 | 21.74 | 0.73 | 512.3 | 5.9 | 5.74 | 0.3 | 85.18 | 0.99 | 3.15 | 0.18 | 0.38 | 0.16 | 18.48 | 0.8 | 0.09 | 0.1 | 0.345 | 0.063 | 123.4 | 2.7 | 6.76 | 0.36 | 13.52 | 0.41 | 1.572 | 0.07 | 5.35 | 0.51 | 1.2 | 0.2 | 0.289 | 0.045 | 0.94 | 0.16 | 0.173 | 0.03 | 1.12 | 0.16 | 0.203 | 0.027 | 0.559 | 0.079 | 0.073 | 0.019 | 0.74 | 0.1 | 0.086 | 0.015 | 2.3 | 0.27 | 3.96 | 0.21 | 2.29 | 0.083 | 0.69 | 0.064 | 0 | 0.13634 | 0.77962 | 5.6719 | 0.34941 | 0.72238 | 9.6871 | 6.3098 | 65.982 | 0.35976 | 0.07741 | 0.23231 | 0.44117 | 0.41029 | 0.034689 | 0.1927 | 0.19973 | 0.30293 | 0.3916 | 0.083328 | 0.032932 | 0.040331 | 0.028906 | 0.044421 | 0.040374 | 0.29687 | 0.13816 | 0.026355 | 0.028269 | 0.045502 | 0.031527 | 0.027874 | 0.045142 | 0.032882 | 0.025896 | 0.051949 | 0.016383 | 0.037412 | 0.031193 | 0.034677 | 0.022305 | 0.039527 | 0.027454 | 0.030739 | 0.041152 | 0.027613 | 0.033216
Output_1_31 | SRI1.D | 09/02/2017 (5) 14:06:53.63 | 09/02/2017 (5) | 0:07 | 20.652 | MNT23-1 | 11500000 | 540000 | 25.34 | 0.75 | 82.6 | 4.5 | 123000 | 1200 | 35340 | 190 | 12280 | 110 | 501 | 21 | 25780 | 250 | 37360 | 630 | 377 | 15 | 9.71 | 0.58 | 29.9 | 1 | 1550 | 18 | 6762 | 86 | 322.8 | 6.5 | 97 | 1.5 | 1237 | 18 | 204.6 | 5.5 | 5.17 | 0.72 | 20.98 | 0.51 | 470.6 | 5.6 | 3.92 | 0.2 | 38.86 | 0.86 | 1.24 | 0.12 | 1.9 | 0.29 | 24.12 | 0.61 | 0.35 | 0.081 | 0.311 | 0.067 | 185.1 | 1.9 | 4.76 | 0.24 | 9.06 | 0.38 | 1.04 | 0.09 | 4.55 | 0.34 | 0.7 | 0.14 | 0.161 | 0.031 | 0.73 | 0.13 | 0.095 | 0.025 | 0.574 | 0.079 | 0.118 | 0.032 | 0.45 | 0.066 | 0.045 | 0.013 | 0.369 | 0.088 | 0.061 | 0.017 | 1.043 | 0.092 | 77.8 | 1.6 | 1.101 | 0.067 | 0.425 | 0.048 | 0 | 0.13858 | 0.79241 | 5.765 | 0.35514 | 0.73424 | 9.846 | 6.4134 | 67.064 | 0.36567 | 0.078681 | 0.23612 | 0.44841 | 0.41703 | 0.035258 | 0.19586 | 0.20301 | 0.30791 | 0.39803 | 0.084695 | 0.033472 | 0.040993 | 0.02938 | 0.04515 | 0.041037 | 0.30175 | 0.14043 | 0.026787 | 0.028733 | 0.046249 | 0.032045 | 0.028331 | 0.045882 | 0.033421 | 0.026321 | 0.052802 | 0.016652 | 0.038026 | 0.031705 | 0.035246 | 0.022671 | 0.040175 | 0.027904 | 0.031243 | 0.041827 | 0.028066 | 0.033761
Output_1_32 | SRI1.D | 09/02/2017 (5) 14:08:20.83 | 09/02/2017 (5) | 0:08 | 22.947 | MNT23-2 | 11300000 | 410000 | 25.67 | 0.97 | 83.8 | 5.3 | 124000 | 1300 | 35400 | 400 | 12170 | 150 | 475 | 20 | 25770 | 200 | 37300 | 530 | 362.4 | 9.8 | 9.63 | 0.22 | 29.77 | 0.83 | 1544 | 18 | 6687 | 89 | 318.7 | 4.1 | 99.7 | 2.5 | 1250 | 21 | 196.2 | 4.3 | 4.96 | 0.68 | 20.52 | 0.65 | 463.8 | 8.6 | 3.87 | 0.17 | 37.99 | 0.77 | 1.39 | 0.15 | 1.97 | 0.36 | 24.9 | 0.83 | 0.29 | 0.16 | 0.231 | 0.059 | 184.5 | 2.8 | 4.63 | 0.17 | 9.51 | 0.34 | 1.159 | 0.066 | 4.22 | 0.36 | 0.82 | 0.2 | 0.172 | 0.049 | 0.71 | 0.14 | 0.112 | 0.019 | 0.68 | 0.11 | 0.107 | 0.019 | 0.432 | 0.098 | 0.053 | 0.015 | 0.315 | 0.066 | 0.056 | 0.015 | 0.982 | 0.093 | 76.2 | 3.1 | 1.169 | 0.064 | 0.466 | 0.048 | 0 | 0.13879 | 0.79363 | 5.7739 | 0.35569 | 0.73537 | 9.8611 | 6.4232 | 67.167 | 0.36623 | 0.078801 | 0.23649 | 0.4491 | 0.41767 | 0.035312 | 0.19616 | 0.20332 | 0.30838 | 0.39864 | 0.084825 | 0.033524 | 0.041055 | 0.029425 | 0.045219 | 0.0411 | 0.30221 | 0.14065 | 0.026828 | 0.028777 | 0.04632 | 0.032094 | 0.028374 | 0.045953 | 0.033473 | 0.026362 | 0.052883 | 0.016677 | 0.038085 | 0.031753 | 0.0353 | 0.022706 | 0.040237 | 0.027947 | 0.031291 | 0.041892 | 0.028109 | 0.033813
Output_1_33 | SRI1.D | 09/02/2017 (5) 14:09:45.73 | 09/02/2017 (5) | 0:10 | 22.373 | MNT23-3 | 11500000 | 440000 | 26.12 | 0.72 | 81.8 | 5.4 | 123000 | 1100 | 35680 | 230 | 12250 | 120 | 485 | 22 | 25730 | 220 | 37660 | 500 | 382.2 | 7 | 10.18 | 0.28 | 30.58 | 0.72 | 1546 | 17 | 6756 | 60 | 321.6 | 2.6 | 99.2 | 3.7 | 1266 | 15 | 202.2 | 4.2 | 4.97 | 0.66 | 21.64 | 0.8 | 466.8 | 4.3 | 4.15 | 0.28 | 38.6 | 1.1 | 1.39 | 0.12 | 2.27 | 0.29 | 24.62 | 0.9 | 0.27 | 0.13 | 0.304 | 0.046 | 186.3 | 2.1 | 4.76 | 0.27 | 9.5 | 0.12 | 1.136 | 0.076 | 4.42 | 0.15 | 0.84 | 0.22 | 0.206 | 0.054 | 0.76 | 0.11 | 0.123 | 0.021 | 0.63 | 0.17 | 0.171 | 0.033 | 0.394 | 0.079 | 0.04 | 0.012 | 0.371 | 0.062 | 0.038 | 0.013 | 1.02 | 0.12 | 77.5 | 1.1 | 1.062 | 0.052 | 0.436 | 0.055 | 0 | 0.13521 | 0.77316 | 5.625 | 0.34651 | 0.7164 | 9.6068 | 6.2575 | 65.435 | 0.35678 | 0.076769 | 0.23039 | 0.43752 | 0.4069 | 0.034401 | 0.1911 | 0.19808 | 0.30043 | 0.38836 | 0.082638 | 0.032659 | 0.039997 | 0.028666 | 0.044053 | 0.04004 | 0.29442 | 0.13702 | 0.026136 | 0.028035 | 0.045125 | 0.031266 | 0.027643 | 0.044768 | 0.032609 | 0.025682 | 0.051519 | 0.016247 | 0.037102 | 0.030934 | 0.03439 | 0.02212 | 0.039199 | 0.027226 | 0.030484 | 0.040811 | 0.027384 | 0.032941
Output_1_34 | SRI1.D | 09/02/2017 (5) 14:11:17.52 | 09/02/2017 (5) | 0:11 | 22.947 | MNT22-1 | 10500000 | 300000 | 11.1 | 1.2 | 32.2 | 3.9 | 146000 | 1300 | 2060 | 21 | 37980 | 250 | 236 | 13 | 13950 | 170 | 15240 | 270 | 6406 | 84 | 91.2 | 1.9 | 39.9 | 1.1 | 325 | 3.6 | 14190 | 160 | 5.39 | 0.32 | 9.26 | 0.79 | 5.55 | 0.5 | 21.1 | 1.4 | 5.61 | 0.68 | 25.43 | 0.88 | 304.9 | 6.5 | 12.6 | 0.4 | 973 | 17 | 16.06 | 0.39 | 1.35 | 0.34 | 22.8 | 1 | 0.016 | 0.064 | 0.168 | 0.048 | 1087 | 18 | 53.6 | 1.6 | 91.6 | 1.9 | 8.91 | 0.31 | 31.76 | 0.65 | 5.01 | 0.41 | 0.81 | 0.078 | 3.25 | 0.33 | 0.354 | 0.052 | 2.31 | 0.23 | 0.427 | 0.048 | 1.35 | 0.17 | 0.178 | 0.02 | 1.4 | 0.19 | 0.201 | 0.042 | 22.8 | 1.2 | 14.8 | 0.74 | 24.89 | 0.87 | 5.48 | 0.29 | 0 | 0.15157 | 0.86667 | 6.3052 | 0.38842 | 0.80304 | 10.769 | 7.0143 | 73.349 | 0.39993 | 0.086054 | 0.25825 | 0.49043 | 0.45611 | 0.038562 | 0.21421 | 0.22203 | 0.33676 | 0.43533 | 0.092632 | 0.036609 | 0.044834 | 0.032133 | 0.049381 | 0.044882 | 0.33002 | 0.15359 | 0.029297 | 0.031425 | 0.050583 | 0.035048 | 0.030986 | 0.050182 | 0.036553 | 0.028788 | 0.05775 | 0.018212 | 0.04159 | 0.034676 | 0.038549 | 0.024795 | 0.04394 | 0.030519 | 0.034171 | 0.045747 | 0.030696 | 0.036925
Output_1_35 | SRI1.D | 09/02/2017 (5) 14:12:45.29 | 09/02/2017 (5) | 0:13 | 24.094 | MNT22-2 | 10600000 | 380000 | 11.18 | 0.67 | 29.3 | 2.9 | 145820 | 890 | 2068 | 22 | 38070 | 340 | 247 | 17 | 14030 | 110 | 15450 | 240 | 6421 | 84 | 93.4 | 2.2 | 40.5 | 1.1 | 327.1 | 4.5 | 14260 | 140 | 5.32 | 0.27 | 10.11 | 0.64 | 6.21 | 0.38 | 19.6 | 1.7 | 4.7 | 0.94 | 25.37 | 0.96 | 305.8 | 3.3 | 12.57 | 0.43 | 833.7 | 8.3 | 16 | 0.5 | 1.73 | 0.27 | 22.09 | 0.5 | 0.01 | 0.11 | 0.173 | 0.038 | 1089 | 12 | 54 | 1.2 | 90.9 | 1.3 | 9.16 | 0.34 | 30.4 | 1.4 | 5 | 0.43 | 0.81 | 0.1 | 3.15 | 0.3 | 0.409 | 0.06 | 2.14 | 0.12 | 0.462 | 0.037 | 1.29 | 0.18 | 0.167 | 0.032 | 1.37 | 0.14 | 0.268 | 0.048 | 20.29 | 0.73 | 15.18 | 0.56 | 24.8 | 0.78 | 5.49 | 0.25 | 0 | 0.14752 | 0.84351 | 6.1368 | 0.37804 | 0.78158 | 10.481 | 6.8269 | 71.389 | 0.38925 | 0.083754 | 0.25135 | 0.47732 | 0.44392 | 0.037531 | 0.20849 | 0.2161 | 0.32776 | 0.4237 | 0.090157 | 0.035631 | 0.043636 | 0.031274 | 0.048061 | 0.043683 | 0.3212 | 0.14949 | 0.028515 | 0.030586 | 0.049231 | 0.034111 | 0.030158 | 0.048841 | 0.035576 | 0.028019 | 0.056207 | 0.017726 | 0.040478 | 0.033749 | 0.037519 | 0.024133 | 0.042766 | 0.029704 | 0.033258 | 0.044525 | 0.029876 | 0.035938
Output_1_36 | SRI1.D | 09/02/2017 (5) 14:14:12.49 | 09/02/2017 (5) | 0:14 | 23.52 | MNT22-3 | 10600000 | 260000 | 9.95 | 0.98 | 32.8 | 3.8 | 145000 | 1500 | 2068 | 24 | 38280 | 430 | 244 | 11 | 13980 | 170 | 15080 | 410 | 6420 | 100 | 90.6 | 1.5 | 40 | 1.1 | 329.6 | 5.8 | 14170 | 250 | 5.35 | 0.32 | 9.7 | 0.85 | 7.05 | 0.94 | 20 | 1.3 | 7.2 | 0.89 | 24.46 | 0.7 | 306.7 | 5 | 12.48 | 0.52 | 1058 | 14 | 16.34 | 0.56 | 1.9 | 0.4 | 21 | 1.1 | -0.084 | 0.077 | 0.169 | 0.047 | 1087 | 16 | 53.1 | 1.7 | 90.5 | 2.7 | 8.83 | 0.35 | 31 | 1.2 | 4.71 | 0.34 | 0.729 | 0.086 | 3.29 | 0.23 | 0.386 | 0.041 | 2.3 | 0.26 | 0.442 | 0.079 | 1.202 | 0.092 | 0.177 | 0.047 | 1.27 | 0.13 | 0.252 | 0.035 | 26.1 | 1.3 | 15.4 | 1.1 | 25.26 | 0.66 | 5.4 | 0.35 | 0 | 0.15064 | 0.86135 | 6.2665 | 0.38604 | 0.79811 | 10.703 | 6.9713 | 72.899 | 0.39748 | 0.085526 | 0.25666 | 0.48742 | 0.45331 | 0.038325 | 0.2129 | 0.22067 | 0.33469 | 0.43266 | 0.092063 | 0.036384 | 0.044559 | 0.031936 | 0.049078 | 0.044607 | 0.328 | 0.15265 | 0.029118 | 0.031233 | 0.050272 | 0.034832 | 0.030796 | 0.049874 | 0.036329 | 0.028611 | 0.057395 | 0.0181 | 0.041334 | 0.034463 | 0.038313 | 0.024643 | 0.04367 | 0.030332 | 0.033961 | 0.045466 | 0.030508 | 0.036698
Output_1_37 | SRI1.D | 09/02/2017 (5) 14:15:41.98 | 09/02/2017 (5) | 0:16 | 20.652 | MNT21-1 | 11600000 | 420000 | 21.1 | 1.1 | 67.4 | 2.6 | 94260 | 900 | 26730 | 270 | 6727 | 37 | 493.3 | 9.2 | 22410 | 160 | 45300 | 380 | 367 | 12 | 10.12 | 0.47 | 27.35 | 0.57 | 8300 | 100 | 3060 | 38 | 8.33 | 0.35 | 15.62 | 0.9 | 34.07 | 0.68 | 19.6 | 1.1 | 4.8 | 0.8 | 15.3 | 0.82 | 462.9 | 3 | 3.41 | 0.15 | 62.8 | 1.6 | 1.45 | 0.13 | 1.28 | 0.24 | 20.17 | 0.48 | 0.1 | 0.12 | 0.222 | 0.04 | 188.1 | 3.4 | 3.59 | 0.2 | 7.07 | 0.2 | 0.912 | 0.086 | 3.5 | 0.39 | 0.62 | 0.21 | 0.116 | 0.055 | 0.5 | 0.16 | 0.097 | 0.023 | 0.5 | 0.098 | 0.116 | 0.023 | 0.297 | 0.084 | 0.059 | 0.014 | 0.383 | 0.067 | 0.064 | 0.01 | 1.68 | 0.15 | 89 | 1.5 | 1.05 | 0.11 | 0.475 | 0.069 | 0 | 0.14183 | 0.811 | 5.9002 | 0.36347 | 0.75146 | 10.077 | 6.5638 | 68.637 | 0.37425 | 0.080526 | 0.24166 | 0.45893 | 0.42681 | 0.036085 | 0.20045 | 0.20777 | 0.31513 | 0.40737 | 0.086682 | 0.034257 | 0.041954 | 0.030069 | 0.046209 | 0.041999 | 0.30882 | 0.14372 | 0.027416 | 0.029407 | 0.047334 | 0.032796 | 0.028995 | 0.046959 | 0.034205 | 0.026939 | 0.05404 | 0.017042 | 0.038918 | 0.032448 | 0.036073 | 0.023203 | 0.041118 | 0.028559 | 0.031976 | 0.042808 | 0.028724 | 0.034553
Output_1_38 | SRI1.D | 09/02/2017 (5) 14:17:09.17 | 09/02/2017 (5) | 0:17 | 20.078 | MNT21-2 | 11800000 | 350000 | 20.98 | 0.96 | 68.3 | 6.1 | 93380 | 710 | 26870 | 320 | 6766 | 50 | 506 | 25 | 22490 | 170 | 45200 | 1000 | 368 | 14 | 9.88 | 0.46 | 25.11 | 0.53 | 8300 | 110 | 3036 | 33 | 8.22 | 0.35 | 15.8 | 1.3 | 36.44 | 0.76 | 20.3 | 1.8 | 4.28 | 0.45 | 15.56 | 0.64 | 451.8 | 4.6 | 3.33 | 0.18 | 62.21 | 0.99 | 1.448 | 0.061 | 1.61 | 0.24 | 19.53 | 0.9 | 0.02 | 0.11 | 0.211 | 0.049 | 185.8 | 3.2 | 3.81 | 0.18 | 7.23 | 0.22 | 0.807 | 0.078 | 3.2 | 0.47 | 0.56 | 0.19 | 0.11 | 0.033 | 0.57 | 0.13 | 0.098 | 0.022 | 0.599 | 0.078 | 0.1068 | 0.0089 | 0.321 | 0.055 | 0.045 | 0.011 | 0.427 | 0.098 | 0.045 | 0.018 | 1.63 | 0.16 | 89.6 | 1.1 | 1.015 | 0.046 | 0.49 | 0.057 | 0 | 0.13956 | 0.79801 | 5.8057 | 0.35765 | 0.73942 | 9.9156 | 6.4586 | 67.538 | 0.36825 | 0.079236 | 0.23779 | 0.45158 | 0.41997 | 0.035507 | 0.19724 | 0.20444 | 0.31008 | 0.40084 | 0.085293 | 0.033709 | 0.041282 | 0.029587 | 0.045469 | 0.041326 | 0.30388 | 0.14142 | 0.026976 | 0.028936 | 0.046576 | 0.032271 | 0.028531 | 0.046206 | 0.033657 | 0.026507 | 0.053175 | 0.016769 | 0.038295 | 0.031929 | 0.035495 | 0.022831 | 0.040459 | 0.028101 | 0.031464 | 0.042123 | 0.028264 | 0.033999
Output_1_39 | SRI1.D | 09/02/2017 (5) 14:18:35.01 | 09/02/2017 (5) | 0:19 | 20.078 | MNT21-3 | 12000000 | 430000 | 21 | 1.2 | 71.4 | 2.9 | 93520 | 650 | 26610 | 200 | 6761 | 65 | 489 | 29 | 22450 | 140 | 45190 | 610 | 355 | 11 | 9.9 | 0.3 | 25.9 | 0.79 | 8254 | 56 | 3071 | 27 | 8.27 | 0.38 | 15.4 | 1 | 35.18 | 0.77 | 19.4 | 1.7 | 4.53 | 0.57 | 15.63 | 0.59 | 463.4 | 4.4 | 3.56 | 0.27 | 61.9 | 0.95 | 1.326 | 0.095 | 1.7 | 0.31 | 19.11 | 0.51 | 0.08 | 0.095 | 0.217 | 0.04 | 187.6 | 2.9 | 3.73 | 0.15 | 7.17 | 0.15 | 0.825 | 0.07 | 3.35 | 0.39 | 0.64 | 0.18 | 0.139 | 0.04 | 0.62 | 0.13 | 0.109 | 0.024 | 0.55 | 0.096 | 0.118 | 0.033 | 0.392 | 0.076 | 0.043 | 0.013 | 0.334 | 0.044 | 0.063 | 0.018 | 1.51 | 0.14 | 88.8 | 1.5 | 1.026 | 0.062 | 0.518 | 0.052 | 0 | 0.13413 | 0.76695 | 5.5797 | 0.34373 | 0.71064 | 9.5296 | 6.2073 | 64.909 | 0.35392 | 0.076152 | 0.22854 | 0.434 | 0.40363 | 0.034125 | 0.18956 | 0.19648 | 0.29801 | 0.38524 | 0.081974 | 0.032397 | 0.039675 | 0.028436 | 0.043699 | 0.039718 | 0.29205 | 0.13592 | 0.025926 | 0.02781 | 0.044763 | 0.031015 | 0.027421 | 0.044408 | 0.032347 | 0.025475 | 0.051105 | 0.016117 | 0.036804 | 0.030686 | 0.034114 | 0.021942 | 0.038884 | 0.027008 | 0.030239 | 0.040483 | 0.027164 | 0.032676
Output_1_40 | SRI1.D | 09/02/2017 (5) 14:20:05.07 | 09/02/2017 (5) | 0:20 | 24.094 | MNT20-1 | 11400000 | 360000 | 22.7 | 1.2 | 116.4 | 5.5 | 120880 | 870 | 25910 | 290 | 13700 | 160 | 1133 | 31 | 28200 | 290 | 56520 | 660 | 953 | 23 | 23.57 | 0.71 | 83.2 | 1.7 | 8434 | 99 | 18090 | 270 | 162.7 | 2 | 43.7 | 1.4 | 14770 | 290 | 457 | 12 | 54.6 | 1.7 | 13.77 | 0.46 | 572 | 12 | 6.21 | 0.27 | 132.3 | 3.7 | 2.574 | 0.099 | 3.13 | 0.22 | 941 | 21 | 33.5 | 1.5 | 0.263 | 0.043 | 261 | 4.1 | 7.62 | 0.27 | 15.11 | 0.57 | 1.715 | 0.095 | 6.32 | 0.55 | 1.41 | 0.22 | 0.287 | 0.052 | 1.21 | 0.2 | 0.164 | 0.026 | 1.03 | 0.18 | 0.21 | 0.03 | 0.607 | 0.075 | 0.11 | 0.029 | 0.67 | 0.14 | 0.089 | 0.019 | 3.36 | 0.25 | 2934 | 57 | 2.04 | 0.11 | 0.847 | 0.06 | 0 | 0.1371 | 0.78394 | 5.7034 | 0.35134 | 0.72639 | 9.7407 | 6.3448 | 66.347 | 0.36176 | 0.077839 | 0.2336 | 0.44361 | 0.41257 | 0.034881 | 0.19376 | 0.20084 | 0.30461 | 0.39377 | 0.083789 | 0.033114 | 0.040554 | 0.029066 | 0.044667 | 0.040598 | 0.29852 | 0.13893 | 0.026501 | 0.028426 | 0.045754 | 0.031702 | 0.028028 | 0.045392 | 0.033064 | 0.02604 | 0.052237 | 0.016474 | 0.03762 | 0.031366 | 0.034869 | 0.022429 | 0.039746 | 0.027606 | 0.030909 | 0.04138 | 0.027766 | 0.0334
Output_1_41 | SRI1.D | 09/02/2017 (5) 14:21:32.27 | 09/02/2017 (5) | 0:22 | 22.947 | MNT20-2 | 11600000 | 290000 | 22.49 | 0.91 | 121.5 | 7.6 | 122930 | 710 | 25750 | 190 | 13700 | 160 | 1115 | 29 | 28310 | 310 | 56960 | 660 | 932 | 25 | 23.03 | 0.88 | 84.9 | 1.6 | 8580 | 110 | 17830 | 210 | 164.6 | 2.2 | 45.7 | 1.6 | 14520 | 170 | 467.1 | 9 | 59.3 | 1.9 | 14.01 | 0.65 | 570.5 | 7.5 | 6.36 | 0.24 | 132.6 | 2 | 2.82 | 0.13 | 3.35 | 0.34 | 956 | 14 | 35.2 | 1.3 | 0.197 | 0.052 | 260 | 4.3 | 7.68 | 0.28 | 15.14 | 0.43 | 1.71 | 0.073 | 7.14 | 0.49 | 1.13 | 0.24 | 0.242 | 0.048 | 1.07 | 0.15 | 0.157 | 0.023 | 1.16 | 0.11 | 0.209 | 0.036 | 0.68 | 0.12 | 0.072 | 0.014 | 0.559 | 0.074 | 0.116 | 0.021 | 3.275 | 0.098 | 2971 | 53 | 2.03 | 0.11 | 0.837 | 0.062 | 0 | 0.13623 | 0.77898 | 5.6673 | 0.34912 | 0.72179 | 9.6791 | 6.3047 | 65.928 | 0.35947 | 0.077347 | 0.23212 | 0.44081 | 0.40996 | 0.03466 | 0.19254 | 0.19957 | 0.30269 | 0.39128 | 0.08326 | 0.032905 | 0.040298 | 0.028882 | 0.044385 | 0.040341 | 0.29663 | 0.13805 | 0.026333 | 0.028246 | 0.045465 | 0.031502 | 0.027851 | 0.045105 | 0.032855 | 0.025875 | 0.051907 | 0.01637 | 0.037382 | 0.031167 | 0.034649 | 0.022287 | 0.039494 | 0.027431 | 0.030714 | 0.041118 | 0.02759 | 0.033189
Output_1_42 | SRI1.D | 09/02/2017 (5) 14:22:59.47 | 09/02/2017 (5) | 0:23 | 21.799 | MNT20-3 | 11700000 | 170000 | 21.87 | 0.54 | 123.2 | 6 | 120550 | 870 | 25540 | 240 | 13720 | 150 | 1085 | 28 | 28320 | 290 | 56900 | 1000 | 941 | 11 | 23.13 | 0.97 | 82.8 | 1.6 | 8516 | 86 | 18180 | 200 | 162.8 | 1.6 | 46.1 | 1.5 | 15390 | 410 | 463.2 | 8.3 | 56.2 | 3 | 13.96 | 0.69 | 558 | 11 | 6.11 | 0.25 | 134.3 | 2.5 | 2.72 | 0.13 | 3.85 | 0.42 | 928 | 13 | 34.2 | 1.3 | 0.225 | 0.047 | 260.9 | 4.8 | 7.37 | 0.39 | 14.88 | 0.45 | 1.84 | 0.1 | 6.27 | 0.43 | 1.17 | 0.18 | 0.274 | 0.037 | 1.11 | 0.2 | 0.169 | 0.013 | 1 | 0.15 | 0.191 | 0.028 | 0.79 | 0.11 | 0.089 | 0.018 | 0.56 | 0.15 | 0.115 | 0.026 | 3.26 | 0.26 | 2949 | 52 | 1.98 | 0.12 | 0.88 | 0.061 | 0 | 0.13313 | 0.76125 | 5.5383 | 0.34117 | 0.70536 | 9.4588 | 6.1611 | 64.427 | 0.35129 | 0.075586 | 0.22684 | 0.43077 | 0.40063 | 0.033871 | 0.18816 | 0.19502 | 0.2958 | 0.38238 | 0.081364 | 0.032156 | 0.03938 | 0.028224 | 0.043374 | 0.039423 | 0.28988 | 0.13491 | 0.025734 | 0.027603 | 0.04443 | 0.030784 | 0.027217 | 0.044078 | 0.032107 | 0.025286 | 0.050725 | 0.015997 | 0.036531 | 0.030458 | 0.03386 | 0.021779 | 0.038595 | 0.026807 | 0.030015 | 0.040182 | 0.026962 | 0.032433
Output_1_43 | SRI1.D | 09/02/2017 (5) 14:24:26.66 | 09/02/2017 (5) | 0:24 | 24.668 | MNT19-1 | 11000000 | 710000 | 11.24 | 0.52 | 24.5 | 1.7 | 157000 | 1300 | 1869 | 12 | 37580 | 380 | 209 | 17 | 13600 | 160 | 14150 | 260 | 2472 | 39 | 71.9 | 1.8 | 23.54 | 0.61 | 474.6 | 5 | 9210 | 65 | 21.96 | 0.45 | 24.34 | 0.93 | 10234 | 91 | 20.1 | 1.3 | 7.37 | 0.76 | 33.84 | 0.92 | 251.1 | 3.6 | 15.16 | 0.57 | 390.8 | 5.3 | 4.69 | 0.24 | 0.7 | 0.22 | 20.6 | 1.2 | 1.01 | 0.22 | 0.44 | 0.069 | 603.5 | 5.9 | 21.37 | 0.51 | 37.88 | 0.7 | 4.09 | 0.15 | 16.43 | 0.68 | 2.76 | 0.36 | 0.755 | 0.084 | 2.61 | 0.39 | 0.363 | 0.044 | 2.63 | 0.15 | 0.525 | 0.041 | 1.63 | 0.14 | 0.228 | 0.032 | 1.55 | 0.15 | 0.26 | 0.023 | 9.64 | 0.38 | 17.18 | 0.56 | 5.77 | 0.24 | 6.01 | 0.25 | 0 | 0.13757 | 0.78665 | 5.7231 | 0.35256 | 0.7289 | 9.7744 | 6.3667 | 66.577 | 0.36301 | 0.078108 | 0.23441 | 0.44515 | 0.41399 | 0.035001 | 0.19443 | 0.20153 | 0.30567 | 0.39514 | 0.084079 | 0.033229 | 0.040694 | 0.029166 | 0.044821 | 0.040738 | 0.29955 | 0.13941 | 0.026592 | 0.028524 | 0.045913 | 0.031812 | 0.028125 | 0.045549 | 0.033178 | 0.02613 | 0.052418 | 0.016531 | 0.03775 | 0.031474 | 0.03499 | 0.022506 | 0.039883 | 0.027701 | 0.031016 | 0.041523 | 0.027862 | 0.033515
Output_1_44 | SRI1.D | 09/02/2017 (5) 14:25:55.58 | 09/02/2017 (5) | 0:26 | 22.947 | MNT19-2 | 11000000 | 590000 | 10.91 | 0.69 | 26.3 | 2.4 | 155000 | 1400 | 1949 | 20 | 37660 | 360 | 222 | 22 | 13550 | 180 | 14070 | 200 | 2513 | 39 | 73.6 | 1.3 | 22.68 | 0.78 | 475 | 10 | 9370 | 150 | 22.62 | 0.69 | 24.2 | 1.1 | 9950 | 120 | 21.9 | 1.7 | 8.76 | 0.92 | 33.95 | 0.94 | 253.2 | 4.5 | 15.21 | 0.32 | 394.3 | 8.1 | 4.5 | 0.26 | 0.72 | 0.21 | 20.8 | 1.2 | 0.72 | 0.12 | 0.349 | 0.033 | 595 | 16 | 21.81 | 0.64 | 37.5 | 0.73 | 4.32 | 0.25 | 15.72 | 0.92 | 2.85 | 0.33 | 0.838 | 0.095 | 2.48 | 0.37 | 0.338 | 0.033 | 2.55 | 0.18 | 0.519 | 0.062 | 1.68 | 0.19 | 0.221 | 0.028 | 1.65 | 0.13 | 0.234 | 0.04 | 9.87 | 0.37 | 17 | 1 | 5.63 | 0.26 | 5.91 | 0.31 | 0 | 0.14116 | 0.80716 | 5.8723 | 0.36175 | 0.74791 | 10.029 | 6.5327 | 68.313 | 0.37248 | 0.080145 | 0.24052 | 0.45676 | 0.42479 | 0.035914 | 0.1995 | 0.20679 | 0.31364 | 0.40544 | 0.086272 | 0.034095 | 0.041756 | 0.029927 | 0.04599 | 0.041801 | 0.30736 | 0.14305 | 0.027286 | 0.029268 | 0.04711 | 0.032641 | 0.028858 | 0.046736 | 0.034043 | 0.026811 | 0.053785 | 0.016962 | 0.038734 | 0.032295 | 0.035902 | 0.023093 | 0.040923 | 0.028424 | 0.031825 | 0.042606 | 0.028588 | 0.034389
Output_1_45 | SRI1.D | 09/02/2017 (5) 14:27:21.63 | 09/02/2017 (5) | 0:27 | 21.799 | MNT19-3 | 10900000 | 450000 | 10.19 | 0.67 | 28.4 | 3.4 | 157000 | 1700 | 1858 | 21 | 37690 | 520 | 231 | 17 | 13610 | 200 | 14450 | 310 | 2481 | 26 | 72.2 | 1.2 | 24.29 | 0.66 | 474.9 | 6.8 | 9290 | 150 | 22.93 | 0.75 | 23.6 | 1.1 | 10440 | 140 | 22.1 | 1.5 | 8.78 | 0.78 | 33.91 | 0.67 | 257.8 | 4.6 | 15.01 | 0.47 | 400.4 | 6.2 | 4.7 | 0.2 | 0.63 | 0.18 | 20.09 | 0.91 | 0.93 | 0.18 | 0.381 | 0.06 | 612.2 | 8.7 | 21.02 | 0.58 | 38.21 | 0.73 | 4.31 | 0.18 | 16.58 | 0.83 | 2.8 | 0.42 | 0.839 | 0.09 | 2.36 | 0.2 | 0.395 | 0.027 | 2.72 | 0.19 | 0.532 | 0.067 | 1.73 | 0.14 | 0.212 | 0.03 | 1.95 | 0.2 | 0.248 | 0.04 | 9.88 | 0.41 | 16.91 | 0.73 | 5.75 | 0.13 | 6.06 | 0.26 | 0 | 0.14372 | 0.8218 | 5.9788 | 0.36831 | 0.76147 | 10.211 | 6.6512 | 69.552 | 0.37923 | 0.081599 | 0.24488 | 0.46504 | 0.43249 | 0.036566 | 0.20312 | 0.21054 | 0.31932 | 0.41279 | 0.087836 | 0.034714 | 0.042513 | 0.03047 | 0.046824 | 0.042559 | 0.31294 | 0.14564 | 0.027781 | 0.029799 | 0.047964 | 0.033233 | 0.029382 | 0.047584 | 0.034661 | 0.027297 | 0.05476 | 0.017269 | 0.039437 | 0.032881 | 0.036554 | 0.023512 | 0.041665 | 0.028939 | 0.032402 | 0.043379 | 0.029107 | 0.035013

## SRI2 All Integrations
| Source File | DateTime | Date | Time | Duration(s) | Comments | Si28_CPS | Si28_CPS_Int2SE | Li_ppm_m7 | Li_ppm_m7_Int2SE | B_ppm_m11 | B_ppm_m11_Int2SE | Na_ppm_m23 | Na_ppm_m23_Int2SE | Mg_ppm_m24 | Mg_ppm_m24_Int2SE | Al_ppm_m27 | Al_ppm_m27_Int2SE | P_ppm_m31 | P_ppm_m31_Int2SE | K_ppm_m39 | K_ppm_m39_Int2SE | Ca_ppm_m42 | Ca_ppm_m42_Int2SE | Ti_ppm_m47 | Ti_ppm_m47_Int2SE | V_ppm_m51 | V_ppm_m51_Int2SE | Cr_ppm_m52 | Cr_ppm_m52_Int2SE | Mn_ppm_m55 | Mn_ppm_m55_Int2SE | Fe_ppm_m56 | Fe_ppm_m56_Int2SE | Co_ppm_m59 | Co_ppm_m59_Int2SE | Ni_ppm_m60 | Ni_ppm_m60_Int2SE | Cu_ppm_m63 | Cu_ppm_m63_Int2SE | Zn_ppm_m66 | Zn_ppm_m66_Int2SE | As_ppm_m75 | As_ppm_m75_Int2SE | Rb_ppm_m85 | Rb_ppm_m85_Int2SE | Sr_ppm_m88 | Sr_ppm_m88_Int2SE | Y_ppm_m89 | Y_ppm_m89_Int2SE | Zr_ppm_m90 | Zr_ppm_m90_Int2SE | Nb_ppm_m93 | Nb_ppm_m93_Int2SE | Mo_ppm_m95 | Mo_ppm_m95_Int2SE | Sn_ppm_m120 | Sn_ppm_m120_Int2SE | Sb_ppm_m121 | Sb_ppm_m121_Int2SE | Cs_ppm_m133 | Cs_ppm_m133_Int2SE | Ba_ppm_m138 | Ba_ppm_m138_Int2SE | La_ppm_m139 | La_ppm_m139_Int2SE | Ce_ppm_m140 | Ce_ppm_m140_Int2SE | Pr_ppm_m141 | Pr_ppm_m141_Int2SE | Nd_ppm_m146 | Nd_ppm_m146_Int2SE | Sm_ppm_m147 | Sm_ppm_m147_Int2SE | Eu_ppm_m153 | Eu_ppm_m153_Int2SE | Gd_ppm_m157 | Gd_ppm_m157_Int2SE | Tb_ppm_m159 | Tb_ppm_m159_Int2SE | Dy_ppm_m163 | Dy_ppm_m163_Int2SE | Ho_ppm_m165 | Ho_ppm_m165_Int2SE | Er_ppm_m166 | Er_ppm_m166_Int2SE | Tm_ppm_m169 | Tm_ppm_m169_Int2SE | Yb_ppm_m172 | Yb_ppm_m172_Int2SE | Lu_ppm_m175 | Lu_ppm_m175_Int2SE | Hf_ppm_m178 | Hf_ppm_m178_Int2SE | Pb_ppm_m208 | Pb_ppm_m208_Int2SE | Th_ppm_m232 | Th_ppm_m232_Int2SE | U_ppm_m238 | U_ppm_m238_Int2SE | Si28_CPS_LOD | Li_ppm_m7_LOD | B_ppm_m11_LOD | Na_ppm_m23_LOD | Mg_ppm_m24_LOD | Al_ppm_m27_LOD | P_ppm_m31_LOD | K_ppm_m39_LOD | Ca_ppm_m42_LOD | Ti_ppm_m47_LOD | V_ppm_m51_LOD | Cr_ppm_m52_LOD | Mn_ppm_m55_LOD | Fe_ppm_m56_LOD | Co_ppm_m59_LOD | Ni_ppm_m60_LOD | Cu_ppm_m63_LOD | Zn_ppm_m66_LOD | As_ppm_m75_LOD | Rb_ppm_m85_LOD | Sr_ppm_m88_LOD | Y_ppm_m89_LOD | Zr_ppm_m90_LOD | Nb_ppm_m93_LOD | Mo_ppm_m95_LOD | Sn_ppm_m120_LOD | Sb_ppm_m121_LOD | Cs_ppm_m133_LOD | Ba_ppm_m138_LOD | La_ppm_m139_LOD | Ce_ppm_m140_LOD | Pr_ppm_m141_LOD | Nd_ppm_m146_LOD | Sm_ppm_m147_LOD | Eu_ppm_m153_LOD | Gd_ppm_m157_LOD | Tb_ppm_m159_LOD | Dy_ppm_m163_LOD | Ho_ppm_m165_LOD | Er_ppm_m166_LOD | Tm_ppm_m169_LOD | Yb_ppm_m172_LOD | Lu_ppm_m175_LOD | Hf_ppm_m178_LOD | Pb_ppm_m208_LOD | Th_ppm_m232_LOD | U_ppm_m238_LOD
G_NIST610A_1 | SRI2.D | 09/02/2017 (5) 14:49:59.99 | 09/02/2017 (5) | 0:50 | 18.605 |  | 12400000 | 440000 | 479.1 | 9.3 | 356 | 12 | 101000 | 1200 | 433.3 | 8.4 | 10340 | 210 | 412 | 18 | 469 | 11 | 80400 | 1400 | 470 | 19 | 453.1 | 6.6 | 409.3 | 6.1 | 444 | 5.5 | 462.8 | 9 | 408.6 | 6.8 | 458.1 | 8.7 | 438.8 | 8.5 | 470 | 15 | 326.8 | 9.2 | 429 | 9.8 | 516 | 13 | 466.6 | 8.9 | 448.3 | 9.9 | 474.1 | 9.8 | 419.1 | 9.2 | 428.3 | 8.8 | 398.2 | 9.1 | 365 | 9.5 | 453 | 12 | 448 | 11 | 456 | 11 | 451 | 11 | 434 | 14 | 455 | 11 | 453 | 18 | 455 | 14 | 445 | 17 | 441 | 13 | 454 | 17 | 460 | 12 | 443 | 16 | 457 | 13 | 451 | 14 | 446 | 13 | 437 | 12 | 464 | 12 | 467 | 15
G_NIST610A_2 | SRI2.D | 09/02/2017 (5) 14:51:26.10 | 09/02/2017 (5) | 0:51 | 18.605 |  | 12600000 | 520000 | 463.7 | 9.2 | 348.9 | 8.6 | 98800 | 1200 | 428.3 | 9.5 | 10320 | 110 | 419 | 19 | 461.6 | 7.6 | 82000 | 1000 | 446 | 14 | 445.3 | 8.5 | 404.3 | 7.6 | 443.9 | 8.2 | 458 | 9.3 | 411.1 | 6.2 | 460 | 12 | 431.6 | 6.9 | 462.3 | 8.4 | 324.5 | 7.3 | 424.8 | 4.9 | 515 | 9.5 | 460.9 | 5.2 | 443 | 11 | 460.4 | 6.4 | 411.2 | 6.5 | 430.5 | 7.5 | 396.3 | 5.6 | 364 | 6.6 | 449.9 | 5.8 | 434.9 | 5.4 | 448.7 | 7.9 | 438.7 | 7.4 | 428.6 | 4.7 | 450 | 9.6 | 440.8 | 6.3 | 447.6 | 5.7 | 431.1 | 8.7 | 429.3 | 9.9 | 445 | 15 | 452 | 8.5 | 428.6 | 8.2 | 446 | 10 | 434 | 10 | 430.7 | 6.5 | 422.9 | 6.7 | 456.2 | 6.2 | 461.6 | 7.7
G_NIST610A_3 | SRI2.D | 09/02/2017 (5) 14:52:52.62 | 09/02/2017 (5) | 0:53 | 20.731 |  | 12300000 | 480000 | 470.4 | 6.3 | 349.8 | 9.9 | 98970 | 950 | 432.3 | 5.3 | 10316 | 88 | 405 | 22 | 464 | 11 | 81600 | 950 | 447 | 14 | 447 | 7.8 | 408.5 | 7.1 | 444.7 | 5.1 | 455 | 7.9 | 408.9 | 7.5 | 462.2 | 7.1 | 448.8 | 6.8 | 449 | 10 | 326 | 5.5 | 425 | 11 | 515 | 11 | 460 | 8.4 | 449.2 | 8 | 467 | 11 | 422.3 | 5.8 | 429.4 | 4.8 | 399 | 10 | 368.5 | 6.1 | 453.1 | 4.5 | 445.6 | 8.1 | 456.1 | 7.6 | 454 | 5.9 | 430.7 | 7.6 | 452.4 | 7.8 | 451.2 | 5.7 | 449.4 | 8.5 | 445 | 12 | 440.5 | 6.9 | 448.1 | 9.1 | 454.2 | 8.9 | 445 | 12 | 449 | 10 | 437.4 | 6.1 | 437.8 | 6.5 | 424.8 | 6.6 | 455 | 11 | 462 | 10
G_NIST610A_4 | SRI2.D | 09/02/2017 (5) 15:30:15.27 | 09/02/2017 (5) | 0:30 | 19.668 |  | 13500000 | 350000 | 470 | 11 | 353.2 | 8.9 | 98650 | 850 | 430.6 | 9.3 | 10320 | 190 | 392 | 18 | 463.1 | 7.4 | 80500 | 1100 | 452 | 17 | 445.2 | 7.8 | 406.9 | 4.5 | 438 | 6.1 | 453.3 | 8.4 | 406.2 | 6 | 455.1 | 9.3 | 436 | 7.1 | 455 | 6.6 | 322.5 | 7 | 425 | 8.5 | 515.6 | 5.7 | 461.8 | 7.1 | 447.5 | 7.8 | 468.1 | 4.2 | 417.3 | 8.1 | 427.2 | 5.4 | 396.8 | 5.5 | 363 | 5.7 | 451.8 | 7.6 | 442 | 7.3 | 452.7 | 7.9 | 449.4 | 6.9 | 431.2 | 7.4 | 452 | 13 | 447 | 12 | 450 | 8.4 | 438 | 10 | 438 | 9 | 457.1 | 9.5 | 459.2 | 7 | 433 | 11 | 451.8 | 7.8 | 443 | 6.1 | 433.3 | 7.3 | 422 | 6.8 | 460.3 | 7.7 | 458.6 | 8.9
G_NIST610A_5 | SRI2.D | 09/02/2017 (5) 15:31:42.44 | 09/02/2017 (5) | 0:32 | 20.199 |  | 13400000 | 480000 | 474.6 | 7.9 | 361.5 | 9.5 | 100490 | 920 | 433.6 | 7.4 | 10310 | 140 | 420 | 13 | 467.3 | 9.3 | 81480 | 960 | 469 | 15 | 451.9 | 6.7 | 407.7 | 5.2 | 451 | 10 | 462.4 | 8.7 | 415.9 | 5.7 | 466.2 | 9.4 | 444.4 | 6.5 | 462 | 10 | 327 | 8.5 | 430.3 | 6.5 | 513 | 8.9 | 466.5 | 6.2 | 452 | 8.4 | 462 | 7 | 416 | 10 | 432.4 | 6.6 | 400.5 | 6.1 | 368.5 | 8.8 | 453.2 | 7.4 | 440.5 | 5.6 | 457.2 | 8.5 | 449.9 | 6.7 | 427.9 | 5.5 | 453 | 10 | 451.3 | 7.5 | 451.8 | 6.6 | 435.7 | 9.8 | 439.3 | 9.1 | 449.1 | 8.9 | 458.5 | 9.5 | 436.5 | 6.6 | 450.5 | 8.3 | 438.2 | 8 | 435.9 | 6.6 | 424.9 | 8.5 | 463 | 11 | 465.5 | 8.9
G_NIST610A_6 | SRI2.D | 09/02/2017 (5) 15:33:10.15 | 09/02/2017 (5) | 0:33 | 20.731 |  | 13300000 | 540000 | 469.5 | 6.8 | 343.3 | 7.6 | 98900 | 1100 | 431.4 | 4.3 | 10320 | 110 | 417 | 22 | 462.9 | 8.2 | 82700 | 1300 | 437 | 14 | 449.3 | 5.6 | 409 | 5.7 | 446.9 | 5.4 | 459.1 | 6.9 | 405.9 | 5.4 | 460 | 11 | 437.9 | 6.6 | 468 | 13 | 327.7 | 7.1 | 422.8 | 5.5 | 515.8 | 6.7 | 457 | 6.7 | 444.7 | 6.4 | 461.1 | 7 | 418 | 5.1 | 429.5 | 7.5 | 394.2 | 7.1 | 367.6 | 5.6 | 451.2 | 6.6 | 437.3 | 6.1 | 451.3 | 6.5 | 446.5 | 6 | 431.7 | 9.3 | 452 | 10 | 445.5 | 4.2 | 444.1 | 8.1 | 437.7 | 9.9 | 436.4 | 6.1 | 438 | 12 | 451.2 | 5.6 | 433 | 10 | 447.8 | 7.8 | 434.9 | 6 | 437.2 | 6.9 | 428 | 5.1 | 454.6 | 5.9 | 465 | 15
Output_1_1 | SRI2.D | 09/02/2017 (5) 14:54:31.85 | 09/02/2017 (5) | 0:55 | 19.136 | SRM612-1 | 11600000 | 330000 | 40.5 | 1.2 | 36.6 | 4.7 | 101730 | 760 | 59.9 | 2 | 10760 | 160 | 98.5 | 5.6 | 55 | 4.1 | 85500 | 1000 | 39.8 | 4 | 38.3 | 1.1 | 36.1 | 1.4 | 37.95 | 0.74 | 48.5 | 1.3 | 34.61 | 0.83 | 40.3 | 1.3 | 38.73 | 0.97 | 38 | 1.8 | 34.4 | 2.1 | 32.1 | 1.1 | 79.6 | 1.9 | 39.09 | 0.98 | 38.1 | 1 | 38.6 | 1.2 | 36 | 1.5 | 57.2 | 1.9 | 34.5 | 1.1 | 41.42 | 0.68 | 39.76 | 0.75 | 36.26 | 0.76 | 37.97 | 0.71 | 37.8 | 1.1 | 36 | 1.2 | 37.5 | 1 | 36.64 | 0.95 | 37.69 | 0.88 | 37.03 | 0.59 | 35.45 | 0.99 | 37.86 | 0.99 | 39.3 | 1.4 | 36.76 | 0.62 | 38.6 | 0.72 | 37.29 | 0.58 | 37.8 | 1.1 | 37.8 | 1.3 | 38.58 | 0.85 | 37.28 | 0.78 | 0 | 0.14197 | 0.33469 | 19.052 | 0.42732 | 2.1669 | 10.75 | 7.1211 | 92.837 | 0.46988 | 0.087594 | 0.45101 | 0.54119 | 0.63381 | 0.069735 | 0.53035 | 0.14928 | 0.31421 | 0.66815 | 0.14153 | 0.16819 | 0.041983 | 0.070663 | 0.17857 | 0.11034 | 0.41502 | 0.18305 | 0.060901 | 0.082365 | 0.049498 | 0.073243 | 0.061364 | 0.059943 | 0.089357 | 0.10816 | 0.040711 | 0.037693 | 0.081476 | 0.034689 | 0.12655 | 0.049651 | 0.10277 | 0.054095 | 0.084861 | 0.11332 | 0.035803 | 0.041344
Output_1_2 | SRI2.D | 09/02/2017 (5) 14:55:57.96 | 09/02/2017 (5) | 0:56 | 20.731 | SRM612-2 | 11200000 | 210000 | 40.77 | 0.9 | 36.3 | 3.8 | 102030 | 870 | 57.5 | 1.3 | 10740 | 170 | 98 | 12 | 58.6 | 4.7 | 85400 | 880 | 41.3 | 4.9 | 39.4 | 1.1 | 36.3 | 1.4 | 38 | 1.4 | 48.2 | 1.3 | 34.4 | 1.1 | 39.6 | 1.4 | 39.5 | 1.5 | 36.3 | 2.5 | 32.8 | 1.6 | 32.6 | 1 | 80.2 | 1.9 | 39.15 | 0.74 | 39.1 | 1.1 | 38.24 | 0.64 | 36.1 | 1.5 | 56.1 | 1.1 | 34.03 | 0.89 | 41.42 | 0.92 | 40 | 1.2 | 36.07 | 0.74 | 38.78 | 0.79 | 37.57 | 0.91 | 35.6 | 1.2 | 38.3 | 2.1 | 35.5 | 1.1 | 36.9 | 1.2 | 37.36 | 0.8 | 35.9 | 1.4 | 38.46 | 0.71 | 38.9 | 1.3 | 36.6 | 0.63 | 38.44 | 0.98 | 37.16 | 0.78 | 37.29 | 0.91 | 38.3 | 1.1 | 38.5 | 1.2 | 37.5 | 1.2 | 0 | 0.14562 | 0.34329 | 19.541 | 0.4383 | 2.2226 | 11.026 | 7.3041 | 95.223 | 0.48195 | 0.089845 | 0.4626 | 0.55509 | 0.65009 | 0.071527 | 0.54397 | 0.15311 | 0.32229 | 0.68532 | 0.14517 | 0.17251 | 0.043062 | 0.072478 | 0.18316 | 0.11317 | 0.42569 | 0.18776 | 0.062466 | 0.084481 | 0.05077 | 0.075125 | 0.062941 | 0.061483 | 0.091653 | 0.11094 | 0.041757 | 0.038661 | 0.083569 | 0.035581 | 0.1298 | 0.050927 | 0.10541 | 0.055485 | 0.087042 | 0.11623 | 0.036723 | 0.042406
Output_1_3 | SRI2.D | 09/02/2017 (5) 14:57:21.95 | 09/02/2017 (5) | 0:57 | 22.857 | SRM612-3 | 10700000 | 140000 | 39.3 | 1.7 | 33.3 | 3.2 | 101550 | 880 | 60.6 | 2.8 | 10770 | 110 | 88.4 | 9 | 56.4 | 6.8 | 85700 | 1600 | 43.6 | 7.4 | 38.8 | 1 | 36.67 | 0.91 | 38.9 | 1.4 | 48.3 | 1.1 | 34.33 | 0.81 | 40.1 | 1.7 | 37.4 | 1.1 | 38.7 | 1.8 | 34.8 | 1.9 | 32.09 | 0.89 | 80.3 | 1.9 | 38.7 | 1.1 | 38.8 | 1 | 38.49 | 0.81 | 36.1 | 1.3 | 57.21 | 0.88 | 34.7 | 1 | 40.99 | 0.88 | 40.55 | 0.8 | 36.36 | 0.88 | 37.98 | 0.6 | 37.7 | 0.53 | 34.07 | 0.88 | 36.8 | 1.2 | 36.18 | 0.61 | 39.1 | 1.4 | 36.71 | 0.76 | 36.6 | 1.3 | 37.6 | 0.86 | 38.21 | 0.83 | 36.61 | 0.52 | 39.1 | 1.1 | 36.79 | 0.77 | 36.06 | 0.83 | 38.3 | 1.4 | 38.15 | 0.75 | 37.7 | 0.6 | 0 | 0.20658 | 0.8435 | 17.115 | 1.3076 | 2.8696 | 17.205 | 13.666 | 150.1 | 0 | 0.090759 | 0.4265 | 1.1156 | 1.3775 | 0 | 0.39192 | 0.28117 | 0.66532 | 1.1207 | 0.11549 | 0.1218 | 0 | 0.051836 | 0.043753 | 0.11352 | 0.55238 | 0.18401 | 0.034843 | 0.086131 | 0.018194 | 0 | 0 | 0 | 0 | 0 | 0 | 0 | 0.047104 | 0 | 0.033803 | 0.010367 | 0 | 0.012461 | 0.036674 | 0.027226 | 0.013302 | 0.012194
Output_1_4 | SRI2.D | 09/02/2017 (5) 14:59:02.42 | 09/02/2017 (5) | 0:59 | 18.605 | MNT27-1 | 8760000 | 340000 | 21.71 | 0.95 | 152.9 | 5.2 | 122000 | 1300 | 31710 | 320 | 30550 | 420 | 1933 | 47 | 22590 | 220 | 89100 | 1500 | 1872 | 40 | 32.97 | 0.79 | 237.1 | 1.6 | 490 | 8.3 | 14980 | 110 | 8.3 | 0.44 | 63.5 | 2 | 17.03 | 0.9 | 44.4 | 1.4 | 1.77 | 0.4 | 18.62 | 0.71 | 598.3 | 7 | 10.4 | 0.45 | 100.8 | 2.2 | 5.16 | 0.2 | 1.61 | 0.28 | 22.89 | 0.77 | 0.27 | 0.12 | 0.353 | 0.092 | 226.9 | 4 | 10.38 | 0.38 | 20.78 | 0.5 | 2.46 | 0.14 | 9.9 | 0.83 | 2.02 | 0.22 | 0.479 | 0.091 | 1.81 | 0.28 | 0.259 | 0.041 | 2.08 | 0.14 | 0.343 | 0.063 | 1.05 | 0.14 | 0.132 | 0.027 | 0.9 | 0.16 | 0.154 | 0.05 | 2.54 | 0.18 | 4.89 | 0.44 | 2.81 | 0.18 | 1.08 | 0.11 | 0 | 0.23954 | 0.97811 | 19.846 | 1.5162 | 3.3276 | 19.951 | 15.847 | 174.06 | 0 | 0.10524 | 0.49456 | 1.2937 | 1.5974 | 0 | 0.45446 | 0.32604 | 0.7715 | 1.2995 | 0.13392 | 0.14123 | 0 | 0.060108 | 0.050736 | 0.13164 | 0.64054 | 0.21337 | 0.040404 | 0.099877 | 0.021098 | 0 | 0 | 0 | 0 | 0 | 0 | 0 | 0.054621 | 0 | 0.039197 | 0.012021 | 0 | 0.01445 | 0.042527 | 0.031571 | 0.015425 | 0.01414
Output_1_5 | SRI2.D | 09/02/2017 (5) 15:00:26.40 | 09/02/2017 (5) | 0:00 | 21.794 | MNT27-2 | 8240000 | 170000 | 20.94 | 0.99 | 150.5 | 8.9 | 120000 | 1500 | 31040 | 210 | 30180 | 450 | 1914 | 37 | 22560 | 450 | 88400 | 910 | 1834 | 36 | 34.27 | 0.71 | 228.3 | 3.7 | 489.4 | 5.9 | 14800 | 170 | 8.34 | 0.4 | 61.9 | 2.6 | 16.16 | 0.63 | 45.3 | 2.5 | 1.03 | 0.4 | 18.15 | 0.64 | 586.4 | 6.5 | 10 | 0.26 | 99 | 1.9 | 4.58 | 0.25 | 1.21 | 0.26 | 23.3 | 1.2 | 0.31 | 0.1 | 0.364 | 0.087 | 221.2 | 2.9 | 11.01 | 0.33 | 20.81 | 0.47 | 2.468 | 0.095 | 9.15 | 0.66 | 1.92 | 0.35 | 0.491 | 0.099 | 2.13 | 0.26 | 0.279 | 0.047 | 1.75 | 0.3 | 0.394 | 0.05 | 1.11 | 0.15 | 0.13 | 0.025 | 1.047 | 0.073 | 0.13 | 0.034 | 2.53 | 0.18 | 4.82 | 0.34 | 2.94 | 0.19 | 1.08 | 0.074 | 0 | 0.24155 | 0.98629 | 20.012 | 1.5289 | 3.3554 | 20.118 | 15.98 | 175.51 | 0 | 0.10612 | 0.4987 | 1.3045 | 1.6107 | 0 | 0.45826 | 0.32877 | 0.77795 | 1.3104 | 0.13504 | 0.14241 | 0 | 0.060611 | 0.05116 | 0.13274 | 0.6459 | 0.21516 | 0.040741 | 0.10071 | 0.021274 | 0 | 0 | 0 | 0 | 0 | 0 | 0 | 0.055078 | 0 | 0.039525 | 0.012122 | 0 | 0.014571 | 0.042883 | 0.031835 | 0.015554 | 0.014258
Output_1_6 | SRI2.D | 09/02/2017 (5) 15:01:55.60 | 09/02/2017 (5) | 0:02 | 19.668 | MNT27-3 | 9120000 | 320000 | 20.14 | 0.86 | 161.6 | 8.1 | 119610 | 820 | 31240 | 480 | 30280 | 460 | 1837 | 60 | 22460 | 440 | 89000 | 1100 | 1847 | 20 | 34 | 0.75 | 230.3 | 1.7 | 488.7 | 4.7 | 14880 | 150 | 8.62 | 0.43 | 62.3 | 2.7 | 16.46 | 0.89 | 42.2 | 3.4 | 1.21 | 0.34 | 18.4 | 1.1 | 598 | 10 | 10.57 | 0.47 | 99.6 | 1.4 | 4.83 | 0.27 | 1.23 | 0.28 | 21.2 | 0.7 | 0.35 | 0.14 | 0.373 | 0.068 | 221.1 | 5.1 | 10.37 | 0.27 | 20.56 | 0.31 | 2.51 | 0.11 | 9.23 | 0.44 | 2.09 | 0.29 | 0.55 | 0.1 | 1.47 | 0.23 | 0.322 | 0.062 | 1.9 | 0.21 | 0.381 | 0.041 | 1.16 | 0.14 | 0.158 | 0.042 | 1.06 | 0.18 | 0.187 | 0.024 | 2.7 | 0.16 | 4.56 | 0.31 | 2.77 | 0.2 | 1.078 | 0.081 | 0 | 0.23051 | 0.94123 | 19.097 | 1.4591 | 3.2021 | 19.199 | 15.25 | 167.49 | 0 | 0.10127 | 0.47591 | 1.2449 | 1.5371 | 0 | 0.43733 | 0.31375 | 0.7424 | 1.2505 | 0.12887 | 0.13591 | 0 | 0.057841 | 0.048823 | 0.12668 | 0.61638 | 0.20533 | 0.03888 | 0.09611 | 0.020302 | 0 | 0 | 0 | 0 | 0 | 0 | 0 | 0.052561 | 0 | 0.037719 | 0.011568 | 0 | 0.013905 | 0.040923 | 0.03038 | 0.014844 | 0.013607
Output_1_7 | SRI2.D | 09/02/2017 (5) 15:03:35.53 | 09/02/2017 (5) | 0:04 | 11.694 | MNT26-1 | 11300000 | 530000 | 34.9 | 1.4 | 218.8 | 6.9 | 125000 | 1500 | 18080 | 160 | 10830 | 210 | 1055 | 61 | 20350 | 440 | 58140 | 430 | 875 | 37 | 19.64 | 0.68 | 107.4 | 1.6 | 7430 | 150 | 18090 | 370 | 2125 | 28 | 435.8 | 8.1 | 3798 | 62 | 423.5 | 6.9 | 20.2 | 2 | 13.23 | 0.49 | 501.7 | 7.2 | 5.8 | 0.5 | 109.2 | 2.5 | 3.02 | 0.28 | 5.7 | 0.86 | 42.6 | 1.8 | 5.21 | 0.36 | 0.378 | 0.053 | 398.6 | 7.5 | 8.08 | 0.35 | 16.26 | 0.48 | 1.85 | 0.16 | 7.06 | 0.69 | 1.32 | 0.26 | 0.265 | 0.088 | 1.09 | 0.36 | 0.171 | 0.046 | 1.07 | 0.22 | 0.168 | 0.034 | 0.701 | 0.089 | 0.075 | 0.01 | 0.78 | 0.11 | 0.115 | 0.036 | 3.06 | 0.14 | 152.9 | 4.2 | 2.38 | 0.22 | 0.89 | 0.1 | 0 | 0.20512 | 0.83754 | 16.994 | 1.2983 | 2.8494 | 17.084 | 13.57 | 149.04 | 0 | 0.090118 | 0.42348 | 1.1078 | 1.3678 | 0 | 0.38915 | 0.27918 | 0.66062 | 1.1128 | 0.11468 | 0.12094 | 0 | 0.05147 | 0.043444 | 0.11272 | 0.54848 | 0.18271 | 0.034597 | 0.085523 | 0.018066 | 0 | 0 | 0 | 0 | 0 | 0 | 0 | 0.046771 | 0 | 0.033564 | 0.010294 | 0 | 0.012373 | 0.036415 | 0.027034 | 0.013209 | 0.012108
Output_1_8 | SRI2.D | 09/02/2017 (5) 15:05:01.65 | 09/02/2017 (5) | 0:05 | 14.884 | MNT26-2 | 11400000 | 560000 | 35.37 | 0.67 | 215.8 | 9.3 | 125690 | 580 | 17840 | 200 | 10830 | 250 | 1073 | 38 | 20640 | 290 | 58400 | 1200 | 865 | 24 | 19.7 | 1.1 | 106.3 | 2.8 | 7249 | 89 | 18610 | 510 | 2332 | 30 | 466 | 16 | 4038 | 76 | 465 | 14 | 21.1 | 1.8 | 13.2 | 1.1 | 500.1 | 6.3 | 5.88 | 0.35 | 108.4 | 2.3 | 2.6 | 0.25 | 5.54 | 0.26 | 40.1 | 1 | 5.83 | 0.39 | 0.345 | 0.051 | 434 | 11 | 8.22 | 0.49 | 15.9 | 0.68 | 1.734 | 0.095 | 6.52 | 0.62 | 1.43 | 0.27 | 0.226 | 0.056 | 1.34 | 0.33 | 0.123 | 0.027 | 1.06 | 0.11 | 0.146 | 0.027 | 0.64 | 0.15 | 0.099 | 0.026 | 0.69 | 0.11 | 0.084 | 0.03 | 2.66 | 0.14 | 164.9 | 5.9 | 2.01 | 0.25 | 0.763 | 0.08 | 0 | 0.19879 | 0.81172 | 16.47 | 1.2583 | 2.7615 | 16.557 | 13.151 | 144.45 | 0 | 0.08734 | 0.41043 | 1.0736 | 1.3256 | 0 | 0.37715 | 0.27058 | 0.64025 | 1.0784 | 0.11114 | 0.11721 | 0 | 0.049883 | 0.042105 | 0.10925 | 0.53157 | 0.17707 | 0.03353 | 0.082886 | 0.017509 | 0 | 0 | 0 | 0 | 0 | 0 | 0 | 0.045329 | 0 | 0.032529 | 0.0099762 | 0 | 0.011992 | 0.035293 | 0.0262 | 0.012801 | 0.011735
Output_1_9 | SRI2.D | 09/02/2017 (5) 15:06:27.23 | 09/02/2017 (5) | 0:06 | 14.352 | MNT26-3 | 11400000 | 360000 | 36.3 | 1.3 | 211.2 | 6 | 127000 | 1300 | 18060 | 220 | 10900 | 200 | 1053 | 53 | 20630 | 320 | 60000 | 1100 | 889 | 31 | 19.86 | 0.67 | 106.6 | 2.7 | 7435 | 96 | 18760 | 380 | 2315 | 42 | 476 | 12 | 4065 | 97 | 465 | 19 | 20.7 | 1.6 | 13.72 | 0.76 | 514.2 | 6.4 | 5.83 | 0.32 | 106 | 2.6 | 2.99 | 0.17 | 6.14 | 0.66 | 40.1 | 1.2 | 5.96 | 0.75 | 0.331 | 0.058 | 438 | 13 | 8.88 | 0.32 | 16.5 | 0.63 | 1.76 | 0.15 | 6.87 | 0.66 | 1.54 | 0.34 | 0.297 | 0.078 | 1.12 | 0.14 | 0.127 | 0.02 | 1.11 | 0.11 | 0.207 | 0.019 | 0.739 | 0.092 | 0.108 | 0.02 | 0.62 | 0.12 | 0.097 | 0.03 | 2.82 | 0.22 | 169.1 | 3.4 | 2.43 | 0.13 | 0.862 | 0.09 | 0 | 0.19351 | 0.79014 | 16.032 | 1.2248 | 2.6881 | 16.117 | 12.802 | 140.61 | 0 | 0.085017 | 0.39951 | 1.0451 | 1.2904 | 0 | 0.36712 | 0.26338 | 0.62323 | 1.0498 | 0.10819 | 0.11409 | 0 | 0.048556 | 0.040985 | 0.10634 | 0.51744 | 0.17237 | 0.032639 | 0.080682 | 0.017043 | 0 | 0 | 0 | 0 | 0 | 0 | 0 | 0.044124 | 0 | 0.031664 | 0.0097109 | 0 | 0.011673 | 0.034354 | 0.025504 | 0.012461 | 0.011422
Output_1_10 | SRI2.D | 09/02/2017 (5) 15:07:47.49 | 09/02/2017 (5) | 0:08 | 23.92 | MNT25-1 | 11600000 | 440000 | 16.78 | 0.58 | 62.2 | 3.4 | 82300 | 1000 | 23670 | 290 | 5565 | 55 | 363 | 24 | 15360 | 210 | 42740 | 920 | 359.9 | 8.5 | 7.64 | 0.23 | 32.7 | 1 | 3403 | 42 | 2898 | 43 | 4.07 | 0.2 | 13.37 | 0.98 | 14.66 | 0.51 | 13.51 | 0.8 | 1.09 | 0.31 | 11.35 | 0.53 | 272.7 | 4.8 | 2.9 | 0.15 | 46.2 | 1.3 | 1.246 | 0.096 | 1.16 | 0.19 | 11.03 | 0.86 | 0.133 | 0.082 | 0.128 | 0.041 | 95.7 | 1.3 | 3.14 | 0.17 | 5.8 | 0.22 | 0.659 | 0.082 | 2.81 | 0.19 | 0.58 | 0.16 | 0.129 | 0.022 | 0.479 | 0.065 | 0.057 | 0.015 | 0.63 | 0.091 | 0.076 | 0.019 | 0.267 | 0.085 | 0.044 | 0.014 | 0.387 | 0.075 | 0.034 | 0.015 | 1.13 | 0.18 | 2.51 | 0.18 | 0.99 | 0.089 | 0.472 | 0.045 | 0 | 0.17411 | 0.71093 | 14.425 | 1.1021 | 2.4186 | 14.501 | 11.518 | 126.51 | 0 | 0.076495 | 0.35947 | 0.9403 | 1.161 | 0 | 0.33032 | 0.23698 | 0.56075 | 0.94454 | 0.097341 | 0.10265 | 0 | 0.043689 | 0.036877 | 0.095682 | 0.46557 | 0.15509 | 0.029367 | 0.072594 | 0.015335 | 0 | 0 | 0 | 0 | 0 | 0 | 0 | 0.039701 | 0 | 0.02849 | 0.0087374 | 0 | 0.010503 | 0.03091 | 0.022947 | 0.011212 | 0.010277
Output_1_11 | SRI2.D | 09/02/2017 (5) 15:09:14.67 | 09/02/2017 (5) | 0:09 | 23.92 | MNT25-2 | 12400000 | 790000 | 17.66 | 0.62 | 62.9 | 4.1 | 81900 | 1300 | 23920 | 560 | 5720 | 140 | 357 | 20 | 15450 | 430 | 42420 | 820 | 346.5 | 7 | 7.5 | 0.29 | 32.41 | 0.69 | 3409 | 76 | 2874 | 69 | 4.45 | 0.32 | 13.88 | 0.66 | 14.38 | 0.62 | 11.82 | 0.96 | 0.92 | 0.32 | 11.35 | 0.55 | 272.1 | 6.6 | 3.02 | 0.12 | 46.8 | 1.9 | 1.27 | 0.1 | 0.93 | 0.16 | 10.82 | 0.98 | 0.2 | 0.1 | 0.18 | 0.023 | 94.9 | 2.6 | 3.04 | 0.18 | 5.7 | 0.18 | 0.652 | 0.054 | 2.67 | 0.5 | 0.5 | 0.12 | 0.111 | 0.024 | 0.56 | 0.15 | 0.084 | 0.022 | 0.53 | 0.13 | 0.094 | 0.02 | 0.327 | 0.062 | 0.0404 | 0.0074 | 0.392 | 0.091 | 0.048 | 0.012 | 1.19 | 0.18 | 2.46 | 0.18 | 1.008 | 0.072 | 0.472 | 0.031 | 0 | 0.16555 | 0.67596 | 13.715 | 1.0479 | 2.2997 | 13.788 | 10.952 | 120.29 | 0 | 0.072733 | 0.34179 | 0.89406 | 1.1039 | 0 | 0.31408 | 0.22532 | 0.53318 | 0.89808 | 0.092553 | 0.097605 | 0 | 0.04154 | 0.035063 | 0.090976 | 0.44267 | 0.14746 | 0.027922 | 0.069024 | 0.014581 | 0 | 0 | 0 | 0 | 0 | 0 | 0 | 0.037748 | 0 | 0.027089 | 0.0083077 | 0 | 0.0099862 | 0.02939 | 0.021818 | 0.01066 | 0.009772
Output_1_12 | SRI2.D | 09/02/2017 (5) 15:10:41.31 | 09/02/2017 (5) | 0:11 | 23.92 | MNT25-3 | 11900000 | 430000 | 16.89 | 0.69 | 62.2 | 3.7 | 82500 | 1600 | 23970 | 420 | 5640 | 120 | 371 | 18 | 15540 | 410 | 43400 | 1000 | 359 | 14 | 7.89 | 0.25 | 34.27 | 0.87 | 3393 | 58 | 2898 | 46 | 4.22 | 0.34 | 13.41 | 0.7 | 14.58 | 0.59 | 12.81 | 0.93 | 1.29 | 0.35 | 11.15 | 0.48 | 269.6 | 4.5 | 2.89 | 0.19 | 46.8 | 1 | 1.337 | 0.099 | 0.95 | 0.26 | 12.7 | 0.89 | 0.057 | 0.076 | 0.168 | 0.051 | 96.2 | 2.2 | 2.976 | 0.093 | 5.9 | 0.21 | 0.7 | 0.049 | 2.69 | 0.29 | 0.46 | 0.1 | 0.095 | 0.032 | 0.52 | 0.13 | 0.08 | 0.013 | 0.494 | 0.083 | 0.111 | 0.019 | 0.322 | 0.06 | 0.049 | 0.015 | 0.341 | 0.093 | 0.038 | 0.013 | 1.14 | 0.13 | 2.54 | 0.18 | 0.926 | 0.063 | 0.479 | 0.058 | 0 | 0.17134 | 0.69961 | 14.195 | 1.0845 | 2.3801 | 14.27 | 11.335 | 124.5 | 0 | 0.075277 | 0.35374 | 0.92533 | 1.1425 | 0 | 0.32506 | 0.23321 | 0.55182 | 0.9295 | 0.095791 | 0.10102 | 0 | 0.042993 | 0.036289 | 0.094158 | 0.45815 | 0.15262 | 0.028899 | 0.071438 | 0.015091 | 0 | 0 | 0 | 0 | 0 | 0 | 0 | 0.039068 | 0 | 0.028036 | 0.0085983 | 0 | 0.010335 | 0.030418 | 0.022582 | 0.011033 | 0.010114
Output_1_13 | SRI2.D | 09/02/2017 (5) 15:12:19.88 | 09/02/2017 (5) | 0:12 | 18.073 | MNT24-1 | 13000000 | 800000 | 19.4 | 1.5 | 61.7 | 4.8 | 88500 | 2300 | 26030 | 640 | 5790 | 110 | 453 | 36 | 18710 | 700 | 47580 | 770 | 395 | 24 | 9.08 | 0.6 | 30.9 | 1.2 | 9490 | 250 | 3190 | 110 | 5.49 | 0.26 | 20.4 | 1.4 | 30.7 | 1.3 | 36.8 | 2.4 | 2.78 | 0.35 | 12.19 | 0.81 | 400 | 10 | 3.4 | 0.26 | 59.7 | 2.2 | 1.36 | 0.16 | 1.35 | 0.23 | 17.11 | 0.67 | 0.35 | 0.14 | 0.197 | 0.049 | 145.4 | 4.2 | 3.1 | 0.23 | 6.17 | 0.37 | 0.684 | 0.06 | 2.99 | 0.31 | 0.67 | 0.21 | 0.096 | 0.029 | 0.59 | 0.13 | 0.108 | 0.023 | 0.479 | 0.077 | 0.106 | 0.027 | 0.325 | 0.083 | 0.051 | 0.012 | 0.45 | 0.13 | 0.059 | 0.017 | 1.52 | 0.17 | 33.2 | 1.8 | 0.9 | 0.11 | 0.539 | 0.031 | 0 | 0.16944 | 0.69185 | 14.038 | 1.0725 | 2.3537 | 14.112 | 11.209 | 123.12 | 0 | 0.074442 | 0.34982 | 0.91507 | 1.1299 | 0 | 0.32146 | 0.23062 | 0.54571 | 0.91919 | 0.094729 | 0.099899 | 0 | 0.042516 | 0.035887 | 0.093114 | 0.45307 | 0.15093 | 0.028579 | 0.070646 | 0.014923 | 0 | 0 | 0 | 0 | 0 | 0 | 0 | 0.038635 | 0 | 0.027726 | 0.008503 | 0 | 0.010221 | 0.030081 | 0.022331 | 0.010911 | 0.010002
Output_1_14 | SRI2.D | 09/02/2017 (5) 15:13:45.46 | 09/02/2017 (5) | 0:14 | 19.668 | MNT24-2 | 13000000 | 630000 | 18.69 | 0.72 | 64.9 | 5.4 | 88700 | 1100 | 26510 | 480 | 5985 | 73 | 501 | 22 | 18820 | 250 | 48500 | 1000 | 383 | 11 | 8.49 | 0.38 | 30.4 | 1.4 | 8670 | 250 | 3211 | 61 | 5.03 | 0.33 | 19.53 | 0.97 | 26.9 | 1.7 | 39 | 2.4 | 2.16 | 0.49 | 12.31 | 0.52 | 407 | 11 | 3.2 | 0.19 | 59.4 | 1.4 | 1.399 | 0.07 | 1.25 | 0.22 | 17.77 | 0.8 | 0.194 | 0.091 | 0.156 | 0.031 | 140.4 | 4.5 | 2.97 | 0.19 | 6.37 | 0.3 | 0.738 | 0.057 | 2.89 | 0.31 | 0.56 | 0.14 | 0.151 | 0.033 | 0.52 | 0.18 | 0.089 | 0.022 | 0.56 | 0.12 | 0.113 | 0.02 | 0.339 | 0.072 | 0.05 | 0.011 | 0.301 | 0.076 | 0.033 | 0.011 | 1.48 | 0.17 | 34.6 | 1.2 | 1.07 | 0.12 | 0.486 | 0.038 | 0 | 0.16376 | 0.66868 | 13.568 | 1.0366 | 2.2749 | 13.64 | 10.834 | 118.99 | 0 | 0.071949 | 0.33811 | 0.88443 | 1.092 | 0 | 0.31069 | 0.2229 | 0.52743 | 0.88841 | 0.091557 | 0.096553 | 0 | 0.041093 | 0.034685 | 0.089996 | 0.4379 | 0.14587 | 0.027622 | 0.06828 | 0.014424 | 0 | 0 | 0 | 0 | 0 | 0 | 0 | 0.037341 | 0 | 0.026797 | 0.0082182 | 0 | 0.0098786 | 0.029074 | 0.021583 | 0.010546 | 0.0096667
Output_1_15 | SRI2.D | 09/02/2017 (5) 15:15:12.11 | 09/02/2017 (5) | 0:15 | 19.136 | MNT24-3 | 13100000 | 780000 | 19.52 | 0.95 | 70.6 | 3.5 | 90000 | 1300 | 26680 | 560 | 6170 | 110 | 459 | 33 | 19110 | 630 | 48040 | 670 | 388 | 16 | 10.15 | 0.58 | 31.44 | 0.77 | 12190 | 180 | 3239 | 91 | 5.37 | 0.27 | 21.4 | 1.8 | 39.3 | 1.4 | 39.3 | 1.8 | 3.01 | 0.36 | 13.53 | 0.44 | 384.2 | 5.4 | 3.36 | 0.22 | 58.2 | 1.5 | 1.47 | 0.13 | 1.38 | 0.15 | 15.8 | 0.67 | 0.25 | 0.13 | 0.127 | 0.042 | 159.1 | 4.1 | 3.3 | 0.17 | 6.41 | 0.37 | 0.748 | 0.062 | 3 | 0.3 | 0.73 | 0.16 | 0.129 | 0.033 | 0.41 | 0.1 | 0.085 | 0.018 | 0.442 | 0.096 | 0.13 | 0.03 | 0.286 | 0.063 | 0.035 | 0.016 | 0.321 | 0.081 | 0.048 | 0.016 | 1.4 | 0.11 | 40.56 | 0.91 | 1.007 | 0.06 | 0.495 | 0.049 | 0 | 0.15569 | 0.41074 | 12.54 | 0.60066 | 4.772 | 9.6912 | 4.1734 | 55.705 | 0.57664 | 0.042873 | 0.2524 | 0.51533 | 1.1119 | 0.014893 | 0.2703 | 0.14609 | 0.31858 | 0.19682 | 0.079982 | 0.038358 | 0.010379 | 0.12444 | 0.019299 | 0.045467 | 0.26408 | 0.13543 | 0.01789 | 0.066107 | 0.007287 | 0.013385 | 0.0041655 | 0.037848 | 0 | 0 | 0.029057 | 0.0044123 | 0.013627 | 0.0032648 | 0 | 0.002999 | 0 | 0 | 0.014688 | 0.018047 | 0.0063817 | 0.0058499
Output_1_16 | SRI2.D | 09/02/2017 (5) 15:16:49.91 | 09/02/2017 (5) | 0:17 | 14.884 | MNT28-1 | 11600000 | 720000 | 22.7 | 1.1 | 155.9 | 8.2 | 127000 | 3000 | 26780 | 530 | 22620 | 240 | 1214 | 41 | 24580 | 610 | 90600 | 2400 | 1233 | 20 | 25.4 | 1.1 | 111.2 | 2.9 | 10910 | 250 | 9760 | 240 | 5.93 | 0.35 | 42.1 | 2.3 | 49.6 | 1.8 | 46.7 | 4.1 | 2.1 | 0.6 | 16.81 | 0.89 | 789 | 33 | 7.83 | 0.68 | 77.5 | 1.7 | 3.46 | 0.32 | 1.07 | 0.28 | 17.01 | 0.84 | 0.31 | 0.13 | 0.264 | 0.047 | 346 | 11 | 8.71 | 0.45 | 16.72 | 0.67 | 2.05 | 0.14 | 7.53 | 0.87 | 1.34 | 0.24 | 0.339 | 0.079 | 1.72 | 0.21 | 0.18 | 0.035 | 1.33 | 0.27 | 0.281 | 0.041 | 0.81 | 0.1 | 0.094 | 0.022 | 0.88 | 0.2 | 0.106 | 0.035 | 1.88 | 0.16 | 4.08 | 0.21 | 2.01 | 0.17 | 0.97 | 0.16 | 0 | 0.19306 | 0.50934 | 15.55 | 0.74485 | 5.9175 | 12.017 | 5.1752 | 69.076 | 0.71506 | 0.053165 | 0.31298 | 0.63903 | 1.3788 | 0.018468 | 0.33519 | 0.18116 | 0.39505 | 0.24406 | 0.099181 | 0.047566 | 0.012871 | 0.15431 | 0.023932 | 0.056381 | 0.32747 | 0.16794 | 0.022184 | 0.081976 | 0.0090361 | 0.016598 | 0.0051654 | 0.046933 | 0 | 0 | 0.036032 | 0.0054715 | 0.016898 | 0.0040485 | 0 | 0.0037189 | 0 | 0 | 0.018214 | 0.022379 | 0.0079136 | 0.0072541
Output_1_17 | SRI2.D | 09/02/2017 (5) 15:18:19.21 | 09/02/2017 (5) | 0:18 | 12.757 | MNT28-2 | 11700000 | 760000 | 21.5 | 1.1 | 163 | 10 | 128000 | 6200 | 26550 | 960 | 22530 | 940 | 1250 | 45 | 23900 | 940 | 90300 | 1900 | 1190 | 34 | 25.5 | 1.5 | 105.5 | 5 | 10400 | 470 | 9620 | 360 | 5.66 | 0.53 | 40.6 | 3.4 | 49.2 | 2.9 | 47.9 | 4.5 | 3.22 | 0.39 | 15.8 | 1.5 | 778 | 23 | 7.38 | 0.79 | 75.3 | 4.5 | 3.42 | 0.14 | 1.42 | 0.37 | 17.2 | 1.4 | 0.36 | 0.16 | 0.31 | 0.12 | 331.6 | 9.5 | 8.38 | 0.32 | 16.69 | 0.73 | 1.93 | 0.21 | 7.7 | 1.1 | 1.34 | 0.55 | 0.38 | 0.1 | 1.34 | 0.35 | 0.194 | 0.021 | 1.2 | 0.28 | 0.254 | 0.044 | 0.78 | 0.14 | 0.104 | 0.031 | 0.79 | 0.15 | 0.113 | 0.028 | 1.87 | 0.27 | 4.1 | 0.44 | 2.16 | 0.18 | 1.04 | 0.11 | 0 | 0.20617 | 0.54393 | 16.606 | 0.79544 | 6.3194 | 12.834 | 5.5267 | 73.768 | 0.76363 | 0.056775 | 0.33424 | 0.68243 | 1.4725 | 0.019722 | 0.35795 | 0.19346 | 0.42188 | 0.26064 | 0.10592 | 0.050796 | 0.013745 | 0.16479 | 0.025557 | 0.06021 | 0.34971 | 0.17935 | 0.023691 | 0.087544 | 0.0096499 | 0.017726 | 0.0055162 | 0.050121 | 0 | 0 | 0.038479 | 0.0058431 | 0.018045 | 0.0043235 | 0 | 0.0039715 | 0 | 0 | 0.019451 | 0.023899 | 0.0084511 | 0.0077468
Output_1_18 | SRI2.D | 09/02/2017 (5) 15:19:41.10 | 09/02/2017 (5) | 0:20 | 17.541 | MNT28-3 | 11600000 | 850000 | 23.69 | 0.94 | 171 | 10 | 131000 | 1700 | 26780 | 390 | 22880 | 480 | 1242 | 49 | 23990 | 570 | 88700 | 3100 | 1172 | 32 | 25.87 | 0.64 | 109.4 | 2 | 10460 | 210 | 9590 | 260 | 5.53 | 0.31 | 40.4 | 1.5 | 49.6 | 1.5 | 48 | 3.8 | 3 | 0.73 | 15.7 | 0.93 | 775 | 26 | 7.63 | 0.38 | 77.4 | 3.8 | 3.69 | 0.27 | 1.39 | 0.24 | 17.46 | 0.74 | 0.274 | 0.081 | 0.272 | 0.052 | 352 | 16 | 8.68 | 0.37 | 17.04 | 0.86 | 2.05 | 0.15 | 8.18 | 0.6 | 1.62 | 0.21 | 0.405 | 0.079 | 1.42 | 0.3 | 0.238 | 0.039 | 1.27 | 0.19 | 0.297 | 0.043 | 0.8 | 0.12 | 0.098 | 0.022 | 0.786 | 0.082 | 0.109 | 0.029 | 1.9 | 0.24 | 4.19 | 0.42 | 2.11 | 0.12 | 1.097 | 0.097 | 0 | 0.18028 | 0.47562 | 14.52 | 0.69554 | 5.5258 | 11.222 | 4.8326 | 64.504 | 0.66773 | 0.049645 | 0.29226 | 0.59673 | 1.2876 | 0.017245 | 0.313 | 0.16917 | 0.3689 | 0.22791 | 0.092616 | 0.044417 | 0.012019 | 0.1441 | 0.022348 | 0.052649 | 0.30579 | 0.15683 | 0.020716 | 0.07655 | 0.008438 | 0.0155 | 0.0048235 | 0.043826 | 0 | 0 | 0.033647 | 0.0051093 | 0.015779 | 0.0037805 | 0 | 0.0034727 | 0 | 0 | 0.017008 | 0.020897 | 0.0073898 | 0.0067739
Output_1_19 | SRI2.D | 09/02/2017 (5) 15:21:13.59 | 09/02/2017 (5) | 0:21 | 15.415 | MNT29-1 | 11500000 | 770000 | 9.38 | 0.55 | 45.3 | 4 | 154000 | 1500 | 3003 | 47 | 51810 | 730 | 355 | 26 | 25520 | 290 | 16230 | 560 | 4941 | 79 | 84.1 | 1.1 | 32.31 | 0.64 | 370.6 | 6.8 | 13230 | 140 | 5.19 | 0.43 | 11.76 | 0.79 | 10.23 | 0.49 | 24.6 | 1.3 | 4.52 | 0.81 | 58.1 | 1.5 | 404.5 | 5.8 | 13.24 | 0.47 | 698 | 19 | 12.61 | 0.38 | 2.23 | 0.44 | 21.1 | 0.54 | 0.089 | 0.09 | 0.412 | 0.076 | 1503 | 35 | 42.44 | 0.43 | 74.3 | 1.6 | 7.55 | 0.18 | 26.2 | 1.4 | 4.25 | 0.47 | 0.94 | 0.1 | 3.7 | 0.3 | 0.421 | 0.058 | 2.45 | 0.17 | 0.469 | 0.062 | 1.45 | 0.13 | 0.219 | 0.048 | 1.43 | 0.21 | 0.22 | 0.028 | 16.85 | 0.57 | 19.52 | 0.64 | 26.36 | 0.51 | 8.21 | 0.19 | 0 | 0.18724 | 0.49398 | 15.081 | 0.72238 | 5.739 | 11.655 | 5.0191 | 66.993 | 0.6935 | 0.051561 | 0.30354 | 0.61975 | 1.3373 | 0.017911 | 0.32508 | 0.17569 | 0.38313 | 0.2367 | 0.09619 | 0.046131 | 0.012482 | 0.14966 | 0.02321 | 0.054681 | 0.31759 | 0.16288 | 0.021515 | 0.079504 | 0.0087636 | 0.016098 | 0.0050096 | 0.045517 | 0 | 0 | 0.034945 | 0.0053065 | 0.016388 | 0.0039264 | 0 | 0.0036067 | 0 | 0 | 0.017665 | 0.021704 | 0.0076749 | 0.0070353
Output_1_20 | SRI2.D | 09/02/2017 (5) 15:22:39.17 | 09/02/2017 (5) | 0:23 | 19.136 | MNT29-2 | 11500000 | 860000 | 8.7 | 0.6 | 44.9 | 2.9 | 154000 | 2000 | 2986 | 41 | 51730 | 720 | 354 | 20 | 25230 | 280 | 16000 | 510 | 4900 | 100 | 85.1 | 1.4 | 32.5 | 0.81 | 370.1 | 6.7 | 13140 | 210 | 4.83 | 0.22 | 11.22 | 0.81 | 10.16 | 0.41 | 23.3 | 1.1 | 5.08 | 0.51 | 58.2 | 1.2 | 400.8 | 8.4 | 13.51 | 0.55 | 685 | 18 | 12.81 | 0.32 | 1.97 | 0.41 | 19.96 | 0.88 | 0.006 | 0.077 | 0.325 | 0.067 | 1478 | 35 | 43.24 | 0.73 | 74.3 | 1.7 | 7.67 | 0.21 | 24.9 | 1.5 | 4.44 | 0.28 | 0.951 | 0.092 | 2.96 | 0.2 | 0.387 | 0.05 | 2.63 | 0.16 | 0.468 | 0.045 | 1.41 | 0.11 | 0.197 | 0.019 | 1.5 | 0.23 | 0.241 | 0.017 | 16.46 | 0.71 | 20.48 | 0.52 | 26.99 | 0.73 | 8.16 | 0.22 | 0 | 0.17773 | 0.4689 | 14.315 | 0.68571 | 5.4476 | 11.063 | 4.7643 | 63.592 | 0.65829 | 0.048943 | 0.28813 | 0.58829 | 1.2694 | 0.017002 | 0.30857 | 0.16677 | 0.36368 | 0.22468 | 0.091306 | 0.043789 | 0.011849 | 0.14206 | 0.022031 | 0.051904 | 0.30147 | 0.15461 | 0.020423 | 0.075467 | 0.0083187 | 0.01528 | 0.0047553 | 0.043207 | 0 | 0 | 0.033171 | 0.005037 | 0.015556 | 0.0037271 | 0 | 0.0034236 | 0 | 0 | 0.016768 | 0.020602 | 0.0072852 | 0.0066781
Output_1_21 | SRI2.D | 09/02/2017 (5) 15:24:06.35 | 09/02/2017 (5) | 0:24 | 18.605 | MNT29-3 | 11200000 | 820000 | 10.83 | 0.54 | 43.2 | 4.1 | 154000 | 1200 | 3028 | 37 | 52800 | 700 | 315 | 17 | 25460 | 250 | 16370 | 330 | 4882 | 79 | 85 | 1.8 | 33.6 | 1 | 375 | 4.6 | 13590 | 200 | 5.44 | 0.36 | 11.28 | 0.8 | 11.57 | 0.22 | 21.6 | 1.6 | 4.84 | 0.61 | 59.4 | 1.5 | 406.3 | 7.7 | 13.67 | 0.34 | 740 | 19 | 12.06 | 0.45 | 2.13 | 0.37 | 19.68 | 0.72 | 0.06 | 0.11 | 0.334 | 0.061 | 1489 | 46 | 41.7 | 1.3 | 71.2 | 1.3 | 7.41 | 0.2 | 25.76 | 0.92 | 4.08 | 0.54 | 1.01 | 0.12 | 3.5 | 0.34 | 0.432 | 0.059 | 2.58 | 0.22 | 0.437 | 0.044 | 1.19 | 0.12 | 0.183 | 0.027 | 1.23 | 0.12 | 0.215 | 0.042 | 18.42 | 0.44 | 20.05 | 0.66 | 25.68 | 0.56 | 8.07 | 0.28 | 0 | 0.18482 | 0.48761 | 14.886 | 0.71306 | 5.665 | 11.505 | 4.9544 | 66.129 | 0.68455 | 0.050896 | 0.29963 | 0.61176 | 1.32 | 0.01768 | 0.32088 | 0.17343 | 0.37819 | 0.23365 | 0.094949 | 0.045536 | 0.012321 | 0.14773 | 0.02291 | 0.053975 | 0.3135 | 0.16078 | 0.021238 | 0.078478 | 0.0086506 | 0.01589 | 0.004945 | 0.04493 | 0 | 0 | 0.034494 | 0.005238 | 0.016177 | 0.0038758 | 0 | 0.0035602 | 0 | 0 | 0.017437 | 0.021424 | 0.0075759 | 0.0069445
Output_1_22 | SRI2.D | 09/02/2017 (5) 15:25:38.84 | 09/02/2017 (5) | 0:26 | 20.199 | MNT30-1 | 10700000 | 300000 | 8.91 | 0.53 | 53.7 | 2.8 | 140000 | 1600 | 2193 | 32 | 43730 | 600 | 286 | 11 | 21290 | 280 | 12430 | 320 | 3622 | 94 | 94.3 | 2.1 | 35.9 | 1.1 | 354.1 | 5.4 | 11410 | 240 | 5.11 | 0.26 | 8.65 | 0.67 | 8.51 | 0.56 | 22 | 1.7 | 4.52 | 0.86 | 70.3 | 2.6 | 245.5 | 6.2 | 16.07 | 0.4 | 905 | 19 | 10.97 | 0.46 | 1.72 | 0.29 | 19.9 | 1.1 | 0.11 | 0.1 | 0.74 | 0.11 | 951 | 19 | 49.9 | 1.1 | 84 | 1.1 | 9.49 | 0.29 | 32.8 | 1.6 | 4.93 | 0.45 | 1.197 | 0.084 | 3.99 | 0.29 | 0.525 | 0.029 | 3.06 | 0.28 | 0.576 | 0.042 | 1.73 | 0.11 | 0.238 | 0.03 | 1.52 | 0.21 | 0.278 | 0.037 | 23.57 | 0.49 | 21.48 | 0.41 | 21.82 | 0.7 | 8.07 | 0.27 | 0 | 0.18615 | 0.49112 | 14.993 | 0.7182 | 5.7058 | 11.588 | 4.9901 | 66.605 | 0.68948 | 0.051262 | 0.30178 | 0.61616 | 1.3295 | 0.017807 | 0.32319 | 0.17468 | 0.38091 | 0.23533 | 0.095633 | 0.045864 | 0.01241 | 0.14879 | 0.023075 | 0.054364 | 0.31575 | 0.16194 | 0.021391 | 0.079043 | 0.0087129 | 0.016005 | 0.0049806 | 0.045254 | 0 | 0 | 0.034743 | 0.0052757 | 0.016293 | 0.0039037 | 0 | 0.0035859 | 0 | 0 | 0.017563 | 0.021578 | 0.0076305 | 0.0069946
Output_1_23 | SRI2.D | 09/02/2017 (5) 15:27:03.36 | 09/02/2017 (5) | 0:27 | 21.794 | MNT30-2 | 10800000 | 330000 | 8.6 | 0.47 | 51.3 | 4.8 | 143340 | 980 | 2229 | 25 | 44620 | 540 | 297 | 22 | 21590 | 160 | 12390 | 250 | 3651 | 50 | 94.8 | 2.1 | 34.7 | 1.1 | 353.5 | 3.4 | 11350 | 110 | 4.93 | 0.23 | 8.5 | 0.95 | 8.97 | 0.32 | 21.7 | 1.4 | 4.47 | 0.58 | 71 | 1.4 | 242.4 | 3.5 | 16.63 | 0.39 | 910 | 11 | 10.84 | 0.21 | 1.89 | 0.2 | 19.55 | 0.97 | 0.062 | 0.077 | 0.794 | 0.079 | 957 | 13 | 50.93 | 0.95 | 83.6 | 1.8 | 9.48 | 0.33 | 33.56 | 0.78 | 5.77 | 0.54 | 1.21 | 0.11 | 3.97 | 0.47 | 0.478 | 0.061 | 3.17 | 0.25 | 0.545 | 0.049 | 1.72 | 0.19 | 0.229 | 0.035 | 1.78 | 0.29 | 0.287 | 0.055 | 23.32 | 0.63 | 22.29 | 0.71 | 22.06 | 0.4 | 8.04 | 0.21 | 0 | 0.17722 | 0.46754 | 14.273 | 0.68372 | 5.4319 | 11.031 | 4.7505 | 63.408 | 0.65638 | 0.048802 | 0.2873 | 0.58658 | 1.2657 | 0.016952 | 0.30768 | 0.16629 | 0.36263 | 0.22403 | 0.091042 | 0.043662 | 0.011814 | 0.14165 | 0.021968 | 0.051754 | 0.3006 | 0.15416 | 0.020364 | 0.075249 | 0.0082946 | 0.015236 | 0.0047415 | 0.043081 | 0 | 0 | 0.033075 | 0.0050225 | 0.015511 | 0.0037163 | 0 | 0.0034137 | 0 | 0 | 0.016719 | 0.020542 | 0.0072641 | 0.0066588
Output_1_24 | SRI2.D | 09/02/2017 (5) 15:28:30.53 | 09/02/2017 (5) | 0:29 | 20.731 | MNT30-3 | 10900000 | 290000 | 8.15 | 0.61 | 51 | 4.5 | 141000 | 1100 | 2176 | 31 | 44500 | 610 | 289 | 19 | 21350 | 250 | 12250 | 290 | 3630 | 43 | 97.3 | 1.8 | 43.5 | 1.2 | 353.4 | 6.4 | 11540 | 140 | 5.09 | 0.2 | 8.91 | 0.91 | 8.61 | 0.38 | 22.5 | 1.4 | 3.94 | 0.42 | 71 | 1.4 | 243.3 | 4.3 | 16.64 | 0.33 | 902 | 15 | 11.27 | 0.41 | 1.64 | 0.24 | 19.14 | 0.66 | 0.12 | 0.1 | 0.719 | 0.087 | 949 | 12 | 49.8 | 1.1 | 84.2 | 1.2 | 9.51 | 0.34 | 33.5 | 1.2 | 5.44 | 0.4 | 1.13 | 0.11 | 4.28 | 0.26 | 0.514 | 0.044 | 3.08 | 0.26 | 0.572 | 0.053 | 1.61 | 0.12 | 0.26 | 0.037 | 1.59 | 0.2 | 0.223 | 0.04 | 22.24 | 0.61 | 22.35 | 0.62 | 22.45 | 0.59 | 8.26 | 0.23 | 0 | 0.18099 | 0.4775 | 14.578 | 0.69829 | 5.5476 | 11.266 | 4.8517 | 64.758 | 0.67036 | 0.049841 | 0.29342 | 0.59908 | 1.2926 | 0.017313 | 0.31423 | 0.16983 | 0.37035 | 0.22881 | 0.092981 | 0.044592 | 0.012066 | 0.14467 | 0.022436 | 0.052857 | 0.307 | 0.15745 | 0.020797 | 0.076852 | 0.0084713 | 0.015561 | 0.0048425 | 0.043999 | 0 | 0 | 0.033779 | 0.0051295 | 0.015841 | 0.0037954 | 0 | 0.0034864 | 0 | 0 | 0.017076 | 0.02098 | 0.0074189 | 0.0068006