## Sheet1
Pottery samples
Sample | Na2O (%) | MgO (%) | Al2O3 (%) | SiO2 (%) | P2O5 (%) | K2O (%) | CaO (%) | TiO2 (%) | V (PPM) | Cr (PPM) | Mn (PPM) | Fe2O3 (%) | Co (PPM) | Ni (PPM) | Cu (PPM) | Zn (PPM) | Rb (PPM) | Sr (PPM) | Y (PPM) | Zr (PPM) | Ba (PPM) | La (PPM) | Ce (PPM) | Nd (PPM) | Pb (PPM) | Th (PPM) | LOI (%) | Sum (%)
KAR_23 | 1.59 | 1 | 16.35 | 68.09 | 0.08 | 2.27 | 1.5 | 0.671 | 97 | 73 | 500 | 5.17 | 17 | 39 | 37 | 62 | 75 | 197 | 29 | 210 | 1508 | 38 | 66 | 34 | 31 | 10 | 4.38 | 101.4
KAR_24 | 2.63 | 1.33 | 18.17 | 60.96 | 0.237 | 1.94 | 3.05 | 0.734 | 117 | 73 | 859 | 6.3 | 19 | 37 | 32 | 73 | 48 | 470 | 23 | 246 | 1308 | 40 | 88 | 37 | 31 | 5 | 5.66 | 101.36
KAR_26 | 1.69 | 0.96 | 18.77 | 65.56 | 0.158 | 2.43 | 1.92 | 0.535 | 89 | 37 | 422 | 4.93 | 13 | 16 | 27 | 59 | 86 | 316 | 21 | 189 | 1642 | 32 | 69 | 32 | 34 | 12 | 3.96 | 101.21
KAR_27 | 2.36 | 1.69 | 17.95 | 60.59 | 0.242 | 1.96 | 3.14 | 0.824 | 134 | 87 | 745 | 6.87 | 20 | 71 | 38 | 81 | 59 | 452 | 27 | 243 | 1435 | 38 | 68 | 35 | 22 | 7 | 5.57 | 101.55
KAR_29 | 0.93 | 4.78 | 15.73 | 53.75 | 0.184 | 1.16 | 5.41 | 1.066 | 465 | 92 | 1586 | 13.26 | 41 | 45 | 150 | 88 | 39 | 214 | 25 | 124 | 1327 | 26 | 46 | 26 | 16 | 5 | 5.09 | 101.79
KAR_30 | 0.96 | 4.99 | 17.05 | 55.23 | 0.107 | 1.24 | 6 | 0.86 | 339 | 91 | 1364 | 10.8 | 37 | 42 | 71 | 78 | 43 | 212 | 23 | 127 | 995 | 16 | 40 | 20 | 16 | 7 | 4.18 | 101.76
KAR_33 | 1.42 | 5.1 | 19.37 | 49.19 | 0.114 | 0.38 | 7.96 | 0.881 | 458 | 58 | 1278 | 11.55 | 37 | 25 | 124 | 67 | 16 | 344 | 14 | 40 | 1060 | 11 | 18 | 14 | 11 | 1 | 5.67 | 102
KOZ_23 | 1.87 | 1.51 | 14.7 | 69.39 | 0.088 | 2.43 | 1.75 | 0.51 | 104 | 76 | 770 | 4.73 | 18 | 39 | 45 | 55 | 45 | 203 | 18 | 127 | 886 | 31 | 41 | 22 | 31 | 6 | 3.71 | 100.94
KOZ_24 | 1.45 | 1.76 | 16.26 | 63.36 | 0.262 | 4.94 | 1.6 | 0.611 | 123 | 60 | 1012 | 5.1 | 24 | 40 | 48 | 60 | 125 | 181 | 22 | 178 | 858 | 32 | 67 | 30 | 56 | 15 | 5.14 | 100.77
KOZ_25 | 1.75 | 1.81 | 16.07 | 65.5 | 0.289 | 3.11 | 2.81 | 0.72 | 187 | 91 | 458 | 5.47 | 19 | 40 | 44 | 65 | 110 | 346 | 24 | 217 | 898 | 38 | 73 | 32 | 40 | 13 | 3.8 | 101.6
KOZ_26 | 2.05 | 2.41 | 16.03 | 64.05 | 0.269 | 3.24 | 3.02 | 0.637 | 161 | 74 | 1119 | 5.8 | 27 | 50 | 51 | 64 | 125 | 366 | 24 | 175 | 809 | 37 | 62 | 30 | 49 | 14 | 3.76 | 101.59
KOZ_27 | 1.53 | 1.43 | 15.69 | 68.38 | 0.145 | 5.76 | 1.28 | 0.541 | 86 | 46 | 526 | 3.9 | 15 | 29 | 32 | 58 | 188 | 201 | 22 | 196 | 843 | 33 | 62 | 32 | 59 | 17 | 3.18 | 102.09
KOZ_28 | 0.85 | 4.79 | 19.68 | 48.83 | 0.434 | 0.56 | 6.66 | 0.774 | 391 | 76 | 1240 | 11.6 | 39 | 44 | 90 | 67 | 21 | 263 | 17 | 70 | 670 | 16 | 22 | 17 | 13 | 2 | 7.16 | 101.65
KOZ_29 | 1.02 | 5.59 | 17.01 | 49.26 | 0.206 | 0.63 | 7.5 | 0.948 | 501 | 106 | 1469 | 13.32 | 45 | 45 | 78 | 78 | 19 | 271 | 19 | 77 | 680 | 13 | 24 | 18 | 12 | 3 | 6.07 | 101.91
KOZ_30 | 1.46 | 3.8 | 17.99 | 54.73 | 0.448 | 1.06 | 5.69 | 1.042 | 357 | 60 | 1411 | 10.68 | 33 | 32 | 163 | 77 | 36 | 351 | 22 | 109 | 909 | 19 | 42 | 20 | 15 | 7 | 4.39 | 101.65
KOZ_32 | 1.43 | 3.4 | 18.68 | 54.83 | 0.701 | 0.9 | 5.12 | 0.862 | 350 | 84 | 1017 | 11.02 | 34 | 50 | 139 | 77 | 21 | 348 | 20 | 91 | 1101 | 17 | 41 | 17 | 15 | 5 | 4.3 | 101.58
YS_19 | 1.68 | 1.3 | 17.71 | 64.06 | 0.18 | 2.53 | 2.09 | 0.637 | 92 | 66 | 621 | 5.45 | 14 | 36 | 31 | 76 | 103 | 237 | 27 | 180 | 1035 | 33 | 67 | 28 | 32 | 13 | 5 | 100.9
YS_20 | 2.43 | 2.85 | 15.9 | 60.82 | 0.209 | 2.98 | 3.2 | 0.686 | 114 | 205 | 870 | 6.26 | 28 | 96 | 36 | 73 | 102 | 406 | 27 | 228 | 837 | 37 | 87 | 33 | 35 | 18 | 5.25 | 100.9
YS_22 | 1.41 | 4.9 | 19.03 | 50.16 | 0.419 | 1.18 | 7.79 | 0.753 | 385 | 87 | 1399 | 11.27 | 40 | 47 | 59 | 76 | 26 | 261 | 16 | 59 | 836 | 11 | 24 | 10 | 10 | 4 | 3.85 | 101.1
YS_23 | 0.93 | 4.44 | 17.6 | 53.67 | 0.136 | 1.09 | 5.52 | 0.861 | 331 | 111 | 1209 | 10.79 | 37 | 54 | 96 | 81 | 46 | 164 | 22 | 134 | 577 | 22 | 46 | 22 | 18 | 9 | 5.69 | 101.02
YS_24 | 1.68 | 1.82 | 17.76 | 60.68 | 0.322 | 1.82 | 2.29 | 0.539 | 111 | 93 | 759 | 5.99 | 19 | 34 | 21 | 59 | 57 | 193 | 18 | 127 | 1508 | 28 | 64 | 23 | 21 | 8 | 7.77 | 100.98
YS_25 | 1.83 | 1.13 | 16.81 | 65.14 | 0.124 | 2.89 | 2.51 | 0.525 | 76 | 51 | 407 | 4.58 | 10 | 23 | 25 | 61 | 109 | 255 | 20 | 155 | 752 | 28 | 50 | 27 | 30 | 12 | 4.84 | 100.58
YS_26 | 1.04 | 4.75 | 17.11 | 52.13 | 0.153 | 0.95 | 6.33 | 0.984 | 401 | 103 | 1389 | 12.23 | 42 | 46 | 123 | 87 | 39 | 206 | 19 | 106 | 757 | 14 | 36 | 21 | 13 | 6 | 4.95 | 100.95
YS_27 | 0.95 | 4.8 | 17.59 | 52.09 | 0.116 | 1.67 | 6.25 | 0.848 | 360 | 114 | 1296 | 11.18 | 41 | 47 | 81 | 78 | 46 | 181 | 20 | 109 | 733 | 21 | 37 | 17 | 16 | 6 | 5.25 | 101.06
YS_28 | 0.78 | 4.8 | 16.8 | 49.48 | 0.224 | 0.88 | 6.16 | 0.929 | 429 | 102 | 1295 | 12.77 | 40 | 50 | 143 | 84 | 42 | 163 | 20 | 90 | 673 | 20 | 31 | 25 | 13 | 5 | 7.79 | 100.93
YS_29 | 0.79 | 5.4 | 15.13 | 51.68 | 0.227 | 0.94 | 6.42 | 1.135 | 511 | 105 | 1789 | 14.56 | 49 | 52 | 228 | 90 | 32 | 157 | 22 | 98 | 682 | 20 | 39 | 21 | 15 | 7 | 4.16 | 100.84
YS_30 | 3.19 | 1.41 | 17.97 | 60.49 | 0.288 | 2.21 | 2.24 | 0.722 | 134 | 35 | 627 | 5.91 | 16 | 20 | 55 | 81 | 54 | 421 | 17 | 153 | 1162 | 28 | 74 | 30 | 28 | 6 | 6.22 | 100.93
YS_31 | 2.03 | 1.15 | 17.3 | 65.71 | 0.154 | 2.74 | 2.06 | 0.578 | 89 | 57 | 604 | 4.8 | 14 | 34 | 30 | 65 | 93 | 259 | 26 | 178 | 901 | 35 | 69 | 28 | 32 | 12 | 3.94 | 100.71
YS_32 | 2.3 | 1.97 | 16.14 | 64.06 | 0.353 | 2.19 | 2.55 | 0.812 | 134 | 129 | 656 | 6.37 | 20 | 59 | 41 | 92 | 64 | 378 | 15 | 227 | 1276 | 40 | 80 | 28 | 20 | 9 | 3.67 | 100.75
Geological samples
Sample | Na2O (%) | MgO (%) | Al2O3 (%) | SiO2 (%) | P2O5 (%) | K2O (%) | CaO (%) | TiO2 (%) | V (PPM) | Cr (PPM) | Mn (PPM) | Fe2O3 (%) | Co (PPM) | Ni (PPM) | Cu (PPM) | Zn (PPM) | Rb (PPM) | Sr (PPM) | Y (PPM) | Zr (PPM) | Ba (PPM) | La (PPM) | Ce (PPM) | Nd (PPM) | Pb (PPM) | Th (PPM) | LOI (%) | Sum (%)
CS_20 | 2.28 | 2.5 | 15.98 | 65.45 | 0.166 | 2.44 | 3.28 | 0.848 | 125 | 63 | 1033 | 5.73 | 18 | 34 | 33 | 79 | 93 | 221 | 29 | 237 | 555 | 40 | 82 | 37 | 33 | 12 | 2.57 | 101.53
CS_23 | 0.99 | 7.62 | 14.92 | 47.41 | 0.087 | 0.36 | 10.03 | 1.324 | 728 | 70 | 1920 | 17.08 | 55 | 32 | 147 | 104 | 18 | 245 | 16 | 45 | 104 | 7 | 17 | 16 | 15 | 2 | 0.79 | 100.96
CS_39 | 1.48 | 4 | 14.97 | 59.59 | 0.226 | 2.75 | 4.85 | 0.772 | 170 | 262 | 998 | 8.59 | 31 | 93 | 60 | 85 | 120 | 453 | 27 | 173 | 568 | 42 | 66 | 37 | 34 | 14 | 3.99 | 101.54
CS_51 | 1.68 | 2.21 | 13.58 | 61.65 | 0.215 | 1.86 | 7.2 | 0.793 | 147 | 93 | 1485 | 5.97 | 27 | 38 | 57 | 78 | 74 | 349 | 27 | 245 | 453 | 36 | 74 | 32 | 36 | 8 | 5.57 | 101.05
CS_52 | 1.27 | 2 | 12.96 | 62.34 | 0.632 | 2.72 | 6.59 | 0.574 | 70 | 74 | 1939 | 5.98 | 14 | 38 | 52 | 177 | 123 | 204 | 31 | 200 | 613 | 30 | 58 | 32 | 64 | 11 | 5 | 100.44
CS_56 | 2.51 | 2.72 | 12.11 | 68.63 | 0.147 | 1.81 | 6.58 | 0.51 | 64 | 38 | 774 | 3.04 | 11 | 19 | 22 | 52 | 65 | 293 | 19 | 249 | 650 | 32 | 56 | 32 | 24 | 8 | 2.46 | 100.76
CS_68 | 0.87 | 1.65 | 12.45 | 68.42 | 0.535 | 2.05 | 5.3 | 0.654 | 87 | 72 | 943 | 4.81 | 16 | 41 | 41 | 93 | 89 | 132 | 31 | 293 | 407 | 36 | 76 | 33 | 34 | 10 | 4.38 | 101.36
CS_82 | 1.15 | 6.14 | 15.14 | 51.18 | 0.352 | 3 | 8.32 | 1.153 | 318 | 151 | 1838 | 13.25 | 49 | 54 | 104 | 103 | 86 | 632 | 28 | 126 | 464 | 29 | 69 | 39 | 30 | 9 | 1.6 | 101.68
CS_83 | 1.66 | 2.45 | 13.79 | 67.16 | 0.46 | 3.12 | 4.46 | 0.653 | 119 | 124 | 624 | 5.08 | 20 | 36 | 81 | 137 | 130 | 342 | 25 | 244 | 433 | 33 | 65 | 31 | 55 | 14 | 2.5 | 101.58
CS_86 | 2.09 | 2.08 | 14.78 | 71.83 | 0.058 | 2.64 | 1.26 | 0.556 | 140 | 52 | 869 | 4.52 | 10 | 28 | 32 | 62 | 121 | 232 | 23 | 267 | 707 | 30 | 76 | 25 | 31 | 15 | 1.72 | 101.83
CS_93 | 1.13 | 1.88 | 14.69 | 67.81 | 0.195 | 2.22 | 4.05 | 0.693 | 91 | 66 | 1005 | 4.79 | 16 | 39 | 41 | 77 | 104 | 229 | 30 | 212 | 566 | 35 | 76 | 34 | 32 | 11 | 3.77 | 101.5