## Sheet1
New Ohio Red Clay | As | La | Lu | Nd | Sm | U | Yb | Ce | Co | Cr | Cs | Eu | Fe | Hf | Ni | Rb | Sb | Sc | Sr | Ta | Tb | Th | Zn | Zr | Al | Ba | Ca | Dy | K | Mn | Na | Ti | V
AVERAGE | 15.16525 | 50.47975 | 0.596655 | 49.5935 | 9.159725 | 2.808525 | 4.42 | 111.8175 | 22.88375 | 91.4415 | 10.054675 | 1.7199 | 50428.5 | 7.045 | 55.13125 | 180.09 | 1.158175 | 18.4665 | 57.947875 | 1.506 | 1.199925 | 15.12325 | 90.64475 | 184.8125 | 96367.5 | 599.7967 | 1320.917 | 7.325317 | 36125.83 | 271.6533 | 1550.867 | 5961.117 | 203.925
Sd | 0.3575196 | 0.6992207 | 0.02082422 | 3.623815 | 0.16897 | 0.3275787 | 0.07634701 | 1.152053 | 0.4226057 | 1.00573 | 0.125921 | 0.04110483 | 675.7995 | 0.0697082 | 31.76203 | 9.615831 | 0.08187093 | 0.129405 | 34.85155 | 0.07943689 | 0.1180198 | 0.1197285 | 6.873186 | 22.90702 | 2026.326 | 10.16902 | 201.7476 | 0.163623 | 1268.437 | 4.095132 | 36.77215 | 177.6252 | 8.320069
Relative Sd | 0.02357492 | 0.01385151 | 0.03490162 | 0.07307036 | 0.01844706 | 0.1166373 | 0.01727308 | 0.01030297 | 0.0184675 | 0.01099862 | 0.01252362 | 0.02389954 | 0.01340114 | 0.009894706 | 0.5761165 | 0.05339458 | 0.0706896 | 0.007007557 | 0.6014293 | 0.05274694 | 0.09835597 | 0.007916851 | 0.07582553 | 0.1239473 | 0.02102706 | 0.01695412 | 0.152733 | 0.02233665 | 0.03511164 | 0.01507485 | 0.02371071 | 0.0297973 | 0.04079965
Expected | 14.8 | 50.1 | 0.59 | 47 | 9.25 | 3.3 | 4.31 | 112.3 | 22.6 | 90 | 10.1 | 1.72 | 50500 | 7.34 | 75 | 181 | 1.11 | 18.3 | 60 | 1.48 | 1.24 | 14.9 | 94 | 181 | 94900 | 611 | 1400 | 7.02 | 34500 | 263 | 1380 | 6200 | 203
Absolute error (in percentage) | 2.467905 | 0.757984 | 1.127966 | 5.518085 | 0.9759459 | 14.89318 | 2.552204 | 0.4296527 | 1.255531 | 1.601667 | 0.4487624 | 0.005813953 | 0.1415842 | 4.019074 | 26.49167 | 0.5027624 | 4.34009 | 0.9098361 | 3.420208 | 1.756757 | 3.231855 | 1.498322 | 3.569415 | 2.106354 | 1.546365 | 1.833606 | 5.64881 | 4.34924 | 4.71256 | 3.290241 | 12.38164 | 3.852957 | 0.455665