## Sheet1
ANID | Type | Macro-fabric | Fabric | Supposed Provenance | Date_Range | Oxide Wt% | [6 empty] | Elements ppm
[6 empty] | Al2O3 | FeO3 | CaO | K2O | MnO | Na2O | TiO2 | As | Ba | Ce | Co | Cr | Cs | Dy | Eu | Hf | La | Lu | Nd | Ni | Rb | Sb | Sc | Sm | Sr | Ta | Tb | Th | U | V | Yb | Zn | Zr
VSC001 | INCISED | IFR16 | 9.2 | Ifriqiya | late 10th - early 11th | 12.11564 | 5.174213 | 22.04841 | 0.7813674 | 0.03927944 | 1.556628 | 0.5740855 | 34.437 | 269.72 | 55.343 | 11.009 | 94.326 | 1.0118 | 3.3068 | 1.0637 | 4.1848 | 28.593 | 0.28379 | 28.022 | 30.642 | 19.986 | 1.1028 | 11.811 | 4.8966 | 590.17 | 0.99543 | 0.55437 | 7.2597 | 2.3425 | 130.38 | 1.7393 | 109.3 | 99.532
VSC002 | TUR | IFR5 | 8 | Ifriqiya | late 10th - early 11th | 14.65942 | 5.747537 | 23.0978 | 1.374434 | 0.03941503 | 1.958591 | 0.708929 | 17.93 | 327.74 | 61.077 | 11.042 | 109.25 | 0.97559 | 4.1182 | 1.1697 | 4.1144 | 30.752 | 0.29317 | 29.875 | 48.16 | 29.884 | 1.0827 | 13.112 | 5.4575 | 637.56 | 1.1791 | 0.51047 | 8.301 | 3.1362 | 126.85 | 1.8874 | 149.27 | 92.419 | major/minor in wt%; trace in ppm
VSC003 | TUR | IFR16 | 9.2 | Ifriqiya | 10th-11th | 11.38517 | 5.026379 | 24.53897 | 0.8417052 | 0.03160253 | 1.087388 | 0.5099164 | 54.291 | 195.15 | 50.861 | 10.348 | 88.661 | 1.4513 | 3.3111 | 1.0113 | 4.5731 | 25.505 | 0.24114 | 23.591 | 16.771 | 21.076 | 0.93109 | 11.312 | 4.5357 | 600.68 | 0.95353 | 0.52106 | 6.7819 | 2.2135 | 104.75 | 1.5657 | 117.01 | 107.77
VSC004 | POLYCH | IFR8 | 11 | Ifriqiya | late 10th - early 11th | 10.25168 | 4.42832 | 22.10578 | 1.065758 | 0.03909737 | 0.592686 | 0.5056463 | 15.984 | 304.51 | 47.95 | 10.031 | 77.695 | 3.275 | 3.5825 | 0.98255 | 4.3438 | 24.22 | 0.26188 | 21.525 | 37.983 | 39.308 | 0.92283 | 10.455 | 4.3081 | 601.71 | 0.86545 | 0.45149 | 6.2629 | 1.9026 | 97.725 | 1.6688 | 101.53 | 101.37
VSC005 | OPA | IFR | 9.2 | Ifriqiya | late 10th - early 11th | 12.94058 | 5.572395 | 16.19421 | 0.8665318 | 0.09222624 | 1.805866 | 0.6933496 | 13.668 | 231.97 | 71.641 | 16.563 | 81.299 | 2.6628 | 4.9444 | 1.4006 | 7.0597 | 35.694 | 0.3641 | 32.66 | 0 | 32.079 | 1.7693 | 12.505 | 6.5399 | 537.92 | 1.2049 | 0.69714 | 9.6811 | 1.7203 | 86.757 | 2.8087 | 108.35 | 166.81
VSC006 | BOLI | IFR89 | 9.1 | Ifriqiya | 10th-11th | 11.76571 | 4.858814 | 10.78536 | 1.427195 | 0.06428977 | 0.9889737 | 0.6520992 | 25.889 | 243.42 | 63.79 | 11.223 | 83.372 | 3.6852 | 3.9842 | 1.1634 | 5.5726 | 31.476 | 0.31994 | 29.028 | 0 | 44.004 | 4.7756 | 10.712 | 5.3874 | 413.95 | 1.1461 | 0.80741 | 8.9492 | 1.9838 | 132.25 | 2.0968 | 83.468 | 135.26
VSC007 | TUR | IFR | 9.2 | Ifriqiya | 10th-11th | 12.41096 | 5.37166 | 18.6176 | 0.8423075 | 0.03722237 | 1.114995 | 0.6404063 | 11.496 | 256.24 | 57.332 | 11.676 | 99.103 | 1.1665 | 3.4561 | 1.1111 | 5.0884 | 28.995 | 0.28949 | 26.23 | 45.275 | 30.844 | 0.83985 | 12.475 | 5.0881 | 658.44 | 1.0558 | 0.75068 | 7.5577 | 2.1919 | 114.42 | 2.1534 | 98.768 | 108.82
VSC008 | TDA | MZ | 7 | Mazara | 11th | 14.63543 | 5.451439 | 8.631454 | 1.878794 | 0.05548166 | 1.051169 | 0.6389885 | 11.624 | 270.24 | 71.553 | 11.835 | 95.268 | 4.5493 | 4.4533 | 1.2643 | 5.3199 | 35.486 | 0.34764 | 31.18 | 0 | 75.192 | 0.81012 | 12.204 | 6.0706 | 394.35 | 1.2875 | 0.65232 | 9.7544 | 2.0589 | 120.83 | 2.3764 | 87.603 | 120.81
VSC009 | TDA | MZ | 7 | Mazara | 11th | 10.56382 | 4.16868 | 14.36827 | 1.479233 | 0.06064437 | 0.8386218 | 0.5029107 | 8.5965 | 363.68 | 58.165 | 9.4214 | 69.835 | 3.0631 | 3.3915 | 1.051 | 5.3277 | 28.612 | 0.27895 | 24.573 | 0 | 54.432 | 1.0698 | 9.1885 | 4.9964 | 516.52 | 0.94927 | 0.53491 | 7.7676 | 1.6742 | 80.288 | 1.9933 | 74.648 | 116.36
VSC010 | GREEN | MZ | 7 | Mazara | 11th | 12.45272 | 5.040247 | 10.72058 | 0.8189265 | 0.06316374 | 1.251907 | 0.6173709 | 20.751 | 263.64 | 68.264 | 13.366 | 86.153 | 3.9882 | 4.2637 | 1.2329 | 6.7839 | 33.424 | 0.33724 | 32.183 | 0 | 42.272 | 0.98365 | 11.187 | 5.7341 | 438.25 | 1.2431 | 0.65977 | 9.4136 | 2.0634 | 120.68 | 2.2128 | 90.694 | 137.77
VSC011 | TDA | MZ | 7 | Mazara | 11th | 13.0957 | 5.221823 | 12.05541 | 1.584755 | 0.04612991 | 1.536678 | 0.7020233 | 13.86 | 260.8 | 71.901 | 10.594 | 94.408 | 3.3021 | 4.7863 | 1.3145 | 6.6142 | 35.666 | 0.34924 | 31.924 | 33.517 | 63.673 | 0.67317 | 12.144 | 6.1204 | 445.42 | 1.3269 | 0.69314 | 10.151 | 2.2507 | 119.51 | 2.5021 | 68.149 | 162.99
VSC012 | TUR | MZ | 7 | Mazara | 11th | 12.15248 | 4.736142 | 18.28459 | 1.162366 | 0.09869189 | 0.9004934 | 0.5558039 | 10.166 | 294.3 | 61.792 | 12.508 | 78.418 | 4.1278 | 3.937 | 1.1184 | 4.9698 | 31.211 | 0.28957 | 26.678 | 61.551 | 44.801 | 0.94598 | 10.29 | 5.2864 | 573.69 | 1.1227 | 0.54297 | 8.4746 | 1.8075 | 120.39 | 1.9201 | 80.334 | 121.63
VSC013 | TDA | IFR | 9.1 | Ifriqiya | 11th | 12.20236 | 4.793046 | 10.69861 | 0.5994868 | 0.04569602 | 1.44596 | 0.6693633 | 12.879 | 286.71 | 66.829 | 9.8846 | 83.642 | 3.0721 | 4.0372 | 1.1934 | 5.7519 | 33.554 | 0.28488 | 28.4 | 28.45 | 39.056 | 0.6773 | 10.958 | 5.5939 | 531.6 | 1.0452 | 0.77635 | 9.1386 | 1.8416 | 103.15 | 2.0693 | 80.197 | 182.59
VSC014 | BOLI | AG | 6 | Agrigento | early 12th? | 16.47293 | 6.288549 | 11.90625 | 2.198974 | 0.06235795 | 1.545844 | 0.8280596 | 10.13 | 230.38 | 82.22 | 12.592 | 110.51 | 4.704 | 5.1664 | 1.4766 | 5.9475 | 41.091 | 0.4088 | 35.587 | 43.825 | 73.905 | 1.0042 | 13.962 | 6.9085 | 497.7 | 1.3694 | 1.0466 | 11.658 | 2.6032 | 176.23 | 2.5826 | 104.02 | 182.92
VSC015 | BREENBROWN | AG | 6 | Agrigento | early 12th? | 14.76467 | 6.045065 | 10.89422 | 2.458562 | 0.06002712 | 1.2666 | 0.7657253 | 15.592 | 208.84 | 77.78 | 12.295 | 105.13 | 4.8992 | 5.1597 | 1.4255 | 6.5553 | 38.32 | 0.39063 | 33.448 | 48.579 | 89.027 | 0.53587 | 13.415 | 6.6734 | 487.04 | 1.3518 | 0.92768 | 11.044 | 2.833 | 150.72 | 2.8204 | 92.278 | 166.87
VSC016 | POLYCH | AG | 6 | Agrigento | early 12th? | 12.91431 | 5.477031 | 13.91017 | 2.265346 | 0.05499225 | 1.215014 | 0.6551183 | 15.812 | 242.16 | 70.751 | 11.056 | 92.838 | 4.8315 | 4.5001 | 1.3057 | 6.3435 | 34.818 | 0.36242 | 31.778 | 0 | 88.699 | 0.67222 | 12.122 | 6.0514 | 693.11 | 1.1817 | 0.88687 | 9.8837 | 2.8386 | 122.94 | 2.5111 | 90.738 | 186.77
VSC017 | TDA | PZ | 4 | Piazza_Armerina | late 10th - first half of the 11th | 13.19811 | 4.943025 | 11.89786 | 1.889877 | 0.07326834 | 1.171596 | 0.6745676 | 14.612 | 374.75 | 66.059 | 8.5376 | 86.137 | 2.6552 | 4.4523 | 1.2214 | 6.9716 | 32.085 | 0.33293 | 26.716 | 24.429 | 65.374 | 0.47396 | 11.358 | 5.7837 | 539.38 | 1.1018 | 0.79154 | 9.6126 | 2.7352 | 93.164 | 2.6226 | 75.637 | 182.25
VSC018 | POLYCH | IFR16 | 11 | Ifriqiya | 10th-11th | 11.54502 | 4.991636 | 17.91521 | 1.078503 | 0.03694473 | 0.9589006 | 0.6510984 | 16.795 | 270.56 | 55.671 | 10.005 | 86.085 | 1.1377 | 3.483 | 1.0638 | 6.7623 | 27.541 | 0.31096 | 21.746 | 0 | 28.593 | 0.80032 | 10.814 | 4.9934 | 411.16 | 0.93847 | 0.68897 | 7.5886 | 1.8572 | 92.192 | 2.0385 | 91.639 | 205.2
VSC019 | POLYCH | IFR16 | 11 | Ifriqiya | second half of the 10th | 10.80756 | 4.531261 | 18.2748 | 0.7898839 | 0.03569731 | 0.8058933 | 0.5886641 | 18.423 | 246.39 | 54.977 | 10.66 | 82.799 | 1.9786 | 3.4563 | 1.0201 | 6.2276 | 27.165 | 0.25846 | 24.23 | 38.3 | 28.335 | 0.80141 | 10.511 | 4.7529 | 439.51 | 0.88915 | 0.55315 | 7.3659 | 2.1005 | 87.822 | 1.671 | 88.636 | 162.95
VSC020 | Raqqada yellow? | IFR16 | 11 | Ifriqiya | 10th-11th | 12.51034 | 4.913715 | 18.2706 | 1.063373 | 0.03605501 | 0.9055482 | 0.5860453 | 14.915 | 222.04 | 58.279 | 10.63 | 91.509 | 2.1879 | 3.7989 | 1.1258 | 6.2318 | 29.807 | 0.29487 | 28.23 | 32.397 | 36.759 | 0.89157 | 11.638 | 5.1285 | 472.86 | 0.99223 | 0.66597 | 7.8732 | 2.0532 | 99.489 | 2.2631 | 104.3 | 200.87
VSC021 | YELLPNT | IFR16 | 11 | Ifriqiya | late 9th - early 10th | 12.46368 | 5.02838 | 15.78704 | 1.366845 | 0.03676007 | 1.013924 | 0.6507982 | 31.685 | 276.6 | 62.097 | 10.216 | 96.117 | 1.3002 | 3.6901 | 1.1069 | 6.558 | 30.829 | 0.31038 | 26.299 | 51.522 | 28.258 | 0.96745 | 11.839 | 5.2958 | 472.42 | 1.0532 | 0.70766 | 8.332 | 1.9004 | 81.978 | 1.8364 | 89.407 | 201.7
VSC022 | YELL | IFR5 | 8 | Ifriqiya | 10th-11th | 14.11658 | 5.5967 | 21.59927 | 1.116387 | 0.03914644 | 1.632788 | 0.596387 | 22.646 | 382.54 | 61.757 | 11.684 | 107.64 | 1.2731 | 3.8644 | 1.2076 | 4.2735 | 31.164 | 0.28307 | 27.555 | 0 | 29.665 | 0.97157 | 13.155 | 5.4379 | 505.2 | 1.0905 | 0.74888 | 8.2302 | 2.0425 | 124.77 | 1.8298 | 117.44 | 104.93
VSC023 | Raqqada yellow | IFR16 | 11 | Ifriqiya | 10th-11th | 11.03637 | 4.69611 | 20.11613 | 1.609931 | 0.0387048 | 0.6399186 | 0.5669964 | 51.4 | 254.83 | 50.265 | 9.9498 | 79.023 | 2.6013 | 3.5549 | 1.003 | 4.6036 | 25.042 | 0.26169 | 23.65 | 0 | 46.443 | 0.74616 | 10.857 | 4.5197 | 523.14 | 0.83257 | 0.599 | 6.4006 | 1.8896 | 64.306 | 1.9065 | 114.13 | 118.53
VSC024 | YELLPNT | IFR64 | 11 | Ifriqiya | late 9th - early 10th | 12.10241 | 5.121027 | 21.7238 | 1.68329 | 0.03738895 | 0.4813038 | 0.6795383 | 38.623 | 237.92 | 54.349 | 11.338 | 89.837 | 2.3971 | 3.8454 | 1.092 | 5.2256 | 27.477 | 0.28781 | 26.558 | 17.597 | 47.162 | 1.1296 | 11.765 | 4.9196 | 536.79 | 0.90322 | 0.70246 | 7.1769 | 2.4616 | 97.121 | 1.911 | 112.99 | 143.16
VSC025 | SPLASH | EG | 12 | Egypt | late 10th - early 11th | 10.53661 | 5.843616 | 19.56065 | 1.246868 | 0.07649277 | 1.161459 | 0.8383847 | 11.739 | 359.79 | 63.648 | 15.669 | 99.605 | 1.3207 | 4.8992 | 1.4118 | 7.2677 | 31.47 | 0.38999 | 31.288 | 0 | 33.24 | 0.4878 | 11.873 | 6.1792 | 845.61 | 1.2652 | 0.90198 | 7.1669 | 2.4051 | 100.96 | 2.8009 | 102.2 | 233.4
VSC026 | BOLITUR | MZ | 7 | Mazara | second half of the 11th | 11.14577 | 4.608181 | 9.460333 | 1.200865 | 0.04625258 | 1.106853 | 0.6000567 | 22.497 | 341.56 | 63.457 | 9.6777 | 75.874 | 2.1247 | 4.0059 | 1.1858 | 6.6405 | 31.521 | 0.31163 | 27.756 | 0 | 45.717 | 1.0822 | 10.113 | 5.4816 | 481.32 | 1.033 | 0.76081 | 8.7894 | 1.8327 | 88.441 | 2.0687 | 86.243 | 195.79
VSC027 | TUR | PZ | 5 | Piazza_Armerina | late 10th - first half of the 11th | 11.85035 | 4.767168 | 16.7245 | 1.09132 | 0.06517433 | 1.227374 | 0.5730847 | 16.851 | 256.93 | 62.392 | 9.0421 | 84.345 | 2.2119 | 3.9093 | 1.1546 | 5.6769 | 30.953 | 0.29782 | 27.471 | 42.825 | 37.272 | 0.45175 | 11.069 | 5.458 | 732.2 | 1.0399 | 0.858 | 8.9763 | 2.4322 | 104.53 | 2.5882 | 75.911 | 150.81
VSC028 | TDA | PA1 | 1 | Palermo? | late 10th - first half of the 11th | 12.93113 | 5.194516 | 13.15853 | 2.053339 | 0.07595687 | 1.282142 | 0.603693 | 15.527 | 338.46 | 65.828 | 9.3009 | 90.507 | 2.6424 | 4.2047 | 1.2277 | 6.79 | 32.89 | 0.35187 | 30.176 | 23.596 | 64.022 | 0.55677 | 11.765 | 5.8217 | 678.57 | 1.122 | 0.79997 | 9.5595 | 2.4429 | 107.16 | 2.3372 | 83.129 | 215
VSC029 | TDA | PA1 | 1 | Palermo? | late 10th - first half of the 11th | 10.45668 | 4.457773 | 9.481741 | 2.123446 | 0.06079804 | 1.126075 | 0.5969208 | 6.1084 | 358.66 | 60.206 | 8.8373 | 74.347 | 3.8906 | 4.4065 | 1.1611 | 7.6165 | 29.337 | 0.31517 | 24.309 | 0 | 78.858 | 0.3356 | 9.9594 | 5.4482 | 478.68 | 1.0349 | 0.71385 | 8.82 | 2.0543 | 79.257 | 2.6127 | 73.589 | 215.39
VSC030 | POLYCH | PZ | 5 | Piazza_Armerina | late 10th - first half of the 11th | 13.63212 | 4.960325 | 14.60473 | 1.430206 | 0.07415031 | 1.347101 | 0.6307651 | 16.852 | 388.39 | 65.043 | 9.3686 | 87.444 | 5.09 | 4.3699 | 1.2413 | 6.2708 | 32.22 | 0.34987 | 29.246 | 0 | 45.733 | 0.64862 | 11.491 | 5.6551 | 554.22 | 1.17 | 0.82491 | 9.4317 | 2.1972 | 122.58 | 2.7614 | 81.538 | 186.48
VSC031 | GREEN | PZ | 5 | Piazza_Armerina | late 10th - first half of the 11th | 11.94162 | 5.004504 | 15.21338 | 1.134239 | 0.07333936 | 1.629957 | 0.6557022 | 16.739 | 275.76 | 64.905 | 8.6553 | 90.891 | 2.9269 | 4.1614 | 1.1554 | 6.4665 | 32.404 | 0.35901 | 28.444 | 13.318 | 33.739 | 0.52026 | 11.388 | 5.6996 | 716.5 | 1.0794 | 0.84939 | 9.366 | 2.1903 | 115.9 | 2.2515 | 74.64 | 167.86
VSC032 | POLYCH | PZ | 4 | Piazza_Armerina | late 10th - first half of the 11th | 11.61077 | 4.820783 | 10.30013 | 2.164402 | 0.0673812 | 0.8979861 | 0.6591383 | 13.443 | 311.7 | 61.832 | 8.8632 | 81.846 | 3.7715 | 4.015 | 1.1531 | 6.8816 | 30.417 | 0.33995 | 27.67 | 0 | 69.643 | 0.54069 | 10.802 | 5.3906 | 508.45 | 1.1434 | 0.75005 | 9.2983 | 2.5617 | 108.16 | 2.4421 | 74.813 | 205.55
VSC033 | GREEN | PZ | 5 | Piazza_Armerina | late 10th - first half of the 11th | 12.76164 | 4.880546 | 12.10592 | 1.949624 | 0.06140238 | 1.183215 | 0.5120682 | 14.273 | 310.64 | 64.519 | 8.9568 | 90.068 | 2.7072 | 4.2076 | 1.2136 | 5.9927 | 31.909 | 0.34935 | 28.152 | 0 | 65.338 | 0.61554 | 11.368 | 5.4856 | 761.39 | 1.0549 | 0.76813 | 9.1676 | 2.1597 | 123.01 | 2.4841 | 81.002 | 186.3
VSC034 | POLYCH | IFR8 | 9.1 | Ifriqiya | late 10th - early 11th | 11.63458 | 5.104871 | 23.15797 | 1.205671 | 0.0375749 | 1.573477 | 0.5421594 | 16.873 | 267.56 | 55.282 | 10.373 | 92.108 | 1.4359 | 3.3144 | 1.0649 | 4.522 | 27.441 | 0.26159 | 25.155 | 7.0815 | 27.514 | 1.0728 | 11.69 | 4.8192 | 517 | 0.94264 | 0.56027 | 7.2549 | 2.1621 | 121.35 | 2.0313 | 96.512 | 146.15
VSC035 | TDA | SIR | 2 | Syracuse | late 10th - first half of the 11th | 12.18309 | 5.306464 | 19.61662 | 1.803508 | 0.06184013 | 1.240665 | 0.7298127 | 11.152 | 293.86 | 73.267 | 11.445 | 102.09 | 1.6402 | 4.2633 | 1.3721 | 4.4398 | 37.224 | 0.29259 | 34.57 | 44.857 | 37.89 | 0.95859 | 12.114 | 6.078 | 530.56 | 1.2415 | 0.84436 | 9.2379 | 2.3751 | 108.9 | 2.3281 | 91.114 | 133.36
VSC036 | TDA | SIR | 2 | Syracuse | late 10th - first half of the 11th | 14.24355 | 6.036773 | 17.10788 | 2.175966 | 0.06416451 | 1.337139 | 0.8621708 | 11.079 | 267.96 | 80.871 | 12.489 | 114.4 | 5.4501 | 5.3111 | 1.5008 | 5.2378 | 40.832 | 0.3376 | 37.518 | 32.058 | 93.568 | 1.3837 | 13.871 | 6.7259 | 424.02 | 1.3802 | 0.90238 | 10.786 | 2.1217 | 132.45 | 2.6603 | 108.54 | 150.96
VSC037 | TDA | SIR | 2 | Syracuse | late 10th - first half of the 11th | 13.90213 | 5.457015 | 18.4511 | 1.83832 | 0.0653267 | 1.294166 | 0.7521976 | 9.1166 | 240.5 | 73.902 | 12.043 | 120.9 | 3.2689 | 4.1276 | 1.3274 | 4.3781 | 37.779 | 0.32554 | 32.782 | 43.897 | 65.908 | 2.2006 | 12.826 | 6.1547 | 440.36 | 1.2934 | 0.90997 | 9.7056 | 2.1946 | 119.75 | 2.0198 | 99.889 | 112.1
VSC038 | TDA | SIR | 2 | Syracuse | late 10th - first half of the 11th | 13.05942 | 5.281158 | 19.306 | 2.205117 | 0.06128099 | 1.218033 | 0.6538673 | 8.7503 | 255.87 | 71.914 | 11.697 | 127.64 | 4.5411 | 4.1241 | 1.3185 | 4.23 | 36.492 | 0.27195 | 31.425 | 30.961 | 83.035 | 1.9115 | 12.32 | 5.9447 | 400.67 | 1.1479 | 0.83946 | 9.2022 | 2.1059 | 119.19 | 1.9848 | 100.33 | 114.82
VSC039 | TDA | SIR | 2 | Syracuse | late 10th - first half of the 11th | 14.42796 | 5.861487 | 17.84525 | 1.870603 | 0.06850336 | 1.175532 | 0.8198028 | 10.107 | 250.95 | 82.302 | 13.375 | 118.43 | 4.8569 | 4.8508 | 1.4965 | 4.9893 | 41.906 | 0.35881 | 36.17 | 38.728 | 82.834 | 0.73598 | 13.925 | 6.7408 | 412.97 | 1.3703 | 0.82857 | 10.491 | 2.3523 | 125.72 | 2.5339 | 105.62 | 139.3
VSC040 | POLYCH | AG | 6 | Agrigento | early 12th | 15.48909 | 6.146005 | 11.42773 | 2.546858 | 0.06312887 | 1.338878 | 0.8050074 | 15.382 | 243.94 | 78.859 | 12.655 | 105.14 | 5.6241 | 4.9221 | 1.4479 | 6.5841 | 38.353 | 0.38646 | 35.058 | 40.594 | 97.519 | 0.84232 | 13.544 | 6.6571 | 559.89 | 1.2599 | 0.89351 | 11.085 | 2.4799 | 148.27 | 2.537 | 109.06 | 202.87
VSC041 | POLYCH | AG | 6 | Agrigento | early 12th | 14.8582 | 5.867492 | 10.94459 | 2.481088 | 0.06053461 | 1.231432 | 0.7860753 | 15.325 | 257.14 | 76.521 | 12.034 | 98.368 | 5.6741 | 4.7191 | 1.3581 | 6.5723 | 37.255 | 0.38102 | 33.734 | 25.67 | 92.81 | 0.92388 | 13.109 | 6.4767 | 558.68 | 1.2841 | 1.0061 | 10.677 | 2.1296 | 145.16 | 2.7154 | 104.07 | 208.8
VSC042 | POLYCH | AG | 6 | Agrigento | early 12th | 13.5794 | 5.631443 | 12.959 | 2.380264 | 0.05883006 | 1.095207 | 0.7422228 | 13.089 | 256.13 | 72.839 | 11.405 | 94.037 | 5.3592 | 4.7547 | 1.335 | 6.6328 | 35.87 | 0.36798 | 34.484 | 0 | 94.428 | 0.55374 | 12.521 | 6.2522 | 607.01 | 1.2894 | 0.75155 | 10.226 | 2.5865 | 132.47 | 2.7258 | 94.322 | 178.39
VSC043 | POLYCH | AG | 6 | Agrigento | early 12th | 15.06585 | 5.848906 | 11.43095 | 2.346415 | 0.06063662 | 1.418327 | 0.7340495 | 15.835 | 256.9 | 74.976 | 11.887 | 100.27 | 5.6681 | 5.1486 | 1.3763 | 6.6953 | 37.183 | 0.39068 | 34.886 | 0 | 93.827 | 0.5428 | 12.988 | 6.5299 | 537.12 | 1.3563 | 0.86585 | 10.554 | 3.2587 | 141.5 | 2.9117 | 99.202 | 210.19
VSC044 | OPA | PZ | 4 | Piazza_Armerina | late 10th - first half of the 11th | 10.97685 | 4.13308 | 14.20876 | 1.671244 | 0.06761364 | 1.024708 | 0.6309986 | 14.35 | 403.69 | 56.846 | 6.9437 | 73.27 | 2.5018 | 4.1552 | 1.0831 | 6.9606 | 27.958 | 0.31192 | 26.811 | 29.149 | 58.826 | 0.39738 | 9.5533 | 5.0815 | 536.22 | 0.95714 | 0.74824 | 8.3366 | 2.6914 | 93.349 | 2.5608 | 67.707 | 166.74
VSC045 | OPA | PZ | 4 | Piazza_Armerina | late 10th - first half of the 11th | 10.8803 | 4.394292 | 13.57003 | 2.192228 | 0.07001291 | 1.051519 | 0.6169705 | 10.792 | 418.11 | 60.108 | 7.6441 | 77.466 | 3.7316 | 3.9951 | 1.1215 | 7.161 | 30.288 | 0.33361 | 27.086 | 0 | 74.316 | 0.40052 | 9.9867 | 5.4681 | 598.17 | 0.9619 | 0.77643 | 8.561 | 2.3685 | 88.981 | 2.3927 | 86.089 | 194.61
VSC046 | TDA | PZ | 4 | Piazza_Armerina | late 10th - first half of the 11th | 11.3727 | 4.633058 | 12.70953 | 2.205117 | 0.07356921 | 0.9581323 | 0.6139514 | 10.873 | 371.92 | 62.837 | 8.0738 | 78.905 | 3.8203 | 4.0057 | 1.1695 | 7.0688 | 30.59 | 0.31069 | 28.576 | 28.823 | 76.352 | 0.49606 | 10.575 | 5.6122 | 634.56 | 1.0519 | 0.787 | 9.14 | 2.7284 | 94.643 | 2.6984 | 77.603 | 196.59
VSC047 | TDA | PZ | 4 | Piazza_Armerina | late 10th - first half of the 11th | 8.698347 | 4.95289 | 10.28334 | 0.9190999 | 0.05581741 | 0.714771 | 0.3730713 | 13.137 | 246.56 | 64.084 | 8.6354 | 87.852 | 3.3597 | 2.4126 | 1.1657 | 5.7987 | 31.426 | 0.35267 | 28.887 | 25.89 | 54.657 | 0.5714 | 11.438 | 5.6433 | 707.98 | 1.1018 | 0.75913 | 9.2208 | 3.2584 | 60.182 | 2.3717 | 74.564 | 199.69
VSC048 | BROWN | PZ | 4 | Piazza_Armerina | late 10th - first half of the 11th | 9.033727 | 4.95146 | 10.88988 | 0.9605618 | 0.0522766 | 0.8531259 | 0.2721556 | 14.534 | 200.38 | 65.256 | 9.0175 | 87.351 | 3.8695 | 2.1373 | 1.2237 | 7.0114 | 32.357 | 0.35761 | 28.153 | 38.338 | 54.666 | 0.53416 | 11.423 | 5.7712 | 655.25 | 1.1227 | 0.83407 | 9.34 | 2.4404 | 75.785 | 2.6409 | 77.889 | 184.34
VSC049 | GREEN | PZ | 4 | Piazza_Armerina | late 10th - first half of the 11th | 11.14521 | 6.030053 | 12.90765 | 0.6634022 | 0.06956482 | 1.13024 | 0.6543344 | 12.696 | 229.82 | 77.144 | 15.959 | 87.705 | 3.8108 | 4.6442 | 1.4407 | 7.1002 | 37.276 | 0.38138 | 34.478 | 0 | 37.937 | 0.58659 | 13.109 | 6.554 | 511.65 | 1.192 | 0.83408 | 10.595 | 2.2432 | 76.706 | 2.5554 | 86.868 | 219.39
VSC050 | SPLASH | PZ | 4 | Piazza_Armerina | late 10th - first half of the 11th | 10.86424 | 4.412593 | 11.57633 | 2.079117 | 0.07131327 | 1.09584 | 0.6281964 | 9.8978 | 315.49 | 61.234 | 8.0796 | 75.296 | 2.9502 | 4.3985 | 1.1391 | 7.3775 | 30.045 | 0.33538 | 30.29 | 0 | 68.992 | 0.39202 | 9.987 | 5.4598 | 503.95 | 0.97413 | 0.79503 | 9.1092 | 2.5669 | 86.663 | 2.5323 | 72.27 | 215.78
VSC051 | GREENBROWN | AG | 6 | Agrigento | early 12th | 15.56032 | 6.196045 | 10.48622 | 2.515178 | 0.06140754 | 1.340199 | 0.7433571 | 14.522 | 275.52 | 79.331 | 12.793 | 107.35 | 6.0881 | 4.967 | 1.448 | 6.3773 | 39.53 | 0.37547 | 37.231 | 42.647 | 96.221 | 0.52119 | 13.806 | 6.8232 | 657.43 | 1.3517 | 0.91058 | 11.197 | 2.2951 | 140.47 | 2.7649 | 106.75 | 197.6
VSC052 | POLYCH | AG | 6 | Agrigento | early 12th | 14.06046 | 5.949559 | 11.35008 | 3.126988 | 0.06122546 | 1.1548 | 0.797985 | 16.048 | 252.94 | 76.473 | 12.171 | 96.687 | 5.5133 | 5.022 | 1.3937 | 6.5519 | 37.745 | 0.35735 | 36.021 | 40.818 | 94.066 | 0.57002 | 13.034 | 6.5558 | 753.16 | 1.2895 | 0.9241 | 10.683 | 2.5986 | 119.83 | 2.8945 | 99.301 | 192.05
VSC053 | TDA | SIR | 3 | Syracuse | late 10th - first half of the 11th | 13.67917 | 5.849477 | 15.79124 | 1.920835 | 0.1054649 | 1.168347 | 0.6116162 | 10.051 | 294.85 | 73.201 | 17.637 | 79.014 | 4.0697 | 4.8774 | 1.3614 | 6.3237 | 35.889 | 0.32813 | 34.435 | 37.177 | 67.622 | 0.86379 | 12.674 | 6.3282 | 299.96 | 1.1415 | 0.8637 | 9.7315 | 1.904 | 91.68 | 2.5464 | 121.26 | 219.88
VSC054 | TDA | SIR | 2 | Syracuse | late 10th - first half of the 11th | 13.45546 | 5.725376 | 15.48622 | 1.928183 | 0.06192278 | 1.300582 | 0.7157846 | 9.1045 | 251.25 | 77.869 | 13.007 | 141.42 | 3.6041 | 4.5096 | 1.4639 | 4.7456 | 38.935 | 0.31629 | 34.283 | 51.54 | 66.821 | 1.811 | 13.282 | 6.356 | 390.48 | 1.3764 | 0.85208 | 9.9473 | 2.0618 | 98.627 | 2.5965 | 103.26 | 141.08
VSC055 | YELLPNT | IFR16 | 11 | Ifriqiya | 10th-11th | 12.04025 | 4.808916 | 19.53127 | 0.917016 | 0.03644886 | 0.9227617 | 0.6919818 | 13.13 | 269.53 | 55.381 | 10.851 | 86.808 | 1.8696 | 3.8256 | 1.075 | 5.7796 | 28.115 | 0.25578 | 26.763 | 0 | 37.329 | 0.77293 | 11.271 | 4.7426 | 495.98 | 0.93617 | 0.69719 | 7.3751 | 2.1368 | 109.14 | 1.9163 | 94.857 | 145.99
VSC056 | POLYCH | PA1 | 1 | Palermo | late 10th - early 11th | 13.87945 | 6.700027 | 12.49573 | 1.70967 | 0.08837423 | 1.664869 | 0.835966 | 12.761 | 233.95 | 84.788 | 19.444 | 96.099 | 3.8079 | 5.5206 | 1.5597 | 6.9997 | 40.536 | 0.36471 | 34.1 | 36.706 | 70.074 | 1.6121 | 14.899 | 7.0873 | 472.45 | 1.3481 | 0.99198 | 11.035 | 1.6425 | 113.16 | 2.9554 | 84.203 | 195.6
VSC057 | POLYCH | PA1 | 1 | Palermo | late 10th - early 11th | 14.82003 | 6.406359 | 14.28292 | 1.52043 | 0.1027854 | 1.647346 | 0.5965038 | 9.4593 | 184.11 | 76.919 | 19.068 | 86.168 | 3.5529 | 5.4594 | 1.4347 | 6.762 | 37.847 | 0.35531 | 36.087 | 57.719 | 58.425 | 0.77902 | 13.628 | 6.6663 | 441.34 | 1.2605 | 0.96346 | 10.447 | 1.7122 | 102.17 | 3.1012 | 102.98 | 184.65
VSC058 | OPA | PA1 | 1 | Palermo | 10th | 14.3333 | 6.399068 | 11.0077 | 1.503325 | 0.09938662 | 1.407139 | 0.6606228 | 10.829 | 204.03 | 80.701 | 18.408 | 90.403 | 4.437 | 5.381 | 1.495 | 7.5407 | 39.33 | 0.36429 | 35.442 | 0 | 79.19 | 0.54494 | 14.122 | 6.8927 | 467.78 | 1.2943 | 0.93699 | 10.753 | 2.1757 | 85.233 | 3.2248 | 102.28 | 221.55
VSC059 | POLYCH | PA1 | 1 | Palermo | late 10th - early 11th | 15.32716 | 6.414509 | 14.63411 | 1.681483 | 0.1059388 | 1.198852 | 0.7037914 | 8.0106 | 304.5 | 79.922 | 19.044 | 87.091 | 4.6161 | 5.5628 | 1.4465 | 6.6286 | 38.545 | 0.36385 | 35.656 | 0 | 77.013 | 2.4627 | 14.08 | 6.8201 | 520.31 | 1.2668 | 0.94932 | 10.436 | 1.7638 | 78.947 | 3.0181 | 91.796 | 182.27
VSC060 | POLYCH | PA1 | 1 | Palermo | late 10th - early 11th | 14.24374 | 6.234219 | 15.50721 | 1.417679 | 0.09549974 | 1.258243 | 0.6440093 | 9.0549 | 236.37 | 80.375 | 18.615 | 86.887 | 3.5262 | 5.4254 | 1.5444 | 6.5334 | 39.05 | 0.35462 | 37.275 | 0 | 63.281 | 0.82851 | 13.953 | 7.0116 | 518.34 | 1.2077 | 0.99099 | 10.891 | 1.8851 | 102.47 | 2.9804 | 83.012 | 197.5
VSC061 | POLYCH | PA1 | 1 | Palermo | late 10th - early 11th | 13.50307 | 6.116695 | 17.09249 | 1.603546 | 0.1038546 | 1.17754 | 0.7355007 | 14.365 | 186.45 | 75.312 | 18.387 | 85.204 | 3.3395 | 4.9498 | 1.3882 | 6.2245 | 37.013 | 0.33557 | 35.109 | 29.165 | 57.892 | 0.72075 | 13.195 | 6.4904 | 443.2 | 1.238 | 1.0707 | 10.022 | 2.1163 | 99.149 | 2.7299 | 100.42 | 154.78
VSC062 | POLYCH | PA1 | 1 | Palermo | late 10th - early 11th | 14.49901 | 6.358463 | 14.68588 | 1.936253 | 0.1061273 | 1.337543 | 0.7121649 | 11.497 | 186.07 | 79.136 | 19.487 | 88.282 | 4.7443 | 5.349 | 1.4657 | 6.549 | 38.478 | 0.39421 | 33.636 | 43.81 | 81.252 | 0.49805 | 14.129 | 6.7554 | 476.23 | 1.2542 | 0.86347 | 10.464 | 1.812 | 89.955 | 2.7587 | 96.554 | 188.35
VSC063 | GREEN | PA1 | 1 | Palermo | late 10th - early 11th | 13.91384 | 6.083382 | 13.9001 | 2.277392 | 0.09656896 | 1.681315 | 0.6788544 | 16.309 | 151.77 | 77.871 | 17.065 | 85.942 | 4.4269 | 5.2091 | 1.4389 | 6.9099 | 39.391 | 0.36144 | 35.549 | 0 | 81.776 | 0.9923 | 13.21 | 6.8025 | 411.65 | 1.2816 | 0.80736 | 10.206 | 2.1091 | 91.5 | 2.8541 | 108.89 | 204.1
VSC064 | YELLPNT | PA1 | 1 | Palermo | late 9th - early 10th | 12.70609 | 5.93569 | 13.51392 | 2.038764 | 0.1051614 | 1.881217 | 0.6113326 | 89.394 | 277.37 | 73.299 | 15.719 | 82.375 | 4.4566 | 5.0478 | 1.3797 | 6.5785 | 36.456 | 0.38311 | 33.858 | 0 | 75.305 | 0.82798 | 12.747 | 6.4515 | 449.46 | 1.1974 | 0.86717 | 9.8056 | 1.6565 | 104.52 | 2.563 | 94.925 | 203.09
VSC065 | OPA | PA1 | 1 | Palermo | 10th | 14.34823 | 6.596085 | 12.73807 | 1.941313 | 0.09996513 | 1.126709 | 0.7023736 | 17.112 | 230.57 | 80.298 | 19.263 | 89.231 | 4.4521 | 5.1877 | 1.4503 | 7.4896 | 39.636 | 0.39459 | 35.175 | 0 | 78.549 | 0.52325 | 14.102 | 6.9997 | 366.1 | 1.2912 | 0.89599 | 10.668 | 1.7128 | 93.015 | 2.679 | 111.06 | 205.95
VSC066 | TUR | PA1 | 1 | Palermo | 10th-11th | 14.42985 | 6.551192 | 9.485239 | 1.764841 | 0.09118414 | 1.345645 | 0.8549315 | 9.003 | 254.11 | 80.527 | 18.03 | 125.92 | 4.0516 | 4.9908 | 1.4211 | 7.8542 | 35.275 | 0.38488 | 34.017 | 0 | 73.527 | 0.56967 | 15.519 | 6.6541 | 465.49 | 1.3076 | 0.90749 | 10.792 | 2.1659 | 100.68 | 2.6471 | 62.042 | 195.03
VSC067 | YELL | PA1 | 1 | Palermo | first half of the 11th | 15.5231 | 6.753499 | 11.28893 | 2.051894 | 0.09759943 | 1.272733 | 0.8873747 | 17.453 | 250.06 | 84.678 | 19.131 | 96.713 | 4.5646 | 5.6757 | 1.5858 | 7.2184 | 42.62 | 0.39174 | 40.952 | 0 | 79.786 | 3.9719 | 14.924 | 7.3224 | 381.68 | 1.3787 | 0.95671 | 11.762 | 1.7038 | 101.01 | 2.798 | 109.45 | 199.47
VSC068 | BROWN | PA1 | 1 | Palermo | 10th-12th | 15.12933 | 6.571351 | 11.95746 | 1.686542 | 0.08080708 | 1.569029 | 0.8904939 | 14.165 | 228.43 | 82.617 | 17.801 | 97.138 | 4.1041 | 5.7151 | 1.5375 | 7.8801 | 40.889 | 0.39762 | 35.545 | 0 | 78.172 | 0.78933 | 14.096 | 7.2689 | 291.8 | 1.4914 | 0.86393 | 11.488 | 2.7494 | 108.38 | 3.1502 | 79.12 | 201.27
VSC069 | OVER | PA1 | 1 | Palermo | first half of the 11th | 14.52886 | 6.504439 | 13.06114 | 2.206442 | 0.1053164 | 1.409026 | 0.7644076 | 13.228 | 270.43 | 83.539 | 19.76 | 91.705 | 4.6532 | 5.0205 | 1.528 | 7.1686 | 41.551 | 0.40345 | 38.34 | 63.709 | 80.204 | 0.667 | 14.423 | 7.2187 | 354.65 | 1.349 | 0.87155 | 10.935 | 2.4257 | 104.03 | 2.9362 | 102.88 | 194.19
VSC070 | POLYCH | PA1 | 1 | Palermo | first half of the 10th | 13.50968 | 6.217205 | 15.28054 | 1.040799 | 0.105439 | 1.566333 | 0.7158179 | 14.557 | 224.66 | 78.342 | 17.775 | 85.146 | 2.2642 | 5.2313 | 1.4543 | 7.0463 | 38.959 | 0.39653 | 34.264 | 0 | 49.153 | 1.2119 | 13.38 | 6.8396 | 387.3 | 1.1851 | 0.79429 | 10.464 | 1.5403 | 81.519 | 2.6257 | 79.421 | 174.06
VSC071 | YELL | PA1 | 1 | Palermo | second half of the 10th | 13.71734 | 5.806442 | 14.18217 | 1.726776 | 0.1131147 | 1.165233 | 0.8252573 | 17.815 | 316.1 | 75.564 | 15.736 | 84.567 | 3.8267 | 5.129 | 1.4572 | 7.3662 | 37.71 | 0.39709 | 34.765 | 0 | 70.646 | 0.9018 | 12.902 | 6.8159 | 458.94 | 1.1682 | 0.83938 | 9.8686 | 2.9647 | 89.816 | 2.6525 | 146.03 | 185.48
VSC072 | POLYCH | PA1 | 1 | Palermo | second half of the 10th | 14.44818 | 6.607237 | 12.64349 | 1.664739 | 0.109384 | 1.599493 | 0.6439426 | 14.449 | 287.68 | 80.425 | 19.384 | 87.293 | 4.3058 | 5.3268 | 1.4626 | 6.7166 | 39.345 | 0.38088 | 33.052 | 0 | 86.595 | 0.62086 | 14.093 | 7.0504 | 382.68 | 1.239 | 0.89169 | 10.525 | 2.6864 | 81.702 | 2.6518 | 104.51 | 220.13
VSC073 | GREENINC | PA1 | 1 | Palermo | 10th | 14.46538 | 6.838997 | 12.0077 | 1.763997 | 0.09807464 | 0.3178632 | 0.7081617 | 22.644 | 225.07 | 81.249 | 20.039 | 87.562 | 4.146 | 4.881 | 1.4511 | 7.3378 | 39.062 | 0.35156 | 36.432 | 0 | 74.595 | 0.80045 | 14.485 | 6.9308 | 365.07 | 1.2431 | 0.82042 | 10.848 | 1.8487 | 81.09 | 2.9392 | 123.84 | 206.62
VSC074 | OPA | PA1 | 1 | Palermo | 10th | 14.50109 | 6.192471 | 13.90849 | 1.570059 | 0.1002608 | 1.300582 | 0.741172 | 16.393 | 237.79 | 79.846 | 18.194 | 90.616 | 5.2266 | 5.4499 | 1.5037 | 7.4472 | 39.473 | 0.39275 | 35.148 | 0 | 87.142 | 0.88142 | 13.983 | 6.9645 | 452.06 | 1.2533 | 0.8534 | 10.599 | 1.801 | 83.966 | 2.6831 | 108.01 | 173.71
VSC075 | POLYCH | PA1 | 1 | Palermo | second half of the 10th | 13.08021 | 5.89766 | 13.90709 | 1.582586 | 0.0925297 | 1.245505 | 0.6961685 | 7.817 | 245.75 | 77.479 | 17.636 | 82.803 | 4.3001 | 4.9486 | 1.4348 | 6.9703 | 38.341 | 0.34944 | 35.67 | 0 | 73.97 | 1.1415 | 13.48 | 6.7118 | 479.68 | 1.2217 | 0.87972 | 10.527 | 1.5211 | 86.354 | 2.5677 | 99.618 | 188.47
VSC076 | GREEN | PA1 | 1 | Palermo | late 10th - early 11th | 14.40661 | 6.31886 | 16.31874 | 1.892647 | 0.09678461 | 1.40997 | 0.6815066 | 10.597 | 243.34 | 76.197 | 17.651 | 82.827 | 3.6107 | 4.8253 | 1.3829 | 6.4421 | 37.732 | 0.36831 | 36.6 | 0 | 73.136 | 0.58585 | 13.252 | 6.6322 | 364.72 | 1.1465 | 0.76128 | 10.307 | 1.3937 | 90.97 | 3.11 | 70.66 | 166.69
VSC077 | POLYCH | PA1 | 1 | Palermo | late 10th - early 11th | 13.93821 | 6.790529 | 13.70099 | 1.519828 | 0.09877324 | 1.491926 | 0.8000534 | 4.0585 | 182.67 | 83.614 | 20.152 | 92.792 | 3.772 | 5.2202 | 1.5165 | 7.0551 | 41.08 | 0.38863 | 37.865 | 0 | 68.8 | 0.61377 | 14.754 | 7.2757 | 463.76 | 1.2862 | 0.90528 | 11.356 | 1.8072 | 95.33 | 2.5926 | 97.138 | 140.94
VSC078 | POLYCH | PA1 | 1 | Palermo | late 10th - early 11th | 14.7435 | 6.598373 | 11.98615 | 2.227763 | 0.09956224 | 1.271588 | 0.7584861 | 8.6763 | 251.18 | 79.712 | 18.886 | 89.154 | 4.641 | 5.3913 | 1.4609 | 6.5789 | 39.793 | 0.40764 | 37.268 | 0 | 80.999 | 0.692 | 14.012 | 7.0573 | 390.05 | 1.2677 | 0.85023 | 10.677 | 2.2882 | 92.225 | 2.8439 | 89.305 | 153.33
VSC079 | OPA | PA1 | 1 | Palermo | late 10th - early 11th | 13.41672 | 5.925682 | 14.05485 | 1.696902 | 0.09291193 | 1.513628 | 0.7011226 | 10.348 | 227.84 | 74.408 | 16.958 | 83.674 | 4.3222 | 5.1789 | 1.3998 | 6.497 | 37.273 | 0.35259 | 33.473 | 0 | 80.232 | 1.0079 | 13.178 | 6.6443 | 522.09 | 1.1643 | 0.96858 | 10.114 | 2.1211 | 84.314 | 2.8486 | 104.14 | 182.42
VSC080 | GREEN | PA1 | 1 | Palermo | 10th-11th | 13.6888 | 6.682584 | 12.56079 | 2.04298 | 0.108515 | 1.43949 | 0.7718136 | 12.869 | 260.78 | 79.845 | 19.122 | 85.915 | 4.6566 | 5.4123 | 1.4664 | 6.9256 | 39.441 | 0.36086 | 36.438 | 59.61 | 83.715 | 0.60967 | 14.387 | 6.9833 | 378.4 | 1.1989 | 0.89022 | 10.777 | 2.1073 | 93.788 | 2.9007 | 130.86 | 197.26
VSC081 | OPA | PA1 | 1 | Palermo | first half of the 11th | 14.23637 | 6.451968 | 11.93256 | 2.2268 | 0.1048037 | 1.407678 | 0.8631883 | 32.23 | 213.45 | 81.357 | 19.348 | 92.582 | 4.8841 | 4.9594 | 1.5141 | 6.8366 | 40.112 | 0.40073 | 36.993 | 68.15 | 80.666 | 0.79141 | 14.384 | 6.9828 | 416.24 | 1.2902 | 1.0687 | 11.138 | 2.3597 | 109.99 | 2.6242 | 110.43 | 184.81
VSC082 | BROWN | PA1 | 1 | Palermo | second half of the 10th | 12.80246 | 5.573681 | 14.05485 | 2.01154 | 0.1114372 | 1.435311 | 0.5842271 | 7.6137 | 222.8 | 72.425 | 17.404 | 79.224 | 3.4458 | 4.7216 | 1.3709 | 6.5183 | 36.097 | 0.37334 | 31.107 | 46.945 | 67.141 | 1.4664 | 12.677 | 6.3441 | 406.44 | 1.1216 | 0.76267 | 9.4971 | 1.9645 | 85.093 | 2.4289 | 107.02 | 159.96
VSC083 | OPA | PA1 | 1 | Palermo | first half of the 11th | 13.90439 | 5.9294 | 9.934658 | 2.321842 | 0.07561983 | 1.362117 | 0.7096462 | 20.476 | 230.85 | 76.658 | 15.017 | 90.254 | 4.9887 | 5.2417 | 1.3724 | 7.4612 | 37.861 | 0.38566 | 32.132 | 0 | 85.233 | 1.0665 | 12.97 | 6.5779 | 370.38 | 1.2166 | 0.88522 | 10.538 | 2.3921 | 98.618 | 2.8857 | 111.79 | 216.08
VSC084 | POLYCH | PA1 | 1 | Palermo | late 9th - early 10th | 11.9624 | 5.662468 | 13.08521 | 1.803869 | 0.1295067 | 1.433559 | 0.7033244 | 14.97 | 274.6 | 73.381 | 18.6 | 82.259 | 3.5617 | 5.3808 | 1.4118 | 8.027 | 35.825 | 0.39362 | 32.098 | 30.436 | 68.911 | 0.77203 | 11.927 | 6.5985 | 291.78 | 1.1529 | 0.72019 | 9.6422 | 3.2728 | 92.267 | 2.5561 | 122.43 | 216.06
VSC085 | POLYCH | PA1 | 1 | Palermo | first half of the 11th | 13.74247 | 6.246372 | 13.90486 | 1.786403 | 0.1118272 | 1.729302 | 0.6949509 | 17.396 | 278.21 | 78.574 | 17.641 | 87.415 | 3.2699 | 5.3694 | 1.502 | 6.7323 | 39.668 | 0.38102 | 36.679 | 0 | 75.872 | 0.50672 | 13.452 | 6.9931 | 333.83 | 1.2663 | 0.88232 | 10.519 | 1.8344 | 102.07 | 2.6122 | 83.39 | 176.11
VSC086 | POLYCH | PA1 | 1 | Palermo | second half of the 10th | 14.69343 | 6.489999 | 14.88876 | 1.29999 | 0.1070803 | 1.453644 | 0.7091291 | 11.933 | 174.66 | 80.456 | 18.801 | 86.581 | 3.7479 | 4.8983 | 1.4723 | 7.4356 | 39.277 | 0.37495 | 34.485 | 0 | 62.309 | 0.54913 | 13.997 | 6.9939 | 547.52 | 1.2242 | 1.1338 | 10.619 | 1.9325 | 107.44 | 2.6001 | 86.313 | 209.62
VSC087 | GREENPNT | PA1 | 1 | Palermo | late 10th - early 11th | 14.40113 | 6.428091 | 15.6905 | 1.462128 | 0.08388559 | 1.3667 | 0.6974196 | 12.683 | 195.2 | 75.731 | 18.476 | 84.251 | 4.4057 | 4.6648 | 1.4158 | 6.4758 | 37.131 | 0.32953 | 32.268 | 58.3 | 71.64 | 0.6398 | 13.555 | 6.4401 | 395.82 | 1.1469 | 0.81823 | 9.8259 | 1.5125 | 97.357 | 2.5152 | 92.728 | 191.95
VSC088 | POLYCH | PA1 | 1 | Palermo | 10th | 14.24714 | 6.417654 | 13.45991 | 1.73063 | 0.09974174 | 1.298129 | 0.6612734 | 13.919 | 189.51 | 78.966 | 19.284 | 86.967 | 4.7058 | 5.4952 | 1.4633 | 7.2525 | 38.864 | 0.40546 | 36.121 | 72.385 | 79.923 | 0.63942 | 13.983 | 6.8787 | 397.32 | 1.2867 | 1.0683 | 10.529 | 1.871 | 79.933 | 2.9638 | 94.842 | 192.54
VSC089 | POLYCH | PA1 | 1 | Palermo | late 10th - early 11th | 15.33906 | 6.805399 | 12.687 | 2.151393 | 0.09637655 | 1.40943 | 0.7862588 | 14.005 | 251.82 | 82.112 | 19.208 | 91.326 | 5.4228 | 4.832 | 1.4721 | 6.9917 | 40.014 | 0.36699 | 35.773 | 0 | 82.688 | 0.75369 | 14.291 | 7.0433 | 361.41 | 1.2802 | 0.88282 | 11.016 | 2.2867 | 93.089 | 2.6142 | 77.93 | 270.18
VSC090 | POLYCH | PA1 | 1 | Palermo | late 10th - first half of the 11th | 12.81625 | 6.233647 | 15.06506 | 1.751229 | 0.101702 | 1.103551 | 0.6872613 | 11.507 | 175.49 | 76.545 | 17.937 | 79.603 | 3.8359 | 5.103 | 1.4126 | 6.4407 | 37.5 | 0.38622 | 30.598 | 24.377 | 69.96 | 0.47851 | 13.252 | 6.7538 | 453.44 | 1.1323 | 0.82084 | 9.9425 | 1.743 | 90.259 | 2.5245 | 83.229 | 151.66
VSC091 | GREEN | PA1 | 1 | Palermo | late 10th - early 11th | 14.93151 | 6.505869 | 14.56415 | 1.738219 | 0.1025633 | 1.185197 | 0.6927658 | 24.483 | 252.71 | 80.782 | 19.561 | 89.737 | 4.4812 | 5.1051 | 1.524 | 6.8003 | 39.82 | 0.36624 | 35.352 | 0 | 79.745 | 0.59246 | 14.552 | 7.1116 | 470.76 | 1.283 | 0.83517 | 10.437 | 1.943 | 85.898 | 2.6713 | 101.92 | 178.51
VSC092 | POLYCH | PA1 | 1 | Palermo | late 10th - first half of the 11th | 14.42362 | 6.57564 | 13.72814 | 2.12176 | 0.1091581 | 1.404847 | 0.7982185 | 10.799 | 269.93 | 82.105 | 19.325 | 86.57 | 4.6575 | 5.2655 | 1.4864 | 6.6342 | 40.287 | 0.37835 | 37.536 | 33.687 | 85.766 | 0.56382 | 14.326 | 6.9652 | 446.35 | 1.2108 | 0.79587 | 10.571 | 1.6708 | 101.35 | 3.0671 | 87.192 | 142.3
VSC093 | YELL | PA1 | 1 | Palermo | 10th-11th | 13.67085 | 6.521453 | 10.6537 | 1.878433 | 0.07166968 | 1.235193 | 0.7101133 | 11.79 | 171.61 | 77.175 | 18.436 | 89.134 | 4.4941 | 5.5362 | 1.4745 | 7.4031 | 38.577 | 0.36299 | 34.772 | 55.069 | 83.988 | 0.60564 | 13.019 | 6.8742 | 282.35 | 1.3328 | 0.7699 | 10.502 | 2.6496 | 86.548 | 2.7849 | 93.24 | 214.06
VSC094 | GREEN | PA1 | 1 | Palermo | late 10th - early 11th | 12.42683 | 5.960282 | 15.524 | 1.606076 | 0.09885201 | 1.447713 | 0.7388534 | 12.076 | 282.16 | 73.286 | 16.828 | 82.433 | 3.7024 | 5.2315 | 1.3682 | 7.2899 | 36.543 | 0.37177 | 32.502 | 0 | 65.891 | 0.55118 | 12.546 | 6.5268 | 402.57 | 1.108 | 0.7951 | 9.7275 | 2.1126 | 94.039 | 2.7017 | 90.667 | 208.54
VSC095 | POLYCH | PA1 | 1 | Palermo | second half of the 10th | 14.64771 | 6.204052 | 15.84021 | 1.996242 | 0.09222624 | 1.017874 | 0.721656 | 7.6746 | 198.47 | 75.523 | 17.984 | 83.151 | 4.3429 | 4.893 | 1.3973 | 6.4613 | 36.657 | 0.35645 | 34.304 | 67.434 | 68.276 | 0.48986 | 13.355 | 6.6156 | 516.44 | 1.1909 | 0.79693 | 10.093 | 2.1164 | 82.919 | 2.3694 | 89.6 | 183.08
VSC096 | TUR | IFR16 | 11 | Ifriqiya | 10th-11th | 11.95257 | 4.948029 | 18.91003 | 1.205189 | 0.02949122 | 1.062343 | 0.560808 | 13.432 | 228.64 | 56.765 | 10.56 | 89.162 | 1.7276 | 3.5049 | 1.115 | 4.9621 | 28.813 | 0.25842 | 27.492 | 0 | 33.252 | 0.93939 | 11.636 | 5.0484 | 473.49 | 0.9154 | 0.77162 | 7.4854 | 2.4384 | 85.167 | 1.811 | 92.831 | 155.06
VSC097 | YELL | PA1 | 1 | Palermo | first half of the 10th | 14.91318 | 6.758503 | 13.49853 | 1.815674 | 0.1086544 | 1.323403 | 0.7827893 | 9.7274 | 187.37 | 80.097 | 20.181 | 86.716 | 4.6666 | 5.2593 | 1.4854 | 6.8119 | 39.267 | 0.35056 | 38.353 | 20.28 | 73.59 | 0.57415 | 14.043 | 7.0738 | 360.05 | 1.26 | 0.93428 | 10.541 | 2.2422 | 85.33 | 2.906 | 91.82 | 204.53
VSC098 | POLYCH | PA1 | 1 | Palermo | second half of the 10th | 12.54114 | 5.931401 | 17.63677 | 1.397321 | 0.1075878 | 1.221915 | 0.562009 | 10.569 | 267.92 | 72.2 | 17.508 | 78.346 | 3.513 | 4.8027 | 1.4083 | 6.0193 | 36.634 | 0.37022 | 32.764 | 0 | 58.464 | 0.54453 | 12.668 | 6.6327 | 390.28 | 1.1372 | 0.88948 | 9.7173 | 1.8804 | 81.843 | 2.6881 | 89.749 | 172.98
VSC099 | POLYCH | PA1 | 1 | Palermo | late 10th - early 11th | 13.6786 | 6.373333 | 15.44144 | 1.831334 | 0.09761751 | 1.286132 | 0.6927658 | 11.566 | 203.09 | 77.656 | 18.798 | 85.737 | 4.6927 | 4.6609 | 1.4629 | 6.2981 | 38.174 | 0.36509 | 35.715 | 0 | 84.274 | 0.49116 | 13.726 | 6.7678 | 372.97 | 1.1986 | 0.84991 | 10.085 | 2.2101 | 99.845 | 2.518 | 87.39 | 179.47
VSC100 | BROWN | PA1 | 1 | Palermo | 10th-12th | 15.03807 | 6.631257 | 10.89702 | 2.189096 | 0.07133781 | 1.35012 | 0.7715968 | 10.095 | 318.01 | 87.792 | 18.192 | 100.09 | 5.3748 | 5.4385 | 1.6459 | 6.3952 | 44.015 | 0.41452 | 39.844 | 0 | 91.934 | 0.8686 | 15.197 | 7.656 | 508.57 | 1.46 | 0.97427 | 11.888 | 2.2492 | 115.77 | 3.0838 | 97.363 | 216.63
VSC101 | POLYCH | PA1 | 1 | Palermo | first half of the 10th | 12.77355 | 6.481421 | 15.6961 | 1.698709 | 0.1023941 | 1.103362 | 0.6337676 | 8.5842 | 246.59 | 77.754 | 18.943 | 85.166 | 3.8521 | 5.0711 | 1.4557 | 6.9104 | 38.225 | 0.38499 | 36.684 | 27.812 | 63.905 | 0.52606 | 13.582 | 6.8343 | 307.2 | 1.1451 | 1.0328 | 10.381 | 1.6401 | 84.87 | 2.6723 | 79.968 | 162.72
VSC102 | POLYCH | PA1 | 1 | Palermo | first half of the 10th | 13.8787 | 6.333157 | 12.80341 | 2.312205 | 0.1050529 | 1.267786 | 0.7871929 | 16.769 | 190.47 | 79.521 | 19.428 | 87.781 | 5.3895 | 4.7746 | 1.4858 | 6.6388 | 39.648 | 0.39417 | 38.591 | 48.259 | 78.59 | 0.66766 | 13.89 | 7.0208 | 434.58 | 1.1695 | 0.86434 | 10.401 | 1.9253 | 94.867 | 2.7354 | 90.744 | 195.52
VSC103 | POLYCH | PA1 | 1 | Palermo | late 10th - early 11th | 13.87945 | 6.875742 | 13.40744 | 1.97215 | 0.1033523 | 1.676597 | 0.6870611 | 10.678 | 206.65 | 81.215 | 19.796 | 89.702 | 4.4574 | 5.0245 | 1.5136 | 7.197 | 40.07 | 0.40574 | 33.979 | 18.284 | 75.752 | 0.6329 | 14.434 | 7.036 | 458.35 | 1.2898 | 0.76268 | 10.693 | 2.4006 | 99.854 | 3.141 | 80.698 | 226.67
VSC104 | YELLPNT | PA1 | 1 | Palermo | late 9th - early 10th | 12.43949 | 5.614715 | 14.39345 | 1.290836 | 0.1275323 | 1.067304 | 0.6576538 | 24.583 | 269.12 | 73.609 | 17.877 | 77.282 | 3.9929 | 4.9221 | 1.4053 | 7.4686 | 36.107 | 0.39295 | 35.495 | 37.529 | 67.393 | 0.90569 | 11.724 | 6.7039 | 411.7 | 1.1639 | 0.94516 | 10.006 | 2.0942 | 71.6 | 2.5173 | 94.511 | 226.34
VSC105 | POLYCH | PA1 | 1 | Palermo | first half of the 11th | 12.89315 | 5.796148 | 13.0263 | 2.011179 | 0.1201343 | 1.066751 | 0.5895982 | 23.517 | 285 | 75.502 | 17.633 | 83.271 | 4.32 | 5.072 | 1.424 | 8.1225 | 37.801 | 0.38353 | 37.851 | 0 | 77.702 | 0.72479 | 12.643 | 6.8147 | 335.49 | 1.2197 | 1.1688 | 10.322 | 2.3163 | 100.01 | 3.0901 | 90.552 | 199.79
VSC106 | GREEN | PA1 | 1 | Palermo | second half of the 10th | 13.17808 | 6.165163 | 15.36589 | 1.815313 | 0.1076472 | 1.363465 | 0.7372521 | 14.144 | 157.61 | 78.145 | 18.487 | 91.546 | 4.4709 | 4.745 | 1.3644 | 6.9327 | 38.168 | 0.33631 | 33.553 | 51.634 | 80.867 | 0.56314 | 13.363 | 6.7481 | 384.24 | 1.2213 | 0.83466 | 10.278 | 2.0409 | 87.925 | 2.4472 | 90.474 | 215.03
VSC107 | OPA | PA1 | 1 | Palermo | late 10th - early 11th | 13.24686 | 6.411792 | 13.16063 | 1.797846 | 0.09726627 | 1.273866 | 0.6587546 | 8.3143 | 164.27 | 78.179 | 19.178 | 86.806 | 4.6204 | 4.6773 | 1.4573 | 7.0924 | 39.271 | 0.36278 | 35.394 | 67.486 | 72.671 | 0.58656 | 13.785 | 6.8548 | 355.59 | 1.2357 | 0.82265 | 10.458 | 1.5913 | 99.17 | 2.7752 | 97.5 | 188.97
VSC108 | GREEN | PA1 | 1 | Palermo | second half of the 10th | 13.64138 | 6.673291 | 13.3053 | 1.847957 | 0.09875387 | 0.3199526 | 0.6505813 | 15.856 | 287.96 | 79.973 | 19.806 | 87.247 | 4.4363 | 4.7198 | 1.4819 | 7.2409 | 39.494 | 0.33747 | 36.175 | 33.076 | 78.067 | 0.72695 | 14.196 | 6.9652 | 322.95 | 1.3384 | 0.80261 | 10.619 | 2.6285 | 71.704 | 2.8996 | 100.63 | 173.09
VSC109 | POLYCH | PA1 | 1 | Palermo | late 10th - early 11th | 13.71299 | 6.693164 | 14.08843 | 1.918425 | 0.09876033 | 1.345753 | 0.6830078 | 9.9683 | 240.56 | 81.647 | 20.171 | 89.13 | 4.6085 | 5.4104 | 1.4619 | 6.2562 | 40.644 | 0.37304 | 37.689 | 78.209 | 82.166 | 0.56464 | 14.298 | 7.1137 | 390.29 | 1.3008 | 0.83608 | 10.721 | 2.1266 | 103.74 | 2.9955 | 88.68 | 198.03
VSC110 | GREEN | PA1 | 1 | Palermo | second half of the 10th | 15.10609 | 6.849006 | 12.46635 | 1.850366 | 0.1107541 | 1.582374 | 0.7140331 | 12.297 | 236.33 | 84.138 | 20.109 | 90.015 | 4.3452 | 5.4354 | 1.5712 | 7.0581 | 41.849 | 0.4086 | 38.546 | 32.904 | 79.573 | 0.66963 | 14.671 | 7.3989 | 393.4 | 1.3367 | 0.93124 | 11.419 | 1.9043 | 115.9 | 3.0856 | 104.75 | 203.55
VSC111 | POLYCH | PA1 | 1 | Palermo | late 10th - early 11th | 13.90345 | 6.118411 | 12.32167 | 1.983112 | 0.06473399 | 1.257434 | 0.7266601 | 6.6136 | 266.65 | 79.135 | 14.77 | 98.534 | 4.1436 | 5.1231 | 1.441 | 7.3927 | 40.016 | 0.4033 | 36.163 | 0 | 75.161 | 0.31693 | 13.547 | 6.9014 | 369.14 | 1.3393 | 0.76331 | 10.805 | 2.2089 | 113.75 | 3.2817 | 85.965 | 186.63
VSC112 | POLYCH | PA1 | 1 | Palermo | late 10th - early 11th | 14.04119 | 6.565918 | 12.08549 | 1.801821 | 0.09370351 | 1.388807 | 0.7494787 | 9.7615 | 203.64 | 81.455 | 19.345 | 91.084 | 4.7362 | 5.331 | 1.5132 | 7.0266 | 40.359 | 0.41383 | 39.527 | 43.091 | 84.042 | 0.57607 | 14.419 | 7.2927 | 443.37 | 1.2848 | 0.86727 | 10.995 | 2.7733 | 105.57 | 2.8095 | 97.97 | 172.66
VSC113 | OPA | PA1 | 1 | Palermo | 10th-11th | 13.2359 | 6.518308 | 17.32475 | 0.5356678 | 0.1123528 | 1.750869 | 0.5891645 | 11.9 | 296.72 | 77.227 | 17.781 | 87.446 | 5.3091 | 4.7747 | 1.4635 | 6.2383 | 38.286 | 0.34984 | 33.273 | 63.165 | 55.562 | 0.59125 | 13.386 | 6.593 | 482.57 | 1.2426 | 0.95594 | 10.261 | 1.6052 | 83.318 | 2.4613 | 91.007 | 137.83
VSC114 | POLYCH | PA1 | 1 | Palermo | late 10th - early 11th | 13.89173 | 6.724619 | 13.55338 | 1.674256 | 0.09914514 | 1.284272 | 0.8051575 | 11.272 | 171.58 | 81.951 | 19.471 | 95.082 | 3.605 | 5.1489 | 1.5376 | 6.8349 | 41.868 | 0.4036 | 37.73 | 45.037 | 66.829 | 0.62394 | 14.536 | 7.1899 | 444.47 | 1.4157 | 0.90723 | 11.227 | 1.881 | 110.56 | 2.9756 | 86.406 | 175.65
VSC115 | POLYCH | PA1 | 1 | Palermo | 10th-11th | 14.33122 | 7.036587 | 13.48594 | 1.64378 | 0.1028499 | 1.271224 | 0.6586546 | 9.254 | 152.54 | 84.2 | 19.928 | 90.383 | 4.7997 | 5.4165 | 1.503 | 6.5939 | 40.889 | 0.3505 | 33.643 | 100.62 | 81.178 | 0.60131 | 14.572 | 6.9957 | 494.24 | 1.3625 | 1.0043 | 10.982 | 2.0649 | 95.827 | 2.891 | 92.305 | 150.14
VSC116 | POLYCH | PA1 | 1 | Palermo | late 10th - early 11th | 13.19188 | 6.149865 | 20.1791 | 0.8664354 | 0.08585227 | 1.206508 | 0.5893646 | 10.27 | 267.25 | 74.073 | 17.003 | 83.266 | 2.7541 | 4.6854 | 1.3788 | 5.9869 | 36.753 | 0.32294 | 31.28 | 0 | 41.232 | 0.53207 | 13.244 | 6.2233 | 451.14 | 1.1741 | 0.91216 | 10.19 | 1.6649 | 83.815 | 2.1953 | 91.339 | 183.84
VSC117 | GREEN | PA1 | 1 | Palermo | 10th-11th | 14.01587 | 11.02012 | 14.06744 | 1.98275 | 0.1032877 | 1.123999 | 0.6018582 | 19.084 | 258.82 | 134.9 | 33.24 | 146.34 | 7.6953 | 4.9514 | 2.384 | 11.308 | 65.187 | 0.59999 | 55.295 | 39.527 | 129.94 | 0.76943 | 23.557 | 11.286 | 749.48 | 2.2028 | 1.5149 | 18.117 | 4.4743 | 97 | 4.6264 | 156.78 | 283.38
VSC118 | GREEN | PA1 | 1 | Palermo | 10th-11th | 13.21568 | 6.026765 | 17.9306 | 1.246386 | 0.102163 | 1.658264 | 0.6066121 | 13.374 | 218.21 | 71.839 | 17.361 | 80.242 | 3.1684 | 4.7542 | 1.3121 | 6.2304 | 35.583 | 0.32496 | 32.174 | 47.827 | 59.983 | 0.60204 | 12.61 | 6.2339 | 417.93 | 1.1319 | 0.84117 | 9.5174 | 1.7751 | 76.375 | 2.4144 | 96.398 | 134.9
VSC119 | YELL | PA1 | 1 | Palermo | 10th-11th | 13.91724 | 6.554337 | 10.44704 | 1.797967 | 0.1029558 | 1.520368 | 0.6818735 | 25.025 | 253.33 | 82.045 | 18.375 | 91.504 | 4.4218 | 4.9849 | 1.4619 | 6.955 | 40.119 | 0.38195 | 31.806 | 66.219 | 81.622 | 0.68448 | 14.287 | 6.8102 | 398.55 | 1.3747 | 0.98167 | 11.079 | 2.3148 | 89.172 | 2.7653 | 116.93 | 173.67
VSC120 | POLYCH | PA1 | 1 | Palermo | 10th-11th | 13.94521 | 6.580215 | 12.30167 | 2.160066 | 0.08946798 | 1.390424 | 0.7145669 | 12.632 | 239.78 | 81.374 | 17.494 | 93.945 | 5.7426 | 5.2078 | 1.4942 | 7.0402 | 40.72 | 0.37109 | 33.246 | 0 | 93.937 | 0.70867 | 14.366 | 6.8489 | 446.86 | 1.4268 | 0.90331 | 11.121 | 2.1227 | 113.31 | 2.6298 | 97.063 | 186.86
VSC121 | OPA | PA1 | 1 | Palermo | 10th-11th | 13.54067 | 6.273108 | 14.05765 | 2.031416 | 0.09118156 | 1.263459 | 0.7236577 | 11.946 | 182.68 | 75.188 | 17.77 | 82.365 | 4.3672 | 4.7924 | 1.3602 | 6.4358 | 37.447 | 0.34892 | 30.899 | 0 | 72.129 | 0.76447 | 13.217 | 6.4105 | 394.81 | 1.2415 | 0.85812 | 10.214 | 2.2055 | 86.32 | 2.7106 | 96.59 | 163.41
VSC122 | POLYCH | PA1 | 1 | Palermo | 10th-11th | 14.12735 | 6.607237 | 14.58654 | 1.829406 | 0.1019873 | 1.650716 | 0.6878117 | 10.036 | 188.79 | 80.032 | 19.356 | 88.96 | 4.683 | 5.2485 | 1.4583 | 6.5691 | 38.76 | 0.35348 | 34.056 | 0 | 89.026 | 0.59439 | 14.197 | 6.7308 | 504.23 | 1.3098 | 0.92185 | 10.699 | 2.0828 | 93.063 | 2.5841 | 98.527 | 151.46
VSC123 | GREENINC | PA1 | 1 | Palermo | 10th-11th | 14.72253 | 7.076334 | 11.13796 | 1.748458 | 0.1143711 | 1.189065 | 0.7744992 | 15.746 | 167.69 | 85.728 | 19.47 | 93.506 | 4.6038 | 5.4443 | 1.6166 | 7.7248 | 42.684 | 0.40842 | 37.583 | 0 | 86.376 | 0.7045 | 15.196 | 7.485 | 427.96 | 1.3858 | 1.1549 | 12.041 | 2.3299 | 120 | 3.098 | 102.78 | 202.54
VSC124 | GREEN | PA1 | 1 | Palermo | 10th-11th | 13.80331 | 6.862302 | 11.10256 | 2.207888 | 0.1004184 | 1.533847 | 0.7305466 | 16.313 | 346.45 | 83.319 | 18.567 | 95.356 | 3.8266 | 5.5251 | 1.5573 | 6.6665 | 42.053 | 0.38246 | 34.442 | 75.021 | 77.613 | 0.58707 | 14.865 | 7.334 | 639.38 | 1.2282 | 1.2287 | 11.265 | 2.5701 | 96.648 | 2.693 | 153.62 | 157.33
VSC125 | OPA | PA1 | 1 | Palermo | 10th-11th | 13.90269 | 6.144575 | 12.3088 | 2.345572 | 0.09212164 | 1.22817 | 0.7177028 | 10.6 | 271.28 | 77.715 | 17.217 | 85.558 | 4.2667 | 4.7374 | 1.436 | 6.3916 | 38.458 | 0.34008 | 34.553 | 62.258 | 81.235 | 2.9863 | 13.539 | 6.6294 | 376.51 | 1.2624 | 0.86531 | 10.41 | 1.8075 | 88.777 | 2.5056 | 111.37 | 160.29
VSC126 | TUR | PA1 | 1 | Palermo | 10th-11th | 13.90553 | 5.876213 | 13.36323 | 1.703527 | 0.09230501 | 1.182878 | 0.5982552 | 12.898 | 240.99 | 77.095 | 17.962 | 85.423 | 4.0958 | 4.5737 | 1.4441 | 6.7724 | 38.094 | 0.36115 | 34.769 | 19.122 | 71.071 | 0.6805 | 13.448 | 6.6295 | 513.58 | 1.3624 | 0.90321 | 10.421 | 2.1337 | 76.554 | 2.3088 | 105.93 | 171.09
VSC127 | TUR | PA1 | 1 | Palermo | late 10th - early 11th | 14.13963 | 6.628969 | 13.74171 | 1.951431 | 0.1017833 | 1.029615 | 0.7149839 | 11.405 | 227.88 | 81.276 | 19.208 | 88.412 | 5.0722 | 5.0865 | 1.4757 | 6.8092 | 39.769 | 0.33168 | 33.169 | 0 | 79.843 | 0.52222 | 14.351 | 6.9606 | 392.07 | 1.3472 | 0.99569 | 10.671 | 1.9966 | 83.442 | 2.924 | 94.22 | 171.1
VSC128 | OPA | PA1 | 1 | Palermo | 10th-11th | 15.3385 | 6.874312 | 11.3428 | 1.987689 | 0.1040767 | 1.115642 | 0.7650915 | 9.6609 | 246.94 | 86.679 | 19.689 | 97.793 | 5.1419 | 5.3654 | 1.6409 | 6.7471 | 43.029 | 0.39724 | 34.272 | 0 | 89.135 | 0.72708 | 15.197 | 7.452 | 386.54 | 1.4268 | 1.0594 | 11.822 | 2.1833 | 102.02 | 3.0566 | 107.55 | 173.62
VSC129 | YELLPNT | PA1 | 1 | Palermo | late 9th - early 10th | 13.09192 | 5.923681 | 12.30642 | 1.335285 | 0.112181 | 1.484916 | 0.6968191 | 9.1026 | 244.25 | 75.293 | 17.464 | 84.503 | 3.9413 | 5.1206 | 1.471 | 7.7844 | 37.683 | 0.40838 | 35.475 | 0 | 65.53 | 0.44966 | 12.476 | 6.7238 | 238.92 | 1.2374 | 0.93652 | 10.466 | 2.1829 | 89.709 | 2.6549 | 112.23 | 199.02
VSC130 | POLYCH | PA1 | 1 | Palermo | 10th-11th | 13.01634 | 6.432095 | 17.68154 | 1.426111 | 0.08555139 | 1.152549 | 0.5788227 | 16.411 | 221.61 | 76.66 | 18.012 | 83.044 | 4.3397 | 4.6557 | 1.3438 | 5.9524 | 36.497 | 0.33254 | 34.865 | 0 | 70.738 | 0.70198 | 13.425 | 6.3226 | 408.22 | 1.2358 | 0.90884 | 10.175 | 1.995 | 87.653 | 2.3672 | 85.483 | 137.88
VSC131 | MOULD | PA1 | 1 | Palermo | 10th-11th | 12.6188 | 5.988305 | 14.06884 | 2.010938 | 0.05744964 | 1.125145 | 0.7084452 | 17.619 | 193.65 | 73.624 | 15.875 | 82.535 | 4.7895 | 5.2755 | 1.376 | 7.0886 | 37.174 | 0.35519 | 34.693 | 56.175 | 79.014 | 0.76849 | 12.409 | 6.5924 | 326.24 | 1.3015 | 0.84659 | 10.117 | 2.229 | 91.091 | 2.824 | 107.82 | 193.32
VSC132 | POLYCH | PA1 | 1 | Palermo | 10th-11th | 13.88625 | 6.397352 | 15.18539 | 1.728944 | 0.09941503 | 1.413474 | 0.8016547 | 4.9425 | 192.08 | 81.806 | 19.973 | 90.353 | 3.8267 | 5.3002 | 1.5573 | 6.5852 | 40.165 | 0.36084 | 35.392 | 44.959 | 71.951 | 0.75894 | 14.353 | 7.1226 | 621.14 | 1.3105 | 0.95589 | 10.728 | 2.4931 | 86.253 | 2.7433 | 98.307 | 165.24
VSC133 | POLYCH | PA1 | 1 | Palermo | 10th | 13.37062 | 6.922351 | 11.52777 | 1.672087 | 0.1058174 | 1.487882 | 0.7604877 | 18.613 | 177.46 | 82.317 | 20.321 | 92.804 | 4.8479 | 5.1888 | 1.5001 | 6.8596 | 40.409 | 0.39973 | 35.882 | 62.458 | 81.223 | 0.55723 | 14.483 | 7.1372 | 425.66 | 1.3353 | 1.1803 | 10.907 | 2.4965 | 101.65 | 2.9847 | 89.675 | 176.23
VSC134 | YELLPNT | PA1 | 1 | Palermo | 10th-11th | 11.88947 | 5.708505 | 12.97971 | 1.504891 | 0.1008187 | 1.440164 | 0.6578873 | 34.368 | 223.53 | 72.612 | 17.083 | 82.242 | 4.2287 | 5.3051 | 1.3956 | 8.1384 | 36.65 | 0.3805 | 33.357 | 58.379 | 75.279 | 0.60538 | 12.079 | 6.5214 | 474.75 | 1.1938 | 0.92 | 9.8606 | 2.0407 | 93.302 | 2.9913 | 98.936 | 229.84
VSC135 | GREENPNT | PA1 | 1 | Palermo | 10th-11th | 14.61634 | 6.819696 | 12.70393 | 1.626072 | 0.1068479 | 1.487882 | 0.6664776 | 21.17 | 291.61 | 83.394 | 18.136 | 91.956 | 3.3624 | 5.3045 | 1.5186 | 7.4195 | 40.311 | 0.41826 | 34.661 | 63.419 | 65.093 | 0.82481 | 14.654 | 7.0644 | 433.69 | 1.3187 | 0.94606 | 11.302 | 1.9894 | 95.841 | 2.7509 | 88.271 | 180.06
VSC136 | YELLPNT | PA1 | 1 | Palermo | 10th-11th | 14.88162 | 6.269963 | 12.66531 | 1.393707 | 0.1068879 | 1.309182 | 0.6642091 | 25.99 | 244.83 | 79.098 | 17.859 | 89.661 | 3.9082 | 5.6491 | 1.4994 | 7.3852 | 39.826 | 0.39064 | 37.464 | 63.762 | 69.11 | 0.55894 | 13.39 | 7.0485 | 368.46 | 1.3304 | 1.0171 | 10.822 | 1.9208 | 97.647 | 2.8391 | 103.26 | 194.84
VSC137 | POLYCH | PA1 | 1 | Palermo | 10th-11th | 13.72111 | 6.424803 | 13.99748 | 1.906379 | 0.1019486 | 1.491656 | 0.7048423 | 13.395 | 256.93 | 79.418 | 18.661 | 87.169 | 4.3466 | 5.2509 | 1.4439 | 6.5739 | 38.609 | 0.40303 | 33.396 | 0 | 77.221 | 0.66771 | 13.803 | 6.7732 | 399.53 | 1.2352 | 0.85177 | 10.469 | 2.5526 | 87.654 | 2.7251 | 108.4 | 172.24
VSC138 | POLYCH | PA1 | 1 | Palermo | 10th-11th | 12.78167 | 6.077806 | 15.42885 | 1.763636 | 0.08825801 | 1.153722 | 0.5903154 | 26.154 | 214.92 | 75.347 | 17.354 | 86.336 | 3.9327 | 4.8965 | 1.4434 | 7.1376 | 37.052 | 0.36357 | 31.37 | 48.864 | 69.967 | 0.59494 | 12.838 | 6.6054 | 359.61 | 1.2585 | 0.94875 | 10.44 | 2.0669 | 98.491 | 2.6626 | 101.96 | 191.18
VSC139 | POLYCH | PA1 | 1 | Palermo | 10th-11th | 13.29315 | 6.29098 | 13.02337 | 1.945288 | 0.09139205 | 1.149449 | 0.7729479 | 7.5266 | 238.61 | 80.041 | 18.318 | 90.935 | 4.5235 | 5.3196 | 1.5598 | 6.6461 | 40.145 | 0.40655 | 37.28 | 43.846 | 79.381 | 0.5206 | 14.151 | 7.0874 | 464.32 | 1.3435 | 0.96957 | 11.086 | 2.6154 | 92.415 | 2.9134 | 99.504 | 173.79
VSC140 | INC | PA1 | 1 | Palermo | 10th-11th | 14.97194 | 6.705317 | 14.19477 | 1.404308 | 0.1026705 | 1.511202 | 0.7631232 | 8.3109 | 243.32 | 82.116 | 19.569 | 92.417 | 3.9025 | 5.0649 | 1.5359 | 6.6192 | 41.056 | 0.38593 | 36.396 | 69.412 | 64.252 | 0.64553 | 14.489 | 7.067 | 528.78 | 1.4121 | 1.0365 | 11.148 | 2.2021 | 104.63 | 2.5719 | 94.172 | 155.81
VSC141 | BROWN | PA1 | 1 | Palermo | 10th-11th | 13.37742 | 5.867921 | 13.9716 | 1.287704 | 0.09054881 | 1.465101 | 0.5488649 | 15.79 | 255.98 | 74.567 | 17.235 | 83.322 | 3.605 | 4.683 | 1.3704 | 6.9502 | 37.387 | 0.34903 | 33.59 | 81.328 | 62.456 | 0.56976 | 12.903 | 6.5812 | 564.23 | 1.2088 | 0.83647 | 9.9165 | 1.3948 | 98.705 | 2.4046 | 89.333 | 196.25
VSC142 | OPA | PA1 | 1 | Palermo | 10th-11th | 13.09268 | 6.178031 | 12.40185 | 1.790137 | 0.1023567 | 1.465775 | 0.7010725 | 9.8524 | 173.4 | 79.573 | 18.855 | 86.736 | 4.3547 | 4.7609 | 1.5 | 6.7173 | 38.858 | 0.34905 | 36.468 | 51.142 | 77.666 | 0.84308 | 13.641 | 6.6876 | 454.62 | 1.3104 | 0.94609 | 10.476 | 2.4928 | 79.828 | 2.6504 | 110.27 | 178.23
VSC143 | INC | PA1 | 1 | Palermo | 10th-11th | 13.59395 | 6.376192 | 14.75024 | 1.833743 | 0.09351111 | 1.622678 | 0.6163367 | 5.7415 | 218.02 | 80.289 | 19.061 | 88.888 | 4.1124 | 4.7673 | 1.485 | 6.9148 | 39.892 | 0.36762 | 34.754 | 0 | 80.461 | 3.3217 | 14.127 | 6.8808 | 517.86 | 1.4233 | 0.97236 | 10.76 | 2.0354 | 82.09 | 2.6893 | 98.893 | 203.01
VSC144 | INC | PA1 | 1 | Palermo | 10th-11th | 13.26311 | 6.185465 | 20.09934 | 1.17057 | 0.08759814 | 1.503383 | 0.6407233 | 14.573 | 226.24 | 71.413 | 17.637 | 82.507 | 3.1402 | 4.1273 | 1.315 | 5.8327 | 35.165 | 0.3367 | 30.127 | 0 | 53.726 | 0.47688 | 12.696 | 6.0737 | 376.9 | 1.2583 | 0.76937 | 9.6143 | 2.3459 | 84.252 | 2.2849 | 92.235 | 127.47
VSC145 | POLYCH | PA1 | 1 | Palermo | 10th-11th | 13.49948 | 6.109832 | 16.71331 | 1.501879 | 0.09993414 | 1.120238 | 0.6497473 | 10.927 | 199.02 | 74.494 | 17.564 | 82.438 | 3.5671 | 5.052 | 1.39 | 6.6796 | 37.506 | 0.37692 | 31.59 | 37.913 | 60.373 | 0.57613 | 13.125 | 6.6049 | 393.65 | 1.27 | 0.87663 | 10.189 | 1.6884 | 85.002 | 2.9207 | 100.74 | 138.8
VSC146 | OPA? | IFR46 | 9.2 | Ifriqiya | late 10th - early 11th | 12.44214 | 5.193229 | 23.54414 | 0.9223041 | 0.04116348 | 1.47575 | 0.6181548 | 17.069 | 274.23 | 55.334 | 11.178 | 92.219 | 1.2459 | 3.5635 | 1.0375 | 5.2909 | 28.592 | 0.29016 | 26.706 | 0 | 24.058 | 0.73664 | 11.541 | 5.0186 | 598.05 | 1.0793 | 0.64095 | 7.4244 | 2.5298 | 114.25 | 1.859 | 111.86 | 177.44
VSC147 | BROWN | PA1 | 1 | Palermo | 10th-11th | 12.612 | 6.144718 | 19.63621 | 1.843982 | 0.1186144 | 1.273434 | 0.5961535 | 12.244 | 224.39 | 71.043 | 18.228 | 78.039 | 4.26 | 4.1397 | 1.2788 | 5.4472 | 34.777 | 0.31062 | 29.321 | 0 | 72.916 | 1.052 | 12.562 | 5.9606 | 405.35 | 1.1865 | 0.79624 | 9.4393 | 1.8718 | 72.394 | 2.0527 | 85.258 | 147.13
VSC148 | GREEN | PA1 | 1 | Palermo | 10th-11th | 13.72924 | 6.369758 | 15.13922 | 1.84338 | 0.09615186 | 1.626992 | 0.6944838 | 39.683 | 309.09 | 78.011 | 18.832 | 86.894 | 4.1234 | 4.6057 | 1.4587 | 6.4535 | 38.417 | 0.36971 | 36.68 | 0 | 73.811 | 0.5533 | 13.807 | 6.7547 | 508.67 | 1.22 | 0.8789 | 10.257 | 2.4171 | 84.846 | 2.9359 | 92.536 | 149.31
VSC149 | POLYCH | PA1 | 1 | Palermo | 10th | 13.47718 | 6.509729 | 15.57297 | 1.409969 | 0.09964618 | 1.265549 | 0.6560691 | 15.75 | 253.62 | 79.864 | 18.92 | 87.23 | 4.2027 | 4.7967 | 1.4768 | 6.5751 | 39.565 | 0.35943 | 34.793 | 16.332 | 71.83 | 0.5169 | 13.906 | 6.9022 | 473.13 | 1.348 | 0.976 | 10.66 | 2.28 | 86.478 | 2.5502 | 109.4 | 157.06
VSC150 | OPA | PA1 | 1 | Palermo | 10th-11th | 11.90572 | 5.865205 | 11.56415 | 1.533198 | 0.1081599 | 1.246232 | 0.7173025 | 12.903 | 288.56 | 75.337 | 17.966 | 82.687 | 4.3843 | 5.3518 | 1.4866 | 7.9388 | 37.676 | 0.36043 | 34.855 | 91.611 | 74.155 | 0.77706 | 12.414 | 6.8476 | 240.16 | 1.2373 | 1.0359 | 10.398 | 2.2413 | 99.597 | 3.1556 | 90.408 | 207.77