## 1_Summary
Table S4: QC SUMMARY
QC Method | N Analyses | Pass | Fail/Flag | Pass Rate (%) | Threshold | Notes | See Sheet
Method Blanks | 28 | 22 of 28 blanks: no element exceeds upper bound | SiO2 exceeds upper bound in 5 blanks | 6 of 28 blanks had ≥1 exceedance | <DL; within lab target range | SiO2 0.09–0.11% in 5 blanks = reagent background from LiBo2 flux, not contamination. Cu,Pb,Zn,Ni,Co,Cd,As,Hg,Sb,Se < DL in all blanks. | 2_Blanks
Duplicates (RPD) | 260 | 243 (RPD≤20%) | 17 (RPD>20%) | 93% | ≤20% Pass, >30% Fail | 87% of RPD values ≤10%. High RPD values (Se,Te,Cs) all near detection limit | 3_Duplicates
CRM Accuracy | 798 total, 769 assessable, (29 N/A excluded) | 749 (97.4% of assessable) | 15 genuine, 29 <DL | 97.4% (assessable) | Within lab target range | Ga systematic low bias across CRM; Sb fail in OREAS 243 (132%), | 4_CRM Accuracy
INTERPRETATION GUIDE
Green cells |  |  | Pass ; value within acceptable QC limits
Amber cells |  |  | Warning; borderline; investigate further
Red cells |  |  | Fail; value exceeds QC threshold; data should be flagged or rejected

## 2_Blanks
Table S5: Method blank results for all analytical batches
Sample | SiO2 | Al2O3 | Fe2O3 | CaO | MgO | Na2O | K2O | Cr2O3 | TiO2 | MnO | P2O5 | SrO | C | S | LOI | Cu | Pb | Zn | Ni | Co | Cd | Li | Sc | As | Bi | Hg | Sb | Se | Te | Mo | Ag | Cr | Cs | V | Ba | Sr | Rb | Zr | Ce | La | Nd | Dy | Er | Eu | Gd | Pr | Sm | Yb | Sn | Y | U | Th | Ta | Tm | Tb | W | Ge | Zr | Ge | F
- | % | % | % | % | % | % | % | % | % | % | % | % | % | % | % | ppm | ppm | ppm | ppm | ppm | ppm | ppm | ppm | ppm | ppm | ppm | ppm | ppm | ppm | ppm | ppm | ppm | ppm | ppm | ppm | ppm | ppm | ppm | ppm | ppm | ppm | ppm | ppm | ppm | ppm | ppm | ppm | ppm | ppm | ppm | ppm | ppm | ppm | ppm | ppm | ppm | ppm | ppm | ppm | %
Lower Bound | <0.01 | <0.01 | <0.01 | <0.01 | <0.01 | <0.01 | <0.01 | <0.002 | <0.01 | <0.01 | <0.01 | <0.01 | <0.01 | <0.01 | <0.01 | <1 | <2 | <2 | <1 | <1 | <0.5 | <10 | <1 | <0.1 | <0.01 | <0.005 | <0.05 | <0.2 | <0.01 | <1 | <0.5 | <5 | <0.01 |  | <0.5 | <0.1 | <0.2 | <1 | <0.5 | <0.1 | <0.1 | <0.05 | <0.03 | <0.02 | <0.05 | <0.02 | <0.03 | <0.03 | <0.5 | <0.1 | <0.05 | <0.05 | <0.1 | <0.01 | <0.01 | <0.5 | <0.1 | <1 | <0.5 | <0.01
Upper bound | 0.02 | 0.02 | 0.02 | 0.02 | 0.02 | 0.02 | 0.02 | 0.004 | 0.02 | 0.02 | 0.02 | 0.02 | 0.02 | 0.02 | 0.02 | 2 | 4 | 4 | 2 | 2 | 1 | 20 | 2 | 0.2 | 0.02 | 0.01 | 0.1 | 0.4 | 0.02 | 2 | 1 | 10 | 0.02 |  | 1 | 0.2 | 0.4 | 2 | 1 | 0.2 | 0.2 | 0.1 | 0.06 | 0.04 | 0.1 | 0.04 | 0.06 | 0.06 | 1 | 0.2 | 0.1 | 0.1 | 0.2 | 0.02 | 0.02 | 1 | 0.2 | 2 | 1 | 0.02
BLANK | 0.1 | <0.01 | <0.01 | <0.01 | <0.01 | <0.01 | <0.01 | 0.002 | <0.01 | <0.01 | <0.01 | <0.01
BLANK | 0.11 | <0.01 | <0.01 | <0.01 | <0.01 | 0.02 | <0.01 | <0.002 | <0.01 | <0.01 | <0.01 | <0.01
BLANK | 0.11 | 0.01 | <0.01 | <0.01 | <0.01 | <0.01 | <0.01 | <0.002 | <0.01 | <0.01 | <0.01 | 0.01
BLANK | [12 empty] | 0.01 | 0.01
BLANK | [12 empty] | 0.01 | 0.01
BLANK | [23 empty] | <0.1 | <0.01 | <0.005 | <0.05 | <0.2 | <0.01
BLANK | [23 empty] | <0.1 | <0.01 | <0.005 | <0.05 | <0.2 | <0.01
BLANK | [14 empty] | 0.01
BLANK | [14 empty] | 0
BLANK | [15 empty] | <1 | <2 | <2 | <1 | <1 | <0.5 | <10 | <1 | [7 empty] | <0.5
BLANK | [15 empty] | <1 | <2 | <2 | 2 | <1 | <0.5 | <10 | <1 | [7 empty] | <0.5
BLANK | [59 empty] | <0.10
BLANK | [59 empty] | <0.10
BLANK | 0.02 | <0.01 | <0.01 | <0.01 | <0.01 | <0.01 | <0.01 | <0.002 | <0.01 | <0.01 | <0.01 | 0.01
BLANK | 0.1 | <0.01 | <0.01 | <0.01 | <0.01 | <0.01 | 0.01 | <0.002 | <0.01 | <0.01 | <0.01 | 0.01
BLANK | 0.09 | <0.01 | <0.01 | <0.01 | <0.01 | <0.01 | <0.01 | <0.002 | <0.01 | <0.01 | <0.01 | 0.01
BLANK | <0.01 | <0.01 | <0.01 | <0.01 | <0.01 | <0.01 | <0.01 | <0.002 | <0.01 | <0.01 | <0.01 | 0.01
BLANK | [12 empty] | <0.01 | <0.01
BLANK | [12 empty] | 0.01 | 0.02
BLANK | [31 empty] | <5 | 0.02 | <5 | 0.6 | 0.2 | <0.2 | 1 | 0.1 | <0.1 | <0.1 | <0.05 | <0.03 | <0.02 | <0.05 | <0.02 | <0.03 | <0.03 | <0.5 | <0.1 | <0.05 | <0.05 | <0.1 | <0.01 | 0.01 | <0.5 |  | 1
BLANK | [31 empty] | <5 | <0.01 | <5 | <0.5 | 0.2 | 0.2 | 1 | 0.2 | 0.1 | 0.1 | <0.05 | <0.03 | 0.04 | <0.05 | 0.03 | <0.03 | 0.06 | 0.7 | 0.1 | <0.05 | <0.05 | <0.1 | <0.01 | <0.01 | 1.4 |  | 1
BLANK | [31 empty] | <5 | 0.02 | <5 | <0.5 | <0.1 | <0.2 | <1 | <0.1 | <0.1 | <0.1 | <0.05 | <0.03 | <0.02 | <0.05 | <0.02 | <0.03 | <0.03 | <0.5 | <0.1 | <0.05 | <0.05 | <0.1 | <0.01 | <0.01 | <0.5 |  | <1
BLANK | [23 empty] | 0.1 | 0.01 | <0.005 | <0.05 | <0.2 | <0.01
BLANK | [23 empty] | <0.1 | 0.02 | 0.005 | <0.05 | <0.2 | <0.01
BLANK | [14 empty] | -0.02
BLANK | [14 empty] | 0
BLANK | [15 empty] | <1 | <2 | <2 | <1 | <1 | <0.5 | [8 empty] | <1 | <0.5
BLANK | [15 empty] | <1 | <2 | <2 | <1 | <1 | <0.5 | [8 empty] | <1 | <0.5

## 3_Duplicates
Table S6: Duplicate analysis results and relative percent difference (RPD) for mine tailings samples.
Sample | Major elements (wt. %) | Detection Limit | Original | Duplicate | RPD (%) | Note
KI_01_1 SA1 | SiO2 | 0.01 | 52.7 | 53.8 | 2.065728 |  | Values below the method detection limit (<DL) were substituted with half the detection limit (DL/2) for quantitative calculations.
KI_02_3 SA3 |  |  | 40 | 39.5 | 1.257862
KI_03_4 SA1 |  |  | 33.3 | 34 | 2.080238
KI_03_12 SA2 |  |  | 34.3 | 33.5 | 2.359882
KI_01_1 SA1 | Al2O3 | 0.01 | 9.55 | 9.75 | 2.072539
KI_02_3 SA3 |  |  | 7.32 | 7.2 | 1.652893
KI_03_4 SA1 |  |  | 6.3 | 6.31 | 0.1586043
KI_03_12 SA2 |  |  | 6.48 | 6.48 | 0
KI_01_1 SA1 | Fe2O3 | 0.01 | 9.28 | 9.61 | 3.493912
KI_02_3 SA3 |  |  | 7.77 | 7.65 | 1.55642
KI_03_4 SA1 |  |  | 28.7 | 28.8 | 0.3478261
KI_03_12 SA2 |  |  | 32.7 | 32.4 | 0.921659
KI_01_1 SA1 | CaO | 0.01 | 8.8 | 8.99 | 2.136031
KI_02_3 SA3 |  |  | 15.45 | 15.15 | 1.960784
KI_03_4 SA1 |  |  | 13 | 12.95 | 0.3853565
KI_03_12 SA2 |  |  | 11.05 | 11 | 0.4535147
KI_01_1 SA1 | MgO | 0.01 | 4.42 | 4.54 | 2.678571
KI_02_3 SA3 |  |  | 7.86 | 7.72 | 1.797176
KI_03_4 SA1 |  |  | 3.75 | 3.73 | 0.5347594
KI_03_12 SA2 |  |  | 2.92 | 2.91 | 0.3430532
KI_01_1 SA1 | Na2O | 0.01 | 3.68 | 3.75 | 1.884253
KI_02_3 SA3 |  |  | 2.18 | 2.14 | 1.851852
KI_03_4 SA1 |  |  | 2.45 | 2.46 | 0.407332
KI_03_12 SA2 |  |  | 2.42 | 2.41 | 0.4140787
KI_01_1 SA1 | K2O | 0.01 | 2.25 | 2.3 | 2.197802
KI_02_3 SA3 |  |  | 2.19 | 2.15 | 1.843318
KI_03_4 SA1 |  |  | 1.47 | 1.46 | 0.6825939
KI_03_12 SA2 |  |  | 1.57 | 1.57 | 0
KI_01_1 SA1 | TiO2 | 0.01 | 0.95 | 0.99 | 4.123711
KI_02_3 SA3 |  |  | 1.38 | 1.36 | 1.459854
KI_03_4 SA1 |  |  | 0.54 | 0.54 | 0
KI_03_12 SA2 |  |  | 0.56 | 0.57 | 1.769912
KI_01_1 SA1 | MnO | 0.01 | 0.16 | 0.17 | 6.060606
KI_02_3 SA3 |  |  | 0.18 | 0.17 | 5.714286
KI_03_4 SA1 |  |  | 0.12 | 0.12 | 0
KI_03_12 SA2 |  |  | 0.19 | 0.19 | 0
KI_01_1 SA1 | P2O5 | 0.01 | 1.55 | 1.58 | 1.916933
KI_02_3 SA3 |  |  | 6.19 | 6.06 | 2.122449
KI_03_4 SA1 |  |  | 6.48 | 6.43 | 0.7745933
KI_03_12 SA2 |  |  | 3.79 | 3.89 | 2.604167
KI_01_1 SA1 | BaO | 0.01 | 0.03 | 0.03 | 0
KI_02_3 SA3 |  |  | 0.03 | 0.03 | 0
KI_03_4 SA1 |  |  | 0.02 | 0.02 | 0
KI_03_12 SA2 |  |  | 0.02 | 0.02 | 0
KI_01_3 SA2 | C | 0.01 | 1.03 | 1.03 | 0
KI_02_7 SA4 |  |  | 1.33 | 1.32 | 0.754717
KI_03_1 SA1 |  |  | 1.06 | 1.04 | 1.904762
KI_03_11 SA3 |  |  | 0.44 | 0.44 | 0
KI_01_3 SA2 | S | 0.01 | 1.05 | 1.08 | 2.816901
KI_02_7 SA4 |  |  | 0.39 | 0.38 | 2.597403
KI_03_1 SA1 |  |  | 1.13 | 1.15 | 1.754386
KI_03_11 SA3 |  |  | 0.25 | 0.25 | 0
KI_03_2 SA2 | LOI | 0.01 | 7.4 | 7.54 | 1.874163
KI_03_9 SA2 |  |  | 1.28 | 1.25 | 2.371542
KI_01_3 SA2 | F | 0.01 | 0.8 | 0.79 | 1.257862
KI_02_7 SA4 |  |  | 0.93 | 0.93 | 0
KI_03_3 SA1 |  |  | 0.34 | 0.33 | 2.985075
KI_03_8 SA2 |  |  | 0.48 | 0.47 | 2.105263
Sample | Trace elements (ppm) | Detection Limit | Original | Duplicate | RPD (%) | Note
KI_02_3 SA2 | Ag | 0.5 | 0 | 0.25 | 200 | below DL
KI_03_2 SA2 |  |  | 0 | 0.25 | 200 | below DL
KI_02_4 SA1 | As | 0.1 | 13.8 | 14.2 | 2.857143
KI_03_1 SA1 |  |  | 10.8 | 11.2 | 3.636364
KI_03_11 SA3 |  |  | 9.6 | 10.2 | 6.060606
KI_01_1 SA1 | Ba | 0.5 | 315 | 323 | 2.507837
KI_02_3 SA3 |  |  | 250 | 258 | 3.149606
KI_03_5 SA1 |  |  | 278 | 283 | 1.782531
KI_03_12 SA2 |  |  | 213 | 210 | 1.41844
KI_03_13 SA4 |  |  | 188 | 189 | 0.530504
KI_01_1 SA1 | Be | 1 | 7 | 6 | 15.38462
KI_02_3 SA3 |  |  | 6 | 5 | 18.18182
KI_03_5 SA1 |  |  | 0 | 0 | 0
KI_03_12 SA2 |  |  | 0 | 0 | 0
KI_03_13 SA4 |  |  | 0 | 0 | 0
KI_02_4 SA1 | Bi | 0.01 | 0.17 | 0.14 | 19.35484
KI_03_1 SA1 |  |  | 0.61 | 0.51 | 17.85714
KI_03_11 SA3 |  |  | 0.1 | 0.1 | 0
KI_02_3 SA2 | Cd | 0.5 | 0 | 0.25 | 200 | below DL
KI_03_2 SA2 |  |  | 0 | 0.25 | 200 | below DL
KI_01_1 SA1 | Ce | 0.1 | 348 | 372 | 6.666667
KI_02_3 SA3 |  |  | 675 | 692 | 2.487198
KI_03_5 SA1 |  |  | 316 | 320 | 1.257862
KI_03_12 SA2 |  |  | 417 | 432 | 3.533569
KI_03_13 SA4 |  |  | 377 | 398 | 5.419355
KI_02_3 SA2 | Co | 1 | 90 | 92 | 2.197802
KI_03_2 SA2 |  |  | 77 | 80 | 3.821656
KI_01_1 SA1 | Cr | 5 | 9 | 9 | 0
KI_02_3 SA3 |  |  | 5 | 5 | 0
KI_03_5 SA1 |  |  | 17 | 14 | 19.35484
KI_03_12 SA2 |  |  | 6 | 2.5 | 82.35294 | below DL
KI_03_13 SA4 |  |  | 8 | 8 | 0
KI_01_1 SA1 | Cs | 0.01 | 0.36 | 0.34 | 5.714286
KI_02_3 SA3 |  |  | 0.89 | 0.87 | 2.272727
KI_03_5 SA1 |  |  | 0.28 | 0.27 | 3.636364
KI_03_12 SA2 |  |  | 0.27 | 0.16 | 51.16279
KI_03_13 SA4 |  |  | 0.43 | 0.36 | 17.72152
KI_02_3 SA2 | Cu | 1 | 276 | 274 | 0.7272727
KI_03_2 SA2 |  |  | 152 | 157 | 3.236246
KI_01_1 SA1 | Dy | 0.05 | 11.6 | 11.6 | 0
KI_02_3 SA3 |  |  | 26.3 | 27 | 2.626642
KI_03_5 SA1 |  |  | 13.55 | 14 | 3.266788
KI_03_12 SA2 |  |  | 16.2 | 15.95 | 1.55521
KI_03_13 SA4 |  |  | 18.9 | 19.5 | 3.125
KI_01_1 SA1 | Er | 0.03 | 7.46 | 7.34 | 1.621622
KI_02_3 SA3 |  |  | 14.45 | 15.2 | 5.059022
KI_03_5 SA1 |  |  | 8.6 | 8.49 | 1.287303
KI_03_12 SA2 |  |  | 9.08 | 9.57 | 5.254692
KI_03_13 SA4 |  |  | 10.65 | 10.95 | 2.777778
KI_01_1 SA1 | Eu | 0.02 | 2.64 | 2.78 | 5.166052
KI_02_3 SA3 |  |  | 5.87 | 6.17 | 4.983389
KI_03_5 SA1 |  |  | 2.95 | 3.15 | 6.557377
KI_03_12 SA2 |  |  | 3.82 | 3.89 | 1.815824
KI_03_13 SA4 |  |  | 3.65 | 3.7 | 1.360544
KI_01_1 SA1 | Ga | 0.1 | 17.6 | 18.4 | 4.444444
KI_02_3 SA3 |  |  | 29.6 | 27.4 | 7.719298
KI_03_5 SA1 |  |  | 16.7 | 16.6 | 0.6006006
KI_03_12 SA2 |  |  | 15.6 | 16.9 | 8
KI_03_13 SA4 |  |  | 17.7 | 16.7 | 5.813953
KI_01_1 SA1 | Gd | 0.05 | 14.4 | 14.15 | 1.751313
KI_02_3 SA3 |  |  | 34.6 | 35.9 | 3.687943
KI_03_5 SA1 |  |  | 16.7 | 17.7 | 5.813953
KI_03_12 SA2 |  |  | 23.2 | 22.2 | 4.405286
KI_03_13 SA4 |  |  | 24.8 | 26.2 | 5.490196
KI_01_1 SA1 | Hf | 0.05 | 6.7 | 6.93 | 3.374908
KI_02_3 SA3 |  |  | 5.13 | 5.35 | 4.198473
KI_03_5 SA1 |  |  | 5.79 | 5.58 | 3.693931
KI_03_12 SA2 |  |  | 3.72 | 3.92 | 5.235602
KI_03_13 SA4 |  |  | 3.22 | 3.55 | 9.748892
KI_02_4 SA1 | Hg | 0.005 | 0 | 0.0025 | 200 | below DL
KI_03_1 SA1 |  |  | 0.01 | 0.009 | 10.52632
KI_03_11 SA3 |  |  | 0 | 0.0025 | 200 | below DL
KI_01_1 SA1 | Ho | 0.01 | 2.55 | 2.55 | 0
KI_02_3 SA3 |  |  | 5.21 | 5.46 | 4.686036
KI_03_5 SA1 |  |  | 2.67 | 2.99 | 11.30742
KI_03_12 SA2 |  |  | 3.32 | 3.13 | 5.891473
KI_03_13 SA4 |  |  | 3.79 | 4.1 | 7.858048
KI_02_4 SA1 | In | 0.005 | 0.243 | 0.25 | 2.839757
KI_03_1 SA1 |  |  | 0.242 | 0.25 | 3.252033
KI_03_11 SA3 |  |  | 0.108 | 0.12 | 10.52632
KI_01_1 SA1 | La | 0.1 | 207 | 224 | 7.888631
KI_02_3 SA3 |  |  | 344 | 352 | 2.298851
KI_03_5 SA1 |  |  | 174 | 175 | 0.5730659
KI_03_12 SA2 |  |  | 193.5 | 183 | 5.577689
KI_03_13 SA4 |  |  | 173.5 | 185.5 | 6.685237
KI_02_3 SA2 | Li | 10 | 70 | 70 | 0
KI_03_2 SA2 |  |  | 30 | 30 | 0
KI_01_1 SA1 | Lu | 0.01 | 1.1 | 1.14 | 3.571429
KI_02_3 SA3 |  |  | 1.94 | 1.96 | 1.025641
KI_03_5 SA1 |  |  | 1.1 | 1.05 | 4.651163
KI_03_12 SA2 |  |  | 1.13 | 1.05 | 7.33945
KI_03_13 SA4 |  |  | 1.2 | 1.19 | 0.8368201
KI_02_3 SA2 | Mo | 1 | 11 | 11 | 0
KI_03_2 SA2 |  |  | 4 | 4 | 0
KI_01_1 SA1 | Nb | 0.05 | 12.15 | 14.75 | 19.33086
KI_02_3 SA3 |  |  | 12.15 | 12.7 | 4.426559
KI_03_5 SA1 |  |  | 4.75 | 6.35 | 28.82883
KI_03_12 SA2 |  |  | 4.52 | 4.38 | 3.146067
KI_03_13 SA4 |  |  | 4.48 | 4.41 | 1.574803
KI_01_1 SA1 | Nd | 0.1 | 116.5 | 121.5 | 4.201681
KI_02_3 SA3 |  |  | 262 | 269 | 2.636535
KI_03_5 SA1 |  |  | 129.5 | 128.5 | 0.7751938
KI_03_12 SA2 |  |  | 183 | 168.5 | 8.250356
KI_03_13 SA4 |  |  | 172.5 | 176.5 | 2.292264
KI_02_3 SA2 | Ni | 1 | 94 | 96 | 2.105263
KI_03_2 SA2 |  |  | 136 | 138 | 1.459854
KI_02_3 SA2 | Pb | 2 | 9 | 8 | 11.76471
KI_03_2 SA2 |  |  | 3 | 3 | 0
KI_01_1 SA1 | Pr | 0.2 | 33.7 | 35.3 | 4.637681
KI_02_3 SA3 |  |  | 72.4 | 74.1 | 2.320819
KI_03_5 SA1 |  |  | 33.7 | 34.4 | 2.0558
KI_03_12 SA2 |  |  | 48.7 | 43.5 | 11.27983
KI_03_13 SA4 |  |  | 45.1 | 45.9 | 1.758242
KI_01_1 SA1 | Rb | 0.2 | 54.7 | 56.4 | 3.060306
KI_02_3 SA3 |  |  | 89.9 | 88.1 | 2.022472
KI_03_5 SA1 |  |  | 41.8 | 40.2 | 3.902439
KI_03_12 SA2 |  |  | 38.3 | 35.1 | 8.719346
KI_03_13 SA4 |  |  | 43.5 | 43.8 | 0.6872852
KI_02_4 SA1 | Re | 0.001 | 0.003 | 0.003 | 0
KI_03_1 SA1 |  |  | 0.003 | 0.004 | 28.57143
KI_03_11 SA3 |  |  | 0.002 | 0.002 | 0
KI_02_4 SA1 | Sb | 0.05 | 0.08 | 0.08 | 0
KI_03_1 SA1 |  |  | 0.16 | 0.18 | 11.76471
KI_03_11 SA3 |  |  | 0.05 | 0.025 | 66.66667 | below DL
KI_02_3 SA2 | Sc | 1 | 40 | 40 | 0
KI_03_2 SA2 |  |  | 21 | 23 | 9.090909
KI_02_4 SA1 | Se | 0.2 | 0.2 | 0.7 | 111.1111
KI_03_1 SA1 |  |  | 0.6 | 0.4 | 40
KI_03_11 SA3 |  |  | 0 | 0.3 | 200
KI_01_1 SA1 | Sm | 0.03 | 17.4 | 17.75 | 1.991465
KI_02_3 SA3 |  |  | 42.3 | 43.3 | 2.336449
KI_03_5 SA1 |  |  | 20.4 | 19.25 | 5.800757
KI_03_12 SA2 |  |  | 26.1 | 28.7 | 9.489051
KI_03_13 SA4 |  |  | 24.7 | 26.1 | 5.511811
KI_01_1 SA1 | Sn | 0.5 | 14.6 | 15.3 | 4.682274
KI_02_3 SA3 |  |  | 17.1 | 17.6 | 2.881844
KI_03_5 SA1 |  |  | 5.6 | 5.7 | 1.769912
KI_03_12 SA2 |  |  | 3.3 | 3.4 | 2.985075
KI_03_13 SA4 |  |  | 5.3 | 5.2 | 1.904762
KI_01_1 SA1 | Sr | 0.1 | 97.5 | 99.4 | 1.929914
KI_02_3 SA3 |  |  | 128 | 131 | 2.316602
KI_03_5 SA1 |  |  | 58.6 | 57.4 | 2.068966
KI_03_12 SA2 |  |  | 60.7 | 62.3 | 2.601626
KI_03_13 SA4 |  |  | 67.3 | 68 | 1.034738
KI_01_1 SA1 | Ta | 0.1 | 0.6 | 0.6 | 0
KI_02_3 SA3 |  |  | 0.5 | 0.5 | 0
KI_03_5 SA1 |  |  | 0.3 | 0.3 | 0
KI_03_12 SA2 |  |  | 0.3 | 0.3 | 0
KI_03_13 SA4 |  |  | 0.3 | 0.3 | 0
KI_01_1 SA1 | Tb | 0.01 | 2.09 | 2.12 | 1.425178
KI_02_3 SA3 |  |  | 4.53 | 4.66 | 2.829162
KI_03_5 SA1 |  |  | 2.37 | 2.38 | 0.4210526
KI_03_12 SA2 |  |  | 2.87 | 2.73 | 5
KI_03_13 SA4 |  |  | 3.35 | 3.47 | 3.519062
KI_02_4 SA1 | Te | 0.01 | 0.09 | 0.07 | 25
KI_03_1 SA1 |  |  | 0.05 | 0.07 | 33.33333
KI_03_11 SA3 |  |  | 0.03 | 0.03 | 0
KI_01_1 SA1 | Th | 0.05 | 14.65 | 16.3 | 10.66236
KI_02_3 SA3 |  |  | 56.9 | 57 | 0.1755926
KI_03_5 SA1 |  |  | 19.8 | 18.65 | 5.981795
KI_03_12 SA2 |  |  | 24.6 | 17.3 | 34.84487
KI_03_13 SA4 |  |  | 30.4 | 30.6 | 0.6557377
KI_02_4 SA1 | Tl | 0.02 | 0.1 | 0.1 | 0
KI_03_1 SA1 |  |  | 0.12 | 0.13 | 8
KI_03_11 SA3 |  |  | 0.03 | 0.03 | 0
KI_01_1 SA1 | Tm | 0.01 | 1.03 | 1.06 | 2.870813
KI_02_3 SA3 |  |  | 2.08 | 2.14 | 2.843602
KI_03_5 SA1 |  |  | 1.11 | 1.14 | 2.666667
KI_03_12 SA2 |  |  | 1.14 | 1.1 | 3.571429
KI_03_13 SA4 |  |  | 1.34 | 1.41 | 5.090909
KI_01_1 SA1 | U | 0.05 | 3.38 | 3.65 | 7.681366
KI_02_3 SA3 |  |  | 5.84 | 5.96 | 2.033898
KI_03_5 SA1 |  |  | 2.48 | 2.62 | 5.490196
KI_03_12 SA2 |  |  | 2 | 1.84 | 8.333333
KI_03_13 SA4 |  |  | 2.5 | 2.68 | 6.949807
KI_01_1 SA1 | V | 5 | 133 | 142 | 6.545455
KI_02_3 SA3 |  |  | 150 | 150 | 0
KI_03_5 SA1 |  |  | 294 | 290 | 1.369863
KI_03_12 SA2 |  |  | 423 | 440 | 3.939745
KI_03_13 SA4 |  |  | 471 | 475 | 0.845666
KI_01_1 SA1 | W | 0.5 | 3.6 | 3.2 | 11.76471
KI_02_3 SA3 |  |  | 4.1 | 4.1 | 0
KI_03_5 SA1 |  |  | 1.9 | 2.1 | 10
KI_03_12 SA2 |  |  | 1.1 | 1.1 | 0
KI_03_13 SA4 |  |  | 1.4 | 1.3 | 7.407407
KI_01_1 SA1 | Y | 0.1 | 74.2 | 75.6 | 1.869159
KI_02_3 SA3 |  |  | 170.5 | 174 | 2.03193
KI_03_5 SA1 |  |  | 86.5 | 86.2 | 0.3474233
KI_03_12 SA2 |  |  | 98.1 | 98.8 | 0.7110208
KI_03_13 SA4 |  |  | 117.5 | 119 | 1.268499
KI_01_1 SA1 | Yb | 0.03 | 6.64 | 6.86 | 3.259259
KI_02_3 SA3 |  |  | 12.45 | 12.75 | 2.380952
KI_03_5 SA1 |  |  | 6.76 | 7.23 | 6.719085
KI_03_12 SA2 |  |  | 7.42 | 7.17 | 3.427005
KI_03_13 SA4 |  |  | 8.34 | 8.64 | 3.533569
KI_02_3 SA2 | Zn | 1 | 53 | 53 | 0
KI_03_2 SA2 |  |  | 23 | 23 | 0
KI_01_1 SA1 | Zr | 1 | 270 | 278 | 2.919708
KI_02_3 SA3 |  |  | 216 | 216 | 0
KI_03_5 SA1 |  |  | 234 | 243 | 3.773585
KI_03_12 SA2 |  |  | 171 | 191 | 11.04972
KI_03_13 SA4 |  |  | 149 | 149 | 0

## 4_CRM Accuracy
Table S7: Certified reference material (CRM) percentage recoveries for all analytical methods.
CRM | Element | ALS Lower Limit | ALS Upper Limit | Cert. Midpoint | Measured | % Recovery | Status
AMIS0085 | SiO2 | 69 | 72.1 | 70.55 | 71.1 | 100.7796 | Pass | Values below the method detection limit (<DL) were substituted with half the detection limit (DL/2) for quantitative calculations where the certified reference value was quantified above the detection limit.
AMIS0085 | Al2O3 | 10.6 | 11.35 | 10.975 | 11 | 100.2278 | Pass | Where both the measured and certified values were below the detection limit, percentage recovery was not calculated and the result is reported as N/A, as neither value is sufficiently constrained to permit a meaningful accuracy assessment.
AMIS0085 | Fe2O3 | 3.33 | 3.67 | 3.5 | 3.56 | 101.7143 | Pass
AMIS0085 | CaO | 3.12 | 3.44 | 3.28 | 3.32 | 101.2195 | Pass
AMIS0085 | MgO | 1.64 | 1.86 | 1.75 | 1.74 | 99.42857 | Pass
AMIS0085 | Na2O | 1.62 | 1.84 | 1.73 | 1.69 | 97.68786 | Pass
AMIS0085 | K2O | 4.48 | 4.9 | 4.69 | 4.66 | 99.36034 | Pass
AMIS0085 | TiO2 | 0.18 | 0.24 | 0.21 | 0.21 | 100 | Pass
AMIS0085 | MnO | 0.04 | 0.09 | 0.065 | 0.06 | 92.30769 | Pass
AMIS0085 | P2O5 | 0.05 | 0.1 | 0.075 | 0.06 | 80 | Pass
AMIS0085 | SiO2 | 69 | 72.1 | 70.55 | 70.2 | 99.5039 | Pass
AMIS0085 | Al2O3 | 10.6 | 11.35 | 10.975 | 10.9 | 99.31663 | Pass
AMIS0085 | Fe2O3 | 3.33 | 3.67 | 3.5 | 3.47 | 99.14286 | Pass
AMIS0085 | CaO | 3.12 | 3.44 | 3.28 | 3.26 | 99.39024 | Pass
AMIS0085 | MgO | 1.64 | 1.86 | 1.75 | 1.7 | 97.14286 | Pass
AMIS0085 | Na2O | 1.62 | 1.84 | 1.73 | 1.65 | 95.37572 | Pass
AMIS0085 | K2O | 4.48 | 4.9 | 4.69 | 4.7 | 100.2132 | Pass
AMIS0085 | TiO2 | 0.18 | 0.24 | 0.21 | 0.21 | 100 | Pass
AMIS0085 | MnO | 0.04 | 0.09 | 0.065 | 0.06 | 92.30769 | Pass
AMIS0085 | P2O5 | 0.05 | 0.1 | 0.075 | 0.07 | 93.33333 | Pass
AMIS0085 | SiO2 | 69 | 72.1 | 70.55 | 71.5 | 101.3466 | Pass
AMIS0085 | Al2O3 | 10.6 | 11.35 | 10.975 | 11 | 100.2278 | Pass
AMIS0085 | Fe2O3 | 3.33 | 3.67 | 3.5 | 3.5 | 100 | Pass
AMIS0085 | CaO | 3.12 | 3.44 | 3.28 | 3.21 | 97.86585 | Pass
AMIS0085 | MgO | 1.64 | 1.86 | 1.75 | 1.68 | 96 | Pass
AMIS0085 | Na2O | 1.62 | 1.84 | 1.73 | 1.72 | 99.42197 | Pass
AMIS0085 | K2O | 4.48 | 4.9 | 4.69 | 4.58 | 97.65458 | Pass
AMIS0085 | TiO2 | 0.18 | 0.24 | 0.21 | 0.2 | 95.2381 | Pass
AMIS0085 | MnO | 0.04 | 0.09 | 0.065 | 0.06 | 92.30769 | Pass
AMIS0085 | P2O5 | 0.05 | 0.1 | 0.075 | 0.07 | 93.33333 | Pass
AMIS0085 | SiO2 | 69 | 72.1 | 70.55 | 71.2 | 100.9213 | Pass
AMIS0085 | Al2O3 | 10.6 | 11.35 | 10.975 | 11.05 | 100.6834 | Pass
AMIS0085 | Fe2O3 | 3.33 | 3.67 | 3.5 | 3.51 | 100.2857 | Pass
AMIS0085 | CaO | 3.12 | 3.44 | 3.28 | 3.3 | 100.6098 | Pass
AMIS0085 | MgO | 1.64 | 1.86 | 1.75 | 1.74 | 99.42857 | Pass
AMIS0085 | Na2O | 1.62 | 1.84 | 1.73 | 1.68 | 97.10983 | Pass
AMIS0085 | K2O | 4.48 | 4.9 | 4.69 | 4.65 | 99.14712 | Pass
AMIS0085 | TiO2 | 0.18 | 0.24 | 0.21 | 0.21 | 100 | Pass
AMIS0085 | MnO | 0.04 | 0.09 | 0.065 | 0.06 | 92.30769 | Pass
AMIS0085 | P2O5 | 0.05 | 0.1 | 0.075 | 0.06 | 80 | Pass
AMIS0167 | SiO2 | 89.6 | 93.3 | 91.45 | 91.8 | 100.3827 | Pass
AMIS0167 | Al2O3 | 2.29 | 2.55 | 2.42 | 2.42 | 100 | Pass
AMIS0167 | Fe2O3 | 3.28 | 3.62 | 3.45 | 3.4 | 98.55072 | Pass
AMIS0167 | CaO | 0.1 | 0.16 | 0.13 | 0.13 | 100 | Pass
AMIS0167 | MgO | 0.21 | 0.27 | 0.24 | 0.23 | 95.83333 | Pass
AMIS0167 | Na2O | 0.06 | 0.12 | 0.09 | 0.09 | 100 | Pass
AMIS0167 | K2O | 0.45 | 0.55 | 0.5 | 0.49 | 98 | Pass
AMIS0167 | TiO2 | 0.12 | 0.18 | 0.15 | 0.14 | 93.33333 | Pass
AMIS0167 | MnO | 0.005 | 0.04 | 0.0225 | 0.02 | 88.88889 | Pass
AMIS0167 | P2O5 | 0.005 | 0.05 | 0.0275 | 0.03 | 109.0909 | Pass
AMIS0167 | SiO2 | 89.6 | 93.3 | 91.45 | 89.8 | 98.19574 | Pass
AMIS0167 | Al2O3 | 2.29 | 2.55 | 2.42 | 2.32 | 95.86777 | Pass
AMIS0167 | Fe2O3 | 3.28 | 3.62 | 3.45 | 3.32 | 96.23188 | Pass
AMIS0167 | CaO | 0.1 | 0.16 | 0.13 | 0.12 | 92.30769 | Pass
AMIS0167 | MgO | 0.21 | 0.27 | 0.24 | 0.22 | 91.66667 | Pass
AMIS0167 | Na2O | 0.06 | 0.12 | 0.09 | 0.07 | 77.77778 | Pass
AMIS0167 | K2O | 0.45 | 0.55 | 0.5 | 0.47 | 94 | Pass
AMIS0167 | TiO2 | 0.12 | 0.18 | 0.15 | 0.14 | 93.33333 | Pass
AMIS0167 | MnO | 0.005 | 0.04 | 0.0225 | 0.02 | 88.88889 | Pass
AMIS0167 | P2O5 | 0.005 | 0.05 | 0.0275 | 0.03 | 109.0909 | Pass
AMIS0167 | SiO2 | 89.6 | 93.3 | 91.45 | 92.9 | 101.5856 | Pass
AMIS0167 | Al2O3 | 2.29 | 2.55 | 2.42 | 2.54 | 104.9587 | Pass
AMIS0167 | Fe2O3 | 3.28 | 3.62 | 3.45 | 3.54 | 102.6087 | Pass
AMIS0167 | CaO | 0.1 | 0.16 | 0.13 | 0.15 | 115.3846 | Pass
AMIS0167 | MgO | 0.21 | 0.27 | 0.24 | 0.26 | 108.3333 | Pass
AMIS0167 | Na2O | 0.06 | 0.12 | 0.09 | 0.09 | 100 | Pass
AMIS0167 | K2O | 0.45 | 0.55 | 0.5 | 0.52 | 104 | Pass
AMIS0167 | TiO2 | 0.12 | 0.18 | 0.15 | 0.15 | 100 | Pass
AMIS0167 | MnO | 0.005 | 0.04 | 0.0225 | 0.02 | 88.88889 | Pass
AMIS0167 | P2O5 | 0.005 | 0.05 | 0.0275 | 0.03 | 109.0909 | Pass
AMIS0304 | SiO2 | 11.9 | 12.75 | 12.325 | 12.4 | 100.6085 | Pass
AMIS0304 | Al2O3 | 1.42 | 1.62 | 1.52 | 1.44 | 94.73684 | Pass
AMIS0304 | Fe2O3 | 20.3 | 21.6 | 20.95 | 21.3 | 101.6706 | Pass
AMIS0304 | CaO | 27.7 | 29.3 | 28.5 | 29.4 | 103.1579 | Fail
AMIS0304 | MgO | 2.72 | 3.02 | 2.87 | 2.75 | 95.81882 | Pass
AMIS0304 | Na2O | 0.06 | 0.12 | 0.09 | 0.11 | 122.2222 | Pass
AMIS0304 | K2O | 0.25 | 0.31 | 0.28 | 0.26 | 92.85714 | Pass
AMIS0304 | TiO2 | 1.69 | 1.91 | 1.8 | 1.82 | 101.1111 | Pass
AMIS0304 | MnO | 0.41 | 0.51 | 0.46 | 0.42 | 91.30435 | Pass
AMIS0304 | P2O5 | 17.8 | 18.9 | 18.35 | 18.15 | 98.91008 | Pass
AMIS0304 | Ba | 2340 | 2860 | 2600 | 2560 | 98.46154 | Pass
AMIS0304 | Be | 31 | 40 | 35.5 | 35 | 98.59155 | Pass
AMIS0304 | Ce | 7280 | 8900 | 8090 | 8330 | 102.9666 | Pass
AMIS0304 | Cr | 78 | 108 | 93 | 101 | 108.6022 | Pass
AMIS0304 | Cs | 0.35 | 0.45 | 0.4 | 0.34 | 85 | Fail
AMIS0304 | Dy | 119 | 145.5 | 132.25 | 131.5 | 99.43289 | Pass
AMIS0304 | Er | 30.6 | 37.4 | 34 | 33.8 | 99.41176 | Pass
AMIS0304 | Eu | 135 | 165 | 150 | 141 | 94 | Pass
AMIS0304 | Ga | 14.3 | 17.7 | 16 | 11.6 | 72.5 | Fail
AMIS0304 | Gd | 309 | 377 | 343 | 339 | 98.83382 | Pass
AMIS0304 | Hf | 25.2 | 30.9 | 28.05 | 26.4 | 94.11765 | Pass
AMIS0304 | Ho | 16.2 | 19.8 | 18 | 17.95 | 99.72222 | Pass
AMIS0304 | La | 3250 | 3970 | 3610 | 3430 | 95.01385 | Pass
AMIS0304 | Lu | 1.84 | 2.27 | 2.055 | 2.02 | 98.29684 | Pass
AMIS0304 | Nb | 4670 | >2500 | - | >2500 | N/A | N/A
AMIS0304 | Nd | 3610 | 4410 | 4010 | 4110 | 102.4938 | Pass
AMIS0304 | Pr | 925 | >1000 | - | >1000 | N/A | N/A
AMIS0304 | Rb | 9.3 | 11.8 | 10.55 | 10.8 | 102.3697 | Pass
AMIS0304 | Sm | 543 | 664 | 603.5 | 603 | 99.91715 | Pass
AMIS0304 | Sn | 22 | 28 | 25 | 25 | 100 | Pass
AMIS0304 | Sr | 3060 | 3740 | 3400 | 3730 | 109.7059 | Pass
AMIS0304 | Ta | 11.1 | 13.8 | 12.45 | 12 | 96.38554 | Pass
AMIS0304 | Tb | 30.8 | 37.7 | 34.25 | 34.9 | 101.8978 | Pass
AMIS0304 | Th | 406 | 496 | 451 | 430 | 95.34368 | Pass
AMIS0304 | Tm | 3.14 | 3.86 | 3.5 | 3.46 | 98.85714 | Pass
AMIS0304 | U | 21.6 | 26.5 | 24.05 | 22.4 | 93.13929 | Pass
AMIS0304 | V | 331 | 415 | 373 | 396 | 106.1662 | Pass
AMIS0304 | W | 3.8 | 6.3 | 5.05 | 4.8 | 95.0495 | Pass
AMIS0304 | Y | 369 | 451 | 410 | 405 | 98.78049 | Pass
AMIS0304 | Yb | 15.25 | 18.75 | 17 | 16 | 94.11765 | Pass
AMIS0304 | Zr | 1005 | 1230 | 1117.5 | 1155 | 103.3557 | Pass
AMIS0304 | Ge | 6.2 | 8.9 | 7.55 | 6.3 | 83.44371 | Pass
AMIS0304 | Ba | 2340 | 2860 | 2600 | 2540 | 97.69231 | Pass
AMIS0304 | Ce | 7280 | 8900 | 8090 | 7890 | 97.52781 | Pass
AMIS0304 | Cr | 78 | 108 | 93 | 97 | 104.3011 | Pass
AMIS0304 | Cs | 0.35 | 0.45 | 0.4 | 0.4 | 100 | Pass
AMIS0304 | Dy | 119 | 145.5 | 132.25 | 135 | 102.0794 | Pass
AMIS0304 | Er | 30.6 | 37.4 | 34 | 34.7 | 102.0588 | Pass
AMIS0304 | Eu | 135 | 165 | 150 | 147 | 98 | Pass
AMIS0304 | Ga | 14.3 | 17.7 | 16 | 14.8 | 92.5 | Pass
AMIS0304 | Gd | 309 | 377 | 343 | 338 | 98.54227 | Pass
AMIS0304 | Hf | 25.2 | 30.9 | 28.05 | 29.1 | 103.7433 | Pass
AMIS0304 | Ho | 16.2 | 19.8 | 18 | 17.35 | 96.38889 | Pass
AMIS0304 | La | 3250 | 3970 | 3610 | 3410 | 94.45983 | Pass
AMIS0304 | Lu | 1.84 | 2.27 | 2.055 | 1.85 | 90.02433 | Pass
AMIS0304 | Nb | 4670 | >2500 | - | >2500 | N/A | N/A
AMIS0304 | Nd | 3610 | 4410 | 4010 | 3860 | 96.25935 | Pass
AMIS0304 | Pr | 925 | >1000 | - | >1000 | N/A | N/A
AMIS0304 | Rb | 9.3 | 11.8 | 10.55 | 11 | 104.2654 | Pass
AMIS0304 | Sm | 543 | 664 | 603.5 | 577 | 95.60895 | Pass
AMIS0304 | Sn | 22 | 28 | 25 | 24.4 | 97.6 | Pass
AMIS0304 | Sr | 3060 | 3740 | 3400 | 3560 | 104.7059 | Pass
AMIS0304 | Ta | 11.1 | 13.8 | 12.45 | 12.9 | 103.6145 | Pass
AMIS0304 | Tb | 30.8 | 37.7 | 34.25 | 33.9 | 98.9781 | Pass
AMIS0304 | Th | 406 | 496 | 451 | 419 | 92.90466 | Pass
AMIS0304 | Tm | 3.14 | 3.86 | 3.5 | 3.21 | 91.71429 | Pass
AMIS0304 | U | 21.6 | 26.5 | 24.05 | 21.9 | 91.06029 | Pass
AMIS0304 | V | 331 | 415 | 373 | 391 | 104.8257 | Pass
AMIS0304 | W | 3.8 | 6.3 | 5.05 | 4.9 | 97.0297 | Pass
AMIS0304 | Y | 369 | 451 | 410 | 405 | 98.78049 | Pass
AMIS0304 | Yb | 15.25 | 18.75 | 17 | 16.6 | 97.64706 | Pass
AMIS0304 | Zr | 1005 | 1230 | 1117.5 | 1195 | 106.9351 | Pass
AMIS0304 | Ge | 6.2 | 8.9 | 7.55 | 8.6 | 113.9073 | Pass
AMIS0355 | Bi | 1 | 4 | 2.5 | 1 | 40 | Pass
AMIS0355 | Cd | 0.25 | 1 | 0.625 | 0.25 | 40 | Pass
AMIS0355 | Co | 45 | 57 | 51 | 49 | 96.07843 | Pass
AMIS0355 | Cu | 311 | 359 | 335 | 345 | 102.9851 | Pass
AMIS0355 | Li | 6600 | 8080 | 7340 | 7630 | 103.951 | Pass
AMIS0355 | Mo | 0.5 | 3 | 1.75 | 2 | 114.2857 | Pass
AMIS0355 | Ni | 130 | 162 | 146 | 156 | 106.8493 | Pass
AMIS0355 | Pb | 3 | 11 | 7 | 9 | 128.5714 | Pass
AMIS0355 | Sc | 0.5 | 4 | 2.25 | 2 | 88.88889 | Pass
AMIS0355 | Zn | 75 | 96 | 85.5 | 90 | 105.2632 | Pass
AMIS0355 | Cd | 0.25 | 1 | 0.625 | 0.25 | 40 | Pass
AMIS0355 | Co | 45 | 57 | 51 | 49 | 96.07843 | Pass
AMIS0355 | Cu | 311 | 359 | 335 | 329 | 98.20896 | Pass
AMIS0355 | Li | 6600 | 8080 | 7340 | 7460 | 101.6349 | Pass
AMIS0355 | Mo | 0.5 | 3 | 1.75 | 2 | 114.2857 | Pass
AMIS0355 | Ni | 130 | 162 | 146 | 147 | 100.6849 | Pass
AMIS0355 | Pb | 3 | 11 | 7 | 8 | 114.2857 | Pass
AMIS0355 | Sc | 0.5 | 4 | 2.25 | 2 | 88.88889 | Pass
AMIS0355 | Zn | 75 | 96 | 85.5 | 87 | 101.7544 | Pass
AMIS0355 | Cd | 0.25 | 1 | 0.625 | 0.25 | 40 | Pass
AMIS0355 | Co | 45 | 57 | 51 | 49 | 96.07843 | Pass
AMIS0355 | Cu | 311 | 359 | 335 | 330 | 98.50746 | Pass
AMIS0355 | Li | 6600 | 8080 | 7340 | 7420 | 101.0899 | Pass
AMIS0355 | Mo | 0.5 | 3 | 1.75 | 1 | 57.14286 | Pass
AMIS0355 | Ni | 130 | 162 | 146 | 149 | 102.0548 | Pass
AMIS0355 | Pb | 3 | 11 | 7 | 6 | 85.71429 | Pass
AMIS0355 | Sc | 0.5 | 4 | 2.25 | 2 | 88.88889 | Pass
AMIS0355 | Zn | 75 | 96 | 85.5 | 83 | 97.07602 | Pass
AMIS0461 | LOI | 36.9 | 40.9 | 38.9 | 38.9 | 100 | Pass
AMIS0520 | LOI | 15.2 | 16.8 | 16 | 16 | 100 | Pass
AMIS0547 | LOI | 36.6 | 40.4 | 38.5 | 37.5 | 97.4026 | Pass
AMIS0547 | LOI | 36.6 | 40.4 | 38.5 | 38.5 | 100 | Pass
AMIS0547 | LOI | 36.6 | 40.4 | 38.5 | 38.4 | 99.74026 | Pass
BCS-512 | SiO2 | 0.34 | 0.42 | 0.38 | 0.45 | 118.4211 | Fail
BCS-512 | Al2O3 | 0.03 | 0.08 | 0.055 | 0.05 | 90.90909 | Pass
BCS-512 | Fe2O3 | 0.005 | 0.05 | 0.0275 | 0.05 | 181.8182 | Pass
BCS-512 | CaO | 29.8 | 31.4 | 30.6 | 31 | 101.3072 | Pass
BCS-512 | MgO | 20.9 | 22.2 | 21.55 | 21.4 | 99.30394 | Pass
BCS-512 | Na2O | 0.09 | 0.15 | 0.12 | 0.11 | 91.66667 | Pass
BCS-512 | K2O | 0.005 | 0.02 | 0.0125 | 0.01 | 80 | Pass
BCS-512 | Cr2O3 | <0.002 | 0.004 | - | <0.002 | N/A | N/A
BCS-512 | TiO2 | <0.01 | 0.02 | - | <0.005 | N/A | N/A
BCS-512 | MnO | 0.005 | 0.02 | 0.0125 | 0.005 | N/A | N/A
BCS-512 | P2O5 | 0.005 | 0.02 | 0.0125 | 0.01 | 80 | Pass
BCS-512 | SrO | 0.005 | 0.05 | 0.0275 | 0.03 | 109.0909 | Pass
BCS-512 | BaO | <0.01 | 0.02 | - | <0.01 | N/A | N/A
BCS-512 | SiO2 | 0.34 | 0.42 | 0.38 | 0.57 | 150 | Fail
BCS-512 | Al2O3 | 0.03 | 0.08 | 0.055 | 0.07 | 127.2727 | Pass
BCS-512 | Fe2O3 | 0.005 | 0.05 | 0.0275 | 0.03 | 109.0909 | Pass
BCS-512 | CaO | 29.8 | 31.4 | 30.6 | 31.1 | 101.634 | Pass
BCS-512 | MgO | 20.9 | 22.2 | 21.55 | 21.4 | 99.30394 | Pass
BCS-512 | Na2O | 0.09 | 0.15 | 0.12 | 0.1 | 83.33333 | Pass
BCS-512 | K2O | <0.01 | 0.02 | - | <0.01 | N/A | N/A
BCS-512 | Cr2O3 | <0.002 | 0.004 | - | <0.002 | N/A | N/A
BCS-512 | TiO2 | 0.005 | 0.02 | 0.0125 | 0.01 | 80 | Pass
BCS-512 | MnO | <0.01 | 0.02 | - | <0.01 | N/A | N/A
BCS-512 | P2O5 | <0.01 | 0.02 | - | <0.01 | N/A | N/A
BCS-512 | SrO | 0.005 | 0.05 | 0.0275 | 0.02 | 72.72727 | Pass
BCS-512 | BaO | <0.01 | 0.02 | - | <0.01 | NA | N/A
BCS-512 | SiO2 | 0.34 | 0.42 | 0.38 | 0.61 | 160.5263 | Fail
BCS-512 | Al2O3 | 0.03 | 0.08 | 0.055 | 0.05 | 90.90909 | Pass
BCS-512 | Fe2O3 | 0.005 | 0.05 | 0.0275 | 0.03 | 109.0909 | Pass
BCS-512 | CaO | 29.8 | 31.4 | 30.6 | 31.3 | 102.2876 | Pass
BCS-512 | MgO | 20.9 | 22.2 | 21.55 | 21.5 | 99.76798 | Pass
BCS-512 | Na2O | 0.09 | 0.15 | 0.12 | 0.11 | 91.66667 | Pass
BCS-512 | K2O | 0.005 | 0.02 | 0.0125 | 0.02 | 160 | Pass
BCS-512 | Cr2O3 | <0.002 | 0.004 | - | <0.002 | N/A | N/A
BCS-512 | TiO2 | 0.005 | 0.02 | 0.0125 | 0.01 | 80 | Pass
BCS-512 | MnO | <0.01 | 0.02 | - | <0.01 | N/A | N/A
BCS-512 | P2O5 | 0.005 | 0.02 | 0.0125 | 0.01 | 80 | Pass
BCS-512 | SrO | 0.005 | 0.05 | 0.0275 | 0.01 | 36.36364 | Pass
BCS-512 | BaO | <0.01 | 0.02 | - | <0.01 | N/A | N/A
CDN-W-4 | LOI | 4.08 | 4.53 | 4.305 | 4.21 | 97.79326 | Pass
CDN-W-4 | LOI | 4.08 | 4.53 | 4.305 | 4.44 | 103.1359 | Pass
CDN-W-4 | LOI | 4.08 | 4.53 | 4.305 | 4.22 | 98.02555 | Pass
DS-1 | C | 3.01 | 3.25 | 3.13 | 3.15 | 100.639 | Pass
DS-1 | S | 2.51 | 2.71 | 2.61 | 2.66 | 101.9157 | Pass
DS-1 | C | 3.01 | 3.25 | 3.13 | 3.15 | 100.639 | Pass
DS-1 | S | 2.51 | 2.71 | 2.61 | 2.65 | 101.5326 | Pass
EMOG-17 | Bi | 1 | 10 | 5.5 | 3 | 54.54545 | Pass
EMOG-17 | Cd | 17.7 | 22.7 | 20.2 | 20 | 99.0099 | Pass
EMOG-17 | Co | 685 | 839 | 762 | 756 | 99.2126 | Pass
EMOG-17 | Cu | 7740 | 8910 | 8325 | 8240 | 98.97898 | Pass
EMOG-17 | Li | 5 | 50 | 27.5 | 30 | 109.0909 | Pass
EMOG-17 | Mo | 996 | 1220 | 1108 | 1105 | 99.72924 | Pass
EMOG-17 | Ni | 6820 | 8330 | 7575 | 7680 | 101.3861 | Pass
EMOG-17 | Pb | 6570 | 8030 | 7300 | 7240 | 99.17808 | Pass
EMOG-17 | Sc | 6 | 10 | 8 | 8 | 100 | Pass
EMOG-17 | Zn | 6800 | 8320 | 7560 | 7420 | 98.14815 | Pass
EMOG-17 | As | 522 | >250 | - | >250 | N/A | N/A
EMOG-17 | Bi | 5.32 | 6.52 | 5.92 | 5.67 | 95.77703 | Pass
EMOG-17 | Hg | 0.463 | 0.638 | 0.5505 | 0.508 | 92.27975 | Pass
EMOG-17 | Sb | 574 | >250 | - | >250 | N/A | N/A
EMOG-17 | Se | 5.5 | 7.2 | 6.35 | 6.2 | 97.6378 | Pass
EMOG-17 | Te | 1.18 | 1.46 | 1.32 | 1.23 | 93.18182 | Pass
EMOG-17 | Tl | 1.71 | 2.37 | 2.04 | 1.84 | 90.19608 | Pass
EMOG-17 | In | 0.814 | 1.005 | 0.9095 | 0.894 | 98.29577 | Pass
EMOG-17 | Re | 0.287 | 0.353 | 0.32 | 0.301 | 94.0625 | Pass
EMOG-17 | As | 522 | >250 | - | >250 | N/A | Pass
EMOG-17 | Bi | 5.32 | 6.52 | 5.92 | 5.55 | 93.75 | Pass
EMOG-17 | Hg | 0.463 | 0.638 | 0.5505 | 0.573 | 104.0872 | Pass
EMOG-17 | Sb | 574 | >250 | - | >250 | N/A | N/A
EMOG-17 | Se | 5.5 | 7.2 | 6.35 | 6.6 | 103.937 | Pass
EMOG-17 | Te | 1.18 | 1.46 | 1.32 | 1.28 | 96.9697 | Pass
EMOG-17 | Tl | 1.71 | 2.37 | 2.04 | 2 | 98.03922 | Pass
EMOG-17 | In | 0.814 | 1.005 | 0.9095 | 0.905 | 99.50522 | Pass
EMOG-17 | Re | 0.287 | 0.353 | 0.32 | 0.31 | 96.875 | Pass
EMOG-17 | Cd | 17.7 | 22.7 | 20.2 | 19.1 | 94.55446 | Pass
EMOG-17 | Co | 685 | 839 | 762 | 732 | 96.06299 | Pass
EMOG-17 | Cu | 7740 | 8910 | 8325 | 8070 | 96.93694 | Pass
EMOG-17 | Li | 5 | 50 | 27.5 | 30 | 109.0909 | Pass
EMOG-17 | Mo | 996 | 1220 | 1108 | 1040 | 93.86282 | Pass
EMOG-17 | Ni | 6820 | 8330 | 7575 | 7310 | 96.50165 | Pass
EMOG-17 | Pb | 6570 | 8030 | 7300 | 7030 | 96.30137 | Pass
EMOG-17 | Sc | 6 | 10 | 8 | 8 | 100 | Pass
EMOG-17 | Zn | 6800 | 8320 | 7560 | 7190 | 95.10582 | Pass
EMOG-17 | Cd | 17.7 | 22.7 | 20.2 | 20 | 99.0099 | Pass
EMOG-17 | Co | 685 | 839 | 762 | 767 | 100.6562 | Pass
EMOG-17 | Cu | 7740 | 8910 | 8325 | 8420 | 101.1411 | Pass
EMOG-17 | Li | 5 | 50 | 27.5 | 30 | 109.0909 | Pass
EMOG-17 | Mo | 996 | 1220 | 1108 | 1100 | 99.27798 | Pass
EMOG-17 | Ni | 6820 | 8330 | 7575 | 7710 | 101.7822 | Pass
EMOG-17 | Pb | 6570 | 8030 | 7300 | 7370 | 100.9589 | Pass
EMOG-17 | Sc | 6 | 10 | 8 | 8 | 100 | Pass
EMOG-17 | Zn | 6800 | 8320 | 7560 | 7610 | 100.6614 | Pass
GBM321-8 | As | 50.3 | 61.7 | 56 | 56 | 100 | Pass
GBM321-8 | Bi | 1.09 | 1.25 | 1.17 | 1.22 | 104.2735 | Pass
GBM321-8 | Hg | 0.0025 | 0.028 | 0.01525 | 0.008 | 52.45902 | Pass
GBM321-8 | Sb | 1.06 | 1.55 | 1.305 | 1.29 | 98.85057 | Pass
GBM321-8 | Se | 0.1 | 0.7 | 0.4 | 0.5 | 125 | Pass
GBM321-8 | Te | 0.02 | 0.06 | 0.04 | 0.07 | 175 | Fail
GBM321-8 | Tl | 0.15 | 0.27 | 0.21 | 0.2 | 95.2381 | Pass
GBM321-8 | In | 0.012 | 0.034 | 0.023 | 0.023 | 100 | Pass
GBM321-8 | Re | 0.0005 | 0.002 | 0.00125 | 0.001 | 80 | Pass
GS310-10 | C | 1.03 | 1.13 | 1.08 | 1.07 | 99.07407 | Pass
GS310-10 | S | 0.25 | 0.29 | 0.27 | 0.27 | 100 | Pass
GS310-10 | C | 1.03 | 1.13 | 1.08 | 1.04 | 96.2963 | Pass
GS310-10 | S | 0.25 | 0.29 | 0.27 | 0.27 | 100 | Pass
GS313-8 | C | 0.9 | 1.19 | 1.045 | 0.92 | 88.03828 | Pass
GS313-8 | S | 1.19 | 1.29 | 1.24 | 1.23 | 99.19355 | Pass
GS313-8 | C | 0.9 | 1.19 | 1.045 | 0.92 | 88.03828 | Pass
GS313-8 | S | 1.19 | 1.29 | 1.24 | 1.25 | 100.8065 | Pass
MA-1b | C | 2.34 | 2.54 | 2.44 | 2.43 | 99.59016 | Pass
MA-1b | S | 1.12 | 1.22 | 1.17 | 1.16 | 99.1453 | Pass
MA-1b | C | 2.34 | 2.54 | 2.44 | 2.46 | 100.8197 | Pass
MA-1b | S | 1.12 | 1.22 | 1.17 | 1.18 | 100.8547 | Pass
MP-2 | F | 3.94 | 4.26 | 4.1 | 4.04 | 98.53659 | Pass
MP-2 | F | 3.94 | 4.26 | 4.1 | 4.16 | 101.4634 | Pass
MP-2 | F | 3.94 | 4.26 | 4.1 | 4.05 | 98.78049 | Pass
MP-2 | F | 3.94 | 4.26 | 4.1 | 4.17 | 101.7073 | Pass
MP-2 | F | 3.94 | 4.26 | 4.1 | 4.08 | 99.5122 | Pass
MRCA-21 | Bi | <2 | 6 | - | <2 | N/A | N/A
MRCA-21 | Cd | 1.1 | 3.3 | 2.2 | 2 | 90.90909 | Pass
MRCA-21 | Co | 27 | 35 | 31 | 31 | 100 | Pass
MRCA-21 | Cu | 876 | 1010 | 943 | 938 | 99.46978 | Pass
MRCA-21 | Li | 40 | 80 | 60 | 60 | 100 | Pass
MRCA-21 | Mo | 22 | 29 | 25.5 | 24 | 94.11765 | Pass
MRCA-21 | Ni | 848 | 1040 | 944 | 952 | 100.8475 | Pass
MRCA-21 | Pb | 814 | 1000 | 907 | 906 | 99.88975 | Pass
MRCA-21 | Sc | 7 | 11 | 9 | 9 | 100 | Pass
MRCA-21 | Zn | 740 | 908 | 824 | 827 | 100.3641 | Pass
MRCA-21 | As | 17.2 | 21.2 | 19.2 | 19.4 | 101.0417 | Pass
MRCA-21 | Bi | 1.39 | 1.73 | 1.56 | 1.52 | 97.4359 | Pass
MRCA-21 | Hg | 0.053 | 0.087 | 0.07 | 0.061 | 87.14286 | Pass
MRCA-21 | Sb | 19.25 | 26.2 | 22.725 | 23.2 | 102.0902 | Pass
MRCA-21 | Se | 0.6 | 1.5 | 1.05 | 1.2 | 114.2857 | Pass
MRCA-21 | Te | 0.09 | 0.15 | 0.12 | 0.13 | 108.3333 | Pass
MRCA-21 | Tl | 0.69 | 0.97 | 0.83 | 0.79 | 95.18072 | Pass
MRCA-21 | In | 0.103 | 0.137 | 0.12 | 0.112 | 93.33333 | Pass
MRCA-21 | Re | 0.009 | 0.015 | 0.012 | 0.012 | 100 | Pass
MRCA-21 | As | 17.2 | 21.2 | 19.2 | 19.7 | 102.6042 | Pass
MRCA-21 | Bi | 1.39 | 1.73 | 1.56 | 1.63 | 104.4872 | Pass
MRCA-21 | Hg | 0.053 | 0.087 | 0.07 | 0.071 | 101.4286 | Pass
MRCA-21 | Sb | 19.25 | 26.2 | 22.725 | 23.8 | 104.7305 | Pass
MRCA-21 | Se | 0.6 | 1.5 | 1.05 | 1.1 | 104.7619 | Pass
MRCA-21 | Te | 0.09 | 0.15 | 0.12 | 0.11 | 91.66667 | Pass
MRCA-21 | Tl | 0.69 | 0.97 | 0.83 | 0.9 | 108.4337 | Pass
MRCA-21 | In | 0.103 | 0.137 | 0.12 | 0.116 | 96.66667 | Pass
MRCA-21 | Re | 0.009 | 0.015 | 0.012 | 0.011 | 91.66667 | Pass
OGAT-21 | Bi | 1 | 9 | 5 | 5 | 100 | Pass
OGAT-21 | Cd | 17.5 | 22.5 | 20 | 20.3 | 101.5 | Pass
OGAT-21 | Co | 635 | 779 | 707 | 725 | 102.546 | Pass
OGAT-21 | Cu | 7110 | 8190 | 7650 | 7750 | 101.3072 | Pass
OGAT-21 | Li | 5 | 50 | 27.5 | 30 | 109.0909 | Pass
OGAT-21 | Mo | 841 | 1030 | 935.5 | 966 | 103.2603 | Pass
OGAT-21 | Ni | 6300 | 7700 | 7000 | 7270 | 103.8571 | Pass
OGAT-21 | Pb | 7170 | 8770 | 7970 | 8080 | 101.3802 | Pass
OGAT-21 | Sc | 3 | 7 | 5 | 5 | 100 | Pass
OGAT-21 | Zn | 7340 | 8980 | 8160 | 8370 | 102.5735 | Pass
OGAT-21 | Bi | 1 | 9 | 5 | 3 | 60 | Pass
OGAT-21 | Cd | 17.5 | 22.5 | 20 | 20 | 100 | Pass
OGAT-21 | Co | 635 | 779 | 707 | 711 | 100.5658 | Pass
OGAT-21 | Cu | 7110 | 8190 | 7650 | 7610 | 99.47712 | Pass
OGAT-21 | Li | 5 | 50 | 27.5 | 30 | 109.0909 | Pass
OGAT-21 | Mo | 841 | 1030 | 935.5 | 956 | 102.1913 | Pass
OGAT-21 | Ni | 6300 | 7700 | 7000 | 7110 | 101.5714 | Pass
OGAT-21 | Pb | 7170 | 8770 | 7970 | 7920 | 99.37265 | Pass
OGAT-21 | Sc | 3 | 7 | 5 | 5 | 100 | Pass
OGAT-21 | Zn | 7340 | 8980 | 8160 | 8250 | 101.1029 | Pass
OGAT-21 | Cd | 17.5 | 22.5 | 20 | 19.2 | 96 | Pass
OGAT-21 | Co | 635 | 779 | 707 | 703 | 99.43423 | Pass
OGAT-21 | Cu | 7110 | 8190 | 7650 | 7540 | 98.56209 | Pass
OGAT-21 | Li | 5 | 50 | 27.5 | 30 | 109.0909 | Pass
OGAT-21 | Mo | 841 | 1030 | 935.5 | 918 | 98.12934 | Pass
OGAT-21 | Ni | 6300 | 7700 | 7000 | 6920 | 98.85714 | Pass
OGAT-21 | Pb | 7170 | 8770 | 7970 | 7870 | 98.74529 | Pass
OGAT-21 | Sc | 3 | 7 | 5 | 5 | 100 | Pass
OGAT-21 | Zn | 7340 | 8980 | 8160 | 8050 | 98.65196 | Pass
OREAS 146 | SiO2 | 19.5 | 20.7 | 20.1 | 20.6 | 102.4876 | Pass
OREAS 146 | Al2O3 | 2.82 | 3.12 | 2.97 | 3.04 | 102.3569 | Pass
OREAS 146 | Fe2O3 | 27.5 | 29.1 | 28.3 | 28.8 | 101.7668 | Pass
OREAS 146 | CaO | 16.75 | 17.85 | 17.3 | 17.65 | 102.0231 | Pass
OREAS 146 | MgO | 6.59 | 7.15 | 6.87 | 6.95 | 101.1645 | Pass
OREAS 146 | Na2O | 0.27 | 0.35 | 0.31 | 0.32 | 103.2258 | Pass
OREAS 146 | K2O | 1.19 | 1.37 | 1.28 | 1.28 | 100 | Pass
OREAS 146 | Cr2O3 | 0.017 | 0.031 | 0.024 | 0.025 | 104.1667 | Pass
OREAS 146 | TiO2 | 1.35 | 1.53 | 1.44 | 1.42 | 98.61111 | Pass
OREAS 146 | MnO | 2.34 | 2.6 | 2.47 | 2.34 | 94.73684 | Pass
OREAS 146 | P2O5 | 0.49 | 0.59 | 0.54 | 0.54 | 100 | Pass
OREAS 146 | SrO | 0.33 | 0.41 | 0.37 | 0.37 | 100 | Pass
OREAS 146 | BaO | 1.39 | 1.59 | 1.49 | 1.46 | 97.98658 | Pass
OREAS 146 | Ba | 11450 | >10000 | - | >10000 | N/A | N/A
OREAS 146 | Be | 9 | 15 | 12 | 11 | 91.66667 | Pass
OREAS 146 | Ce | 4220 | 5160 | 4690 | 4790 | 102.1322 | Pass
OREAS 146 | Cr | 166 | 214 | 190 | 183 | 96.31579 | Pass
OREAS 146 | Cs | 0.47 | 0.59 | 0.53 | 0.51 | 96.22642 | Pass
OREAS 146 | Dy | 202 | 246 | 224 | 214 | 95.53571 | Pass
OREAS 146 | Er | 78.3 | 95.7 | 87 | 79.7 | 91.6092 | Pass
OREAS 146 | Eu | 114.5 | 139.5 | 127 | 127 | 100 | Pass
OREAS 146 | Ga | 7.6 | 9.6 | 8.6 | 7.4 | 86.04651 | Fail
OREAS 146 | Gd | 323 | 395 | 359 | 345 | 96.10028 | Pass
OREAS 146 | Hf | 3.73 | 4.67 | 4.2 | 3.77 | 89.7619 | Pass
OREAS 146 | Ho | 33.1 | 40.5 | 36.8 | 34.9 | 94.83696 | Pass
OREAS 146 | La | 2260 | 2760 | 2510 | 2500 | 99.60159 | Pass
OREAS 146 | Lu | 5.66 | 6.94 | 6.3 | 6.01 | 95.39683 | Pass
OREAS 146 | Nb | 349 | 427 | 388 | 414 | 106.701 | Pass
OREAS 146 | Nd | 1965 | 2400 | 2182.5 | 2190 | 100.3436 | Pass
OREAS 146 | Pr | 493 | 603 | 548 | 567 | 103.4672 | Pass
OREAS 146 | Rb | 26.4 | 32.8 | 29.6 | 28.3 | 95.60811 | Pass
OREAS 146 | Sm | 397 | 485 | 441 | 445 | 100.907 | Pass
OREAS 146 | Sn | 40.9 | 51.1 | 46 | 43 | 93.47826 | Pass
OREAS 146 | Sr | 2960 | 3620 | 3290 | 3220 | 97.87234 | Pass
OREAS 146 | Ta | 3.6 | 4.6 | 4.1 | 4.1 | 100 | Pass
OREAS 146 | Tb | 42.5 | 51.9 | 47.2 | 43.4 | 91.94915 | Pass
OREAS 146 | Th | 813 | 993 | 903 | 874 | 96.78848 | Pass
OREAS 146 | Tm | 8.9 | 10.9 | 9.9 | 9.57 | 96.66667 | Pass
OREAS 146 | U | 2.37 | 3.01 | 2.69 | 3.3 | 122.6766 | Fail
OREAS 146 | V | 140 | 182 | 161 | 157 | 97.51553 | Pass
OREAS 146 | W | 25.6 | 32.4 | 29 | 27.5 | 94.82759 | Pass
OREAS 146 | Y | 814 | 996 | 905 | 950 | 104.9724 | Pass
OREAS 146 | Yb | 48.1 | 58.9 | 53.5 | 49.2 | 91.96262 | Pass
OREAS 146 | Zr | 205 | 253 | 229 | 229 | 100 | Pass
OREAS 146 | Total | 97.99 | 102 | 99.995 | 94.15 | 94.15471 | Fail
OREAS 146 | Ge | 3.8 | 6.3 | 5.05 | 5.2 | 102.9703 | Pass
OREAS 146 | Ba | 11450 | >10000 | - | >10000 | N/A | N/A
OREAS 146 | Ce | 4220 | 5160 | 4690 | 4610 | 98.29424 | Pass
OREAS 146 | Cr | 166 | 214 | 190 | 187 | 98.42105 | Pass
OREAS 146 | Cs | 0.47 | 0.59 | 0.53 | 0.51 | 96.22642 | Pass
OREAS 146 | Dy | 202 | 246 | 224 | 219 | 97.76786 | Pass
OREAS 146 | Er | 78.3 | 95.7 | 87 | 83.6 | 96.09195 | Pass
OREAS 146 | Eu | 114.5 | 139.5 | 127 | 119 | 93.70079 | Pass
OREAS 146 | Ga | 7.6 | 9.6 | 8.6 | 7.7 | 89.53488 | Pass
OREAS 146 | Gd | 323 | 395 | 359 | 359 | 100 | Pass
OREAS 146 | Hf | 3.73 | 4.67 | 4.2 | 3.83 | 91.19048 | Pass
OREAS 146 | Ho | 33.1 | 40.5 | 36.8 | 36.6 | 99.45652 | Pass
OREAS 146 | La | 2260 | 2760 | 2510 | 2430 | 96.81275 | Pass
OREAS 146 | Lu | 5.66 | 6.94 | 6.3 | 5.76 | 91.42857 | Pass
OREAS 146 | Nb | 349 | 427 | 388 | 390 | 100.5155 | Pass
OREAS 146 | Nd | 1965 | 2400 | 2182.5 | 2130 | 97.5945 | Pass
OREAS 146 | Pr | 493 | 603 | 548 | 570 | 104.0146 | Pass
OREAS 146 | Rb | 26.4 | 32.8 | 29.6 | 26.7 | 90.2027 | Pass
OREAS 146 | Sm | 397 | 485 | 441 | 414 | 93.87755 | Pass
OREAS 146 | Sn | 40.9 | 51.1 | 46 | 42.2 | 91.73913 | Pass
OREAS 146 | Sr | 2960 | 3620 | 3290 | 3000 | 91.18541 | Pass
OREAS 146 | Ta | 3.6 | 4.6 | 4.1 | 3.8 | 92.68293 | Pass
OREAS 146 | Tb | 42.5 | 51.9 | 47.2 | 45.9 | 97.24576 | Pass
OREAS 146 | Th | 813 | 993 | 903 | 908 | 100.5537 | Pass
OREAS 146 | Tm | 8.9 | 10.9 | 9.9 | 9.28 | 93.73737 | Pass
OREAS 146 | U | 2.37 | 3.01 | 2.69 | 2.5 | 92.9368 | Pass
OREAS 146 | V | 140 | 182 | 161 | 158 | 98.13665 | Pass
OREAS 146 | W | 25.6 | 32.4 | 29 | 25.6 | 88.27586 | Pass
OREAS 146 | Y | 814 | 996 | 905 | 927 | 102.4309 | Pass
OREAS 146 | Yb | 48.1 | 58.9 | 53.5 | 48.8 | 91.21495 | Pass
OREAS 146 | Zr | 205 | 253 | 229 | 235 | 102.6201 | Pass
OREAS 146 | Ge | 3.8 | 6.3 | 5.05 | 4.2 | 83.16832 | Pass
OREAS 146 | SiO2 | 19.5 | 20.7 | 20.1 | 19.9 | 99.00498 | Pass
OREAS 146 | Al2O3 | 2.82 | 3.12 | 2.97 | 3.03 | 102.0202 | Pass
OREAS 146 | Fe2O3 | 27.5 | 29.1 | 28.3 | 28.9 | 102.1201 | Pass
OREAS 146 | CaO | 16.75 | 17.85 | 17.3 | 17.65 | 102.0231 | Pass
OREAS 146 | MgO | 6.59 | 7.15 | 6.87 | 7.03 | 102.329 | Pass
OREAS 146 | Na2O | 0.27 | 0.35 | 0.31 | 0.31 | 100 | Pass
OREAS 146 | K2O | 1.19 | 1.37 | 1.28 | 1.28 | 100 | Pass
OREAS 146 | Cr2O3 | 0.017 | 0.031 | 0.024 | 0.025 | 104.1667 | Pass
OREAS 146 | TiO2 | 1.35 | 1.53 | 1.44 | 1.38 | 95.83333 | Pass
OREAS 146 | MnO | 2.34 | 2.6 | 2.47 | 2.35 | 95.1417 | Pass
OREAS 146 | P2O5 | 0.49 | 0.59 | 0.54 | 0.54 | 100 | Pass
OREAS 146 | SrO | 0.33 | 0.41 | 0.37 | 0.38 | 102.7027 | Pass
OREAS 146 | BaO | 1.39 | 1.59 | 1.49 | 1.48 | 99.32886 | Pass
OREAS 146 | Total | 97.99 | 102 | 99.995 | 93.61 | 93.61468 | Fail
OREAS 146 | Ba | 11450 | >10000 | - | >10000 | N/A | N/A
OREAS 146 | Ce | 4220 | 5160 | 4690 | 4910 | 104.6908 | Pass
OREAS 146 | Cr | 166 | 214 | 190 | 197 | 103.6842 | Pass
OREAS 146 | Cs | 0.47 | 0.59 | 0.53 | 0.51 | 96.22642 | Pass
OREAS 146 | Dy | 202 | 246 | 224 | 230 | 102.6786 | Pass
OREAS 146 | Er | 78.3 | 95.7 | 87 | 88.6 | 101.8391 | Pass
OREAS 146 | Eu | 114.5 | 139.5 | 127 | 129 | 101.5748 | Pass
OREAS 146 | Ga | 7.6 | 9.6 | 8.6 | 5.5 | 63.95349 | Fail
OREAS 146 | Gd | 323 | 395 | 359 | 351 | 97.77159 | Pass
OREAS 146 | Hf | 3.73 | 4.67 | 4.2 | 3.9 | 92.85714 | Pass
OREAS 146 | Ho | 33.1 | 40.5 | 36.8 | 37.1 | 100.8152 | Pass
OREAS 146 | La | 2260 | 2760 | 2510 | 2560 | 101.992 | Pass
OREAS 146 | Lu | 5.66 | 6.94 | 6.3 | 6.12 | 97.14286 | Pass
OREAS 146 | Nb | 349 | 427 | 388 | 397 | 102.3196 | Pass
OREAS 146 | Nd | 1965 | 2400 | 2182.5 | 2290 | 104.9255 | Pass
OREAS 146 | Pr | 493 | 603 | 548 | 586 | 106.9343 | Pass
OREAS 146 | Rb | 26.4 | 32.8 | 29.6 | 28.9 | 97.63514 | Pass
OREAS 146 | Sm | 397 | 485 | 441 | 475 | 107.7098 | Pass
OREAS 146 | Sn | 40.9 | 51.1 | 46 | 46.1 | 100.2174 | Pass
OREAS 146 | Sr | 2960 | 3620 | 3290 | 3430 | 104.2553 | Pass
OREAS 146 | Ta | 3.6 | 4.6 | 4.1 | 3.9 | 95.12195 | Pass
OREAS 146 | Tb | 42.5 | 51.9 | 47.2 | 43 | 91.10169 | Pass
OREAS 146 | Th | 813 | 993 | 903 | 912 | 100.9967 | Pass
OREAS 146 | Tm | 8.9 | 10.9 | 9.9 | 9.24 | 93.33333 | Pass
OREAS 146 | U | 2.37 | 3.01 | 2.69 | 3.05 | 113.3829 | Fail
OREAS 146 | V | 140 | 182 | 161 | 169 | 104.9689 | Pass
OREAS 146 | W | 25.6 | 32.4 | 29 | 25.8 | 88.96552 | Pass
OREAS 146 | Y | 814 | 996 | 905 | 972 | 107.4033 | Pass
OREAS 146 | Yb | 48.1 | 58.9 | 53.5 | 48.9 | 91.40187 | Pass
OREAS 146 | Zr | 205 | 253 | 229 | 247 | 107.8603 | Pass
OREAS 146 | Ge | 3.8 | 6.3 | 5.05 | 6 | 118.8119 | Pass
OREAS 146 | Ba | 11450 | >10000 | - | >10000 | N/A | N/A
OREAS 146 | Ce | 4220 | 5160 | 4690 | 4540 | 96.80171 | Pass
OREAS 146 | Cr | 166 | 214 | 190 | 192 | 101.0526 | Pass
OREAS 146 | Cs | 0.47 | 0.59 | 0.53 | 0.55 | 103.7736 | Pass
OREAS 146 | Dy | 202 | 246 | 224 | 222 | 99.10714 | Pass
OREAS 146 | Er | 78.3 | 95.7 | 87 | 83.9 | 96.43678 | Pass
OREAS 146 | Eu | 114.5 | 139.5 | 127 | 119 | 93.70079 | Pass
OREAS 146 | Ga | 7.6 | 9.6 | 8.6 | 8.6 | 100 | Pass
OREAS 146 | Gd | 323 | 395 | 359 | 337 | 93.87187 | Pass
OREAS 146 | Hf | 3.73 | 4.67 | 4.2 | 4.25 | 101.1905 | Pass
OREAS 146 | Ho | 33.1 | 40.5 | 36.8 | 35.1 | 95.38043 | Pass
OREAS 146 | La | 2260 | 2760 | 2510 | 2510 | 100 | Pass
OREAS 146 | Lu | 5.66 | 6.94 | 6.3 | 5.97 | 94.7619 | Pass
OREAS 146 | Nb | 349 | 427 | 388 | 400 | 103.0928 | Pass
OREAS 146 | Nd | 1965 | 2400 | 2182.5 | 2140 | 98.05269 | Pass
OREAS 146 | Pr | 493 | 603 | 548 | 549 | 100.1825 | Pass
OREAS 146 | Rb | 26.4 | 32.8 | 29.6 | 29 | 97.97297 | Pass
OREAS 146 | Sm | 397 | 485 | 441 | 438 | 99.31973 | Pass
OREAS 146 | Sn | 40.9 | 51.1 | 46 | 44.9 | 97.6087 | Pass
OREAS 146 | Sr | 2960 | 3620 | 3290 | 3250 | 98.78419 | Pass
OREAS 146 | Ta | 3.6 | 4.6 | 4.1 | 4 | 97.56098 | Pass
OREAS 146 | Tb | 42.5 | 51.9 | 47.2 | 43.8 | 92.79661 | Pass
OREAS 146 | Th | 813 | 993 | 903 | 881 | 97.56368 | Pass
OREAS 146 | Tm | 8.9 | 10.9 | 9.9 | 9.2 | 92.92929 | Pass
OREAS 146 | U | 2.37 | 3.01 | 2.69 | 2.54 | 94.42379 | Pass
OREAS 146 | V | 140 | 182 | 161 | 151 | 93.78882 | Pass
OREAS 146 | W | 25.6 | 32.4 | 29 | 26.4 | 91.03448 | Pass
OREAS 146 | Y | 814 | 996 | 905 | 928 | 102.5414 | Pass
OREAS 146 | Yb | 48.1 | 58.9 | 53.5 | 51.1 | 95.51402 | Pass
OREAS 146 | Zr | 205 | 253 | 229 | 239 | 104.3668 | Pass
OREAS 146 | Ge | 3.8 | 6.3 | 5.05 | 5.4 | 106.9307 | Pass
OREAS 243 | As | 76.4 | 93.6 | 85 | 82.3 | 96.82353 | Pass
OREAS 243 | Bi | 0.05 | 0.1 | 0.075 | 0.08 | 106.6667 | Pass
OREAS 243 | Hg | 0.033 | 0.063 | 0.048 | 0.038 | 79.16667 | Pass
OREAS 243 | Sb | 0.92 | 1.36 | 1.14 | 1.51 | 132.4561 | Fail
OREAS 243 | Se | 0.1 | 0.4 | 0.25 | 0.7 | 280 | Fail
OREAS 243 | Te | 0.1 | 0.16 | 0.13 | 0.11 | 84.61538 | Pass
OREAS 243 | Tl | 0.11 | 0.23 | 0.17 | 0.17 | 100 | Pass
OREAS 243 | In | 0.028 | 0.052 | 0.04 | 0.039 | 97.5 | Pass
OREAS 243 | Re | 0.0005 | 0.004 | 0.00225 | 0.002 | 88.88889 | Pass
OREAS 906 | Bi | 7 | 16 | 11.5 | 12 | 104.3478 | Pass
OREAS 906 | Cd | <0.5 | 1.4 | - | <0.5 | N/A | N/A
OREAS 906 | Co | 21 | 28 | 24.5 | 25 | 102.0408 | Pass
OREAS 906 | Cu | 2880 | 3320 | 3100 | 3120 | 100.6452 | Pass
OREAS 906 | Li | 5 | 40 | 22.5 | 20 | 88.88889 | Pass
OREAS 906 | Mo | 2 | 6 | 4 | 4 | 100 | Pass
OREAS 906 | Ni | 3 | 7 | 5 | 7 | 140 | Pass
OREAS 906 | Pb | 30 | 42 | 36 | 38 | 105.5556 | Pass
OREAS 906 | Sc | 2 | 7 | 4.5 | 5 | 111.1111 | Pass
OREAS 906 | Zn | 145 | 181 | 163 | 165 | 101.227 | Pass
OREAS-101b | SiO2 | 60.7 | 63.5 | 62.1 | 63.1 | 101.6103 | Pass
OREAS-101b | Al2O3 | 9.9 | 10.65 | 10.275 | 10.6 | 103.163 | Pass
OREAS-101b | Fe2O3 | 14.9 | 15.9 | 15.4 | 15.65 | 101.6234 | Pass
OREAS-101b | CaO | 1.52 | 1.72 | 1.62 | 1.7 | 104.9383 | Pass
OREAS-101b | MgO | 1.92 | 2.16 | 2.04 | 2.13 | 104.4118 | Pass
OREAS-101b | Na2O | 0.04 | 0.08 | 0.06 | 0.05 | 83.33333 | Pass
OREAS-101b | K2O | 2.77 | 3.07 | 2.92 | 3 | 102.7397 | Pass
OREAS-101b | Cr2O3 | 0.001 | 0.009 | 0.005 | 0.004 | 80 | Pass
OREAS-101b | TiO2 | 0.58 | 0.7 | 0.64 | 0.68 | 106.25 | Pass
OREAS-101b | MnO | 0.09 | 0.15 | 0.12 | 0.13 | 108.3333 | Pass
OREAS-101b | P2O5 | 0.24 | 0.3 | 0.27 | 0.28 | 103.7037 | Pass
OREAS-101b | SrO | <0.01 | 0.03 | - | <0.01 | N/A | N/A
OREAS-101b | BaO | 0.005 | 0.04 | 0.0225 | 0.02 | 88.88889 | Pass
OREAS-101b | Ba | 166.5 | 205 | 185.75 | 185 | 99.59623 | Pass
OREAS-101b | Be | 5 | 9 | 7 | 7 | 100 | Pass
OREAS-101b | Ce | 1200 | 1465 | 1332.5 | 1395 | 104.6904 | Pass
OREAS-101b | Cr | 22 | 46 | 34 | 34 | 100 | Pass
OREAS-101b | Cs | 2.02 | 2.5 | 2.26 | 2.45 | 108.4071 | Pass
OREAS-101b | Dy | 28.8 | 35.4 | 32.1 | 32.2 | 100.3115 | Pass
OREAS-101b | Er | 16.8 | 20.6 | 18.7 | 19.3 | 103.2086 | Pass
OREAS-101b | Eu | 6.97 | 8.57 | 7.77 | 7.73 | 99.4852 | Pass
OREAS-101b | Ga | 19.7 | 24.3 | 22 | 23.2 | 105.4545 | Pass
OREAS-101b | Gd | 32.4 | 39.7 | 36.05 | 34.9 | 96.80999 | Pass
OREAS-101b | Hf | 9.58 | 11.8 | 10.69 | 11.15 | 104.3031 | Pass
OREAS-101b | Ho | 5.7 | 6.98 | 6.34 | 6.72 | 105.9937 | Pass
OREAS-101b | La | 710 | 868 | 789 | 832 | 105.4499 | Pass
OREAS-101b | Lu | 2.31 | 2.85 | 2.58 | 2.53 | 98.06202 | Pass
OREAS-101b | Nb | 54.5 | 66.7 | 60.6 | 58.2 | 96.0396 | Pass
OREAS-101b | Nd | 340 | 416 | 378 | 404 | 106.8783 | Pass
OREAS-101b | Pr | 114.5 | 139.5 | 127 | 130.5 | 102.7559 | Pass
OREAS-101b | Rb | 170 | 208 | 189 | 202 | 106.8783 | Pass
OREAS-101b | Sm | 43.2 | 52.8 | 48 | 51.7 | 107.7083 | Pass
OREAS-101b | Sn | 8.5 | 11.5 | 10 | 9.9 | 99 | Pass
OREAS-101b | Sr | 20.1 | 24.7 | 22.4 | 23.5 | 104.9107 | Pass
OREAS-101b | Ta | 2.5 | 3.3 | 2.9 | 2.9 | 100 | Pass
OREAS-101b | Tb | 4.82 | 5.92 | 5.37 | 5.68 | 105.7728 | Pass
OREAS-101b | Th | 32.7 | 40.1 | 36.4 | 36.3 | 99.72527 | Pass
OREAS-101b | Tm | 2.38 | 2.94 | 2.66 | 2.86 | 107.5188 | Pass
OREAS-101b | U | 348 | 426 | 387 | 405 | 104.6512 | Pass
OREAS-101b | V | 66 | 94 | 80 | 85 | 106.25 | Pass
OREAS-101b | W | 16.5 | 21.3 | 18.9 | 18.7 | 98.9418 | Pass
OREAS-101b | Y | 160 | 196 | 178 | 180.5 | 101.4045 | Pass
OREAS-101b | Yb | 15.8 | 19.4 | 17.6 | 17.75 | 100.8523 | Pass
OREAS-101b | Zr | 378 | 464 | 421 | 420 | 99.76247 | Pass
OREAS-101b | Ge | 0.25 | 2.5 | 1.375 | 1.4 | 101.8182 | Pass
OREAS-101b | Ba | 166.5 | 205 | 185.75 | 181.5 | 97.71198 | Pass
OREAS-101b | Ce | 1200 | 1465 | 1332.5 | 1285 | 96.43527 | Pass
OREAS-101b | Cr | 22 | 46 | 34 | 34 | 100 | Pass
OREAS-101b | Cs | 2.02 | 2.5 | 2.26 | 2.42 | 107.0796 | Pass
OREAS-101b | Dy | 28.8 | 35.4 | 32.1 | 30.9 | 96.26168 | Pass
OREAS-101b | Er | 16.8 | 20.6 | 18.7 | 18.85 | 100.8021 | Pass
OREAS-101b | Eu | 6.97 | 8.57 | 7.77 | 7.77 | 100 | Pass
OREAS-101b | Ga | 19.7 | 24.3 | 22 | 21.5 | 97.72727 | Pass
OREAS-101b | Gd | 32.4 | 39.7 | 36.05 | 34.6 | 95.97781 | Pass
OREAS-101b | Hf | 9.58 | 11.8 | 10.69 | 11.45 | 107.1094 | Pass
OREAS-101b | Ho | 5.7 | 6.98 | 6.34 | 6.35 | 100.1577 | Pass
OREAS-101b | La | 710 | 868 | 789 | 784 | 99.36629 | Pass
OREAS-101b | Lu | 2.31 | 2.85 | 2.58 | 2.57 | 99.6124 | Pass
OREAS-101b | Nb | 54.5 | 66.7 | 60.6 | 61 | 100.6601 | Pass
OREAS-101b | Nd | 340 | 416 | 378 | 372 | 98.4127 | Pass
OREAS-101b | Pr | 114.5 | 139.5 | 127 | 116 | 91.33858 | Pass
OREAS-101b | Rb | 170 | 208 | 189 | 179.5 | 94.97354 | Pass
OREAS-101b | Sm | 43.2 | 52.8 | 48 | 46.5 | 96.875 | Pass
OREAS-101b | Sn | 8.5 | 11.5 | 10 | 9.5 | 95 | Pass
OREAS-101b | Sr | 20.1 | 24.7 | 22.4 | 22.2 | 99.10714 | Pass
OREAS-101b | Ta | 2.5 | 3.3 | 2.9 | 2.9 | 100 | Pass
OREAS-101b | Tb | 4.82 | 5.92 | 5.37 | 5.18 | 96.46182 | Pass
OREAS-101b | Th | 32.7 | 40.1 | 36.4 | 33.6 | 92.30769 | Pass
OREAS-101b | Tm | 2.38 | 2.94 | 2.66 | 2.69 | 101.1278 | Pass
OREAS-101b | U | 348 | 426 | 387 | 372 | 96.12403 | Pass
OREAS-101b | V | 66 | 94 | 80 | 85 | 106.25 | Pass
OREAS-101b | W | 16.5 | 21.3 | 18.9 | 18.6 | 98.4127 | Pass
OREAS-101b | Y | 160 | 196 | 178 | 175 | 98.31461 | Pass
OREAS-101b | Yb | 15.8 | 19.4 | 17.6 | 17.1 | 97.15909 | Pass
OREAS-101b | Zr | 378 | 464 | 421 | 433 | 102.8504 | Pass
OREAS-101b | Ge | 0.25 | 2.5 | 1.375 | 1.6 | 116.3636 | Pass
OREAS-45h | As | 7.4 | 9.3 | 8.35 | 9.2 | 110.1796 | Pass
OREAS-45h | Bi | 0.1 | 0.16 | 0.13 | 0.13 | 100 | Pass
OREAS-45h | Hg | 0.012 | 0.036 | 0.024 | 0.021 | 87.5 | Pass
OREAS-45h | Sb | 0.13 | 0.38 | 0.255 | 0.27 | 105.8824 | Pass
OREAS-45h | Se | 0.1 | 1.1 | 0.6 | 0.9 | 150 | Pass
OREAS-45h | Te | 0.02 | 0.06 | 0.04 | 0.06 | 150 | Pass
OREAS-45h | Tl | 0.03 | 0.12 | 0.075 | 0.08 | 106.6667 | Pass
OREAS-45h | In | 0.072 | 0.1 | 0.086 | 0.09 | 104.6512 | Pass
OREAS-45h | Re | <0.001 | 0.002 | - | <0.001 | N/A | N/A
OREAS-45h | As | 7.4 | 9.3 | 8.35 | 8.8 | 105.3892 | Pass
OREAS-45h | Bi | 0.1 | 0.16 | 0.13 | 0.14 | 107.6923 | Pass
OREAS-45h | Hg | 0.012 | 0.036 | 0.024 | 0.019 | 79.16667 | Pass
OREAS-45h | Sb | 0.13 | 0.38 | 0.255 | 0.26 | 101.9608 | Pass
OREAS-45h | Se | 0.1 | 1.1 | 0.6 | 0.9 | 150 | Pass
OREAS-45h | Te | 0.02 | 0.06 | 0.04 | 0.03 | 75 | Pass
OREAS-45h | Tl | 0.03 | 0.12 | 0.075 | 0.09 | 120 | Pass
OREAS-45h | In | 0.072 | 0.1 | 0.086 | 0.089 | 103.4884 | Pass
OREAS-45h | Re | <0.001 | 0.002 | - | <0.001 | N/A | N/A
SRM-120c | F | 3.67 | 3.97 | 3.82 | 3.78 | 98.95288 | Pass
SRM-120c | F | 3.67 | 3.97 | 3.82 | 3.83 | 100.2618 | Pass
SRM-120c | F | 3.67 | 3.97 | 3.82 | 3.79 | 99.21466 | Pass
SRM-120c | F | 3.67 | 3.97 | 3.82 | 3.76 | 98.42932 | Pass
SY-5 | SiO2 | 48.9 | 51.3 | 50.1 | 50.5 | 100.7984 | Pass
SY-5 | Al2O3 | 13.85 | 14.85 | 14.35 | 14.25 | 99.30314 | Pass
SY-5 | Fe2O3 | 10.25 | 11 | 10.625 | 10.45 | 98.35294 | Pass
SY-5 | CaO | 6.83 | 7.41 | 7.12 | 7.07 | 99.29775 | Pass
SY-5 | MgO | 3.07 | 3.4 | 3.235 | 3.18 | 98.29985 | Pass
SY-5 | Na2O | 3.96 | 4.34 | 4.15 | 4.04 | 97.3494 | Pass
SY-5 | K2O | 3.98 | 4.39 | 4.185 | 4.07 | 97.25209 | Pass
SY-5 | Cr2O3 | 0.015 | 0.029 | 0.022 | 0.021 | 95.45455 | Pass
SY-5 | TiO2 | 1.67 | 1.88 | 1.775 | 1.76 | 99.15493 | Pass
SY-5 | MnO | 0.1 | 0.16 | 0.13 | 0.12 | 92.30769 | Pass
SY-5 | P2O5 | 1.92 | 2.16 | 2.04 | 1.96 | 96.07843 | Pass
SY-5 | SrO | 0.33 | 0.41 | 0.37 | 0.36 | 97.2973 | Pass
SY-5 | BaO | 0.66 | 0.78 | 0.72 | 0.71 | 98.61111 | Pass
SY-5 | Ba | 5830 | 7130 | 6480 | 6410 | 98.91975 | Pass
SY-5 | Be | 2 | 7 | 4.5 | 6 | 133.3333 | Pass
SY-5 | Ce | 413 | 505 | 459 | 478 | 104.1394 | Pass
SY-5 | Cr | 131 | 172 | 151.5 | 149 | 98.34983 | Pass
SY-5 | Cs | 0.54 | 0.68 | 0.61 | 0.55 | 90.16393 | Pass
SY-5 | Dy | 10.15 | 12.5 | 11.325 | 10.6 | 93.59823 | Pass
SY-5 | Er | 4.81 | 5.95 | 5.38 | 4.94 | 91.82156 | Pass
SY-5 | Eu | 6.86 | 8.42 | 7.64 | 7.23 | 94.63351 | Pass
SY-5 | Ga | 19.3 | 23.9 | 21.6 | 21 | 97.22222 | Pass
SY-5 | Gd | 17.75 | 21.8 | 19.775 | 18.95 | 95.82807 | Pass
SY-5 | Hf | 13.7 | 16.9 | 15.3 | 13.75 | 89.86928 | Pass
SY-5 | Ho | 1.83 | 2.25 | 2.04 | 1.88 | 92.15686 | Pass
SY-5 | La | 202 | 248 | 225 | 234 | 104 | Pass
SY-5 | Lu | 0.62 | 0.78 | 0.7 | 0.71 | 101.4286 | Pass
SY-5 | Nb | 19.95 | 24.5 | 22.225 | 22.6 | 101.6873 | Pass
SY-5 | Nd | 187 | 229 | 208 | 199.5 | 95.91346 | Pass
SY-5 | Pr | 49.8 | 60.9 | 55.35 | 53.8 | 97.19964 | Pass
SY-5 | Rb | 69 | 84.8 | 76.9 | 77.4 | 100.6502 | Pass
SY-5 | Sm | 28 | 34.2 | 31.1 | 30.7 | 98.71383 | Pass
SY-5 | Sn | 1.4 | 3.7 | 2.55 | 2.2 | 86.27451 | Pass
SY-5 | Sr | 2790 | 3410 | 3100 | 3200 | 103.2258 | Pass
SY-5 | Ta | 0.8 | 1.3 | 1.05 | 1 | 95.2381 | Pass
SY-5 | Tb | 2.02 | 2.5 | 2.26 | 2.15 | 95.13274 | Pass
SY-5 | Th | 22.6 | 27.8 | 25.2 | 22.8 | 90.47619 | Pass
SY-5 | Tm | 0.64 | 0.81 | 0.725 | 0.71 | 97.93103 | Pass
SY-5 | U | 4.53 | 5.65 | 5.09 | 4.85 | 95.28487 | Pass
SY-5 | V | 114 | 150 | 132 | 138 | 104.5455 | Pass
SY-5 | W | 0.25 | 1.6 | 0.925 | 0.6 | 64.86486 | Pass
SY-5 | Y | 50.6 | 62 | 56.3 | 55.7 | 98.93428 | Pass
SY-5 | Yb | 4.15 | 5.13 | 4.64 | 4.24 | 91.37931 | Pass
SY-5 | Zr | 691 | 847 | 769 | 765 | 99.47984 | Pass
SY-5 | Ge | 0.6 | 2.8 | 1.7 | 1.6 | 94.11765 | Pass
SY-5 | SiO2 | 48.9 | 51.3 | 50.1 | 50.7 | 101.1976 | Pass
SY-5 | Al2O3 | 13.85 | 14.85 | 14.35 | 14.45 | 100.6969 | Pass
SY-5 | Fe2O3 | 10.25 | 11 | 10.625 | 10.7 | 100.7059 | Pass
SY-5 | CaO | 6.83 | 7.41 | 7.12 | 7.2 | 101.1236 | Pass
SY-5 | MgO | 3.07 | 3.4 | 3.235 | 3.29 | 101.7002 | Pass
SY-5 | Na2O | 3.96 | 4.34 | 4.15 | 4.21 | 101.4458 | Pass
SY-5 | K2O | 3.98 | 4.39 | 4.185 | 4.13 | 98.68578 | Pass
SY-5 | Cr2O3 | 0.015 | 0.029 | 0.022 | 0.021 | 95.45455 | Pass
SY-5 | TiO2 | 1.67 | 1.88 | 1.775 | 1.74 | 98.02817 | Pass
SY-5 | MnO | 0.1 | 0.16 | 0.13 | 0.13 | 100 | Pass
SY-5 | P2O5 | 1.92 | 2.16 | 2.04 | 1.98 | 97.05882 | Pass
SY-5 | SrO | 0.33 | 0.41 | 0.37 | 0.35 | 94.59459 | Pass
SY-5 | BaO | 0.66 | 0.78 | 0.72 | 0.71 | 98.61111 | Pass
SY-5 | Ba | 5830 | 7130 | 6480 | 6310 | 97.37654 | Pass
SY-5 | Ce | 413 | 505 | 459 | 448 | 97.60349 | Pass
SY-5 | Cr | 131 | 172 | 151.5 | 166 | 109.571 | Pass
SY-5 | Cs | 0.54 | 0.68 | 0.61 | 0.61 | 100 | Pass
SY-5 | Dy | 10.15 | 12.5 | 11.325 | 12.35 | 109.0508 | Pass
SY-5 | Er | 4.81 | 5.95 | 5.38 | 5.62 | 104.461 | Pass
SY-5 | Eu | 6.86 | 8.42 | 7.64 | 7.7 | 100.7853 | Pass
SY-5 | Ga | 19.3 | 23.9 | 21.6 | 19.6 | 90.74074 | Pass
SY-5 | Gd | 17.75 | 21.8 | 19.775 | 19.6 | 99.11504 | Pass
SY-5 | Hf | 13.7 | 16.9 | 15.3 | 15.7 | 102.6144 | Pass
SY-5 | Ho | 1.83 | 2.25 | 2.04 | 2.01 | 98.52941 | Pass
SY-5 | La | 202 | 248 | 225 | 222 | 98.66667 | Pass
SY-5 | Lu | 0.62 | 0.78 | 0.7 | 0.68 | 97.14286 | Pass
SY-5 | Nb | 19.95 | 24.5 | 22.225 | 23.3 | 104.8369 | Pass
SY-5 | Nd | 187 | 229 | 208 | 201 | 96.63462 | Pass
SY-5 | Pr | 49.8 | 60.9 | 55.35 | 53 | 95.75429 | Pass
SY-5 | Rb | 69 | 84.8 | 76.9 | 83.4 | 108.4525 | Pass
SY-5 | Sm | 28 | 34.2 | 31.1 | 30.8 | 99.03537 | Pass
SY-5 | Sn | 1.4 | 3.7 | 2.55 | 2.6 | 101.9608 | Pass
SY-5 | Sr | 2790 | 3410 | 3100 | 3270 | 105.4839 | Pass
SY-5 | Ta | 0.8 | 1.3 | 1.05 | 1 | 95.2381 | Pass
SY-5 | Tb | 2.02 | 2.5 | 2.26 | 2.24 | 99.11504 | Pass
SY-5 | Th | 22.6 | 27.8 | 25.2 | 25.9 | 102.7778 | Pass
SY-5 | Tm | 0.64 | 0.81 | 0.725 | 0.71 | 97.93103 | Pass
SY-5 | U | 4.53 | 5.65 | 5.09 | 4.9 | 96.26719 | Pass
SY-5 | V | 114 | 150 | 132 | 141 | 106.8182 | Pass
SY-5 | W | <0.5 | 1.6 | - | <0.5 | N/A | N/A
SY-5 | Y | 50.6 | 62 | 56.3 | 59.3 | 105.3286 | Pass
SY-5 | Yb | 4.15 | 5.13 | 4.64 | 4.79 | 103.2328 | Pass
SY-5 | Zr | 691 | 847 | 769 | 821 | 106.762 | Pass
SY-5 | Ge | 0.6 | 2.8 | 1.7 | 1.7 | 100 | Pass
SY-5 | Ba | 5830 | 7130 | 6480 | 6360 | 98.14815 | Pass
SY-5 | Ce | 413 | 505 | 459 | 467 | 101.7429 | Pass
SY-5 | Cr | 131 | 172 | 151.5 | 169 | 111.5512 | Pass
SY-5 | Cs | 0.54 | 0.68 | 0.61 | 0.66 | 108.1967 | Pass
SY-5 | Dy | 10.15 | 12.5 | 11.325 | 11.5 | 101.5453 | Pass
SY-5 | Er | 4.81 | 5.95 | 5.38 | 5.5 | 102.2305 | Pass
SY-5 | Eu | 6.86 | 8.42 | 7.64 | 7.27 | 95.15707 | Pass
SY-5 | Ga | 19.3 | 23.9 | 21.6 | 19.6 | 90.74074 | Pass
SY-5 | Gd | 17.75 | 21.8 | 19.775 | 20 | 101.1378 | Pass
SY-5 | Hf | 13.7 | 16.9 | 15.3 | 16 | 104.5752 | Pass
SY-5 | Ho | 1.83 | 2.25 | 2.04 | 2.19 | 107.3529 | Pass
SY-5 | La | 202 | 248 | 225 | 225 | 100 | Pass
SY-5 | Lu | 0.62 | 0.78 | 0.7 | 0.67 | 95.71429 | Pass
SY-5 | Nb | 19.95 | 24.5 | 22.225 | 23.3 | 104.8369 | Pass
SY-5 | Nd | 187 | 229 | 208 | 213 | 102.4038 | Pass
SY-5 | Pr | 49.8 | 60.9 | 55.35 | 54.2 | 97.92231 | Pass
SY-5 | Rb | 69 | 84.8 | 76.9 | 84.4 | 109.7529 | Pass
SY-5 | Sm | 28 | 34.2 | 31.1 | 29.4 | 94.53376 | Pass
SY-5 | Sn | 1.4 | 3.7 | 2.55 | 2.8 | 109.8039 | Pass
SY-5 | Sr | 2790 | 3410 | 3100 | 3270 | 105.4839 | Pass
SY-5 | Ta | 0.8 | 1.3 | 1.05 | 1 | 95.2381 | Pass
SY-5 | Tb | 2.02 | 2.5 | 2.26 | 2.25 | 99.55752 | Pass
SY-5 | Th | 22.6 | 27.8 | 25.2 | 23.6 | 93.65079 | Pass
SY-5 | Tm | 0.64 | 0.81 | 0.725 | 0.7 | 96.55172 | Pass
SY-5 | U | 4.53 | 5.65 | 5.09 | 4.84 | 95.08841 | Pass
SY-5 | V | 114 | 150 | 132 | 157 | 118.9394 | Fail
SY-5 | W | 0.25 | 1.6 | 0.925 | 0.6 | 64.86486 | Pass
SY-5 | Y | 50.6 | 62 | 56.3 | 59.8 | 106.2167 | Pass
SY-5 | Yb | 4.15 | 5.13 | 4.64 | 4.66 | 100.431 | Pass
SY-5 | Zr | 691 | 847 | 769 | 879 | 114.3043 | Fail
SY-5 | Ge | 0.6 | 2.8 | 1.7 | 1.6 | 94.11765 | Pass
SY-5 | SiO2 | 48.9 | 51.3 | 50.1 | 48.5 | 96.80639 | Fail
SY-5 | Al2O3 | 13.85 | 14.85 | 14.35 | 14.2 | 98.9547 | Pass
SY-5 | Fe2O3 | 10.25 | 11 | 10.625 | 10.55 | 99.29412 | Pass
SY-5 | CaO | 6.83 | 7.41 | 7.12 | 7.08 | 99.4382 | Pass
SY-5 | MgO | 3.07 | 3.4 | 3.235 | 3.23 | 99.84544 | Pass
SY-5 | Na2O | 3.96 | 4.34 | 4.15 | 4.19 | 100.9639 | Pass
SY-5 | K2O | 3.98 | 4.39 | 4.185 | 4.03 | 96.2963 | Pass
SY-5 | Cr2O3 | 0.015 | 0.029 | 0.022 | 0.021 | 95.45455 | Pass
SY-5 | TiO2 | 1.67 | 1.88 | 1.775 | 1.72 | 96.90141 | Pass
SY-5 | MnO | 0.1 | 0.16 | 0.13 | 0.12 | 92.30769 | Pass
SY-5 | P2O5 | 1.92 | 2.16 | 2.04 | 2.06 | 100.9804 | Pass
SY-5 | SrO | 0.33 | 0.41 | 0.37 | 0.36 | 97.2973 | Pass
SY-5 | BaO | 0.66 | 0.78 | 0.72 | 0.7 | 97.22222 | Pass
SY-5 | Ba | 5830 | 7130 | 6480 | 6170 | 95.21605 | Pass
SY-5 | Ce | 413 | 505 | 459 | 478 | 104.1394 | Pass
SY-5 | Cr | 131 | 172 | 151.5 | 158 | 104.2904 | Pass
SY-5 | Cs | 0.54 | 0.68 | 0.61 | 0.56 | 91.80328 | Pass
SY-5 | Dy | 10.15 | 12.5 | 11.325 | 11 | 97.13024 | Pass
SY-5 | Er | 4.81 | 5.95 | 5.38 | 5.05 | 93.86617 | Pass
SY-5 | Eu | 6.86 | 8.42 | 7.64 | 7.37 | 96.46597 | Pass
SY-5 | Ga | 19.3 | 23.9 | 21.6 | 19 | 87.96296 | Fail
SY-5 | Gd | 17.75 | 21.8 | 19.775 | 18.4 | 93.04678 | Pass
SY-5 | Hf | 13.7 | 16.9 | 15.3 | 14.4 | 94.11765 | Pass
SY-5 | Ho | 1.83 | 2.25 | 2.04 | 1.88 | 92.15686 | Pass
SY-5 | La | 202 | 248 | 225 | 231 | 102.6667 | Pass
SY-5 | Lu | 0.62 | 0.78 | 0.7 | 0.67 | 95.71429 | Pass
SY-5 | Nb | 19.95 | 24.5 | 22.225 | 21.5 | 96.73791 | Pass
SY-5 | Nd | 187 | 229 | 208 | 194.5 | 93.50962 | Pass
SY-5 | Pr | 49.8 | 60.9 | 55.35 | 50.9 | 91.96025 | Pass
SY-5 | Rb | 69 | 84.8 | 76.9 | 77.5 | 100.7802 | Pass
SY-5 | Sm | 28 | 34.2 | 31.1 | 30.7 | 98.71383 | Pass
SY-5 | Sn | 1.4 | 3.7 | 2.55 | 3.2 | 125.4902 | Pass
SY-5 | Sr | 2790 | 3410 | 3100 | 3110 | 100.3226 | Pass
SY-5 | Ta | 0.8 | 1.3 | 1.05 | 0.9 | 85.71429 | Pass
SY-5 | Tb | 2.02 | 2.5 | 2.26 | 2.06 | 91.15044 | Pass
SY-5 | Th | 22.6 | 27.8 | 25.2 | 32.2 | 127.7778 | Fail
SY-5 | Tm | 0.64 | 0.81 | 0.725 | 0.69 | 95.17241 | Pass
SY-5 | U | 4.53 | 5.65 | 5.09 | 4.79 | 94.10609 | Pass
SY-5 | V | 114 | 150 | 132 | 142 | 107.5758 | Pass
SY-5 | W | 0.25 | 1.6 | 0.925 | 0.7 | 75.67568 | Pass
SY-5 | Y | 50.6 | 62 | 56.3 | 56 | 99.46714 | Pass
SY-5 | Yb | 4.15 | 5.13 | 4.64 | 4.21 | 90.73276 | Pass
SY-5 | Zr | 691 | 847 | 769 | 789 | 102.6008 | Pass
SY-5 | Ge | 0.6 | 2.8 | 1.7 | 1.5 | 88.23529 | Pass
SY-5 | SiO2 | 48.9 | 51.3 | 50.1 | 48.9 | 97.60479 | Pass
SY-5 | Al2O3 | 13.85 | 14.85 | 14.35 | 14.25 | 99.30314 | Pass
SY-5 | Fe2O3 | 10.25 | 11 | 10.625 | 10.55 | 99.29412 | Pass
SY-5 | CaO | 6.83 | 7.41 | 7.12 | 6.99 | 98.17416 | Pass
SY-5 | MgO | 3.07 | 3.4 | 3.235 | 3.26 | 100.7728 | Pass
SY-5 | Na2O | 3.96 | 4.34 | 4.15 | 4.13 | 99.51807 | Pass
SY-5 | K2O | 3.98 | 4.39 | 4.185 | 4.11 | 98.20789 | Pass
SY-5 | Cr2O3 | 0.015 | 0.029 | 0.022 | 0.023 | 104.5455 | Pass
SY-5 | TiO2 | 1.67 | 1.88 | 1.775 | 1.74 | 98.02817 | Pass
SY-5 | MnO | 0.1 | 0.16 | 0.13 | 0.12 | 92.30769 | Pass
SY-5 | P2O5 | 1.92 | 2.16 | 2.04 | 1.94 | 95.09804 | Pass
SY-5 | SrO | 0.33 | 0.41 | 0.37 | 0.36 | 97.2973 | Pass
SY-5 | BaO | 0.66 | 0.78 | 0.72 | 0.7 | 97.22222 | Pass