## Object list EMB+MNCR
Inventory number | Provenance | Archaeological region | Thickness cm | Weight g | Stylistic type
Berlin
IV Ca 32016 | El General | Greater Chiriquí | n.d. | 39.8 | Anthropomorphic
IV Ca 34187 | El General | Greater Chiriquí | n.d. | 2.1 | Avimorphic
IV Ca 34196 | El General | Greater Chiriquí | n.d. | 6.9 | Crocodile
IV Ca 34232 | La Virgen | Greater Nicoya | n.d. | 4.7 | Anthropomorphic
IV Ca 34234 | La Virgen | Greater Nicoya | n.d. | 2.3 | Anthropomorphic
IV Ca 34236 | La Virgen | Greater Nicoya | n.d. | 2.3 | Avimorphic
IV Ca 34239 | La Virgen | Greater Nicoya | n.d. | 3.7 | Avimorphic
IV Ca 34243 | La Virgen | Greater Nicoya | n.d. | 4.4 | Anthropomorphic
IV Ca 34267 | Buenos Aires | Greater Chiriquí | n.d. | 35.3 | Avimorphic
IV Ca 34273 | Rio Pacuare | Central Caribbean | n.d. | n.d. | Frog
IV Ca 39166 | NA | NA | n.d. | 16.67 | Avimorphic
IV Ca 39767 | Gaño de La Fortuna | Greater Nicoya | n.d. | 10.32 | Zoomorphic
IV Ca 39773 | Gaño de La Fortuna | Greater Nicoya | n.d. | 4.65 | Avimorphic
MNCR
14062 | NA | NA | n.d. | 11.3 | Monkey
14498 | NA | NA | n.d. | 35.7 | Avimorphic
20462 | NA | NA | 0.13 | 143.8 | Disco
20470 | NA | NA | 0.05 | 94.6 | Disco
20473 | NA | NA | 0.05 | 40.8 | Disco
20478 | NA | NA | n.d. | 12.8 | Zoomorphic
21716 | NA | NA | n.d. | 36.8 | Fish
22876 F22 | NA | NA | n.d. | 36.1 | Monkey
22881 | NA | NA | 0.07 | 35.9 | Disco
22895 K41 | NA | NA | n.d. | 37.1 | Monkey
22943 | NA | NA | n.d. | 1.3 | Anthropomorphic
22984 | NA | NA | n.d. | 13.7 | Curly-tailed animal
23169 | NA | NA | n.d. | n.d. | Tool
25506 | NA | NA | n.d. | 25.8 | Avimorphic
25516 | NA | NA | n.d. | 8 | Frog
25518-1 | NA | NA | 0.01 | 1.1 | Cylindrical sheet
25518-2 | NA | NA | n.d. | 1.05 | Cylindrical sheet
25525 | NA | NA | n.d. | n.d. | Frog
25531-1 | NA | NA | n.d. | 8.6 | Feline
25536-1A | NA | NA | n.d. | 3.9 | Jewellery (pendant)
25549 | NA | NA | n.d. | 4.5 | Frog
25555 | NA | NA | n.d. | 20.8 | Anthropomorphic
25558 | NA | NA | n.d. | 12.9 | Anthropomorphic
25560 | NA | NA | n.d. | 51.6 | Lizard
25561 | NA | NA | n.d. | 12.7 | Darien pendant
25563 | NA | NA | n.d. | 8.8 | Frog
25573 | NA | NA | n.d. | 10.6 | Frog
25595 | NA | NA | n.d. | 5.6 | Jewellery (earring)
25628 | NA | NA | n.d. | 22.5 | Jewellery
26559 | NA | NA | n.d. | 9.4 | Anthropomorphic
27037 | NA | NA | 0.04 | 112.1 | Disco
27563 | NA | NA | n.d. | 3.7 | Tool
27564 | NA | NA | n.d. | 3.4 | Tool
27565 | NA | NA | n.d. | 1.5 | Tool
27575 | NA | NA | 0.03 | 78.3 | Disco
27577 | NA | NA | 0.02 | 24.9 | Disco
29264 | NA | NA | n.d. | 7.1 | Anthropomorphic
31793 | NA | NA | 0.04 | 55.4 | Disco
A-10 LF; Zona 2, Art. 589 | La Fabrica | Central Caribbean | n.d. | 7.3 | Instrument (bell/rattle)
A-10 LF; Ciralo 13 Art. 757 | La Fabrica | Central Caribbean | 0.11 | 5.3 | Instrument (bell/rattle)
A-36 CS; Art. 1 Pt1 | Claudio Salazar | Central Caribbean | 0.17 | 4.5 | Anthropomorphic
A-36 CS; Art. 26 Pt1 | Claudio Salazar | Central Caribbean | 0.14 | 1.9 | Frog
A-36 CS; Art. 37 T1 | Claudio Salazar | Central Caribbean | 0.12 | 2.4 | Avimorphic
C-27 HM; Art. 85 | Hacienda El Molino | Central Caribbean | 0.2 | 1.8 | Anthropomorphic
C-35 AC; Op. 8 Sep. 34; Art. 210b | Agua Caliente | Central Caribbean | n.d. | 4.5 | Instrument (rattle)
C-35AC34 | Agua Caliente | Central Caribbean | n.d. | 4.2 | Instrument (rattle)
C-343 TR; RC. 3c 119,4cm b.s. Art. 144; 23.08.2010; Maritza Gutiérrez, Julio Cesar Sánchez | Tres Rios | Central Caribbean | 0.02 | 0.2 | Cylindrical gold sheath
E-749 ES Ent.25 328 | El Silo | Greater Nicoya | n.d. | 6.9 | Foil
E-749 ES Ent.31 290 | El Silo | Greater Nicoya | n.d. | 10.7 | Foil
G-89 NA; Op. 37c ENT.1 Art. 23 | Nacascolo | Greater Nicoya | n.d. | 2.7 | Instrument (rattle)
G-470 FL; R.C.23 Art. 176 | Finca Linares | Greater Nicoya | 0.01 | 17.1 | Disco
G-470 FL; E12 Art. 35 | Finca Linares | Greater Nicoya | 0.04 | 1.3 | Pierced trapezoid sheet
G-470 FL; Op.1 Ent.12, Art. 212 | Finca Linares | Greater Nicoya | 0.05 | 2.4 | Pierced trapezoid sheet
G-470 FL; Op.1 Art.213; | Finca Linares | Greater Nicoya | 0.16 | 10.8 | Anthropomorphic
G-470 FL; R.C.18 Art. 214 | Finca Linares | Greater Nicoya | 0.08 | 7.9 | Frog
G-470 FL; Op.1, Ent.12, Art. 215 | Finca Linares | Greater Nicoya | n.d. | 1.8 | Instrument (rattle)
G-749 ES; cd2-n; Art. 016; Ent25; Wilson Valerio | El Silo | Greater Nicoya | n.d. | 9.1 | Instrument (rattle)
G-749 ES; cd28b Art. 290 cnt.31; 166c65; 2.07.2011; Wilson Valerio | El Silo | Greater Nicoya | 0.01 | 0.1 | Foil
G-749 ES; cd2-n 150cb5; Wilson Valerio; Art. 328 | El Silo | Greater Nicoya | n.d. | 0.3 | Foil
G-749 ES; cd28b Art. 340; Ent.31; 10.02.2011; Wilson Valerio | El Silo | Greater Nicoya | n.d. | 0.6 | Foil
G-749 ES; Art. 230 | El Silo | Greater Nicoya | 0.03 | 0.6 | Foil
H-26 CN; Sup. | Cenada | Central Caribbean | n.d. | 3.3 | Avimorphic
H-33 LR; Art. 24 | La Ribera | Central Caribbean | 0.02 | 3.4 | Disco
H-33 LR; Art. 33 | La Ribera | Central Caribbean | n.d. | 3.2 | Instrument (rattle)
H-140 CA; Sec. 2, R.F.1, Art. 1 Aguilar, Amp 3x3m; LI P7, 120cm b.s., 30.09.2020; M. Leon Coto | Castella | Central Caribbean | n.d. | 3 | Avimorphic
H-172 PG; Art. 250; E-89-213, cj49, objecto especial, Para Grande, TR.F4, nv.3, 40-60cm b.s. | Para Grande | Central Caribbean | n.d. | n.d. | Frog
P-461 PVA; Ent.4, Crema | Punta Vigilante Alta | Greater Nicoya | n.d. | 2.3 | Avimorphic
SJ-51 LL; Dp. 4.2, Cd. 2, 80.100cm b.s.; Art. 155; 02.09.2005; B. Valerio Lobo | Llorente | Central Caribbean | n.d. | 12.2 | Anthropomorphic
SJ-150 SR; Sec. San Rafael 2, Estructura Anillo Central | San Rafael | Central Caribbean | n.d. | 7 | Avimorphic
SJ-149 PC; Palo Campano; T2; Art. 1; V8, J.V. | Palo Campano | Central Caribbean | n.d. | 8.3 | Anthropomorphic

## pXRF this study
Sample_analysis | Gilded | Weathered | Technique | Weight gram | Thickness cm | Au | Cu | Ag | Sum | Au_n | Cu_n | Ag_n | Sum_n | Ag_AgAu | Method | Method depth | Museum collection | Reference
Berlin
IV Ca 32016_1 | Yes | Yes | Cast | 39.8 | NA | 55.369 | 40.999 | 2.694 | 99.062 | 55.89328 | 41.38721 | 2.719509 | 100 | 4.639787817 | pXRF | Surface | Ethnological Museum Berlin | This study
IV Ca 32016_2 | Yes | Yes | Cast | 39.8 | NA | 51.021 | 44.963 | 3.197 | 99.181 | 51.44231 | 45.33429 | 3.2234 | 100 | 5.896565716 | pXRF | Surface | Ethnological Museum Berlin | This study
IV Ca 32016_3 | Yes | Yes | Cast | 39.8 | NA | 45.254 | 49.631 | 3.429 | 98.314 | 46.03007 | 50.48213 | 3.487804 | 100 | 7.043526488 | pXRF | Surface | Ethnological Museum Berlin | This study
IV Ca 32016_4 | Yes | Yes | Cast | 39.8 | NA | 46.105 | 49.112 | 3.926 | 99.143 | 46.50354 | 49.53653 | 3.959937 | 100 | 7.847134776 | pXRF | Surface | Ethnological Museum Berlin | This study
IV Ca 34187_1 | No | No | Cast | 2.1 | NA | 91.006 | 3.278 | 3.921 | 98.205 | 92.66942 | 3.337916 | 3.992668 | 100 | 4.130542417 | pXRF | Surface | Ethnological Museum Berlin | This study
IV Ca 34196_1 | Possibly | No | Cast | 6.9 | NA | 72.731 | 21.201 | 3.592 | 97.524 | 74.57754 | 21.73926 | 3.683196 | 100 | 4.706313955 | pXRF | Surface | Ethnological Museum Berlin | This study
IV Ca 34196_2 | Possibly | No | Cast | 6.9 | NA | 72.507 | 22.99 | 3.779 | 99.276 | 73.03578 | 23.15766 | 3.806559 | 100 | 4.953726765 | pXRF | Surface | Ethnological Museum Berlin | This study
IV Ca 34232_1 | Yes | Yes | Cast | 4.67 | NA | 59.006 | 35.513 | 4.23 | 98.749 | 59.75352 | 35.9629 | 4.283588 | 100 | 6.689227655 | pXRF | Surface | Ethnological Museum Berlin | This study
IV Ca 34232_2 | Yes | Yes | Cast | 4.67 | NA | 62.552 | 30.989 | 5.127 | 98.668 | 63.39644 | 31.40735 | 5.196214 | 100 | 7.575466541 | pXRF | Surface | Ethnological Museum Berlin | This study
IV Ca 34234_1 | Yes | Yes | Cast | 2.3 | NA | 41.034 | 28.083 | 2.803 | 71.92 | 57.05506 | 39.04755 | 3.897386 | 100 | 6.394141935 | pXRF | Surface | Ethnological Museum Berlin | This study
IV Ca 34234_2 | Yes | Yes | Cast | 2.3 | NA | 52.724 | 31.169 | 3.45 | 87.343 | 60.36431 | 35.68574 | 3.949944 | 100 | 6.14163136 | pXRF | Surface | Ethnological Museum Berlin | This study
IV Ca 34236_1 | Possibly | No | Cast | 2.3 | NA | 75.04 | 18.029 | 5.409 | 98.478 | 76.19976 | 18.30764 | 5.492597 | 100 | 6.723514276 | pXRF | Surface | Ethnological Museum Berlin | This study
IV Ca 34239_1 | Possibly | No | Cast | 3.7 | NA | 69.467 | 13.166 | 7.229 | 89.862 | 77.30409 | 14.65135 | 8.044557 | 100 | 9.425524147 | pXRF | Surface | Ethnological Museum Berlin | This study
IV Ca 34239_1 | Possibly | No | Cast | 3.7 | NA | 75.649 | 11.88 | 7.982 | 95.511 | 79.20449 | 12.43836 | 8.357153 | 100 | 9.544307733 | pXRF | Surface | Ethnological Museum Berlin | This study
IV Ca 34243_1 | Possibly | No | Cast | 4.4 | NA | 67.288 | 27.646 | 4.315 | 99.249 | 67.79716 | 27.85519 | 4.347651 | 100 | 6.026283815 | pXRF | Surface | Ethnological Museum Berlin | This study
IV Ca 34243_2 | Possibly | No | Cast | 4.4 | NA | 64.324 | 30.562 | 4.309 | 99.195 | 64.84601 | 30.81002 | 4.343969 | 100 | 6.278320924 | pXRF | Surface | Ethnological Museum Berlin | This study
IV Ca 34267_1 | Yes | No | Cast | 35.3 | NA | 73.351 | 20.392 | 5.496 | 99.239 | 73.91348 | 20.54837 | 5.538145 | 100 | 6.97046178 | pXRF | Surface | Ethnological Museum Berlin | This study
IV Ca 34267_2 | Yes | No | Cast | 35.3 | NA | 83.84 | 9.508 | 5.945 | 99.293 | 84.43697 | 9.5757 | 5.98733 | 100 | 6.621373281 | pXRF | Surface | Ethnological Museum Berlin | This study
IV Ca 34273_1 | Yes | No | Cast | 1.5 | NA | 57.947 | 33.504 | 4.411 | 95.862 | 60.44835 | 34.95024 | 4.601406 | 100 | 7.073671381 | pXRF | Surface | Ethnological Museum Berlin | This study
IV Ca 34273_2 | Yes | No | Cast | 1.5 | NA | 51.843 | 24.389 | 5.048 | 81.28 | 63.78322 | 30.00615 | 6.21063 | 100 | 8.873108224 | pXRF | Surface | Ethnological Museum Berlin | This study
IV Ca 39166_1 | Yes | No | Cast | 16.76 | NA | 50.801 | 41.664 | 6.35 | 98.815 | 51.41021 | 42.16364 | 6.42615 | 100 | 11.11091669 | pXRF | Surface | Ethnological Museum Berlin | This study
IV Ca 39166_2 | Yes | No | Cast | 16.76 | NA | 53.066 | 38.687 | 6.22 | 97.973 | 54.1639 | 39.48741 | 6.348688 | 100 | 10.4915157 | pXRF | Surface | Ethnological Museum Berlin | This study
IV Ca 39767_1 | Yes | No | Cast | 10.32 | NA | 47.13 | 47.722 | 2.972 | 97.824 | 48.17836 | 48.78353 | 3.038109 | 100 | 5.931898926 | pXRF | Surface | Ethnological Museum Berlin | This study
IV Ca 39767_2 | Yes | No | Cast | 10.32 | NA | 52.99 | 42.467 | 2.581 | 98.038 | 54.05047 | 43.31688 | 2.632653 | 100 | 4.644508827 | pXRF | Surface | Ethnological Museum Berlin | This study
IV Ca 39773_1 | No | No | Cast | 4.65 | NA | 52.884 | 34.782 | 3.184 | 90.85 | 58.21024 | 38.28509 | 3.504678 | 100 | 5.678818577 | pXRF | Surface | Ethnological Museum Berlin | This study
MNCR
25516_1 | No | No | Cast | 8 | NA | 89.548 | 4.786 | 4.365 | 98.699 | 90.72838 | 4.849087 | 4.422537 | 100 | 4.647918818 | pXRF | Surface | Museo Nacional de Costa Rica | This study
25525 | No | No | Hammered | 13.7 | NA | 87.329 | 0.459 | 9.163 | 96.951 | 90.0754 | 0.473435 | 9.451166 | 100 | 9.496124031 | pXRF | Surface | Museo Nacional de Costa Rica | This study
25549 | Yes | Yes | Cast | 4.5 | NA | 75.817 | 19.625 | 2.333 | 97.775 | 77.54232 | 20.07159 | 2.386091 | 100 | 2.985284709 | pXRF | Surface | Museo Nacional de Costa Rica | This study
14498_1 | No | No | Cast | 35.7 | NA | 94.631 | 0.765 | 3.957 | 99.353 | 95.24725 | 0.7699818 | 3.982769 | 100 | 4.013673064 | pXRF | Surface | Museo Nacional de Costa Rica | This study
14498_2 | No | No | Cast | 35.7 | NA | 94.487 | 0.691 | 4.076 | 99.254 | 95.19717 | 0.6961936 | 4.106636 | 100 | 4.135426073 | pXRF | Surface | Museo Nacional de Costa Rica | This study
20462_1 | No | No | Hammered | 143.8 | 0.127 | 91.412 | 1.891 | 6.14 | 99.443 | 91.92402 | 1.901592 | 6.174391 | 100 | 6.294079055 | pXRF | Surface | Museo Nacional de Costa Rica | This study
20462_2 | No | No | Hammered | 143.8 | 0.127 | 91.558 | 2.173 | 5.982 | 99.713 | 91.82153 | 2.179254 | 5.999218 | 100 | 6.132868567 | pXRF | Surface | Museo Nacional de Costa Rica | This study
20470_1 | No | No | Hammered | 94.6 | 0.049 | 92.01 | 0.725 | 7.009 | 99.744 | 92.24615 | 0.7268608 | 7.026989 | 100 | 7.078439491 | pXRF | Surface | Museo Nacional de Costa Rica | This study
20470_2 | No | No | Hammered | 94.6 | 0.049 | 91.834 | 0.995 | 6.956 | 99.785 | 92.03187 | 0.9971439 | 6.970988 | 100 | 7.041198502 | pXRF | Surface | Museo Nacional de Costa Rica | This study
20473_1 | No | No | Hammered | 40.8 | 0.05 | 75.819 | 18.534 | 4.706 | 99.059 | 76.53923 | 18.71006 | 4.750704 | 100 | 5.84414778 | pXRF | Surface | Museo Nacional de Costa Rica | This study
20473_2 | No | No | Hammered | 40.8 | 0.05 | 75.749 | 18.43 | 4.92 | 99.099 | 76.4377 | 18.59756 | 4.964732 | 100 | 6.098997136 | pXRF | Surface | Museo Nacional de Costa Rica | This study
20478_1 | Yes | No | Cast | 12.8 | NA | 51.003 | 41.867 | 5.218 | 98.088 | 51.99719 | 42.6831 | 5.319713 | 100 | 9.281229434 | pXRF | Surface | Museo Nacional de Costa Rica | This study
20478_2 | Yes | No | Cast | 12.8 | NA | 54.482 | 40.717 | 4.058 | 99.257 | 54.88983 | 41.02179 | 4.088377 | 100 | 6.932012299 | pXRF | Surface | Museo Nacional de Costa Rica | This study
21716_1 | Yes | Yes | Cast | 36.8 | NA | 58.929 | 32.76 | 7.212 | 98.901 | 59.58383 | 33.12403 | 7.292141 | 100 | 10.90397787 | pXRF | Surface | Museo Nacional de Costa Rica | This study
21716_2 | Yes | Yes | Cast | 36.8 | NA | 65.759 | 23.298 | 10.052 | 99.109 | 66.35018 | 23.50745 | 10.14237 | 100 | 13.25928955 | pXRF | Surface | Museo Nacional de Costa Rica | This study
22876_1 | No | No | Cast | 36.1 | NA | 88.635 | 3.79 | 6.316 | 98.741 | 89.76514 | 3.838325 | 6.396532 | 100 | 6.651852008 | pXRF | Surface | Museo Nacional de Costa Rica | This study
22876_2 | No | No | Cast | 36.1 | NA | 86.71 | 4.994 | 6.776 | 98.48 | 88.04833 | 5.07108 | 6.880585 | 100 | 7.248144107 | pXRF | Surface | Museo Nacional de Costa Rica | This study
22881_1 | No | No | Hammered | 35.9 | 0.067 | 91.5 | 1.176 | 6.26 | 98.936 | 92.48403 | 1.188647 | 6.327323 | 100 | 6.403436989 | pXRF | Surface | Museo Nacional de Costa Rica | This study
22881_2 | No | No | Hammered | 35.9 | 0.067 | 91.255 | 1.505 | 6.14 | 98.9 | 92.26997 | 1.521739 | 6.208291 | 100 | 6.304225063 | pXRF | Surface | Museo Nacional de Costa Rica | This study
22984_1 | Yes | No | Cast | 5.6 | NA | 49.757 | 39.833 | 8.963 | 98.553 | 50.48755 | 40.41785 | 9.094599 | 100 | 15.26396458 | pXRF | Surface | Museo Nacional de Costa Rica | This study
25506_1 | Yes | Yes | Cast | 25.8 | NA | 89.995 | 4.353 | 3.18 | 97.528 | 92.27606 | 4.463334 | 3.260602 | 100 | 3.412932654 | pXRF | Surface | Museo Nacional de Costa Rica | This study
25506_2 | Yes | Yes | Cast | 25.8 | NA | 43.032 | 49.704 | 4.404 | 97.14 | 44.29895 | 51.16739 | 4.533663 | 100 | 9.284088034 | pXRF | Surface | Museo Nacional de Costa Rica | This study
25518.1_1 | No | No | Hammered | 1.1 | 0.011 | 94.024 | 0.225 | 4.81 | 99.059 | 94.91717 | 0.2271374 | 4.855692 | 100 | 4.866746261 | pXRF | Surface | Museo Nacional de Costa Rica | This study
25518.1_1 | No | No | Hammered | 1.1 | 0.011 | 93.521 | 0.214 | 5.295 | 99.03 | 94.43704 | 0.2160961 | 5.346865 | 100 | 5.358443977 | pXRF | Surface | Museo Nacional de Costa Rica | This study
25518.2_1 | No | No | Hammered | 1.05 | NA | 84.68 | 3.448 | 11.277 | 99.405 | 85.18686 | 3.468638 | 11.3445 | 100 | 11.75213898 | pXRF | Surface | Museo Nacional de Costa Rica | This study
25518.2_1 | No | No | Hammered | 1.05 | NA | 84.135 | 3.447 | 11.731 | 99.313 | 84.71701 | 3.470845 | 11.81215 | 100 | 12.2368723 | pXRF | Surface | Museo Nacional de Costa Rica | This study
25531_1 | Yes | No | Cast | 8.6 | NA | 81.086 | 15.443 | 2.563 | 99.092 | 81.82901 | 15.58451 | 2.586485 | 100 | 3.063993592 | pXRF | Surface | Museo Nacional de Costa Rica | This study
25536-1 A | No | No | Hammered | 3.9 | NA | 78.595 | 1.722 | 18.678 | 98.995 | 79.3929 | 1.739482 | 18.86762 | 100 | 19.20162841 | pXRF | Surface | Museo Nacional de Costa Rica | This study
25558_1 | Yes | No | Cast | 12.9 | NA | 43.504 | 48.523 | 6.977 | 99.004 | 43.94166 | 49.01115 | 7.04719 | 100 | 13.82104158 | pXRF | Surface | Museo Nacional de Costa Rica | This study
25558_3 | Yes | No | Cast | 12.9 | NA | 46.173 | 45.641 | 6.924 | 98.738 | 46.76315 | 46.22435 | 7.012498 | 100 | 13.04028476 | pXRF | Surface | Museo Nacional de Costa Rica | This study
25560_1 | Yes | Yes | Cast | 51.6 | NA | 79.46 | 16.206 | 3.087 | 98.753 | 80.46338 | 16.41064 | 3.125981 | 100 | 3.739687693 | pXRF | Surface | Museo Nacional de Costa Rica | This study
25560_2 | Yes | Yes | Cast | 51.6 | NA | 75.113 | 20.002 | 4.031 | 99.146 | 75.75999 | 20.17429 | 4.065721 | 100 | 5.093247751 | pXRF | Surface | Museo Nacional de Costa Rica | This study
25560_3 | Yes | Yes | Cast | 51.6 | NA | 78.536 | 16.307 | 3.27 | 98.113 | 80.04648 | 16.62063 | 3.332892 | 100 | 3.997261815 | pXRF | Surface | Museo Nacional de Costa Rica | This study
25561_1 | Possibly | No | Cast | 12.7 | NA | 83.443 | 12.271 | 3.373 | 99.087 | 84.21185 | 12.38407 | 3.404079 | 100 | 3.885228529 | pXRF | Surface | Museo Nacional de Costa Rica | This study
25561_2 | Possibly | No | Cast | 12.7 | NA | 81.335 | 12.671 | 3.263 | 97.269 | 83.61862 | 13.02676 | 3.354615 | 100 | 3.857065179 | pXRF | Surface | Museo Nacional de Costa Rica | This study
25563_1 | Yes | Yes | Cast | 8.8 | NA | 58.177 | 36.041 | 4.411 | 98.629 | 58.98569 | 36.54199 | 4.472315 | 100 | 7.047676871 | pXRF | Surface | Museo Nacional de Costa Rica | This study
25563_2 | Yes | Yes | Cast | 8.8 | NA | 55.26 | 36.467 | 6.522 | 98.249 | 56.24485 | 37.11692 | 6.638236 | 100 | 10.55647276 | pXRF | Surface | Museo Nacional de Costa Rica | This study
25573_1 | No | No | Cast | 10.6 | NA | 40.63 | 49.108 | 9.18 | 98.918 | 41.07443 | 49.64516 | 9.280414 | 100 | 18.43003413 | pXRF | Surface | Museo Nacional de Costa Rica | This study
25595_2 | No | No | Cast | 7.3 | NA | 84.781 | 8.993 | 4.058 | 97.832 | 86.65978 | 9.192289 | 4.147927 | 100 | 4.567813685 | pXRF | Surface | Museo Nacional de Costa Rica | This study
25628_1 | Yes | No | Cast | 22.5 | NA | 51.638 | 42.59 | 4.658 | 98.886 | 52.21973 | 43.0698 | 4.710475 | 100 | 8.274122495 | pXRF | Surface | Museo Nacional de Costa Rica | This study
25628_2 | Yes | No | Cast | 22.5 | NA | 69.999 | 21.926 | 6.713 | 98.638 | 70.96555 | 22.22876 | 6.805694 | 100 | 8.750912504 | pXRF | Surface | Museo Nacional de Costa Rica | This study
25628_3 | Yes | No | Cast | 22.5 | NA | 69.166 | 18.811 | 9.374 | 97.351 | 71.04806 | 19.32286 | 9.629074 | 100 | 11.93531958 | pXRF | Surface | Museo Nacional de Costa Rica | This study
25628_4 | Yes | No | Cast | 22.5 | NA | 74.046 | 17.437 | 7.038 | 98.521 | 75.15758 | 17.69876 | 7.143655 | 100 | 8.679887524 | pXRF | Surface | Museo Nacional de Costa Rica | This study
26559_1 | No | No | Cast | 9.4 | NA | 44.828 | 45.028 | 9.25 | 99.106 | 45.23238 | 45.43418 | 9.333441 | 100 | 17.10492252 | pXRF | Surface | Museo Nacional de Costa Rica | This study
26559_2 | No | No | Cast | 9.4 | NA | 48.904 | 38.62 | 11.414 | 98.938 | 49.42894 | 39.03455 | 11.53652 | 100 | 18.92304121 | pXRF | Surface | Museo Nacional de Costa Rica | This study
27037_1 | No | No | Hammered | 112.1 | 0.038 | 90.87 | 0.874 | 7.378 | 99.122 | 91.67491 | 0.8817417 | 7.443353 | 100 | 7.509567625 | pXRF | Surface | Museo Nacional de Costa Rica | This study
27037_2 | No | No | Hammered | 112.1 | 0.038 | 90.698 | 0.865 | 7.605 | 99.168 | 91.45894 | 0.8722572 | 7.668804 | 100 | 7.736284752 | pXRF | Surface | Museo Nacional de Costa Rica | This study
27037_3 | No | No | Hammered | 112.1 | 0.038 | 91.073 | 0.853 | 7.441 | 99.367 | 91.65316 | 0.8584339 | 7.488402 | 100 | 7.553241164 | pXRF | Surface | Museo Nacional de Costa Rica | This study
27575_1 | No | No | Hammered | 78.3 | 0.03 | 89.159 | 3.07 | 7.061 | 99.29 | 89.79656 | 3.091953 | 7.111492 | 100 | 7.338391187 | pXRF | Surface | Museo Nacional de Costa Rica | This study
27575_2 | No | No | Hammered | 78.3 | 0.03 | 89.83 | 3.049 | 6.53 | 99.409 | 90.36405 | 3.067127 | 6.568822 | 100 | 6.776670818 | pXRF | Surface | Museo Nacional de Costa Rica | This study
27577_1 | No | No | Hammered | 24.9 | 0.015 | 92.304 | 0.225 | 7.109 | 99.638 | 92.63935 | 0.2258175 | 7.134828 | 100 | 7.15097623 | pXRF | Surface | Museo Nacional de Costa Rica | This study
29264_1 | No | No | Cast | 7.1 | NA | 94.449 | 2.749 | 1.925 | 99.123 | 95.28465 | 2.773322 | 1.942032 | 100 | 1.997426692 | pXRF | Surface | Museo Nacional de Costa Rica | This study
29264_2 | No | No | Cast | 7.1 | NA | 94.272 | 2.717 | 2.262 | 99.251 | 94.98343 | 2.737504 | 2.27907 | 100 | 2.343215862 | pXRF | Surface | Museo Nacional de Costa Rica | This study
31793_1 | No | No | Hammered | 55.4 | 0.035 | 94.342 | 0.104 | 4.754 | 99.2 | 95.10282 | 0.1048387 | 4.792339 | 100 | 4.797368209 | pXRF | Surface | Museo Nacional de Costa Rica | This study
31793_2 | No | No | Hammered | 55.4 | 0.035 | 94.336 | 0.108 | 4.814 | 99.258 | 95.04121 | 0.1088074 | 4.849987 | 100 | 4.855269793 | pXRF | Surface | Museo Nacional de Costa Rica | This study
A-10 LF 589 | No | Yes | Cast | 5.3 | NA | <LOD | 99.498 | 0.027 | 99.525 | NA | 99.97287 | 0.02712886 | 100 | NA | pXRF | Surface | Museo Nacional de Costa Rica | This study
A-10 LF 757_1 | No | Yes | Cast | 6.9 | NA | <LOD | 99.285 | 0.094 | 99.379 | NA | 99.90541 | 0.09458739 | 100 | NA | pXRF | Surface | Museo Nacional de Costa Rica | This study
A-10 LF 757_2 | No | Yes | Cast | 6.9 | NA | 0.062 | 98.797 | 0.099 | 98.958 | 0.06265284 | 99.8373 | 0.1000424 | 100 | 61.49068323 | pXRF | Surface | Museo Nacional de Costa Rica | This study
A-36 CS Pt.1 | No | Yes | Cast | 4.5 | NA | <LOD | 98.859 | 0.043 | 98.902 | NA | 99.95652 | 0.04347738 | 100 | NA | pXRF | Surface | Museo Nacional de Costa Rica | This study
A-36 CS Pt.1 26_2 | Yes | Yes | Cast | 1.9 | NA | 81.677 | 13.299 | 3.066 | 98.042 | 83.30817 | 13.56459 | 3.127231 | 100 | 3.617997947 | pXRF | Surface | Museo Nacional de Costa Rica | This study
A-36 CS Pt.1 26_2 | Yes | Yes | Cast | 1.9 | NA | 82.048 | 12.615 | 3.651 | 98.314 | 83.45505 | 12.83134 | 3.713611 | 100 | 4.260259746 | pXRF | Surface | Museo Nacional de Costa Rica | This study
A-36 CS Tl 37 | No | Yes | Cast | 2.4 | NA | <LOD | 99.138 | 0.069 | 99.207 | NA | 99.93045 | 0.06955154 | 100 | NA | pXRF | Surface | Museo Nacional de Costa Rica | This study
C-27 HM 85 | No | Yes | Cast | 1.8 | NA | <LOD | 90.463 | <LOD | 90.463 | NA | 100 | NA | 100 | NA | pXRF | Surface | Museo Nacional de Costa Rica | This study
C-35 AC 210_1 | No | Yes | Cast | 4.5 | NA | 0.026 | 99.746 | <LOD | 99.772 | 0.02605942 | 99.97394 | NA | 100 | NA | pXRF | Surface | Museo Nacional de Costa Rica | This study
C-35 AC 210_2 | No | Yes | Cast | 4.5 | NA | <LOD | 99.777 | 0.018 | 99.795 | NA | 99.98196 | 0.01803698 | 100 | NA | pXRF | Surface | Museo Nacional de Costa Rica | This study
C-35 AC.2 | No | No | Cast | 4.2 | NA | 82.455 | 12.942 | 3.689 | 99.086 | 83.21559 | 13.06138 | 3.723028 | 100 | 4.282364413 | pXRF | Surface | Museo Nacional de Costa Rica | This study
E-749 ES Ent.25 328_1 | No | No | Hammered | 0.3 | NA | 93.989 | 0.68 | 3.971 | 98.64 | 95.28487 | 0.6893755 | 4.02575 | 100 | 4.053695386 | pXRF | Surface | Museo Nacional de Costa Rica | This study
E-749 ES Ent.25 328_2 | No | No | Hammered | 0.3 | NA | 93.061 | 1.18 | 4.163 | 98.404 | 94.57034 | 1.199138 | 4.230519 | 100 | 4.28186456 | pXRF | Surface | Museo Nacional de Costa Rica | This study
E-749 ES Ent.31 290 | No | No | Hammered | 0.1 | 0.005 | 92.046 | 0.168 | 4.261 | 96.475 | 95.40917 | 0.1741384 | 4.416688 | 100 | 4.424392827 | pXRF | Surface | Museo Nacional de Costa Rica | This study
E-749 ES Ent.31 340_1 | No | No | Hammered | 0.6 | NA | 94.055 | 0.14 | 4.287 | 98.482 | 95.50476 | 0.142158 | 4.35308 | 100 | 4.35927681 | pXRF | Surface | Museo Nacional de Costa Rica | This study
E-749 ES Ent.31 340_2 | No | No | Hammered | 0.6 | NA | 93.626 | 1.179 | 4.132 | 98.937 | 94.63194 | 1.191667 | 4.176395 | 100 | 4.22676405 | pXRF | Surface | Museo Nacional de Costa Rica | This study
G-470 FL Ent. 12 Art. 35 | No | No | Hammered | 1.3 | 0.04 | 95.205 | <LOD | 4.377 | 99.582 | 95.60463 | NA | 4.395373 | 100 | 4.395372658 | pXRF | Surface | Museo Nacional de Costa Rica | This study
G-470 FL Ent.12 Art.212.1 bell | Yes | Yes | Cast | 2.4 | NA | 59.772 | 33.947 | 2.98 | 96.699 | 61.81243 | 35.10584 | 3.081728 | 100 | 4.748852626 | pXRF | Surface | Museo Nacional de Costa Rica | This study
G-470 FL Ent.12 Art.212.1 blech | No | No | Hammered | 1.8 | 0.05 | 95.252 | <LOD | 4.411 | 99.663 | 95.57408 | NA | 4.425915 | 100 | 4.425915335 | pXRF | Surface | Museo Nacional de Costa Rica | This study
G-470 FL Op.1 213 | Yes | Yes | Cast | 10.8 | NA | 8.402 | 90.316 | 0.823 | 99.541 | 8.440743 | 90.73246 | 0.826795 | 100 | 8.921409214 | pXRF | Surface | Museo Nacional de Costa Rica | This study
G-470 FL op.I RC 23 art.176_1 | No | No | Hammered | 17.1 | 0.014 | 95.372 | <LOD | 4.195 | 99.567 | 95.78676 | NA | 4.213243 | 100 | 4.213243344 | pXRF | Surface | Museo Nacional de Costa Rica | This study
G-470 FL op.I RC 23 art.176_2 | No | No | Hammered | 17.1 | 0.014 | 95.315 | <LOD | 4.284 | 99.599 | 95.69875 | NA | 4.301248 | 100 | 4.301248004 | pXRF | Surface | Museo Nacional de Costa Rica | This study
G-470 FL RC.18 214_1 | Yes | No | Cast | 7.9 | NA | 55.922 | 38.195 | 4.563 | 98.68 | 56.67004 | 38.70592 | 4.624037 | 100 | 7.544019178 | pXRF | Surface | Museo Nacional de Costa Rica | This study
G-470 FL RC.18 214_2 | Yes | No | Cast | 7.9 | NA | 60.381 | 34.39 | 4.232 | 99.003 | 60.98906 | 34.73632 | 4.274618 | 100 | 6.549765527 | pXRF | Surface | Museo Nacional de Costa Rica | This study
G-89 Na Op. 37C Ent.1 23 | No | Yes | Cast | 2.7 | NA | <LOD | 99.125 | 0.096 | 99.221 | NA | 99.90325 | 0.09675371 | 100 | NA | pXRF | Surface | Museo Nacional de Costa Rica | This study
G-89 Na RC. Ent.1.1 | No | Yes | Cast | NA | NA | <LOD | 88.667 | 0.069 | 88.736 | NA | 99.92224 | 0.07775875 | 100 | NA | pXRF | Surface | Museo Nacional de Costa Rica | This study
H-140 CA_1 | No | No | Cast | 3 | NA | 80.666 | 14.981 | 3.728 | 99.375 | 81.17333 | 15.07522 | 3.751447 | 100 | 4.417375643 | pXRF | Surface | Museo Nacional de Costa Rica | This study
H-140 CA_2 | No | No | Cast | 3 | NA | 79.666 | 15.152 | 4.263 | 99.081 | 80.40492 | 15.29254 | 4.30254 | 100 | 5.079293212 | pXRF | Surface | Museo Nacional de Costa Rica | This study
H-172 PG | Yes | No | Cast | 10.7 | NA | 61.228 | 33.995 | 3.83 | 99.053 | 61.81337 | 34.32001 | 3.866617 | 100 | 5.887054628 | pXRF | Surface | Museo Nacional de Costa Rica | This study
H-26 CN Sup_1 | No | No | Cast | 3.3 | NA | 93.243 | 1.198 | 4.706 | 99.147 | 94.04521 | 1.208307 | 4.746488 | 100 | 4.804541139 | pXRF | Surface | Museo Nacional de Costa Rica | This study
H-26 CN Sup_2 | No | No | Cast | 3.3 | NA | 93.812 | 0.964 | 4.272 | 99.048 | 94.71367 | 0.9732655 | 4.31306 | 100 | 4.35545043 | pXRF | Surface | Museo Nacional de Costa Rica | This study
H-33 LR Cu Art33_1 | No | Yes | Cast | 3.2 | NA | 0.025 | 98.953 | 0.019 | 98.997 | 0.02525329 | 99.95555 | 0.0191925 | 100 | 43.18181818 | pXRF | Surface | Museo Nacional de Costa Rica | This study
H-33 LR Cu Art33_2 | No | Yes | Cast | 3.2 | NA | <LOD | 97.684 | 0.017 | 97.701 | NA | 99.9826 | 0.01740003 | 100 | NA | pXRF | Surface | Museo Nacional de Costa Rica | This study
H-33 LR Cu_1 | No | Yes | Cast | NA | NA | 0.02 | 99.426 | 0.011 | 99.457 | 0.02010919 | 99.96883 | 0.01106006 | 100 | 35.48387097 | pXRF | Surface | Museo Nacional de Costa Rica | This study
H-33 LR Cu_2 | No | Yes | Cast | NA | NA | <LOD | 98.919 | <LOD | 98.919 | NA | 100 | NA | 100 | NA | pXRF | Surface | Museo Nacional de Costa Rica | This study
H-33 LR_1 | No | No | Hammered | 3.4 | NA | 94.601 | <LOD | 4.83 | 99.431 | 95.14236 | NA | 4.85764 | 100 | 4.857639971 | pXRF | Surface | Museo Nacional de Costa Rica | This study
H-33 LR_2 | No | No | Hammered | 3.4 | NA | 94.31 | <LOD | 5.195 | 99.505 | 94.77916 | NA | 5.220843 | 100 | 5.220843174 | pXRF | Surface | Museo Nacional de Costa Rica | This study
P-461 PVA Ent.4_1 | Possibly | No | Cast | 2.3 | NA | 50.184 | 45.405 | 2.905 | 98.494 | 50.95133 | 46.09925 | 2.949418 | 100 | 5.47194334 | pXRF | Surface | Museo Nacional de Costa Rica | This study
P-461 PVA Ent.4_2 | Possibly | No | Cast | 2.3 | NA | 49.263 | 45.777 | 2.839 | 97.879 | 50.33051 | 46.76897 | 2.90052 | 100 | 5.448927105 | pXRF | Surface | Museo Nacional de Costa Rica | This study
SJ-149 PC_1 | No | No | Cast | 8.3 | NA | 79.983 | 14.202 | 4.237 | 98.422 | 81.26537 | 14.4297 | 4.304932 | 100 | 5.030871527 | pXRF | Surface | Museo Nacional de Costa Rica | This study
SJ-149 PC_3 | No | No | Cast | 8.3 | NA | 79.824 | 14.72 | 4.107 | 98.651 | 80.91555 | 14.92129 | 4.163161 | 100 | 4.893305215 | pXRF | Surface | Museo Nacional de Costa Rica | This study
SJ-150 SR_1 | No | No | Cast | 7 | NA | 95.627 | <LOD | 3.889 | 99.516 | 96.09209 | NA | 3.907914 | 100 | 3.907914305 | pXRF | Surface | Museo Nacional de Costa Rica | This study
SJ-150 SR_2 | No | No | Cast | 7 | NA | 94.755 | 0.038 | 3.722 | 98.515 | 96.18332 | 0.03857281 | 3.778105 | 100 | 3.779562741 | pXRF | Surface | Museo Nacional de Costa Rica | This study
SJ-51 LL_1 | No | No | Cast | 12.2 | NA | 79.831 | 15.796 | 3.812 | 99.439 | 80.28138 | 15.88512 | 3.833506 | 100 | 4.557464462 | pXRF | Surface | Museo Nacional de Costa Rica | This study
SJ-51 LL_4 | No | No | Cast | 12.2 | NA | 79.035 | 15.893 | 4.393 | 99.321 | 79.57532 | 16.00165 | 4.423032 | 100 | 5.265618258 | pXRF | Surface | Museo Nacional de Costa Rica | This study

## Reference literature data
Sample_analysis | Provenance | Archaeological region | Stylistic type | Gilded | Weathered | Technique | Weight g | Thickness cm | Au | Cu | Ag | Sum | Au_n | Cu_n | Ag_n | Sum_n | Ag_AgAu | Method | Method depth | Museum collection | Reference
3165 | NA | NA | Pectoral | No | No | Hammered | 33 | 0.05 | 93.8 | 3.6 | 2.3 | 99.7 | 94.08225 | 3.610832 | 2.306921 | 100 | 2.393340271 | ED-XRF | Surface | Museo de America | Rovira 1994
3163 | NA | NA | Pectoral | No | No | Hammered | 41.5 | 0.1 | 93.8 | 3.1 | 2.8 | 99.7 | 94.08225 | 3.109328 | 2.808425 | 100 | 2.898550725 | ED-XRF | Surface | Museo de America | Rovira 1994
3169 | NA | NA | Pectoral | No | No | Hammered | 9 | 0.1 | 93.6 | 2.7 | 3.5 | 99.8 | 93.78758 | 2.705411 | 3.507014 | 100 | 3.604531411 | ED-XRF | Surface | Museo de America | Rovira 1994
3167 | NA | NA | Pectoral | No | No | Hammered | 6.5 | 0.1 | 95.3 | 2.4 | 2.1 | 99.8 | 95.49098 | 2.40481 | 2.104208 | 100 | 2.156057495 | ED-XRF | Surface | Museo de America | Rovira 1994
3164 | NA | NA | Pectoral | No | No | Hammered | 9.5 | 0.1 | 96.8 | 0.2 | 2.9 | 99.9 | 96.8969 | 0.2002002 | 2.902903 | 100 | 2.908726179 | ED-XRF | Surface | Museo de America | Rovira 1994
3171 | NA | NA | Pectoral | No | No | Hammered | 6.5 | NA | 88.7 | 7.3 | 3.8 | 99.8 | 88.87776 | 7.314629 | 3.807615 | 100 | 4.108108108 | ED-XRF | Surface | Museo de America | Rovira 1994
3168 | NA | NA | Pectoral | No | No | Hammered | 17 | NA | 89.5 | 6.5 | 3.7 | 99.7 | 89.76931 | 6.519559 | 3.711133 | 100 | 3.969957082 | ED-XRF | Surface | Museo de America | Rovira 1994
7490 | NA | NA | Pectoral | No | No | Hammered | 38.71 | NA | 91.9 | 2.7 | 2.3 | 96.9 | 94.84004 | 2.786378 | 2.373581 | 100 | 2.441613588 | ED-XRF | Surface | Museo de America | Rovira 1994
3162 | NA | NA | Pectoral | No | No | Hammered | 29.5 | NA | 95.6 | 1.9 | 2.3 | 99.8 | 95.79158 | 1.903808 | 2.304609 | 100 | 2.349336057 | ED-XRF | Surface | Museo de America | Rovira 1994
3166 | NA | NA | Pectoral | No | No | Hammered | 5.5 | NA | 96.8 | 0.7 | 2.3 | 99.8 | 96.99399 | 0.7014028 | 2.304609 | 100 | 2.320887992 | ED-XRF | Surface | Museo de America | Rovira 1994
3170 | NA | NA | Pectoral | No | No | Hammered | 1.5 | NA | 97.8 | 0.1 | 1.9 | 99.8 | 97.99599 | 0.1002004 | 1.903808 | 100 | 1.905717151 | ED-XRF | Surface | Museo de America | Rovira 1994
2 | NA | NA | Pectoral | No | No | Hammered | NA | NA | 93 | 1.4 | 5.9 | 100.3 | 92.72183 | 1.395813 | 5.882353 | 100 | 5.96562184 | ED-XRF | Surface | Unknown | Fernández & Quintanilla 2003
1 | NA | NA | Pectoral | No | No | Hammered | NA | NA | 95 | 1.38 | 3.7 | 100.08 | 94.92406 | 1.378897 | 3.697042 | 100 | 3.748733536 | ED-XRF | Surface | Unknown | Fernández & Quintanilla 2003
671 | NA | NA | Anthropomorphic | No | No | Cast | 15.65 | NA | 95.7 | 1.4 | 2.4 | 99.5 | 96.1809 | 1.407035 | 2.41206 | 100 | 2.44648318 | ED-XRF | Surface | Museo de America | Rovira 1994
673 | NA | NA | Anthropomorphic | No | No | Cast | 19.47 | NA | 76.7 | 20.6 | 2.5 | 99.8 | 76.85371 | 20.64128 | 2.50501 | 100 | 3.156565657 | ED-XRF | Surface | Museo de America | Rovira 1994
675 | NA | NA | Anthropomorphic | No | No | Cast | 12 | NA | 94.7 | 2.7 | 2.1 | 99.5 | 95.17588 | 2.713568 | 2.110553 | 100 | 2.169421488 | ED-XRF | Surface | Museo de America | Rovira 1994
682 | NA | NA | Anthropomorphic | No | No | Cast | 67.7 | NA | 93.8 | 2.7 | 3.2 | 99.7 | 94.08225 | 2.708124 | 3.209629 | 100 | 3.298969072 | ED-XRF | Surface | Museo de America | Rovira 1994
688 | NA | NA | Anthropomorphic | No | No | Cast | 9 | NA | 92.7 | 4 | 2.9 | 99.6 | 93.07229 | 4.016064 | 2.911647 | 100 | 3.033472803 | ED-XRF | Surface | Museo de America | Rovira 1994
693 | NA | NA | Anthropomorphic | No | No | Cast | 18.98 | NA | 91.4 | 3.2 | 5 | 99.6 | 91.76707 | 3.212851 | 5.02008 | 100 | 5.186721992 | ED-XRF | Surface | Museo de America | Rovira 1994
701 | NA | NA | Anthropomorphic | No | No | Cast | 10 | NA | 96.8 | 0.7 | 2.4 | 99.9 | 96.8969 | 0.7007007 | 2.402402 | 100 | 2.419354839 | ED-XRF | Surface | Museo de America | Rovira 1994
676 | NA | NA | Avimorphic | No | No | Cast | 32 | NA | 84 | 11.9 | 3.9 | 99.8 | 84.16834 | 11.92385 | 3.907816 | 100 | 4.436860068 | ED-XRF | Surface | Museo de America | Rovira 1994
678 | NA | NA | Avimorphic | No | No | Cast | 73.41 | NA | 49.8 | 47.2 | 2.8 | 99.8 | 49.8998 | 47.29459 | 2.805611 | 100 | 5.323193916 | ED-XRF | Surface | Museo de America | Rovira 1994
680 | NA | NA | Avimorphic | No | No | Cast | 19.47 | NA | 97.5 | 0.1 | 2.2 | 99.8 | 97.69539 | 0.1002004 | 2.204409 | 100 | 2.20661986 | ED-XRF | Surface | Museo de America | Rovira 1994
684 | NA | NA | Avimorphic | No | No | Cast | 50.72 | NA | 72.3 | 22.9 | 4.6 | 99.8 | 72.44489 | 22.94589 | 4.609218 | 100 | 5.981794538 | ED-XRF | Surface | Museo de America | Rovira 1994
689 | NA | NA | Avimorphic | No | No | Cast | 50.72 | NA | 85.2 | 11 | 3.7 | 99.9 | 85.28529 | 11.01101 | 3.703704 | 100 | 4.161979753 | ED-XRF | Surface | Museo de America | Rovira 1994
690 | NA | NA | Avimorphic | No | No | Cast | 16 | NA | 86.3 | 11.3 | 2.4 | 100 | 86.3 | 11.3 | 2.4 | 100 | 2.705749718 | ED-XRF | Surface | Museo de America | Rovira 1994
692 | NA | NA | Avimorphic | No | No | Cast | 6.5 | NA | 77.2 | 20.1 | 2.6 | 99.9 | 77.27728 | 20.12012 | 2.602603 | 100 | 3.258145363 | ED-XRF | Surface | Museo de America | Rovira 1994
695 | NA | NA | Avimorphic | No | No | Cast | 47 | NA | 87.3 | 8.5 | 4 | 99.8 | 87.47495 | 8.517034 | 4.008016 | 100 | 4.381161008 | ED-XRF | Surface | Museo de America | Rovira 1994
696 | NA | NA | Avimorphic | No | No | Cast | 64 | NA | 92.6 | 4.9 | 2.1 | 99.6 | 92.97189 | 4.919679 | 2.108434 | 100 | 2.217529039 | ED-XRF | Surface | Museo de America | Rovira 1994
697 | NA | NA | Avimorphic | No | No | Cast | 9 | NA | 88.2 | 7.8 | 3.6 | 99.6 | 88.55422 | 7.831325 | 3.614458 | 100 | 3.921568627 | ED-XRF | Surface | Museo de America | Rovira 1994
685(M) | NA | NA | Avimorphic | No | No | Cast | 70.49 | NA | 91.7 | 3.3 | 4.8 | 99.8 | 91.88377 | 3.306613 | 4.809619 | 100 | 4.974093264 | ED-XRF | Surface | Museo de America | Rovira 1994
683 | NA | NA | Instrument (bell) | No | No | Cast | 19 | NA | 95.4 | 2.6 | 1.9 | 99.9 | 95.4955 | 2.602603 | 1.901902 | 100 | 1.952723535 | ED-XRF | Surface | Museo de America | Rovira 1994
681 | NA | NA | Zoomorphic (crocodile) | No | No | Cast | 11 | NA | 63.3 | 32.1 | 4.3 | 99.7 | 63.49047 | 32.19659 | 4.312939 | 100 | 6.360946746 | ED-XRF | Surface | Museo de America | Rovira 1994
686 | NA | NA | Zoomorphic (frog) | No | No | Cast | 8.62 | NA | 82 | 15.6 | 2.3 | 99.9 | 82.08208 | 15.61562 | 2.302302 | 100 | 2.728351127 | ED-XRF | Surface | Museo de America | Rovira 1994
687 | NA | NA | Zoomorphic (frog) | No | No | Cast | 7.37 | NA | 81.3 | 16 | 2.5 | 99.8 | 81.46293 | 16.03206 | 2.50501 | 100 | 2.983293556 | ED-XRF | Surface | Museo de America | Rovira 1994
691 | NA | NA | Zoomorphic (frog) | No | No | Cast | 7.72 | NA | 97.5 | 0.1 | 2 | 99.6 | 97.89157 | 0.1004016 | 2.008032 | 100 | 2.010050251 | ED-XRF | Surface | Museo de America | Rovira 1994
674 | NA | NA | Zoomorphic | No | No | Cast | 20.42 | NA | 77.3 | 19 | 3.5 | 99.8 | 77.45491 | 19.03808 | 3.507014 | 100 | 4.331683168 | ED-XRF | Surface | Museo de America | Rovira 1994
677 | NA | NA | Zoomorphic | No | No | Cast | 19.41 | NA | 92.5 | 3.5 | 3.8 | 99.8 | 92.68537 | 3.507014 | 3.807615 | 100 | 3.946002077 | ED-XRF | Surface | Museo de America | Rovira 1994
672 | NA | NA | Anthropomorphic | Possibly | No | Cast | 57.85 | NA | 80.1 | 15.5 | 4.3 | 99.9 | 80.18018 | 15.51552 | 4.304304 | 100 | 5.09478673 | ED-XRF | Surface | Museo de America | Rovira 1994
694 | NA | NA | Anthropomorphic | Possibly | No | Cast | 27.48 | NA | 78.5 | 19 | 2.4 | 99.9 | 78.57858 | 19.01902 | 2.402402 | 100 | 2.966625464 | ED-XRF | Surface | Museo de America | Rovira 1994
679 | NA | NA | Avimorphic | Yes | No | Cast | 8 | NA | 46.1 | 50.8 | 2.9 | 99.8 | 46.19238 | 50.9018 | 2.905812 | 100 | 5.918367347 | ED-XRF | Surface | Museo de America | Rovira 1994
698 | NA | NA | Zoomorphic (frog) | Yes | No | Cast | 53 | NA | 70.6 | 26.3 | 2.9 | 99.8 | 70.74148 | 26.35271 | 2.905812 | 100 | 3.945578231 | ED-XRF | Surface | Museo de America | Rovira 1994
BCCR-O-0326 | Guapiles | Central Caribbean | Pectoral | No | No | Hammered | 14.7 | 0.25 | 97 | 0.2 | 3 | 100.2 | 96.80639 | 0.1996008 | 2.994012 | 100 | 3 | SEM-EDX | Surface | Museos del Banco Central Costa Rica | Fernández Esquivel 2002
BCCR-O-0370 | Guapiles | Central Caribbean | Pectoral | No | No | Hammered | 6.3 | 0.4 | 95.5 | 0.1 | 4.6 | 100.2 | 95.30938 | 0.0998004 | 4.590818 | 100 | 4.595404595 | SEM-EDX | Surface | Museos del Banco Central Costa Rica | Fernández Esquivel 2002
BCCR-O-0471 | Palmar Sur | Greater Chiriquí | Pectoral | No | No | Hammered | 38.9 | 0.47 | 95.5 | 1.3 | 3.7 | 100.5 | 95.02488 | 1.293532 | 3.681592 | 100 | 3.72983871 | SEM-EDX | Surface | Museos del Banco Central Costa Rica | Fernández Esquivel 2002
BCCR-O-0626 | Palmar Sur | Greater Chiriquí | Pectoral | No | No | Hammered | 193.5 | 0.52 | 89.5 | 4 | 6.5 | 100 | 89.5 | 4 | 6.5 | 100 | 6.770833333 | SEM-EDX | Surface | Museos del Banco Central Costa Rica | Fernández Esquivel 2002
BCCR-O-0863 | Jalaca | Greater Chiriquí | Anthropomorphic | No | No | Cast | 36.7 | NA | 83.5 | 14.5 | 2.5 | 100.5 | 83.08458 | 14.42786 | 2.487562 | 100 | 2.906976744 | SEM-EDX | Surface | Museos del Banco Central Costa Rica | Fernández Esquivel 2002
BCCR-O-0766 | Rivas | Greater Chiriquí | Avimorphic | No | No | Cast | NA | NA | 71 | 25.1 | 4.1 | 100.2 | 70.85828 | 25.0499 | 4.091816 | 100 | 5.459387483 | SEM-EDX | Surface | Museos del Banco Central Costa Rica | Fernández Esquivel 2002
BCCR-O-0784 | Sierpe | Greater Chiriquí | Avimorphic | No | No | Cast | 88.9 | NA | 69 | 24.1 | 6.8 | 99.9 | 69.06907 | 24.12412 | 6.806807 | 100 | 8.970976253 | SEM-EDX | Surface | Museos del Banco Central Costa Rica | Fernández Esquivel 2002
BCCR-O-0578 | Palmar Sur | Greater Chiriquí | Instrument (bell) | No | No | Cast | 78.8 | NA | 90.6 | 3.9 | 5.5 | 100 | 90.6 | 3.9 | 5.5 | 100 | 5.723204995 | SEM-EDX | Surface | Museos del Banco Central Costa Rica | Fernández Esquivel 2002
BCCR-O-0701 | Palmar Sur | Greater Chiriquí | Instrument (bell) | No | No | Cast | 33.95 | NA | 92.1 | 6.7 | 1.2 | 100 | 92.1 | 6.7 | 1.2 | 100 | 1.286173633 | SEM-EDX | Surface | Museos del Banco Central Costa Rica | Fernández Esquivel 2002
BCCR-O-0297 | Buenos Aires | Greater Chiriquí | Zoomorphic (jaguar) | No | No | Cast | 108.38 | NA | 91 | 2.7 | 6 | 99.7 | 91.27382 | 2.708124 | 6.018054 | 100 | 6.18556701 | SEM-EDX | Surface | Museos del Banco Central Costa Rica | Fernández Esquivel 2002
BCCR-O-0243 | Filadelfia | Greater Nicoya | Pectoral | No | No | Hammered | 0.2 | 0.22 | 96 | 0.2 | 3.2 | 99.4 | 96.57948 | 0.2012072 | 3.219316 | 100 | 3.225806452 | SEM-EDX | Surface | Museos del Banco Central Costa Rica | Fernández Esquivel 2002
BCCR-O-0242 | Filadelfia | Greater Nicoya | Foil | No | No | Hammered | 0.1 | 0.23 | 96 | 1.3 | 3.5 | 100.8 | 95.2381 | 1.289683 | 3.472222 | 100 | 3.51758794 | SEM-EDX | Surface | Museos del Banco Central Costa Rica | Fernández Esquivel 2002
BCCR-O-0049 | Guapiles | Central Caribbean | Avimorphic | Possibly | No | Cast | NA | NA | 57 | 41 | 2 | 100 | 57 | 41 | 2 | 100 | 3.389830508 | SEM-EDX | Surface | Museos del Banco Central Costa Rica | Fernández Esquivel 2002
BCCR-O-0298 | Talamanca | Greater Chiriquí | Avimorphic | Possibly | No | Cast | NA | NA | 74.1 | 18.7 | 7.2 | 100 | 74.1 | 18.7 | 7.2 | 100 | 8.856088561 | SEM-EDX | Surface | Museos del Banco Central Costa Rica | Fernández Esquivel 2002
BCCR-O-0709 | Guanacaste | Greater Nicoya | Avimorphic | Possibly | No | Cast | NA | NA | 66 | 28 | 4.8 | 98.8 | 66.80162 | 28.34008 | 4.8583 | 100 | 6.779661017 | SEM-EDX | Surface | Museos del Banco Central Costa Rica | Fernández Esquivel 2002
BCCR-O-0911 | Guanacaste | Greater Nicoya | Avimorphic | Possibly | No | Cast | NA | NA | 57 | 39 | 4.7 | 100.7 | 56.60377 | 38.7289 | 4.667329 | 100 | 7.617504052 | SEM-EDX | Surface | Museos del Banco Central Costa Rica | Fernández Esquivel 2002
BCCR-O-1383 | Nicoya | Greater Nicoya | Avimorphic | Possibly | No | Cast | NA | NA | 39 | 46 | 15.7 | 100.7 | 38.7289 | 45.68024 | 15.59086 | 100 | 28.70201097 | SEM-EDX | Surface | Museos del Banco Central Costa Rica | Fernández Esquivel 2002
BCCR-O-1386 | Nicoya | Greater Nicoya | Avimorphic | Possibly | No | Cast | NA | NA | 48 | 40 | 11.7 | 99.7 | 48.14443 | 40.12036 | 11.73521 | 100 | 19.59798995 | SEM-EDX | Surface | Museos del Banco Central Costa Rica | Fernández Esquivel 2002
BCCR-O-1387 | Nicoya | Greater Nicoya | Avimorphic | Possibly | No | Cast | NA | NA | 48 | 40.5 | 11.3 | 99.8 | 48.09619 | 40.58116 | 11.32265 | 100 | 19.05564924 | SEM-EDX | Surface | Museos del Banco Central Costa Rica | Fernández Esquivel 2002
BCCR-O-0010 | Guapiles | Central Caribbean | Anthropomorphic | Yes | No | Cast | 31.1 | NA | 49.4 | 48.7 | 1.9 | 100 | 49.4 | 48.7 | 1.9 | 100 | 3.703703704 | SEM-EDX | Surface | Museos del Banco Central Costa Rica | Fernández Esquivel 2002
BCCR-O-0026 | Guapiles | Central Caribbean | Anthropomorphic | Yes | No | Cast | 45.2 | NA | 55 | 44 | 1.92 | 100.92 | 54.49861 | 43.59889 | 1.902497 | 100 | 3.373155306 | SEM-EDX | Surface | Museos del Banco Central Costa Rica | Fernández Esquivel 2002
BCCR-O-0382 | Siquirres | Central Caribbean | Avimorphic | Yes | No | Cast | NA | NA | 49.3 | 46.4 | 3.9 | 99.6 | 49.49799 | 46.58635 | 3.915663 | 100 | 7.330827068 | SEM-EDX | Surface | Museos del Banco Central Costa Rica | Fernández Esquivel 2002
BCCR-O-0383 | Siquirres | Central Caribbean | Avimorphic | Yes | No | Cast | NA | NA | 56.3 | 40.3 | 3.4 | 100 | 56.3 | 40.3 | 3.4 | 100 | 5.695142379 | SEM-EDX | Surface | Museos del Banco Central Costa Rica | Fernández Esquivel 2002
BCCR-O-0083 | Guapiles | Central Caribbean | Zoomorphic (fish) | Yes | No | Cast | 24.6 | NA | 53 | 44 | 2.6 | 99.6 | 53.21285 | 44.17671 | 2.610442 | 100 | 4.676258993 | SEM-EDX | Surface | Museos del Banco Central Costa Rica | Fernández Esquivel 2002
BCCR-O-0657 | Nicoya | Greater Nicoya | Anthropomorphic | No | Yes | Cast | NA | NA | 0 | 99 | 1 | 100 | 0 | 99 | 1 | 100 | 100 | SEM-EDX | Surface | Museos del Banco Central Costa Rica | Fernández Esquivel 2002
IV Ca 39771 | Gano de la Fortuna | Central Caribbean | Zoomorphic (frog) | No | No | Cast | 9.6 | NA | 93.26 | 0.13 | 6.58 | 99.97 | 93.28799 | 0.130039 | 6.581975 | 100 | 6.590544872 | SY-XRF | Surface | Ethnologisches Museum Berlin | Schlosser 2004
IV Ca 39774 | Gano de la Fortuna | Central Caribbean | Zoomorphic (frog) | No | No | Cast | 15.9 | NA | 93.34 | 0.1 | 6.6 | 100.04 | 93.30268 | 0.09996002 | 6.597361 | 100 | 6.603962377 | SY-XRF | Surface | Ethnologisches Museum Berlin | Schlosser 2004
IV Ca 32030b | Panteon de la Reina | Greater Chiriquí | Pectoral | No | No | Hammered | 1.4 | 0.007 | 93.39 | 0.07 | 6.48 | 99.94 | 93.44607 | 0.07004203 | 6.48389 | 100 | 6.488434965 | SY-XRF | Surface | Ethnologisches Museum Berlin | Schlosser 2004
IV Ca 32030a | Panteon de la Reina | Greater Chiriquí | Pectoral | No | No | Hammered | 1.6 | 0.007 | 93.96 | 0.06 | 5.99 | 100.01 | 93.9506 | 0.059994 | 5.989401 | 100 | 5.992996498 | SY-XRF | Surface | Ethnologisches Museum Berlin | Schlosser 2004
IV Ca 32502 | Panteon de la Reina | Greater Chiriquí | Pectoral | No | No | Hammered | 3.8 | 0.01 | 93.45 | 0.06 | 6.47 | 99.98 | 93.46869 | 0.060012 | 6.471294 | 100 | 6.475180144 | SY-XRF | Surface | Ethnologisches Museum Berlin | Schlosser 2004
IV Ca 32028 | Panteon de la Reina | Greater Chiriquí | Pectoral | No | No | Hammered | 8.5 | 0.014 | 92.06 | 1.89 | 5.91 | 99.86 | 92.18906 | 1.89265 | 5.918286 | 100 | 6.032458916 | SY-XRF | Surface | Ethnologisches Museum Berlin | Schlosser 2004
IV Ca 34197 | Panteon de la Reina | Greater Chiriquí | Pectoral | No | No | Hammered | 8.5 | 0.017 | 92.63 | 1.43 | 5.9 | 99.96 | 92.66707 | 1.430572 | 5.902361 | 100 | 5.988023952 | SY-XRF | Surface | Ethnologisches Museum Berlin | Schlosser 2004
IV Ca 34269 | Buenos Aires | Greater Chiriquí | Pectoral | No | No | Hammered | 18.3 | 0.02 | 90.19 | 3.87 | 5.81 | 99.87 | 90.3074 | 3.875038 | 5.817563 | 100 | 6.052083333 | SY-XRF | Surface | Ethnologisches Museum Berlin | Schlosser 2004
IV Ca 34271 | Buenos Aires | Greater Chiriquí | Pectoral | No | No | Hammered | 5.5 | 0.03 | 91 | 0.05 | 8.97 | 100.02 | 90.9818 | 0.04999 | 8.968206 | 100 | 8.972691808 | SY-XRF | Surface | Ethnologisches Museum Berlin | Schlosser 2004
IV Ca 34270 | Buenos Aires | Greater Chiriquí | Pectoral | No | No | Hammered | 10 | 0.039 | 91.28 | 0.06 | 8.59 | 99.93 | 91.34394 | 0.06004203 | 8.596017 | 100 | 8.601181536 | SY-XRF | Surface | Ethnologisches Museum Berlin | Schlosser 2004
IV Ca 34272 | Buenos Aires | Greater Chiriquí | Pectoral | No | No | Hammered | 1.3 | 0.05 | 89.82 | 1.77 | 8.33 | 99.92 | 89.89191 | 1.771417 | 8.336669 | 100 | 8.487009679 | SY-XRF | Surface | Ethnologisches Museum Berlin | Schlosser 2004
IV Ca 32007 | Panteon de la Reina | Greater Chiriquí | Avimorphic | No | No | Cast | 17.2 | NA | 93.9 | 0.07 | 5.98 | 99.95 | 93.94697 | 0.07003502 | 5.982991 | 100 | 5.987184622 | SY-XRF | Surface | Ethnologisches Museum Berlin | Schlosser 2004
IV Ca 32499 | Panteon de la Reina | Greater Chiriquí | Zoomorphic (frog) | No | No | Cast | 3.2 | NA | 94.26 | 0.07 | 5.62 | 99.95 | 94.30715 | 0.07003502 | 5.622811 | 100 | 5.626752103 | SY-XRF | Surface | Ethnologisches Museum Berlin | Schlosser 2004
IV Ca 34292 | El General | Greater Chiriquí | Zoomorphic (pekari) | No | No | Cast | 11.1 | NA | 93.75 | 0.64 | 5.62 | 100.01 | 93.74063 | 0.639936 | 5.619438 | 100 | 5.655630472 | SY-XRF | Surface | Ethnologisches Museum Berlin | Schlosser 2004
IV Ca 34250 | Santa Barbara (near Santa Cruz) | Greater Nicoya | Pectoral | No | No | Hammered | 2.7 | 0.01 | 92.12 | 0.07 | 7.83 | 100.02 | 92.10158 | 0.069986 | 7.828434 | 100 | 7.833916958 | SY-XRF | Surface | Ethnologisches Museum Berlin | Schlosser 2004
IV Ca 32031 | Panteon de la Reina | Greater Chiriquí | Instrument (bell) | Yes | No | Cast | 10.2 | NA | 86.97 | 6.77 | 6.29 | 100.03 | 86.94392 | 6.76797 | 6.288114 | 100 | 6.744585031 | SY-XRF | Surface | Ethnologisches Museum Berlin | Schlosser 2004
IV Ca 39770 | Gano de la Fortuna | Central Caribbean | Anthropomorphic | No | No | Cast | 10.8 | NA | 87.35 | 6.39 | 6.23 | 99.97 | 87.37621 | 6.391918 | 6.23187 | 100 | 6.657405429 | SY-XRF with abrasion | Interior | Ethnologisches Museum Berlin | Schlosser 2004
IV Ca 39776 | Gano de la Fortuna | Central Caribbean | Avimorphic | No | No | Cast | 21 | NA | 93.75 | 0.33 | 5.89 | 99.97 | 93.77813 | 0.330099 | 5.891768 | 100 | 5.91128061 | SY-XRF with abrasion | Interior | Ethnologisches Museum Berlin | Schlosser 2004
IV Ca 39775 | Gano de la Fortuna | Central Caribbean | Zoomorphic (frog) | No | No | Cast | 14.6 | NA | 86.18 | 7.32 | 6.44 | 99.94 | 86.23174 | 7.324395 | 6.443866 | 100 | 6.95314187 | SY-XRF with abrasion | Interior | Ethnologisches Museum Berlin | Schlosser 2004
IV Ca 34268 | Buenos Aires | Greater Chiriquí | Anthropomorphic | No | No | Cast | 7.1 | NA | 85.22 | 8.96 | 5.88 | 100.06 | 85.1689 | 8.954627 | 5.876474 | 100 | 6.454445664 | SY-XRF with abrasion | Interior | Ethnologisches Museum Berlin | Schlosser 2004
IV Ca 32498 | Panteon de la Reina | Greater Chiriquí | Anthropomorphic | No | No | Cast | 15.4 | NA | 86.3 | 4.02 | 9.76 | 100.08 | 86.23102 | 4.016787 | 9.752198 | 100 | 10.16031647 | SY-XRF with abrasion | Interior | Ethnologisches Museum Berlin | Schlosser 2004
IV Ca 34187 | Panteon de la Reina | Greater Chiriquí | Avimorphic | No | No | Cast | 2.1 | NA | 88.13 | 5.82 | 6.08 | 100.03 | 88.10357 | 5.818255 | 6.078177 | 100 | 6.453667339 | SY-XRF with abrasion | Interior | Ethnologisches Museum Berlin | Schlosser 2004
IV Ca 32012 | Panteon de la Reina | Greater Chiriquí | Zoomorphic (shark) | No | No | Cast | 64.2 | NA | 48.79 | 48.58 | 2.42 | 99.79 | 48.89267 | 48.68223 | 2.425093 | 100 | 4.725639524 | SY-XRF with abrasion | Interior | Ethnologisches Museum Berlin | Schlosser 2004
IV Ca 34288 | Buenos Aires | Greater Chiriquí | Zoomorphic | No | No | Cast | 8.4 | NA | 83.73 | 10.63 | 5.64 | 100 | 83.73 | 10.63 | 5.64 | 100 | 6.310842565 | SY-XRF with abrasion | Interior | Ethnologisches Museum Berlin | Schlosser 2004
IV Ca 34205 | Panteon de la Reina | Greater Chiriquí | Zoomorphic | No | No | Cast | 1.2 | NA | 94.49 | 0.06 | 5.47 | 100.02 | 94.47111 | 0.059988 | 5.468906 | 100 | 5.472188876 | SY-XRF with abrasion | Interior | Ethnologisches Museum Berlin | Schlosser 2004
IV Ca 34284 | Nicoya | Greater Nicoya | Avimorphic | No | No | Cast | 3.2 | NA | 85.21 | 10.1 | 4.57 | 99.88 | 85.31237 | 10.11213 | 4.575491 | 100 | 5.090220539 | SY-XRF with abrasion | Interior | Ethnologisches Museum Berlin | Schlosser 2004
IV Ca 46970 | NA | NA | Anthropomorphic | No | No | Cast | 15.4 | NA | 81.02 | 12.23 | 6.71 | 99.96 | 81.05242 | 12.23489 | 6.712685 | 100 | 7.648466887 | SY-XRF with abrasion | Interior | Ethnologisches Museum Berlin | Schlosser 2004
IV Ca 46973 | NA | NA | Anthropomorphic | No | No | Cast | 10.8 | NA | 75.75 | 19.3 | 5.07 | 100.12 | 75.65921 | 19.27687 | 5.063923 | 100 | 6.273199703 | SY-XRF with abrasion | Interior | Ethnologisches Museum Berlin | Schlosser 2004
IV Ca 40954 | NA | NA | Avimorphic | No | No | Cast | 43 | NA | 87.34 | 6.78 | 5.79 | 99.91 | 87.41868 | 6.786107 | 5.795216 | 100 | 6.21711586 | SY-XRF with abrasion | Interior | Ethnologisches Museum Berlin | Schlosser 2004
IV Ca 40951 | NA | NA | Zoomorphic (frog) | No | No | Cast | 77.6 | NA | 83.98 | 11.08 | 4.94 | 100 | 83.98 | 11.08 | 4.94 | 100 | 5.555555556 | SY-XRF with abrasion | Interior | Ethnologisches Museum Berlin | Schlosser 2004
IV Ca 34190 | Panteon de la Reina | Greater Chiriquí | Anthropomorphic | Possibly | No | Cast | 94.1 | NA | 58.84 | 37.03 | 4.45 | 100.32 | 58.65231 | 36.91188 | 4.435805 | 100 | 7.03112656 | SY-XRF with abrasion | Interior | Ethnologisches Museum Berlin | Schlosser 2004
IV Ca 32002 | Panteon de la Reina | Greater Chiriquí | Avimorphic | Possibly | No | Cast | 135.6 | NA | 49 | 47.51 | 3.49 | 100 | 49 | 47.51 | 3.49 | 100 | 6.648885502 | SY-XRF with abrasion | Interior | Ethnologisches Museum Berlin | Schlosser 2004
IV Ca 32003 | Panteon de la Reina | Greater Chiriquí | Avimorphic | Possibly | No | Cast | 64.6 | NA | 62.26 | 33.61 | 4.11 | 99.98 | 62.27245 | 33.61672 | 4.110822 | 100 | 6.192556878 | SY-XRF with abrasion | Interior | Ethnologisches Museum Berlin | Schlosser 2004
IV Ca 32025 | Panteon de la Reina | Greater Chiriquí | Zoomorphous (monkey) | Possibly | No | Cast | 11.8 | NA | 52.79 | 44.62 | 2.52 | 99.93 | 52.82698 | 44.65126 | 2.521765 | 100 | 4.556138131 | SY-XRF with abrasion | Interior | Ethnologisches Museum Berlin | Schlosser 2004
IV Ca 34228 | La Virgen (near Bagaces) | Greater Nicoya | Instrument (bell) | Possibly | No | Cast | 6.6 | NA | 79.53 | 10.41 | 9.93 | 99.87 | 79.63352 | 10.42355 | 9.942926 | 100 | 11.09993293 | SY-XRF with abrasion | Interior | Ethnologisches Museum Berlin | Schlosser 2004
IV Ca 34198 | Panteon de la Reina | Greater Chiriquí | Anthropomorphic | Yes | No | Cast | 40.1 | NA | 39.34 | 57.3 | 3.25 | 99.89 | 39.38332 | 57.3631 | 3.253579 | 100 | 7.630899272 | SY-XRF with abrasion | Interior | Ethnologisches Museum Berlin | Schlosser 2004
IV Ca 32027 | Panteon de la Reina | Greater Chiriquí | Avimorphic | Yes | No | Cast | 365 | NA | 65.37 | 30.24 | 4.46 | 100.07 | 65.32427 | 30.21885 | 4.45688 | 100 | 6.386939711 | SY-XRF with abrasion | Interior | Ethnologisches Museum Berlin | Schlosser 2004
IV Ca 34195 | Panteon de la Reina | Greater Chiriquí | Zoomorphic (shell) | Yes | No | Cast | 14.8 | NA | 64.56 | 31.46 | 3.94 | 99.96 | 64.58583 | 31.47259 | 3.941577 | 100 | 5.751824818 | SY-XRF with abrasion | Interior | Ethnologisches Museum Berlin | Schlosser 2004
IV Ca 34290 | El General | Greater Chiriquí | Zoomorphous (insect) | Yes | No | Cast | 19.5 | NA | 66.97 | 28.81 | 4.49 | 100.27 | 66.78967 | 28.73242 | 4.47791 | 100 | 6.283235376 | SY-XRF with abrasion | Interior | Ethnologisches Museum Berlin | Schlosser 2004
IV Ca 32016 | Panteon de la Reina | Greater Chiriquí | Anthropomorphic | Yes | Yes | Cast | 39.8 | NA | 40.01 | 56.96 | 2.77 | 99.74 | 40.1143 | 57.10848 | 2.777221 | 100 | 6.474988312 | SY-XRF with abrasion | Interior | Ethnologisches Museum Berlin | Schlosser 2004
1 | NA | NA | Avimorphic | Possibly | No | Cast | NA | NA | 57.75 | 37.45 | 4.78 | 99.98 | 57.76155 | 37.45749 | 4.780956 | 100 | 7.644330721 | Wet chemistry | Interior | Unknown | Rivet & Arsandaux 1946
47-18-20/17530 | Guapiles | Central Caribbean | Avimorphic | Yes | No | Cast | NA | NA | 59.2 | 40.7 | 0.1 | 100 | 59.2 | 40.7 | 0.1 | 100 | 0.168634064 | Wet chemistry | Interior | Peabody Museum of Archaeology & Ethnology | Lothrop 1952
47-18-20/17531 | Guapiles | Central Caribbean | Avimorphic | Yes | No | Cast | NA | NA | 50.5 | 43.1 | 6.4 | 100 | 50.5 | 43.1 | 6.4 | 100 | 11.24780316 | Wet chemistry | Interior | Peabody Museum of Archaeology & Ethnology | Lothrop 1952
47-18-20/17532 | Guapiles | Central Caribbean | Avimorphic | Yes | No | Cast | NA | NA | 58 | 38.9 | 3.1 | 100 | 58 | 38.9 | 3.1 | 100 | 5.073649755 | Wet chemistry | Interior | Peabody Museum of Archaeology & Ethnology | Lothrop 1952
47-18-20/17521 | Guapiles | Central Caribbean | Instrument (bell) | Yes | No | Cast | NA | NA | 50.3 | 43.3 | 6.4 | 100 | 50.3 | 43.3 | 6.4 | 100 | 11.28747795 | Wet chemistry | Interior | Peabody Museum of Archaeology & Ethnology | Lothrop 1952
47-18-20/17522 | Guapiles | Central Caribbean | Instrument (bell) | Yes | No | Cast | NA | NA | 76.5 | 16.8 | 7.6 | 100.9 | 75.81764 | 16.65015 | 7.53221 | 100 | 9.03686088 | Wet chemistry | Interior | Peabody Museum of Archaeology & Ethnology | Lothrop 1952
47-18-20/17523 | Guapiles | Central Caribbean | Instrument (bell) | Yes | No | Cast | NA | NA | 49.6 | 48.9 | 1.5 | 100 | 49.6 | 48.9 | 1.5 | 100 | 2.935420744 | Wet chemistry | Interior | Peabody Museum of Archaeology & Ethnology | Lothrop 1952
47-18-20/17524 | Guapiles | Central Caribbean | Instrument (bell) | Yes | No | Cast | NA | NA | 49.8 | 49.8 | 0.4 | 100 | 49.8 | 49.8 | 0.4 | 100 | 0.796812749 | Wet chemistry | Interior | Peabody Museum of Archaeology & Ethnology | Lothrop 1952
47-18-20/17525 | Guapiles | Central Caribbean | Instrument (bell) | Yes | No | Cast | NA | NA | 48.4 | 50.6 | 1 | 100 | 48.4 | 50.6 | 1 | 100 | 2.024291498 | Wet chemistry | Interior | Peabody Museum of Archaeology & Ethnology | Lothrop 1952
47-18-20/17526 | Guapiles | Central Caribbean | Instrument (bell) | Yes | No | Cast | NA | NA | 61.5 | 38.2 | 0.3 | 100 | 61.5 | 38.2 | 0.3 | 100 | 0.485436893 | Wet chemistry | Interior | Peabody Museum of Archaeology & Ethnology | Lothrop 1952
47-18-20/17527 | Guapiles | Central Caribbean | Curly-tailed animal | Yes | No | Cast | 28 | NA | 55.6 | 36.2 | 7.7 | 99.5 | 55.8794 | 36.38191 | 7.738693 | 100 | 12.164297 | Wet chemistry | Interior | Peabody Museum of Archaeology & Ethnology | Lothrop 1952
47-18-20/17528 | Guapiles | Central Caribbean | Curly-tailed animal | Yes | No | Cast | NA | NA | 42 | 56 | 2 | 100 | 42 | 56 | 2 | 100 | 4.545454545 | Wet chemistry | Interior | Peabody Museum of Archaeology & Ethnology | Lothrop 1952
47-18-20/17529 | Guapiles | Central Caribbean | Curly-tailed animal | Yes | No | Cast | NA | NA | 47.6 | 50.6 | 1.8 | 100 | 47.6 | 50.6 | 1.8 | 100 | 3.643724696 | Wet chemistry | Interior | Peabody Museum of Archaeology & Ethnology | Lothrop 1952
PC.B.298_dangler | Finca 4, section 23 | Greater Chiriquí | Dangler | No | No | Hammered | NA | NA | 86.1 | 7.6 | 6.3 | 100 | 86.1 | 7.6 | 6.3 | 100 | 6.818181818 | XRF | Surface | Dumbarton Oaks | Beaubien et al. 2021
PC.B.299_dangler | Finca 4, section 23 | Greater Chiriquí | Dangler | No | No | Hammered | NA | NA | 88.4 | 5.9 | 5.7 | 100 | 88.4 | 5.9 | 5.7 | 100 | 6.05738576 | XRF | Surface | Dumbarton Oaks | Beaubien et al. 2021
PC.B.299_dangler | Finca 4, section 23 | Greater Chiriquí | Dangler | No | No | Hammered | NA | NA | 89 | 5.3 | 5.6 | 99.9 | 89.08909 | 5.305305 | 5.605606 | 100 | 5.919661734 | XRF | Surface | Dumbarton Oaks | Beaubien et al. 2021
PC.B.301_dangler | Finca 4, section 23 | Greater Chiriquí | Dangler | No | No | Hammered | NA | NA | 80.2 | 13.5 | 5.4 | 99.1 | 80.92836 | 13.6226 | 5.449041 | 100 | 6.308411215 | XRF | Surface | Dumbarton Oaks | Beaubien et al. 2021
PC.B.301_dangler | Finca 4, section 23 | Greater Chiriquí | Dangler | No | No | Hammered | NA | NA | 90.2 | 2.1 | 7.2 | 99.5 | 90.65327 | 2.110553 | 7.236181 | 100 | 7.392197125 | XRF | Surface | Dumbarton Oaks | Beaubien et al. 2021
PC.B.304_dangler | Finca 4, section 23 | Greater Chiriquí | Dangler | No | No | Hammered | NA | NA | 89.9 | 2 | 7.6 | 99.5 | 90.35176 | 2.01005 | 7.638191 | 100 | 7.794871795 | XRF | Surface | Dumbarton Oaks | Beaubien et al. 2021
PC.B.299_dangler | Finca 4, section 23 | Greater Chiriquí | Anthropomorphic | No | No | Hammered | NA | NA | 88.5 | 5.8 | 5.7 | 100 | 88.5 | 5.8 | 5.7 | 100 | 6.050955414 | XRF | Surface | Dumbarton Oaks | Beaubien et al. 2021
PC.B.299_figure | Finca 4, section 23 | Greater Chiriquí | Anthropomorphic | No | No | Cast | 169.99 | NA | 71.5 | 21.3 | 7.2 | 100 | 71.5 | 21.3 | 7.2 | 100 | 9.14866582 | XRF | Surface | Dumbarton Oaks | Beaubien et al. 2021
PC.B.300 | Finca 4, section 23 | Greater Chiriquí | Anthropomorphic | No | No | Cast | 53.5 | NA | 86.4 | 7.7 | 6 | 100.1 | 86.31369 | 7.692308 | 5.994006 | 100 | 6.493506494 | XRF | Surface | Dumbarton Oaks | Beaubien et al. 2021
PC.B.302 | Finca 4, section 23 | Greater Chiriquí | Anthropomorphic | No | No | Cast | 82.57 | NA | 90.2 | 5.8 | 4.1 | 100.1 | 90.10989 | 5.794206 | 4.095904 | 100 | 4.347826087 | XRF | Surface | Dumbarton Oaks | Beaubien et al. 2021
PC.B.305 | Finca 4, section 23 | Greater Chiriquí | Anthropomorphic | No | No | Cast | 62.45 | NA | 87.3 | 6.7 | 6 | 100 | 87.3 | 6.7 | 6 | 100 | 6.430868167 | XRF | Surface | Dumbarton Oaks | Beaubien et al. 2021
PC.B.301_figure | Finca 4, section 23 | Greater Chiriquí | Avimorphic | No | No | Cast | 98.6 | NA | 82.9 | 10.8 | 6.3 | 100 | 82.9 | 10.8 | 6.3 | 100 | 7.062780269 | XRF | Surface | Dumbarton Oaks | Beaubien et al. 2021
PC.B.303 | Finca 4, section 23 | Greater Chiriquí | Avimorphic | Possibly | No | Cast | 39.45 | NA | 83.1 | 11.5 | 5.4 | 100 | 83.1 | 11.5 | 5.4 | 100 | 6.101694915 | XRF | Surface | Dumbarton Oaks | Beaubien et al. 2021
PC.B.298_figure | Finca 4, section 23 | Greater Chiriquí | Zoomorphic (cayman) | Possibly | No | Cast | 118.42 | NA | 58 | 37.2 | 4.8 | 100 | 58 | 37.2 | 4.8 | 100 | 7.643312102 | XRF | Surface | Dumbarton Oaks | Beaubien et al. 2021
PC.B.304_figure | Finca 4, section 23 | Greater Chiriquí | Zoomorphic (cayman) | Possibly | No | Cast | 62.38 | NA | 68.1 | 24 | 7.3 | 99.4 | 68.51107 | 24.14487 | 7.344064 | 100 | 9.681697613 | XRF | Surface | Dumbarton Oaks | Beaubien et al. 2021
References:
Rovira, S., 1994. Pre-Hispanic Goldwork from the Museo de America, Madrid: A New Set of Analyses. In: D.A. Scott and P. Meyers, eds. Archaeometry of Pre-Columbian Sites and Artifacts. Proceedings of a Symposium organized by the UCLA Institute of Archaeology and the Getty Conservation Institute Los Angeles, California March 23-27, 1992. The Getty Conservation Institute. pp.323–352.
Fernández, P. and Quintanilla, I., 2003. Metallurgy, balls, and stone statuary in the Diquís Delta, Costa Rica: Local production of power symbols. In: J. Quilter and J.W. Hoopes, eds. Gold and power in ancient Costa Rica, Panama, and Colombia. A symposium at Dumbarton Oaks 9 and 10 October 1999. Washington D.C.: Dumbarton Oaks Research Library and Collection. pp.205–244.
Fernández Esquivel, P., 2002. Aplicación de técnicas no destructivas en el estudio de la metalurgia precolombina. Vínculos, 27, pp.81–96.
Schlosser, S., 2004. Archäometrische Untersuchungen zur Herstellungstechnik präkolumbischer Goldobjekte aus Costa Rica. Die Funde aus El General / Panteón de la Reina im Ethnologischen Museum Berlin. Diploma thesis. Technische Universität Bergakademie Freiberg, Institut für Archäometrie.
Rivet, P. and Arsandaux, H., 1946. La Métallurgie en Amérique Précolombienne. Travaux et Mémories de l’Institute d’Ethnologie 39. Paris: Musee de l’Homme.
Lothrop, S.K., 1952. Metals from the Cenote of Sacrifice, Chichen Itza, Yucatan. Cambridge, Massachusetts: Peabody Museum Press.
Beaubien, H.F., Cullen Cobb, K. and Harrison, A., 2021. Technological Insights into Goldworking in Pre-Columbian Panama. In: C. McEwan and J.W. Hoopes, eds. Pre-Columbian Art from Central America and Colombia at Dumberton Oaks, Pre-Columbian Art at Dumberton Oaks. Washington D.C.: Dumbarton Oaks Research Library and Collection. pp.381–391.