## List of Tables
List of Tables
Table S1a. | Concentrations of some minerals and rare earth elements (REEs) in the upper continental crust (UCC).
Table S1b. | List of critical minerals, including rare earth elements (REEs), published by the U.S. Geological Survey in 2022.
Table S2a | Details of samples analyzed for critical minerals, including rare earth elements (REEs), in this study.
Table S3a. | Concentrations of REEs on a dry coal basis.
Table S3b. | Concentrations of critical minerals on a dry coal basis.
Table S3c. | Laboratory number; field number; and available as received moisture, dry ash, sulfur, and calorific value (CV) for samples analyzed in this study.
Table S4a. | Ratios of rare earth elements (REEs) (dry coal basis) relative to concentrations in upper continental crust (UCC).
Table S4b. | Ratios of critical minerals (dry coal basis) relative to concentrations in upper continental crust (UCC).
Table S5. | Correlation matrix of critical minerals, including rare earth elements (REEs), on a dry coal basis.
Table S6a. | Concentrations of rare earth elements (REEs) on an ash basis.
Table S6b. | Concentrations of critical minerals on an ash basis.
Table S7a. | Ratios of rare earth elements (REEs) (ash basis) relative to concentrations in upper continental crust (UCC).
Table S7b. | Ratios of critical minerals (ash basis) relative to concentrations in upper continental crust (UCC).
Table S8. | Concentrations of rare earth elements (REEs) in coal and partings (ppm on dry coal basis) in samples from the Gibbons Creek and San Miguel mines.
Table S9. | Extractability of rare earth elements (REEs) using water, ammonium acetate, and weak hydrochloric acid in samples from coal from Gibbons Creek and San Miguel mines and ash from San Miguel mine-mouth power plant.
Table S10. | Rare earth oxides (REOs) mean annual prices, USD/kg, 2000 - 2024.
Table S11a. | Rare earth oxide (REO) concentrations on a dry coal basis.
Table S11b. | Value of rare earth oxides (REOs) per tonne assuming 70% extractability and using prices in Table S10 for 2024.
Table S12a. | Rare earth oxide (REO) concentrations on an ash basis.
Table S12b. | Value of rare earth oxides (REOs) on an ash basis assuming 30% extractability and using prices in Table S10 for 2024.
Table S13. | Coal production from mines in the Gulf Coast region during 1983 - 2022.
Table S14. | Status of coal mines in Texas.
Table S15a. | Source of coal for power plants (lignite [LIG], subbituminous [SUB], and bituminous [BIT]) from Appalachia, Powder River Basin [PRB], Western U.S. Basins, Gulf Coast, and Imported.
Table S15b. | Disposition of coal combustion byproducts (CCBs) for Gulf Coast power plants during 1985 - 2021.
Table S16. | Electricity generation by fuel source in Gulf Coast States (AL, AR, LA, MS, and TX).

## Table S1a
Table S1a. |  | Concentrations of some minerals and rare earth elements (REEs) in the upper continental crust (UCC).
No data, - .
Oxide | Element | Unit | UCC (ppm) | 1 Sigma
TiO2 | Ti | ppm | 3836
Al2O3 | Al | ppm | 81505
MnO | Mn | ppm | 775
MgO | Mg | ppm | 14955
P2O5 | P | ppm | 655
Li |  | ppm | 24 | 5 |  | Table 1 |  | Table S11
Be |  | ppm | 2.1 | 0.9
B |  | ppm | 17 | 8 |  | Statistic | Conc. REOs (ppm) |  | REO USD/Tonne |  | Total Value ($B)
N |  | ppm | 83 |  |  |  | Pr, Nd, Tb, Dy | REY | Pr, Nd, Tb, Dy | REY | Pr, Nd, Tb, Dy | REY
F |  | ppm | 557 | 56 |  | 83 Gt in-place-coal (~58 Gt dry, whole coal)
S |  | ppm | 62 | 33 |  | Min. | 4.336232 | 21.910122 | 0.4857569 | 0.6223502 | 28.1739 | 36.09631
Cl |  | ppm | 370 | 382 |  | Max. | 949.67978 | 3374.936257 | 84.6927 | 100.1039 | 4912.176 | 5806.026
Sc |  | ppm | 14 | 0.9 |  | Mean | 49.95554 | 210.0953 | 4.586659 | 5.554556 | 266.0262 | 322.1642
V |  | ppm | 97 | 11 |  | Median | 27.69133 | 128.5209 | 2.606777 | 3.198976 | 151.1931 | 185.5406
Cr |  | ppm | 92 | 17 |  | Ash Basis (258 Millon Tonnes coal ash)
Co |  | ppm | 17.3 | 0.6 | Table 12a | Min. | 9.500969 | 48.74852 | 0.3366879 | 0.4008817 | 0.08753884 | 0.1042292
Ni |  | ppm | 47 | 11 |  | Max. | 2565.315 | 9116.521 | 98.04665 | 114.1902 | 25.49213 | 29.68946
Cu |  | ppm | 28 | 4 |  | Mean | 171.3175 | 741.4708 | 6.936882 | 8.368047 | 1.803589 | 2.175692
Zn |  | ppm | 67 | 6 |  | Median | 80.99915 | 394.9494 | 3.670914 | 4.437243 | 0.9544376 | 1.153683
Ga |  | ppm | 17.5 | 0.7
Ge |  | ppm | 1.4 | 0.1
As |  | ppm | 4.8 | 0.5
Se |  | ppm | 0.09 | 0.05
Br |  | ppm | 1.6 | -
Rb |  | ppm | 84 | 17
Sr |  | ppm | 320 | 46
Y |  | ppm | 21 | 2
Zr |  | ppm | 193 | 28
Nb |  | ppm | 12 | 1
Mo |  | ppm | 1.1 | 0.3
Ru |  | ppm | 0.34 | 0.02
Pd |  | ppm | 0.52 | 0.02
Ag |  | ppm | 53 | 3
Cd |  | ppm | 0.09 | 0.01
In |  | ppm | 0.056 | 0.008
Sn |  | ppm | 2.1 | 0.5
Sb |  | ppm | 0.4 | 0.1
I |  | ppm | 1.4 | -
Cs |  | ppm | 4.9 | 1.5
Ba |  | ppm | 628 | 83
La |  | ppm | 31 | 3
Ce |  | ppm | 63 | 4
Pr |  | ppm | 7.1 | -
Nd |  | ppm | 27 | 2
Sm |  | ppm | 4.7 | 0.3
Eu |  | ppm | 1 | 0.1
Gd |  | ppm | 4 | 0.3
Tb |  | ppm | 0.7 | 0.1
Dy |  | ppm | 3.9 | -
Ho |  | ppm | 0.83 | -
Er |  | ppm | 2.3 | -
Tm |  | ppm | 0.3 | -
Yb |  | ppm | 1.96 | 0.4
Lu |  | ppm | 0.31 | 0.05
Hf |  | ppm | 5.3 | 0.7
Ta |  | ppm | 0.9 | 0.1
W |  | ppm | 1.9 | 1
Re |  | ppm | 0.198 | -
Os |  | ppm | 0.031 | 0.009
Ir |  | ppm | 0.022 | 0.007
Pt |  | ppm | 0.5 | 0.5
Au |  | ppm | 1.5 | 0.4
Hg |  | ppm | 0.05 | 0.04
Tl |  | ppm | 0.9 | 0.5
Pb |  | ppm | 17 | 0.5
Bi |  | ppm | 0.16 | 0.06
Th |  | ppm | 10.5 | 1
U |  | ppm | 2.7 | 0.6
Data sources listed in Rudnick and Gao (2003)7.

## Table S1b
Table S1b. | List of critical minerals, including rare earth elements (REEs), published by the U.S. Geological Survey in 2022.
REY + scandium (Sc) are shown in BOLD; no data - .
Alphabetic | Atomic Number | Symbol | Name | Uses
24 | 3 | Li | Lithium | rechargeable batteries
5 | 4 | Be | Beryllium | an alloying agent in aerospace and defense industries
18 | 6 | C | Graphite | lubricants, batteries, and fuel cells
26 | 12 | Mg | Magnesium | an alloy and for reducing metals
1 | 13 | Al | Aluminum | almost all sectors of the economy
38 | 21 | Sc | Scandium | alloys, ceramics, and fuel cells
44 | 22 | Ti | Titanium | a white pigment or metal alloys
46 | 23 | Va | Vanadium | alloying agent for iron and steel
9 | 24 | Cr | Chromium | primarily in stainless steel and other alloys
27 | 25 | Mn | Manganese | steelmaking and batteries
10 | 27 | Co | Cobalt | rechargeable batteries and superalloys
29 | 28 | Ni | Nickel | make stainless steel, superalloys, and rechargeable batteries
49 | 30 | Zn | Zinc | metallurgy to produce galvanized steel
16 | 31 | Ga | Gallium | integrated circuits and optical devices like LEDs
17 | 32 | Ge | Germanium | fiber optics and night vision applications
3 | 33 | As | Arsenic | semi-conductors
35 | 37 | Rb | Rubidium | research and development in electronics
48 | 39 | Y | Yttrium | ceramics, catalysts, lasers, metallurgy, and phosphors
50 | 40 | Zr | Zirconium | high-temperature ceramics and corrosion-resistant alloys
30 | 41 | Nb | Niobium | mostly in steel and superalloys
36 | 44 | Ru | Ruthenium | catalysts, as well as electrical contacts and chip resistors in computers
34 | 45 | Rh | Rhodium | catalytic converters, electrical components, and as a catalyst
31 | 46 | Pd | Palladium | catalytic converters and as a catalyst agent
21 | 49 | In | Indium | liquid crystal display screens
43 | 50 | Sn | Tin | protective coatings and alloys for steel
2 | 51 | Sb | Antimony | lead-acid batteries and flame retardants
40 | 52 | Te | Tellurium | solar cells, thermoelectric devices, and as alloying additive
8 | 55 | Cs | Cesium | research and development
23 | 57 | La | Lanthanum | produce catalysts, ceramics, glass, polishing compounds, metallurgy, and batteries
7 | 58 | Ce | Cerium | catalytic converters, ceramics, glass, metallurgy, and polishing compounds
33 | 59 | Pr | Praseodymium | permanent magnets, batteries, aerospace alloys, ceramics, and colorants
28 | 60 | Nd | Neodymium | permanent magnets, rubber catalysts, and in medical and industrial lasers
37 | 62 | Sm | Samarium | permanent magnets, as an absorber in nuclear reactors, and in cancer treatments
13 | 63 | Eu | Europium | phosphors and nuclear control rods
15 | 64 | Gd | Gadolinium | medical imaging, permanent magnets, and steelmaking
41 | 65 | Tb | Terbium | permanent magnets, fiber optics, lasers, and solid-state devices
11 | 66 | Dy | Dysprosium | permanent magnets, data storage devices, and lasers
20 | 67 | Ho | Holmium | permanent magnets, nuclear control rods, and lasers
12 | 68 | Er | Erbium | fiber optics, optical amplifiers, lasers, and glass colorants
42 | 69 | Tm | Thulium | various metal alloys and in lasers
47 | 70 | Yb | Ytterbium | catalysts, scintillometers, lasers, and metallurgy
25 | 71 | Lu | Lutetium | scintillators for medical imaging, electronics, and some cancer therapies
19 | 72 | Hf | Hafnium | nuclear control rods, alloys, and high-temperature ceramics
39 | 73 | Ta | Tantalum | electronic components, mostly capacitors and in superalloys
45 | 74 | W | Tungsten | make wear-resistant metals
22 | 77 | Ir | Iridium | coating of anodes for electrochemical processes and as a chemical catalyst
32 | 78 | Pt | Platinum | catalytic converters
6 | 83 | Bi | Bismuth | medical and atomic research
4 | - | Ba2SO4 | Barite | hydrocarbon production.
14 | - | CaF2 | Fluorspar | manufacture of aluminum, cement, steel, gasoline, and fluorine chemicals
Data sources: US Geological Survey (2022a,b)8,9.

## Table S2a
Table S2a | Details of samples analyzed for critical minerals, including rare earth elements (REEs), in this study.
Samples from the sequence 37 - 46, 91 -102, and 107 - 118 were obtained from Zygarlicke et al. (2019)10; no data - .
Sequence | Lab Number (this study) | Sample ID | Collected | State | County | Collector | Latitude | Longitude | Geologic Age | Formation/Group Name | Coal Rank or Lithology | Mine or location name | Sample type | Elevation (approx., ft) | Elev. (approx. m) | Bed thickness (ft) | Bed thickness (m) | Moisture (%) | Relevant Publications | Comments
0 | 202202464-005 | AL-CR-SCH-1 | 2022-10-11 | AL | Crenshaw | Alabama Geol Surv | 31.5958004 | -86.1707001 | Paleocene | Nanafalia Formation? | Lignite | Shell SCH. 24-A well | coal channel | - | - | 3 | 0.9144 |  | - | -
1 | 202202464-002 | AL-WI-GCS-6-12 | 2022-10-11 | AL | Wilcox | Alabama Geol Surv | 31.9151993 | -87.3583984 | Paleocene | Naheola Formation | Lignite | Gravel Creek sand pit | coal channel | - | - | 2 | 0.6096 |  | - | -
2 | 202300618-004 | AL-WI-GCS-11 | 2023-03-07 | AL | Wilcox | Alabama Geol Surv | 31.9151993 | -87.3583984 | Paleocene | Naheola Formation | Lignitic Clay | Gravel Creek sand pit | clay channel | - | - | 2 | 0.6096 |  | - | -
3 | 202300618-001 | AL-CL-US43-3 | 2023-03-07 | AL | Clarke | Alabama Geol Surv | 31.9717007 | -87.7526016 | Paleocene | Tuscahoma Formation | Lignitic Clay | U.S. Highway 43 | clay channel | - | - | 0.33 | 0.100584 |  | - | -
4 | 202202464-004 | AL-CL-US43-6 | 2022-10-11 | AL | Clarke | Alabama Geol Surv | 31.9717007 | -87.7526016 | Paleocene | Tuscahoma Formation | Lignite | U.S. Highway 43 | coal channel | - | - | 0.5 | 0.1524 |  | - | -
5 | 202300618-003 | AL-CL-US43-8 | 2023-03-07 | AL | Clarke | Alabama Geol Surv | 31.9717007 | -87.7526016 | Paleocene | Tuscahoma Formation | Lignitic Clay | U.S. Highway 43 | clay channel | - | - | 1.08 | 0.329184 |  | - | -
6 | 202202464-003 | AL-CL-US43-11 | 2022-10-11 | AL | Clarke | Alabama Geol Surv | 31.9717007 | -87.7526016 | Paleocene | Tuscahoma Formation | Lignite | U.S. Highway 43 | coal channel | - | - | 0.5 | 0.1524 |  | - | -
7 | 202202464-001 | AL-CH-KCSC-1-2-3 | 2022-10-11 | AL | Choctaw | Alabama Geol Surv | 32.2975006 | -88.174202 | Paleocene | Naheola Formation | Lignite | Outcrop | coal channel | - | - | 2 | 0.6096 |  | - | -
8 | 202202464-007 | AL-CH-OSM1-245-247 | 2022-10-11 | AL | Choctaw | Alabama Geol Surv | 32.1879997 | -88.1756973 | Paleocene | Naheola Formation | Lignite | Outcrop | coal channel | - | - | 2 | 0.6096 |  | - | -
9 | 202202464-008 | AL-CH-OSM1-242.8-244.5 | 2022-10-11 | AL | Choctaw | Alabama Geol Surv | 32.1879997 | -88.1756973 | Paleocene | Naheola Formation | Lignite | Outcrop | coal channel | - | - | 2 | 0.6096 |  | - | -
10 | 202300618-002 | AL-CH-OSM1-249.0 | 2023-03-07 | AL | Choctaw | Alabama Geol Surv | 32.1879997 | -88.1756973 | Paleocene | Naheola Formation | Carbonaceous Clay | Outcrop | clay channel | - | - | 2 | 0.6096 |  | - | -
11 | 202202464-006 | AL-CH-OSM2-253 | 2022-10-11 | AL | Choctaw | Alabama Geol Surv | 32.0564995 | -88.2783966 | Paleocene | Naheola Formation | Lignite | Outcrop | coal channel | - | - | 2 | 0.6096 |  | - | -
12 | 202301262-008 | BOLI | 2021-10-21 | AR | Poinsett | Akansas Geol Surv | 35.595114 | -90.701664 | Paleocene-Eocene | Wilcox Group | Lignite | Bolivar Creek | coal channel | - | - | 3 | 0.9144 |  | - | -
13 | 202301262-007 | BAUX | 2021-10-15 | AR | Saline | Akansas Geol Surv | 34.548858 | -92.500288 | Paleocene-Eocene | Wilcox Group | Lignite | Bauxite | coal channel | - | - | 0.25 | 0.0762 |  | - | -
14 | 202301262-009 | MALV | 2021-09-16 | AR | Hot Spring | Akansas Geol Surv | 34.3367 | -92.7834 | Paleocene-Eocene | Wilcox Group | Lignite | Malvern | coal channel | - | - | 2 | 0.6096 |  | - | -
15 | 202302281-007 | CDM-CP | 1996-04-26 | AR | Oauchita | PD Warwick (USGS) | 33.74477 | -92.91239 | Paleocene-Eocene | Wilcox Group | Lignite | Camden mine | coal channel | 172.64 | 52.620672 | 1.57 | 0.478536 |  | Hackley et al. (2011)11 | -
16 | 202302281-001 | OX-1D | 1993-12-07 | LA | Red River | PD Warwick (USGS) | 32.00444 | -93.39889 | Paleocene-Eocene | Naborton Formation | Lignite | Oxbow mine | coal channel | 152.63 | 46.521624 | 1.08 | 0.329184 |  | USGS Energy Resources Program (2014)12 | well banded coal
17 | 202302281-002 | OX-2A | 1993-12-07 | LA | Red River | PD Warwick (USGS) | 32.00444 | -93.39889 | Paleocene-Eocene | Naborton Formation | Lignite | Oxbow mine | coal channel | 152.63 | 46.521624 | 1.08 | 0.329184 |  | USGS Energy Resources Program (2014)12 | channel top of coal - banded
18 | 202302281-003 | OX-P2 | 1993-12-07 | LA | Red River | PD Warwick (USGS) | 32.00444 | -93.39889 | Paleocene-Eocene | Naborton Formation | Lignite | Oxbow mine | Rock parting | 152.63 | 46.521624 | 2.95 | 0.89916 |  | - | clay parting - thickness variable
19 | 202201316-010 | DH2-1A | 1993-12-06 | LA | DE SOTO | PD Warwick (USGS) | 31.97138889 | -93.55111111 | Paleocene-Eocene | Naborton Formation | Lignite | Dolet Hills mine | coal channel | 350 | 106.68 | 0.69 | 0.210312 | 8.25 | USGS Energy Resources Program (2014)12 | Base of coal
20 | 202201316-011 | DH2-1C | 1993-12-06 | LA | DE SOTO | PD Warwick (USGS) | 31.97138889 | -93.55111111 | Paleocene-Eocene | Naborton Formation | Lignite | Dolet Hills mine | coal channel | 350 | 106.68 | 0.92 | 0.280416 | 7.97 | USGS Energy Resources Program (2014)12 | upper lower bench
21 | 202201316-012 | DH2-3A | 1993-12-06 | LA | DE SOTO | PD Warwick (USGS) | 31.97138889 | -93.55111111 | Paleocene-Eocene | Naborton Formation | Lignite | Dolet Hills mine | coal channel | 350 | 106.68 | 1.11 | 0.338328 | 7.84 | USGS Energy Resources Program (2014)12 | Lower middle bench
22 | 202201316-013 | DH2-3C | 1993-12-06 | LA | DE SOTO | PD Warwick (USGS) | 31.97138889 | -93.55111111 | Paleocene-Eocene | Naborton Formation | Lignite | Dolet Hills mine | coal channel | 350 | 106.68 | 0.77 | 0.234696 | 7.79 | USGS Energy Resources Program (2014)12 | Upper middle bench
23 | 202201316-014 | DH2-4A | 1993-12-06 | LA | DE SOTO | PD Warwick (USGS) | 31.97138889 | -93.55111111 | Paleocene-Eocene | Naborton Formation | Lignite | Dolet Hills mine | coal channel | 350 | 106.68 | 0.79 | 0.240792 | 7.48 | USGS Energy Resources Program (2014)12 | Top of coal
24 | 202201316-015 | DH BLUE-P1 | 1993-04-23 | LA | DE SOTO | PD Warwick (USGS) | 31.9625 | -93.52317 | Paleocene-Eocene | Naborton Formation | Claystone | Dolet Hills mine | rock - tonstein? | 227.04 | 69.201792 | 0.26 | 0.079248 | 2.65 | - | Dolet Hills "tonstein" parting
25 | 202201316-009 | MS-02-H | 2002-05-08 | MS | Choctaw | PD Warwick (USGS) | 33.38011 | -89.23919 | Paleocene-Eocene | Nanafalia Formation | Lignite | Red Hills mine | coal channel | 394 | 120.0912 | 2.7 | 0.82296 | 14.29 | USGS Energy Resources Program (2014)12 | -
26 | 202201316-008 | MS-02-G | 2002-05-08 | MS | Choctaw | PD Warwick (USGS) | 33.37852 | -89.24039 | Paleocene-Eocene | Nanafalia Formation | Lignite | Red Hills mine | coal channel | 383 | 116.7384 | 2.8 | 0.85344 | 33.01 | USGS Energy Resources Program (2014)12 | -
27 | 202201316-007 | MS-02-F | 2002-05-08 | MS | Choctaw | PD Warwick (USGS) | 33.3772 | -89.24298 | Paleocene-Eocene | Nanafalia Formation | Lignite | Red Hills mine | coal channel | 387 | 117.9576 | 5.7 | 1.73736 | 32.19 | USGS Energy Resources Program (2014)12 | -
28 | 202201316-005 | MS-02-E | 2002-05-08 | MS | Choctaw | PD Warwick (USGS) | 33.37689 | -89.24347 | Paleocene-Eocene | Nanafalia Formation | Lignite | Red Hills mine | coal channel | 344.5 | 105.0036 | 4 | 1.2192 | 10.48 | USGS Energy Resources Program (2014)12 | -
29 | 202201316-001 | MS-08-C3.4 | 2008-03-03 | MS | Choctaw | PD Warwick (USGS) | 33.38949167 | -89.24361111 | Paleocene-Eocene | Nanafalia Formation | Lignite | Red Hills mine | coal channel | 307 | 93.5736 | 3.2 | 0.97536 | 27.53 | - | -
30 | 202201316-003 | MS-02-DP | 2002-05-08 | MS | Choctaw | PD Warwick (USGS) | 33.37539 | -89.24625 | Paleocene-Eocene | Nanafalia Formation | Lignite | Red Hills mine | coal channel | 253 | 77.1144 | 0.3 | 0.09144 | 8.03 | - | -
31 | 202201316-004 | MS-02-DU | 2002-05-08 | MS | Choctaw | PD Warwick (USGS) | 33.37539 | -89.24625 | Paleocene-Eocene | Nanafalia Formation | Lignite | Red Hills mine | coal channel | 253 | 77.1144 | 3.7 | 1.12776 | 13.67 | USGS Energy Resources Program (2014)12 | -
32 | 202302281-005 | PW-94-29-31-CP | 1994-06-10 | KY | Graves | PD Warwick (USGS) | 36.82633 | -88.53252 | Eocene | Claiborne Group? | Lignite | Sims clay pit | coal channel | 358.19 | 109.176312 | 3.28 | 0.999744 | 10.48 | USGS Energy Resources Program (2014)12 | -
33 | 202302281-006 | PW-94-16-18-CP | 1994-06-08 | TN | Weakly | PD Warwick (USGS) | 36.19317 | -88.65717 | Eocene | Claiborne Group? | Lignite | Swaim clay pit | coal channel | 481.22 | 146.675856 | 5.24 | 1.597152 | 10.27 | USGS Energy Resources Program (2014)12 | -
34 | 202201316-016 | SBN-1A | 1996-04-25 | TX | Harrison | PD Warwick (USGS) | 32.450292 | -94.558033 | Paleocene-Eocene | Wilcox Group | Lignite | Sabine mine | coal channel | 337.13 | 102.757224 | 2.1 | 0.64008 | 11.38 | USGS Energy Resources Program (2014)12 | -
35 | 202201316-017 | SBN-1C | 1996-04-25 | TX | Harrison | PD Warwick (USGS) | 32.450292 | -94.558033 | Paleocene-Eocene | Wilcox Group | Lignite | Sabine mine | coal channel | 337.13 | 102.757224 | 1.74 | 0.530352 | 13.3 | USGS Energy Resources Program (2014)12 | -
36 | - | 124331 | - | TX | Harrison | - | 32.353 | -94.52789 | Paleocene-Eocene | Wilcox Group | Lignite | Sabine mine | coal channel | - | - | - | - |  | Zygarlicke et al. (2019)10 | Sabine coal 17218-1 W100 38.2 - 39.6 ft
37 | - | 124332 | - | TX | Harrison | - | 32.353 | -94.52789 | Paleocene-Eocene | Wilcox Group | Lignite | Sabine mine | coal channel | - | - | - | - |  | Zygarlicke et al. (2019)10 | Sabine coal 17218-2 W100 58.2 - 61.2 ft
38 | - | 124333 | - | TX | Harrison | - | 32.353 | -94.52789 | Paleocene-Eocene | Wilcox Group | Lignite | Sabine mine | coal channel | - | - | - | - |  | Zygarlicke et al. (2019)10 | Sabine coal 17218-3 W100 80.3 - 82.2 ft
39 | - | 124338 | - | TX | Harrison | - | 32.353 | -94.52789 | Paleocene-Eocene | Wilcox Group | Lignite | Sabine mine | coal channel | - | - | - | - |  | Zygarlicke et al. (2019)10 | Sabine coal 17218-4 W100 82.7 - 85.1 ft
40 | - | 124339 | - | TX | Harrison | - | 32.35272 | -94.52736 | Paleocene-Eocene | Wilcox Group | Lignite | Sabine mine | coal channel | - | - | - | - |  | Zygarlicke et al. (2019)10 | Sabine coal 17218-5 W101 27.3 - 30.7 ft
41 | - | 124340 | - | TX | Harrison | - | 32.35303 | -94.52669 | Paleocene-Eocene | Wilcox Group | Lignite | Sabine mine | coal channel | - | - | - | - |  | Zygarlicke et al. (2019)10 | Sabine coal 17218-13 W104 71.4 - 74.7 ft
42 | - | 124341 | - | TX | Harrison | - | 32.35303 | -94.52669 | Paleocene-Eocene | Wilcox Group | Lignite | Sabine mine | coal channel | - | - | - | - |  | Zygarlicke et al. (2019)10 | Sabine coal 17218-14 W104 97.0 - 99.4 ft
43 | - | 124342 | - | TX | Harrison | - | 32.35303 | -94.52669 | Paleocene-Eocene | Wilcox Group | Lignite | Sabine mine | coal channel | - | - | - | - |  | Zygarlicke et al. (2019)10 | Sabine coal 17218-15 W104 99.9 - 102.1 ft
44 | - | 124343 | - | TX | Harrison | - | 32.35267 | -94.52697 | Paleocene-Eocene | Wilcox Group | Lignite | Sabine mine | coal channel | - | - | - | - |  | Zygarlicke et al. (2019)10 | Sabine coal 17218-16 W105 35.4 - 37.7 ft
45 | - | 124344 | - | TX | Harrison | - | 32.35267 | -94.52697 | Paleocene-Eocene | Wilcox Group | Lignite | Sabine mine | coal channel | - | - | - | - |  | Zygarlicke et al. (2019)10 | Sabine coal 17218-17 W105 38.2 - 40.2 ft
46 | 202302281-004 | BB2-CP | 1995-03-02 | TX | Freestone | PD Warwick (USGS) | 31.85361 | -96.05861 | Paleocene-Eocene | Calvert Bluff Formation | Lignite | Big Brown mine | coal channel | 334.02 | 101.809296 | 5.61 | 1.709928 |  | USGS Energy Resources Program (2014)12 | -
47 | 202302281-008 | JE-3-CP | 1997-04-10 | TX | Freestone | PD Warwick (USGS) | 31.46194 | -96.15944 | Paleocene-Eocene | Wilcox Group | Lignite | Jewett mine | coal channel | 434.2 | 132.34416 | 2.03 | 0.618744 |  | USGS Energy Resources Program (2014)12 | -
48 | 202302281-009 | JE-4-CP | 1997-04-10 | TX | Freestone | PD Warwick (USGS) | 31.46472 | -96.15972 | Paleocene-Eocene | Wilcox Group | Lignite | Jewett mine | coal channel | 435.7 | 132.80136 | 3.31 | 1.008888 |  | USGS Energy Resources Program (2014)12 | -
49 | 202302281-010 | JE-6-CP | 1997-04-10 | TX | Leon | PD Warwick (USGS) | 31.37472 | -96.26111 | Paleocene-Eocene | Wilcox Group | Lignite | Jewett mine | coal channel | 466.05 | 142.05204 | 1.8 | 0.54864 |  | USGS Energy Resources Program (2014)12 | -
50 | 202201316-026 | WC-A1.1 | 1993-04-19 | TX | Robertson | PD Warwick (USGS) | 31.09616667 | -96.65316667 | Paleocene-Eocene | Calvert Bluff Formation | Lignite | Walnut Creek mine | coal channel | 400.3 | 122.01144 | 1.28 | 0.390144 | 8.14 | USGS Energy Resources Program (2014)12 | -
51 | 202201316-027 | WC-A1.4 | 1993-04-19 | TX | Robertson | PD Warwick (USGS) | 31.09616667 | -96.65316667 | Paleocene-Eocene | Calvert Bluff Formation | Lignite | Walnut Creek mine | coal channel | 400.3 | 122.01144 | 1.64 | 0.499872 | 10.44 | USGS Energy Resources Program (2014)12 | -
52 | 202201316-028 | WC-A2.1 | 1993-04-19 | TX | Robertson | PD Warwick (USGS) | 31.09616667 | -96.65316667 | Paleocene-Eocene | Calvert Bluff Formation | Lignite | Walnut Creek mine | coal channel | 400.3 | 122.01144 | 1.48 | 0.451104 | 9.84 | USGS Energy Resources Program (2014)12 | -
53 | 202201316-029 | WC-A2.3 | 1993-04-19 | TX | Robertson | PD Warwick (USGS) | 31.09616667 | -96.65316667 | Paleocene-Eocene | Calvert Bluff Formation | Lignite | Walnut Creek mine | coal channel | 400.3 | 122.01144 | 0.66 | 0.201168 | 10.17 | USGS Energy Resources Program (2014)12 | -
54 | 202202141-004 | M128 CH1 | 1993-04-15 | TX | Grimes | PD Warwick (USGS) | 30.60444 | -96.0144 | Eocene | Manning Formation | Lignite | Gibbons Creek mine | coal core | 343 | 104.5464 | 2 | 0.6096 | 9.61 | USGS Energy Resources Program (2014)12 | -
55 | 202202141-005 | M128 CH2 | 1993-04-15 | TX | Grimes | PD Warwick (USGS) | 30.60444 | -96.0144 | Eocene | Manning Formation | Lignite | Gibbons Creek mine | coal core | 343 | 104.5464 | 2 | 0.6096 | 10.08 | USGS Energy Resources Program (2014)12 | -
56 | 202202141-006 | M128 CH3 | 1993-04-15 | TX | Grimes | PD Warwick (USGS) | 30.60444 | -96.0144 | Eocene | Manning Formation | Lignite | Gibbons Creek mine | coal core | 343 | 104.5464 | 0.95 | 0.28956 | 7.98 | USGS Energy Resources Program (2014)12 | -
57 | 202202141-007 | M128 CH4 | 1993-04-15 | TX | Grimes | PD Warwick (USGS) | 30.60444 | -96.0144 | Eocene | Manning Formation | Lignite | Gibbons Creek mine | coal core | 343 | 104.5464 | 1.1 | 0.33528 | 7.74 | USGS Energy Resources Program (2014)12 | -
58 | 202202141-001 | GC 4500 ROOF | 1993-04-20 | TX | Grimes | PD Warwick (USGS) | 30.5675 | -96.06694444 | Eocene | Manning Formation | Lignite | Gibbons Creek mine | mudstone channel | 243.86 | 74.328528 | grab | 3.34 | 3.34 | Warwick et al. (1997)13, Hower et al. (2023)14 | -
59 | 202201316-018 | GC-4500.1 | 1993-04-20 | TX | Grimes | PD Warwick (USGS) | 30.5675 | -96.06694444 | Eocene | Manning Formation | Lignite | Gibbons Creek mine | coal channel | 243.86 | 74.328528 | 0.46 | 0.140208 | 21.22 | Warwick et al. (1997)13, Hower et al. (2023)14 | -
60 | 202201316-019 | GC-4500.2 | 1993-04-20 | TX | Grimes | PD Warwick (USGS) | 30.5675 | -96.06694444 | Eocene | Manning Formation | Lignite | Gibbons Creek mine | coal channel | 243.86 | 74.328528 | 0.95 | 0.28956 | 35.49 | Warwick et al. (1997)13, Hower et al. (2023)14 | -
61 | 202201316-020 | GC-4500.3 | 1993-04-20 | TX | Grimes | PD Warwick (USGS) | 30.5675 | -96.06694444 | Eocene | Manning Formation | Lignite | Gibbons Creek mine | coal channel | 243.86 | 74.328528 | 0.95 | 0.28956 | 32.18 | Warwick et al. (1997)13, Hower et al. (2023)14 | -
62 | 202201316-021 | GC-4500 - P1 Channel | 1993-04-20 | TX | Grimes | PD Warwick (USGS) | 30.5675 | -96.06694444 | Eocene | Manning Formation | Claystone | Gibbons Creek mine | rock - tonstein? | 243.86 | 74.328528 | 0.67 | 0.204216 | 14.79 | Warwick et al. (1997)13, Hower et al. (2023)14 | -
63 | 202201316-022 | GC-3500.1 | 1993-04-20 | TX | Grimes | PD Warwick (USGS) | 30.5675 | -96.06694444 | Eocene | Manning Formation | Lignite | Gibbons Creek mine | coal channel | 243.86 | 74.328528 | 1.25 | 0.381 | 10.15 | Warwick et al. (1997)13, Hower et al. (2023)14 | -
64 | 202202141-002 | GC 3500.2 | 1993-04-20 | TX | Grimes | PD Warwick (USGS) | 30.5675 | -96.06694444 | Eocene | Manning Formation | Lignite | Gibbons Creek mine | coal channel | 243.86 | 74.328528 | 1.93 | 0.588264 | 8.64 | Warwick et al. (1997)13, Hower et al. (2023)14 | -
65 | 202201316-023 | GC-3500.3 | 1993-04-20 | TX | Grimes | PD Warwick (USGS) | 30.5675 | -96.06694444 | Eocene | Manning Formation | Lignite | Gibbons Creek mine | coal channel | 243.86 | 74.328528 | 1.18 | 0.359664 | 10.54 | Warwick et al. (1997)13, Hower et al. (2023)14 | -
66 | 202202141-003 | GC 3500.4 | 1993-04-20 | TX | Grimes | PD Warwick (USGS) | 30.5675 | -96.06694444 | Eocene | Manning Formation | Lignite | Gibbons Creek mine | coal channel | 243.86 | 74.328528 | 0.85 | 0.25908 | 20.16 | Warwick et al. (1997)13, Hower et al. (2023)14 | -
67 | 202201316-024 | GC-3500.5 | 1993-04-20 | TX | Grimes | PD Warwick (USGS) | 30.5675 | -96.06694444 | Eocene | Manning Formation | Lignite | Gibbons Creek mine | coal channel | 243.86 | 74.328528 | 1.11 | 0.338328 | 8.38 | Warwick et al. (1997)13, Hower et al. (2023)14 | -
68 | 202201316-025 | GC-3500-P1 | 1993-04-20 | TX | Grimes | PD Warwick (USGS) | 30.5675 | -96.06694444 | Eocene | Manning Formation | Claystone | Gibbons Creek mine | rock - tonstein? | 243.86 | 74.328528 | 0.06 | 0.018288 | 4.89 | Warwick et al. (1997)13; Ruppert et al. (1994)15, Hower et al. (2023)13 | Tonstein
69 | 202201316-030 | SM-2-A1 | 1993-04-16 | TX | Atascosa | PD Warwick (USGS) | 28.66722222 | -98.4875 | Eocene | Jackson Group | Lignite | San Miguel mine | coal channel | 360.16 | 109.776768 | 0.72 | 0.219456 | 8.4 | Warwick et al. (1996)16, Hower et al. (2023)14 | -
70 | 202201316-031 | SM-2-A2 | 1993-04-16 | TX | Atascosa | PD Warwick (USGS) | 28.66722222 | -98.4875 | Eocene | Jackson Group | Lignite | San Miguel mine | coal channel | 360.16 | 109.776768 | 0.26 | 0.079248 | 7.98 | Warwick et al. (1996)16, Hower et al. (2023)14 | -
71 | 202201316-032 | SM-2-B1 | 1993-04-16 | TX | Atascosa | PD Warwick (USGS) | 28.66722222 | -98.4875 | Eocene | Jackson Group | Lignite | San Miguel mine | coal channel | 360.16 | 109.776768 | 0.56 | 0.170688 | 9.01 | Warwick et al. (1996)16, Hower et al. (2023)14 | -
72 | 202201316-033 | SM-2-B2 | 1993-04-16 | TX | Atascosa | PD Warwick (USGS) | 28.66722222 | -98.4875 | Eocene | Jackson Group | Lignite | San Miguel mine | coal channel | 360.16 | 109.776768 | 1.05 | 0.32004 | 9.97 | Warwick et al. (1996)16, Hower et al. (2023)14 | -
73 | 202201316-034 | SM-2-C1 | 1993-04-16 | TX | Atascosa | PD Warwick (USGS) | 28.66722222 | -98.4875 | Eocene | Jackson Group | Lignite | San Miguel mine | coal channel | 360.16 | 109.776768 | 1.02 | 0.310896 | 10.05 | Warwick et al. (1996)16, Hower et al. (2023)14 | -
74 | 202201316-035 | SM-2-C2 | 1993-04-16 | TX | Atascosa | PD Warwick (USGS) | 28.66722222 | -98.4875 | Eocene | Jackson Group | Lignite | San Miguel mine | coal channel | 360.16 | 109.776768 | 1.15 | 0.35052 | 9.35 | Warwick et al. (1996)16, Hower et al. (2023)14 | -
75 | 202201316-036 | SM-2-D1 | 1993-04-16 | TX | Atascosa | PD Warwick (USGS) | 28.66722222 | -98.4875 | Eocene | Jackson Group | Lignite | San Miguel mine | coal channel | 360.16 | 109.776768 | 1.18 | 0.359664 | 10.76 | Warwick et al. (1996)16, Hower et al. (2023)14 | -
76 | 202201316-037 | SM-2-D2 | 1993-04-16 | TX | Atascosa | PD Warwick (USGS) | 28.66722222 | -98.4875 | Eocene | Jackson Group | Lignite | San Miguel mine | coal channel | 360.16 | 109.776768 | 1.08 | 0.329184 | 9.69 | Warwick et al. (1996)16, Hower et al. (2023)14 | -
77 | 202202141-009 | SM1 C.1 | 1993-04-16 | TX | Atascosa | PD Warwick (USGS) | 28.66722222 | -98.4944 | Eocene | Jackson Group | Lignite | San Miguel mine | coal channel | 353.7 | 107.80776 | 0.49 | 0.149352 | 9.08 | Warwick et al. (1996)16, Hower et al. (2023)14 | -
78 | 202202141-010 | SM1 C.2 | 1993-04-16 | TX | Atascosa | PD Warwick (USGS) | 28.66722222 | -98.4944 | Eocene | Jackson Group | Lignite | San Miguel mine | coal channel | 353.7 | 107.80776 | 1.02 | 0.310896 | 7.69 | Warwick et al. (1996)16, Hower et al. (2023)14 | -
79 | 202202141-014 | SM1 D.1 | 1993-04-16 | TX | Atascosa | PD Warwick (USGS) | 28.66722222 | -98.4944 | Eocene | Jackson Group | Lignite | San Miguel mine | coal channel | 353.7 | 107.80776 | 1.21 | 0.368808 | 8.71 | Warwick et al. (1996)16, Hower et al. (2023)14 | -
80 | 202301262-001 | SM-B1 | 2023-02-15 | TX | Atascosa | Hook, Malito (UTBEG) | 28.588998 | -98.53415 | Eocene | Jackson Group | Lignite | San Miguel mine | coal channel | - | - | 0.6 | 0.18288 |  | - | -
81 | 202301262-002 | SM-B2T | 2023-02-15 | TX | Atascosa | Hook, Malito (UTBEG) | 28.588998 | -98.53415 | Eocene | Jackson Group | Lignite | San Miguel mine | coal channel | - | - | 1.25 | 0.381 |  | - | -
82 | 202301262-003 | SM-B2B | 2023-02-15 | TX | Atascosa | Hook, Malito (UTBEG) | 28.588998 | -98.53415 | Eocene | Jackson Group | Lignite | San Miguel mine | coal channel | - | - | 1.25 | 0.381 |  | - | -
83 | 202301262-004 | SM-C1T | 2023-02-15 | TX | Atascosa | Hook, Malito (UTBEG) | 28.588998 | -98.53415 | Eocene | Jackson Group | Lignite | San Miguel mine | coal channel | - | - | 1.1 | 0.33528 | 7.69 | - | -
84 | 202301262-005 | SM-C2B | 2023-02-15 | TX | Atascosa | Hook, Malito (UTBEG) | 28.588998 | -98.53415 | Eocene | Jackson Group | Lignite | San Miguel mine | coal channel | - | - | 1.1 | 0.33528 |  | - | -
85 | 202301262-006 | SM-D1 | 2023-02-15 | TX | Atascosa | Hook, Malito (UTBEG) | 28.588998 | -98.53415 | Eocene | Jackson Group | Lignite | San Miguel mine | coal channel | - | - | 0.9 | 0.27432 | 8.71 | - | -
86 | 202202141-008 | SM1 P2 | 1993-04-16 | TX | Atascosa | PD Warwick (USGS) | 28.66722222 | -98.4944 | Eocene | Jackson Group | Claystone | San Miguel mine | claystone channel | 353.7 | 107.80776 | 0.75 | 0.2286 | 4.4 | Warwick et al. (1996)16, Hower et al. (2023)14 | -
87 | 202202141-011 | SM1 P3.1 | 1993-04-16 | TX | Atascosa | PD Warwick (USGS) | 28.66722222 | -98.4944 | Eocene | Jackson Group | Mudstone | San Miguel mine | mudstone channel | 353.7 | 107.80776 | 0.328 | 0.0999744 | 6.22 | Warwick et al. (1996)16, Hower et al. (2023)14 | -
88 | 202202141-012 | SM1 P3.2 | 1993-04-16 | TX | Atascosa | PD Warwick (USGS) | 28.66722222 | -98.4944 | Eocene | Jackson Group | Claystone | San Miguel mine | claystone channel | 353.7 | 107.80776 | 0.098 | 0.0298704 | 6.95 | Warwick et al. (1996)16, Hower et al. (2023)14 | -
89 | 202202141-013 | SM1 P3.3 | 1993-04-16 | TX | Atascosa | PD Warwick (USGS) | 28.66722222 | -98.4944 | Eocene | Jackson Group | Claystone | San Miguel mine | claystone channel | 353.7 | 107.80776 | 0.688 | 0.2097024 | 5.48 | Warwick et al. (1996)16, Hower et al. (2023)14 | -
90 | - | 124833 | - | TX | Atascosa | - | 28.68673 | -98.47782 | Eocene | Jackson Group | Lignite | San Miguel mine | coal channel | - | - | - | - |  | Zygarlicke et al. (2019)10 | San Miguel - 5H B-Seam Top 6"
91 | - | 124834 | - | TX | Atascosa | - | 28.68673 | -98.47782 | Eocene | Jackson Group | Lignite | San Miguel mine | coal channel | - | - | - | - |  | Zygarlicke et al. (2019)10 | San Miguel - 1B-A-CO
92 | - | 124835 | - | TX | Atascosa | - | 28.68673 | -98.47782 | Eocene | Jackson Group | Lignite | San Miguel mine | coal channel | - | - | - | - |  | Zygarlicke et al. (2019)10 | San Miguel - Bottom 6" A-Seam
93 | - | 124836 | - | TX | Atascosa | - | 28.68673 | -98.47782 | Eocene | Jackson Group | Lignite | San Miguel mine | coal channel | - | - | - | - |  | Zygarlicke et al. (2019)10 | San Miguel - 5H B-Seam Bottom 6"
94 | - | 124837 | - | TX | Atascosa | - | 28.68673 | -98.47782 | Eocene | Jackson Group | Lignite | San Miguel mine | coal channel | - | - | - | - |  | Zygarlicke et al. (2019)10 | San Miguel - 5H - Cleaning
95 | - | 124838 | - | TX | Atascosa | - | 28.68673 | -98.47782 | Eocene | Jackson Group | Lignite | San Miguel mine | coal channel | - | - | - | - |  | Zygarlicke et al. (2019)10 | San Miguel - 5H - #2 Clay parting
96 | - | 124839 | - | TX | Atascosa | - | 28.68673 | -98.47782 | Eocene | Jackson Group | Lignite | San Miguel mine | coal channel | - | - | - | - |  | Zygarlicke et al. (2019)10 | San Miguel - 5H - #3
97 | - | 124840 | - | TX | Atascosa | - | 28.68673 | -98.47782 | Eocene | Jackson Group | Lignite | San Miguel mine | coal channel | - | - | - | - |  | Zygarlicke et al. (2019)10 | San Miguel - 5H - D-Seam Top 6"
98 | - | 124841 | - | TX | Atascosa | - | 28.68673 | -98.47782 | Eocene | Jackson Group | Lignite | San Miguel mine | coal channel | - | - | - | - |  | Zygarlicke et al. (2019)10 | San Miguel - #1 Clay parting
99 | - | 124842 | - | TX | Atascosa | - | 28.68673 | -98.47782 | Eocene | Jackson Group | Lignite | San Miguel mine | coal channel | - | - | - | - |  | Zygarlicke et al. (2019)10 | San Miguel - 5H C-Seam Bottom 6"
100 | - | 124843 | - | TX | Atascosa | - | 28.68673 | -98.47782 | Eocene | Jackson Group | Lignite | San Miguel mine | coal channel | - | - | - | - |  | Zygarlicke et al. (2019)10 | San Miguel - 5H D-Seam Bottom 6"
101 | - | 124844 | - | TX | Atascosa | - | 28.68673 | -98.47782 | Eocene | Jackson Group | Lignite | San Miguel mine | coal channel | - | - | - | - |  | Zygarlicke et al. (2019)10 | San Miguel - 5H C-Seam Top 6"
102 | 202201316-042 | SP2-1 | 1994-04-05 | TX | Webb | PD Warwick (USGS) | 27.817 | -99.83866667 | Eocene | Bigford Formation | Bituminous | Palafox mine | coal channel | 269 | 81.9912 | 0.85 | 0.25908 | 2.62 | USGS Energy Resources Program (2014)12
103 | 202201316-040 | ST-94-2 | 1994-04-04 | TX | Webb | PD Warwick (USGS) | 27.94222222 | -99.85472222 | Eocene | El Pico Clay | Bituminous | Rachel mine | coal parting channel | 341 | 103.9368 | 0.02 | 0.006096 | 3.44 | Warwick and Hook (1995)17
104 | 202201316-038 | ST-94-1 | 1994-04-04 | TX | Webb | PD Warwick (USGS) | 27.94222222 | -99.85472222 | Eocene | El Pico Clay | Bituminous | Trevino mine | coal channel | 341 | 103.9368 | 1.18 | 0.359664 | 2.76 | Warwick and Hook (1995)17 | Santo Tomas coal
105 | 202201316-041 | STR-2-96-1 | 1996-08-22 | TX | Webb | PD Warwick (USGS) | 27.96055556 | -99.85138889 | Eocene | El Pico Clay | Bituminous | Trevino mine | coal channel | 600.4 | 183.00192 | 0.42 | 0.128016 | 2.18 | USGS Energy Resources Program (2014)12
106 |  | 124915 |  | TX | Maverick | - | 28.8026 | -100.4719 | Late Cretaceous | Olmos Formation | Coal | Eagle Pass mine | coal channel | - | - | - | - |  | Zygarlicke et al. (2019)10 | Eagle Pass - EP#1-C2U Upper
107 |  | 124916 |  | TX | Maverick | - | 28.8026 | -100.4719 | Late Cretaceous | Olmos Formation | Coal | Eagle Pass mine | coal channel | - | - | - | - |  | Zygarlicke et al. (2019)10 | Eagle Pass - EP#2-C2U Lower
108 |  | 124917 |  | TX | Maverick | - | 28.8026 | -100.4719 | Late Cretaceous | Olmos Formation | Coal | Eagle Pass mine | coal channel | - | - | - | - |  | Zygarlicke et al. (2019)10 | Eagle Pass - EP#3-C2L_IB (Clay)
109 |  | 124918 |  | TX | Maverick | - | 28.8026 | -100.4719 | Late Cretaceous | Olmos Formation | Coal | Eagle Pass mine | coal channel | - | - | - | - |  | Zygarlicke et al. (2019)10 | Eagle Pass - EP#4-C2L
110 |  | 124919 |  | TX | Maverick | - | 28.8026 | -100.4719 | Late Cretaceous | Olmos Formation | Coal | Eagle Pass mine | coal channel | - | - | - | - |  | Zygarlicke et al. (2019)10 | Eagle Pass - EP#7-C1U (Clay)
111 |  | 124920 |  | TX | Maverick | - | 28.8026 | -100.4719 | Late Cretaceous | Olmos Formation | Coal | Eagle Pass mine | coal channel | - | - | - | - |  | Zygarlicke et al. (2019)10 | Eagle Pass - EP#8-C1M_IB (Clay)
112 |  | 124925 |  | TX | Maverick | - | 28.8026 | -100.4719 | Late Cretaceous | Olmos Formation | Coal | Eagle Pass mine | coal channel | - | - | - | - |  | Zygarlicke et al. (2019)10 | Eagle Pass - EP#10-C1L_IB (Clay)
113 |  | 124926 |  | TX | Maverick | - | 28.8026 | -100.4719 | Late Cretaceous | Olmos Formation | Coal | Eagle Pass mine | coal channel | - | - | - | - |  | Zygarlicke et al. (2019)10 | Eagle Pass - EP#12-C1L Lower
114 |  | 124927 |  | TX | Maverick | - | 28.8026 | -100.4719 | Late Cretaceous | Olmos Formation | Coal | Eagle Pass mine | coal channel | - | - | - | - |  | Zygarlicke et al. (2019)10 | Eagle Pass - EP#13-IB Upper (Clay)
115 |  | 124928 |  | TX | Maverick | - | 28.8026 | -100.4719 | Late Cretaceous | Olmos Formation | Coal | Eagle Pass mine | coal channel | - | - | - | - |  | Zygarlicke et al. (2019)10 | Eagle Pass - EP#14-IB Lower (Clay)
116 |  | 124929 |  | TX | Maverick | - | 28.8026 | -100.4719 | Late Cretaceous | Olmos Formation | Coal | Eagle Pass mine | coal channel | - | - | - | - |  | Zygarlicke et al. (2019)10 | Eagle Pass - EP#15-B Upper
117 |  | 124930 |  | TX | Maverick | - | 28.8026 | -100.4719 | Late Cretaceous | Olmos Formation | Coal | Eagle Pass mine | coal channel | - | - | - | - |  | Zygarlicke et al. (2019)10 | Eagle Pass - EP#16-B Lower

## Table S2b
Table S2b | Quality Control Data for samples analyzed by Standard Labs. | [9 empty] | Results of duplicate analyses of samples 28 and 104 showing replicability of the analyses..
[11 empty] | Sequence | Lab. No. | Sample ID |  | La | Ce | Pr | Nd | Sm | Eu | Gd | Tb | Dy | Ho | Er | Tm | Yb | Lu | Y | Sc | LI | Be | Mg | Al | P | Ti | V | Cr | Mn | Co | Ni | Zn | Ga | Ge | As | Zr | Nb | Sn | Sb | Ba | Hf | Ta | W | U
Elemental recoveries (Result) relative to quality control reference values (Spike Amount) | [10 empty] | 28 | 202201316-005 | MS-02-E |  | 3.9 | 8.2 | 1 | 4.3 | 1 | 0.25 | 1 | 0.17 | 1.1 | 0.24 | 0.76 | 0.11 | 0.7 | 0.11 | 8.7 | 3.6 | 5.3 | 1.5 | 2950 | 10200 | <10 | 1190 | 26 | 15 | 352 | 5.7 | 13 | 3 | 5.3 | 3 | 11.3 | 24.9 | 3 | 0.6 | 0.83 | 219 | 0.7 | 0.24 | 1.6 | 1.1
NIST 1632d contains 0.445 Sb, same as "Spike Amount" entries. | [10 empty] | 28 duplicate | 202201316-006 | X1 |  | 3.8 | 8 | 1 | 4.2 | 0.9 | 0.24 | 1 | 0.17 | 1.1 | 0.24 | 0.75 | 0.11 | 0.69 | 0.11 | 8.5 | 3.5 | 4.9 | 1.4 | 2930 | 9850 | <10 | 1160 | 26 | 15 | 349 | 5.8 | 13 | 3 | 5.3 | 3 | 11.3 | 24.8 | 3 | 0.6 | 0.83 | 221 | 0.7 | 0.23 | 1.5 | 1.1
The RDL column shows the reporting detection limit - the lowest analyte concentration that can be reported at some degree of confidence | [13 empty] | % diff. | 2.564103 | 2.439024 | 0 | 2.325581 | 10 | 4 | 0 | 0 | 0 | 0 | 1.315789 | 0 | 1.428571 | 0 | 2.298851 | 2.777778 | 7.54717 | 6.666667 | 0.6779661 | 3.431373 |  | 2.521008 | 0 | 0 | 0.8522727 | -1.754386 | 0 | 0 | 0 | 0 | 0 | 0.4016064 | 0 | 0 | 0 | -0.913242 | 0 | 4.166667 | 6.25 | 0
The data show accuracy (% recovery) and to some extent signal to noise (SpikeAmount/RDL). | [10 empty] | 104 | 202201316-038 | ST-94-1 |  | 7.7 | 14.6 | 1.6 | 6 | 1.2 | 0.25 | 1.1 | 0.16 | 0.9 | 0.17 | 0.5 | 0.07 | 0.45 | 0.07 | 5.1 | 6.9 | 51 | 0.6 | 594 | 23700 | 20 | 1450 | 44 | 21 | 51 | 2.7 | 9 | 5 | 6.7 | 5 | 0.9 | 46.9 | 3.1 | 1.1 | 0.98 | 42 | 1.3 | 0.29 | 0.4 | 1.7
The measured analyte concentrations were significantly higher than RDLs | [10 empty] | 104 duplicate | 202201316-039 | X2 |  | 7.8 | 14.8 | 1.6 | 6.1 | 1.2 | 0.25 | 1.1 | 0.16 | 0.9 | 0.17 | 0.49 | 0.07 | 0.44 | 0.07 | 4.9 | 6.9 | 49.4 | 0.5 | 594 | 23100 | 19 | 1470 | 44 | 22 | 44 | 2.7 | 9 | 7 | 6.7 | 5 | 0.9 | 46.3 | 3.2 | 4.8 | 0.93 | 46 | 1.3 | 0.29 | 0.4 | 1.7
QC standards (while numerous) were only analyzed once per run, so no precision information can be extracted | [13 empty] | % diff. | -1.298701 | -1.369863 | 0 | -1.666667 | 0 | 0 | 0 | 0 | 0 | 0 | 2 | 0 | 2.222222 | 0 | 3.921569 | 0 | 3.137255 | 16.66667 | 0 | 2.531646 | 5 | -1.37931 | 0 | -4.761905 | 13.72549 | 0 | 0 | -40 | 0 | 0 | 0 | 1.279318 | -3.225806 | -336.3636 | 5.102041 | -9.52381 | 0 | 0 | 0 | 0
Approximatly 20 - 25% of analyte recoveries were outside the 10% bounds of the QC standards.
Quality Control Standard Results for Samples 202201316-001 through 202201316-025
QCBatchID | Description | QCType | SpikeAmount | Result | PercentRecovery | Method | Units | RDL | AnalysisTime | AnalysisEmployee
QC2206051 | Antimony | Nist 1632d | 0.445 | 0.435 | 97.75281 | ASTM D6357 MOD - ICP-MS | ug/g | 0.02 | 2022-06-09 16:00 | JMW
QC2206051 | Antimony | Nist 1633b | 6 | 5.66 | 94.33333 | ASTM D6357 MOD - ICP-MS | µg/g | 0.02 | 2022-06-09 16:00 | JMW
QC2206051 | Antimony | Nist 1633c | 8.56 | 8.78 | 102.5701 | ASTM D6357 MOD - ICP-MS | µg/g | 0.02 | 2022-06-09 16:00 | JMW
QC2206051 | Antimony | Nist 1633c Dup | 8.56 | 8.51 | 99.41589 | ASTM D6357 MOD - ICP-MS | µg/g | 0.02 | 2022-06-09 16:00 | JMW
QC2206051 | Antimony | Nist 2702 | 5.6 | 5.46 | 97.5 | ASTM D6357 MOD - ICP-MS | µg/g | 0.02 | 2022-06-09 16:00 | JMW
QC2206051 | Antimony | Nist 2711 | 19.4 | 19.5 | 100.5155 | ASTM D6357 MOD - ICP-MS | µg/g | 0.02 | 2022-06-09 16:00 | JMW
QC2206051 | Antimony | SARM 18 | 0.3 | 0.275 | 91.66667 | ASTM D6357 MOD - ICP-MS | µg/g | 0.02 | 2022-06-09 16:00 | JMW
QC2206051 | Antimony | SARM 19 | 0.3 | 0.351 | 117 | ASTM D6357 MOD - ICP-MS | µg/g | 0.02 | 2022-06-09 16:00 | JMW
QC2206051 | Arsenic | Nist 1632d | 6.1 | 6.12 | 100.3279 | ASTM D6357 MOD - ICP-MS | ug/g | 0.1 | 2022-06-09 16:00 | JMW
QC2206051 | Arsenic | Nist 1633b | 136.2 | 137 | 100.5874 | ASTM D6357 MOD - ICP-MS | µg/g | 0.1 | 2022-06-09 16:00 | JMW
QC2206051 | Arsenic | Nist 1633c | 186.2 | 185 | 99.35553 | ASTM D6357 MOD - ICP-MS | µg/g | 0.1 | 2022-06-09 16:00 | JMW
QC2206051 | Arsenic | Nist 1633c Dup | 186.2 | 185 | 99.35553 | ASTM D6357 MOD - ICP-MS | µg/g | 0.1 | 2022-06-09 16:00 | JMW
QC2206051 | Arsenic | Nist 2702 | 45.3 | 48.7 | 107.5055 | ASTM D6357 MOD - ICP-MS | µg/g | 0.1 | 2022-06-09 16:00 | JMW
QC2206051 | Arsenic | Nist 2711 | 105 | 111 | 105.7143 | ASTM D6357 MOD - ICP-MS | µg/g | 0.1 | 2022-06-09 16:00 | JMW
QC2206051 | Arsenic | SARM 19 | 7 | 7.49 | 107 | ASTM D6357 MOD - ICP-MS | µg/g | 0.1 | 2022-06-09 16:00 | JMW
QC2206051 | Barium | Nist 1632d | 40.42 | 43.8 | 108.3622 | ASTM D6357 MOD - ICP-MS | µg/g | 5 | 2022-06-09 16:00 | JMW
QC2206051 | Barium | Nist 1633b | 709 | 720 | 101.5515 | ASTM D6357 MOD - ICP-MS | µg/g | 5 | 2022-06-09 16:00 | JMW
QC2206051 | Barium | Nist 1633c | 1126 | 1159 | 102.9307 | ASTM D6357 MOD - ICP-MS | µg/g | 5 | 2022-06-09 16:00 | JMW
QC2206051 | Barium | Nist 1633c Dup | 1126 | 1123 | 99.73357 | ASTM D6357 MOD - ICP-MS | µg/g | 5 | 2022-06-09 16:00 | JMW
QC2206051 | Barium | Nist 2702 | 397.4 | 419 | 105.4353 | ASTM D6357 MOD - ICP-MS | µg/g | 5 | 2022-06-09 16:00 | JMW
QC2206051 | Barium | Nist 2711 | 726 | 782 | 107.7135 | ASTM D6357 MOD - ICP-MS | µg/g | 5 | 2022-06-09 16:00 | JMW
QC2206051 | Barium | SARM 18 | 78 | 86.3 | 110.641 | ASTM D6357 MOD - ICP-MS | µg/g | 5 | 2022-06-09 16:00 | JMW
QC2206051 | Barium | SARM 19 | 304 | 325 | 106.9079 | ASTM D6357 MOD - ICP-MS | µg/g | 5 | 2022-06-09 16:00 | JMW
QC2206051 | Beryllium | Nist 1632d | 1 | 0.985 | 98.5 | ASTM D6357 MOD - ICP-MS | µg/g | 0.1 | 2022-06-09 16:00 | JMW
QC2206051 | Beryllium | Nist 1633b | 13.1 | 13.6 | 103.8168 | ASTM D6357 MOD - ICP-MS | µg/g | 0.1 | 2022-06-09 16:00 | JMW
QC2206051 | Beryllium | Nist 1633c | 16 | 15.7 | 98.125 | ASTM D6357 MOD - ICP-MS | µg/g | 0.1 | 2022-06-09 16:00 | JMW
QC2206051 | Beryllium | Nist 1633c Dup | 16 | 15.7 | 98.125 | ASTM D6357 MOD - ICP-MS | µg/g | 0.1 | 2022-06-09 16:00 | JMW
QC2206051 | Beryllium | Nist 2702 | 3 | 2.76 | 92 | ASTM D6357 MOD - ICP-MS | µg/g | 0.1 | 2022-06-09 16:00 | JMW
QC2206051 | Beryllium | SARM 18 | 4.1 | 3.65 | 89.02439 | ASTM D6357 MOD - ICP-MS | µg/g | 0.1 | 2022-06-09 16:00 | JMW
QC2206051 | Beryllium | SARM 19 | 2.8 | 2.75 | 98.21429 | ASTM D6357 MOD - ICP-MS | µg/g | 0.1 | 2022-06-09 16:00 | JMW
QC2206051 | Chromium | Nist 1632d | 13.7 | 14.6 | 106.5693 | ASTM D6357 MOD - ICP-MS | µg/g | 1 | 2022-06-09 16:00 | JMW
QC2206051 | Chromium | Nist 1633b | 198.2 | 208 | 104.9445 | ASTM D6357 MOD - ICP-MS | µg/g | 1 | 2022-06-09 16:00 | JMW
QC2206051 | Chromium | Nist 1633c | 258 | 222 | 86.04651 | ASTM D6357 MOD - ICP-MS | µg/g | 1 | 2022-06-09 16:00 | JMW
QC2206051 | Chromium | Nist 1633c Dup | 258 | 219 | 84.88372 | ASTM D6357 MOD - ICP-MS | µg/g | 1 | 2022-06-09 16:00 | JMW
QC2206051 | Chromium | Nist 2702 | 352 | 355 | 100.8523 | ASTM D6357 MOD - ICP-MS | µg/g | 1 | 2022-06-09 16:00 | JMW
QC2206051 | Chromium | Nist 2711 | 47 | 47.1 | 100.2128 | ASTM D6357 MOD - ICP-MS | µg/g | 1 | 2022-06-09 16:00 | JMW
QC2206051 | Chromium | SARM 18 | 16 | 16.3 | 101.875 | ASTM D6357 MOD - ICP-MS | µg/g | 1 | 2022-06-09 16:00 | JMW
QC2206051 | Chromium | SARM 19 | 50 | 55.3 | 110.6 | ASTM D6357 MOD - ICP-MS | µg/g | 1 | 2022-06-09 16:00 | JMW
QC2206051 | Cobalt | Nist 1632d | 3.424 | 3.6 | 105.1402 | ASTM D6357 MOD - ICP-MS | µg/g | 0.2 | 2022-06-09 16:00 | JMW
QC2206051 | Cobalt | Nist 1633b | 50 | 51 | 102 | ASTM D6357 MOD - ICP-MS | µg/g | 0.2 | 2022-06-09 16:00 | JMW
QC2206051 | Cobalt | Nist 1633c | 42.9 | 41.4 | 96.5035 | ASTM D6357 MOD - ICP-MS | µg/g | 0.2 | 2022-06-09 16:00 | JMW
QC2206051 | Cobalt | Nist 1633c Dup | 42.9 | 41.8 | 97.4359 | ASTM D6357 MOD - ICP-MS | µg/g | 0.2 | 2022-06-09 16:00 | JMW
QC2206051 | Cobalt | Nist 2702 | 27.76 | 28.4 | 102.3055 | ASTM D6357 MOD - ICP-MS | µg/g | 0.2 | 2022-06-09 16:00 | JMW
QC2206051 | Cobalt | Nist 2711 | 10 | 10.6 | 106 | ASTM D6357 MOD - ICP-MS | µg/g | 0.2 | 2022-06-09 16:00 | JMW
QC2206051 | Cobalt | SARM 18 | 6.7 | 7 | 104.4776 | ASTM D6357 MOD - ICP-MS | µg/g | 0.2 | 2022-06-09 16:00 | JMW
QC2206051 | Cobalt | SARM 19 | 5.6 | 6.5 | 116.0714 | ASTM D6357 MOD - ICP-MS | µg/g | 0.2 | 2022-06-09 16:00 | JMW
QC2206051 | Germanium | Nist 1632d | 5 | 4.03 | 80.6 | ASTM D6357 MOD - ICP-MS | µg/g | 1 | 2022-06-09 16:00 | JMW
QC2206051 | Germanium | SARM 18 | 8 | 8.05 | 100.625 | ASTM D6357 MOD - ICP-MS | µg/g | 1 | 2022-06-09 16:00 | JMW
QC2206051 | Germanium | SARM 19 | 13 | 12.9 | 99.23077 | ASTM D6357 MOD - ICP-MS | µg/g | 1 | 2022-06-09 16:00 | JMW
QC2206051 | Lithium | Nist 1632d | 8 | 7.88 | 98.5 | ASTM D6357 MOD - ICP-MS | µg/g | 0.2 | 2022-06-09 16:00 | JMW
QC2206051 | Lithium | SARM 18 | 11 | 11.2 | 101.8182 | ASTM D6357 MOD - ICP-MS | µg/g | 0.2 | 2022-06-09 16:00 | JMW
QC2206051 | Lithium | SARM 19 | 37 | 41.3 | 111.6216 | ASTM D6357 MOD - ICP-MS | µg/g | 0.2 | 2022-06-09 16:00 | JMW
QC2206051 | Manganese | Nist 1632d | 13.1 | 14.6 | 111.4504 | ASTM D6357 MOD - ICP-MS | µg/g | 1 | 2022-06-09 16:00 | JMW
QC2206051 | Manganese | Nist 1633b | 131.8 | 151 | 114.5675 | ASTM D6357 MOD - ICP-MS | µg/g | 1 | 2022-06-09 16:00 | JMW
QC2206051 | Manganese | Nist 1633c | 240.2 | 252 | 104.9126 | ASTM D6357 MOD - ICP-MS | µg/g | 1 | 2022-06-09 16:00 | JMW
QC2206051 | Manganese | Nist 1633c Dup | 240.2 | 252 | 104.9126 | ASTM D6357 MOD - ICP-MS | µg/g | 1 | 2022-06-09 16:00 | JMW
QC2206051 | Manganese | Nist 2702 | 1757 | 1817 | 103.4149 | ASTM D6357 MOD - ICP-MS | µg/g | 1 | 2022-06-09 16:00 | JMW
QC2206051 | Manganese | Nist 2711 | 638 | 679 | 106.4263 | ASTM D6357 MOD - ICP-MS | µg/g | 1 | 2022-06-09 16:00 | JMW
QC2206051 | Manganese | SARM 18 | 22 | 23.1 | 105 | ASTM D6357 MOD - ICP-MS | µg/g | 1 | 2022-06-09 16:00 | JMW
QC2206051 | Manganese | SARM 19 | 157 | 171 | 108.9172 | ASTM D6357 MOD - ICP-MS | µg/g | 1 | 2022-06-09 16:00 | JMW
QC2206051 | Nickel | Nist 1632d | 10 | 10.5 | 105 | ASTM D6357 MOD - ICP-MS | µg/g | 1 | 2022-06-09 16:00 | JMW
QC2206051 | Nickel | Nist 1633b | 120.6 | 123 | 101.99 | ASTM D6357 MOD - ICP-MS | µg/g | 1 | 2022-06-09 16:00 | JMW
QC2206051 | Nickel | Nist 1633c | 132 | 134 | 101.5152 | ASTM D6357 MOD - ICP-MS | µg/g | 1 | 2022-06-09 16:00 | JMW
QC2206051 | Nickel | Nist 1633c Dup | 132 | 133 | 100.7576 | ASTM D6357 MOD - ICP-MS | µg/g | 1 | 2022-06-09 16:00 | JMW
QC2206051 | Nickel | Nist 2702 | 75.4 | 76 | 100.7958 | ASTM D6357 MOD - ICP-MS | µg/g | 1 | 2022-06-09 16:00 | JMW
QC2206051 | Nickel | Nist 2711 | 20.6 | 21.2 | 102.9126 | ASTM D6357 MOD - ICP-MS | µg/g | 1 | 2022-06-09 16:00 | JMW
QC2206051 | Nickel | SARM 18 | 10.8 | 11.1 | 102.7778 | ASTM D6357 MOD - ICP-MS | µg/g | 1 | 2022-06-09 16:00 | JMW
QC2206051 | Nickel | SARM 19 | 16 | 16.5 | 103.125 | ASTM D6357 MOD - ICP-MS | µg/g | 1 | 2022-06-09 16:00 | JMW
QC2206051 | Tin | Nist 2702 | 31.6 | 32.5 | 102.8481 | ASTM D6357 MOD - ICP-MS | µg/g | 0.2 | 2022-06-09 16:00 | JMW
QC2206051 | Tin | SARM 18 | 1 | 0.953 | 95.3 | ASTM D6357 MOD - ICP-MS | µg/g | 0.2 | 2022-06-09 16:00 | JMW
QC2206051 | Tin | SARM 19 | 3 | 2.78 | 92.66667 | ASTM D6357 MOD - ICP-MS | µg/g | 0.2 | 2022-06-09 16:00 | JMW
QC2206051 | Tungsten | Nist 1633b | 5.6 | 5.72 | 102.1429 | ASTM D6357 MOD - ICP-MS | µg/g | 0.1 | 2022-06-09 16:00 | JMW
QC2206051 | Tungsten | Nist 2702 | 6.2 | 6.47 | 104.3548 | ASTM D6357 MOD - ICP-MS | µg/g | 0.1 | 2022-06-09 16:00 | JMW
QC2206051 | Tungsten | Nist 2711 | 3 | 3.43 | 114.3333 | ASTM D6357 MOD - ICP-MS | µg/g | 0.1 | 2022-06-09 16:00 | JMW
QC2206051 | Tungsten | SARM 19 | 2 | 2.22 | 111 | ASTM D6357 MOD - ICP-MS | µg/g | 0.1 | 2022-06-09 16:00 | JMW
QC2206051 | Uranium | Nist 1632d | 0.517 | 0.524 | 101.354 | ASTM D6357 MOD - ICP-MS | µg/g | 0.2 | 2022-06-09 16:00 | JMW
QC2206051 | Uranium | Nist 1633b | 8.79 | 9.22 | 104.8919 | ASTM D6357 MOD - ICP-MS | µg/g | 0.2 | 2022-06-09 16:00 | JMW
QC2206051 | Uranium | Nist 1633c | 9.25 | 9.58 | 103.5676 | ASTM D6357 MOD - ICP-MS | µg/g | 0.2 | 2022-06-09 16:00 | JMW
QC2206051 | Uranium | Nist 1633c Dup | 9.25 | 9.77 | 105.6216 | ASTM D6357 MOD - ICP-MS | µg/g | 0.2 | 2022-06-09 16:00 | JMW
QC2206051 | Uranium | Nist 2702 | 10.4 | 9.19 | 88.36538 | ASTM D6357 MOD - ICP-MS | µg/g | 0.2 | 2022-06-09 16:00 | JMW
QC2206051 | Uranium | Nist 2711 | 2.6 | 2.71 | 104.2308 | ASTM D6357 MOD - ICP-MS | µg/g | 0.2 | 2022-06-09 16:00 | JMW
QC2206051 | Uranium | SARM 19 | 5 | 5.22 | 104.4 | ASTM D6357 MOD - ICP-MS | µg/g | 0.2 | 2022-06-09 16:00 | JMW
QC2206051 | Vanadium | Nist 1632d | 23.74 | 23.9 | 100.674 | ASTM D6357 MOD - ICP-MS | µg/g | 1 | 2022-06-09 16:00 | JMW
QC2206051 | Vanadium | Nist 1633b | 295.7 | 323 | 109.2323 | ASTM D6357 MOD - ICP-MS | µg/g | 1 | 2022-06-09 16:00 | JMW
QC2206051 | Vanadium | Nist 1633c | 286.2 | 280 | 97.83368 | ASTM D6357 MOD - ICP-MS | µg/g | 1 | 2022-06-09 16:00 | JMW
QC2206051 | Vanadium | Nist 1633c Dup | 286.2 | 279 | 97.48428 | ASTM D6357 MOD - ICP-MS | µg/g | 1 | 2022-06-09 16:00 | JMW
QC2206051 | Vanadium | Nist 2702 | 357.6 | 383 | 107.1029 | ASTM D6357 MOD - ICP-MS | µg/g | 1 | 2022-06-09 16:00 | JMW
QC2206051 | Vanadium | Nist 2711 | 81.6 | 87.4 | 107.1078 | ASTM D6357 MOD - ICP-MS | µg/g | 1 | 2022-06-09 16:00 | JMW
QC2206051 | Vanadium | SARM 18 | 23 | 22.6 | 98.26087 | ASTM D6357 MOD - ICP-MS | µg/g | 1 | 2022-06-09 16:00 | JMW
QC2206051 | Vanadium | SARM 19 | 35 | 37.2 | 106.2857 | ASTM D6357 MOD - ICP-MS | µg/g | 1 | 2022-06-09 16:00 | JMW
QC2206051 | Zinc | Nist 1632d | 12.9 | 12.5 | 96.89922 | ASTM D6357 MOD - ICP-MS | µg/g | 1 | 2022-06-09 16:00 | JMW
QC2206051 | Zinc | Nist 1633b | 210 | 202 | 96.19048 | ASTM D6357 MOD - ICP-MS | µg/g | 1 | 2022-06-09 16:00 | JMW
QC2206051 | Zinc | Nist 1633c | 235 | 234 | 99.57447 | ASTM D6357 MOD - ICP-MS | µg/g | 1 | 2022-06-09 16:00 | JMW
QC2206051 | Zinc | Nist 1633c Dup | 235 | 229 | 97.44681 | ASTM D6357 MOD - ICP-MS | µg/g | 1 | 2022-06-09 16:00 | JMW
QC2206051 | Zinc | Nist 2702 | 485.3 | 492 | 101.3806 | ASTM D6357 MOD - ICP-MS | µg/g | 1 | 2022-06-09 16:00 | JMW
QC2206051 | Zinc | Nist 2711 | 350.4 | 372 | 106.1644 | ASTM D6357 MOD - ICP-MS | µg/g | 1 | 2022-06-09 16:00 | JMW
QC2206051 | Zinc | SARM 18 | 5.5 | 5.71 | 103.8182 | ASTM D6357 MOD - ICP-MS | µg/g | 1 | 2022-06-09 16:00 | JMW
QC2206051 | Zinc | SARM 19 | 12 | 13.3 | 110.8333 | ASTM D6357 MOD - ICP-MS | µg/g | 1 | 2022-06-09 16:00 | JMW
QC2206051 | Zirconium | Nist 1632d | 16 | 16.1 | 100.625 | ASTM D6357 MOD - ICP-MS | µg/g | 1 | 2022-06-09 16:00 | JMW
QC2206051 | Zirconium | SARM 18 | 67 | 61.1 | 91.19403 | ASTM D6357 MOD - ICP-MS | µg/g | 1 | 2022-06-09 16:00 | JMW
QC2206051 | Zirconium | SARM 19 | 351 | 312 | 88.88889 | ASTM D6357 MOD - ICP-MS | µg/g | 1 | 2022-06-09 16:00 | JMW
QC2206052 | Cerium | Nist 1632d | 11.7 | 12.3 | 105.1282 | ASTM D6357 MOD - ICP-MS | µg/g | 0.2 | 2022-06-10 16:00 | JMW
QC2206052 | Cerium | Nist 1633b | 190 | 184 | 96.84211 | ASTM D6357 MOD - ICP-MS | µg/g | 0.2 | 2022-06-10 16:00 | JMW
QC2206052 | Cerium | Nist 1633c | 180 | 186 | 103.3333 | ASTM D6357 MOD - ICP-MS | µg/g | 0.2 | 2022-06-10 16:00 | JMW
QC2206052 | Cerium | Nist 1633c Dup | 180 | 187 | 103.8889 | ASTM D6357 MOD - ICP-MS | µg/g | 0.2 | 2022-06-10 16:00 | JMW
QC2206052 | Cerium | Nist 2702 | 123.4 | 121 | 98.05511 | ASTM D6357 MOD - ICP-MS | µg/g | 0.2 | 2022-06-10 16:00 | JMW
QC2206052 | Cerium | Nist 2711 | 69 | 70.8 | 102.6087 | ASTM D6357 MOD - ICP-MS | µg/g | 0.2 | 2022-06-10 16:00 | JMW
QC2206052 | Cerium | SARM 18 | 22 | 20.1 | 91.36364 | ASTM D6357 MOD - ICP-MS | µg/g | 0.2 | 2022-06-10 16:00 | JMW
QC2206052 | Cerium | SARM 19 | 56 | 53.1 | 94.82143 | ASTM D6357 MOD - ICP-MS | µg/g | 0.2 | 2022-06-10 16:00 | JMW
QC2206052 | Cerium | USGS AGV-2 | 68 | 75.5 | 111.0294 | ASTM D6357 MOD - ICP-MS | µg/g | 0.2 | 2022-06-10 16:00 | JMW
QC2206052 | Cerium | USGS BHVO-1 | 39 | 41.6 | 106.6667 | ASTM D6357 MOD - ICP-MS | µg/g | 0.2 | 2022-06-10 16:00 | JMW
QC2206052 | Cerium | USGS MAG-1 | 88 | 91.5 | 103.9773 | ASTM D6357 MOD - ICP-MS | µg/g | 0.2 | 2022-06-10 16:00 | JMW
QC2206052 | Cerium | USGS SGR-1 | 36 | 36.9 | 102.5 | ASTM D6357 MOD - ICP-MS | µg/g | 0.2 | 2022-06-10 16:00 | JMW
QC2206052 | Dysprosium | Nist 1632d | 0.9 | 0.855 | 95 | ASTM D6357 MOD - ICP-MS | µg/g | 0.2 | 2022-06-10 16:00 | JMW
QC2206052 | Dysprosium | Nist 1633b | 17 | 16.2 | 95.29412 | ASTM D6357 MOD - ICP-MS | µg/g | 0.2 | 2022-06-10 16:00 | JMW
QC2206052 | Dysprosium | Nist 1633c | 18.7 | 19.2 | 102.6738 | ASTM D6357 MOD - ICP-MS | µg/g | 0.2 | 2022-06-10 16:00 | JMW
QC2206052 | Dysprosium | Nist 1633c Dup | 18.7 | 19.2 | 102.6738 | ASTM D6357 MOD - ICP-MS | µg/g | 0.2 | 2022-06-10 16:00 | JMW
QC2206052 | Dysprosium | Nist 2711 | 5.6 | 4.7 | 83.92857 | ASTM D6357 MOD - ICP-MS | µg/g | 0.2 | 2022-06-10 16:00 | JMW
QC2206052 | Dysprosium | USGS AGV-2 | 3.6 | 3.96 | 110 | ASTM D6357 MOD - ICP-MS | µg/g | 0.2 | 2022-06-10 16:00 | JMW
QC2206052 | Dysprosium | USGS BHVO-1 | 5.2 | 6.04 | 116.1538 | ASTM D6357 MOD - ICP-MS | µg/g | 0.2 | 2022-06-10 16:00 | JMW
QC2206052 | Dysprosium | USGS MAG-1 | 5.2 | 5.03 | 96.73077 | ASTM D6357 MOD - ICP-MS | µg/g | 0.2 | 2022-06-10 16:00 | JMW
QC2206052 | Dysprosium | USGS SGR-1 | 1.9 | 1.96 | 103.1579 | ASTM D6357 MOD - ICP-MS | µg/g | 0.2 | 2022-06-10 16:00 | JMW
QC2206052 | Erbium | Nist 1633b | 8.7 | 9.09 | 104.4828 | ASTM D6357 MOD - ICP-MS | µg/g | 0.02 | 2022-06-10 16:00 | JMW
QC2206052 | Erbium | Nist 1633c | 10.185 | 10.8 | 106.0383 | ASTM D6357 MOD - ICP-MS | µg/g | 0.02 | 2022-06-10 16:00 | JMW
QC2206052 | Erbium | Nist 1633c Dup | 10.185 | 10.8 | 106.0383 | ASTM D6357 MOD - ICP-MS | µg/g | 0.02 | 2022-06-10 16:00 | JMW
QC2206052 | Erbium | USGS AGV-2 | 1.79 | 2.14 | 119.5531 | ASTM D6357 MOD - ICP-MS | µg/g | 0.02 | 2022-06-10 16:00 | JMW
QC2206052 | Erbium | USGS MAG-1 | 3 | 2.73 | 91 | ASTM D6357 MOD - ICP-MS | µg/g | 0.02 | 2022-06-10 16:00 | JMW
QC2206052 | Erbium | USGS SGR-1 | 1.11 | 1.16 | 104.5045 | ASTM D6357 MOD - ICP-MS | µg/g | 0.02 | 2022-06-10 16:00 | JMW
QC2206052 | Europium | Nist 1632d | 0.217 | 0.223 | 102.765 | ASTM D6357 MOD - ICP-MS | µg/g | 0.02 | 2022-06-10 16:00 | JMW
QC2206052 | Europium | Nist 1633b | 4.1 | 4.15 | 101.2195 | ASTM D6357 MOD - ICP-MS | µg/g | 0.02 | 2022-06-10 16:00 | JMW
QC2206052 | Europium | Nist 1633c | 4.67 | 4.64 | 99.3576 | ASTM D6357 MOD - ICP-MS | µg/g | 0.02 | 2022-06-10 16:00 | JMW
QC2206052 | Europium | Nist 1633c Dup | 4.67 | 4.69 | 100.4283 | ASTM D6357 MOD - ICP-MS | µg/g | 0.02 | 2022-06-10 16:00 | JMW
QC2206052 | Europium | Nist 2711 | 1.1 | 1.16 | 105.4545 | ASTM D6357 MOD - ICP-MS | µg/g | 0.02 | 2022-06-10 16:00 | JMW
QC2206052 | Europium | SARM 18 | 0.3 | 0.319 | 106.3333 | ASTM D6357 MOD - ICP-MS | µg/g | 0.02 | 2022-06-10 16:00 | JMW
QC2206052 | Europium | SARM 19 | 0.7 | 0.752 | 107.4286 | ASTM D6357 MOD - ICP-MS | µg/g | 0.02 | 2022-06-10 16:00 | JMW
QC2206052 | Europium | USGS AGV-2 | 1.54 | 1.79 | 116.2338 | ASTM D6357 MOD - ICP-MS | µg/g | 0.02 | 2022-06-10 16:00 | JMW
QC2206052 | Europium | USGS BHVO-1 | 2.06 | 2.32 | 112.6214 | ASTM D6357 MOD - ICP-MS | µg/g | 0.02 | 2022-06-10 16:00 | JMW
QC2206052 | Europium | USGS MAG-1 | 1.55 | 1.57 | 101.2903 | ASTM D6357 MOD - ICP-MS | µg/g | 0.02 | 2022-06-10 16:00 | JMW
QC2206052 | Europium | USGS SGR-1 | 0.56 | 0.547 | 97.67857 | ASTM D6357 MOD - ICP-MS | µg/g | 0.02 | 2022-06-10 16:00 | JMW
QC2206052 | Gadolinium | Nist 1633c | 20.3 | 21.8 | 107.3892 | ASTM D6357 MOD - ICP-MS | µg/g | 0.2 | 2022-06-10 16:00 | JMW
QC2206052 | Gadolinium | Nist 1633c Dup | 20.3 | 21.9 | 107.8818 | ASTM D6357 MOD - ICP-MS | µg/g | 0.2 | 2022-06-10 16:00 | JMW
QC2206052 | Gadolinium | USGS AGV-2 | 4.69 | 5.51 | 117.484 | ASTM D6357 MOD - ICP-MS | µg/g | 0.2 | 2022-06-10 16:00 | JMW
QC2206052 | Gadolinium | USGS BHVO-1 | 6.4 | 7.22 | 112.8125 | ASTM D6357 MOD - ICP-MS | µg/g | 0.2 | 2022-06-10 16:00 | JMW
QC2206052 | Gadolinium | USGS MAG-1 | 5.8 | 6.9 | 118.9655 | ASTM D6357 MOD - ICP-MS | µg/g | 0.2 | 2022-06-10 16:00 | JMW
QC2206052 | Holmium | Nist 1633b | 3.5 | 3.16 | 90.28571 | ASTM D6357 MOD - ICP-MS | µg/g | 0.02 | 2022-06-10 16:00 | JMW
QC2206052 | Holmium | Nist 1633c | 3.265 | 3.82 | 116.9985 | ASTM D6357 MOD - ICP-MS | µg/g | 0.02 | 2022-06-10 16:00 | JMW
QC2206052 | Holmium | Nist 1633c Dup | 3.265 | 3.81 | 116.6922 | ASTM D6357 MOD - ICP-MS | µg/g | 0.02 | 2022-06-10 16:00 | JMW
QC2206052 | Holmium | Nist 2711 | 1 | 0.926 | 92.6 | ASTM D6357 MOD - ICP-MS | µg/g | 0.02 | 2022-06-10 16:00 | JMW
QC2206052 | Holmium | USGS AGV-2 | 0.71 | 0.753 | 106.0563 | ASTM D6357 MOD - ICP-MS | µg/g | 0.02 | 2022-06-10 16:00 | JMW
QC2206052 | Holmium | USGS BHVO-1 | 0.99 | 1.12 | 113.1313 | ASTM D6357 MOD - ICP-MS | µg/g | 0.02 | 2022-06-10 16:00 | JMW
QC2206052 | Holmium | USGS MAG-1 | 1.02 | 0.945 | 92.64706 | ASTM D6357 MOD - ICP-MS | µg/g | 0.02 | 2022-06-10 16:00 | JMW
QC2206052 | Holmium | USGS SGR-1 | 0.38 | 0.393 | 103.4211 | ASTM D6357 MOD - ICP-MS | µg/g | 0.02 | 2022-06-10 16:00 | JMW
QC2206052 | Lanthanum | Nist 1632d | 6 | 6.22 | 103.6667 | ASTM D6357 MOD - ICP-MS | µg/g | 1 | 2022-06-10 16:00 | JMW
QC2206052 | Lanthanum | Nist 1633b | 94 | 89.6 | 95.31915 | ASTM D6357 MOD - ICP-MS | µg/g | 1 | 2022-06-10 16:00 | JMW
QC2206052 | Lanthanum | Nist 1633c | 87 | 86.4 | 99.31034 | ASTM D6357 MOD - ICP-MS | µg/g | 1 | 2022-06-10 16:00 | JMW
QC2206052 | Lanthanum | Nist 1633c Dup | 87 | 85.3 | 98.04598 | ASTM D6357 MOD - ICP-MS | µg/g | 1 | 2022-06-10 16:00 | JMW
QC2206052 | Lanthanum | Nist 2702 | 73.5 | 72.4 | 98.5034 | ASTM D6357 MOD - ICP-MS | µg/g | 1 | 2022-06-10 16:00 | JMW
QC2206052 | Lanthanum | Nist 2711 | 40 | 37.7 | 94.25 | ASTM D6357 MOD - ICP-MS | µg/g | 1 | 2022-06-10 16:00 | JMW
QC2206052 | Lanthanum | SARM 18 | 10 | 9.32 | 93.2 | ASTM D6357 MOD - ICP-MS | µg/g | 1 | 2022-06-10 16:00 | JMW
QC2206052 | Lanthanum | SARM 19 | 27 | 26.2 | 97.03704 | ASTM D6357 MOD - ICP-MS | µg/g | 1 | 2022-06-10 16:00 | JMW
QC2206052 | Lanthanum | USGS AGV-2 | 38 | 43.3 | 113.9474 | ASTM D6357 MOD - ICP-MS | µg/g | 1 | 2022-06-10 16:00 | JMW
QC2206052 | Lanthanum | USGS BHVO-1 | 15.8 | 18.1 | 114.557 | ASTM D6357 MOD - ICP-MS | µg/g | 1 | 2022-06-10 16:00 | JMW
QC2206052 | Lanthanum | USGS MAG-1 | 43 | 45.8 | 106.5116 | ASTM D6357 MOD - ICP-MS | µg/g | 1 | 2022-06-10 16:00 | JMW
QC2206052 | Lanthanum | USGS SGR-1 | 20.3 | 20.4 | 100.4926 | ASTM D6357 MOD - ICP-MS | µg/g | 1 | 2022-06-10 16:00 | JMW
QC2206052 | Lutetium | Nist 1633b | 1.2 | 1.11 | 92.5 | ASTM D6357 MOD - ICP-MS | µg/g | 0.02 | 2022-06-10 16:00 | JMW
QC2206052 | Lutetium | Nist 1633c | 1.32 | 1.31 | 99.24242 | ASTM D6357 MOD - ICP-MS | µg/g | 0.02 | 2022-06-10 16:00 | JMW
QC2206052 | Lutetium | Nist 1633c Dup | 1.32 | 1.33 | 100.7576 | ASTM D6357 MOD - ICP-MS | µg/g | 0.02 | 2022-06-10 16:00 | JMW
QC2206052 | Lutetium | USGS AGV-2 | 0.25 | 0.284 | 113.6 | ASTM D6357 MOD - ICP-MS | µg/g | 0.02 | 2022-06-10 16:00 | JMW
QC2206052 | Lutetium | USGS BHVO-1 | 0.291 | 0.328 | 112.7148 | ASTM D6357 MOD - ICP-MS | µg/g | 0.02 | 2022-06-10 16:00 | JMW
QC2206052 | Lutetium | USGS MAG-1 | 0.4 | 0.364 | 91 | ASTM D6357 MOD - ICP-MS | µg/g | 0.02 | 2022-06-10 16:00 | JMW
QC2206052 | Lutetium | USGS SGR-1 | 0.14 | 0.16 | 114.2857 | ASTM D6357 MOD - ICP-MS | µg/g | 0.02 | 2022-06-10 16:00 | JMW
QC2206052 | Neodymium | Nist 1633b | 85 | 86.8 | 102.1176 | ASTM D6357 MOD - ICP-MS | µg/g | 0.2 | 2022-06-10 16:00 | JMW
QC2206052 | Neodymium | Nist 1633c | 87 | 91 | 104.5977 | ASTM D6357 MOD - ICP-MS | µg/g | 0.2 | 2022-06-10 16:00 | JMW
QC2206052 | Neodymium | Nist 1633c Dup | 87 | 91.3 | 104.9425 | ASTM D6357 MOD - ICP-MS | µg/g | 0.2 | 2022-06-10 16:00 | JMW
QC2206052 | Neodymium | Nist 2702 | 56 | 60.9 | 108.75 | ASTM D6357 MOD - ICP-MS | µg/g | 0.2 | 2022-06-10 16:00 | JMW
QC2206052 | Neodymium | Nist 2711 | 31 | 30.2 | 97.41935 | ASTM D6357 MOD - ICP-MS | µg/g | 0.2 | 2022-06-10 16:00 | JMW
QC2206052 | Neodymium | USGS AGV-2 | 30 | 33.6 | 112 | ASTM D6357 MOD - ICP-MS | µg/g | 0.2 | 2022-06-10 16:00 | JMW
QC2206052 | Neodymium | USGS BHVO-1 | 25.2 | 27.2 | 107.9365 | ASTM D6357 MOD - ICP-MS | µg/g | 0.2 | 2022-06-10 16:00 | JMW
QC2206052 | Neodymium | USGS MAG-1 | 38 | 41 | 107.8947 | ASTM D6357 MOD - ICP-MS | µg/g | 0.2 | 2022-06-10 16:00 | JMW
QC2206052 | Neodymium | USGS SGR-1 | 15.5 | 15.4 | 99.35484 | ASTM D6357 MOD - ICP-MS | µg/g | 0.2 | 2022-06-10 16:00 | JMW
QC2206052 | Praseodymium | Nist 1633b | 23 | 21.5 | 93.47826 | ASTM D6357 MOD - ICP-MS | µg/g | 0.2 | 2022-06-10 16:00 | JMW
QC2206052 | Praseodymium | Nist 1633c | 21.6 | 22.1 | 102.3148 | ASTM D6357 MOD - ICP-MS | µg/g | 0.2 | 2022-06-10 16:00 | JMW
QC2206052 | Praseodymium | Nist 1633c Dup | 21.6 | 22.1 | 102.3148 | ASTM D6357 MOD - ICP-MS | µg/g | 0.2 | 2022-06-10 16:00 | JMW
QC2206052 | Praseodymium | USGS AGV-2 | 8.3 | 8.71 | 104.9398 | ASTM D6357 MOD - ICP-MS | µg/g | 0.2 | 2022-06-10 16:00 | JMW
QC2206052 | Praseodymium | USGS BHVO-1 | 5.7 | 5.75 | 100.8772 | ASTM D6357 MOD - ICP-MS | µg/g | 0.2 | 2022-06-10 16:00 | JMW
QC2206052 | Praseodymium | USGS MAG-1 | 9.3 | 10.5 | 112.9032 | ASTM D6357 MOD - ICP-MS | µg/g | 0.2 | 2022-06-10 16:00 | JMW
QC2206052 | Praseodymium | USGS SGR-1 | 3.9 | 4.11 | 105.3846 | ASTM D6357 MOD - ICP-MS | µg/g | 0.2 | 2022-06-10 16:00 | JMW
QC2206052 | Samarium | Nist 1632d | 1 | 1.07 | 107 | ASTM D6357 MOD - ICP-MS | µg/g | 0.2 | 2022-06-10 16:00 | JMW
QC2206052 | Samarium | Nist 1633b | 20 | 18.9 | 94.5 | ASTM D6357 MOD - ICP-MS | µg/g | 0.2 | 2022-06-10 16:00 | JMW
QC2206052 | Samarium | Nist 1633c | 19 | 20.5 | 107.8947 | ASTM D6357 MOD - ICP-MS | µg/g | 0.2 | 2022-06-10 16:00 | JMW
QC2206052 | Samarium | Nist 1633c Dup | 19 | 21.1 | 111.0526 | ASTM D6357 MOD - ICP-MS | µg/g | 0.2 | 2022-06-10 16:00 | JMW
QC2206052 | Samarium | Nist 2702 | 10.8 | 11.5 | 106.4815 | ASTM D6357 MOD - ICP-MS | µg/g | 0.2 | 2022-06-10 16:00 | JMW
QC2206052 | Samarium | Nist 2711 | 5.9 | 5.98 | 101.3559 | ASTM D6357 MOD - ICP-MS | µg/g | 0.2 | 2022-06-10 16:00 | JMW
QC2206052 | Samarium | SARM 18 | 2 | 1.75 | 87.5 | ASTM D6357 MOD - ICP-MS | µg/g | 0.2 | 2022-06-10 16:00 | JMW
QC2206052 | Samarium | SARM 19 | 4.9 | 4.13 | 84.28571 | ASTM D6357 MOD - ICP-MS | µg/g | 0.2 | 2022-06-10 16:00 | JMW
QC2206052 | Samarium | USGS AGV-2 | 5.7 | 6.23 | 109.2982 | ASTM D6357 MOD - ICP-MS | µg/g | 0.2 | 2022-06-10 16:00 | JMW
QC2206052 | Samarium | USGS BHVO-1 | 6.2 | 6.92 | 111.6129 | ASTM D6357 MOD - ICP-MS | µg/g | 0.2 | 2022-06-10 16:00 | JMW
QC2206052 | Samarium | USGS MAG-1 | 7.5 | 7.82 | 104.2667 | ASTM D6357 MOD - ICP-MS | µg/g | 0.2 | 2022-06-10 16:00 | JMW
QC2206052 | Samarium | USGS SGR-1 | 2.7 | 2.78 | 102.963 | ASTM D6357 MOD - ICP-MS | µg/g | 0.2 | 2022-06-10 16:00 | JMW
QC2206052 | Scandium | Nist 1632d | 2.89 | 2.94 | 101.7301 | ASTM D6357 MOD - ICP-MS | µg/g | 0.2 | 2022-06-10 16:00 | JMW
QC2206052 | Scandium | Nist 1633b | 41 | 43.1 | 105.122 | ASTM D6357 MOD - ICP-MS | µg/g | 0.2 | 2022-06-10 16:00 | JMW
QC2206052 | Scandium | Nist 1633c | 37.6 | 38.1 | 101.3298 | ASTM D6357 MOD - ICP-MS | µg/g | 0.2 | 2022-06-10 16:00 | JMW
QC2206052 | Scandium | Nist 1633c Dup | 37.6 | 37.9 | 100.7979 | ASTM D6357 MOD - ICP-MS | µg/g | 0.2 | 2022-06-10 16:00 | JMW
QC2206052 | Scandium | Nist 2702 | 25.9 | 25.9 | 100 | ASTM D6357 MOD - ICP-MS | µg/g | 0.2 | 2022-06-10 16:00 | JMW
QC2206052 | Scandium | Nist 2711 | 9 | 9.9 | 110 | ASTM D6357 MOD - ICP-MS | µg/g | 0.2 | 2022-06-10 16:00 | JMW
QC2206052 | Scandium | SARM 18 | 4.3 | 4.82 | 112.093 | ASTM D6357 MOD - ICP-MS | µg/g | 0.2 | 2022-06-10 16:00 | JMW
QC2206052 | Scandium | SARM 19 | 7.6 | 8.89 | 116.9737 | ASTM D6357 MOD - ICP-MS | µg/g | 0.2 | 2022-06-10 16:00 | JMW
QC2206052 | Scandium | USGS AGV-2 | 13 | 14.9 | 114.6154 | ASTM D6357 MOD - ICP-MS | µg/g | 0.2 | 2022-06-10 16:00 | JMW
QC2206052 | Scandium | USGS BHVO-1 | 31.8 | 35.6 | 111.9497 | ASTM D6357 MOD - ICP-MS | µg/g | 0.2 | 2022-06-10 16:00 | JMW
QC2206052 | Scandium | USGS MAG-1 | 17.2 | 18.8 | 109.3023 | ASTM D6357 MOD - ICP-MS | µg/g | 0.2 | 2022-06-10 16:00 | JMW
QC2206052 | Terbium | Nist 1633b | 2.6 | 2.87 | 110.3846 | ASTM D6357 MOD - ICP-MS | µg/g | 0.02 | 2022-06-10 16:00 | JMW
QC2206052 | Terbium | Nist 1633c | 3.12 | 3.33 | 106.7308 | ASTM D6357 MOD - ICP-MS | µg/g | 0.02 | 2022-06-10 16:00 | JMW
QC2206052 | Terbium | Nist 1633c Dup | 3.12 | 3.34 | 107.0513 | ASTM D6357 MOD - ICP-MS | µg/g | 0.02 | 2022-06-10 16:00 | JMW
QC2206052 | Terbium | SARM 18 | 0.3 | 0.296 | 98.66667 | ASTM D6357 MOD - ICP-MS | µg/g | 0.02 | 2022-06-10 16:00 | JMW
QC2206052 | Terbium | SARM 19 | 0.7 | 0.642 | 91.71429 | ASTM D6357 MOD - ICP-MS | µg/g | 0.02 | 2022-06-10 16:00 | JMW
QC2206052 | Terbium | USGS AGV-2 | 0.64 | 0.748 | 116.875 | ASTM D6357 MOD - ICP-MS | µg/g | 0.02 | 2022-06-10 16:00 | JMW
QC2206052 | Terbium | USGS BHVO-1 | 0.96 | 1.09 | 113.5417 | ASTM D6357 MOD - ICP-MS | µg/g | 0.02 | 2022-06-10 16:00 | JMW
QC2206052 | Terbium | USGS MAG-1 | 0.96 | 0.944 | 98.33333 | ASTM D6357 MOD - ICP-MS | µg/g | 0.02 | 2022-06-10 16:00 | JMW
QC2206052 | Terbium | USGS SGR-1 | 0.36 | 0.349 | 96.94444 | ASTM D6357 MOD - ICP-MS | µg/g | 0.02 | 2022-06-10 16:00 | JMW
QC2206052 | Thulium | Nist 1633c | 1.317 | 1.47 | 111.6173 | ASTM D6357 MOD - ICP-MS | µg/g | 0.02 | 2022-06-10 16:00 | JMW
QC2206052 | Thulium | Nist 1633c Dup | 1.317 | 1.47 | 111.6173 | ASTM D6357 MOD - ICP-MS | µg/g | 0.02 | 2022-06-10 16:00 | JMW
QC2206052 | Thulium | USGS AGV-2 | 0.26 | 0.297 | 114.2308 | ASTM D6357 MOD - ICP-MS | µg/g | 0.02 | 2022-06-10 16:00 | JMW
QC2206052 | Thulium | USGS BHVO-1 | 0.33 | 0.382 | 115.7576 | ASTM D6357 MOD - ICP-MS | µg/g | 0.02 | 2022-06-10 16:00 | JMW
QC2206052 | Thulium | USGS MAG-1 | 0.429 | 0.372 | 86.71329 | ASTM D6357 MOD - ICP-MS | µg/g | 0.02 | 2022-06-10 16:00 | JMW
QC2206052 | Thulium | USGS SGR-1 | 0.17 | 0.162 | 95.29412 | ASTM D6357 MOD - ICP-MS | µg/g | 0.02 | 2022-06-10 16:00 | JMW
QC2206052 | Ytterbium | Nist 1633b | 7.6 | 7.68 | 101.0526 | ASTM D6357 MOD - ICP-MS | µg/g | 0.02 | 2022-06-10 16:00 | JMW
QC2206052 | Ytterbium | Nist 1633c | 7.7 | 9.01 | 117.013 | ASTM D6357 MOD - ICP-MS | µg/g | 0.02 | 2022-06-10 16:00 | JMW
QC2206052 | Ytterbium | Nist 1633c Dup | 7.7 | 9.02 | 117.1429 | ASTM D6357 MOD - ICP-MS | µg/g | 0.02 | 2022-06-10 16:00 | JMW
QC2206052 | Ytterbium | Nist 2711 | 2.7 | 2.7 | 100 | ASTM D6357 MOD - ICP-MS | µg/g | 0.02 | 2022-06-10 16:00 | JMW
QC2206052 | Ytterbium | SARM 19 | 2 | 1.91 | 95.5 | ASTM D6357 MOD - ICP-MS | µg/g | 0.02 | 2022-06-10 16:00 | JMW
QC2206052 | Ytterbium | USGS AGV-2 | 1.6 | 1.88 | 117.5 | ASTM D6357 MOD - ICP-MS | µg/g | 0.02 | 2022-06-10 16:00 | JMW
QC2206052 | Ytterbium | USGS BHVO-1 | 2.02 | 2.28 | 112.8713 | ASTM D6357 MOD - ICP-MS | µg/g | 0.02 | 2022-06-10 16:00 | JMW
QC2206052 | Ytterbium | USGS MAG-1 | 2.61 | 2.41 | 92.33716 | ASTM D6357 MOD - ICP-MS | µg/g | 0.02 | 2022-06-10 16:00 | JMW
QC2206052 | Ytterbium | USGS SGR-1 | 0.94 | 1.08 | 114.8936 | ASTM D6357 MOD - ICP-MS | µg/g | 0.02 | 2022-06-10 16:00 | JMW
QC2206052 | Yttrium | Nist 1632d | 4 | 4.6 | 115 | ASTM D6357 MOD - ICP-MS | µg/g | 0.1 | 2022-06-10 16:00 | JMW
QC2206052 | Yttrium | Nist 1633b | 89 | 87.7 | 98.53933 | ASTM D6357 MOD - ICP-MS | µg/g | 0.1 | 2022-06-10 16:00 | JMW
QC2206052 | Yttrium | Nist 1633c | 102 | 107 | 104.902 | ASTM D6357 MOD - ICP-MS | µg/g | 0.1 | 2022-06-10 16:00 | JMW
QC2206052 | Yttrium | Nist 1633c Dup | 102 | 107 | 104.902 | ASTM D6357 MOD - ICP-MS | µg/g | 0.1 | 2022-06-10 16:00 | JMW
QC2206052 | Yttrium | Nist 2711 | 25 | 26 | 104 | ASTM D6357 MOD - ICP-MS | µg/g | 0.1 | 2022-06-10 16:00 | JMW
QC2206052 | Yttrium | SARM 18 | 12 | 11.7 | 97.5 | ASTM D6357 MOD - ICP-MS | µg/g | 0.1 | 2022-06-10 16:00 | JMW
QC2206052 | Yttrium | SARM 19 | 20 | 20.3 | 101.5 | ASTM D6357 MOD - ICP-MS | µg/g | 0.1 | 2022-06-10 16:00 | JMW
QC2206052 | Yttrium | USGS AGV-2 | 20 | 20.8 | 104 | ASTM D6357 MOD - ICP-MS | µg/g | 0.1 | 2022-06-10 16:00 | JMW
QC2206052 | Yttrium | USGS BHVO-1 | 27.6 | 27.4 | 99.27536 | ASTM D6357 MOD - ICP-MS | µg/g | 0.1 | 2022-06-10 16:00 | JMW
QC2206052 | Yttrium | USGS MAG-1 | 28 | 22.9 | 81.78571 | ASTM D6357 MOD - ICP-MS | µg/g | 0.1 | 2022-06-10 16:00 | JMW
QC2206052 | Yttrium | USGS SGR-1 | 13 | 10.5 | 80.76923 | ASTM D6357 MOD - ICP-MS | µg/g | 0.1 | 2022-06-10 16:00 | JMW
QC2206053 | Aluminum | Nist 1633b | 150500 | 141000 | 93.68771 | ASTM D6357 MOD - ICP-AES | µg/g | 10 | 2022-06-10 16:00 | JMW
QC2206053 | Aluminum | Nist 1633c | 132800 | 124000 | 93.37349 | ASTM D6357 MOD - ICP-AES | µg/g | 10 | 2022-06-10 16:00 | JMW
QC2206053 | Aluminum | Nist 1633c Dup | 132800 | 123000 | 92.62048 | ASTM D6357 MOD - ICP-AES | µg/g | 10 | 2022-06-10 16:00 | JMW
QC2206053 | Magnesium | Nist 1633b | 4820 | 4750 | 98.54772 | ASTM D6357 MOD - ICP-AES | µg/g | 10 | 2022-06-10 16:00 | JMW
QC2206053 | Magnesium | Nist 1633c | 4980 | 4640 | 93.17269 | ASTM D6357 MOD - ICP-AES | µg/g | 10 | 2022-06-10 16:00 | JMW
QC2206053 | Magnesium | Nist 1633c Dup | 4980 | 4600 | 92.36948 | ASTM D6357 MOD - ICP-AES | µg/g | 10 | 2022-06-10 16:00 | JMW
QC2206053 | Titanium | Nist 1633b | 7910 | 7500 | 94.81669 | ASTM D6357 MOD - ICP-AES | µg/g | 1 | 2022-06-10 16:00 | JMW
QC2206053 | Titanium | Nist 1633c | 7240 | 6740 | 93.09392 | ASTM D6357 MOD - ICP-AES | µg/g | 1 | 2022-06-10 16:00 | JMW
QC2206053 | Titanium | Nist 1633c Dup | 7240 | 6710 | 92.67956 | ASTM D6357 MOD - ICP-AES | µg/g | 1 | 2022-06-10 16:00 | JMW
QC2206088 | Gallium | NIST 1633C | 55 | 58.5 | 106.3636 | ASTM D6357 MOD - ICP-MS | µg/g | 1 | 2022-06-09 16:00 | JMW
QC2206088 | Gallium | NIST 1633C Dup | 55 | 58.1 | 105.6364 | ASTM D6357 MOD - ICP-MS | µg/g | 1 | 2022-06-09 16:00 | JMW
QC2206088 | Gallium | NIST 2702 | 24.3 | 26.9 | 110.6996 | ASTM D6357 MOD - ICP-MS | µg/g | 1 | 2022-06-09 16:00 | JMW
QC2206088 | Gallium | NIST 2711 | 15 | 17.2 | 114.6667 | ASTM D6357 MOD - ICP-MS | µg/g | 1 | 2022-06-09 16:00 | JMW
QC2206088 | Gallium | SARM 18 | 8 | 8.19 | 102.375 | ASTM D6357 MOD - ICP-MS | µg/g | 1 | 2022-06-09 16:00 | JMW
QC2206088 | Gallium | SARM 19 | 14 | 14.5 | 103.5714 | ASTM D6357 MOD - ICP-MS | µg/g | 1 | 2022-06-09 16:00 | JMW
QC2206088 | Gallium | USGS AGV-2 | 20 | 22.8 | 114 | ASTM D6357 MOD - ICP-MS | µg/g | 1 | 2022-06-09 16:00 | JMW
QC2206088 | Gallium | USGS BHVO-1 | 21 | 23.2 | 110.4762 | ASTM D6357 MOD - ICP-MS | µg/g | 1 | 2022-06-09 16:00 | JMW
QC2206088 | Gallium | USGS SGR-1 | 11 | 9.9 | 90 | ASTM D6357 MOD - ICP-MS | µg/g | 1 | 2022-06-09 16:00 | JMW
QC2206089 | Hafnium | NIST 1633b | 6.8 | 5.79 | 85.14706 | ASTM D6357 MOD - ICP-MS | µg/g | 0.2 | 2022-06-09 16:00 | JMW
QC2206089 | Hafnium | Nist 1633c | 6 | 5.12 | 85.33333 | ASTM D6357 MOD - ICP-MS | µg/g | 0.2 | 2022-06-09 16:00 | JMW
QC2206089 | Hafnium | Nist 1633c Dup | 6 | 5.19 | 86.5 | ASTM D6357 MOD - ICP-MS | µg/g | 0.2 | 2022-06-09 16:00 | JMW
QC2206089 | Hafnium | SARM 18 | 1.7 | 1.47 | 86.47059 | ASTM D6357 MOD - ICP-MS | µg/g | 0.2 | 2022-06-09 16:00 | JMW
QC2206089 | Hafnium | SARM 19 | 5.5 | 4.5 | 81.81818 | ASTM D6357 MOD - ICP-MS | µg/g | 0.2 | 2022-06-09 16:00 | JMW
QC2206089 | Hafnium | USGS AGV-2 | 5.08 | 5.85 | 115.1575 | ASTM D6357 MOD - ICP-MS | µg/g | 0.2 | 2022-06-09 16:00 | JMW
QC2206089 | Hafnium | USGS BHVO-1 | 4.38 | 4.87 | 111.1872 | ASTM D6357 MOD - ICP-MS | µg/g | 0.2 | 2022-06-09 16:00 | JMW
QC2206089 | Hafnium | USGS SGR-1 | 1.39 | 1.16 | 83.45324 | ASTM D6357 MOD - ICP-MS | µg/g | 0.2 | 2022-06-09 16:00 | JMW
QC2206089 | Niobium | NIST 2702 | 63 | 66.3 | 105.2381 | ASTM D6357 MOD - ICP-MS | ug/g | 0.2 | 2022-06-09 16:00 | JMW
QC2206089 | Niobium | SARM 18 | 6 | 5.09 | 84.83333 | ASTM D6357 MOD - ICP-MS | ug/g | 0.2 | 2022-06-09 16:00 | JMW
QC2206089 | Niobium | SARM 19 | 10 | 9.13 | 91.3 | ASTM D6357 MOD - ICP-MS | ug/g | 0.2 | 2022-06-09 16:00 | JMW
QC2206089 | Niobium | USGS AGV-2 | 15 | 13.7 | 91.33333 | ASTM D6357 MOD - ICP-MS | ug/g | 0.2 | 2022-06-09 16:00 | JMW
QC2206089 | Niobium | USGS BHVO-1 | 19 | 18 | 94.73684 | ASTM D6357 MOD - ICP-MS | ug/g | 0.2 | 2022-06-09 16:00 | JMW
QC2206089 | Niobium | USGS SGR-1 | 5.2 | 6.23 | 119.8077 | ASTM D6357 MOD - ICP-MS | ug/g | 0.2 | 2022-06-09 16:00 | JMW
QC2206089 | Tantalum | NIST 1633b | 1.8 | 1.96 | 108.8889 | ASTM D6357 MOD - ICP-MS | ug/g | 0.02 | 2022-06-09 16:00 | JMW
QC2206089 | Tantalum | Nist 1633c | 1.58 | 1.79 | 113.2911 | ASTM D6357 MOD - ICP-MS | ug/g | 0.02 | 2022-06-09 16:00 | JMW
QC2206089 | Tantalum | Nist 1633c Dup | 1.58 | 1.78 | 112.6582 | ASTM D6357 MOD - ICP-MS | ug/g | 0.02 | 2022-06-09 16:00 | JMW
QC2206089 | Tantalum | SARM 18 | 0.3 | 0.301 | 100.3333 | ASTM D6357 MOD - ICP-MS | ug/g | 0.02 | 2022-06-09 16:00 | JMW
QC2206089 | Tantalum | SARM 19 | 0.8 | 0.873 | 109.125 | ASTM D6357 MOD - ICP-MS | ug/g | 0.02 | 2022-06-09 16:00 | JMW
QC2206089 | Tantalum | USGS AGV-2 | 0.89 | 0.94 | 105.618 | ASTM D6357 MOD - ICP-MS | ug/g | 0.02 | 2022-06-09 16:00 | JMW
QC2206089 | Tantalum | USGS BHVO-1 | 1.23 | 1.3 | 105.6911 | ASTM D6357 MOD - ICP-MS | ug/g | 0.02 | 2022-06-09 16:00 | JMW
QC2206089 | Tantalum | USGS MAG-1 | 1.11 | 1.22 | 109.9099 | ASTM D6357 MOD - ICP-MS | ug/g | 0.02 | 2022-06-09 16:00 | JMW
QC2206089 | Tantalum | USGS SGR-1 | 0.42 | 0.447 | 106.4286 | ASTM D6357 MOD - ICP-MS | ug/g | 0.02 | 2022-06-09 16:00 | JMW
Quality Control Standard Results for Samples 202201316-026 through 202201316-042
QCBatchID | Description | QCType | SpikeAmount | Result | PercentRecovery | Method | Units | RDL | AnalysisTime | AnalysisEmployee
QC2206058 | Antimony | Nist 1632d | 0.445 | 0.433 | 97.30337 | ASTM D6357 MOD - ICP-MS | ug/g | 0.02 | 2022-06-14 16:00 | JMW
QC2206058 | Antimony | Nist 1633b | 6 | 5.03 | 83.83333 | ASTM D6357 MOD - ICP-MS | µg/g | 0.02 | 2022-06-14 16:00 | JMW
QC2206058 | Antimony | Nist 1633c | 8.56 | 8.82 | 103.0374 | ASTM D6357 MOD - ICP-MS | µg/g | 0.02 | 2022-06-14 16:00 | JMW
QC2206058 | Antimony | Nist 1633c Dup | 8.56 | 8.6 | 100.4673 | ASTM D6357 MOD - ICP-MS | µg/g | 0.02 | 2022-06-14 16:00 | JMW
QC2206058 | Antimony | Nist 2702 | 5.6 | 5.82 | 103.9286 | ASTM D6357 MOD - ICP-MS | µg/g | 0.02 | 2022-06-14 16:00 | JMW
QC2206058 | Antimony | Nist 2711 | 19.4 | 19.7 | 101.5464 | ASTM D6357 MOD - ICP-MS | µg/g | 0.02 | 2022-06-14 16:00 | JMW
QC2206058 | Antimony | SARM 18 | 0.3 | 0.294 | 98 | ASTM D6357 MOD - ICP-MS | µg/g | 0.02 | 2022-06-14 16:00 | JMW
QC2206058 | Arsenic | Nist 1632d | 6.1 | 5.97 | 97.86885 | ASTM D6357 MOD - ICP-MS | ug/g | 0.1 | 2022-06-14 16:00 | JMW
QC2206058 | Arsenic | Nist 1633b | 136.2 | 133 | 97.65051 | ASTM D6357 MOD - ICP-MS | µg/g | 0.1 | 2022-06-14 16:00 | JMW
QC2206058 | Arsenic | Nist 1633c | 186.2 | 188 | 100.9667 | ASTM D6357 MOD - ICP-MS | µg/g | 0.1 | 2022-06-14 16:00 | JMW
QC2206058 | Arsenic | Nist 1633c Dup | 186.2 | 185 | 99.35553 | ASTM D6357 MOD - ICP-MS | µg/g | 0.1 | 2022-06-14 16:00 | JMW
QC2206058 | Arsenic | Nist 2702 | 45.3 | 49.2 | 108.6093 | ASTM D6357 MOD - ICP-MS | µg/g | 0.1 | 2022-06-14 16:00 | JMW
QC2206058 | Arsenic | Nist 2711 | 105 | 110 | 104.7619 | ASTM D6357 MOD - ICP-MS | µg/g | 0.1 | 2022-06-14 16:00 | JMW
QC2206058 | Arsenic | SARM 19 | 7 | 7.71 | 110.1429 | ASTM D6357 MOD - ICP-MS | µg/g | 0.1 | 2022-06-14 16:00 | JMW
QC2206058 | Barium | Nist 1632d | 40.42 | 40.2 | 99.45571 | ASTM D6357 MOD - ICP-MS | µg/g | 5 | 2022-06-14 16:00 | JMW
QC2206058 | Barium | Nist 1633b | 709 | 697 | 98.30748 | ASTM D6357 MOD - ICP-MS | µg/g | 5 | 2022-06-14 16:00 | JMW
QC2206058 | Barium | Nist 1633c | 1126 | 1141 | 101.3321 | ASTM D6357 MOD - ICP-MS | µg/g | 5 | 2022-06-14 16:00 | JMW
QC2206058 | Barium | Nist 1633c Dup | 1126 | 1148 | 101.9538 | ASTM D6357 MOD - ICP-MS | µg/g | 5 | 2022-06-14 16:00 | JMW
QC2206058 | Barium | Nist 2702 | 397.4 | 418 | 105.1837 | ASTM D6357 MOD - ICP-MS | µg/g | 5 | 2022-06-14 16:00 | JMW
QC2206058 | Barium | Nist 2711 | 726 | 776 | 106.8871 | ASTM D6357 MOD - ICP-MS | µg/g | 5 | 2022-06-14 16:00 | JMW
QC2206058 | Barium | SARM 18 | 78 | 85.4 | 109.4872 | ASTM D6357 MOD - ICP-MS | µg/g | 5 | 2022-06-14 16:00 | JMW
QC2206058 | Barium | SARM 19 | 304 | 321 | 105.5921 | ASTM D6357 MOD - ICP-MS | µg/g | 5 | 2022-06-14 16:00 | JMW
QC2206058 | Beryllium | Nist 1632d | 1 | 0.956 | 95.6 | ASTM D6357 MOD - ICP-MS | µg/g | 0.1 | 2022-06-14 16:00 | JMW
QC2206058 | Beryllium | Nist 1633b | 13.1 | 13 | 99.23664 | ASTM D6357 MOD - ICP-MS | µg/g | 0.1 | 2022-06-14 16:00 | JMW
QC2206058 | Beryllium | Nist 1633c | 16 | 15.7 | 98.125 | ASTM D6357 MOD - ICP-MS | µg/g | 0.1 | 2022-06-14 16:00 | JMW
QC2206058 | Beryllium | Nist 1633c Dup | 16 | 15.7 | 98.125 | ASTM D6357 MOD - ICP-MS | µg/g | 0.1 | 2022-06-14 16:00 | JMW
QC2206058 | Beryllium | Nist 2702 | 3 | 2.92 | 97.33333 | ASTM D6357 MOD - ICP-MS | µg/g | 0.1 | 2022-06-14 16:00 | JMW
QC2206058 | Beryllium | SARM 18 | 4.1 | 3.86 | 94.14634 | ASTM D6357 MOD - ICP-MS | µg/g | 0.1 | 2022-06-14 16:00 | JMW
QC2206058 | Beryllium | SARM 19 | 2.8 | 2.74 | 97.85714 | ASTM D6357 MOD - ICP-MS | µg/g | 0.1 | 2022-06-14 16:00 | JMW
QC2206058 | Chromium | Nist 1632d | 13.7 | 14.2 | 103.6496 | ASTM D6357 MOD - ICP-MS | µg/g | 1 | 2022-06-14 16:00 | JMW
QC2206058 | Chromium | Nist 1633b | 198.2 | 199 | 100.4036 | ASTM D6357 MOD - ICP-MS | µg/g | 1 | 2022-06-14 16:00 | JMW
QC2206058 | Chromium | Nist 1633c | 258 | 225 | 87.2093 | ASTM D6357 MOD - ICP-MS | µg/g | 1 | 2022-06-14 16:00 | JMW
QC2206058 | Chromium | Nist 1633c Dup | 258 | 221 | 85.65891 | ASTM D6357 MOD - ICP-MS | µg/g | 1 | 2022-06-14 16:00 | JMW
QC2206058 | Chromium | Nist 2702 | 352 | 353 | 100.2841 | ASTM D6357 MOD - ICP-MS | µg/g | 1 | 2022-06-14 16:00 | JMW
QC2206058 | Chromium | Nist 2711 | 47 | 47.6 | 101.2766 | ASTM D6357 MOD - ICP-MS | µg/g | 1 | 2022-06-14 16:00 | JMW
QC2206058 | Chromium | SARM 18 | 16 | 16.2 | 101.25 | ASTM D6357 MOD - ICP-MS | µg/g | 1 | 2022-06-14 16:00 | JMW
QC2206058 | Chromium | SARM 19 | 50 | 56 | 112 | ASTM D6357 MOD - ICP-MS | µg/g | 1 | 2022-06-14 16:00 | JMW
QC2206058 | Cobalt | Nist 1632d | 3.424 | 3.45 | 100.7593 | ASTM D6357 MOD - ICP-MS | µg/g | 0.2 | 2022-06-14 16:00 | JMW
QC2206058 | Cobalt | Nist 1633b | 50 | 49.8 | 99.6 | ASTM D6357 MOD - ICP-MS | µg/g | 0.2 | 2022-06-14 16:00 | JMW
QC2206058 | Cobalt | Nist 1633c | 42.9 | 42.3 | 98.6014 | ASTM D6357 MOD - ICP-MS | µg/g | 0.2 | 2022-06-14 16:00 | JMW
QC2206058 | Cobalt | Nist 1633c Dup | 42.9 | 41.7 | 97.2028 | ASTM D6357 MOD - ICP-MS | µg/g | 0.2 | 2022-06-14 16:00 | JMW
QC2206058 | Cobalt | Nist 2702 | 27.76 | 28.3 | 101.9452 | ASTM D6357 MOD - ICP-MS | µg/g | 0.2 | 2022-06-14 16:00 | JMW
QC2206058 | Cobalt | Nist 2711 | 10 | 10.5 | 105 | ASTM D6357 MOD - ICP-MS | µg/g | 0.2 | 2022-06-14 16:00 | JMW
QC2206058 | Cobalt | SARM 18 | 6.7 | 6.92 | 103.2836 | ASTM D6357 MOD - ICP-MS | µg/g | 0.2 | 2022-06-14 16:00 | JMW
QC2206058 | Cobalt | SARM 19 | 5.6 | 6.57 | 117.3214 | ASTM D6357 MOD - ICP-MS | µg/g | 0.2 | 2022-06-14 16:00 | JMW
QC2206058 | Germanium | SARM 18 | 8 | 8.21 | 102.625 | ASTM D6357 MOD - ICP-MS | µg/g | 1 | 2022-06-14 16:00 | JMW
QC2206058 | Germanium | SARM 19 | 13 | 13.2 | 101.5385 | ASTM D6357 MOD - ICP-MS | µg/g | 1 | 2022-06-14 16:00 | JMW
QC2206058 | Lithium | Nist 1632d | 8 | 7.87 | 98.375 | ASTM D6357 MOD - ICP-MS | µg/g | 0.2 | 2022-06-14 16:00 | JMW
QC2206058 | Lithium | SARM 18 | 11 | 12.1 | 110 | ASTM D6357 MOD - ICP-MS | µg/g | 0.2 | 2022-06-14 16:00 | JMW
QC2206058 | Lithium | SARM 19 | 37 | 42.8 | 115.6757 | ASTM D6357 MOD - ICP-MS | µg/g | 0.2 | 2022-06-14 16:00 | JMW
QC2206058 | Manganese | Nist 1632d | 13.1 | 14.3 | 109.1603 | ASTM D6357 MOD - ICP-MS | µg/g | 1 | 2022-06-14 16:00 | JMW
QC2206058 | Manganese | Nist 1633b | 131.8 | 146 | 110.7739 | ASTM D6357 MOD - ICP-MS | µg/g | 1 | 2022-06-14 16:00 | JMW
QC2206058 | Manganese | Nist 1633c | 240.2 | 264 | 109.9084 | ASTM D6357 MOD - ICP-MS | µg/g | 1 | 2022-06-14 16:00 | JMW
QC2206058 | Manganese | Nist 1633c Dup | 240.2 | 254 | 105.7452 | ASTM D6357 MOD - ICP-MS | µg/g | 1 | 2022-06-14 16:00 | JMW
QC2206058 | Manganese | Nist 2702 | 1757 | 1831 | 104.2117 | ASTM D6357 MOD - ICP-MS | µg/g | 1 | 2022-06-14 16:00 | JMW
QC2206058 | Manganese | Nist 2711 | 638 | 690 | 108.1505 | ASTM D6357 MOD - ICP-MS | µg/g | 1 | 2022-06-14 16:00 | JMW
QC2206058 | Manganese | SARM 18 | 22 | 24 | 109.0909 | ASTM D6357 MOD - ICP-MS | µg/g | 1 | 2022-06-14 16:00 | JMW
QC2206058 | Manganese | SARM 19 | 157 | 176 | 112.1019 | ASTM D6357 MOD - ICP-MS | µg/g | 1 | 2022-06-14 16:00 | JMW
QC2206058 | Nickel | Nist 1632d | 10 | 10.1 | 101 | ASTM D6357 MOD - ICP-MS | µg/g | 1 | 2022-06-14 16:00 | JMW
QC2206058 | Nickel | Nist 1633b | 120.6 | 118 | 97.84411 | ASTM D6357 MOD - ICP-MS | µg/g | 1 | 2022-06-14 16:00 | JMW
QC2206058 | Nickel | Nist 1633c | 132 | 133 | 100.7576 | ASTM D6357 MOD - ICP-MS | µg/g | 1 | 2022-06-14 16:00 | JMW
QC2206058 | Nickel | Nist 1633c Dup | 132 | 132 | 100 | ASTM D6357 MOD - ICP-MS | µg/g | 1 | 2022-06-14 16:00 | JMW
QC2206058 | Nickel | Nist 2702 | 75.4 | 75.6 | 100.2653 | ASTM D6357 MOD - ICP-MS | µg/g | 1 | 2022-06-14 16:00 | JMW
QC2206058 | Nickel | Nist 2711 | 20.6 | 21 | 101.9417 | ASTM D6357 MOD - ICP-MS | µg/g | 1 | 2022-06-14 16:00 | JMW
QC2206058 | Nickel | SARM 18 | 10.8 | 11 | 101.8519 | ASTM D6357 MOD - ICP-MS | µg/g | 1 | 2022-06-14 16:00 | JMW
QC2206058 | Nickel | SARM 19 | 16 | 16.6 | 103.75 | ASTM D6357 MOD - ICP-MS | µg/g | 1 | 2022-06-14 16:00 | JMW
QC2206058 | Tin | Nist 2702 | 31.6 | 33.1 | 104.7468 | ASTM D6357 MOD - ICP-MS | µg/g | 0.2 | 2022-06-14 16:00 | JMW
QC2206058 | Tin | SARM 18 | 1 | 0.974 | 97.4 | ASTM D6357 MOD - ICP-MS | µg/g | 0.2 | 2022-06-14 16:00 | JMW
QC2206058 | Tin | SARM 19 | 3 | 2.84 | 94.66667 | ASTM D6357 MOD - ICP-MS | µg/g | 0.2 | 2022-06-14 16:00 | JMW
QC2206058 | Tungsten | Nist 1633b | 5.6 | 5.5 | 98.21429 | ASTM D6357 MOD - ICP-MS | µg/g | 0.1 | 2022-06-14 16:00 | JMW
QC2206058 | Tungsten | Nist 2702 | 6.2 | 6.81 | 109.8387 | ASTM D6357 MOD - ICP-MS | µg/g | 0.1 | 2022-06-14 16:00 | JMW
QC2206058 | Tungsten | SARM 19 | 2 | 2.28 | 114 | ASTM D6357 MOD - ICP-MS | µg/g | 0.1 | 2022-06-14 16:00 | JMW
QC2206058 | Uranium | Nist 1632d | 0.517 | 0.522 | 100.9671 | ASTM D6357 MOD - ICP-MS | µg/g | 0.2 | 2022-06-14 16:00 | JMW
QC2206058 | Uranium | Nist 1633b | 8.79 | 9.03 | 102.7304 | ASTM D6357 MOD - ICP-MS | µg/g | 0.2 | 2022-06-14 16:00 | JMW
QC2206058 | Uranium | Nist 1633c | 9.25 | 9.41 | 101.7297 | ASTM D6357 MOD - ICP-MS | µg/g | 0.2 | 2022-06-14 16:00 | JMW
QC2206058 | Uranium | Nist 1633c Dup | 9.25 | 9.52 | 102.9189 | ASTM D6357 MOD - ICP-MS | µg/g | 0.2 | 2022-06-14 16:00 | JMW
QC2206058 | Uranium | Nist 2702 | 10.4 | 9.25 | 88.94231 | ASTM D6357 MOD - ICP-MS | µg/g | 0.2 | 2022-06-14 16:00 | JMW
QC2206058 | Uranium | Nist 2711 | 2.6 | 2.73 | 105 | ASTM D6357 MOD - ICP-MS | µg/g | 0.2 | 2022-06-14 16:00 | JMW
QC2206058 | Uranium | SARM 19 | 5 | 5.24 | 104.8 | ASTM D6357 MOD - ICP-MS | µg/g | 0.2 | 2022-06-14 16:00 | JMW
QC2206058 | Vanadium | Nist 1632d | 23.74 | 23 | 96.8829 | ASTM D6357 MOD - ICP-MS | µg/g | 1 | 2022-06-14 16:00 | JMW
QC2206058 | Vanadium | Nist 1633b | 295.7 | 304 | 102.8069 | ASTM D6357 MOD - ICP-MS | µg/g | 1 | 2022-06-14 16:00 | JMW
QC2206058 | Vanadium | Nist 1633c | 286.2 | 279 | 97.48428 | ASTM D6357 MOD - ICP-MS | µg/g | 1 | 2022-06-14 16:00 | JMW
QC2206058 | Vanadium | Nist 1633c Dup | 286.2 | 277 | 96.78546 | ASTM D6357 MOD - ICP-MS | µg/g | 1 | 2022-06-14 16:00 | JMW
QC2206058 | Vanadium | Nist 2702 | 357.6 | 375 | 104.8658 | ASTM D6357 MOD - ICP-MS | µg/g | 1 | 2022-06-14 16:00 | JMW
QC2206058 | Vanadium | Nist 2711 | 81.6 | 87.6 | 107.3529 | ASTM D6357 MOD - ICP-MS | µg/g | 1 | 2022-06-14 16:00 | JMW
QC2206058 | Vanadium | SARM 18 | 23 | 23 | 100 | ASTM D6357 MOD - ICP-MS | µg/g | 1 | 2022-06-14 16:00 | JMW
QC2206058 | Vanadium | SARM 19 | 35 | 38 | 108.5714 | ASTM D6357 MOD - ICP-MS | µg/g | 1 | 2022-06-14 16:00 | JMW
QC2206058 | Zinc | Nist 1632d | 12.9 | 11.2 | 86.82171 | ASTM D6357 MOD - ICP-MS | µg/g | 1 | 2022-06-14 16:00 | JMW
QC2206058 | Zinc | Nist 1633b | 210 | 201 | 95.71429 | ASTM D6357 MOD - ICP-MS | µg/g | 1 | 2022-06-14 16:00 | JMW
QC2206058 | Zinc | Nist 1633c | 235 | 229 | 97.44681 | ASTM D6357 MOD - ICP-MS | µg/g | 1 | 2022-06-14 16:00 | JMW
QC2206058 | Zinc | Nist 1633c Dup | 235 | 228 | 97.02128 | ASTM D6357 MOD - ICP-MS | µg/g | 1 | 2022-06-14 16:00 | JMW
QC2206058 | Zinc | Nist 2702 | 485.3 | 488 | 100.5564 | ASTM D6357 MOD - ICP-MS | µg/g | 1 | 2022-06-14 16:00 | JMW
QC2206058 | Zinc | Nist 2711 | 350.4 | 366 | 104.4521 | ASTM D6357 MOD - ICP-MS | µg/g | 1 | 2022-06-14 16:00 | JMW
QC2206058 | Zinc | SARM 18 | 5.5 | 5.6 | 101.8182 | ASTM D6357 MOD - ICP-MS | µg/g | 1 | 2022-06-14 16:00 | JMW
QC2206058 | Zinc | SARM 19 | 12 | 13.5 | 112.5 | ASTM D6357 MOD - ICP-MS | µg/g | 1 | 2022-06-14 16:00 | JMW
QC2206058 | Zirconium | Nist 1632d | 16 | 16.3 | 101.875 | ASTM D6357 MOD - ICP-MS | µg/g | 1 | 2022-06-14 16:00 | JMW
QC2206058 | Zirconium | SARM 18 | 67 | 64.3 | 95.97015 | ASTM D6357 MOD - ICP-MS | µg/g | 1 | 2022-06-14 16:00 | JMW
QC2206058 | Zirconium | SARM 19 | 351 | 323 | 92.02279 | ASTM D6357 MOD - ICP-MS | µg/g | 1 | 2022-06-14 16:00 | JMW
QC2206059 | Cerium | Nist 1632d | 11.7 | 11.5 | 98.2906 | ASTM D6357 MOD - ICP-MS | µg/g | 0.2 | 2022-06-15 16:00 | JMW
QC2206059 | Cerium | Nist 1633b | 190 | 177 | 93.15789 | ASTM D6357 MOD - ICP-MS | µg/g | 0.2 | 2022-06-15 16:00 | JMW
QC2206059 | Cerium | Nist 1633c | 180 | 182 | 101.1111 | ASTM D6357 MOD - ICP-MS | µg/g | 0.2 | 2022-06-15 16:00 | JMW
QC2206059 | Cerium | Nist 1633c Dup | 180 | 181 | 100.5556 | ASTM D6357 MOD - ICP-MS | µg/g | 0.2 | 2022-06-15 16:00 | JMW
QC2206059 | Cerium | Nist 2702 | 123.4 | 117 | 94.81361 | ASTM D6357 MOD - ICP-MS | µg/g | 0.2 | 2022-06-15 16:00 | JMW
QC2206059 | Cerium | Nist 2711 | 69 | 66.9 | 96.95652 | ASTM D6357 MOD - ICP-MS | µg/g | 0.2 | 2022-06-15 16:00 | JMW
QC2206059 | Cerium | SARM 18 | 22 | 19.3 | 87.72727 | ASTM D6357 MOD - ICP-MS | µg/g | 0.2 | 2022-06-15 16:00 | JMW
QC2206059 | Cerium | SARM 19 | 56 | 51.8 | 92.5 | ASTM D6357 MOD - ICP-MS | µg/g | 0.2 | 2022-06-15 16:00 | JMW
QC2206059 | Cerium | USGS AGV-2 | 68 | 66.9 | 98.38235 | ASTM D6357 MOD - ICP-MS | µg/g | 0.2 | 2022-06-15 16:00 | JMW
QC2206059 | Cerium | USGS BHVO-1 | 39 | 37 | 94.87179 | ASTM D6357 MOD - ICP-MS | µg/g | 0.2 | 2022-06-15 16:00 | JMW
QC2206059 | Cerium | USGS MAG-1 | 88 | 73.7 | 83.75 | ASTM D6357 MOD - ICP-MS | µg/g | 0.2 | 2022-06-15 16:00 | JMW
QC2206059 | Cerium | USGS SGR-1 | 36 | 33.1 | 91.94444 | ASTM D6357 MOD - ICP-MS | µg/g | 0.2 | 2022-06-15 16:00 | JMW
QC2206059 | Dysprosium | Nist 1632d | 0.9 | 0.815 | 90.55556 | ASTM D6357 MOD - ICP-MS | µg/g | 0.2 | 2022-06-15 16:00 | JMW
QC2206059 | Dysprosium | Nist 1633b | 17 | 15.6 | 91.76471 | ASTM D6357 MOD - ICP-MS | µg/g | 0.2 | 2022-06-15 16:00 | JMW
QC2206059 | Dysprosium | Nist 1633c | 18.7 | 18.5 | 98.93048 | ASTM D6357 MOD - ICP-MS | µg/g | 0.2 | 2022-06-15 16:00 | JMW
QC2206059 | Dysprosium | Nist 1633c Dup | 18.7 | 18.7 | 100 | ASTM D6357 MOD - ICP-MS | µg/g | 0.2 | 2022-06-15 16:00 | JMW
QC2206059 | Dysprosium | USGS AGV-2 | 3.6 | 3.53 | 98.05556 | ASTM D6357 MOD - ICP-MS | µg/g | 0.2 | 2022-06-15 16:00 | JMW
QC2206059 | Dysprosium | USGS BHVO-1 | 5.2 | 5.26 | 101.1538 | ASTM D6357 MOD - ICP-MS | µg/g | 0.2 | 2022-06-15 16:00 | JMW
QC2206059 | Dysprosium | USGS SGR-1 | 1.9 | 1.77 | 93.15789 | ASTM D6357 MOD - ICP-MS | µg/g | 0.2 | 2022-06-15 16:00 | JMW
QC2206059 | Erbium | Nist 1633b | 8.7 | 8.71 | 100.1149 | ASTM D6357 MOD - ICP-MS | µg/g | 0.02 | 2022-06-15 16:00 | JMW
QC2206059 | Erbium | Nist 1633c | 10.185 | 10.5 | 103.0928 | ASTM D6357 MOD - ICP-MS | µg/g | 0.02 | 2022-06-15 16:00 | JMW
QC2206059 | Erbium | Nist 1633c Dup | 10.185 | 10.6 | 104.0746 | ASTM D6357 MOD - ICP-MS | µg/g | 0.02 | 2022-06-15 16:00 | JMW
QC2206059 | Erbium | USGS AGV-2 | 1.79 | 1.94 | 108.3799 | ASTM D6357 MOD - ICP-MS | µg/g | 0.02 | 2022-06-15 16:00 | JMW
QC2206059 | Erbium | USGS BHVO-1 | 2.4 | 2.65 | 110.4167 | ASTM D6357 MOD - ICP-MS | µg/g | 0.02 | 2022-06-15 16:00 | JMW
QC2206059 | Erbium | USGS SGR-1 | 1.11 | 1.06 | 95.4955 | ASTM D6357 MOD - ICP-MS | µg/g | 0.02 | 2022-06-15 16:00 | JMW
QC2206059 | Europium | Nist 1632d | 0.217 | 0.211 | 97.23502 | ASTM D6357 MOD - ICP-MS | µg/g | 0.02 | 2022-06-15 16:00 | JMW
QC2206059 | Europium | Nist 1633b | 4.1 | 3.96 | 96.58537 | ASTM D6357 MOD - ICP-MS | µg/g | 0.02 | 2022-06-15 16:00 | JMW
QC2206059 | Europium | Nist 1633c | 4.67 | 4.52 | 96.78801 | ASTM D6357 MOD - ICP-MS | µg/g | 0.02 | 2022-06-15 16:00 | JMW
QC2206059 | Europium | Nist 1633c Dup | 4.67 | 4.53 | 97.00214 | ASTM D6357 MOD - ICP-MS | µg/g | 0.02 | 2022-06-15 16:00 | JMW
QC2206059 | Europium | Nist 2711 | 1.1 | 1.1 | 100 | ASTM D6357 MOD - ICP-MS | µg/g | 0.02 | 2022-06-15 16:00 | JMW
QC2206059 | Europium | SARM 18 | 0.3 | 0.307 | 102.3333 | ASTM D6357 MOD - ICP-MS | µg/g | 0.02 | 2022-06-15 16:00 | JMW
QC2206059 | Europium | SARM 19 | 0.7 | 0.735 | 105 | ASTM D6357 MOD - ICP-MS | µg/g | 0.02 | 2022-06-15 16:00 | JMW
QC2206059 | Europium | USGS AGV-2 | 1.54 | 1.62 | 105.1948 | ASTM D6357 MOD - ICP-MS | µg/g | 0.02 | 2022-06-15 16:00 | JMW
QC2206059 | Europium | USGS BHVO-1 | 2.06 | 2.07 | 100.4854 | ASTM D6357 MOD - ICP-MS | µg/g | 0.02 | 2022-06-15 16:00 | JMW
QC2206059 | Europium | USGS MAG-1 | 1.55 | 1.29 | 83.22581 | ASTM D6357 MOD - ICP-MS | µg/g | 0.02 | 2022-06-15 16:00 | JMW
QC2206059 | Europium | USGS SGR-1 | 0.56 | 0.49 | 87.5 | ASTM D6357 MOD - ICP-MS | µg/g | 0.02 | 2022-06-15 16:00 | JMW
QC2206059 | Gadolinium | Nist 1633c | 20.3 | 21.1 | 103.9409 | ASTM D6357 MOD - ICP-MS | µg/g | 0.2 | 2022-06-15 16:00 | JMW
QC2206059 | Gadolinium | Nist 1633c Dup | 20.3 | 21.2 | 104.4335 | ASTM D6357 MOD - ICP-MS | µg/g | 0.2 | 2022-06-15 16:00 | JMW
QC2206059 | Gadolinium | USGS AGV-2 | 4.69 | 4.91 | 104.6908 | ASTM D6357 MOD - ICP-MS | µg/g | 0.2 | 2022-06-15 16:00 | JMW
QC2206059 | Gadolinium | USGS BHVO-1 | 6.4 | 6.41 | 100.15625 | ASTM D6357 MOD - ICP-MS | µg/g | 0.2 | 2022-06-15 16:00 | JMW
QC2206059 | Gadolinium | USGS MAG-1 | 5.8 | 5.59 | 96.37931 | ASTM D6357 MOD - ICP-MS | µg/g | 0.2 | 2022-06-15 16:00 | JMW
QC2206059 | Gadolinium | USGS SGR-1 | 2 | 2.23 | 111.5 | ASTM D6357 MOD - ICP-MS | µg/g | 0.2 | 2022-06-15 16:00 | JMW
QC2206059 | Holmium | Nist 1633b | 3.5 | 3.03 | 86.57143 | ASTM D6357 MOD - ICP-MS | µg/g | 0.02 | 2022-06-15 16:00 | JMW
QC2206059 | Holmium | Nist 1633c | 3.265 | 3.69 | 113.0168 | ASTM D6357 MOD - ICP-MS | µg/g | 0.02 | 2022-06-15 16:00 | JMW
QC2206059 | Holmium | Nist 1633c Dup | 3.265 | 3.7 | 113.3231 | ASTM D6357 MOD - ICP-MS | µg/g | 0.02 | 2022-06-15 16:00 | JMW
QC2206059 | Holmium | Nist 2711 | 1 | 0.874 | 87.4 | ASTM D6357 MOD - ICP-MS | µg/g | 0.02 | 2022-06-15 16:00 | JMW
QC2206059 | Holmium | USGS AGV-2 | 0.71 | 0.66 | 92.95775 | ASTM D6357 MOD - ICP-MS | µg/g | 0.02 | 2022-06-15 16:00 | JMW
QC2206059 | Holmium | USGS BHVO-1 | 0.99 | 0.98 | 98.9899 | ASTM D6357 MOD - ICP-MS | µg/g | 0.02 | 2022-06-15 16:00 | JMW
QC2206059 | Holmium | USGS SGR-1 | 0.38 | 0.35 | 92.10526 | ASTM D6357 MOD - ICP-MS | µg/g | 0.02 | 2022-06-15 16:00 | JMW
QC2206059 | Lanthanum | Nist 1632d | 6 | 5.96 | 99.33333 | ASTM D6357 MOD - ICP-MS | µg/g | 1 | 2022-06-15 16:00 | JMW
QC2206059 | Lanthanum | Nist 1633b | 94 | 86.6 | 92.12766 | ASTM D6357 MOD - ICP-MS | µg/g | 1 | 2022-06-15 16:00 | JMW
QC2206059 | Lanthanum | Nist 1633c | 87 | 84.4 | 97.01149 | ASTM D6357 MOD - ICP-MS | µg/g | 1 | 2022-06-15 16:00 | JMW
QC2206059 | Lanthanum | Nist 1633c Dup | 87 | 84.1 | 96.66667 | ASTM D6357 MOD - ICP-MS | µg/g | 1 | 2022-06-15 16:00 | JMW
QC2206059 | Lanthanum | Nist 2702 | 73.5 | 71.4 | 97.14286 | ASTM D6357 MOD - ICP-MS | µg/g | 1 | 2022-06-15 16:00 | JMW
QC2206059 | Lanthanum | Nist 2711 | 40 | 36.8 | 92 | ASTM D6357 MOD - ICP-MS | µg/g | 1 | 2022-06-15 16:00 | JMW
QC2206059 | Lanthanum | SARM 18 | 10 | 9.17 | 91.7 | ASTM D6357 MOD - ICP-MS | µg/g | 1 | 2022-06-15 16:00 | JMW
QC2206059 | Lanthanum | SARM 19 | 27 | 26.6 | 98.51852 | ASTM D6357 MOD - ICP-MS | µg/g | 1 | 2022-06-15 16:00 | JMW
QC2206059 | Lanthanum | USGS AGV-2 | 38 | 39 | 102.6316 | ASTM D6357 MOD - ICP-MS | µg/g | 1 | 2022-06-15 16:00 | JMW
QC2206059 | Lanthanum | USGS BHVO-1 | 15.8 | 16.3 | 103.1646 | ASTM D6357 MOD - ICP-MS | µg/g | 1 | 2022-06-15 16:00 | JMW
QC2206059 | Lanthanum | USGS MAG-1 | 43 | 36.6 | 85.11628 | ASTM D6357 MOD - ICP-MS | µg/g | 1 | 2022-06-15 16:00 | JMW
QC2206059 | Lanthanum | USGS SGR-1 | 20.3 | 18.8 | 92.61084 | ASTM D6357 MOD - ICP-MS | µg/g | 1 | 2022-06-15 16:00 | JMW
QC2206059 | Lutetium | Nist 1633b | 1.2 | 1.09 | 90.83333 | ASTM D6357 MOD - ICP-MS | µg/g | 0.02 | 2022-06-15 16:00 | JMW
QC2206059 | Lutetium | Nist 1633c | 1.32 | 1.31 | 99.24242 | ASTM D6357 MOD - ICP-MS | µg/g | 0.02 | 2022-06-15 16:00 | JMW
QC2206059 | Lutetium | Nist 1633c Dup | 1.32 | 1.31 | 99.24242 | ASTM D6357 MOD - ICP-MS | µg/g | 0.02 | 2022-06-15 16:00 | JMW
QC2206059 | Lutetium | USGS AGV-2 | 0.25 | 0.26 | 104 | ASTM D6357 MOD - ICP-MS | µg/g | 0.02 | 2022-06-15 16:00 | JMW
QC2206059 | Lutetium | USGS BHVO-1 | 0.291 | 0.29 | 99.65636 | ASTM D6357 MOD - ICP-MS | µg/g | 0.02 | 2022-06-15 16:00 | JMW
QC2206059 | Lutetium | USGS SGR-1 | 0.14 | 0.15 | 107.1429 | ASTM D6357 MOD - ICP-MS | µg/g | 0.02 | 2022-06-15 16:00 | JMW
QC2206059 | Neodymium | Nist 1633b | 85 | 83.2 | 97.88235 | ASTM D6357 MOD - ICP-MS | µg/g | 0.2 | 2022-06-15 16:00 | JMW
QC2206059 | Neodymium | Nist 1633c | 87 | 89.4 | 102.7586 | ASTM D6357 MOD - ICP-MS | µg/g | 0.2 | 2022-06-15 16:00 | JMW
QC2206059 | Neodymium | Nist 1633c Dup | 87 | 88.8 | 102.069 | ASTM D6357 MOD - ICP-MS | µg/g | 0.2 | 2022-06-15 16:00 | JMW
QC2206059 | Neodymium | Nist 2702 | 56 | 59.5 | 106.25 | ASTM D6357 MOD - ICP-MS | µg/g | 0.2 | 2022-06-15 16:00 | JMW
QC2206059 | Neodymium | Nist 2711 | 31 | 28.9 | 93.22581 | ASTM D6357 MOD - ICP-MS | µg/g | 0.2 | 2022-06-15 16:00 | JMW
QC2206059 | Neodymium | USGS AGV-2 | 30 | 30.2 | 100.6667 | ASTM D6357 MOD - ICP-MS | µg/g | 0.2 | 2022-06-15 16:00 | JMW
QC2206059 | Neodymium | USGS BHVO-1 | 25.2 | 24.4 | 96.8254 | ASTM D6357 MOD - ICP-MS | µg/g | 0.2 | 2022-06-15 16:00 | JMW
QC2206059 | Neodymium | USGS MAG-1 | 38 | 32.6 | 85.78947 | ASTM D6357 MOD - ICP-MS | µg/g | 0.2 | 2022-06-15 16:00 | JMW
QC2206059 | Neodymium | USGS SGR-1 | 15.5 | 13.8 | 89.03226 | ASTM D6357 MOD - ICP-MS | µg/g | 0.2 | 2022-06-15 16:00 | JMW
QC2206059 | Praseodymium | Nist 1633b | 23 | 20.9 | 90.86957 | ASTM D6357 MOD - ICP-MS | µg/g | 0.2 | 2022-06-15 16:00 | JMW
QC2206059 | Praseodymium | Nist 1633c | 21.6 | 21.6 | 100 | ASTM D6357 MOD - ICP-MS | µg/g | 0.2 | 2022-06-15 16:00 | JMW
QC2206059 | Praseodymium | Nist 1633c Dup | 21.6 | 21.7 | 100.463 | ASTM D6357 MOD - ICP-MS | µg/g | 0.2 | 2022-06-15 16:00 | JMW
QC2206059 | Praseodymium | USGS AGV-2 | 8.3 | 7.85 | 94.57831 | ASTM D6357 MOD - ICP-MS | µg/g | 0.2 | 2022-06-15 16:00 | JMW
QC2206059 | Praseodymium | USGS BHVO-1 | 5.7 | 5.15 | 90.35088 | ASTM D6357 MOD - ICP-MS | µg/g | 0.2 | 2022-06-15 16:00 | JMW
QC2206059 | Praseodymium | USGS MAG-1 | 9.3 | 8.25 | 88.70968 | ASTM D6357 MOD - ICP-MS | µg/g | 0.2 | 2022-06-15 16:00 | JMW
QC2206059 | Praseodymium | USGS SGR-1 | 3.9 | 3.74 | 95.89744 | ASTM D6357 MOD - ICP-MS | µg/g | 0.2 | 2022-06-15 16:00 | JMW
QC2206059 | Samarium | Nist 1632d | 1 | 1.01 | 101 | ASTM D6357 MOD - ICP-MS | µg/g | 0.2 | 2022-06-15 16:00 | JMW
QC2206059 | Samarium | Nist 1633b | 20 | 17.9 | 89.5 | ASTM D6357 MOD - ICP-MS | µg/g | 0.2 | 2022-06-15 16:00 | JMW
QC2206059 | Samarium | Nist 1633c | 19 | 20.1 | 105.7895 | ASTM D6357 MOD - ICP-MS | µg/g | 0.2 | 2022-06-15 16:00 | JMW
QC2206059 | Samarium | Nist 1633c Dup | 19 | 20.1 | 105.7895 | ASTM D6357 MOD - ICP-MS | µg/g | 0.2 | 2022-06-15 16:00 | JMW
QC2206059 | Samarium | Nist 2702 | 10.8 | 11 | 101.8519 | ASTM D6357 MOD - ICP-MS | µg/g | 0.2 | 2022-06-15 16:00 | JMW
QC2206059 | Samarium | Nist 2711 | 5.9 | 5.7 | 96.61017 | ASTM D6357 MOD - ICP-MS | µg/g | 0.2 | 2022-06-15 16:00 | JMW
QC2206059 | Samarium | SARM 18 | 2 | 1.7 | 85 | ASTM D6357 MOD - ICP-MS | µg/g | 0.2 | 2022-06-15 16:00 | JMW
QC2206059 | Samarium | SARM 19 | 4.9 | 4.03 | 82.2449 | ASTM D6357 MOD - ICP-MS | µg/g | 0.2 | 2022-06-15 16:00 | JMW
QC2206059 | Samarium | USGS AGV-2 | 5.7 | 5.54 | 97.19298 | ASTM D6357 MOD - ICP-MS | µg/g | 0.2 | 2022-06-15 16:00 | JMW
QC2206059 | Samarium | USGS BHVO-1 | 6.2 | 6.1 | 98.3871 | ASTM D6357 MOD - ICP-MS | µg/g | 0.2 | 2022-06-15 16:00 | JMW
QC2206059 | Samarium | USGS MAG-1 | 7.5 | 6.36 | 84.8 | ASTM D6357 MOD - ICP-MS | µg/g | 0.2 | 2022-06-15 16:00 | JMW
QC2206059 | Samarium | USGS SGR-1 | 2.7 | 2.54 | 94.07407 | ASTM D6357 MOD - ICP-MS | µg/g | 0.2 | 2022-06-15 16:00 | JMW
QC2206059 | Scandium | Nist 1632d | 2.89 | 2.9 | 100.346 | ASTM D6357 MOD - ICP-MS | µg/g | 0.2 | 2022-06-15 16:00 | JMW
QC2206059 | Scandium | Nist 1633b | 41 | 41.3 | 100.7317 | ASTM D6357 MOD - ICP-MS | µg/g | 0.2 | 2022-06-15 16:00 | JMW
QC2206059 | Scandium | Nist 1633c | 37.6 | 37.4 | 99.46809 | ASTM D6357 MOD - ICP-MS | µg/g | 0.2 | 2022-06-15 16:00 | JMW
QC2206059 | Scandium | Nist 1633c Dup | 37.6 | 37.6 | 100 | ASTM D6357 MOD - ICP-MS | µg/g | 0.2 | 2022-06-15 16:00 | JMW
QC2206059 | Scandium | Nist 2702 | 25.9 | 25.3 | 97.6834 | ASTM D6357 MOD - ICP-MS | µg/g | 0.2 | 2022-06-15 16:00 | JMW
QC2206059 | Scandium | Nist 2711 | 9 | 9.57 | 106.3333 | ASTM D6357 MOD - ICP-MS | µg/g | 0.2 | 2022-06-15 16:00 | JMW
QC2206059 | Scandium | SARM 18 | 4.3 | 4.7 | 109.3023 | ASTM D6357 MOD - ICP-MS | µg/g | 0.2 | 2022-06-15 16:00 | JMW
QC2206059 | Scandium | SARM 19 | 7.6 | 8.77 | 115.3947 | ASTM D6357 MOD - ICP-MS | µg/g | 0.2 | 2022-06-15 16:00 | JMW
QC2206059 | Scandium | USGS AGV-2 | 13 | 13.7 | 105.3846 | ASTM D6357 MOD - ICP-MS | µg/g | 0.2 | 2022-06-15 16:00 | JMW
QC2206059 | Scandium | USGS BHVO-1 | 31.8 | 31.9 | 100.3145 | ASTM D6357 MOD - ICP-MS | µg/g | 0.2 | 2022-06-15 16:00 | JMW
QC2206059 | Scandium | USGS MAG-1 | 17.2 | 16.6 | 96.51163 | ASTM D6357 MOD - ICP-MS | µg/g | 0.2 | 2022-06-15 16:00 | JMW
QC2206059 | Scandium | USGS SGR-1 | 4.6 | 5.46 | 118.6957 | ASTM D6357 MOD - ICP-MS | µg/g | 0.2 | 2022-06-15 16:00 | JMW
QC2206059 | Terbium | Nist 1633b | 2.6 | 2.71 | 104.2308 | ASTM D6357 MOD - ICP-MS | µg/g | 0.02 | 2022-06-15 16:00 | JMW
QC2206059 | Terbium | Nist 1633c | 3.12 | 3.21 | 102.8846 | ASTM D6357 MOD - ICP-MS | µg/g | 0.02 | 2022-06-15 16:00 | JMW
QC2206059 | Terbium | Nist 1633c Dup | 3.12 | 3.21 | 102.8846 | ASTM D6357 MOD - ICP-MS | µg/g | 0.02 | 2022-06-15 16:00 | JMW
QC2206059 | Terbium | SARM 18 | 0.3 | 0.284 | 94.66667 | ASTM D6357 MOD - ICP-MS | µg/g | 0.02 | 2022-06-15 16:00 | JMW
QC2206059 | Terbium | SARM 19 | 0.7 | 0.617 | 88.14286 | ASTM D6357 MOD - ICP-MS | µg/g | 0.02 | 2022-06-15 16:00 | JMW
QC2206059 | Terbium | USGS AGV-2 | 0.64 | 0.67 | 104.6875 | ASTM D6357 MOD - ICP-MS | µg/g | 0.02 | 2022-06-15 16:00 | JMW
QC2206059 | Terbium | USGS BHVO-1 | 0.96 | 0.96 | 100 | ASTM D6357 MOD - ICP-MS | µg/g | 0.02 | 2022-06-15 16:00 | JMW
QC2206059 | Terbium | USGS SGR-1 | 0.36 | 0.32 | 88.88889 | ASTM D6357 MOD - ICP-MS | µg/g | 0.02 | 2022-06-15 16:00 | JMW
QC2206059 | Thulium | Nist 1633c | 1.317 | 1.43 | 108.5801 | ASTM D6357 MOD - ICP-MS | µg/g | 0.02 | 2022-06-15 16:00 | JMW
QC2206059 | Thulium | Nist 1633c Dup | 1.317 | 1.45 | 110.0987 | ASTM D6357 MOD - ICP-MS | µg/g | 0.02 | 2022-06-15 16:00 | JMW
QC2206059 | Thulium | USGS AGV-2 | 0.26 | 0.26 | 100 | ASTM D6357 MOD - ICP-MS | µg/g | 0.02 | 2022-06-15 16:00 | JMW
QC2206059 | Thulium | USGS BHVO-1 | 0.33 | 0.34 | 103.0303 | ASTM D6357 MOD - ICP-MS | µg/g | 0.02 | 2022-06-15 16:00 | JMW
QC2206059 | Thulium | USGS SGR-1 | 0.17 | 0.15 | 88.23529 | ASTM D6357 MOD - ICP-MS | µg/g | 0.02 | 2022-06-15 16:00 | JMW
QC2206059 | Ytterbium | Nist 1633b | 7.6 | 7.47 | 98.28947 | ASTM D6357 MOD - ICP-MS | µg/g | 0.02 | 2022-06-15 16:00 | JMW
QC2206059 | Ytterbium | Nist 1633c | 7.7 | 8.85 | 114.9351 | ASTM D6357 MOD - ICP-MS | µg/g | 0.02 | 2022-06-15 16:00 | JMW
QC2206059 | Ytterbium | Nist 1633c Dup | 7.7 | 8.89 | 115.4545 | ASTM D6357 MOD - ICP-MS | µg/g | 0.02 | 2022-06-15 16:00 | JMW
QC2206059 | Ytterbium | Nist 2711 | 2.7 | 2.56 | 94.81481 | ASTM D6357 MOD - ICP-MS | µg/g | 0.02 | 2022-06-15 16:00 | JMW
QC2206059 | Ytterbium | SARM 19 | 2 | 1.88 | 94 | ASTM D6357 MOD - ICP-MS | µg/g | 0.02 | 2022-06-15 16:00 | JMW
QC2206059 | Ytterbium | USGS AGV-2 | 1.6 | 1.66 | 103.75 | ASTM D6357 MOD - ICP-MS | µg/g | 0.02 | 2022-06-15 16:00 | JMW
QC2206059 | Ytterbium | USGS BHVO-1 | 2.02 | 2.04 | 100.9901 | ASTM D6357 MOD - ICP-MS | µg/g | 0.02 | 2022-06-15 16:00 | JMW
QC2206059 | Ytterbium | USGS SGR-1 | 0.94 | 1 | 106.383 | ASTM D6357 MOD - ICP-MS | µg/g | 0.02 | 2022-06-15 16:00 | JMW
QC2206059 | Yttrium | Nist 1632d | 4 | 4.58 | 114.5 | ASTM D6357 MOD - ICP-MS | µg/g | 0.1 | 2022-06-15 16:00 | JMW
QC2206059 | Yttrium | Nist 1633b | 89 | 86.8 | 97.52809 | ASTM D6357 MOD - ICP-MS | µg/g | 0.1 | 2022-06-15 16:00 | JMW
QC2206059 | Yttrium | Nist 1633c | 102 | 106 | 103.9216 | ASTM D6357 MOD - ICP-MS | µg/g | 0.1 | 2022-06-15 16:00 | JMW
QC2206059 | Yttrium | Nist 1633c Dup | 102 | 106 | 103.9216 | ASTM D6357 MOD - ICP-MS | µg/g | 0.1 | 2022-06-15 16:00 | JMW
QC2206059 | Yttrium | Nist 2711 | 25 | 25.5 | 102 | ASTM D6357 MOD - ICP-MS | µg/g | 0.1 | 2022-06-15 16:00 | JMW
QC2206059 | Yttrium | SARM 18 | 12 | 11.5 | 95.83333 | ASTM D6357 MOD - ICP-MS | µg/g | 0.1 | 2022-06-15 16:00 | JMW
QC2206059 | Yttrium | SARM 19 | 20 | 19.9 | 99.5 | ASTM D6357 MOD - ICP-MS | µg/g | 0.1 | 2022-06-15 16:00 | JMW
QC2206059 | Yttrium | USGS AGV-2 | 20 | 18.8 | 94 | ASTM D6357 MOD - ICP-MS | µg/g | 0.1 | 2022-06-15 16:00 | JMW
QC2206059 | Yttrium | USGS BHVO-1 | 27.6 | 24.9 | 90.21739 | ASTM D6357 MOD - ICP-MS | µg/g | 0.1 | 2022-06-15 16:00 | JMW
QC2206060 | Aluminum | Nist 1633b | 150500 | 144000 | 95.68106 | ASTM D6357 MOD - ICP-AES | µg/g | 10 | 2022-06-14 16:00 | TJH
QC2206060 | Aluminum | Nist 1633c | 132800 | 126000 | 94.87952 | ASTM D6357 MOD - ICP-AES | µg/g | 10 | 2022-06-14 16:00 | TJH
QC2206060 | Aluminum | Nist 1633c Dup | 132800 | 126000 | 94.87952 | ASTM D6357 MOD - ICP-AES | µg/g | 10 | 2022-06-14 16:00 | TJH
QC2206060 | Magnesium | Nist 1633b | 4820 | 4870 | 101.0373 | ASTM D6357 MOD - ICP-AES | µg/g | 10 | 2022-06-14 16:00 | TJH
QC2206060 | Magnesium | Nist 1633c | 4980 | 4730 | 94.97992 | ASTM D6357 MOD - ICP-AES | µg/g | 10 | 2022-06-14 16:00 | TJH
QC2206060 | Magnesium | Nist 1633c Dup | 4980 | 4760 | 95.58233 | ASTM D6357 MOD - ICP-AES | µg/g | 10 | 2022-06-14 16:00 | TJH
QC2206060 | Titanium | Nist 1633b | 7910 | 7690 | 97.21871 | ASTM D6357 MOD - ICP-AES | µg/g | 1 | 2022-06-14 16:00 | TJH
QC2206060 | Titanium | Nist 1633c | 7240 | 6870 | 94.8895 | ASTM D6357 MOD - ICP-AES | µg/g | 1 | 2022-06-14 16:00 | TJH
QC2206060 | Titanium | Nist 1633c Dup | 7240 | 6890 | 95.16575 | ASTM D6357 MOD - ICP-AES | µg/g | 1 | 2022-06-14 16:00 | TJH
QC2206167 | Gallium | NIST 1633C | 55 | 56.1 | 102 | ASTM D6357 MOD - ICP-MS | µg/g | 1 | 2022-06-14 16:00 | JMW
QC2206167 | Gallium | NIST 1633C Dup | 55 | 55.5 | 100.9091 | ASTM D6357 MOD - ICP-MS | µg/g | 1 | 2022-06-14 16:00 | JMW
QC2206167 | Gallium | NIST 2702 | 24.3 | 23.7 | 97.53086 | ASTM D6357 MOD - ICP-MS | µg/g | 1 | 2022-06-14 16:00 | JMW
QC2206167 | Gallium | NIST 2711 | 15 | 15.7 | 104.6667 | ASTM D6357 MOD - ICP-MS | µg/g | 1 | 2022-06-14 16:00 | JMW
QC2206167 | Gallium | SARM 18 | 8 | 7.45 | 93.125 | ASTM D6357 MOD - ICP-MS | µg/g | 1 | 2022-06-14 16:00 | JMW
QC2206167 | Gallium | SARM 19 | 14 | 13.2 | 94.28571 | ASTM D6357 MOD - ICP-MS | µg/g | 1 | 2022-06-14 16:00 | JMW
QC2206167 | Gallium | USGS AGV-2 | 20 | 20.2 | 101 | ASTM D6357 MOD - ICP-MS | µg/g | 1 | 2022-06-14 16:00 | JMW
QC2206167 | Gallium | USGS BHVO-1 | 21 | 20.6 | 98.09524 | ASTM D6357 MOD - ICP-MS | µg/g | 1 | 2022-06-14 16:00 | JMW
QC2206167 | Gallium | USGS MAG-1 | 20.4 | 22.2 | 108.8235 | ASTM D6357 MOD - ICP-MS | µg/g | 1 | 2022-06-14 16:00 | JMW
QC2206168 | Hafnium | NIST 1633b | 6.8 | 5.49 | 80.73529 | ASTM D6357 MOD - ICP-MS | µg/g | 0.2 | 2022-06-14 16:00 | JMW
QC2206168 | Hafnium | Nist 1633c | 6 | 5.15 | 85.83333 | ASTM D6357 MOD - ICP-MS | µg/g | 0.2 | 2022-06-14 16:00 | JMW
QC2206168 | Hafnium | Nist 1633c Dup | 6 | 5.15 | 85.83333 | ASTM D6357 MOD - ICP-MS | µg/g | 0.2 | 2022-06-14 16:00 | JMW
QC2206168 | Hafnium | SARM 18 | 1.7 | 1.42 | 83.52941 | ASTM D6357 MOD - ICP-MS | µg/g | 0.2 | 2022-06-14 16:00 | JMW
QC2206168 | Hafnium | USGS AGV-2 | 5.08 | 5.51 | 108.4646 | ASTM D6357 MOD - ICP-MS | µg/g | 0.2 | 2022-06-14 16:00 | JMW
QC2206168 | Hafnium | USGS BHVO-1 | 4.38 | 4.72 | 107.7626 | ASTM D6357 MOD - ICP-MS | µg/g | 0.2 | 2022-06-14 16:00 | JMW
QC2206168 | Hafnium | USGS SGR-1 | 1.39 | 1.12 | 80.57554 | ASTM D6357 MOD - ICP-MS | µg/g | 0.2 | 2022-06-14 16:00 | JMW
QC2206168 | Niobium | NIST 2702 | 63 | 62.8 | 99.68254 | ASTM D6357 MOD - ICP-MS | ug/g | 0.2 | 2022-06-14 16:00 | JMW
QC2206168 | Niobium | SARM 18 | 6 | 5.02 | 83.66667 | ASTM D6357 MOD - ICP-MS | ug/g | 0.2 | 2022-06-14 16:00 | JMW
QC2206168 | Niobium | SARM 19 | 10 | 8.83 | 88.3 | ASTM D6357 MOD - ICP-MS | ug/g | 0.2 | 2022-06-14 16:00 | JMW
QC2206168 | Niobium | USGS AGV-2 | 15 | 12.5 | 83.33333 | ASTM D6357 MOD - ICP-MS | ug/g | 0.2 | 2022-06-14 16:00 | JMW
QC2206168 | Niobium | USGS BHVO-1 | 19 | 16.9 | 88.94737 | ASTM D6357 MOD - ICP-MS | ug/g | 0.2 | 2022-06-14 16:00 | JMW
QC2206168 | Niobium | USGS MAG-1 | 12 | 13.5 | 112.5 | ASTM D6357 MOD - ICP-MS | ug/g | 0.2 | 2022-06-14 16:00 | JMW
QC2206168 | Niobium | USGS SGR-1 | 5.2 | 5.73 | 110.1923 | ASTM D6357 MOD - ICP-MS | ug/g | 0.2 | 2022-06-14 16:00 | JMW
QC2206168 | Tantalum | NIST 1633b | 1.8 | 1.82 | 101.1111 | ASTM D6357 MOD - ICP-MS | ug/g | 0.02 | 2022-06-14 16:00 | JMW
QC2206168 | Tantalum | Nist 1633c | 1.58 | 1.76 | 111.3924 | ASTM D6357 MOD - ICP-MS | ug/g | 0.02 | 2022-06-14 16:00 | JMW
QC2206168 | Tantalum | Nist 1633c Dup | 1.58 | 1.73 | 109.4937 | ASTM D6357 MOD - ICP-MS | ug/g | 0.02 | 2022-06-14 16:00 | JMW
QC2206168 | Tantalum | SARM 18 | 0.3 | 0.29 | 96.66667 | ASTM D6357 MOD - ICP-MS | ug/g | 0.02 | 2022-06-14 16:00 | JMW
QC2206168 | Tantalum | SARM 19 | 0.8 | 0.831 | 103.875 | ASTM D6357 MOD - ICP-MS | ug/g | 0.02 | 2022-06-14 16:00 | JMW
QC2206168 | Tantalum | USGS AGV-2 | 0.89 | 0.881 | 98.98876 | ASTM D6357 MOD - ICP-MS | ug/g | 0.02 | 2022-06-14 16:00 | JMW
QC2206168 | Tantalum | USGS BHVO-1 | 1.23 | 1.23 | 100 | ASTM D6357 MOD - ICP-MS | ug/g | 0.02 | 2022-06-14 16:00 | JMW
QC2206168 | Tantalum | USGS MAG-1 | 1.11 | 1.13 | 101.8018 | ASTM D6357 MOD - ICP-MS | ug/g | 0.02 | 2022-06-14 16:00 | JMW
QC2206168 | Tantalum | USGS SGR-1 | 0.42 | 0.426 | 101.4286 | ASTM D6357 MOD - ICP-MS | ug/g | 0.02 | 2022-06-14 16:00 | JMW

## Table S3a
Table S3a. | Concentrations of REEs on a dry coal basis.
REY concentrations exceeding 300 ppm bolded in column W.
| Coutl, outlook coefficient (Seredin & Dai, 2012)21, defined in footnote. |  |  |  | REE, Dry Coal Basis (ppm)
[29 empty] | REY | REY | REY
[5 empty] | Light REE |  |  |  |  | Heavy REE | [18 empty] | ppm | Ratio | Ratio
Sequence | Sample ID | Sample | State | Location | La | Ce | Pr | Nd | Sm | Eu | Gd | Tb | Dy | Ho | Er | Tm | Yb | Lu | Y | Sc | Pr, Nd, Tb, Dy | REY | REYSc | HREE/LREE | Coutl | Critical REE % | Ash % | Coal | ash basis | Ash/Coal | median
0 | AL-CR-SCH-1 | Lignite | AL | Shell SCH. 24-A well | 19.2 | 37 | 4.2 | 16.3 | 3.3 | 0.65 | 3.1 | 0.48 | 2.7 | 0.52 | 1.5 | 0.2 | 1.28 | 0.18 | 13.4 | 7.5 | 23.68 | 104.01 | 111.51 | 0.300125 | 0.8940786 | 33.67945 | 35.83 | yes | 290.2875 | 2.790957 | 3.936234
1 | AL-WI-GCS-6-12 | Lignite | AL | Gravel Creek Sandpit | 50.1 | 110 | 13 | 51.9 | 10.6 | 2.03 | 9.3 | 1.32 | 6.8 | 1.2 | 3.17 | 0.39 | 2.29 | 0.32 | 29.8 | 10 | 73.02 | 292.22 | 302.22 | 0.2403226 | 0.832049 | 32.5166 | 34.89 | yes | 837.5466 | 2.866151 | 3.936234
2 | AL-WI-GCS-11 | Lignite | AL | Gravel Creek Sandpit | 70 | 144 | 16.6 | 60 | 11.8 | 2.28 | 10 | 1.36 | 6.5 | 1 | 2.5 | 0.3 | 1.9 | 0.27 | 21.2 | 25 | 84.46 | 349.71 | 374.71 | 0.1564484 | 0.6363328 | 26.83366 | 86.99 | no | 402.0117 | 1.149557 | 3.936234
3 | AL-CL-US43-3 | Lignite | AL | U.S. Highway 43 | 44.5 | 82.8 | 12.6 | 51.1 | 11.1 | 2.51 | 9 | 1.22 | 6.8 | 1.25 | 3.69 | 0.53 | 3.56 | 0.55 | 28 | 15.8 | 71.72 | 259.21 | 275.01 | 0.2825829 | 1.052204 | 36.0017 | 84.05 | no | 308.3998 | 1.189768 | 3.936234
4 | AL-CL-US43-6 | Lignite | AL | U.S. Highway 43 | 4.9 | 9.4 | 1.2 | 5.5 | 1.5 | 0.43 | 1.9 | 0.36 | 2.5 | 0.6 | 2.01 | 0.29 | 1.97 | 0.31 | 17.8 | 4.1 | 9.56 | 50.67 | 54.77 | 1.252 | 2.275259 | 56.44366 | 13.51 | yes | 375.0555 | 7.401925 | 3.936234
5 | AL-CL-US43-8 | Lignite | AL | U.S. Highway 43 | 50.1 | 101 | 13.9 | 55.6 | 11.6 | 2.7 | 11.1 | 1.59 | 9.3 | 1.8 | 5.26 | 0.76 | 5.02 | 0.76 | 44.7 | 9.3 | 80.39 | 315.19 | 324.49 | 0.3574074 | 1.08972 | 37.8026 | 70.88 | no | 444.6812 | 1.410835 | 3.936234
6 | AL-CL-US43-11 | Lignite | AL | U.S. Highwayy 43 | 13.7 | 27.1 | 5.2 | 24.5 | 5.8 | 1.38 | 5.4 | 0.75 | 4.1 | 0.8 | 2.32 | 0.31 | 2.04 | 0.31 | 19.1 | 2.6 | 34.55 | 112.81 | 115.41 | 0.4785059 | 1.706479 | 46.22817 | 11.25 | yes | 1002.756 | 8.888889 | 3.936234
7 | AL-CH-KCSC-1-2-3 | Lignite | AL | Outcrop | 10.4 | 28 | 3.7 | 15.7 | 3.4 | 0.77 | 2.9 | 0.42 | 2.4 | 0.49 | 1.48 | 0.21 | 1.4 | 0.21 | 11.6 | 3.3 | 22.22 | 83.08 | 86.38 | 0.3575163 | 1.067964 | 38.96245 | 6.66 | yes | 1247.447 | 15.01502 | 3.936234
8 | AL-CH-OSM1-245-247 | Lignite | AL | Outcrop | 2 | 4.1 | 0.5 | 2.4 | 0.6 | 0.14 | 0.7 | 0.11 | 0.7 | 0.15 | 0.43 | 0.05 | 0.32 | 0.05 | 6 | 1.1 | 3.71 | 18.25 | 19.35 | 0.9010417 | 2.094218 | 53.58904 | 12.99 | yes | 140.4927 | 7.698229 | 3.936234
9 | AL-CH-OSM1-242.8-244.5 | Lignite | AL | Outcrop | 3.6 | 6.9 | 0.8 | 3.5 | 0.8 | 0.21 | 1 | 0.17 | 1.1 | 0.26 | 0.84 | 0.12 | 0.8 | 0.13 | 8.1 | 2.6 | 5.57 | 28.33 | 30.93 | 0.8160256 | 1.695493 | 49.13519 | 17.14 | yes | 165.2859 | 5.834306 | 3.936234
10 | AL-CH-OSM1-249.0 | Lignite | AL | Outcrop | 28.9 | 55.3 | 6.5 | 23.9 | 4.3 | 0.92 | 3.6 | 0.46 | 2.6 | 0.49 | 1.51 | 0.22 | 1.5 | 0.24 | 12.4 | 12.2 | 33.46 | 142.84 | 155.04 | 0.2013457 | 0.7236364 | 29.25651 | 85.2 | no | 167.6526 | 1.173709 | 3.936234
11 | AL-CH-OSM2-253 | Lignite | AL | Outcrop | 19.1 | 37.8 | 4.4 | 17.3 | 3.4 | 0.75 | 3 | 0.45 | 2.6 | 0.55 | 1.73 | 0.25 | 1.75 | 0.27 | 15.3 | 8.1 | 24.75 | 108.65 | 116.75 | 0.325 | 0.9387001 | 35.09434 | 58.43 | no | 185.949 | 1.71145 | 3.936234
12 | BOLI | Lignite | AR | Bolivar Creek | 11.5 | 27.3 | 3.3 | 13 | 2.9 | 0.59 | 2.8 | 0.41 | 2.3 | 0.43 | 1.19 | 0.16 | 0.97 | 0.14 | 10.7 | 4 | 19.01 | 77.69 | 81.69 | 0.3394828 | 0.972069 | 36.28524 | 12.32 | yes | 630.6006 | 8.116883 | 3.936234
13 | BAUX | Lignite | AR | Bauxite | 26.3 | 88.2 | 6.9 | 25.6 | 5 | 0.8 | 3.8 | 0.55 | 2.9 | 0.54 | 1.58 | 0.24 | 1.59 | 0.23 | 11.3 | 10 | 35.95 | 175.53 | 185.53 | 0.1548026 | 0.4705947 | 24.34342 | 58.16 | no | 301.8054 | 1.719395 | 3.936234
14 | MALV | Lignite | AR | Malvern | 77.9 | 151 | 17.4 | 64.6 | 11.6 | 2.22 | 9 | 1.13 | 6.1 | 1.19 | 3.74 | 0.53 | 3.71 | 0.59 | 31.9 | 13.9 | 89.23 | 382.61 | 396.51 | 0.1863876 | 0.6985734 | 28.66888 | 29.89 | yes | 1280.06 | 3.345601 | 3.936234
15 | CDM-CP | Lignite | AR | Camden Mine | 30 | 63.6 | 7.1 | 25.2 | 4.8 | 0.93 | 4.3 | 0.65 | 3.9 | 0.78 | 2.43 | 0.35 | 2.35 | 0.36 | 19.3 | 9.9 | 36.85 | 166.05 | 175.95 | 0.2704667 | 0.7771352 | 31.56278 | 49.26 | yes | 337.0889 | 2.030045 | 3.936234
16 | OX-1D | Lignite | LA | Oxbow Mine | 3.5 | 8.1 | 1.1 | 4.2 | 1.1 | 0.26 | 1.3 | 0.21 | 1.4 | 0.28 | 0.84 | 0.12 | 0.78 | 0.12 | 7.6 | 3.9 | 6.91 | 30.91 | 34.81 | 0.7172222 | 1.543617 | 46.94274 | 12.61 | yes | 245.1229 | 7.930214 | 3.936234
17 | OX-2A | Lignite | LA | Oxbow Mine | 5.1 | 11 | 1.4 | 5.6 | 1.5 | 0.37 | 1.8 | 0.33 | 2.3 | 0.47 | 1.44 | 0.2 | 1.32 | 0.2 | 13.2 | 5.5 | 9.63 | 46.23 | 51.73 | 0.8792683 | 1.761941 | 50.27039 | 17.44 | yes | 265.0803 | 5.733945 | 3.936234
18 | OX-P2 | Parting | LA | Oxbow Mine | 4.1 | 7.2 | 0.8 | 3.2 | 0.8 | 0.23 | 1.1 | 0.24 | 1.9 | 0.45 | 1.53 | 0.24 | 1.71 | 0.27 | 10.7 | 7.5 | 6.14 | 34.47 | 41.97 | 1.140994 | 1.803445 | 51.63911 | 5.1 | yes | 675.8824 | 19.60784 | 3.936234
19 | DH2-1A | Lignite | LA | Dolet Hills | 4 | 7.5 | 0.9 | 3.9 | 1 | 0.25 | 1.3 | 0.23 | 1.7 | 0.4 | 1.31 | 0.19 | 1.26 | 0.2 | 13.1 | 6.1 | 6.73 | 37.24 | 43.34 | 1.152601 | 2.14555 | 55.02148 | 9.67 | yes | 385.1086 | 10.34126 | 3.936234
20 | DH2-1C | Lignite | LA | Dolet Hills | 4.5 | 9.9 | 1.2 | 4.6 | 1 | 0.23 | 0.9 | 0.14 | 0.8 | 0.16 | 0.46 | 0.06 | 0.41 | 0.06 | 4.3 | 3.5 | 6.74 | 28.72 | 32.22 | 0.354717 | 0.9943343 | 36.66435 | 11.9 | yes | 241.3445 | 8.403361 | 3.936234
21 | DH2-3A | Lignite | LA | Dolet Hills | 3.3 | 6.9 | 0.8 | 3.3 | 0.7 | 0.18 | 0.7 | 0.11 | 0.7 | 0.13 | 0.4 | 0.06 | 0.37 | 0.06 | 3.8 | 3 | 4.91 | 21.51 | 24.51 | 0.434 | 1.128989 | 39.47001 | 10.86 | yes | 198.0663 | 9.208103 | 3.936234
22 | DH2-3C | Lignite | LA | Dolet Hills | 8.2 | 16.1 | 1.9 | 7 | 1.7 | 0.34 | 1.7 | 0.3 | 1.8 | 0.39 | 1.15 | 0.16 | 1.04 | 0.15 | 13 | 3.7 | 11 | 54.93 | 58.63 | 0.5739255 | 1.322309 | 42.94557 | 11.47 | yes | 478.9015 | 8.718396 | 3.936234
23 | DH2-4A | Lignite | LA | Dolet Hills | 42.8 | 69.9 | 6.7 | 24.3 | 4.2 | 0.84 | 4.8 | 0.72 | 4.3 | 0.93 | 2.78 | 0.38 | 2.42 | 0.37 | 33.5 | 7.9 | 36.02 | 198.94 | 206.84 | 0.345098 | 0.8978378 | 33.397 | 15.95 | yes | 1247.273 | 6.269592 | 3.936234
24 | DH BLUE-P1 | Parting | LA | Dolet Hills | 7.2 | 12.8 | 1.3 | 4.6 | 0.8 | 0.15 | 0.7 | 0.1 | 0.6 | 0.12 | 0.37 | 0.05 | 0.33 | 0.05 | 4.4 | 3.1 | 6.6 | 33.57 | 36.67 | 0.2573034 | 0.7655431 | 30.44385 | 81.49 | no | 41.19524 | 1.227144 | 3.936234
25 | MS-02-H | Lignite | MS | Red Hills Mine | 8 | 15.5 | 2 | 7.8 | 1.9 | 0.48 | 2 | 0.35 | 2.2 | 0.45 | 1.35 | 0.19 | 1.17 | 0.18 | 14.4 | 8.4 | 12.35 | 57.97 | 66.37 | 0.646875 | 1.519726 | 45.8513 | 16.87 | yes | 343.6277 | 5.927682 | 3.936234
26 | MS-02-G | Lignite | MS | Red Hills Mine | 24.6 | 47.8 | 5.5 | 20.2 | 4.1 | 0.91 | 3.7 | 0.57 | 3.2 | 0.61 | 1.79 | 0.24 | 1.56 | 0.23 | 17.5 | 11.5 | 29.47 | 132.51 | 144.01 | 0.2965753 | 0.8756939 | 33.33333 | 28.38 | yes | 466.9133 | 3.523608 | 3.936234
27 | MS-02-F | Lignite | MS | Red Hills Mine | 14.4 | 28.9 | 3.5 | 13.8 | 3 | 0.72 | 3 | 0.47 | 2.8 | 0.56 | 1.69 | 0.23 | 1.51 | 0.23 | 16.8 | 9.4 | 20.57 | 91.61 | 101.01 | 0.4404088 | 1.154311 | 39.60266 | 25.39 | yes | 360.8113 | 3.938558 | 3.936234
28 | MS-02-E | Lignite | MS | Red Hills Mine | 3.9 | 8.2 | 1 | 4.3 | 1 | 0.25 | 1 | 0.17 | 1.1 | 0.24 | 0.76 | 0.11 | 0.7 | 0.11 | 8.7 | 3.6 | 6.57 | 31.54 | 35.14 | 0.7141304 | 1.632479 | 48.44642 | 18.52 | yes | 170.3024 | 5.399568 | 3.936234
29 | MS-08-C3.4 | Lignite | MS | Red Hills Mine | 3.7 | 7.7 | 1 | 3.9 | 0.9 | 0.25 | 1.1 | 0.19 | 1.2 | 0.29 | 0.9 | 0.13 | 0.83 | 0.13 | 9.3 | 4.4 | 6.29 | 31.52 | 35.92 | 0.8325581 | 1.73348 | 49.93655 | 17.1 | yes | 184.3275 | 5.847953 | 3.936234
30 | MS-02-DP | Lignite | MS | Red Hills Mine | 61.1 | 104 | 12 | 43.5 | 7.8 | 1.57 | 6.5 | 0.9 | 4.6 | 0.83 | 2.37 | 0.33 | 2.16 | 0.32 | 20.4 | 15.5 | 61 | 268.38 | 283.88 | 0.1750438 | 0.6813452 | 27.32692 | 63.54 | no | 422.3796 | 1.573812 | 3.936234
31 | MS-02-DU | Lignite | MS | Red Hills Mine | 23.1 | 42.2 | 4.7 | 17.3 | 3.4 | 0.74 | 3.2 | 0.52 | 3.1 | 0.65 | 1.99 | 0.29 | 1.9 | 0.29 | 17.2 | 11.7 | 25.62 | 120.58 | 132.28 | 0.3294377 | 0.9011692 | 33.87792 | 32.1 | yes | 375.6386 | 3.115265 | 3.936234
32 | PW-94-29-31-CP | Lignite | KY | Sims Pit | 43.3 | 87.6 | 9.8 | 36 | 6.4 | 1.26 | 6.6 | 0.92 | 5.2 | 1.02 | 2.93 | 0.36 | 2.18 | 0.34 | 37.9 | 10.7 | 51.92 | 241.81 | 252.51 | 0.3206445 | 0.9203279 | 34.82486 | 32.08 | yes | 753.7718 | 3.117207 | 3.936234
33 | PW-94-16-18-CP | Lignite | TN | Swaim Clay Pit | 55.3 | 139 | 18.6 | 76.2 | 15.3 | 3 | 14.7 | 2.11 | 11.8 | 2.25 | 6.54 | 0.87 | 5.53 | 0.86 | 62.1 | 12.1 | 108.71 | 414.16 | 426.26 | 0.3605782 | 1.089152 | 39.05495 | 29.72 | yes | 1393.54 | 3.364738 | 3.936234
34 | SBN-1A | Lignite | TX | Sabine Mine | 5.7 | 10 | 1.2 | 5 | 1.2 | 0.35 | 1.5 | 0.25 | 1.7 | 0.39 | 1.26 | 0.18 | 1.19 | 0.19 | 12.8 | 5.7 | 8.15 | 42.91 | 48.61 | 0.8575758 | 1.787448 | 49.77861 | 11.8 | yes | 363.6441 | 8.474576 | 3.936234
35 | SBN-1C | Lignite | TX | Sabine Mine | 7.1 | 12.3 | 1.4 | 5.6 | 1.2 | 0.33 | 1.7 | 0.28 | 1.8 | 0.42 | 1.27 | 0.17 | 1.05 | 0.16 | 15.9 | 3.9 | 9.08 | 50.68 | 54.58 | 0.8362319 | 1.785816 | 49.68429 | 16.52 | yes | 306.7797 | 6.053269 | 3.936234
36 | 124331 | Lignite | TX | Sabine Mine | 5.541711 | 11.10352 | 1.382259 | 5.762198 | 1.412089 | 0.3917809 | 1.835501 | 0.3263318 | 2.312972 | 0.5379935 | 1.68083 | 0.2487022 | 1.652123 | 0.2565361 | 14.62905 | 5.486014 | 9.78376 | 49.0736 | 54.55961 | 0.947228 | 1.819219 | 51.15412 | 17.73674 | yes | 276.6777 | 5.638015 | 3.936234
37 | 124332 | Lignite | TX | Sabine Mine | 6.662973 | 13.14924 | 1.557937 | 6.096134 | 1.328714 | 0.3358007 | 1.536625 | 0.261848 | 1.736739 | 0.3953411 | 1.203424 | 0.1764064 | 1.158618 | 0.1750986 | 10.92637 | 4.869224 | 9.652658 | 46.70126 | 51.57049 | 0.6218535 | 1.365707 | 44.02517 | 22.18615 | yes | 210.4974 | 4.507317 | 3.936234
38 | 124333 | Lignite | TX | Sabine Mine | 5.849012 | 12.35644 | 1.472849 | 5.934277 | 1.366298 | 0.3507603 | 1.525048 | 0.2650409 | 1.738028 | 0.3798079 | 1.13972 | 0.1653175 | 1.079937 | 0.1607998 | 9.884551 | 5.024702 | 9.410195 | 43.66788 | 48.69259 | 0.6185955 | 1.365575 | 44.22558 | 19.38533 | yes | 225.2625 | 5.15854 | 3.936234
39 | 124338 | Lignite | TX | Sabine Mine | 5.723085 | 12.02004 | 1.451536 | 5.696852 | 1.278567 | 0.3303844 | 1.381201 | 0.2385775 | 1.508519 | 0.3244309 | 0.955331 | 0.137896 | 0.8682401 | 0.130849 | 8.607307 | 4.479531 | 8.895484 | 40.65282 | 45.13235 | 0.5534081 | 1.285986 | 42.64642 | 14.41025 | yes | 282.1103 | 6.939503 | 3.936234
40 | 124339 | Lignite | TX | Sabine Mine | 2.935204 | 6.063708 | 0.762618 | 3.147382 | 0.7628741 | 0.2214248 | 0.9791011 | 0.1726269 | 1.17891 | 0.274338 | 0.8463226 | 0.1242983 | 0.8091207 | 0.1228901 | 7.889849 | 3.238966 | 5.261537 | 26.29067 | 29.52963 | 0.9229871 | 1.819836 | 51.18362 | 11.71239 | yes | 224.4689 | 8.537969 | 3.936234
41 | 124340 | Lignite | TX | Sabine Mine | 4.0103 | 8.500751 | 1.043719 | 4.356948 | 1.029394 | 0.2837812 | 1.282115 | 0.2202507 | 1.512675 | 0.3492083 | 1.079357 | 0.1580407 | 1.036143 | 0.1609423 | 10.12281 | 3.620758 | 7.133592 | 35.14643 | 38.76719 | 0.8555633 | 1.722261 | 50.00741 | 15.3653 | yes | 228.739 | 6.508171 | 3.936234
42 | 124341 | Lignite | TX | Sabine Mine | 5.973182 | 12.47767 | 1.471116 | 5.844248 | 1.29148 | 0.3268454 | 1.408302 | 0.2374101 | 1.527744 | 0.3257048 | 0.9621582 | 0.1406308 | 0.9088761 | 0.1351718 | 8.658739 | 4.419976 | 9.080518 | 41.68927 | 46.10925 | 0.540755 | 1.255153 | 42.1143 | 16.48333 | yes | 252.9178 | 6.066736 | 3.936234
43 | 124342 | Lignite | TX | Sabine Mine | 5.751794 | 11.11635 | 1.288922 | 4.890171 | 1.042903 | 0.260322 | 1.140275 | 0.1936526 | 1.261145 | 0.2757968 | 0.8239553 | 0.1171038 | 0.761862 | 0.1142284 | 7.469822 | 3.58018 | 7.633891 | 36.5083 | 40.08848 | 0.5154873 | 1.20296 | 40.81008 | 14.92231 | yes | 244.6559 | 6.701377 | 3.936234
44 | 124343 | Lignite | TX | Sabine Mine | 7.408941 | 15.32553 | 1.806143 | 7.018154 | 1.487399 | 0.3663546 | 1.581238 | 0.2648677 | 1.704298 | 0.3649056 | 1.077619 | 0.1576256 | 1.014815 | 0.1522151 | 9.579546 | 4.829136 | 10.79346 | 49.30965 | 54.13879 | 0.4921443 | 1.176064 | 40.58199 | 19.43779 | yes | 253.6794 | 5.144619 | 3.936234
45 | 124344 | Lignite | TX | Sabine Mine | 5.863819 | 12.0429 | 1.408742 | 5.421045 | 1.189561 | 0.3020781 | 1.3228 | 0.2284098 | 1.492314 | 0.3264468 | 0.9743002 | 0.1401453 | 0.9040899 | 0.1330025 | 8.716749 | 4.675561 | 8.550512 | 40.4664 | 45.14196 | 0.5608385 | 1.264887 | 42.34352 | 16.65591 | yes | 242.9552 | 6.003876 | 3.936234
46 | BB2-CP | Lignite | TX | Big Brown Mine | 11.3 | 21.7 | 2.5 | 9.3 | 1.9 | 0.42 | 1.9 | 0.3 | 1.9 | 0.4 | 1.22 | 0.17 | 1.1 | 0.17 | 11.7 | 5.5 | 14 | 65.98 | 71.48 | 0.412848 | 1.055225 | 37.64777 | 17.1 | yes | 385.848 | 5.847953 | 3.936234
47 | JE-3-CP | Lignite | TX | Jewett Mine | 7.2 | 14.5 | 1.8 | 6.9 | 1.7 | 0.46 | 2.1 | 0.38 | 2.7 | 0.59 | 1.86 | 0.26 | 1.69 | 0.27 | 18.9 | 10.9 | 11.78 | 61.31 | 72.21 | 0.9099688 | 1.802426 | 50.88893 | 28.06 | yes | 218.4961 | 3.563792 | 3.936234
48 | JE-4-CP | Lignite | TX | Jewett Mine | 5.7 | 11.3 | 1.4 | 5.3 | 1.1 | 0.3 | 1.3 | 0.22 | 1.5 | 0.32 | 1.01 | 0.14 | 0.91 | 0.14 | 10.4 | 4.9 | 8.42 | 41.04 | 45.94 | 0.6548387 | 1.462139 | 45.6384 | 17.48 | yes | 234.7826 | 5.720824 | 3.936234
49 | JE-6-CP | Lignite | TX | Jewett Mine | 12.3 | 21.5 | 2.4 | 8.3 | 1.5 | 0.32 | 1.4 | 0.21 | 1.3 | 0.25 | 0.78 | 0.11 | 0.76 | 0.12 | 6.8 | 5.8 | 12.21 | 58.05 | 63.85 | 0.2619565 | 0.7788039 | 30.50818 | 27.72 | yes | 209.4156 | 3.607504 | 3.936234
50 | WC-A1.1 | Lignite | TX | Walnut Creek Mine | 15 | 30.8 | 3.4 | 13 | 2.5 | 0.55 | 2.3 | 0.37 | 2.2 | 0.47 | 1.48 | 0.21 | 1.44 | 0.23 | 13.7 | 6.2 | 18.97 | 87.65 | 93.85 | 0.3547141 | 0.9441931 | 35.71021 | 32.15 | yes | 272.6283 | 3.11042 | 3.936234
51 | WC-A1.4 | Lignite | TX | Walnut Creek Mine | 6.7 | 12.4 | 1.5 | 5.9 | 1.2 | 0.27 | 1.2 | 0.18 | 1 | 0.2 | 0.56 | 0.07 | 0.47 | 0.07 | 5.6 | 2.7 | 8.58 | 37.32 | 40.02 | 0.3472924 | 1.02271 | 36.20043 | 8.5 | yes | 439.0588 | 11.76471 | 3.936234
52 | WC-A2.1 | Lignite | TX | Walnut Creek Mine | 10.8 | 24.1 | 3 | 12.3 | 2.7 | 0.6 | 2.6 | 0.41 | 2.4 | 0.47 | 1.33 | 0.18 | 1.09 | 0.16 | 14.4 | 4.7 | 18.11 | 76.54 | 81.24 | 0.4468809 | 1.209231 | 41.07656 | 11.24 | yes | 680.9609 | 8.896797 | 3.936234
53 | WC-A2.3 | Lignite | TX | Walnut Creek Mine | 21.9 | 47.8 | 5.4 | 21.1 | 4.3 | 0.96 | 4.3 | 0.69 | 4.3 | 0.92 | 2.78 | 0.39 | 2.47 | 0.38 | 28 | 8.9 | 31.49 | 145.69 | 154.59 | 0.4496517 | 1.112972 | 39.69387 | 16.34 | yes | 891.6157 | 6.119951 | 3.936234
54 | M128 CH1 | Lignite | TX | Gibbons Creek Mine | 6.5 | 12 | 1.4 | 5.3 | 1.1 | 0.19 | 1.3 | 0.22 | 1.5 | 0.36 | 1.19 | 0.18 | 1.16 | 0.19 | 14.2 | 3 | 8.42 | 46.79 | 49.79 | 0.7790875 | 1.62707 | 48.30092 | 11.85 | yes | 394.8523 | 8.438819 | 3.936234
55 | M128 CH2 | Lignite | TX | Gibbons Creek Mine | 9.4 | 15.7 | 1.7 | 6.4 | 1.3 | 0.24 | 1.5 | 0.25 | 1.7 | 0.38 | 1.19 | 0.17 | 1.13 | 0.17 | 13.8 | 3.8 | 10.05 | 55.03 | 58.83 | 0.5950725 | 1.34359 | 42.84935 | 16.77 | yes | 328.1455 | 5.963029 | 3.936234
56 | M128 CH3 | Lignite | TX | Gibbons Creek Mine | 44.5 | 95.8 | 10.5 | 39 | 7.5 | 1.28 | 6.9 | 1.06 | 6 | 1.14 | 3.33 | 0.48 | 3.1 | 0.45 | 31.3 | 7.7 | 56.56 | 252.34 | 260.04 | 0.278966 | 0.8118253 | 32.48395 | 55.09 | no | 458.0505 | 1.815211 | 3.936234
57 | M128 CH4 | Lignite | TX | Gibbons Creek Mine | 56.2 | 109 | 10.9 | 39.1 | 6.7 | 1.31 | 7.2 | 1.06 | 6.1 | 1.27 | 3.72 | 0.51 | 3.18 | 0.48 | 45.5 | 4.9 | 57.16 | 292.23 | 297.13 | 0.3169446 | 0.8457707 | 33.12117 | 25.82 | yes | 1131.797 | 3.872967 | 3.936234
58 | GC 4500 ROOF | Roof | TX | Gibbons Creek Mine | 20.7 | 43.2 | 5 | 18.7 | 3.7 | 0.74 | 3 | 0.45 | 2.6 | 0.51 | 1.54 | 0.24 | 1.62 | 0.24 | 12.9 | 5.3 | 26.75 | 115.14 | 120.44 | 0.2611172 | 0.8061559 | 32.074 | 96.79 | no | 118.9586 | 1.033165 | 3.936234
59 | GC-4500.1 | Lignite | TX | Gibbons Creek Mine | 95.8 | 283 | 36.6 | 147 | 33.6 | 5.58 | 25.7 | 3.95 | 21.6 | 3.99 | 11.7 | 1.72 | 12.1 | 1.73 | 78.3 | 16.5 | 209.15 | 762.37 | 778.87 | 0.2791443 | 0.886263 | 35.17059 | 72.94 | no | 1045.202 | 1.37099 | 3.936234
60 | GC-4500.2 | Lignite | TX | Gibbons Creek Mine | 321 | 1060 | 141 | 567 | 131 | 21.7 | 102 | 15.8 | 86.6 | 15.7 | 45.7 | 6.58 | 45.2 | 6.59 | 296 | 23.5 | 810.4 | 2861.87 | 2885.37 | 0.2891306 | 0.9107022 | 36.08829 | 37.02 | yes | 7730.605 | 2.701243 | 3.936234
61 | GC-4500.3 | Lignite | TX | Gibbons Creek Mine | 208 | 662 | 86.3 | 351 | 80.1 | 13 | 59.3 | 8.93 | 48.3 | 8.8 | 25.4 | 3.65 | 24.7 | 3.52 | 166 | 12.4 | 494.53 | 1749 | 1761.4 | 0.2606314 | 0.8718602 | 35.02744 | 46.27 | yes | 3779.987 | 2.161228 | 3.936234
62 | GC-4500 - P1 Channel | Parting | TX | Gibbons Creek Mine | 33.6 | 68.3 | 7.8 | 29.6 | 5.6 | 0.96 | 5.1 | 0.77 | 4.5 | 0.92 | 2.79 | 0.43 | 2.9 | 0.45 | 24.2 | 8.3 | 42.67 | 187.92 | 196.22 | 0.2968944 | 0.8605479 | 33.42912 | 87.69 | no | 214.3004 | 1.140381 | 3.936234
63 | GC-3500.1 | Lignite | TX | Gibbons Creek Mine | 75.3 | 230 | 30.3 | 127 | 31.8 | 5.57 | 27.2 | 4.53 | 26.6 | 5.16 | 15.6 | 2.37 | 16.1 | 2.37 | 110 | 4.4 | 188.43 | 709.9 | 714.3 | 0.4358819 | 1.130078125 | 40.75222 | 18.75 | yes | 3786.133 | 5.333333 | 3.936234
64 | GC 3500.2 | Parting | TX | Gibbons Creek Mine | 84.9 | 232 | 28.3 | 112 | 23.5 | 4.03 | 22.8 | 3.6 | 20.5 | 4.07 | 11.5 | 1.53 | 8.67 | 1.25 | 122 | 5 | 164.4 | 680.65 | 685.65 | 0.4159559 | 1.105486 | 40.20128 | 15.24 | yes | 4466.207 | 6.56168 | 3.936234
65 | GC-3500.3 | Lignite | TX | Gibbons Creek Mine | 53.4 | 129 | 13.9 | 51.1 | 8.5 | 1.29 | 10.1 | 1.48 | 8.3 | 1.73 | 4.9 | 0.62 | 3.39 | 0.51 | 68.8 | 2.8 | 74.78 | 357.02 | 359.82 | 0.3951544 | 1.004584 | 38.05669 | 10 | yes | 3570.2 | 10 | 3.936234
66 | GC 3500.4 | Parting | TX | Gibbons Creek Mine | 47.8 | 125 | 13.7 | 49.5 | 8.3 | 1.28 | 9.7 | 1.44 | 8.2 | 1.71 | 4.81 | 0.61 | 3.37 | 0.5 | 70.2 | 3 | 72.84 | 346.12 | 349.12 | 0.4167826 | 1.03232 | 39.12805 | 8.81 | yes | 3928.717 | 11.35074 | 3.936234
67 | GC-3500.5 | Lignite | TX | Gibbons Creek Mine | 33.4 | 74.4 | 8.3 | 30.5 | 6.4 | 0.88 | 6.5 | 1.1 | 6.9 | 1.45 | 4.53 | 0.7 | 4.78 | 0.73 | 44.7 | 5.2 | 46.8 | 225.27 | 230.47 | 0.4723529 | 1.07982 | 39.33502 | 58.2 | no | 387.0619 | 1.718213 | 3.936234
68 | GC-3500-P1 | Parting | TX | Gibbons Creek Mine | 59.8 | 154 | 19.5 | 80 | 18 | 3.13 | 15.9 | 2.52 | 14.4 | 2.8 | 8.27 | 1.22 | 7.79 | 1.15 | 67.2 | 3.3 | 116.42 | 455.68 | 458.98 | 0.3754301 | 1.05127 | 38.51826 | 57.78 | no | 788.6466 | 1.730703 | 3.936234
69 | SM-2-A1 | Lignite | TX | San Miguel Mine | 15.4 | 33 | 4.1 | 16.1 | 3.9 | 0.69 | 4.3 | 0.81 | 5.5 | 1.21 | 3.85 | 0.58 | 3.85 | 0.59 | 37.4 | 8.5 | 26.51 | 131.28 | 139.78 | 0.8107586 | 1.640326 | 49.01737 | 37.14 | yes | 353.4733 | 2.692515 | 3.936234
70 | SM-2-A2 | Lignite | TX | San Miguel Mine | 11.5 | 24.3 | 3 | 12.5 | 3.3 | 0.58 | 3.7 | 0.7 | 4.6 | 0.97 | 2.93 | 0.43 | 2.77 | 0.41 | 28.7 | 8.7 | 20.8 | 100.39 | 109.09 | 0.8386447 | 1.731648 | 49.81572 | 33.67 | yes | 298.1586 | 2.970003 | 3.936234
71 | SM-2-B1 | Lignite | TX | San Miguel Mine | 20.5 | 42.1 | 4.9 | 18.6 | 4 | 0.67 | 3.7 | 0.6 | 3.4 | 0.65 | 1.86 | 0.26 | 1.65 | 0.24 | 17.5 | 6.2 | 27.5 | 120.63 | 126.83 | 0.3388457 | 0.9494432 | 35.33947 | 25.23 | yes | 478.1213 | 3.963535 | 3.936234
72 | SM-2-B2 | Lignite | TX | San Miguel Mine | 11.8 | 24.4 | 3.1 | 12.6 | 3.2 | 0.58 | 3.3 | 0.59 | 3.7 | 0.73 | 2.14 | 0.31 | 2.03 | 0.3 | 19.4 | 7.8 | 19.99 | 88.18 | 95.98 | 0.600363 | 1.404753 | 44.23906 | 17.91 | yes | 492.3506 | 5.583473 | 3.936234
73 | SM-2-C1 | Lignite | TX | San Miguel Mine | 24.6 | 51.5 | 6.1 | 24.3 | 5.5 | 0.93 | 5.2 | 0.87 | 5.2 | 1.02 | 2.96 | 0.42 | 2.73 | 0.4 | 27 | 8 | 36.47 | 158.73 | 166.73 | 0.4172321 | 1.092563 | 38.59384 | 18 | yes | 881.8333 | 5.555556 | 3.936234
74 | SM-2-C2 | Lignite | TX | San Miguel Mine | 25.4 | 52.5 | 6.3 | 24.8 | 5.5 | 0.85 | 5.4 | 0.88 | 5.4 | 1.09 | 3.27 | 0.48 | 3.15 | 0.47 | 30 | 6.3 | 37.38 | 165.49 | 171.79 | 0.4453275 | 1.130179 | 39.39815 | 18.47 | yes | 895.9935 | 5.414185 | 3.936234
75 | SM-2-D1 | Lignite | TX | San Miguel Mine | 15.7 | 34 | 4 | 15.8 | 3.5 | 0.54 | 3.5 | 0.59 | 3.5 | 0.72 | 2.16 | 0.31 | 1.99 | 0.3 | 22.2 | 3.9 | 23.89 | 108.81 | 112.71 | 0.4905479 | 1.200161 | 41.1635 | 15.32 | yes | 710.248 | 6.527415 | 3.936234
76 | SM-2-D2 | Lignite | TX | San Miguel Mine | 15.6 | 29.7 | 3.5 | 13.9 | 3.1 | 0.57 | 3.3 | 0.53 | 3.4 | 0.71 | 2.14 | 0.3 | 1.91 | 0.29 | 24.3 | 5.2 | 21.33 | 103.25 | 108.45 | 0.5691489 | 1.362504 | 43.42857 | 25.21 | yes | 409.5597 | 3.96668 | 3.936234
77 | SM1 C.1 | Lignite | TX | San Miguel Mine | 20.3 | 42.1 | 4.9 | 19.6 | 4.4 | 0.75 | 4.2 | 0.7 | 4.2 | 0.84 | 2.48 | 0.36 | 2.3 | 0.34 | 22.8 | 8.5 | 29.4 | 130.27 | 138.77 | 0.4268346 | 1.099913 | 38.78867 | 23.02 | yes | 565.8992 | 4.344049 | 3.936234
78 | SM1 C.2 | Lignite | TX | San Miguel Mine | 19.1 | 40.5 | 4.9 | 19.5 | 4.4 | 0.67 | 4.3 | 0.72 | 4.4 | 0.9 | 2.67 | 0.39 | 2.56 | 0.38 | 23.8 | 6.3 | 29.52 | 129.19 | 135.49 | 0.4614253 | 1.157165 | 40.06502 | 24.08 | yes | 536.5033 | 4.152824 | 3.936234
79 | SM1 D.1 | Lignite | TX | San Miguel Mine | 9.7 | 20.3 | 2.5 | 10.2 | 2.4 | 0.42 | 2.5 | 0.42 | 2.6 | 0.53 | 1.57 | 0.22 | 1.37 | 0.21 | 18.4 | 3.7 | 15.72 | 73.34 | 77.04 | 0.6261641 | 1.485197 | 45.82765 | 25.42 | yes | 288.513 | 3.93391 | 3.936234
80 | SM-B1 | Lignite | TX | San Miguel Mine | 17.2 | 33.3 | 4 | 15.9 | 3.9 | 0.69 | 4 | 0.71 | 4.5 | 0.87 | 2.52 | 0.35 | 2.28 | 0.34 | 22.5 | 11 | 25.11 | 113.06 | 124.06 | 0.5216689 | 1.260635 | 41.41164 | 33.37 | yes | 338.8073 | 2.996704 | 3.936234
81 | SM-B2T | Lignite | TX | San Miguel Mine | 15.1 | 31.2 | 3.7 | 13.9 | 3 | 0.56 | 2.8 | 0.45 | 2.7 | 0.51 | 1.45 | 0.2 | 1.28 | 0.19 | 13.1 | 5.5 | 20.75 | 90.14 | 95.64 | 0.3473842 | 0.9634512 | 35.67783 | 25.91 | yes | 347.8966 | 3.859514 | 3.936234
82 | SM-B2B | Lignite | TX | San Miguel Mine | 28.1 | 52 | 5.7 | 20 | 3.7 | 0.72 | 3.2 | 0.45 | 2.3 | 0.4 | 1.08 | 0.15 | 0.89 | 0.13 | 9.7 | 6.2 | 28.45 | 128.52 | 134.72 | 0.1736986 | 0.6393504 | 26.64955 | 86.2 | no | 149.0951 | 1.160093 | 3.936234
83 | SM-C1T | Lignite | TX | San Miguel Mine | 29.9 | 59.6 | 7.1 | 26.5 | 5.7 | 0.93 | 5.5 | 0.89 | 5.6 | 1.13 | 3.4 | 0.5 | 3.28 | 0.51 | 30.4 | 4.8 | 40.09 | 180.94 | 185.74 | 0.4048137 | 1.041526 | 37.42677 | 19.67 | yes | 919.878 | 5.083884 | 3.936234
84 | SM-C2B | Lignite | TX | San Miguel Mine | 30 | 60.3 | 7.4 | 27.9 | 6.2 | 0.91 | 6 | 1.01 | 6.4 | 1.31 | 4.07 | 0.61 | 4.19 | 0.66 | 32.4 | 7.1 | 42.71 | 189.36 | 196.46 | 0.4367223 | 1.083793 | 38.3872 | 33.18 | yes | 570.7052 | 3.013864 | 3.936234
85 | SM-D1 | Lignite | TX | San Miguel Mine | 26.3 | 52.3 | 6.3 | 23.8 | 5.2 | 0.77 | 5.4 | 0.93 | 6.1 | 1.3 | 4.1 | 0.62 | 4.26 | 0.67 | 32.4 | 7.8 | 37.13 | 170.45 | 178.25 | 0.4964881 | 1.15131 | 39.95307 | 27.82 | yes | 612.6887 | 3.594536 | 3.936234
86 | SM1 P2 | Parting | TX | San Miguel Mine | 24.9 | 46.3 | 5 | 17.9 | 3.3 | 0.6 | 2.6 | 0.39 | 2 | 0.35 | 0.99 | 0.13 | 0.86 | 0.12 | 8.9 | 6.5 | 25.29 | 114.34 | 120.84 | 0.173922 | 0.6444724 | 26.91971 | 84.61 | no | 135.1377 | 1.181893 | 3.936234
87 | SM1 P3.1 | Parting | TX | San Miguel Mine | 19.8 | 46.7 | 5.4 | 20.4 | 4.3 | 0.57 | 3.5 | 0.55 | 2.9 | 0.54 | 1.52 | 0.22 | 1.45 | 0.21 | 11.9 | 6.5 | 29.25 | 119.96 | 126.46 | 0.2418219 | 0.7703583 | 31.54385 | 84.82 | no | 141.4289 | 1.178967 | 3.936234
88 | SM1 P3.2 | Parting | TX | San Miguel Mine | 23.6 | 50.9 | 6.1 | 22.9 | 4.9 | 0.62 | 4 | 0.62 | 3.4 | 0.62 | 1.8 | 0.25 | 1.65 | 0.24 | 14.3 | 7.2 | 33.02 | 135.9 | 143.1 | 0.25369 | 0.8132687 | 32.11185 | 84.46 | no | 160.9046 | 1.183992 | 3.936234
89 | SM1 P3.3 | Parting | TX | San Miguel Mine | 24 | 51.7 | 5.9 | 22.2 | 4.6 | 0.7 | 4 | 0.62 | 3.5 | 0.68 | 2.03 | 0.3 | 1.99 | 0.29 | 16.1 | 6.2 | 32.22 | 138.61 | 144.81 | 0.27869 | 0.8215066 | 32.57341 | 82.04 | no | 168.9542 | 1.218918 | 3.936234
90 | 124833 | Lignite | TX | San Miguel Mine | 16.41386 | 35.0131 | 4.083445 | 15.22862 | 3.219223 | 0.5562766 | 3.078844 | 0.5279938 | 3.122484 | 0.6407855 | 1.796618 | 0.2743579 | 1.670576 | 0.258682 | 15.94692 | 6.847591 | 22.96254 | 101.8318 | 108.6794 | 0.3768822 | 0.9820752 | 36.51013 | 34.81376 | yes | 292.5044 | 2.872427 | 3.936234
91 | 124834 | Lignite | TX | San Miguel Mine | 17.7053 | 37.00837 | 4.167444 | 15.34674 | 3.21515 | 0.5334776 | 3.14247 | 0.5423778 | 3.53668 | 0.7886797 | 2.529552 | 0.3923382 | 2.676236 | 0.4165067 | 22.55914 | 5.717194 | 23.59324 | 114.5605 | 120.2777 | 0.4792874 | 1.091222 | 39.32243 | 61.84568 | no | 185.236 | 1.616928 | 3.936234
92 | 124835 | Lignite | TX | San Miguel Mine | 17.81514 | 36.723 | 4.233122 | 15.99178 | 3.428904 | 0.545659 | 3.635799 | 0.6397623 | 4.341843 | 0.9983785 | 3.301712 | 0.5197645 | 3.628808 | 0.5630447 | 28.89991 | 6.185846 | 25.20651 | 125.2666 | 131.4525 | 0.6020401 | 1.266012 | 42.88506 | 46.79306 | yes | 267.7034 | 2.137069 | 3.936234
93 | 124836 | Lignite | TX | San Miguel Mine | 12.13231 | 25.08374 | 2.913511 | 11.03842 | 2.377088 | 0.4272737 | 2.281125 | 0.3764167 | 2.286151 | 0.4446282 | 1.270264 | 0.1814176 | 1.183728 | 0.1682234 | 10.61599 | 5.191963 | 16.6145 | 72.7803 | 77.97226 | 0.3592342 | 0.9613026 | 35.74391 | 35.61132 | yes | 204.3741 | 2.808096 | 3.936234
94 | 124837 | Lignite | TX | San Miguel Mine | 37.10862 | 75.80961 | 8.486109 | 31.5096 | 6.257909 | 0.9823645 | 5.636635 | 0.8682767 | 5.151572 | 1.072344 | 3.378374 | 0.5233823 | 3.711816 | 0.5816368 | 27.89675 | 7.056441 | 46.01556 | 208.975 | 216.0314 | 0.3128892 | 0.8541979 | 33.39487 | 83.33416 | no | 250.7675 | 1.199988 | 3.936234
95 | 124838 | Lignite | TX | San Miguel Mine | 20.79811 | 38.40112 | 4.130537 | 14.90231 | 2.918013 | 0.5069852 | 2.600586 | 0.3968588 | 2.271304 | 0.4225213 | 1.194241 | 0.1645925 | 1.104168 | 0.1539701 | 9.419935 | 7.558796 | 21.70101 | 99.38524 | 106.944 | 0.2247091 | 0.7128998 | 28.8691 | 76.92245 | no | 129.2019 | 1.300011 | 3.936234
96 | 124839 | Lignite | TX | San Miguel Mine | 24.46875 | 48.55524 | 5.484246 | 20.16495 | 4.062264 | 0.5469342 | 3.538651 | 0.5458348 | 3.090468 | 0.5778759 | 1.624573 | 0.2305757 | 1.562293 | 0.2213116 | 13.01433 | 5.412288 | 29.2855 | 127.6883 | 133.1006 | 0.2428845 | 0.7622511 | 30.53301 | 83.95358 | no | 152.0939 | 1.191134 | 3.936234
97 | 124840 | Lignite | TX | San Miguel Mine | 12.84498 | 26.91828 | 3.192481 | 12.3546 | 2.681477 | 0.4367176 | 2.76367 | 0.4655321 | 2.990235 | 0.6432186 | 1.956568 | 0.2879682 | 1.89411 | 0.2793117 | 19.03663 | 4.398492 | 19.00285 | 88.74578 | 93.14427 | 0.5303155 | 1.240396 | 41.96288 | 35.32362 | yes | 251.2364 | 2.830967 | 3.936234
98 | 124841 | Lignite | TX | San Miguel Mine | 18.94213 | 37.80018 | 4.255657 | 15.45528 | 3.134757 | 0.5056718 | 2.924523 | 0.4848827 | 3.016472 | 0.6274867 | 1.895846 | 0.2747942 | 1.854257 | 0.2714657 | 16.97966 | 6.847991 | 23.2123 | 108.4231 | 115.2711 | 0.362304 | 0.9390037 | 35.35946 | 69.10596 | no | 156.8939 | 1.447053 | 3.936234
99 | 124842 | Lignite | TX | San Miguel Mine | 20.26099 | 41.28925 | 4.758239 | 17.99947 | 3.822566 | 0.5750955 | 3.595387 | 0.5900276 | 3.586993 | 0.7174084 | 2.090534 | 0.3023563 | 2.001161 | 0.2910407 | 16.97351 | 6.000088 | 26.93473 | 118.854 | 124.8541 | 0.3486138 | 0.9375446 | 35.18234 | 47.06976 | yes | 252.5062 | 2.124506 | 3.936234
100 | 124843 | Lignite | TX | San Miguel Mine | 19.1522 | 33.90349 | 4.58988 | 17.30869 | 3.670039 | 0.5490983 | 3.460487 | 0.5656389 | 3.497222 | 0.7163311 | 2.111358 | 0.3062102 | 2.019213 | 0.297842 | 19.27283 | 5.483573 | 25.96143 | 111.4205 | 116.9041 | 0.417126 | 1.162762 | 38.86612 | 50.5563 | no | 220.389 | 1.977993 | 3.936234
101 | 124844 | Parting | TX | San Miguel Mine | 17.1187 | 35.5302 | 4.196043 | 16.06465 | 3.466592 | 0.5241778 | 3.382172 | 0.5582823 | 3.479047 | 0.7161754 | 2.137775 | 0.3110497 | 2.070337 | 0.3037002 | 18.11128 | 4.925783 | 24.29802 | 107.9702 | 112.896 | 0.4136629 | 1.049928 | 37.85787 | 36.30245 | yes | 297.4184 | 2.754635 | 3.936234
102 | SP2-1 | Bituminous | TX | Palafox Mine | 11.4 | 24.4 | 3 | 12.7 | 2.7 | 0.66 | 2.7 | 0.4 | 2.2 | 0.44 | 1.28 | 0.18 | 1.1 | 0.17 | 14.1 | 4.3 | 18.3 | 77.43 | 81.73 | 0.4285978 | 1.192088 | 40.47527 | 19.76 | yes | 391.8522 | 5.060729 | 3.936234
103 | ST-94-2 | Bituminous | TX | Rachel Mine | 6.6 | 13.3 | 1.7 | 7.4 | 1.8 | 0.48 | 2 | 0.32 | 1.9 | 0.39 | 1.12 | 0.15 | 0.91 | 0.14 | 13.3 | 3.5 | 11.32 | 51.51 | 55.01 | 0.6724026 | 1.646743 | 47.60241 | 10.55 | yes | 488.2464 | 9.478673 | 3.936234
104 | ST-94-1 | Bituminous | TX | Trevino Mine | 7.7 | 14.6 | 1.6 | 6 | 1.2 | 0.25 | 1.1 | 0.16 | 0.9 | 0.17 | 0.5 | 0.07 | 0.45 | 0.07 | 5.1 | 6.9 | 8.66 | 39.87 | 46.77 | 0.2819936 | 0.8404948 | 32.38024 | 15.89 | yes | 250.9125 | 6.293266 | 3.936234
105 | STR-2-96-1 | Bituminous | TX | Trevino Mine | 12.1 | 25 | 2.9 | 11.1 | 2.4 | 0.59 | 2.4 | 0.37 | 2.2 | 0.44 | 1.27 | 0.17 | 1.12 | 0.17 | 14.2 | 5.1 | 16.57 | 76.43 | 81.53 | 0.4285981 | 1.105204 | 38.89834 | 43.64 | yes | 175.1375 | 2.291476 | 3.936234
106 | 124915 | Bituminous | TX | Eagle Pass Mine | 7.159053 | 15.96275 | 1.907963 | 7.421185 | 1.677253 | 0.3384854 | 1.898848 | 0.3403947 | 2.415177 | 0.5225551 | 1.790655 | 0.2575783 | 1.859254 | 0.3033959 | 16.97499 | 4.02259 | 12.08472 | 60.82954 | 64.85213 | 0.7823831 | 1.5488 | 48.13597 | 15.54843 | yes | 391.2262 | 6.431518 | 3.936234
107 | 124916 | Bituminous | TX | Eagle Pass Mine | 8.895423 | 20.01999 | 2.384722 | 9.108157 | 2.024095 | 0.3864397 | 2.162629 | 0.3690325 | 2.627176 | 0.5463705 | 1.875115 | 0.2657178 | 1.971669 | 0.3108398 | 17.72802 | 5.096115 | 14.48909 | 70.67539 | 75.77151 | 0.6656002 | 1.388471 | 45.41034 | 24.11348 | yes | 293.095 | 4.147059 | 3.936234
108 | 124917 | Bituminous | TX | Eagle Pass Mine | 46.8974 | 91.61385 | 9.904868 | 35.95904 | 6.407253 | 1.236125 | 5.584949 | 0.7665714 | 4.370297 | 0.7666396 | 2.354228 | 0.3074156 | 2.196409 | 0.3309725 | 22.48789 | 8.173571 | 51.00078 | 231.1839 | 239.3575 | 0.2117674 | 0.7054976 | 29.05659 | 81.06836 | no | 285.1716 | 1.233527 | 3.936234
109 | 124918 | Bituminous | TX | Eagle Pass Mine | 9.564406 | 20.12277 | 2.266187 | 8.50266 | 1.73984 | 0.349753 | 1.8599 | 0.3197897 | 2.335839 | 0.5139659 | 1.851683 | 0.273883 | 2.135457 | 0.347344 | 15.70827 | 3.545019 | 13.42448 | 67.89174 | 71.43676 | 0.6089669 | 1.242571 | 42.81521 | 11.09214 | yes | 612.0707 | 9.015393 | 3.936234
110 | 124919 | Bituminous | TX | Eagle Pass Mine | 6.891286 | 14.36717 | 1.671082 | 6.632808 | 1.506377 | 0.3381387 | 1.89088 | 0.3564563 | 2.835881 | 0.6462836 | 2.357758 | 0.3569316 | 2.82212 | 0.4631698 | 18.84993 | 5.146329 | 11.49623 | 61.98627 | 67.1326 | 0.995134 | 1.681578 | 50.60954 | 13.65914 | yes | 453.8081 | 7.321108 | 3.936234
111 | 124920 | Bituminous | TX | Eagle Pass Mine | 27.84195 | 40.64733 | 3.99783 | 13.85035 | 2.32981 | 0.4568949 | 2.202146 | 0.3245509 | 2.122841 | 0.4126686 | 1.385533 | 0.1909139 | 1.447039 | 0.2252557 | 12.76043 | 6.422348 | 20.29557 | 110.1955 | 116.6179 | 0.2427984 | 0.7199044 | 28.04161 | 90.43851 | no | 121.8458 | 1.105724 | 3.936234
112 | 124925 | Bituminous | TX | Eagle Pass Mine | 13.7199 | 24.99568 | 2.731359 | 9.999106 | 1.972398 | 0.3318674 | 1.915589 | 0.3326556 | 2.447956 | 0.5084105 | 1.80331 | 0.2528966 | 1.932103 | 0.2808253 | 15.9629 | 7.978555 | 15.51108 | 79.18695 | 87.16551 | 0.4823898 | 1.103965 | 38.99353 | 91.2941 | no | 86.73831 | 1.095361 | 3.936234
113 | 124926 | Bituminous | TX | Eagle Pass Mine | 37.47701 | 74.63046 | 8.334579 | 30.46366 | 5.934878 | 0.745888 | 5.333675 | 0.8292312 | 5.214792 | 0.9844364 | 3.202086 | 0.448205 | 3.349643 | 0.5128997 | 28.37881 | 7.264604 | 44.84227 | 205.8403 | 213.1049 | 0.312417 | 0.8612314 | 33.44072 | 41.99487 | yes | 490.1557 | 2.381243 | 3.936234
114 | 124927 | Bituminous | TX | Eagle Pass Mine | 51.49694 | 103.8319 | 11.48572 | 40.00069 | 7.392965 | 0.5369653 | 6.512223 | 0.9970915 | 6.29384 | 1.149472 | 3.724835 | 0.512117 | 3.716444 | 0.5229645 | 34.46861 | 5.755255 | 58.77735 | 272.6428 | 278.3981 | 0.2727932 | 0.7839218 | 31.55118 | 96.07731 | no | 283.7744 | 1.040828 | 3.936234
115 | 124928 | Bituminous | TX | Eagle Pass Mine | 51.64581 | 104.208 | 11.53082 | 39.99204 | 7.389812 | 0.5244254 | 6.468771 | 0.9932479 | 6.236302 | 1.144809 | 3.645988 | 0.5017977 | 3.642425 | 0.5193445 | 33.68962 | 5.768391 | 58.75241 | 272.1332 | 277.9016 | 0.2671121 | 0.7733541 | 31.26469 | 96.69611 | no | 281.4314 | 1.034168 | 3.936234
116 | 124929 | Bituminous | TX | Eagle Pass Mine | 37.26516 | 81.69592 | 8.409807 | 30.43481 | 5.753659 | 0.7237108 | 5.264728 | 0.8146621 | 5.413339 | 1.087171 | 3.767474 | 0.543877 | 4.131357 | 0.671216 | 37.00371 | 5.726198 | 45.07262 | 222.9806 | 228.7068 | 0.3633008 | 0.8868504 | 35.05135 | 23.34331 | yes | 955.2227 | 4.283882 | 3.936234
117 | 124930 | Bituminous | TX | Eagle Pass Mine | 43.447 | 95.05063 | 9.711608 | 34.87192 | 6.503613 | 0.8049226 | 5.795175 | 0.8830948 | 5.692024 | 1.137978 | 3.907339 | 0.5636393 | 4.227173 | 0.6856337 | 38.43085 | 5.439119 | 51.15865 | 251.7126 | 257.1517 | 0.3277047 | 0.8320474 | 33.60585 | 21.40322 | yes | 1176.05 | 4.672195 | 3.936234
|  |  |  | Minimum | 2 | 4.1 | 0.5 | 2.4 | 0.6 | 0.14 | 0.7 | 0.1 | 0.6 | 0.12 | 0.37 | 0.05 | 0.32 | 0.05 | 3.8 | 1.1 | 3.71 | 18.25 | 19.35 | 0.1548026 | 0.4705947 | 24.34342 | 5.1 |  | 41.19524 | 1.033165
|  |  |  | Maximum | 321 | 1060 | 141 | 567 | 131 | 21.7 | 102 | 15.8 | 86.6 | 15.7 | 45.7 | 6.58 | 45.2 | 6.59 | 296 | 25 | 810.4 | 2861.87 | 2885.37 | 1.252 | 2.275259 | 56.44366 | 96.79 |  | 7730.605 | 19.60784
|  |  |  | Mean | 26.57104 | 62.14354 | 7.510789 | 29.2116 | 6.24301 | 1.101804 | 5.551034 | 0.8647261 | 5.04618 | 0.9878014 | 2.953868 | 0.421864 | 2.813658 | 0.420952 | 25.67251 | 6.670239 | 42.6333 | 177.5144 | 184.1846 | 0.4744772 | 1.153539 | 39.13611 | 36.14929 |  | 625.3702 | 4.575187
|  |  |  | Median | 17.15935 | 34.50655 | 4.115269 | 15.75 | 3.3 | 0.5725477 | 3.121235 | 0.4824414 | 2.9 | 0.595 | 1.827496 | 0.26 | 1.802128 | 0.27 | 16.97425 | 5.721696 | 23.63662 | 108.5365 | 114.0835 | 0.4169543 | 1.089436 | 38.88223 | 25.405 |  | 332.6172 | 3.936234
Median REY

## Table S3b
Table S3b. | Concentrations of critical minerals on a dry coal basis.
No data, - .
Critical Minerals, Dry Coal Basis (ppm)
Sequence | Sample ID | Sample | State | Location | LI | Be | Mg | Al | P | Ti | V | Cr | Mn | Co | Ni | Zn | Ga | Ge | As | Zr | Nb | Sn | Sb | Ba | Hf | Ta | W | U
0 | AL-CR-SCH-1 | Lignite | AL | Shell SCH. 24-A well | 106 | 1 | 2860 | 37400 |  | 2900 | 73 | 44 | 95 | 4.8 | 20 | 27 | 15.3 | 2 | 4.8 | 36 | 7.3 | 1.7 | 0.25 | 130 | 1.1 | 0.53 | 0.9 | 7.6
1 | AL-WI-GCS-6-12 | Lignite | AL | Gravel Creek sand pit | 82.6 | 2.6 | 1550 | 56900 |  | 2010 | 81 | 68 | 16 | 4 | 16 | 24 | 19.5 | 6 | 3.5 | 27.2 | 6.9 | 1.3 | 0.12 | 61 | 0.9 | 0.45 | 3.1 | 3.7
2 | AL-WI-GCS-11 | Lignite | AL | Gravel Creek sand pit | 387 | 3.3 | 5990 | 150000 |  | 7910 | 137 | 203 | 32 | 5.5 | 39 | 40 | 42.5 | 4 | 3.6 | 92.3 | 27.9 | 4 | 0.38 | 206 | 3.2 | 1.92 | 2.4 | 7.4
3 | AL-CL-US43-3 | Lignite | AL | U.S. Highway 43 | 64.9 | 1.1 | 5230 | 85900 |  | 5740 | 163 | 108 | 32 | 3.9 | 18 | 37 | 35.3 | 8 | 8 | 106 | 19.9 | 3 | 0.67 | 666 | 3.4 | 1.4 | 2.5 | 6.4
4 | AL-CL-US43-6 | Lignite | AL | U.S. Highway 43 | 9.1 | 2.9 | 608 | 9350 |  | 420 | 24 | 15 | 66 | 7.1 | 64 | 67 | 9.8 | 14 | 4.4 | 16 | 2.4 | 0.5 | 0.26 | 96 | 0.5 | 0.11 | 0.8 | 6.8
5 | AL-CL-US43-8 | Lignite | AL | U.S. Highway 43 | 36 | 2.2 | 3020 | 41100 |  | 7700 | 95 | 65 | 80 | 6.3 | 32 | 58 | 16.4 | 5 | 11.3 | 141 | 28 | 2.2 | 0.83 | 445 | 3.8 | 1.9 | 3.2 | 4.1
6 | AL-CL-US43-11 | Lignite | AL | U.S. Highway 43 | 10.3 | 0.6 | 461 | 10100 |  | 490 | 22 | 16 | 19 | 4.2 | 15 | 25 | 3.1 | 10 | 5.2 | 23.4 | 2.4 | 0.7 | 0.33 | 35 | 0.6 | 0.13 | 1 | 6.1
7 | AL-CH-KCSC-1-2-3 | Lignite | AL | Outcrop | 1 | 0.2 | 36 | 4330 |  | 503 | 11 | 9 | 8 | 2.2 | 6 | 3 | 4.7 | 3 | 3.3 | 16.3 | 1.4 | 0.3 | 0.11 | 83 | 0.4 | 0.08 | 0.5 | 0.9
8 | AL-CH-OSM1-245-247 | Lignite | AL | Outcrop | 2.9 | 0.5 | 2950 | 5050 |  | 232 | 9 | 3 | 172 | 0.6 | 3 | 1 | 1.6 | <1 | 1.3 | 7.3 | 0.5 | <0.2 | 0.12 | 123 | 0.2 | 0.04 | 1.1 | 0.2
9 | AL-CH-OSM1-242.8-244.5 | Lignite | AL | Outcrop | 4.9 | 0.8 | 3120 | 9100 |  | 535 | 26 | 11 | 162 | 2 | 6 | 11 | 3 | 2 | 2.2 | 16.7 | 2.6 | 0.3 | 0.14 | 147 | 0.5 | 0.12 | 1.4 | 1.3
10 | AL-CH-OSM1-249.0 | Lignite | AL | Outcrop | 42.6 | 1.7 | 8630 | 74800 |  | 3730 | 148 | 89 | 113 | 7.5 | 32 | 66 | 20.1 | 2 | 4.9 | 84.7 | 13.6 | 2 | 1 | 635 | 2.8 | 0.99 | 1.6 | 3.6
11 | AL-CH-OSM2-253 | Lignite | AL | Outcrop | 39.9 | 2.1 | 5130 | 42200 |  | 2460 | 60 | 48 | 570 | 6.5 | 20 | 46 | 11.7 | 2 | 9.3 | 53.3 | 7.7 | 1.2 | 0.57 | 249 | 1.7 | 0.62 | 0.9 | 3.5
12 | BOLI | Lignite | AR | Bolivar Creek | 9.7 | 0.9 | 2680 | 15100 | 36 | 489 | 28 | 11 | 735 | 14.8 | 9 | 9 | 5.8 | 4 | 2.5 | 27.7 | 3.7 | 0.5 | 0.28 | 334 | 0.8 | 0.27 | 1.1 | 2.3
13 | BAUX | Lignite | AR | Bauxite | 155 | 0.9 | 735 | 121000 | 109 | 6820 | 96 | 57 | 146 | 2 | 10 | 19 | 43.3 | 7 | 10.2 | 600 | 215 | 9.2 | 1.08 | 129 | 14 | 17.2 | 8.2 | 9.5
14 | MALV | Lignite | AR | Malvern | 20.2 | 4.4 | 257 | 33200 | 309 | 11000 | 128 | 72 | 23 | 5.7 | 19 | 55 | 26 | 4 | 5.8 | 226 | 39.1 | 5.2 | 2.63 | 120 | 6 | 3.12 | 5.4 | 5.4
15 | CDM-CP | Lignite | AR | Camden mine | 26.8 | 1.2 | 1280 | 58200 |  | 9000 | 157 | 173 | 42 | 7.2 | 92 | 34 | 34.1 | 3 | 5.7 | 173 | 45 | 6.8 | 3.2 | 119 | 5.3 | 3.76 | 5.4 | 4.1
16 | OX-1D | Lignite | LA | Oxbow mine | 14.8 | 1.2 | 1790 | 14100 |  | 779 | 31 | 14 | 202 | 2.5 | 13 | 5 | 5.4 | 1 | 2.6 | 34.5 | 6.6 | 0.9 | 0.96 | 339 | 1.3 | 0.31 | 1 | 2.1
17 | OX-2A | Lignite | LA | Oxbow mine | 17.7 | 2.4 | 2060 | 20200 |  | 931 | 31 | 21 | 244 | 5.5 | 20 | 11 | 7.3 | 2 | 3.2 | 40.9 | 6.7 | 1.1 | 1.38 | 312 | 1.6 | 0.43 | 0.7 | 2.2
18 | OX-P2 | Parting | LA | Oxbow mine | 1.5 | 0.6 | 1050 | 4090 |  | 424 | 81 | 22 | 104 | 3 | 16 | 4 | 17.5 | 21 | 7.2 | 99.4 | 27.6 | 0.3 | 9.29 | 230 | 2.7 | 0.43 | 4.2 | 5
19 | DH2-1A | Lignite | LA | Dolet Hills mine | 5.7 | 2.2 | 1430 | 11000 | 17 | 678 | 22 | 12 | 58 | 7.6 | 29 | 13 | 6.8 | 8 | 2.7 | 45.4 | 3.4 | 0.5 | 1.76 | 185 | 0.9 | 0.13 | 0.7 | 1.1
20 | DH2-1C | Lignite | LA | Dolet Hills mine | 14.4 | 0.4 | 1360 | 14300 | 15 | 604 | 27 | 13 | 79 | 2.7 | 9 | 3 | 4.4 | 1 | 6.7 | 20.4 | 1.8 | 0.8 | 0.29 | 221 | 0.6 | 0.12 | 0.4 | 0.7
21 | DH2-3A | Lignite | LA | Dolet Hills mine | 16.2 | 0.3 | 1440 | 11000 | 28 | 871 | 23 | 10 | 88 | 1.7 | 5 | 4 | 4.1 | 1 | 3 | 23.5 | 2.1 | 0.8 | 0.26 | 248 | 0.6 | 0.15 | 0.6 | 0.6
22 | DH2-3C | Lignite | LA | Dolet Hills mine | 13.6 | 2.7 | 1240 | 11400 | 17 | 699 | 21 | 10 | 78 | 14.2 | 39 | 38 | 5.2 | 1 | 13.6 | 30.5 | 2.9 | 0.8 | 0.42 | 236 | 1 | 0.15 | 0.8 | 1.7
23 | DH2-4A | Lignite | LA | Dolet Hills mine | 18.4 | 6.8 | 1160 | 21300 | 17 | 1150 | 35 | 16 | 70 | 16.8 | 44 | 120 | 13.3 | 3 | 16.2 | 66.2 | 7.5 | 1.4 | 0.77 | 226 | 2.2 | 0.48 | 1.1 | 3.8
24 | DH BLUE-P1 | Parting | LA | Dolet Hills mine | 58 | 1.3 | 1490 | 174000 | 19 | 1690 | 13 | 11 | 25 | 6.1 | 14 | 87 | 34.4 | 2 | 0.8 | 36.7 | 18 | 4.3 | 0.26 | 156 | 2.2 | 2.75 | 2.5 | 2
25 | MS-02-H | Lignite | MS | Red Hills mine | 13.5 | 1.7 | 3240 | 17600 | 39 | 1140 | 55 | 25 | 120 | 4.4 | 7 | 3 | 7.1 | 3 | 6.5 | 30.5 | 3.4 | 0.7 | 1.66 | 236 | 0.8 | 0.25 | 1.4 | 3.4
26 | MS-02-G | Lignite | MS | Red Hills mine | 33 | 1.6 | 3980 | 36900 | 73 | 2110 | 100 | 42 | 339 | 5.2 | 17 | 11 | 12.9 | 3 | 9.4 | 53 | 6.1 | 1.3 | 1.47 | 308 | 1.5 | 0.49 | 1.3 | 3.7
27 | MS-02-F | Lignite | MS | Red Hills mine | 21.6 | 1.5 | 4010 | 31600 | 53 | 1610 | 95 | 35 | 348 | 3.7 | 13 | 9 | 9.9 | 1 | 7.2 | 43.1 | 4.1 | 1.3 | 1.23 | 233 | 1.2 | 0.33 | 1.2 | 3.1
28 | MS-02-E | Lignite | MS | Red Hills mine | 5.3 | 1.5 | 2950 | 10200 | <10 | 1190 | 26 | 15 | 352 | 5.7 | 13 | 3 | 5.3 | 3 | 11.3 | 24.9 | 3 | 0.6 | 0.83 | 219 | 0.7 | 0.24 | 1.6 | 1.1
29 | MS-08-C3.4 | Lignite | MS | Red Hills mine | 7.3 | 2 | 2950 | 9230 | 42 | 756 | 23 | 15 | 554 | 3 | 9 | 5 | 7.8 | 9 | 9.9 | 19.2 | 2.2 | 0.5 | 0.32 | 218 | 0.5 | 0.16 | 0.7 | 0.9
30 | MS-02-DP | Lignite | MS | Red Hills mine | 81.4 | 1.5 | 4670 | 102000 | 178 | 4950 | 141 | 77 | 201 | 4.8 | 21 | 29 | 31.1 | 3 | 3.3 | 79.2 | 15.5 | 3.2 | 0.76 | 330 | 2.3 | 1.11 | 1.3 | 3.2
31 | MS-02-DU | Lignite | MS | Red Hills mine | 33 | 1.9 | 3700 | 44000 | 96 | 2410 | 117 | 43 | 310 | 4 | 10 | 25 | 15.8 | 4 | 5.1 | 49.2 | 7.4 | 1.6 | 1.36 | 202 | 1.4 | 0.55 | 1.2 | 3.7
32 | PW-94-29-31-CP | Lignite | KY | Sims clay pit | 27.9 | 10.3 | 1820 | 50500 | - | 3030 | 89 | 48 | 73 | 8.3 | 23 | 137 | 18.3 | 6 | 7.3 | 95.5 | 14.5 | 2.5 | 1.09 | 249 | 3 | 1.19 | 1.5 | 3.7
33 | PW-94-16-18-CP | Lignite | TN | Swaim clay pit | 30.2 | 6.7 | 1040 | 46900 | - | 5540 | 94 | 55 | 22 | 6 | 19 | 24 | 20.7 | 12 | 7.2 | 144 | 25.9 | 4.7 | 1.55 | 156 | 4.7 | 2.26 | 3 | 4.5
34 | SBN-1A | Lignite | TX | Sabine mine | 5.5 | 2.8 | 3330 | 9830 | 12 | 746 | 35 | 11 | 54 | 5 | 10 | 2 | 6.4 | 5 | 3.9 | 24.7 | 2.7 | 0.5 | 1.51 | 375 | 0.7 | 0.18 | 1 | 2.1
35 | SBN-1C | Lignite | TX | Sabine mine | 5.9 | 14.8 | 3010 | 12200 | 14 | 1090 | 30 | 15 | 36 | 2.8 | 6 | 4 | 5.7 | 5 | 4.2 | 33.4 | 3 | 0.6 | 0.55 | 210 | 0.9 | 0.24 | 1.3 | 1.8
36 | 124331 | Lignite | TX | Sabine mine | - | - | - | - | - | - | - | - | - | - | - | - | - | - | - | - | - | - | - | - | - | - | - | -
37 | 124332 | Lignite | TX | Sabine mine | - | - | - | - | - | - | - | - | - | - | - | - | - | - | - | - | - | - | - | - | - | - | - | -
38 | 124333 | Lignite | TX | Sabine mine | - | - | - | - | - | - | - | - | - | - | - | - | - | - | - | - | - | - | - | - | - | - | - | -
39 | 124338 | Lignite | TX | Sabine mine | - | - | - | - | - | - | - | - | - | - | - | - | - | - | - | - | - | - | - | - | - | - | - | -
40 | 124339 | Lignite | TX | Sabine mine | - | - | - | - | - | - | - | - | - | - | - | - | - | - | - | - | - | - | - | - | - | - | - | -
41 | 124340 | Lignite | TX | Sabine mine | - | - | - | - | - | - | - | - | - | - | - | - | - | - | - | - | - | - | - | - | - | - | - | -
42 | 124341 | Lignite | TX | Sabine mine | - | - | - | - | - | - | - | - | - | - | - | - | - | - | - | - | - | - | - | - | - | - | - | -
43 | 124342 | Lignite | TX | Sabine mine | - | - | - | - | - | - | - | - | - | - | - | - | - | - | - | - | - | - | - | - | - | - | - | -
44 | 124343 | Lignite | TX | Sabine mine | - | - | - | - | - | - | - | - | - | - | - | - | - | - | - | - | - | - | - | - | - | - | - | -
45 | 124344 | Lignite | TX | Sabine mine | - | - | - | - | - | - | - | - | - | - | - | - | - | - | - | - | - | - | - | - | - | - | - | -
46 | BB2-CP | Lignite | TX | Big Brown mine | 10.1 | 1.1 | 2450 | 14600 | - | 2130 | 44 | 17 | 180 | 3.5 | 7 | 11 | 6.4 | 1 | 2 | 48.1 | 6.9 | 0.9 | 0.72 | 234 | 1.5 | 0.58 | 1.1 | 2.1
47 | JE-3-CP | Lignite | TX | Jewett mine | 21.1 | 3.1 | 3480 | 26500 | - | 1540 | 77 | 51 | 84 | 7.8 | 35 | 11 | 9.1 | 3 | 14.2 | 54.5 | 5.2 | 1 | 2.14 | 245 | 1.5 | 0.37 | 1.1 | 3.8
48 | JE-4-CP | Lignite | TX | Jewett mine | 8.2 | 1.6 | 2390 | 10700 | - | 1070 | 28 | 38 | 110 | 4.8 | 32 | 7 | 4.7 | 2 | 9.8 | 30.7 | 3.5 | 0.6 | 0.87 | 203 | 0.9 | 0.26 | 1.5 | 1.6
49 | JE-6-CP | Lignite | TX | Jewett mine | 21.5 | 0.5 | 3770 | 32000 | - | 2210 | 53 | 32 | 168 | 1.6 | 13 | 9 | 10.3 | 1 | 3 | 51.6 | 8.1 | 1.3 | 0.6 | 244 | 1.6 | 0.63 | 1.2 | 2
50 | WC-A1.1 | Lignite | TX | Walnut Creek mine | 13.4 | 2.4 | 1840 | 21600 | 57 | 1660 | 44 | 22 | 102 | 7.3 | 10 | 29 | 10.3 | 20 | 4.6 | 49.5 | 6.6 | 1 | 1.73 | 196 | 1.4 | 0.44 | 1.2 | 2.8
51 | WC-A1.4 | Lignite | TX | Walnut Creek mine | 6.3 | 0.4 | 1780 | 9400 | 13 | 598 | 18 | 7 | 226 | 2.1 | 7 | 2 | 4.2 | 1 | 1.7 | 15.2 | 1.6 | 0.4 | 0.67 | 64 | 0.4 | 0.13 | 0.8 | 1.1
52 | WC-A2.1 | Lignite | TX | Walnut Creek mine | 11.3 | 1.1 | 1540 | 10900 | 21 | 1050 | 28 | 10 | 201 | 4.8 | 8 | 2 | 4.7 | 1 | 2.3 | 27.2 | 2.5 | 0.5 | 0.78 | 102 | 0.8 | 0.21 | 0.9 | 1.7
53 | WC-A2.3 | Lignite | TX | Walnut Creek mine | 9.1 | 3.9 | 1560 | 14500 | 47 | 1320 | 47 | 19 | 141 | 11.4 | 13 | 4 | 13.8 | 7 | 3.2 | 36.8 | 5 | 0.9 | 3.1 | 127 | 1 | 0.37 | 1.1 | 4.1
54 | M128 CH1 | Lignite | TX | Gibbons Creek mine | 10.2 | 2.5 | 2240 | 8960 | - | 706 | 15 | 10 | 508 | 0.6 | 5 | 5 | 3.2 | 2 | 2.3 | 33 | 4.4 | 1.6 | 0.19 | 24 | 0.9 | 0.22 | 1.1 | 0.9
55 | M128 CH2 | Lignite | TX | Gibbons Creek mine | 19.8 | 1.8 | 2330 | 17600 | - | 1410 | 30 | 15 | 427 | 1.3 | 6 | 12 | 8.1 | 4 | 3.5 | 51.3 | 7.9 | 1.2 | 0.42 | 42 | 1.4 | 0.59 | 1.6 | 1.7
56 | M128 CH3 | Lignite | TX | Gibbons Creek mine | 45.3 | 2.4 | 4010 | 59600 | - | 2130 | 52 | 30 | 281 | 13.3 | 24 | 153 | 17 | 3 | 9.1 | 122 | 13.4 | 2.6 | 0.81 | 164 | 3.5 | 0.99 | 1 | 4.1
57 | M128 CH4 | Lignite | TX | Gibbons Creek mine | 11.1 | 9.7 | 2020 | 19900 | - | 1210 | 36 | 135 | 258 | 6.3 | 79 | 42 | 9.7 | 6 | 7.2 | 59.6 | 6.6 | 3.5 | 0.5 | 31 | 1.6 | 0.39 | 2.9 | 2.1
58 | GC 4500 ROOF | Roof | TX | Gibbons Creek mine | 12 | 1 | 2410 | 50000 | - | 1960 | 34 | 99 | 79 | 3.6 | 50 | 44 | 12.9 | 2 | 5.4 | 79.6 | 12.1 | 4.2 | 0.67 | 638 | 2.6 | 0.87 | 1.2 | 2
59 | GC-4500.1 | Lignite | TX | Gibbons Creek mine | 31.4 | 2.3 | 3120 | 74400 | 133 | 3900 | 84 | 35 | 61 | 5.4 | 12 | 40 | 29.8 | 8 | 12.2 | 231 | 24.6 | 4.2 | 1.39 | 894 | 6.6 | 1.76 | 2.5 | 17.6
60 | GC-4500.2 | Lignite | TX | Gibbons Creek mine | 15.2 | 4.6 | 1060 | 52200 | 67 | 1920 | 44 | 18 | 26 | 21.3 | 27 | 22 | 52.6 | 28 | 9.7 | 258 | 32.9 | 8.2 | 1.06 | 316 | 8.3 | 1.5 | 7.9 | 35.2
61 | GC-4500.3 | Lignite | TX | Gibbons Creek mine | 21.6 | 2.4 | 845 | 57700 | 96 | 2440 | 42 | 22 | 27 | 8.3 | 11 | 14 | 37 | 28 | 17.3 | 201 | 19.8 | 6.3 | 1.2 | 801 | 6.2 | 1.57 | 11.7 | 7.8
62 | GC-4500 - P1 Channel | Parting | TX | Gibbons Creek mine | 41.2 | 1.4 | 5030 | 125000 | 140 | 4130 | 99 | 29 | 79 | 4.8 | 9 | 59 | 40.7 | 4 | 3.2 | 145 | 34.1 | 3.8 | 1.04 | 110 | 5.8 | 3.23 | 3.9 | 2.8
63 | GC-3500.1 | Lignite | TX | Gibbons Creek mine | 20.5 | 7.4 | 519 | 25800 | 29 | 1000 | 23 | 8 | 44 | 7.1 | 18 | 46 | 15 | 9 | 7.4 | 78.2 | 8.2 | 2.4 | 0.55 | 91 | 2.4 | 0.6 | 2.8 | 2.6
64 | GC 3500.2 | Parting | TX | Gibbons Creek mine | 34.9 | 7.7 | 361 | 25500 | - | 1150 | 24 | 10 | 46 | 3.6 | 14 | 40 | 17.3 | 5 | 5.5 | 75.7 | 9 | 2.6 | 0.48 | 46 | 2.6 | 0.8 | 1.7 | 2.9
65 | GC-3500.3 | Lignite | TX | Gibbons Creek mine | 7.3 | 4 | 380 | 15000 | <10 | 522 | 18 | 4 | 56 | 5.4 | 8 | 19 | 8 | 13 | 7.2 | 31.8 | 3.5 | 2.4 | 0.47 | 64 | 1 | 0.23 | 4.7 | 2.1
66 | GC 3500.4 | Parting | TX | Gibbons Creek mine | 7.1 | 4.3 | 355 | 14500 | - | 550 | 18 | 8 | 56 | 8.1 | 10 | 23 | 8.6 | 14 | 7.3 | 30.7 | 3.9 | 2.3 | 0.48 | 33 | 1 | 0.24 | 4.9 | 2.1
67 | GC-3500.5 | Lignite | TX | Gibbons Creek mine | 26.8 | 3.7 | 1510 | 68400 | 44 | 1500 | 21 | 12 | 98 | 4.6 | 9 | 50 | 19.9 | 2 | 7.1 | 137 | 16 | 2.8 | 0.79 | 182 | 5.2 | 2.18 | 1.2 | 11.6
68 | GC-3500-P1 | Parting | TX | Gibbons Creek mine | 126 | 4.5 | 911 | 104000 | 78 | 1680 | 10 | 4 | 62 | 4.2 | 11 | 34 | 33.6 | 4 | 3.6 | 73.6 | 4.3 | 1.1 | 0.86 | 210 | 3 | 1.47 | 1 | 2
69 | SM-2-A1 | Lignite | TX | San Miguel mine | 19.2 | 8.8 | 855 | 28200 | 17 | 1140 | 33 | 11 | 104 | 2.1 | 4 | 37 | 10.5 | 25 | 8.1 | 230 | 20.8 | 3 | 1.64 | 691 | 4.8 | 0.62 | 5.3 | 4.4
70 | SM-2-A2 | Lignite | TX | San Miguel mine | 23 | 6.2 | 898 | 22800 | 13 | 1430 | 43 | 17 | 131 | 1.5 | 5 | 16 | 13.1 | 4 | 7.5 | 202 | 9.2 | 2.9 | 1.78 | 507 | 5.6 | 0.61 | 3.6 | 6.3
71 | SM-2-B1 | Lignite | TX | San Miguel mine | 14 | 2.5 | 738 | 20500 | 25 | 1040 | 26 | 10 | 94 | 2.8 | 4 | 18 | 7 | 2 | 6.1 | 110 | 5 | 1.2 | 1.16 | 462 | 3 | 0.41 | 3.5 | 2.9
72 | SM-2-B2 | Lignite | TX | San Miguel mine | 11.8 | 3 | 679 | 14100 | 13 | 957 | 32 | 9 | 108 | 1.7 | 4 | 25 | 6.1 | 2 | 7.9 | 229 | 5 | 1.2 | 1.06 | 288 | 4.9 | 0.35 | 2.6 | 3.3
73 | SM-2-C1 | Lignite | TX | San Miguel mine | 10.7 | 3.4 | 666 | 13900 | 27 | 717 | 28 | 8 | 134 | 2.4 | 5 | 19 | 6.5 | 2 | 18.7 | 171 | 14 | 1.1 | 0.8 | 269 | 4.5 | 1.1 | 1.8 | 4.7
74 | SM-2-C2 | Lignite | TX | San Miguel mine | 8.4 | 3.9 | 681 | 15000 | 28 | 1030 | 21 | 8 | 117 | 1.2 | 4 | 19 | 7 | 3 | 6.6 | 154 | 11.3 | 1.1 | 0.47 | 267 | 3.8 | 0.65 | 1.4 | 2.8
75 | SM-2-D1 | Lignite | TX | San Miguel mine | 5.5 | 2.7 | 642 | 11300 | 23 | 678 | 15 | 6 | 110 | 1.6 | 3 | 17 | 3.6 | 2 | 4.8 | 85.2 | 4.1 | 0.7 | 0.45 | 237 | 2.3 | 0.33 | 2.2 | 1.7
76 | SM-2-D2 | Lignite | TX | San Miguel mine | 15.6 | 3.1 | 1460 | 23700 | 28 | 1450 | 31 | 12 | 130 | 1.5 | 6 | 11 | 7.6 | 2 | 13.3 | 94.9 | 6.6 | 1.3 | 0.56 | 226 | 2.6 | 0.59 | 1 | 2
77 | SM1 C.1 | Lignite | TX | San Miguel mine | 8.7 | 3 | 747 | 16000 | - | 962 | 41 | 16 | 124 | 2.3 | 7 | 34 | 8.8 | 2 | 7.4 | 230 | 24.8 | 2.8 | 1.11 | 195 | 5.9 | 2.19 | 1.8 | 5.3
78 | SM1 C.2 | Lignite | TX | San Miguel mine | 7.2 | 3.1 | 792 | 18000 | - | 1070 | 21 | 9 | 129 | 0.9 | 5 | 11 | 8.1 | 2 | 7.7 | 154 | 14.4 | 1.7 | 0.82 | 79 | 4.1 | 0.77 | 1.4 | 3.6
79 | SM1 D.1 | Lignite | TX | San Miguel mine | 4.1 | 2.4 | 784 | 14900 | - | 748 | 18 | 12 | 144 | 1.2 | 6 | 21 | 4.4 | 2 | 14.2 | 76.7 | 5.5 | 1 | 0.53 | 227 | 2.1 | 0.35 | 2.1 | 1.6
80 | SM-B1 | Lignite | TX | San Miguel mine | 48.7 | 3 | 1910 | 28600 | 37 | 4160 | 94 | 25 | 150 | 1.6 | 4 | 20 | 22.3 | 4 | 11.2 | 333 | 18.2 | 6.5 | 2.23 | 362 | 8.2 | 1.17 | 4.1 | 6.9
81 | SM-B2T | Lignite | TX | San Miguel mine | 33.7 | 1.6 | 1340 | 22200 | 15 | 815 | 24 | 8 | 108 | 2.5 | 3 | 20 | 5.6 | 3 | 8.2 | 109 | 4.6 | 1.2 | 1.03 | 472 | 3 | 0.3 | 3.2 | 2.4
82 | SM-B2B | Lignite | TX | San Miguel mine | 66.7 | 0.9 | 2250 | 89900 | 59 | 3730 | 34 | 10 | 49 | 1.3 | 4 | 25 | 25 | 2 | 5.3 | 146 | 20.4 | 3.5 | 1.06 | 1290 | 5.2 | 1.75 | 2 | 4
83 | SM-C1T | Lignite | TX | San Miguel mine | 7.2 | 4.1 | 1240 | 16200 | 34 | 892 | 17 | 5 | 123 | 1 | 2 | 45 | 7.2 | 2 | 11.2 | 118 | 19.5 | 1.6 | 0.42 | 318 | 3.6 | 2.42 | 1.6 | 3.1
84 | SM-C2B | Lignite | TX | San Miguel mine | 13.4 | 4.3 | 1660 | 26900 | 47 | 1480 | 20 | 7 | 107 | 1.2 | 4 | 14 | 10.3 | 3 | 10.1 | 238 | 11 | 1.4 | 0.51 | 574 | 5.3 | 0.68 | 1.4 | 3.2
85 | SM-D1 | Lignite | TX | San Miguel mine | 7 | 4.1 | 1520 | 17200 | 33 | 1160 | 31 | 9 | 126 | 1.7 | 6 | 21 | 11.6 | 2 | 11.2 | 243 | 16.2 | 2.6 | 0.75 | 501 | 6.1 | 0.8 | 1.4 | 4.6
86 | SM1 P2 | Parting | TX | San Miguel mine | 105 | 0.8 | 1810 | 110000 | - | 4710 | 38 | 18 | 51 | 1.2 | 9 | 44 | 32.3 | 2 | 5.7 | 126 | 23.9 | 3.8 | 1.2 | 519 | 4.5 | 2 | 2.5 | 3.2
87 | SM1 P3.1 | Parting | TX | San Miguel mine | 33.8 | 1.1 | 2890 | 96600 | - | 3370 | 20 | 13 | 69 | 0.7 | 6 | 57 | 31.7 | 1 | 12.9 | 177 | 27.2 | 3.7 | 1.23 | 338 | 6.7 | 2.03 | 2 | 3.1
88 | SM1 P3.2 | Parting | TX | San Miguel mine | 30 | 0.8 | 4960 | 118000 | - | 2320 | 22 | 12 | 121 | 3 | 7 | 196 | 38.5 | 1 | 25.1 | 376 | 20 | 5.2 | 2.42 | 558 | 12 | 2.32 | 1.4 | 3.3
89 | SM1 P3.3 | Parting | TX | San Miguel mine | 42.9 | 1.4 | 2030 | 81900 | - | 3380 | 33 | 20 | 63 | 2.1 | 9 | 27 | 26.8 | 1 | 4.2 | 195 | 26.6 | 5 | 0.68 | 737 | 5.6 | 2.1 | 1.8 | 4.2
90 | 124833 | Lignite | TX | San Miguel mine | - | - | - | - | - | - | - | - | - | - | - | - | - | - | - | - | - | - | - | - | - | - | - | -
91 | 124834 | Lignite | TX | San Miguel mine | - | - | - | - | - | - | - | - | - | - | - | - | - | - | - | - | - | - | - | - | - | - | - | -
92 | 124835 | Lignite | TX | San Miguel mine | - | - | - | - | - | - | - | - | - | - | - | - | - | - | - | - | - | - | - | - | - | - | - | -
93 | 124836 | Lignite | TX | San Miguel mine | - | - | - | - | - | - | - | - | - | - | - | - | - | - | - | - | - | - | - | - | - | - | - | -
94 | 124837 | Lignite | TX | San Miguel mine | - | - | - | - | - | - | - | - | - | - | - | - | - | - | - | - | - | - | - | - | - | - | - | -
95 | 124838 | Lignite | TX | San Miguel mine | - | - | - | - | - | - | - | - | - | - | - | - | - | - | - | - | - | - | - | - | - | - | - | -
96 | 124839 | Lignite | TX | San Miguel mine | - | - | - | - | - | - | - | - | - | - | - | - | - | - | - | - | - | - | - | - | - | - | - | -
97 | 124840 | Lignite | TX | San Miguel mine | - | - | - | - | - | - | - | - | - | - | - | - | - | - | - | - | - | - | - | - | - | - | - | -
98 | 124841 | Lignite | TX | San Miguel mine | - | - | - | - | - | - | - | - | - | - | - | - | - | - | - | - | - | - | - | - | - | - | - | -
99 | 124842 | Lignite | TX | San Miguel mine | - | - | - | - | - | - | - | - | - | - | - | - | - | - | - | - | - | - | - | - | - | - | - | -
100 | 124843 | Lignite | TX | San Miguel mine | - | - | - | - | - | - | - | - | - | - | - | - | - | - | - | - | - | - | - | - | - | - | - | -
101 | 124844 | Parting | TX | San Miguel mine | - | - | - | - | - | - | - | - | - | - | - | - | - | - | - | - | - | - | - | - | - | - | - | -
102 | SP2-1 | Bituminous | TX | Palafox mine | 19.2 | 1.4 | 1160 | 24000 | 46 | 1020 | 42 | 18 | 38 | 5.3 | 9 | 22 | 6.6 | 3 | 1.8 | 32.4 | 2.7 | 0.9 | 0.5 | 232 | 1 | 0.22 | 0.4 | 1.1
103 | ST-94-2 | Bituminous | TX | Rachel mine | 9.6 | 1.6 | 637 | 12200 | 12 | 1080 | 24 | 16 | 84 | 3.5 | 12 | 9 | 5.5 | 2 | 1.9 | 30.3 | 2.2 | 0.8 | 0.32 | 22 | 0.8 | 0.19 | 0.4 | 0.8
104 | ST-94-1 | Bituminous | TX | Trevino mine | 51 | 0.6 | 594 | 23700 | 20 | 1450 | 44 | 21 | 51 | 2.7 | 9 | 5 | 6.7 | 5 | 0.9 | 46.9 | 3.1 | 1.1 | 0.98 | 42 | 1.3 | 0.29 | 0.4 | 1.7
105 | STR-2-96-1 | Bituminous | TX | Trevino mine | 39.3 | 2.6 | 624 | 17500 | 41 | 2100 | 50 | 43 | 69 | 3.2 | 22 | 9 | 7.8 | 3 | 8.1 | 58.6 | 5.8 | 1.4 | 1.11 | 86 | 1.8 | 0.46 | 0.9 | 1.5
106 | 124915 | Bituminous | TX | Eagle Pass mine | - | - | - | - | - | - | - | - | - | - | - | - | - | - | - | - | - | - | - | - | - | - | - | -
107 | 124916 | Bituminous | TX | Eagle Pass mine | - | - | - | - | - | - | - | - | - | - | - | - | - | - | - | - | - | - | - | - | - | - | - | -
108 | 124917 | Bituminous | TX | Eagle Pass mine | - | - | - | - | - | - | - | - | - | - | - | - | - | - | - | - | - | - | - | - | - | - | - | -
109 | 124918 | Bituminous | TX | Eagle Pass mine | - | - | - | - | - | - | - | - | - | - | - | - | - | - | - | - | - | - | - | - | - | - | - | -
110 | 124919 | Bituminous | TX | Eagle Pass mine | - | - | - | - | - | - | - | - | - | - | - | - | - | - | - | - | - | - | - | - | - | - | - | -
111 | 124920 | Bituminous | TX | Eagle Pass mine | - | - | - | - | - | - | - | - | - | - | - | - | - | - | - | - | - | - | - | - | - | - | - | -
112 | 124925 | Bituminous | TX | Eagle Pass mine | - | - | - | - | - | - | - | - | - | - | - | - | - | - | - | - | - | - | - | - | - | - | - | -
113 | 124926 | Bituminous | TX | Eagle Pass mine | - | - | - | - | - | - | - | - | - | - | - | - | - | - | - | - | - | - | - | - | - | - | - | -
114 | 124927 | Bituminous | TX | Eagle Pass mine | - | - | - | - | - | - | - | - | - | - | - | - | - | - | - | - | - | - | - | - | - | - | - | -
115 | 124928 | Bituminous | TX | Eagle Pass mine | - | - | - | - | - | - | - | - | - | - | - | - | - | - | - | - | - | - | - | - | - | - | - | -
116 | 124929 | Bituminous | TX | Eagle Pass mine | - | - | - | - | - | - | - | - | - | - | - | - | - | - | - | - | - | - | - | - | - | - | - | -
117 | 124930 | Bituminous | TX | Eagle Pass mine | - | - | - | - | - | - | - | - | - | - | - | - | - | - | - | - | - | - | - | - | - | - | - | -
|  |  |  | Minimum | 1 | 0.2 | 36 | 4090 | 12 | 232 | 9 | 3 | 8 | 0.6 | 2 | 1 | 1.6 | 1 | 0.8 | 7.3 | 0.5 | 0.3 | 0.11 | 22 | 0.2 | 0.04 | 0.4 | 0.2
|  |  |  | Maximum | 387 | 14.8 | 8630 | 174000 | 309 | 11000 | 163 | 203 | 735 | 21.3 | 92 | 196 | 52.6 | 28 | 25.1 | 600 | 215 | 9.2 | 9.29 | 1290 | 14 | 17.2 | 11.7 | 35.2
|  |  |  | Mean | 30.84405 | 2.795238 | 2044.464 | 37477.86 | 50.36957 | 2083.476 | 48.07143 | 29.52381 | 137.1667 | 4.627381 | 15.65476 | 29.5119 | 14.63214 | 5.060241 | 6.978571 | 101.5262 | 13.69048 | 2.166265 | 1.024167 | 274.131 | 2.927381 | 1.058571 | 2.097619 | 3.829762
|  |  |  | Median | 16.95 | 2.25 | 1555 | 21900 | 33.5 | 1265 | 32.5 | 16 | 103 | 3.8 | 10 | 20.5 | 9.85 | 3 | 6.55 | 69.9 | 7.1 | 1.3 | 0.795 | 226.5 | 2.2 | 0.54 | 1.4 | 3.1

## Table S3c
Table S3c. | Laboratory number; field number; and available as received moisture, dry ash, sulfur, and calorific value (CV) for samples analyzed in this study.
(British thermal units: BTU; no data, -; dl, below detection limit.) Data sources: + USGS Energy Resources Program (2014, 2025)18,19; SM samples, Warwick et al. (1996)16;
ST samples, Warwick and Hook (1995)17; WC samples, Crowley et al. (1997)20; samples 124331 to 124344, 124833 to 124844, and 124915 to 124930, Zygarlicke et al. (2019)10.
[5 empty] | As Received | Dry
[5 empty] | Moisture | Ash | Sulfur | CV | CV | USGS | %; dry | %; ash basis+
Lab Number | Sample ID | Sample | State | Location | % | % | % | Btu/lb | MJ/kg | Lab No.+ | Ash+ | Na2O | MgO | Al2O3 | SiO2 | P2O5 | SO3 | K2O | CaO | TiO2 | FeTO3
202202464-005 | AL-CR-SCH-1 | Lignite | AL | Shell SCH. 24-A well | - | - | - | - | - | - | - | - | - | - | - | - | - | - | - | - | -
202202464-002 | AL-WI-GCS-6-12 | Lignite | AL | Gravel Creek sand pit | - | - | - | - | - | - | - | - | - | - | - | - | - | - | - | - | -
202300618-004 | AL-WI-GCS-11 | Lignite | AL | Gravel Creek sand pit | - | - | - | - | - | - | - | - | - | - | - | - | - | - | - | - | -
202300618-001 | AL-CL-US43-3 | Lignite | AL | U.S. Highway 43 | - | - | - | - | - | - | - | - | - | - | - | - | - | - | - | - | -
202202464-004 | AL-CL-US43-6 | Lignite | AL | U.S. Highway 43 | - | - | - | - | - | - | - | - | - | - | - | - | - | - | - | - | -
202300618-003 | AL-CL-US43-8 | Lignite | AL | U.S. Highway 43 | - | - | - | - | - | - | - | - | - | - | - | - | - | - | - | - | -
202202464-003 | AL-CL-US43-11 | Lignite | AL | U.S. Highway 43 | - | - | - | - | - | - | - | - | - | - | - | - | - | - | - | - | -
202202464-001 | AL-CH-KCSC-1-2-3 | Lignite | AL | Outcrop | - | - | - | - | - | - | - | - | - | - | - | - | - | - | - | - | -
202202464-007 | AL-CH-OSM1-245-247 | Lignite | AL | Outcrop | - | - | - | - | - | - | - | - | - | - | - | - | - | - | - | - | -
202202464-008 | AL-CH-OSM1-242.8-244.5 | Lignite | AL | Outcrop | - | - | - | - | - | - | - | - | - | - | - | - | - | - | - | - | -
202300618-002 | AL-CH-OSM1-249.0 | Lignite | AL | Outcrop | - | - | - | - | - | - | - | - | - | - | - | - | - | - | - | - | -
202202464-006 | AL-CH-OSM2-253 | Lignite | AL | Outcrop | - | - | - | - | - | - | - | - | - | - | - | - | - | - | - | - | -
202301262-008 | BOLI | Lignite | AR | Bolivar Creek | - | - | - | - | - | - | - | - | - | - | - | - | - | - | - | - | -
202301262-007 | BAUX | Lignite | AR | Bauxite | - | - | - | - | - | - | - | - | - | - | - | - | - | - | - | - | -
202301262-009 | MALV | Lignite | AR | Malvern | - | - | - | - | - | - | - | - | - | - | - | - | - | - | - | - | -
202302281-007 | CDM-CP + | Lignite | AR | Camden mine | 40.69 | 39.79 | 0.65 | 6834 | 15.895884 | - | - | - | - | - | - | - | - | - | - | - | -
202302281-001 | OX-1D + | Lignite | LA | Oxbow mine | 30.1 | 12.8 | 1.05 | 10938 | 25.441788 | D565086 | 12.6 | 34 |  | 7.9 | 2.3 | 10 | 0.56 | 0.98 | 0.04 |  | 0.26
202302281-002 | OX-2A + | Lignite | LA | Oxbow mine | 34.3 | 16.26 | 0.78 | 10682 | 24.846332 | D565087 | 16 | 40 |  | 7.7 | 2.1 | 8.9 | 0.5 | 0.89 | 0.04 |  | 0.47
202302281-003 | OX-P2 + | Parting | LA | Oxbow mine | - | - | - | - | - | - | - | - | - | - | - | - | - | - | - | - | -
202201316-010 | DH2-1A + | Lignite | LA | Dolet Hills mine | 37.18 | 9.88 | 0.92 | 11607 | 26.997882 | D565074 | 10 | 0.49 | 3.1 | 26 | 56 | 0.09 | - | 1.9 | 8.5 | 1.4 | 8.3
202201316-011 | DH2-1C + | Lignite | LA | Dolet Hills mine | 32.67 | 12.5 | 1.01 | 11161 | 25.960486 | D565076 | 12.2 | 0.39 | 1.8 | 21 | 41 | 0.03 | - | 0.64 | 6.2 | 0.78 | 8.1
202201316-012 | DH2-3A + | Lignite | LA | Dolet Hills mine | 31.29 | 11.11 | 0.84 | 11342 | 26.381492 | D565078 | 11 | 0.33 | 2.1 | 18 | 42 | 0.06 | - | 0.42 | 7.7 | 1.3 | 7.2
202201316-013 | DH2-3C + | Lignite | LA | Dolet Hills mine | 31.31 | 11.48 | 2.68 | 11271 | 26.216346 | D565080 | 11.5 | 0.28 | 1.7 | 17 | 27 | 0.04 | - | 0.19 | 6.4 | 0.88 | 23
202201316-014 | DH2-4A + | Lignite | LA | Dolet Hills mine | 27.24 | 16.82 | 2.47 | 10542 | 24.520692 | D565082 | 16.3 | 0.34 | 1.2 | 24 | 38 | 0.03 | - | 0.41 | 4.1 | 1.1 | 14
202201316-015 | DH BLUE-P1 | Parting | LA | Dolet Hills mine | - | - | - | - | - | - | - | - | - | - | - | - | - | - | - | - | -
202201316-009 | MS-02-H + | Lignite | MS | Red Hills mine | 45.8 | 17.22 | 0.75 | 10256 | 23.855456 | E206906 | 14.4 | 0.03 | 3 | 19.2 | 37.2 | 0.1 | 9.6 | 0.59 | 14.7 | 1.1 | 6.3
202201316-008 | MS-02-G + | Lignite | MS | Red Hills mine | 43.88 | 28.86 | 0.9 | 8535 | 19.85241 | E206905 | 26.1 | 0.06 | 2.2 | 24 | 42.5 | 0.05 | 7.7 | 1 | 10.2 | 1.2 | 4.1
202201316-007 | MS-02-F + | Lignite | MS | Red Hills mine | 43.79 | 25.91 | 0.92 | 9011 | 20.959586 | E206901 | 21.4 | 0.14 | 2.4 | 22.3 | 43.1 | 0.08 | 6.9 | 0.96 | 11.8 | 1 | 2.8
202201316-005 | MS-02-E + | Lignite | MS | Red Hills mine | 43.08 | 18.57 | 0.93 | 10100 | 23.4926 | E206900 | 16.2 | 0.11 | 2.5 | 10 | 45.6 | 0.04 | 10.6 | 0.39 | 16.4 | 1.1 | 4.3
202201316-001 | MS-08-C3.4 + | Lignite | MS | Red Hills mine
202201316-003 | MS-02-DP + | Lignite | MS | Red Hills mine | - | - | - | - | - | - | - | - | - | - | - | - | - | - | - | - | -
202201316-004 | MS-02-DU + | Lignite | MS | Red Hills mine | 39.49 | 35.02 | 0.65 | 7762 | 18.054412 | E206904 | 30.7 | 0.12 | 1.8 | 26.4 | 45 | 0.09 | 4.1 | 1.1 | 7.7 | 1.2 | 2.9
202302281-005 | PW-94-29-31-CP + | Lignite | KY | Sims clay pit | 42.95 | 32.31 | 1.43 | 8131 | 18.912706 | D584649, D584650, D584651 | 29 | 48 |  | 6.4 | 0.92 | 1.8 | 0.14 | 1.4 | 0.09 |  | 0.61
202302281-006 | PW-94-16-18-CP + | Lignite | TN | Swaim clay pit | 42.57 | 29.21 | 0.91 | 8828 | 20.533928 | - | - | - | - | - | - | - | - | - | - | - | -
202201316-016 | SBN-1A + | Lignite | TX | Sabine mine | 34.88 | 11.58 | 1.49 | 11404 | 26.525704 | E000285 | 11 | 0.95 | 4.3 | 12 | 21 | 0.03 |  | 0.35 | 18 | 0.88 | 6.8
202201316-017 | SBN-1C + | Lignite | TX | Sabine mine | 33.69 | 16.9 | 1.75 | 10614 | 24.688164 | E000287 | 16.3 | 0.46 | 2.8 | 14 | 37 | 0.03 |  | 0.62 | 12 | 0.98 | 7.5
| 124331 | Lignite | TX | Sabine mine | 36.53525 | 17.73674 | - | - | - | - | - | - | - | - | - | - | - | - | - | - | -
| 124332 | Lignite | TX | Sabine mine | 33.8104 | 22.18615 | - | - | - | - | - | - | - | - | - | - | - | - | - | - | -
| 124333 | Lignite | TX | Sabine mine | 33.78987 | 19.38533 | - | - | - | - | - | - | - | - | - | - | - | - | - | - | -
| 124338 | Lignite | TX | Sabine mine | 34.23909 | 14.41025 | - | - | - | - | - | - | - | - | - | - | - | - | - | - | -
| 124339 | Lignite | TX | Sabine mine | 35.8718 | 11.71239 | - | - | - | - | - | - | - | - | - | - | - | - | - | - | -
| 124340 | Lignite | TX | Sabine mine | 35.57134 | 15.3653 | - | - | - | - | - | - | - | - | - | - | - | - | - | - | -
| 124341 | Lignite | TX | Sabine mine | 33.31633 | 16.48333 | - | - | - | - | - | - | - | - | - | - | - | - | - | - | -
| 124342 | Lignite | TX | Sabine mine | 33.70942 | 14.92231 | - | - | - | - | - | - | - | - | - | - | - | - | - | - | -
| 124343 | Lignite | TX | Sabine mine | 33.30359 | 19.43779 | - | - | - | - | - | - | - | - | - | - | - | - | - | - | -
| 124344 | Lignite | TX | Sabine mine | 33.17943 | 16.65591 | - | - | - | - | - | - | - | - | - | - | - | - | - | - | -
202302281-004 | BB2-CP + | Lignite | TX | Big Brown mine | 28.08 | 17.72 | 0.74 | 10574 | 24.595124 | D584656, D584657 | 11 | 43 |  | 2.6 | 2.4 | 14 | 0.49 | 1.8 | 0.042 |  | 0.29
202302281-008 | JE-3-CP + | Lignite | TX | Jewett mine | 28.91 | 27.59 | 2.16 | 6834 | 15.895884 | E002090, E002091 | 25 | 43 |  | 10 | 2.4 | 8.2 | 0.18 | 0.93 | 0.032 |  | 0.79
202302281-009 | JE-4-CP + | Lignite | TX | Jewett mine | 29.97 | 18.72 | 3.22 | 9388 | 21.836488 | E002092, E002093 | 18 | 34 |  | 23 | 2.1 | 8.6 | 0.18 | 0.9 | 0.018 |  | 0.52
202302281-010 | JE-6-CP + | Lignite | TX | Jewett mine | 31.05 | 15.94 | 0.84 | 10390 | 24.16714 | E002094, E002095, E002097, E002096 | 15 | 34 |  | 2.7 | 3.3 | 18 | 0.25 | 1.1 | 0.015 |  | 0.34
202201316-026 | WC-A1.1 | Lignite | TX | Walnut Creek mine | 29.35 | 32.61 | 0.84 | 8512 | 19.798912 | W258389 | 29.96 | 0.25 | 1.1 | 12 | 75 | 0.04 | 5.85 | 1.5 | 4.2 | 1 | 2.1
202201316-027 | WC-A1.4 | Lignite | TX | Walnut Creek mine | 33.09 | 8.85 | 0.97 | 11792 | 27.428192 | W258392 | 8.4 | 0.83 | 2.8 | 17 | 24 | 0.03 | 25.2 | 0.14 | 18 | 1.1 | 4.1
202201316-028 | WC-A2.1 | Lignite | TX | Walnut Creek mine | 32.32 | 11.35 | 0.96 | 11578 | 26.930428 | W258393 | 10.8 | 0.61 | 2.3 | 16 | 38 | 0.04 | 20.5 | 0.14 | 16 | 1.7 | 3
202201316-029 | WC-A2.3 | Lignite | TX | Walnut Creek mine | 35.15 | 16.54 | 1.17 | 10632 | 24.730032 | W258395 | 15.24 | 0.39 | 1.9 | 18 | 50 | 0.07 | 14.8 | 0.63 | 10 | 1.5 | 2.8
202202141-004 | M128 CH1 + | Lignite | TX | Gibbons Creek mine | 8.61 | 12.63 | 2.44 | 11086 | 25.786036 | - | - | - | - | - | - | - | - | - | - | - | -
202202141-005 | M128 CH2 + | Lignite | TX | Gibbons Creek mine | 8.79 | 17.59 | 2.61 | 10157 | 23.625182 | D537512 | 17.8 | 0.64 | 2.1 | 19 | 45 | 0.03 | 16.4 | 0.62 | 10 | 1.4 | 2.5
202202141-006 | M128 CH3 + | Lignite | TX | Gibbons Creek mine | 6.38 | 57.43 | 4.52 | 4578 | 10.648428 | D537513 | 57 | 0.49 | 1.1 | 20 | 56 | 0.04 | 3.45 | 1.5 | 1.7 | 0.63 | 8.9
202202141-007 | M128 CH4 + | Lignite | TX | Gibbons Creek mine | 7.46 | 26 | 6.04 | 8794 | 20.454844 | D537514 | 24.7 | 0.31 | 1.3 | 15 | 45 | 0.02 | 7.48 | 0.51 | 3.6 | 0.84 | 21
202202141-001 | GC 4500 ROOF | Roof | TX | Gibbons Creek mine | - | - | - | - | - | - | - | - | - | - | - | - | - | - | - | - | -
202201316-018 | GC-4500.1 | Lignite | TX | Gibbons Creek mine | 42.49 | 74.61 | 0.57 | 2126 | 4.95 | W258404 | 71.88 | 0.46 | 0.82 | 19 | 72 | 0.05 | 1.05 | 1.3 | 0.13 | 0.94 | 4.2
202201316-019 | GC-4500.2 | Lignite | TX | Gibbons Creek mine | 59.42 | 41 | 1.37 | 5188 | 12.07 | W258405 | 38.96 | 0.13 | 0.58 | 26 | 56 | 0.03 | 2.6 | 0.37 | 0.15 | 0.82 | 4
202201316-020 | GC-4500.3 | Lignite | TX | Gibbons Creek mine | 61.63 | 47.65 | 0.94 | 4492 | 10.45 | W258406 | 44.96 | 0.11 | 0.33 | 21 | 57 | 0.05 | 1.72 | 0.33 | 0.12 | 0.94 | 11
202201316-021 | GC-4500 - P1 Channel | Parting | TX | Gibbons Creek mine | - | - | - | - | - | - | - | - | - | - | - | - | - | - | - | - | -
202201316-022 | GC-3500.1 | Lignite | TX | Gibbons Creek mine | 45.23 | 16.7 | 2.96 | 9786 | 22.76 | W258396 | 15.72 | 0.36 | 0.45 | 25 | 56 | 0.03 | 2.41 | 0.63 | 0.67 | 0.96 | 4.1
202202141-002 | GC 3500.2 | Parting | TX | Gibbons Creek mine | 42.67 | 16.07 | 2.8S | 10292 | 23.94 | W258397 | 13.44 | 0 | 0.74 | 31.99 | 58.04 | 0 | 3.05 | 0 | 1.49 | 1.49 | 2.23
202201316-023 | GC-3500.3 | Lignite | TX | Gibbons Creek mine | 46.71 | 10.21 | 3.81 | 10619 | 24.7 | W258398 | 9.32 | 0.41 | 0.72 | 29 | 49 | 0.02 | 4.58 | 0.42 | 1.8 | 0.94 | 8.4
202202141-003 | GC 3500.4 | Parting | TX | Gibbons Creek mine | 45.62 | 13.62 | 5.42 | 9964 | 23.18 | W258399 | 13.36 | 0.34 | 0.58 | 27 | 49 | 0.02 | 3.54 | 0.34 | 1.3 | 0.62 | 15
202201316-024 | GC-3500.5 | Lignite | TX | Gibbons Creek mine | 35.55 | 59.33 | 2.05 | 4256 | 9.9 | W258400 | 57.48 | 0.9 | 0.48 | 22 | 71 | 0.03 | 0.69 | 1.1 | 0.46 | 0.48 | 2.1
202201316-025 | GC-3500-P1 | Parting | TX | Gibbons Creek mine | - | - | - | - | - | D549831 | 68.6 | 0.76 | 0.24 | - | 54 | 0.05 | - | 0.72 | 0.26 | 0.31 | 0.46
202201316-030 | SM-2-A1 | Lignite | TX | San Miguel mine | 29.49 | 37.34 | 2.29 | 7888 | 18.35 | W258407 | 36.6 | 4.4 | 0.39 | 13 | 58 | dl | 8.28 | 1.9 | 4.3 | 0.49 | 1.3
202201316-031 | SM-2-A2 | Lignite | TX | San Miguel mine | 30.15 | 34.6 | 2.81 | 8201 | 19.08 | W258408 | 33 | 4.5 | 0.47 | 12 | 57 | dl | 10.2 | 1.5 | 5.2 | 0.71 | 2.8
202201316-032 | SM-2-B1 | Lignite | TX | San Miguel mine | 32.93 | 27.45 | 3.06 | 9055 | 21.06 | W258409 | 26.76 | 4.9 | 0.48 | 14 | 51 | 0.02 | 11.6 | 1.4 | 5.8 | 0.63 | 5.2
202201316-033 | SM-2-B2 | Lignite | TX | San Miguel mine | 34.17 | 18.96 | 2.71 | 10336 | 24.04 | W258410 | 21.28 | 6.2 | 0.6 | 13 | 40 | 0.02 | 18.3 | 1.2 | 8.8 | 0.78 | 4.3
202201316-034 | SM-2-C1 | Lignite | TX | San Miguel mine | 36.53 | 17.38 | 2.76 | 10273 | 23.9 | W258411 | 17.16 | 7 | 0.63 | 12 | 34 | 0.04 | 21.1 | 1.1 | 9.6 | 0.64 | 5.4
202201316-035 | SM-2-C2 | Lignite | TX | San Miguel mine | 32.3 | 18.77 | 2.75 | 10270 | 23.89 | W258412 | 18.52 | 6.2 | 0.63 | 14 | 40 | 0.04 | 18.5 | 0.94 | 9.1 | 0.91 | 6.2
202201316-036 | SM-2-D1 | Lignite | TX | San Miguel mine | 37.44 | 15.77 | 2.46 | 10521 | 24.47 | W258413 | 15 | 8 | 0.74 | 13 | 34 | 0.02 | 22.2 | 0.99 | 10 | 0.73 | 6
202201316-037 | SM-2-D2 | Lignite | TX | San Miguel mine | 34.11 | 27.3 | 2.6 | 9019 | 20.98 | W258414 | 26.2 | 4.6 | 1 | 16 | 49 | 0.02 | 12.1 | 1.7 | 5.8 | 0.92 | 4.2
202202141-009 | SM1 C.1 | Lignite | TX | San Miguel mine | 31.22 | 23.82 | 2.81 | 9173 | 21.34 | D532638 | 24.11 | 7 | 0.63 | 12 | 34 | 0.04 | 21.1 | 1.1 | 9.6 | 0.64 | 5.4
202202141-010 | SM1 C.2 | Lignite | TX | San Miguel mine | 30.64 | 25.97 | 2.54 | 9032 | 21.01 | D532639 | 26.13 | 6.2 | 0.63 | 14 | 40 | 0.04 | 18.5 | 0.94 | 9.1 | 0.91 | 6.2
202202141-014 | SM1 D.1 | Lignite | TX | San Miguel mine | 29.86 | 25.66 | 2.65 | 8922 | 20.75 | D532640 | 25.44 | 8 | 0.74 | 13 | 34 | 0.02 | 22.2 | 0.99 | 10 | 0.73 | 6
202301262-001 | SM-B1 | Lignite | TX | San Miguel mine | - | - | - | - | - | - | - | - | - | - | - | - | - | - | - | - | -
202301262-002 | SM-B2T | Lignite | TX | San Miguel mine | - | - | - | - | - | - | - | - | - | - | - | - | - | - | - | - | -
202301262-003 | SM-B2B | Lignite | TX | San Miguel mine | - | - | - | - | - | - | - | - | - | - | - | - | - | - | - | - | -
202301262-004 | SM-C1T | Lignite | TX | San Miguel mine | - | - | - | - | - | - | - | - | - | - | - | - | - | - | - | - | -
202301262-005 | SM-C2B | Lignite | TX | San Miguel mine | - | - | - | - | - | - | - | - | - | - | - | - | - | - | - | - | -
202301262-006 | SM-D1 | Lignite | TX | San Miguel mine | - | - | - | - | - | - | - | - | - | - | - | - | - | - | - | - | -
202202141-008 | SM1 P2 | Parting | TX | San Miguel mine | - | - | - | - | - | - | - | - | - | - | - | - | - | - | - | - | -
202202141-011 | SM1 P3.1 | Parting | TX | San Miguel mine | - | - | - | - | - | - | - | - | - | - | - | - | - | - | - | - | -
202202141-012 | SM1 P3.2 | Parting | TX | San Miguel mine | - | - | - | - | - | - | - | - | - | - | - | - | - | - | - | - | -
202202141-013 | SM1 P3.3 | Parting | TX | San Miguel mine | - | - | - | - | - | - | - | - | - | - | - | - | - | - | - | - | -
| 124833 | Lignite | TX | San Miguel mine | 19.12302 | 34.81376 | - | - | - | - | - | - | - | - | - | - | - | - | - | - | -
| 124834 | Lignite | TX | San Miguel mine | 12.18275 | 61.84568 | - | - | - | - | - | - | - | - | - | - | - | - | - | - | -
| 124835 | Lignite | TX | San Miguel mine | 17.48386 | 46.79306 | - | - | - | - | - | - | - | - | - | - | - | - | - | - | -
| 124836 | Lignite | TX | San Miguel mine | 19.64029 | 35.61132 | - | - | - | - | - | - | - | - | - | - | - | - | - | - | -
| 124837 | Lignite | TX | San Miguel mine | 10.8571 | 83.33416 | - | - | - | - | - | - | - | - | - | - | - | - | - | - | -
| 124838 | Lignite | TX | San Miguel mine | 11.07605 | 76.92245 | - | - | - | - | - | - | - | - | - | - | - | - | - | - | -
| 124839 | Lignite | TX | San Miguel mine | 9.930414 | 83.95358 | - | - | - | - | - | - | - | - | - | - | - | - | - | - | -
| 124840 | Lignite | TX | San Miguel mine | 18.67307 | 35.32362 | - | - | - | - | - | - | - | - | - | - | - | - | - | - | -
| 124841 | Lignite | TX | San Miguel mine | 12.01063 | 69.10596 | - | - | - | - | - | - | - | - | - | - | - | - | - | - | -
| 124842 | Lignite | TX | San Miguel mine | 18.23624 | 47.06976 | - | - | - | - | - | - | - | - | - | - | - | - | - | - | -
| 124843 | Lignite | TX | San Miguel mine | 16.01754 | 50.5563 | - | - | - | - | - | - | - | - | - | - | - | - | - | - | -
| 124844 | Parting | TX | San Miguel mine | 20.51796 | 36.30245 | - | - | - | - | - | - | - | - | - | - | - | - | - | - | -
202201316-042 | SP2-1 + | Bituminous | TX | Palafox mine | 4.35 | 18.34 | 1.46 | 11971 | 20.454844 | D565088 | 18.5 | 0.41 | 0.94 | 22 | 50 | 0.04 | - | 1.1 | 1.5 | 0.83 | 7.3
202201316-040 | ST-94-2 | Bituminous | TX | Rachel mine | 4.45 | 10.07 | 1.07 | 13279 | 30.89 | D565091 | 11 | 0.49 | 0.91 | 19 | 36 | 0.02 | - | 0.27 | 12 | 1.5 | 6.3
202201316-038 | ST-94-1 | Bituminous | TX | Trevino mine | 3.36 | 15.38 | 0.79 | 12533 | 29.15 | - | - | - | - | - | - | - | - | - | - | - | -
202201316-041 | STR-2-96-1 | Bituminous | TX | Trevino mine | - | - | - | - | - | - | - | - | - | - | - | - | - | - | - | - | -
| 124915 | Bituminous | TX | Eagle Pass mine | 10.45471 | 15.54843 | - | - | - | - | - | - | - | - | - | - | - | - | - | - | -
| 124916 | Bituminous | TX | Eagle Pass mine | 8.961678 | 24.11348 | - | - | - | - | - | - | - | - | - | - | - | - | - | - | -
| 124917 | Bituminous | TX | Eagle Pass mine | 9.690272 | 81.06836 | - | - | - | - | - | - | - | - | - | - | - | - | - | - | -
| 124918 | Bituminous | TX | Eagle Pass mine | 12.56787 | 11.09214 | - | - | - | - | - | - | - | - | - | - | - | - | - | - | -
| 124919 | Bituminous | TX | Eagle Pass mine | 11.03786 | 13.65914 | - | - | - | - | - | - | - | - | - | - | - | - | - | - | -
| 124920 | Bituminous | TX | Eagle Pass mine | 13.3549 | 90.43851 | - | - | - | - | - | - | - | - | - | - | - | - | - | - | -
| 124925 | Bituminous | TX | Eagle Pass mine | 10.44451 | 91.2941 | - | - | - | - | - | - | - | - | - | - | - | - | - | - | -
| 124926 | Bituminous | TX | Eagle Pass mine | 11.76711 | 41.99487 | - | - | - | - | - | - | - | - | - | - | - | - | - | - | -
| 124927 | Bituminous | TX | Eagle Pass mine | 27.71788 | 96.07731 | - | - | - | - | - | - | - | - | - | - | - | - | - | - | -
| 124928 | Bituminous | TX | Eagle Pass mine | 27.71467 | 96.69611 | - | - | - | - | - | - | - | - | - | - | - | - | - | - | -
| 124929 | Bituminous | TX | Eagle Pass mine | 7.567074 | 23.34331 | - | - | - | - | - | - | - | - | - | - | - | - | - | - | -
| 124930 | Bituminous | TX | Eagle Pass mine | 7.622708 | 21.40322 | - | - | - | - | - | - | - | - | - | - | - | - | - | - | -

## Table S4a
Table S4a. | Ratios of rare earth elements (REEs) (dry coal basis) relative to concentrations in upper continental crust (UCC).
UCC values were obtained from Rudnick and Gao (2003)7. NUC, Normalized by UCC; no data, - .
[6 empty] | REE Coal Basis normalized by Upper Continental Crust (NUCC) values | [27 empty] | 1
[5 empty] | UCC (ppm) | 31 | 63 | 7.1 | 27 | 4.7 | 1 | 4 | 0.7 | 3.9 | 0.83 | 2.3 | 0.3 | 1.96 | 0.31 | 21 | 14 |  | 169.1 | 183.1 | 0.2733434
[6 empty] | Light REE |  |  |  |  | Heavy REE
Sequence | Lab Number | Sample ID | Sample | State | Location | La | Ce | Pr | Nd | Sm | Eu | Gd | Tb | Dy | Ho | Er | Th | Yb | Lu | Y | Sc | Pr, Nd, Tb, Dy | REY | REYSc | HREE/LREE (NUCC) | HREE/LREE |  |  |  | Lithium | 24 | LI | 4.416667 | 3.441667 | 16.125 | 2.704167 | 0.3791667 | 1.5 | 0.4291667 | 0.04166667 | 0.1208333 | 0.2041667 | 1.775 | 1.6625 | 0.4041667 | 6.458333 | 0.8416667 | 1.116667 | 0.6166667 | 0.7375 | 0.0625 | 0.2375 | 0.6 | 0.675 | 0.5666667 | 0.7666667 | 2.416667 | 0.5625 | 1.375 | 0.9 | 0.2208333 | 0.3041667 | 3.391667 | 1.375 | 1.1625 | 1.258333 | 0.2291667 | 0.2458333 | 0.4208333 | 0.8791667 | 0.3416667 | 0.8958333 | 0.5583333 | 0.2625 | 0.4708333 | 0.3791667 | 0.425 | 0.825 | 1.8875 | 0.4625 | 0.5 | 1.308333 | 0.6333333 | 0.9 | 1.716667 | 0.8541667 | 1.454167 | 0.3041667 | 0.2958333 | 1.116667 | 5.25 | 0.8 | 0.9583333 | 0.5833333 | 0.4916667 | 0.4458333 | 0.35 | 0.2291667 | 0.65 | 0.3625 | 0.3 | 0.1708333 | 2.029167 | 1.404167 | 2.779167 | 0.3 | 0.5583333 | 0.2916667 | 4.375 | 1.408333 | 1.25 | 1.7875 | 0.8 | 0.4 | 2.125 | 1.6375
0 | 202202464-005 | AL-CR-SCH-1 | Lignite | AL | Shell SCH. 24-A well | 0.6193548 | 0.5873016 | 0.5915493 | 0.6037037 | 0.7021277 | 0.65 | 0.775 | 0.6857143 | 0.6923077 | 0.626506 | 0.6521739 | 0.6666667 | 0.6530612 | 0.5806452 | 0.6380952 | 0.5357143 | 2.573275 | 0.6150798 | 0.001639132 | 2.132761 | 0.300125 |  |  |  |  | Beryllium | 2.1 | Be | 0.4761905 | 1.238095 | 1.571429 | 0.5238095 | 1.380952 | 1.047619 | 0.2857143 | 0.0952381 | 0.2380952 | 0.3809524 | 0.8095238 | 1 | 0.4285714 | 0.4285714 | 2.095238 | 0.5714286 | 0.5714286 | 1.142857 | 0.2857143 | 1.047619 | 0.1904762 | 0.1428571 | 1.285714 | 3.238095 | 0.6190476 | 0.8095238 | 0.7619048 | 0.7142857 | 0.7142857 | 0.952381 | 0.7142857 | 0.9047619 | 4.904762 | 3.190476 | 1.333333 | 7.047619 | 0.5238095 | 1.47619 | 0.7619048 | 0.2380952 | 1.142857 | 0.1904762 | 0.5238095 | 1.857143 | 1.190476 | 0.8571429 | 1.142857 | 4.619048 | 0.4761905 | 1.095238 | 2.190476 | 1.142857 | 0.6666667 | 3.52381 | 3.666667 | 1.904762 | 2.047619 | 1.761905 | 2.142857 | 4.190476 | 2.952381 | 1.190476 | 1.428571 | 1.619048 | 1.857143 | 1.285714 | 1.47619 | 1.428571 | 1.47619 | 1.142857 | 1.428571 | 0.7619048 | 0.4285714 | 1.952381 | 2.047619 | 1.952381 | 0.3809524 | 0.5238095 | 0.3809524 | 0.6666667 | 0.6666667 | 0.7619048 | 0.2857143 | 1.238095
1 | 202202464-002 | AL-WI-GCS-6-12 | Lignite | AL | Gravel Creek sand pit | 1.616129 | 1.746032 | 1.830986 | 1.922222 | 2.255319 | 2.03 | 2.325 | 1.885714 | 1.74359 | 1.445783 | 1.378261 | 1.3 | 1.168367 | 1.032258 | 1.419048 | 0.7142857 | 7.382512 | 1.72809 | 25.81299 | 1.678428 | 0.2403226 |  |  |  |  | Magnesium | 4.11 | Mg | 695.8637 | 377.129 | 1457.421 | 1272.506 | 147.9319 | 734.7932 | 112.1655 | 8.759124 | 717.7616 | 759.1241 | 2099.757 | 1248.175 | 652.0681 | 178.8321 | 62.53041 | 311.4355 | 435.5231 | 501.2165 | 255.4745 | 347.9319 | 330.9002 | 350.365 | 301.7032 | 282.2384 | 362.5304 | 788.3212 | 968.3698 | 975.6691 | 717.7616 | 717.7616 | 1136.253 | 900.2433 | 442.8224 | 253.0414 | 810.219 | 732.3601 | 596.1071 | 846.7153 | 581.5085 | 917.2749 | 447.6886 | 433.09 | 374.6959 | 379.562 | 545.0122 | 566.91 | 975.6691 | 491.4842 | 586.3747 | 759.1241 | 257.9075 | 205.5961 | 1223.844 | 126.2774 | 87.83455 | 92.45742 | 86.3747 | 367.3966 | 221.6545 | 208.0292 | 218.4915 | 179.562 | 165.2068 | 162.0438 | 165.6934 | 156.2044 | 355.2311 | 181.7518 | 192.7007 | 190.7543 | 464.7202 | 326.0341 | 547.4453 | 301.7032 | 403.8929 | 369.8297 | 440.3893 | 703.163 | 1206.813 | 493.9173 | 282.2384 | 154.9878 | 144.5255 | 151.8248
2 | 202300618-004 | AL-WI-GCS-11 | Lignite | AL | Gravel Creek sand pit | 2.258065 | 2.285714 | 2.338028 | 2.222222 | 2.510638 | 2.28 | 2.5 | 1.942857 | 1.666667 | 1.204819 | 1.086957 | 1 | 0.9693878 | 0.8709677 | 1.009524 | 1.785714 | 8.169774 | 2.068066 | 27.93156 | 1.251106 | 0.1564484 |  |  |  |  | Aluminum | 29.1 | Al | 1285.223 | 1955.326 | 5154.639 | 2951.89 | 321.3058 | 1412.371 | 347.079 | 148.7973 | 173.5395 | 312.7148 | 2570.447 | 1450.172 | 518.9003 | 4158.076 | 1140.893 | 2000 | 484.5361 | 694.1581 | 140.5498 | 378.0069 | 491.4089 | 378.0069 | 391.7526 | 731.9588 | 5979.381 | 604.811 | 1268.041 | 1085.911 | 350.5155 | 317.1821 | 3505.155 | 1512.027 | 1735.395 | 1611.684 | 337.8007 | 419.244 | 501.7182 | 910.6529 | 367.6976 | 1099.656 | 742.268 | 323.0241 | 374.5704 | 498.2818 | 307.9038 | 604.811 | 2048.11 | 683.8488 | 1718.213 | 2556.701 | 1793.814 | 1982.818 | 4295.533 | 886.5979 | 876.2887 | 515.4639 | 498.2818 | 2350.515 | 3573.883 | 969.0722 | 783.5052 | 704.4674 | 484.5361 | 477.6632 | 515.4639 | 388.3162 | 814.433 | 549.8282 | 618.5567 | 512.0275 | 982.8179 | 762.8866 | 3089.347 | 556.701 | 924.3986 | 591.0653 | 3780.069 | 3319.588 | 4054.983 | 2814.433 | 824.7423 | 419.244 | 814.433 | 601.3746
3 | 202300618-001 | AL-CL-US43-3 | Lignite | AL | U.S. Highway 43 | 1.435484 | 1.314286 | 1.774648 | 1.892593 | 2.361702 | 2.51 | 2.25 | 1.742857 | 1.74359 | 1.506024 | 1.604348 | 1.766667 | 1.816327 | 1.774194 | 1.333333 | 1.128571 | 7.153687 | 1.53288 | 27.95462 | 2.055807 | 0.2825829 |  |  |  |  | Phosphorus | 0.3437 | P | 0 | 0 | 0 | 0 | 0 | 0 | 0 | 0 | 0 | 0 | 0 | 0 | 104.7425 | 317.137 | 899.0399 | 0 | 0 | 0 | 0 | 49.46174 | 43.64271 | 81.4664 | 49.46174 | 49.46174 | 55.28077 | 113.4711 | 212.3945 | 154.2042 | #VALUE! | 122.1996 | 517.8935 | 279.3134 | 0 | 0 | 34.91417 | 40.7332 | 0 | 0 | 0 | 0 | 165.8423 | 37.82368 | 61.0998 | 136.7472 | 0 | 0 | 0 | 0 | 0 | 386.9654 | 194.9374 | 279.3134 | 407.332 | 84.37591 | 0 | #VALUE! | 0 | 128.0186 | 226.9421 | 49.46174 | 37.82368 | 72.73785 | 37.82368 | 78.55688 | 81.4664 | 66.91882 | 81.4664 | 0 | 0 | 0 | 107.652 | 43.64271 | 171.6613 | 98.92348 | 136.7472 | 96.01397 | 0 | 0 | 0 | 0 | 133.8376 | 34.91417 | 58.19028 | 119.2901
4 | 202202464-004 | AL-CL-US43-6 | Lignite | AL | U.S. Highway 43 | 0.1580645 | 0.1492063 | 0.1690141 | 0.2037037 | 0.3191489 | 0.43 | 0.475 | 0.5142857 | 0.6410256 | 0.7228916 | 0.873913 | 0.9666667 | 1.005102 | 1 | 0.847619 | 0.2928571 | 1.528029 | 0.2996452 | 8.768498 | 7.482957 | 1.252 |  |  |  |  | Titanium | 1.0677 | Ti | 2716.119 | 1882.551 | 7408.448 | 5376.042 | 393.3689 | 7211.764 | 458.9304 | 471.1061 | 217.2895 | 501.0771 | 3493.491 | 2304.018 | 457.9938 | 6387.562 | 10302.52 | 8429.334 | 729.6057 | 871.9678 | 397.1153 | 635.0098 | 565.702 | 815.7722 | 654.6783 | 1077.082 | 1582.842 | 1067.716 | 1976.211 | 1507.914 | 1114.545 | 708.0641 | 4636.134 | 2257.188 | 2837.876 | 5188.723 | 698.6981 | 1020.886 | 1994.942 | 1442.353 | 1002.154 | 2069.87 | 1554.744 | 560.0824 | 983.4223 | 1236.302 | 661.2344 | 1320.596 | 1994.942 | 1133.277 | 1835.722 | 3652.711 | 1798.258 | 2285.286 | 3868.128 | 936.5927 | 1077.082 | 488.9014 | 515.126 | 1404.889 | 1573.476 | 1067.716 | 1339.328 | 974.0564 | 896.3192 | 671.5369 | 964.6905 | 635.0098 | 1358.059 | 901.0022 | 1002.154 | 700.5713 | 3896.226 | 763.323 | 3493.491 | 835.4407 | 1386.157 | 1086.448 | 4411.352 | 3156.317 | 2172.895 | 3165.683 | 955.3245 | 1011.52 | 1358.059 | 1966.845
5 | 202300618-003 | AL-CL-US43-8 | Lignite | AL | U.S. Highway 43 | 1.616129 | 1.603175 | 1.957746 | 2.059259 | 2.468085 | 2.7 | 2.775 | 2.271429 | 2.384615 | 2.168675 | 2.286957 | 2.533333 | 2.561224 | 2.451613 | 2.128571 | 0.6642857 | 8.67305 | 1.863927 | 34.6301 | 2.500044 | 0.3574074 |  |  |  |  | Vanadium | 97 | V | 0.7525773 | 0.8350515 | 1.412371 | 1.680412 | 0.2474227 | 0.9793814 | 0.2268041 | 0.1134021 | 0.09278351 | 0.2680412 | 1.525773 | 0.6185567 | 0.2886598 | 0.9896907 | 1.319588 | 1.618557 | 0.3195876 | 0.3195876 | 0.8350515 | 0.2268041 | 0.2783505 | 0.2371134 | 0.2164948 | 0.3608247 | 0.1340206 | 0.5670103 | 1.030928 | 0.9793814 | 0.2680412 | 0.2371134 | 1.453608 | 1.206186 | 0.9175258 | 0.9690722 | 0.3608247 | 0.3092784 | 0.4536082 | 0.7938144 | 0.2886598 | 0.5463918 | 0.4536082 | 0.185567 | 0.2886598 | 0.4845361 | 0.1546392 | 0.3092784 | 0.5360825 | 0.371134 | 0.3505155 | 0.8659794 | 0.4536082 | 0.4329897 | 1.020619 | 0.2371134 | 0.2474227 | 0.185567 | 0.185567 | 0.2164948 | 0.1030928 | 0.3402062 | 0.443299 | 0.2680412 | 0.3298969 | 0.2886598 | 0.2164948 | 0.1546392 | 0.3195876 | 0.4226804 | 0.2164948 | 0.185567 | 0.9690722 | 0.2474227 | 0.3505155 | 0.1752577 | 0.2061856 | 0.3195876 | 0.3917526 | 0.2061856 | 0.2268041 | 0.3402062 | 0.4329897 | 0.2474227 | 0.4536082 | 0.5154639
6 | 202202464-003 | AL-CL-US43-11 | Lignite | AL | U.S. Highway 43 | 0.4419355 | 0.4301587 | 0.7323944 | 0.9074074 | 1.234043 | 1.38 | 1.35 | 1.071429 | 1.051282 | 0.9638554 | 1.008696 | 1.033333 | 1.040816 | 1 | 0.9095238 | 0.1857143 | 3.762512 | 0.66712 | 14.74059 | 2.885508 | 0.4785059 |  |  |  |  | Chromium | 92 | Cr | 0.4782609 | 0.7391304 | 2.206522 | 1.173913 | 0.1630435 | 0.7065217 | 0.173913 | 0.09782609 | 0.0326087 | 0.1195652 | 0.9673913 | 0.5217391 | 0.1195652 | 0.6195652 | 0.7826087 | 1.880435 | 0.1521739 | 0.2282609 | 0.2391304 | 0.1304348 | 0.1413043 | 0.1086957 | 0.1086957 | 0.173913 | 0.1195652 | 0.2717391 | 0.4565217 | 0.3804348 | 0.1630435 | 0.1630435 | 0.8369565 | 0.4673913 | 0.5217391 | 0.5978261 | 0.1195652 | 0.1630435 | 0.1847826 | 0.5543478 | 0.4130435 | 0.3478261 | 0.2391304 | 0.07608696 | 0.1086957 | 0.2065217 | 0.1086957 | 0.1630435 | 0.326087 | 1.467391 | 1.076087 | 0.3804348 | 0.1956522 | 0.2391304 | 0.3152174 | 0.08695652 | 0.1086957 | 0.04347826 | 0.08695652 | 0.1304348 | 0.04347826 | 0.1195652 | 0.1847826 | 0.1086957 | 0.09782609 | 0.08695652 | 0.08695652 | 0.06521739 | 0.1304348 | 0.173913 | 0.09782609 | 0.1304348 | 0.2717391 | 0.08695652 | 0.1086957 | 0.05434783 | 0.07608696 | 0.09782609 | 0.1956522 | 0.1413043 | 0.1304348 | 0.2173913 | 0.1956522 | 0.173913 | 0.2282609 | 0.4673913
7 | 202202464-001 | AL-CH-KCSC-1-2-3 | Lignite | AL | Outcrop | 0.3354839 | 0.4444444 | 0.5211268 | 0.5814815 | 0.7234043 | 0.77 | 0.725 | 0.6 | 0.6153846 | 0.5903614 | 0.6434783 | 0.7 | 0.7142857 | 0.6774194 | 0.552381 | 0.2357143 | 2.317993 | 0.4913069 | 9.429965 | 2.528189 | 0.3575163 |  |  |  |  | Manganese | 0.129 | Mg | 736.4341 | 124.031 | 248.062 | 248.062 | 511.6279 | 620.155 | 147.2868 | 62.0155 | 1333.333 | 1255.814 | 875.969 | 4418.605 | 5697.674 | 1131.783 | 178.2946 | 325.5814 | 1565.891 | 1891.473 | 806.2016 | 449.6124 | 612.4031 | 682.1705 | 604.6512 | 542.6357 | 193.7984 | 930.2326 | 2627.907 | 2697.674 | 2728.682 | 4294.574 | 1558.14 | 2403.101 | 565.8915 | 170.5426 | 418.6047 | 279.0698 | 1395.349 | 651.1628 | 852.7132 | 1302.326 | 790.6977 | 1751.938 | 1558.14 | 1093.023 | 3937.984 | 3310.078 | 2178.295 | 2000 | 612.4031 | 472.8682 | 201.5504 | 209.3023 | 612.4031 | 341.0853 | 356.5891 | 434.1085 | 434.1085 | 759.6899 | 480.6202 | 806.2016 | 1015.504 | 728.6822 | 837.2093 | 1038.76 | 906.9767 | 852.7132 | 1007.752 | 961.2403 | 1000 | 1116.279 | 1162.791 | 837.2093 | 379.845 | 953.4884 | 829.4574 | 976.7442 | 395.3488 | 534.8837 | 937.9845 | 488.3721 | 294.5736 | 651.1628 | 395.3488 | 534.8837
8 | 202202464-007 | AL-CH-OSM1-245-247 | Lignite | AL | Outcrop | 0.06451613 | 0.06507937 | 0.07042254 | 0.08888889 | 0.1276596 | 0.14 | 0.175 | 0.1571429 | 0.1794872 | 0.1807229 | 0.1869565 | 0.1666667 | 0.1632653 | 0.1612903 | 0.2857143 | 0.07857143 | 0.4959415 | 0.1079243 | 2.291384 | 4.312027 | 0.9010417 |  |  |  |  | Cobalt | 17.3 | Co | 0.2774566 | 0.2312139 | 0.3179191 | 0.2254335 | 0.4104046 | 0.3641618 | 0.2427746 | 0.1271676 | 0.03468208 | 0.1156069 | 0.433526 | 0.3757225 | 0.8554913 | 0.1156069 | 0.3294798 | 0.416185 | 0.1445087 | 0.3179191 | 0.1734104 | 0.4393064 | 0.1560694 | 0.0982659 | 0.8208092 | 0.9710983 | 0.3526012 | 0.2543353 | 0.300578 | 0.2138728 | 0.3294798 | 0.1734104 | 0.2774566 | 0.2312139 | 0.4797688 | 0.3468208 | 0.2890173 | 0.1618497 | 0.2023121 | 0.4508671 | 0.2774566 | 0.09248555 | 0.4219653 | 0.1213873 | 0.2774566 | 0.6589595 | 0.03468208 | 0.07514451 | 0.7687861 | 0.3641618 | 0.2080925 | 0.3121387 | 1.231214 | 0.4797688 | 0.2774566 | 0.4104046 | 0.2080925 | 0.3121387 | 0.4682081 | 0.265896 | 0.2427746 | 0.1213873 | 0.0867052 | 0.1618497 | 0.0982659 | 0.1387283 | 0.06936416 | 0.09248555 | 0.0867052 | 0.132948 | 0.05202312 | 0.06936416 | 0.09248555 | 0.1445087 | 0.07514451 | 0.05780347 | 0.06936416 | 0.0982659 | 0.06936416 | 0.04046243 | 0.1734104 | 0.1213873 | 0.3063584 | 0.2023121 | 0.1560694 | 0.1849711
9 | 202202464-008 | AL-CH-OSM1-242.8-244.5 | Lignite | AL | Outcrop | 0.116129 | 0.1095238 | 0.1126761 | 0.1296296 | 0.1702128 | 0.21 | 0.25 | 0.2428571 | 0.2820513 | 0.313253 | 0.3652174 | 0.4 | 0.4081633 | 0.4193548 | 0.3857143 | 0.1857143 | 0.7672141 | 0.167534 | 4.100497 | 5.134376 | 0.8160256 |  |  |  |  | Nickel | 47 | Ni | 0.4255319 | 0.3404255 | 0.8297872 | 0.3829787 | 1.361702 | 0.6808511 | 0.3191489 | 0.1276596 | 0.06382979 | 0.1276596 | 0.6808511 | 0.4255319 | 0.1914894 | 0.212766 | 0.4042553 | 1.957447 | 0.2765957 | 0.4255319 | 0.3404255 | 0.6170213 | 0.1914894 | 0.106383 | 0.8297872 | 0.9361702 | 0.2978723 | 0.1489362 | 0.3617021 | 0.2765957 | 0.2765957 | 0.1914894 | 0.4468085 | 0.212766 | 0.4893617 | 0.4042553 | 0.212766 | 0.1276596 | 0.1489362 | 0.7446809 | 0.6808511 | 0.2765957 | 0.212766 | 0.1489362 | 0.1702128 | 0.2765957 | 0.106383 | 0.1276596 | 0.5106383 | 1.680851 | 1.06383 | 0.2553191 | 0.5744681 | 0.2340426 | 0.1914894 | 0.3829787 | 0.2978723 | 0.1702128 | 0.212766 | 0.1914894 | 0.2340426 | 0.08510638 | 0.106383 | 0.08510638 | 0.08510638 | 0.106383 | 0.08510638 | 0.06382979 | 0.1276596 | 0.1489362 | 0.106383 | 0.1276596 | 0.08510638 | 0.06382979 | 0.08510638 | 0.04255319 | 0.08510638 | 0.1276596 | 0.1914894 | 0.1276596 | 0.1489362 | 0.1914894 | 0.1914894 | 0.2553191 | 0.1914894 | 0.4680851
10 | 202300618-002 | AL-CH-OSM1-249.0 | Lignite | AL | Outcrop | 0.9322581 | 0.8777778 | 0.915493 | 0.8851852 | 0.9148936 | 0.92 | 0.9 | 0.6571429 | 0.6666667 | 0.5903614 | 0.6565217 | 0.7333333 | 0.7653061 | 0.7741935 | 0.5904762 | 0.8714286 | 3.124488 | 0.8447073 | 12.65104 | 1.602879 | 0.2013457 |  |  |  |  | Zinc | 67 | Zn | 0.4029851 | 0.358209 | 0.5970149 | 0.5522388 | 1 | 0.8656716 | 0.3731343 | 0.04477612 | 0.01492537 | 0.1641791 | 0.9850746 | 0.6865672 | 0.1343284 | 0.2835821 | 0.8208955 | 0.5074627 | 0.07462687 | 0.1641791 | 0.05970149 | 0.1940299 | 0.04477612 | 0.05970149 | 0.5671642 | 1.791045 | 1.298507 | 0.04477612 | 0.1641791 | 0.1343284 | 0.04477612 | 0.07462687 | 0.4328358 | 0.3731343 | 2.044776 | 0.358209 | 0.02985075 | 0.05970149 | 0.1641791 | 0.1641791 | 0.1044776 | 0.1343284 | 0.4328358 | 0.02985075 | 0.02985075 | 0.05970149 | 0.07462687 | 0.1791045 | 2.283582 | 0.6268657 | 0.6567164 | 0.5970149 | 0.3283582 | 0.2089552 | 0.880597 | 0.6865672 | 0.5970149 | 0.2835821 | 0.3432836 | 0.7462687 | 0.5074627 | 0.5522388 | 0.238806 | 0.2686567 | 0.3731343 | 0.2835821 | 0.2835821 | 0.2537313 | 0.1641791 | 0.5074627 | 0.1641791 | 0.3134328 | 0.2985075 | 0.2985075 | 0.3731343 | 0.6716418 | 0.2089552 | 0.3134328 | 0.6567164 | 0.8507463 | 2.925373 | 0.4029851 | 0.3283582 | 0.1343284 | 0.07462687 | 0.1343284
11 | 202202464-006 | AL-CH-OSM2-253 | Lignite | AL | Outcrop | 0.616129 | 0.6 | 0.6197183 | 0.6407407 | 0.7234043 | 0.75 | 0.75 | 0.6428571 | 0.6666667 | 0.6626506 | 0.7521739 | 0.8333333 | 0.8928571 | 0.8709677 | 0.7285714 | 0.5785714 | 2.569983 | 0.6425192 | 11.32864 | 2.359405 | 0.325 |  |  |  |  | Gallium | 17.5 | Ga | 0.8742857 | 1.114286 | 2.428571 | 2.017143 | 0.56 | 0.9371429 | 0.1771429 | 0.2685714 | 0.09142857 | 0.1714286 | 1.148571 | 0.6685714 | 0.3314286 | 2.474286 | 1.485714 | 1.948571 | 0.3085714 | 0.4171429 | 1 | 0.3885714 | 0.2514286 | 0.2342857 | 0.2971429 | 0.76 | 1.965714 | 0.4057143 | 0.7371429 | 0.5657143 | 0.3028571 | 0.4457143 | 1.777143 | 0.9028571 | 1.045714 | 1.182857 | 0.3657143 | 0.3257143 | 0.3657143 | 0.52 | 0.2685714 | 0.5885714 | 0.5885714 | 0.24 | 0.2685714 | 0.7885714 | 0.1828571 | 0.4628571 | 0.9714286 | 0.5542857 | 0.7371429 | 1.702857 | 3.005714 | 2.114286 | 2.325714 | 0.8571429 | 0.9885714 | 0.4571429 | 0.4914286 | 1.137143 | 1.92 | 0.6 | 0.7485714 | 0.4 | 0.3485714 | 0.3714286 | 0.4 | 0.2057143 | 0.4342857 | 0.5028571 | 0.4628571 | 0.2514286 | 1.274286 | 0.32 | 1.428571 | 0.4114286 | 0.5885714 | 0.6628571 | 1.845714 | 1.811429 | 2.2 | 1.531429 | 0.3771429 | 0.3142857 | 0.3828571 | 0.4457143
12 | 202301262-008 | BOLI | Lignite | AR | Bolivar Creek | 0.3709677 | 0.4333333 | 0.4647887 | 0.4814815 | 0.6170213 | 0.59 | 0.7 | 0.5857143 | 0.5897436 | 0.5180723 | 0.5173913 | 0.5333333 | 0.494898 | 0.4516129 | 0.5095238 | 0.2857143 | 2.121728 | 0.4594323 | 8.143596 | 2.318933 | 0.3394828 |  |  |  |  | Germanium | 1.4 | Ge | 1.428571 | 4.285714 | 2.857143 | 5.714286 | 10 | 3.571429 | 7.142857 | 2.142857 | #VALUE! | 1.428571 | 1.428571 | 1.428571 | 2.857143 | 5 | 2.857143 | 2.142857 | 0.7142857 | 1.428571 | 15 | 5.714286 | 0.7142857 | 0.7142857 | 0.7142857 | 2.142857 | 1.428571 | 2.142857 | 2.142857 | 0.7142857 | 2.142857 | 6.428571 | 2.142857 | 2.857143 | 4.285714 | 8.571429 | 3.571429 | 3.571429 | 0.7142857 | 2.142857 | 1.428571 | 0.7142857 | 14.28571 | 0.7142857 | 0.7142857 | 5 | 1.428571 | 2.857143 | 2.142857 | 4.285714 | 1.428571 | 5.714286 | 20 | 20 | 2.857143 | 6.428571 | 3.571429 | 9.285714 | 10 | 1.428571 | 2.857143 | 17.85714 | 2.857143 | 1.428571 | 1.428571 | 1.428571 | 2.142857 | 1.428571 | 1.428571 | 1.428571 | 1.428571 | 1.428571 | 2.857143 | 2.142857 | 1.428571 | 1.428571 | 2.142857 | 1.428571 | 1.428571 | 0.7142857 | 0.7142857 | 0.7142857 | 2.142857 | 1.428571 | 3.571429 | 2.142857
13 | 202301262-007 | BAUX | Lignite | AR | Bauxite | 0.8483871 | 1.4 | 0.971831 | 0.9481481 | 1.06383 | 0.8 | 0.95 | 0.7857143 | 0.7435897 | 0.6506024 | 0.6869565 | 0.8 | 0.8112245 | 0.7419355 | 0.5380952 | 0.7142857 | 3.449283 | 1.038025 | 13.4546 | 1.434984 | 0.1548026 |  |  |  |  | Arsenic | 4.8 | As | 1 | 0.7291667 | 0.75 | 1.666667 | 0.9166667 | 2.354167 | 1.083333 | 0.6875 | 0.2708333 | 0.4583333 | 1.020833 | 1.9375 | 0.5208333 | 2.125 | 1.208333 | 1.1875 | 0.5416667 | 0.6666667 | 1.5 | 0.5625 | 1.395833 | 0.625 | 2.833333 | 3.375 | 0.1666667 | 1.354167 | 1.958333 | 1.5 | 2.354167 | 2.0625 | 0.6875 | 1.0625 | 1.520833 | 1.5 | 0.8125 | 0.875 | 0.4166667 | 2.958333 | 2.041667 | 0.625 | 0.9583333 | 0.3541667 | 0.4791667 | 0.6666667 | 0.4791667 | 0.7291667 | 1.895833 | 1.5 | 1.125 | 2.541667 | 2.020833 | 3.604167 | 0.6666667 | 1.541667 | 1.145833 | 1.5 | 1.520833 | 1.479167 | 0.75 | 1.6875 | 1.5625 | 1.270833 | 1.645833 | 3.895833 | 1.375 | 1 | 2.770833 | 1.541667 | 1.604167 | 2.958333 | 2.333333 | 1.708333 | 1.104167 | 2.333333 | 2.104167 | 2.333333 | 1.1875 | 2.6875 | 5.229167 | 0.875 | 0.375 | 0.3958333 | 0.1875 | 1.6875
14 | 202301262-009 | MALV | Lignite | AR | Malvern | 2.512903 | 2.396825 | 2.450704 | 2.392593 | 2.468085 | 2.22 | 2.25 | 1.614286 | 1.564103 | 1.433735 | 1.626087 | 1.766667 | 1.892857 | 1.903226 | 1.519048 | 0.9928571 | 8.021685 | 2.262626 | 31.00398 | 1.455678 | 0.1863876 |  |  |  |  | Zirconium | 193 | Zr | 0.1865285 | 0.1409326 | 0.4782383 | 0.5492228 | 0.08290155 | 0.7305699 | 0.1212435 | 0.08445596 | 0.03782383 | 0.0865285 | 0.4388601 | 0.2761658 | 0.1435233 | 3.108808 | 1.170984 | 0.8963731 | 0.1787565 | 0.2119171 | 0.5150259 | 0.2352332 | 0.1056995 | 0.1217617 | 0.1580311 | 0.3430052 | 0.1901554 | 0.1580311 | 0.2746114 | 0.2233161 | 0.1290155 | 0.09948187 | 0.4103627 | 0.2549223 | 0.4948187 | 0.746114 | 0.1279793 | 0.173057 | 0.2492228 | 0.2823834 | 0.1590674 | 0.2673575 | 0.2564767 | 0.07875648 | 0.1409326 | 0.1906736 | 0.1709845 | 0.2658031 | 0.6321244 | 0.3088083 | 0.4124352 | 1.196891 | 1.336788 | 1.041451 | 0.7512953 | 0.4051813 | 0.392228 | 0.1647668 | 0.1590674 | 0.7098446 | 0.3813472 | 1.19171 | 1.046632 | 0.5699482 | 1.186528 | 0.8860104 | 0.7979275 | 0.4414508 | 0.4917098 | 1.19171 | 0.7979275 | 0.3974093 | 1.725389 | 0.5647668 | 0.7564767 | 0.611399 | 1.233161 | 1.259067 | 0.6528497 | 0.9170984 | 1.948187 | 1.010363 | 0.1678756 | 0.1569948 | 0.2430052 | 0.3036269
15 | 202302281-007 | CDM-CP | Lignite | AR | Camden mine | 0.9677419 | 1.009524 | 1 | 0.9333333 | 1.021277 | 0.93 | 1.075 | 0.9285714 | 1 | 0.939759 | 1.056522 | 1.166667 | 1.19898 | 1.16129 | 0.9190476 | 0.7071429 | 3.861905 | 0.9819633 | 16.01485 | 2.103832 | 0.2704667 |  |  |  |  | Niobium | 12 | Nb | 0.6083333 | 0.575 | 2.325 | 1.658333 | 0.2 | 2.333333 | 0.2 | 0.1166667 | 0.04166667 | 0.2166667 | 1.133333 | 0.6416667 | 0.3083333 | 17.91667 | 3.258333 | 3.75 | 0.55 | 0.5583333 | 2.3 | 0.2833333 | 0.15 | 0.175 | 0.2416667 | 0.625 | 1.5 | 0.2833333 | 0.5083333 | 0.3416667 | 0.25 | 0.1833333 | 1.291667 | 0.6166667 | 1.208333 | 2.158333 | 0.225 | 0.25 | 0.575 | 0.4333333 | 0.2916667 | 0.675 | 0.55 | 0.1333333 | 0.2083333 | 0.4166667 | 0.3666667 | 0.6583333 | 1.116667 | 0.55 | 1.008333 | 2.05 | 2.741667 | 1.65 | 2.841667 | 0.6833333 | 0.75 | 0.2916667 | 0.325 | 1.333333 | 0.3583333 | 1.733333 | 0.7666667 | 0.4166667 | 0.4166667 | 1.166667 | 0.9416667 | 0.3416667 | 0.55 | 2.066667 | 1.2 | 0.4583333 | 1.516667 | 0.3833333 | 1.7 | 1.625 | 0.9166667 | 1.35 | 1.991667 | 2.266667 | 1.666667 | 2.216667 | 0.225 | 0.1833333 | 0.2583333 | 0.4833333
16 | 202302281-001 | OX-1D | Lignite | LA | Oxbow mine | 0.1129032 | 0.1285714 | 0.1549296 | 0.1555556 | 0.2340426 | 0.26 | 0.325 | 0.3 | 0.3589744 | 0.3373494 | 0.3652174 | 0.4 | 0.3979592 | 0.3870968 | 0.3619048 | 0.2785714 | 0.9694595 | 0.1827912 | 4.558076 | 4.444646 | 0.7172222 |  |  |  |  | Tin | 2.1 | Sn | 0.8095238 | 0.6190476 | 1.904762 | 1.428571 | 0.2380952 | 1.047619 | 0.3333333 | 0.1428571 | #VALUE! | 0.1428571 | 0.952381 | 0.5714286 | 0.2380952 | 4.380952 | 2.47619 | 3.238095 | 0.4285714 | 0.5238095 | 0.1428571 | 0.2380952 | 0.3809524 | 0.3809524 | 0.3809524 | 0.6666667 | 2.047619 | 0.3333333 | 0.6190476 | 0.6190476 | 0.2857143 | 0.2380952 | 1.52381 | 0.7619048 | 1.190476 | 2.238095 | 0.2380952 | 0.2857143 | 0.4285714 | 0.4761905 | 0.2857143 | 0.6190476 | 0.4761905 | 0.1904762 | 0.2380952 | 0.4285714 | 0.7619048 | 0.5714286 | 1.238095 | 1.666667 | 2 | 2 | 3.904762 | 3 | 1.809524 | 1.142857 | 1.238095 | 1.142857 | 1.095238 | 1.333333 | 0.5238095 | 1.428571 | 1.380952 | 0.5714286 | 0.5714286 | 0.5238095 | 0.5238095 | 0.3333333 | 0.6190476 | 1.333333 | 0.8095238 | 0.4761905 | 3.095238 | 0.5714286 | 1.666667 | 0.7619048 | 0.6666667 | 1.238095 | 1.809524 | 1.761905 | 2.47619 | 2.380952 | 0.4285714 | 0.3809524 | 0.5238095 | 0.6666667
17 | 202302281-002 | OX-2A | Lignite | LA | Oxbow mine | 0.1645161 | 0.1746032 | 0.1971831 | 0.2074074 | 0.3191489 | 0.37 | 0.45 | 0.4714286 | 0.5897436 | 0.5662651 | 0.626087 | 0.6666667 | 0.6734694 | 0.6451613 | 0.6285714 | 0.3928571 | 1.465763 | 0.2733885 | 7.143109 | 5.351034 | 0.8792683 |  |  |  |  | Antimony | 0.4 | Sb | 0.625 | 0.3 | 0.95 | 1.675 | 0.65 | 2.075 | 0.825 | 0.275 | 0.3 | 0.35 | 2.5 | 1.425 | 0.7 | 2.7 | 6.575 | 8 | 2.4 | 3.45 | 23.225 | 4.4 | 0.725 | 0.65 | 1.05 | 1.925 | 0.65 | 4.15 | 3.675 | 3.075 | 2.075 | 0.8 | 1.9 | 3.4 | 2.725 | 3.875 | 3.775 | 1.375 | 1.8 | 5.35 | 2.175 | 1.5 | 4.325 | 1.675 | 1.95 | 7.75 | 0.475 | 1.05 | 2.025 | 1.25 | 1.675 | 3.475 | 2.65 | 3 | 2.6 | 1.375 | 1.2 | 1.175 | 1.2 | 1.975 | 2.15 | 4.1 | 4.45 | 2.9 | 2.65 | 2 | 1.175 | 1.125 | 1.4 | 2.775 | 2.05 | 1.325 | 5.575 | 2.575 | 2.65 | 1.05 | 1.275 | 1.875 | 3 | 3.075 | 6.05 | 1.7 | 1.25 | 0.8 | 2.45 | 2.775
18 | 202302281-003 | OX-P2 | Parting | LA | Oxbow mine | 0.1322581 | 0.1142857 | 0.1126761 | 0.1185185 | 0.1702128 | 0.23 | 0.275 | 0.3428571 | 0.4871795 | 0.5421687 | 0.6652174 | 0.8 | 0.872449 | 0.8709677 | 0.5095238 | 0.5357143 | 1.061231 | 0.2038439 | 6.779029 | 8.635471 | 1.140994 |  |  |  |  | Barium | 624 | Ba | 0.2083333 | 0.09775641 | 0.3301282 | 1.067308 | 0.1538462 | 0.713141 | 0.05608974 | 0.1330128 | 0.1971154 | 0.2355769 | 1.017628 | 0.3990385 | 0.5352564 | 0.2067308 | 0.1923077 | 0.1907051 | 0.5432692 | 0.5 | 0.3685897 | 0.2964744 | 0.3541667 | 0.3974359 | 0.3782051 | 0.3621795 | 0.25 | 0.3782051 | 0.4935897 | 0.3733974 | 0.3509615 | 0.349359 | 0.5288462 | 0.3237179 | 0.3990385 | 0.25 | 0.6009615 | 0.3365385 | 0.375 | 0.3926282 | 0.3253205 | 0.3910256 | 0.3141026 | 0.1025641 | 0.1634615 | 0.2035256 | 0.03846154 | 0.06730769 | 0.2628205 | 0.04967949 | 1.022436 | 1.432692 | 0.5064103 | 1.283654 | 0.1762821 | 0.1458333 | 0.07371795 | 0.1025641 | 0.05288462 | 0.2916667 | 0.3365385 | 1.107372 | 0.8125 | 0.7403846 | 0.4615385 | 0.4310897 | 0.4278846 | 0.3798077 | 0.3621795 | 0.3125 | 0.1266026 | 0.3637821 | 0.5801282 | 0.7564103 | 2.067308 | 0.5096154 | 0.9198718 | 0.8028846 | 0.8317308 | 0.5416667 | 0.8942308 | 1.18109 | 0.3717949 | 0.03525641 | 0.06730769 | 0.1378205
19 | 202201316-010 | DH2-1A | Lignite | LA | Dolet Hills mine | 0.1290323 | 0.1190476 | 0.1267606 | 0.1444444 | 0.212766 | 0.25 | 0.325 | 0.3285714 | 0.4358974 | 0.4819277 | 0.5695652 | 0.6333333 | 0.6428571 | 0.6451613 | 0.6238095 | 0.4357143 | 1.035674 | 0.2202247 | 6.103888 | 6.742869 | 1.152601 |  |  |  |  | Hafnium | 5.3 | Hf | 0.2075472 | 0.1698113 | 0.6037736 | 0.6415094 | 0.09433962 | 0.7169811 | 0.1132075 | 0.0754717 | 0.03773585 | 0.09433962 | 0.5283019 | 0.3207547 | 0.1509434 | 2.641509 | 1.132075 | 1 | 0.245283 | 0.3018868 | 0.509434 | 0.1698113 | 0.1132075 | 0.1132075 | 0.1886792 | 0.4150943 | 0.4150943 | 0.1509434 | 0.2830189 | 0.2264151 | 0.1320755 | 0.09433962 | 0.4339623 | 0.2641509 | 0.5660377 | 0.8867925 | 0.1320755 | 0.1698113 | 0.2830189 | 0.2830189 | 0.1698113 | 0.3018868 | 0.2641509 | 0.0754717 | 0.1509434 | 0.1886792 | 0.1698113 | 0.2641509 | 0.6603774 | 0.3018868 | 0.490566 | 1.245283 | 1.566038 | 1.169811 | 1.09434 | 0.4528302 | 0.490566 | 0.1886792 | 0.1886792 | 0.9811321 | 0.5660377 | 0.9056604 | 1.056604 | 0.5660377 | 0.9245283 | 0.8490566 | 0.7169811 | 0.4339623 | 0.490566 | 1.113208 | 0.7735849 | 0.3962264 | 1.54717 | 0.5660377 | 0.9811321 | 0.6792453 | 1 | 1.150943 | 0.8490566 | 1.264151 | 2.264151 | 1.056604 | 0.1886792 | 0.1509434 | 0.245283 | 0.3396226
20 | 202201316-011 | DH2-1C | Lignite | LA | Dolet Hills mine | 0.1451613 | 0.1571429 | 0.1690141 | 0.1703704 | 0.212766 | 0.23 | 0.225 | 0.2 | 0.2051282 | 0.1927711 | 0.2 | 0.2 | 0.2091837 | 0.1935484 | 0.2047619 | 0.25 | 0.7445127 | 0.1698403 | 3.164848 | 2.411355 | 0.354717 |  |  |  |  | Tantalum | 0.9 | Ta | 0.5888889 | 0.5 | 2.133333 | 1.555556 | 0.1222222 | 2.111111 | 0.1444444 | 0.08888889 | 0.04444444 | 0.1333333 | 1.1 | 0.6888889 | 0.3 | 19.11111 | 3.466667 | 4.177778 | 0.3444444 | 0.4777778 | 0.4777778 | 0.1444444 | 0.1333333 | 0.1666667 | 0.1666667 | 0.5333333 | 3.055556 | 0.2777778 | 0.5444444 | 0.3666667 | 0.2666667 | 0.1777778 | 1.233333 | 0.6111111 | 1.322222 | 2.511111 | 0.2 | 0.2666667 | 0.6444444 | 0.4111111 | 0.2888889 | 0.7 | 0.4888889 | 0.1444444 | 0.2333333 | 0.4111111 | 0.2444444 | 0.6555556 | 1.1 | 0.4333333 | 0.9666667 | 1.955556 | 1.666667 | 1.744444 | 3.588889 | 0.6666667 | 0.8888889 | 0.2555556 | 0.2666667 | 2.422222 | 1.633333 | 0.6888889 | 0.6777778 | 0.4555556 | 0.3888889 | 1.222222 | 0.7222222 | 0.3666667 | 0.6555556 | 2.433333 | 0.8555556 | 0.3888889 | 1.3 | 0.3333333 | 1.944444 | 2.688889 | 0.7555556 | 0.8888889 | 2.222222 | 2.255556 | 2.577778 | 2.333333 | 0.2444444 | 0.2111111 | 0.3222222 | 0.5111111
21 | 202201316-012 | DH2-3A | Lignite | LA | Dolet Hills mine | 0.1064516 | 0.1095238 | 0.1126761 | 0.1222222 | 0.1489362 | 0.18 | 0.175 | 0.1571429 | 0.1794872 | 0.1566265 | 0.173913 | 0.2 | 0.1887755 | 0.1935484 | 0.1809524 | 0.2142857 | 0.5715283 | 0.1272028 | 2.599541 | 2.976686 | 0.434 |  |  |  |  | Tungsten | 1.9 | W | 0.4736842 | 1.631579 | 1.263158 | 1.315789 | 0.4210526 | 1.684211 | 0.5263158 | 0.2631579 | 0.5789474 | 0.7368421 | 0.8421053 | 0.4736842 | 0.5789474 | 4.315789 | 2.842105 | 2.842105 | 0.5263158 | 0.3684211 | 2.210526 | 0.3684211 | 0.2105263 | 0.3157895 | 0.4210526 | 0.5789474 | 1.315789 | 0.7368421 | 0.6842105 | 0.6315789 | 0.8421053 | 0.3684211 | 0.6842105 | 0.6315789 | 0.7894737 | 1.578947 | 0.5263158 | 0.6842105 | 0.5789474 | 0.5789474 | 0.7894737 | 0.6315789 | 0.6315789 | 0.4210526 | 0.4736842 | 0.5789474 | 0.5789474 | 0.8421053 | 0.5263158 | 1.526316 | 0.6315789 | 1.315789 | 4.157895 | 6.157895 | 2.052632 | 1.473684 | 0.8947368 | 2.473684 | 2.578947 | 0.6315789 | 0.5263158 | 2.789474 | 1.894737 | 1.842105 | 1.368421 | 0.9473684 | 0.7368421 | 1.157895 | 0.5263158 | 0.9473684 | 0.7368421 | 1.105263 | 2.157895 | 1.684211 | 1.052632 | 0.8421053 | 0.7368421 | 0.7368421 | 1.315789 | 1.052632 | 0.7368421 | 0.9473684 | 0.2105263 | 0.2105263 | 0.2105263 | 0.4736842
22 | 202201316-013 | DH2-3C | Lignite | LA | Dolet Hills mine | 0.2645161 | 0.2555556 | 0.2676056 | 0.2592593 | 0.3617021 | 0.34 | 0.425 | 0.4285714 | 0.4615385 | 0.4698795 | 0.5 | 0.5333333 | 0.5306122 | 0.483871 | 0.6190476 | 0.2642857 | 1.416975 | 0.3248374 | 6.464778 | 3.401762 | 0.5739255 |  |  |  |  | Uranium | 2.7 | U | 2.814815 | 1.37037 | 2.740741 | 2.37037 | 2.518519 | 1.518519 | 2.259259 | 0.3333333 | 0.07407407 | 0.4814815 | 1.333333 | 1.296296 | 0.8518519 | 3.518519 | 2 | 1.518519 | 0.7777778 | 0.8148148 | 1.851852 | 0.4074074 | 0.2592593 | 0.2222222 | 0.6296296 | 1.407407 | 0.7407407 | 1.259259 | 1.37037 | 1.148148 | 0.4074074 | 0.3333333 | 1.185185 | 1.37037 | 1.37037 | 1.666667 | 0.7777778 | 0.6666667 | 0.7777778 | 1.407407 | 0.5925926 | 0.7407407 | 1.037037 | 0.4074074 | 0.6296296 | 1.518519 | 0.3333333 | 0.6296296 | 1.518519 | 0.7777778 | 0.7407407 | 6.518519 | 13.03704 | 2.888889 | 1.037037 | 0.962963 | 1.074074 | 0.7777778 | 0.7777778 | 4.296296 | 0.7407407 | 1.62963 | 2.333333 | 1.074074 | 1.222222 | 1.740741 | 1.037037 | 0.6296296 | 0.7407407 | 1.962963 | 1.333333 | 0.5925926 | 2.555556 | 0.8888889 | 1.481481 | 1.148148 | 1.185185 | 1.703704 | 1.185185 | 1.148148 | 1.222222 | 1.555556 | 0.4074074 | 0.2962963 | 0.6296296 | 0.5555556
23 | 202201316-014 | DH2-4A | Lignite | LA | Dolet Hills mine | 1.380645 | 1.109524 | 0.943662 | 0.9 | 0.893617 | 0.84 | 1.2 | 1.028571 | 1.102564 | 1.120482 | 1.208696 | 1.266667 | 1.234694 | 1.193548 | 1.595238 | 0.5642857 | 3.974798 | 1.176464 | 17.58219 | 2.255491 | 0.345098
24 | 202201316-015 | DH BLUE-P1 | Parting | LA | Dolet Hills mine | 0.2322581 | 0.2031746 | 0.1830986 | 0.1703704 | 0.1702128 | 0.15 | 0.175 | 0.1428571 | 0.1538462 | 0.1445783 | 0.1608696 | 0.1666667 | 0.1683673 | 0.1612903 | 0.2095238 | 0.2214286 | 0.6501723 | 0.1985216 | 2.813542 | 1.702612 | 0.2573034
25 | 202201316-009 | MS-02-H | Lignite | MS | Red Hills mine | 0.2580645 | 0.2460317 | 0.2816901 | 0.2888889 | 0.4042553 | 0.48 | 0.5 | 0.5 | 0.5641026 | 0.5421687 | 0.5869565 | 0.6333333 | 0.5969388 | 0.5806452 | 0.6857143 | 0.6 | 1.634682 | 0.3428149 | 7.74879 | 3.833756 | 0.646875
26 | 202201316-008 | MS-02-G | Lignite | MS | Red Hills mine | 0.7935484 | 0.7587302 | 0.7746479 | 0.7481481 | 0.8723404 | 0.91 | 0.925 | 0.8142857 | 0.8205128 | 0.7349398 | 0.7782609 | 0.8 | 0.7959184 | 0.7419355 | 0.8333333 | 0.8214286 | 3.157595 | 0.7836192 | 12.92303 | 2.065703 | 0.2965753
27 | 202201316-007 | MS-02-F | Lignite | MS | Red Hills mine | 0.4645161 | 0.4587302 | 0.4929577 | 0.5111111 | 0.6382979 | 0.72 | 0.75 | 0.6714286 | 0.7179487 | 0.6746988 | 0.7347826 | 0.7666667 | 0.7704082 | 0.7419355 | 0.8 | 0.6714286 | 2.393446 | 0.5417504 | 10.58491 | 2.863982 | 0.4404088
28 | 202201316-005 | MS-02-E | Lignite | MS | Red Hills mine | 0.1258065 | 0.1301587 | 0.1408451 | 0.1592593 | 0.212766 | 0.25 | 0.25 | 0.2428571 | 0.2820513 | 0.2891566 | 0.3304348 | 0.3666667 | 0.3571429 | 0.3548387 | 0.4142857 | 0.2571429 | 0.8250128 | 0.1865169 | 4.163412 | 4.080761 | 0.7141304
29 | 202201316-001 | MS-08-C3.4 | Lignite | MS | Red Hills mine | 0.1193548 | 0.1222222 | 0.1408451 | 0.1444444 | 0.1914894 | 0.25 | 0.275 | 0.2714286 | 0.3076923 | 0.3493976 | 0.3913043 | 0.4333333 | 0.4234694 | 0.4193548 | 0.4428571 | 0.3142857 | 0.8644104 | 0.1863986 | 4.596479 | 4.961103 | 0.8325581
30 | 202201316-003 | MS-02-DP | Lignite | MS | Red Hills mine | 1.970968 | 1.650794 | 1.690141 | 1.611111 | 1.659574 | 1.57 | 1.625 | 1.285714 | 1.179487 | 1 | 1.030435 | 1.1 | 1.102041 | 1.032258 | 0.9714286 | 1.107143 | 5.766453 | 1.587108 | 21.58609 | 1.386105 | 0.1750438
31 | 202201316-004 | MS-02-DU | Lignite | MS | Red Hills mine | 0.7451613 | 0.6698413 | 0.6619718 | 0.6407407 | 0.7234043 | 0.74 | 0.8 | 0.7428571 | 0.7948718 | 0.7831325 | 0.8652174 | 0.9666667 | 0.9693878 | 0.9354839 | 0.8190476 | 0.8357143 | 2.840442 | 0.7130692 | 12.6935 | 2.445909 | 0.3294377
32 | 202302281-005 | PW-94-29-31-CP | Lignite | TN | Sims clay pit | 1.396774 | 1.390476 | 1.380282 | 1.333333 | 1.361702 | 1.26 | 1.65 | 1.314286 | 1.333333 | 1.228916 | 1.273913 | 1.2 | 1.112245 | 1.096774 | 1.804762 | 0.7642857 | 5.361234 | 1.429982 | 20.90108 | 1.934295 | 0.3206445
33 | 202302281-006 | PW-94-16-18-CP | Lignite | TN | Swaim clay pit | 1.783871 | 2.206349 | 2.619718 | 2.822222 | 3.255319 | 3 | 3.675 | 3.014286 | 3.025641 | 2.710843 | 2.843478 | 2.9 | 2.821429 | 2.774194 | 2.957143 | 0.8642857 | 11.48187 | 2.449202 | 43.27378 | 2.342625 | 0.3605782
34 | 202201316-016 | SBN-1A | Lignite | TX | Sabine mine | 0.183871 | 0.1587302 | 0.1690141 | 0.1851852 | 0.2553191 | 0.35 | 0.375 | 0.3571429 | 0.4358974 | 0.4698795 | 0.5478261 | 0.6 | 0.6071429 | 0.6129032 | 0.6095238 | 0.4071429 | 1.14724 | 0.2537552 | 6.324578 | 5.215013 | 0.8575758
35 | 202201316-017 | SBN-1C | Lignite | TX | Sabine mine | 0.2290323 | 0.1952381 | 0.1971831 | 0.2074074 | 0.2553191 | 0.33 | 0.425 | 0.4 | 0.4615385 | 0.5060241 | 0.5521739 | 0.5666667 | 0.5357143 | 0.516129 | 0.7571429 | 0.2785714 | 1.266129 | 0.2997043 | 6.413141 | 4.658257 | 0.8362319
36 |  | 124331 | Lignite | TX | Sabine mine | 0.1787649 | 0.1762463 | 0.1946843 | 0.2134147 | 0.3004444 | 0.3917809 | 0.4588753 | 0.4661883 | 0.5930696 | 0.6481849 | 0.7307956 | 0.8290073 | 0.84292 | 0.8275358 | 0.6966216 | 0.3918582 | 1.467357 | 0.2902046 | 7.940392 | 6.097457 | 0.947228
37 |  | 124332 | Lignite | TX | Sabine mine | 0.2149346 | 0.2087181 | 0.2194278 | 0.2257827 | 0.2827051 | 0.3358007 | 0.3841563 | 0.3740686 | 0.4453177 | 0.4763146 | 0.5232278 | 0.5880215 | 0.5911318 | 0.5648343 | 0.5203032 | 0.3478017 | 1.264597 | 0.2761754 | 6.302546 | 4.170987 | 0.6218535
38 |  | 124333 | Lignite | TX | Sabine mine | 0.1886778 | 0.1961339 | 0.2074436 | 0.219788 | 0.2907017 | 0.3507603 | 0.381262 | 0.3786299 | 0.4456483 | 0.4575999 | 0.4955302 | 0.5510584 | 0.5509881 | 0.5187091 | 0.4706929 | 0.3589073 | 1.25151 | 0.258237 | 6.062531 | 4.172206 | 0.6185955
39 |  | 124338 | Lignite | TX | Sabine mine | 0.1846156 | 0.1907943 | 0.2044417 | 0.2109945 | 0.2720354 | 0.3303844 | 0.3453001 | 0.3408249 | 0.3867997 | 0.3908806 | 0.4153613 | 0.4596532 | 0.4429796 | 0.4220935 | 0.4098718 | 0.3199665 | 1.143061 | 0.2404069 | 5.326997 | 3.710808 | 0.5534081
40 |  | 124339 | Lignite | TX | Sabine mine | 0.09468399 | 0.09624933 | 0.107411 | 0.1165697 | 0.1623136 | 0.2214248 | 0.2447753 | 0.2466098 | 0.3022847 | 0.3305277 | 0.3679664 | 0.4143277 | 0.4128167 | 0.3964197 | 0.3757071 | 0.2313547 | 0.7728752 | 0.1554741 | 4.121442 | 5.739261 | 0.9229871
41 |  | 124340 | Lignite | TX | Sabine mine | 0.1293645 | 0.1349326 | 0.1470027 | 0.1613684 | 0.2190201 | 0.2837812 | 0.3205287 | 0.3146438 | 0.3878654 | 0.4207329 | 0.4692858 | 0.5268024 | 0.5286443 | 0.5191686 | 0.4820385 | 0.2586256 | 1.01088 | 0.2078441 | 5.303805 | 5.372685 | 0.8555633
42 |  | 124341 | Lignite | TX | Sabine mine | 0.1926833 | 0.1980582 | 0.2071994 | 0.2164536 | 0.274783 | 0.3268454 | 0.3520754 | 0.3391573 | 0.3917292 | 0.3924154 | 0.4183296 | 0.4687695 | 0.4637123 | 0.4360381 | 0.4123209 | 0.3157126 | 1.154539 | 0.2465362 | 5.406283 | 3.673775 | 0.540755
43 |  | 124342 | Lignite | TX | Sabine mine | 0.1855417 | 0.17645 | 0.1815383 | 0.1811175 | 0.2218942 | 0.260322 | 0.2850686 | 0.2766465 | 0.3233705 | 0.3322854 | 0.3582414 | 0.3903459 | 0.3887051 | 0.3684788 | 0.3557058 | 0.2557271 | 0.9626728 | 0.2158977 | 4.541439 | 3.527758 | 0.5154873
44 |  | 124343 | Lignite | TX | Sabine mine | 0.2389981 | 0.2432624 | 0.2543863 | 0.2599316 | 0.3164678 | 0.3663546 | 0.3953096 | 0.3783824 | 0.4369994 | 0.4396452 | 0.4685298 | 0.5254187 | 0.5177628 | 0.4910165 | 0.4561689 | 0.3449383 | 1.3297 | 0.2916005 | 6.133572 | 3.408553 | 0.4921443
45 |  | 124344 | Lignite | TX | Sabine mine | 0.1891555 | 0.1911571 | 0.1984144 | 0.2007794 | 0.2530981 | 0.3020781 | 0.3307 | 0.3262997 | 0.3826447 | 0.3933094 | 0.4236088 | 0.467151 | 0.4612704 | 0.4290403 | 0.4150833 | 0.3339687 | 1.108138 | 0.2393046 | 5.297759 | 3.807058 | 0.5608385
46 | 202302281-004 | BB2-CP | Lignite | TX | Big Brown mine | 0.3645161 | 0.3444444 | 0.3521127 | 0.3444444 | 0.4042553 | 0.42 | 0.475 | 0.4285714 | 0.4871795 | 0.4819277 | 0.5304348 | 0.5666667 | 0.5612245 | 0.5483871 | 0.5571429 | 0.3928571 | 1.612308 | 0.3901833 | 7.259165 | 2.794016 | 0.412848
47 | 202302281-008 | JE-3-CP | Lignite | TX | Jewett mine | 0.2322581 | 0.2301587 | 0.2535211 | 0.2555556 | 0.3617021 | 0.46 | 0.525 | 0.5428571 | 0.6923077 | 0.7108434 | 0.8086957 | 0.8666667 | 0.8622449 | 0.8709677 | 0.9 | 0.7785714 | 1.744242 | 0.3625665 | 9.35135 | 5.430248 | 0.9099688
48 | 202302281-009 | JE-4-CP | Lignite | TX | Jewett mine | 0.183871 | 0.1793651 | 0.1971831 | 0.1962963 | 0.2340426 | 0.3 | 0.325 | 0.3142857 | 0.3846154 | 0.3855422 | 0.4391304 | 0.4666667 | 0.4642857 | 0.4516129 | 0.4952381 | 0.35 | 1.09238 | 0.2426966 | 5.367135 | 4.063936 | 0.6548387
49 | 202302281-010 | JE-6-CP | Lignite | TX | Jewett mine | 0.3967742 | 0.3412698 | 0.3380282 | 0.3074074 | 0.3191489 | 0.32 | 0.35 | 0.3 | 0.3333333 | 0.3012048 | 0.3391304 | 0.3666667 | 0.3877551 | 0.3870968 | 0.3238095 | 0.4142857 | 1.278769 | 0.343288 | 5.525911 | 2.002196 | 0.2619565
50 | 202201316-026 | WC-A1.1 | Lignite | TX | Walnut Creek mine | 0.483871 | 0.4888889 | 0.4788732 | 0.4814815 | 0.5319149 | 0.55 | 0.575 | 0.5285714 | 0.5641026 | 0.5662651 | 0.6434783 | 0.7 | 0.7346939 | 0.7419355 | 0.652381 | 0.4428571 | 2.053029 | 0.5183323 | 9.164314 | 2.538074 | 0.3547141
51 | 202201316-027 | WC-A1.4 | Lignite | TX | Walnut Creek mine | 0.216129 | 0.1968254 | 0.2112676 | 0.2185185 | 0.2553191 | 0.27 | 0.3 | 0.2571429 | 0.2564103 | 0.2409639 | 0.2434783 | 0.2333333 | 0.2397959 | 0.2258065 | 0.2666667 | 0.1928571 | 0.9433392 | 0.2206978 | 3.824514 | 2.30734 | 0.3472924
52 | 202201316-028 | WC-A2.1 | Lignite | TX | Walnut Creek mine | 0.3483871 | 0.3825397 | 0.4225352 | 0.4555556 | 0.5744681 | 0.6 | 0.65 | 0.5857143 | 0.6153846 | 0.5662651 | 0.5782609 | 0.6 | 0.5561224 | 0.516129 | 0.6857143 | 0.3357143 | 2.07919 | 0.4526316 | 8.472791 | 2.726645 | 0.4468809
53 | 202201316-029 | WC-A2.3 | Lignite | TX | Walnut Creek mine | 0.7064516 | 0.7587302 | 0.7605634 | 0.7814815 | 0.9148936 | 0.96 | 1.075 | 0.9857143 | 1.102564 | 1.108434 | 1.208696 | 1.3 | 1.260204 | 1.225806 | 1.333333 | 0.6357143 | 3.630323 | 0.8615612 | 16.11759 | 2.947322 | 0.4496517
54 | 202202141-004 | M128 CH1 | Lignite | TX | Gibbons Creek mine | 0.2096774 | 0.1904762 | 0.1971831 | 0.1962963 | 0.2340426 | 0.19 | 0.325 | 0.3142857 | 0.3846154 | 0.4337349 | 0.5173913 | 0.6 | 0.5918367 | 0.6129032 | 0.6761905 | 0.2142857 | 1.09238 | 0.2767002 | 5.887919 | 4.520841 | 0.7790875
55 | 202202141-005 | M128 CH2 | Lignite | TX | Gibbons Creek mine | 0.3032258 | 0.2492063 | 0.2394366 | 0.237037 | 0.2765957 | 0.24 | 0.375 | 0.3571429 | 0.4358974 | 0.4578313 | 0.5173913 | 0.5666667 | 0.5765306 | 0.5483871 | 0.6571429 | 0.2714286 | 1.269514 | 0.3254287 | 6.30892 | 3.624653 | 0.5950725
56 | 202202141-006 | M128 CH3 | Lignite | TX | Gibbons Creek mine | 1.435484 | 1.520635 | 1.478873 | 1.444444 | 1.595745 | 1.28 | 1.725 | 1.514286 | 1.538462 | 1.373494 | 1.447826 | 1.6 | 1.581633 | 1.451613 | 1.490476 | 0.55 | 5.976065 | 1.492253 | 23.02797 | 2.007013 | 0.278966
57 | 202202141-007 | M128 CH4 | Lignite | TX | Gibbons Creek mine | 1.812903 | 1.730159 | 1.535211 | 1.448148 | 1.425532 | 1.31 | 1.8 | 1.514286 | 1.564103 | 1.53012 | 1.617391 | 1.7 | 1.622449 | 1.548387 | 2.166667 | 0.35 | 6.061748 | 1.728149 | 24.67536 | 2.059042 | 0.3169446
58 | 202202141-001 | GC 4500 ROOF | Roof | TX | Gibbons Creek mine | 0.6677419 | 0.6857143 | 0.7042254 | 0.6925926 | 0.787234 | 0.74 | 0.75 | 0.6428571 | 0.6666667 | 0.6144578 | 0.6695652 | 0.8 | 0.8265306 | 0.7741935 | 0.6142857 | 0.3785714 | 2.706342 | 0.6808989 | 11.01464 | 2.006654 | 0.2611172
59 | 202201316-018 | GC-4500.1 | Lignite | TX | Gibbons Creek mine | 3.090323 | 4.492063 | 5.15493 | 5.444444 | 7.148936 | 5.58 | 6.425 | 5.642857 | 5.538462 | 4.807229 | 5.086957 | 5.733333 | 6.173469 | 5.580645 | 3.728571 | 1.178571 | 21.78069 | 4.508397 | 80.80579 | 2.143507 | 0.2791443
60 | 202201316-019 | GC-4500.2 | Lignite | TX | Gibbons Creek mine | 10.35484 | 16.8254 | 19.85915 | 21 | 27.87234 | 21.7 | 25.5 | 22.57143 | 22.20513 | 18.91566 | 19.86957 | 21.93333 | 23.06122 | 21.25806 | 14.09524 | 1.678571 | 85.63571 | 16.92413 | 308.6999 | 2.201083 | 0.2891306
61 | 202201316-020 | GC-4500.3 | Lignite | TX | Gibbons Creek mine | 6.709677 | 10.50794 | 12.15493 | 13 | 17.04255 | 13 | 14.825 | 12.75714 | 12.38462 | 10.60241 | 11.04348 | 12.16667 | 12.60204 | 11.35484 | 7.904762 | 0.8857143 | 50.29669 | 10.34299 | 178.9418 | 1.996815 | 0.2606314
62 | 202201316-021 | GC-4500 - P1 Channel | Parting | TX | Gibbons Creek mine | 1.083871 | 1.084127 | 1.098592 | 1.096296 | 1.191489 | 0.96 | 1.275 | 1.1 | 1.153846 | 1.108434 | 1.213043 | 1.433333 | 1.479592 | 1.451613 | 1.152381 | 0.5928571 | 4.448734 | 1.111295 | 18.47447 | 2.219375 | 0.2968944
63 | 202201316-022 | GC-3500.1 | Lignite | TX | Gibbons Creek mine | 2.429032 | 3.650794 | 4.267606 | 4.703704 | 6.765957 | 5.57 | 6.8 | 6.471429 | 6.820513 | 6.216867 | 6.782609 | 7.9 | 8.214286 | 7.645161 | 5.238095 | 0.3142857 | 22.26325 | 4.198108 | 89.79034 | 3.10119 | 0.4358819
64 | 202202141-002 | GC 3500.2 | Parting | TX | Gibbons Creek mine | 2.73871 | 3.68254 | 3.985915 | 4.148148 | 5 | 4.03 | 5.7 | 5.142857 | 5.25641 | 4.903614 | 5 | 5.1 | 4.423469 | 4.032258 | 5.809524 | 0.3571429 | 18.53333 | 4.025133 | 69.31059 | 2.526072 | 0.4159559
65 | 202201316-023 | GC-3500.3 | Lignite | TX | Gibbons Creek mine | 1.722581 | 2.047619 | 1.957746 | 1.892593 | 1.808511 | 1.29 | 2.525 | 2.114286 | 2.128205 | 2.084337 | 2.130435 | 2.066667 | 1.729592 | 1.645161 | 3.27619 | 0.2 | 8.09283 | 2.111295 | 30.61892 | 2.226086 | 0.3951544
66 | 202202141-003 | GC 3500.4 | Parting | TX | Gibbons Creek mine | 1.541935 | 1.984127 | 1.929577 | 1.833333 | 1.765957 | 1.28 | 2.425 | 2.057143 | 2.102564 | 2.060241 | 2.091304 | 2.033333 | 1.719388 | 1.612903 | 3.342857 | 0.2142857 | 7.922618 | 2.046836 | 29.99395 | 2.288779 | 0.4167826
67 | 202201316-024 | GC-3500.5 | Lignite | TX | Gibbons Creek mine | 1.077419 | 1.180952 | 1.169014 | 1.12963 | 1.361702 | 0.88 | 1.625 | 1.571429 | 1.769231 | 1.746988 | 1.969565 | 2.333333 | 2.438776 | 2.354839 | 2.128571 | 0.3714286 | 5.639303 | 1.33217 | 25.10788 | 3.17936 | 0.4723529
68 | 202201316-025 | GC-3500-P1 | Parting | TX | Gibbons Creek mine | 1.929032 | 2.444444 | 2.746479 | 2.962963 | 3.829787 | 3.13 | 3.975 | 3.6 | 3.692308 | 3.373494 | 3.595652 | 4.066667 | 3.97449 | 3.709677 | 3.2 | 0.2357143 | 13.00175 | 2.694737 | 50.46571 | 2.610368 | 0.3754301
69 | 202201316-030 | SM-2-A1 | Lignite | TX | San Miguel mine | 0.4967742 | 0.5238095 | 0.5774648 | 0.5962963 | 0.8297872 | 0.69 | 1.075 | 1.157143 | 1.410256 | 1.457831 | 1.673913 | 1.933333 | 1.964286 | 1.903226 | 1.780952 | 0.6071429 | 3.74116 | 0.7763454 | 18.67722 | 4.975292 | 0.8107586
70 | 202201316-031 | SM-2-A2 | Lignite | TX | San Miguel mine | 0.3709677 | 0.3857143 | 0.4225352 | 0.462963 | 0.7021277 | 0.58 | 0.925 | 1 | 1.179487 | 1.168675 | 1.273913 | 1.433333 | 1.413265 | 1.322581 | 1.366667 | 0.6214286 | 3.064985 | 0.5936724 | 14.62866 | 4.974995 | 0.8386447
71 | 202201316-032 | SM-2-B1 | Lignite | TX | San Miguel mine | 0.6612903 | 0.668254 | 0.6901408 | 0.6888889 | 0.8510638 | 0.67 | 0.925 | 0.8571429 | 0.8717949 | 0.7831325 | 0.8086957 | 0.8666667 | 0.8418367 | 0.7741935 | 0.8333333 | 0.4428571 | 3.107967 | 0.7133649 | 12.23429 | 2.312538 | 0.3388457
72 | 202201316-033 | SM-2-B2 | Lignite | TX | San Miguel mine | 0.3806452 | 0.3873016 | 0.4366197 | 0.4666667 | 0.6808511 | 0.58 | 0.825 | 0.8428571 | 0.9487179 | 0.8795181 | 0.9304348 | 1.033333 | 1.035714 | 0.9677419 | 0.9238095 | 0.5571429 | 2.694861 | 0.5214666 | 11.87635 | 3.812418 | 0.600363
73 | 202201316-034 | SM-2-C1 | Lignite | TX | San Miguel mine | 0.7935484 | 0.8174603 | 0.8591549 | 0.9 | 1.170213 | 0.93 | 1.3 | 1.242857 | 1.333333 | 1.228916 | 1.286957 | 1.4 | 1.392857 | 1.290323 | 1.285714 | 0.5714286 | 4.335345 | 0.9386753 | 17.80276 | 2.795133 | 0.4172321
74 | 202201316-035 | SM-2-C2 | Lignite | TX | San Miguel mine | 0.8193548 | 0.8333333 | 0.8873239 | 0.9185185 | 1.170213 | 0.85 | 1.35 | 1.257143 | 1.384615 | 1.313253 | 1.421739 | 1.6 | 1.607143 | 1.516129 | 1.428571 | 0.45 | 4.447601 | 0.9786517 | 18.80734 | 2.965944 | 0.4453275
75 | 202201316-036 | SM-2-D1 | Lignite | TX | San Miguel mine | 0.5064516 | 0.5396825 | 0.5633803 | 0.5851852 | 0.7446809 | 0.54 | 0.875 | 0.8428571 | 0.8974359 | 0.8674699 | 0.9391304 | 1.033333 | 1.015306 | 0.9677419 | 1.057143 | 0.2785714 | 2.888859 | 0.6434654 | 12.25337 | 3.073919 | 0.4905479
76 | 202201316-037 | SM-2-D2 | Lignite | TX | San Miguel mine | 0.5032258 | 0.4714286 | 0.4929577 | 0.5148148 | 0.6595745 | 0.57 | 0.825 | 0.7571429 | 0.8717949 | 0.8554217 | 0.9304348 | 1 | 0.9744898 | 0.9354839 | 1.157143 | 0.3714286 | 2.63671 | 0.6105855 | 11.89034 | 3.359919 | 0.5691489
77 | 202202141-009 | SM1 C.1 | Lignite | TX | San Miguel mine | 0.6548387 | 0.668254 | 0.6901408 | 0.7259259 | 0.9361702 | 0.75 | 1.05 | 1 | 1.076923 | 1.012048 | 1.078261 | 1.2 | 1.173469 | 1.096774 | 1.085714 | 0.6071429 | 3.49299 | 0.7703726 | 14.80566 | 2.863196 | 0.4268346
78 | 202202141-010 | SM1 C.2 | Lignite | TX | San Miguel mine | 0.616129 | 0.6428571 | 0.6901408 | 0.7222222 | 0.9361702 | 0.67 | 1.075 | 1.028571 | 1.128205 | 1.084337 | 1.16087 | 1.3 | 1.306122 | 1.225806 | 1.133333 | 0.45 | 3.56914 | 0.7639858 | 15.16977 | 3.080301 | 0.4614253
79 | 202202141-014 | SM1 D.1 | Lignite | TX | San Miguel mine | 0.3129032 | 0.3222222 | 0.3521127 | 0.3777778 | 0.5106383 | 0.42 | 0.625 | 0.6 | 0.6666667 | 0.6385542 | 0.6826087 | 0.7333333 | 0.6989796 | 0.6774194 | 0.8761905 | 0.2642857 | 1.996557 | 0.4337079 | 8.758692 | 3.52877 | 0.6261641
80 | 202301262-001 | SM-B1 | Lignite | TX | San Miguel mine | 0.5548387 | 0.5285714 | 0.5633803 | 0.5888889 | 0.8297872 | 0.69 | 1 | 1.014286 | 1.153846 | 1.048193 | 1.095652 | 1.166667 | 1.163265 | 1.096774 | 1.071429 | 0.7857143 | 3.320401 | 0.6685985 | 14.35129 | 3.42529 | 0.5216689
81 | 202301262-002 | SM-B2T | Lignite | TX | San Miguel mine | 0.4870968 | 0.4952381 | 0.5211268 | 0.5148148 | 0.6382979 | 0.56 | 0.7 | 0.6428571 | 0.6923077 | 0.6144578 | 0.6304348 | 0.6666667 | 0.6530612 | 0.6129032 | 0.6238095 | 0.3928571 | 2.371106 | 0.5330574 | 9.44593 | 2.407799 | 0.3473842
82 | 202301262-003 | SM-B2B | Lignite | TX | San Miguel mine | 0.9064516 | 0.8253968 | 0.8028169 | 0.7407407 | 0.787234 | 0.72 | 0.8 | 0.6428571 | 0.5897436 | 0.4819277 | 0.4695652 | 0.5 | 0.4540816 | 0.4193548 | 0.4619048 | 0.4428571 | 2.776158 | 0.7600237 | 10.04493 | 1.363506 | 0.1736986
83 | 202301262-004 | SM-C1T | Lignite | TX | San Miguel mine | 0.9645161 | 0.9460317 | 1 | 0.9814815 | 1.212766 | 0.93 | 1.375 | 1.271429 | 1.435897 | 1.361446 | 1.478261 | 1.666667 | 1.673469 | 1.645161 | 1.447619 | 0.3428571 | 4.688807 | 1.070018 | 19.7326 | 2.798339 | 0.4048137
84 | 202301262-005 | SM-C2B | Lignite | TX | San Miguel mine | 0.9677419 | 0.9571429 | 1.042254 | 1.033333 | 1.319149 | 0.91 | 1.5 | 1.442857 | 1.641026 | 1.578313 | 1.769565 | 2.033333 | 2.137755 | 2.129032 | 1.542857 | 0.5071429 | 5.15947 | 1.119811 | 22.5115 | 3.136453 | 0.4367223
85 | 202301262-006 | SM-D1 | Lignite | TX | San Miguel mine | 0.8483871 | 0.8301587 | 0.8873239 | 0.8814815 | 1.106383 | 0.77 | 1.35 | 1.328571 | 1.564103 | 1.566265 | 1.782609 | 2.066667 | 2.173469 | 2.16129 | 1.542857 | 0.5571429 | 4.661479 | 1.007983 | 21.41671 | 3.58076 | 0.4964881
86 | 202202141-008 | SM1 P2 | Parting | TX | San Miguel mine | 0.8032258 | 0.7349206 | 0.7042254 | 0.662963 | 0.7021277 | 0.6 | 0.65 | 0.5571429 | 0.5128205 | 0.4216867 | 0.4304348 | 0.4333333 | 0.4387755 | 0.3870968 | 0.4238095 | 0.4642857 | 2.437152 | 0.6761679 | 8.926848 | 1.345849 | 0.173922
87 | 202202141-011 | SM1 P3.1 | Parting | TX | San Miguel mine | 0.6387097 | 0.7412698 | 0.7605634 | 0.7555556 | 0.9148936 | 0.57 | 0.875 | 0.7857143 | 0.7435897 | 0.6506024 | 0.6608696 | 0.7333333 | 0.7397959 | 0.6774194 | 0.5666667 | 0.4642857 | 3.045423 | 0.7094027 | 11.27827 | 1.837577 | 0.2418219
88 | 202202141-012 | SM1 P3.2 | Parting | TX | San Miguel mine | 0.7612903 | 0.8079365 | 0.8591549 | 0.8481481 | 1.042553 | 0.62 | 1 | 0.8857143 | 0.8717949 | 0.746988 | 0.7826087 | 0.8333333 | 0.8418367 | 0.7741935 | 0.6809524 | 0.5142857 | 3.464812 | 0.8036665 | 12.87079 | 1.860909 | 0.25369
89 | 202202141-013 | SM1 P3.3 | Parting | TX | San Miguel mine | 0.7741935 | 0.8206349 | 0.8309859 | 0.8222222 | 0.9787234 | 0.7 | 1 | 0.8857143 | 0.8974359 | 0.8192771 | 0.8826087 | 1 | 1.015306 | 0.9354839 | 0.7666667 | 0.4428571 | 3.436358 | 0.8196925 | 13.57211 | 2.106221 | 0.27869
90 | - | 124833 | Lignite | TX | San Miguel mine | 0.5294792 | 0.5557634 | 0.5751331 | 0.5640229 | 0.684941 | 0.5562766 | 0.7697109 | 0.7542768 | 0.8006368 | 0.7720308 | 0.7811381 | 0.9145265 | 0.8523349 | 0.834458 | 0.7593773 | 0.4891137 | 2.69407 | 0.6021986 | 11.19322 | 2.679222 | 0.3768822
91 | - | 124834 | Lignite | TX | San Miguel mine | 0.5711388 | 0.5874345 | 0.5869639 | 0.5683976 | 0.6840744 | 0.5334776 | 0.7856175 | 0.7748254 | 0.9068411 | 0.9502165 | 1.099805 | 1.307794 | 1.365427 | 1.34357 | 1.074245 | 0.408371 | 2.837028 | 0.6774717 | 13.5482 | 3.382851 | 0.4792874
92 | - | 124835 | Lignite | TX | San Miguel mine | 0.5746818 | 0.5829047 | 0.5962143 | 0.5922883 | 0.7295541 | 0.545659 | 0.9089497 | 0.9139461 | 1.113293 | 1.202866 | 1.435527 | 1.732548 | 1.851433 | 1.816273 | 1.376186 | 0.4418462 | 3.215742 | 0.7407843 | 16.41417 | 4.193166 | 0.6020401
93 | - | 124836 | Lignite | TX | San Miguel mine | 0.3913648 | 0.3981547 | 0.4103536 | 0.4088305 | 0.5057635 | 0.4272737 | 0.5702814 | 0.5377382 | 0.5861926 | 0.5356967 | 0.5522886 | 0.6047253 | 0.6039428 | 0.5426562 | 0.5055235 | 0.3708545 | 1.943115 | 0.430398 | 7.951641 | 2.585199 | 0.3592342
94 | - | 124837 | Lignite | TX | San Miguel mine | 1.197052 | 1.203327 | 1.195227 | 1.167022 | 1.33147 | 0.9823645 | 1.409159 | 1.240395 | 1.320916 | 1.291981 | 1.468858 | 1.744608 | 1.893784 | 1.876248 | 1.328417 | 0.5040315 | 4.92356 | 1.235807 | 21.15486 | 2.38866 | 0.3128892
95 | - | 124838 | Lignite | TX | San Miguel mine | 0.6709066 | 0.6095416 | 0.5817658 | 0.5519372 | 0.6208538 | 0.5069852 | 0.6501464 | 0.5669412 | 0.5823857 | 0.5090619 | 0.5192351 | 0.5486416 | 0.5633509 | 0.4966777 | 0.4485683 | 0.539914 | 2.28303 | 0.5877306 | 8.966913 | 1.776601 | 0.2247091
96 | - | 124839 | Lignite | TX | San Miguel mine | 0.7893147 | 0.7707182 | 0.772429 | 0.74685 | 0.8643116 | 0.5469342 | 0.8846628 | 0.7797641 | 0.7924277 | 0.6962361 | 0.7063359 | 0.7685855 | 0.7970884 | 0.7139083 | 0.61973 | 0.386592 | 3.091471 | 0.7551053 | 11.63589 | 1.852528 | 0.2428845
97 | - | 124840 | Lignite | TX | San Miguel mine | 0.4143543 | 0.4272743 | 0.4496452 | 0.4575779 | 0.5705269 | 0.4367176 | 0.6909175 | 0.6650458 | 0.766727 | 0.7749622 | 0.8506818 | 0.959894 | 0.9663827 | 0.9010054 | 0.9065061 | 0.314178 | 2.338996 | 0.5248124 | 10.5524 | 3.414208 | 0.5303155
98 | - | 124841 | Lignite | TX | San Miguel mine | 0.6110365 | 0.6000028 | 0.5993883 | 0.5724179 | 0.6669695 | 0.5056718 | 0.7311306 | 0.6926896 | 0.7734544 | 0.7560081 | 0.8242807 | 0.9159808 | 0.9460492 | 0.8756958 | 0.8085551 | 0.4891422 | 2.63795 | 0.6411772 | 11.36847 | 2.56721 | 0.362304
99 | - | 124842 | Lignite | TX | San Miguel mine | 0.6535803 | 0.655385 | 0.6701745 | 0.6666471 | 0.8133119 | 0.5750955 | 0.8988467 | 0.8428966 | 0.9197417 | 0.8643475 | 0.9089278 | 1.007854 | 1.021001 | 0.9388408 | 0.8082626 | 0.4285777 | 3.09946 | 0.7028624 | 12.67349 | 2.539914 | 0.3486138
100 | - | 124843 | Lignite | TX | San Miguel mine | 0.6178128 | 0.5381506 | 0.646462 | 0.6410625 | 0.7808593 | 0.5490983 | 0.8651217 | 0.8080556 | 0.8967236 | 0.8630496 | 0.9179817 | 1.020701 | 1.030211 | 0.9607807 | 0.917754 | 0.3916838 | 2.992304 | 0.6589032 | 12.44551 | 2.738376 | 0.417126
101 | - | 124844 | Parting | TX | San Miguel mine | 0.5522162 | 0.5639714 | 0.590992 | 0.5949871 | 0.7375727 | 0.5241778 | 0.8455429 | 0.7975461 | 0.8920633 | 0.862862 | 0.9294673 | 1.036832 | 1.056294 | 0.9796781 | 0.8624418 | 0.3518416 | 2.875588 | 0.638499 | 12.17849 | 2.890677 | 0.4136629
102 | 202201316-042 | SP2-1 | Bituminous | TX | Palafox mine | 0.3677419 | 0.3873016 | 0.4225352 | 0.4703704 | 0.5744681 | 0.66 | 0.675 | 0.5714286 | 0.5641026 | 0.5301205 | 0.5565217 | 0.6 | 0.5612245 | 0.5483871 | 0.6714286 | 0.3071429 | 2.028437 | 0.4578947 | 8.467774 | 2.671962 | 0.4285978
103 | 202201316-040 | ST-94-2 | Bituminous | TX | Rachel mine | 0.2129032 | 0.2111111 | 0.2394366 | 0.2740741 | 0.3829787 | 0.48 | 0.5 | 0.4571429 | 0.4871795 | 0.4698795 | 0.4869565 | 0.5 | 0.4642857 | 0.4516129 | 0.6333333 | 0.25 | 1.457833 | 0.3046127 | 6.500894 | 3.733719 | 0.6724026
104 | 202201316-038 | ST-94-1 | Bituminous | TX | Trevino mine | 0.2483871 | 0.231746 | 0.2253521 | 0.2222222 | 0.2553191 | 0.25 | 0.275 | 0.2285714 | 0.2307692 | 0.2048193 | 0.2173913 | 0.2333333 | 0.2295918 | 0.2258065 | 0.2428571 | 0.4928571 | 0.906915 | 0.2357776 | 4.014024 | 1.976405 | 0.2819936
105 | 202201316-041 | STR-2-96-1 | Bituminous | TX | Trevino mine | 0.3903226 | 0.3968254 | 0.4084507 | 0.4111111 | 0.5106383 | 0.59 | 0.6 | 0.5285714 | 0.5641026 | 0.5301205 | 0.5521739 | 0.5666667 | 0.5714286 | 0.5483871 | 0.6761905 | 0.3642857 | 1.912236 | 0.4519811 | 8.209275 | 2.705101 | 0.4285981
106 | - | 124915 | Bituminous | TX | Eagle Pass mine | 0.2309372 | 0.253377 | 0.2687272 | 0.2748587 | 0.3568623 | 0.3384854 | 0.474712 | 0.4862781 | 0.6192761 | 0.6295845 | 0.7785455 | 0.8585942 | 0.9485989 | 0.9786963 | 0.8083327 | 0.2873279 | 1.64914 | 0.3597252 | 8.593194 | 4.998044 | 0.7823831
107 | - | 124916 | Bituminous | TX | Eagle Pass mine | 0.2869491 | 0.3177776 | 0.3358764 | 0.3373391 | 0.4306584 | 0.3864397 | 0.5406572 | 0.5271893 | 0.673635 | 0.6582777 | 0.8152675 | 0.885726 | 1.005954 | 1.002709 | 0.8441912 | 0.3640082 | 1.87404 | 0.4179503 | 9.412655 | 4.29594 | 0.6656002
108 | - | 124917 | Bituminous | TX | Eagle Pass mine | 1.512819 | 1.454188 | 1.395052 | 1.331816 | 1.363245 | 1.236125 | 1.396237 | 1.095102 | 1.120589 | 0.9236621 | 1.023577 | 1.024719 | 1.120617 | 1.067653 | 1.070852 | 0.5838265 | 4.942559 | 1.367143 | 18.72008 | 1.569923 | 0.2117674
109 | - | 124918 | Bituminous | TX | Eagle Pass mine | 0.3085292 | 0.319409 | 0.3191812 | 0.3149133 | 0.3701787 | 0.349753 | 0.4649749 | 0.4568425 | 0.5989332 | 0.619236 | 0.8050794 | 0.9129433 | 1.089519 | 1.120464 | 0.7480128 | 0.2532157 | 1.68987 | 0.4014887 | 9.051186 | 4.390214 | 0.6089669
110 | - | 124919 | Bituminous | TX | Eagle Pass mine | 0.2222996 | 0.2280503 | 0.2353636 | 0.2456596 | 0.3205057 | 0.3381387 | 0.47272 | 0.5092233 | 0.7271489 | 0.778655 | 1.025112 | 1.189772 | 1.439857 | 1.494096 | 0.8976155 | 0.3675949 | 1.717395 | 0.3665657 | 10.49181 | 7.087218 | 0.995134
111 | - | 124920 | Bituminous | TX | Eagle Pass mine | 0.8981274 | 0.6451957 | 0.5630747 | 0.512976 | 0.4957042 | 0.4568949 | 0.5505366 | 0.4636442 | 0.5443182 | 0.4971911 | 0.6024055 | 0.6363797 | 0.7382852 | 0.7266314 | 0.6076396 | 0.4587391 | 2.084013 | 0.651659 | 9.397743 | 1.869592 | 0.2427984
112 | - | 124925 | Bituminous | TX | Eagle Pass mine | 0.4425775 | 0.3967568 | 0.3846985 | 0.3703373 | 0.4196592 | 0.3318674 | 0.4788973 | 0.4752222 | 0.6276811 | 0.6125428 | 0.7840477 | 0.8429886 | 0.9857668 | 0.905888 | 0.760138 | 0.5698968 | 1.857939 | 0.4682848 | 9.388966 | 3.378819 | 0.4823898
113 | - | 124926 | Bituminous | TX | Eagle Pass mine | 1.208936 | 1.18461 | 1.173884 | 1.128284 | 1.26274 | 0.745888 | 1.333419 | 1.184616 | 1.337126 | 1.186068 | 1.392211 | 1.494017 | 1.709002 | 1.654515 | 1.351372 | 0.5189003 | 4.82391 | 1.217269 | 19.86559 | 2.246931 | 0.312417
114 | - | 124927 | Bituminous | TX | Eagle Pass mine | 1.661192 | 1.648126 | 1.617707 | 1.481507 | 1.572971 | 0.5369653 | 1.628056 | 1.424416 | 1.613805 | 1.384907 | 1.619494 | 1.707057 | 1.896145 | 1.686982 | 1.641362 | 0.4110896 | 6.137436 | 1.612317 | 23.53178 | 1.896784 | 0.2727932
115 | - | 124928 | Bituminous | TX | Eagle Pass mine | 1.665994 | 1.654095 | 1.62406 | 1.481187 | 1.5723 | 0.5244254 | 1.617193 | 1.418926 | 1.599052 | 1.379288 | 1.585212 | 1.672659 | 1.85838 | 1.675305 | 1.604267 | 0.4120279 | 6.123223 | 1.609303 | 23.34437 | 1.86739 | 0.2671121
116 | - | 124929 | Bituminous | TX | Eagle Pass mine | 1.202102 | 1.296761 | 1.18448 | 1.127215 | 1.224183 | 0.7237108 | 1.316182 | 1.163803 | 1.388036 | 1.309845 | 1.638032 | 1.812923 | 2.107835 | 2.165213 | 1.762082 | 0.4090142 | 4.863534 | 1.318632 | 21.83142 | 2.549846 | 0.3633008
117 | - | 124930 | Bituminous | TX | Eagle Pass mine | 1.401516 | 1.50874 | 1.367832 | 1.291553 | 1.383747 | 0.8049226 | 1.448794 | 1.261564 | 1.459493 | 1.371058 | 1.698843 | 1.878798 | 2.156721 | 2.211721 | 1.83004 | 0.3885085 | 5.380442 | 1.488543 | 23.46385 | 2.318575 | 0.3277047
[5 empty] | Minimum | 0.06451613 | 0.06507937 | 0.07042254 | 0.08888889 | 0.1276596 | 0.14 | 0.175 | 0.1428571 | 0.1538462 | 0.1445783 | 0.1608696 | 0.1666667 | 0.1632653 | 0.1612903 | 0.1809524 | 0.07857143 | 0.4959415 | 0.1079243 | 0.001639132 | 1.251106 | 0.1548026
[5 empty] | Maximum | 10.35484 | 16.8254 | 19.85915 | 21 | 27.87234 | 21.7 | 25.5 | 22.57143 | 22.20513 | 18.91566 | 19.86957 | 21.93333 | 23.06122 | 21.25806 | 14.09524 | 1.785714 | 85.63571 | 16.92413 | 308.6999 | 8.635471 | 1.252
[5 empty] | Mean | 0.8571303 | 0.9864055 | 1.057858 | 1.081911 | 1.3283 | 1.101804 | 1.387759 | 1.235323 | 1.293892 | 1.190122 | 1.28429 | 1.406213 | 1.43554 | 1.35791 | 1.2225 | 0.4764456 | 4.668984 | 1.04976 | 18.61647 | 3.121337 | 0.4744772 | range | 0.8571303 | 1.43554
[5 empty] | Median | 0.5535275 | 0.547723 | 0.5796153 | 0.5833333 | 0.7021277 | 0.5725477 | 0.7803087 | 0.6892019 | 0.7435897 | 0.7168675 | 0.7945635 | 0.8666667 | 0.9194532 | 0.8709677 | 0.8082976 | 0.4086926 | 2.694466 | 0.6418482 | 11.30346 | 2.732511 | 0.4169543 | Range | 0.547723 | 0.9194532

## Table S4b
Table S4b. | Ratios of critical minerals (dry coal basis) relative to concentrations in upper continental crust (UCC).
No data, - .
[7 empty] | Critical Minerals, dry coal basis, normalized by UCC | [25 empty] | 1
[5 empty] | UCC (ppm) | 24 | 2.1 | 14955 | 81505 | 655 | 3836 | 0.38 | 97 | 774 | 0.077 | 17.3 | 47 | 67 | 17.5 | 1.4 | 4.8 | 193 | 12 | 2.1 | 0.4 | 628 | 5.3 | 0.9 | 1.9
Sequence | Lab Number | Sample ID | Sample | State | Location | LI | Be | Mg | Al | P | Ti | V | Cr | Mn | Co | Ni | Zn | Ga | Ge | As | Zr | Nb | Sn | Sb | Ba | Hf | Ta | W | U | Lithium | 24 | LI | 4.416667 | 3.441667 | 16.125 | 2.704167 | 0.3791667 | 1.5 | 0.4291667 | 0.04166667 | 0.1208333 | 0.2041667 | 1.775 | 1.6625 | 0.4041667 | 6.458333 | 0.8416667 | 1.116667 | 0.6166667 | 0.7375 | 0.0625 | 0.2375 | 0.6 | 0.675 | 0.5666667 | 0.7666667 | 2.416667 | 0.5625 | 1.375 | 0.9 | 0.2208333 | 0.3041667 | 3.391667 | 1.375 | 1.1625 | 1.258333 | 0.2291667 | 0.2458333 | 0.4208333 | 0.8791667 | 0.3416667 | 0.8958333 | 0.5583333 | 0.2625 | 0.4708333 | 0.3791667 | 0.425 | 0.825 | 1.8875 | 0.4625 | 0.5 | 1.308333 | 0.6333333 | 0.9 | 1.716667 | 0.8541667 | 1.454167 | 0.3041667 | 0.2958333 | 1.116667 | 5.25 | 0.8 | 0.9583333 | 0.5833333 | 0.4916667 | 0.4458333 | 0.35 | 0.2291667 | 0.65 | 0.3625 | 0.3 | 0.1708333 | 2.029167 | 1.404167 | 2.779167 | 0.3 | 0.5583333 | 0.2916667 | 4.375 | 1.408333 | 1.25 | 1.7875 | 0.8 | 0.4 | 2.125 | 1.6375
0 | 202202464-005 | AL-CR-SCH-1 | Lignite | AL | Shell SCH. 24-A well | 4.416667 | 0.4761905 | 0.1912404 | 0.4588676 | 0 | 0.7559958 | 192.1053 | 0.4536082 | 0.122739 | 62.33766 | 1.156069 | 0.5744681 | 0.2283582 | 0.1142857 | 3.428571 | 7.5 | 0.03782383 | 0.1416667 | 0.1190476 | 325 | 0.001751592 | 0.1 | 1 | 4 | Beryllium | 2.1 | Be | 0.4761905 | 1.238095 | 1.571429 | 0.5238095 | 1.380952 | 1.047619 | 0.2857143 | 0.0952381 | 0.2380952 | 0.3809524 | 0.8095238 | 1 | 0.4285714 | 0.4285714 | 2.095238 | 0.5714286 | 0.5714286 | 1.142857 | 0.2857143 | 1.047619 | 0.1904762 | 0.1428571 | 1.285714 | 3.238095 | 0.6190476 | 0.8095238 | 0.7619048 | 0.7142857 | 0.7142857 | 0.952381 | 0.7142857 | 0.9047619 | 4.904762 | 3.190476 | 1.333333 | 7.047619 | 0.5238095 | 1.47619 | 0.7619048 | 0.2380952 | 1.142857 | 0.1904762 | 0.5238095 | 1.857143 | 1.190476 | 0.8571429 | 1.142857 | 4.619048 | 0.4761905 | 1.095238 | 2.190476 | 1.142857 | 0.6666667 | 3.52381 | 3.666667 | 1.904762 | 2.047619 | 1.761905 | 2.142857 | 4.190476 | 2.952381 | 1.190476 | 1.428571 | 1.619048 | 1.857143 | 1.285714 | 1.47619 | 1.428571 | 1.47619 | 1.142857 | 1.428571 | 0.7619048 | 0.4285714 | 1.952381 | 2.047619 | 1.952381 | 0.3809524 | 0.5238095 | 0.3809524 | 0.6666667 | 0.6666667 | 0.7619048 | 0.2857143 | 1.238095
1 | 202202464-002 | AL-WI-GCS-6-12 | Lignite | AL | Gravel Creek sand pit | 3.441667 | 1.238095 | 0.1036443 | 0.6981167 | 0 | 0.5239833 | 213.1579 | 0.7010309 | 0.02067183 | 51.94805 | 0.9248555 | 0.5106383 | 0.2910448 | 0.3428571 | 2.5 | 5.666667 | 0.0357513 | 0.1083333 | 0.05714286 | 152.5 | 0.001433121 | 0.08490566 | 3.444444 | 1.947368 | Magnesium | 4.11 | Mg | 695.8637 | 377.129 | 1457.421 | 1272.506 | 147.9319 | 734.7932 | 112.1655 | 8.759124 | 717.7616 | 759.1241 | 2099.757 | 1248.175 | 652.0681 | 178.8321 | 62.53041 | 311.4355 | 435.5231 | 501.2165 | 255.4745 | 347.9319 | 330.9002 | 350.365 | 301.7032 | 282.2384 | 362.5304 | 788.3212 | 968.3698 | 975.6691 | 717.7616 | 717.7616 | 1136.253 | 900.2433 | 442.8224 | 253.0414 | 810.219 | 732.3601 | 596.1071 | 846.7153 | 581.5085 | 917.2749 | 447.6886 | 433.09 | 374.6959 | 379.562 | 545.0122 | 566.91 | 975.6691 | 491.4842 | 586.3747 | 759.1241 | 257.9075 | 205.5961 | 1223.844 | 126.2774 | 87.83455 | 92.45742 | 86.3747 | 367.3966 | 221.6545 | 208.0292 | 218.4915 | 179.562 | 165.2068 | 162.0438 | 165.6934 | 156.2044 | 355.2311 | 181.7518 | 192.7007 | 190.7543 | 464.7202 | 326.0341 | 547.4453 | 301.7032 | 403.8929 | 369.8297 | 440.3893 | 703.163 | 1206.813 | 493.9173 | 282.2384 | 154.9878 | 144.5255 | 151.8248
2 | 202300618-004 | AL-WI-GCS-11 | Lignite | AL | Gravel Creek sand pit | 16.125 | 1.571429 | 0.4005349 | 1.840378 | 0 | 2.062044 | 360.5263 | 2.092784 | 0.04134367 | 71.42857 | 2.254335 | 0.8510638 | 0.6343284 | 0.2285714 | 2.571429 | 19.22917 | 0.1445596 | 0.3333333 | 0.1809524 | 515 | 0.005095541 | 0.3622642 | 2.666667 | 3.894737 | Aluminum | 29.1 | Al | 1285.223 | 1955.326 | 5154.639 | 2951.89 | 321.3058 | 1412.371 | 347.079 | 148.7973 | 173.5395 | 312.7148 | 2570.447 | 1450.172 | 518.9003 | 4158.076 | 1140.893 | 2000 | 484.5361 | 694.1581 | 140.5498 | 378.0069 | 491.4089 | 378.0069 | 391.7526 | 731.9588 | 5979.381 | 604.811 | 1268.041 | 1085.911 | 350.5155 | 317.1821 | 3505.155 | 1512.027 | 1735.395 | 1611.684 | 337.8007 | 419.244 | 501.7182 | 910.6529 | 367.6976 | 1099.656 | 742.268 | 323.0241 | 374.5704 | 498.2818 | 307.9038 | 604.811 | 2048.11 | 683.8488 | 1718.213 | 2556.701 | 1793.814 | 1982.818 | 4295.533 | 886.5979 | 876.2887 | 515.4639 | 498.2818 | 2350.515 | 3573.883 | 969.0722 | 783.5052 | 704.4674 | 484.5361 | 477.6632 | 515.4639 | 388.3162 | 814.433 | 549.8282 | 618.5567 | 512.0275 | 982.8179 | 762.8866 | 3089.347 | 556.701 | 924.3986 | 591.0653 | 3780.069 | 3319.588 | 4054.983 | 2814.433 | 824.7423 | 419.244 | 814.433 | 601.3746
3 | 202300618-001 | AL-CL-US43-3 | Lignite | AL | U.S. Highway 43 | 2.704167 | 0.5238095 | 0.3497158 | 1.053923 | 0 | 1.49635 | 428.9474 | 1.113402 | 0.04134367 | 50.64935 | 1.040462 | 0.787234 | 0.5268657 | 0.4571429 | 5.714286 | 22.08333 | 0.1031088 | 0.25 | 0.3190476 | 1665 | 0.005414013 | 0.2641509 | 2.777778 | 3.368421 | Phosphorus | 0.3437 | P | 0 | 0 | 0 | 0 | 0 | 0 | 0 | 0 | 0 | 0 | 0 | 0 | 104.7425 | 317.137 | 899.0399 | 0 | 0 | 0 | 0 | 49.46174 | 43.64271 | 81.4664 | 49.46174 | 49.46174 | 55.28077 | 113.4711 | 212.3945 | 154.2042 | #VALUE! | 122.1996 | 517.8935 | 279.3134 | 0 | 0 | 34.91417 | 40.7332 | 0 | 0 | 0 | 0 | 165.8423 | 37.82368 | 61.0998 | 136.7472 | 0 | 0 | 0 | 0 | 0 | 386.9654 | 194.9374 | 279.3134 | 407.332 | 84.37591 | 0 | #VALUE! | 0 | 128.0186 | 226.9421 | 49.46174 | 37.82368 | 72.73785 | 37.82368 | 78.55688 | 81.4664 | 66.91882 | 81.4664 | 0 | 0 | 0 | 107.652 | 43.64271 | 171.6613 | 98.92348 | 136.7472 | 96.01397 | 0 | 0 | 0 | 0 | 133.8376 | 34.91417 | 58.19028 | 119.2901
4 | 202202464-004 | AL-CL-US43-6 | Lignite | AL | U.S. Highway 43 | 0.3791667 | 1.380952 | 0.0406553 | 0.1147169 | 0 | 0.1094891 | 63.15789 | 0.1546392 | 0.08527132 | 92.20779 | 3.699422 | 1.425532 | 0.1462687 | 0.8 | 3.142857 | 3.333333 | 0.01243523 | 0.04166667 | 0.1238095 | 240 | 0.0007961783 | 0.02075472 | 0.8888889 | 3.578947 | Titanium | 1.0677 | Ti | 2716.119 | 1882.551 | 7408.448 | 5376.042 | 393.3689 | 7211.764 | 458.9304 | 471.1061 | 217.2895 | 501.0771 | 3493.491 | 2304.018 | 457.9938 | 6387.562 | 10302.52 | 8429.334 | 729.6057 | 871.9678 | 397.1153 | 635.0098 | 565.702 | 815.7722 | 654.6783 | 1077.082 | 1582.842 | 1067.716 | 1976.211 | 1507.914 | 1114.545 | 708.0641 | 4636.134 | 2257.188 | 2837.876 | 5188.723 | 698.6981 | 1020.886 | 1994.942 | 1442.353 | 1002.154 | 2069.87 | 1554.744 | 560.0824 | 983.4223 | 1236.302 | 661.2344 | 1320.596 | 1994.942 | 1133.277 | 1835.722 | 3652.711 | 1798.258 | 2285.286 | 3868.128 | 936.5927 | 1077.082 | 488.9014 | 515.126 | 1404.889 | 1573.476 | 1067.716 | 1339.328 | 974.0564 | 896.3192 | 671.5369 | 964.6905 | 635.0098 | 1358.059 | 901.0022 | 1002.154 | 700.5713 | 3896.226 | 763.323 | 3493.491 | 835.4407 | 1386.157 | 1086.448 | 4411.352 | 3156.317 | 2172.895 | 3165.683 | 955.3245 | 1011.52 | 1358.059 | 1966.845
5 | 202300618-003 | AL-CL-US43-8 | Lignite | AL | U.S. Highway 43 | 1.5 | 1.047619 | 0.2019392 | 0.5042635 | 0 | 2.007299 | 250 | 0.6701031 | 0.1033592 | 81.81818 | 1.849711 | 1.234043 | 0.2447761 | 0.2857143 | 8.071429 | 29.375 | 0.1450777 | 0.1833333 | 0.3952381 | 1112.5 | 0.006050955 | 0.3584906 | 3.555556 | 2.157895 | Vanadium | 97 | V | 0.7525773 | 0.8350515 | 1.412371 | 1.680412 | 0.2474227 | 0.9793814 | 0.2268041 | 0.1134021 | 0.09278351 | 0.2680412 | 1.525773 | 0.6185567 | 0.2886598 | 0.9896907 | 1.319588 | 1.618557 | 0.3195876 | 0.3195876 | 0.8350515 | 0.2268041 | 0.2783505 | 0.2371134 | 0.2164948 | 0.3608247 | 0.1340206 | 0.5670103 | 1.030928 | 0.9793814 | 0.2680412 | 0.2371134 | 1.453608 | 1.206186 | 0.9175258 | 0.9690722 | 0.3608247 | 0.3092784 | 0.4536082 | 0.7938144 | 0.2886598 | 0.5463918 | 0.4536082 | 0.185567 | 0.2886598 | 0.4845361 | 0.1546392 | 0.3092784 | 0.5360825 | 0.371134 | 0.3505155 | 0.8659794 | 0.4536082 | 0.4329897 | 1.020619 | 0.2371134 | 0.2474227 | 0.185567 | 0.185567 | 0.2164948 | 0.1030928 | 0.3402062 | 0.443299 | 0.2680412 | 0.3298969 | 0.2886598 | 0.2164948 | 0.1546392 | 0.3195876 | 0.4226804 | 0.2164948 | 0.185567 | 0.9690722 | 0.2474227 | 0.3505155 | 0.1752577 | 0.2061856 | 0.3195876 | 0.3917526 | 0.2061856 | 0.2268041 | 0.3402062 | 0.4329897 | 0.2474227 | 0.4536082 | 0.5154639
6 | 202202464-003 | AL-CL-US43-11 | Lignite | AL | U.S. Highway 43 | 0.4291667 | 0.2857143 | 0.03082581 | 0.1239188 | 0 | 0.1277372 | 57.89474 | 0.1649485 | 0.0245478 | 54.54545 | 0.867052 | 0.5319149 | 0.04626866 | 0.5714286 | 3.714286 | 4.875 | 0.01243523 | 0.05833333 | 0.1571429 | 87.5 | 0.000955414 | 0.0245283 | 1.111111 | 3.210526 | Chromium | 92 | Cr | 0.4782609 | 0.7391304 | 2.206522 | 1.173913 | 0.1630435 | 0.7065217 | 0.173913 | 0.09782609 | 0.0326087 | 0.1195652 | 0.9673913 | 0.5217391 | 0.1195652 | 0.6195652 | 0.7826087 | 1.880435 | 0.1521739 | 0.2282609 | 0.2391304 | 0.1304348 | 0.1413043 | 0.1086957 | 0.1086957 | 0.173913 | 0.1195652 | 0.2717391 | 0.4565217 | 0.3804348 | 0.1630435 | 0.1630435 | 0.8369565 | 0.4673913 | 0.5217391 | 0.5978261 | 0.1195652 | 0.1630435 | 0.1847826 | 0.5543478 | 0.4130435 | 0.3478261 | 0.2391304 | 0.07608696 | 0.1086957 | 0.2065217 | 0.1086957 | 0.1630435 | 0.326087 | 1.467391 | 1.076087 | 0.3804348 | 0.1956522 | 0.2391304 | 0.3152174 | 0.08695652 | 0.1086957 | 0.04347826 | 0.08695652 | 0.1304348 | 0.04347826 | 0.1195652 | 0.1847826 | 0.1086957 | 0.09782609 | 0.08695652 | 0.08695652 | 0.06521739 | 0.1304348 | 0.173913 | 0.09782609 | 0.1304348 | 0.2717391 | 0.08695652 | 0.1086957 | 0.05434783 | 0.07608696 | 0.09782609 | 0.1956522 | 0.1413043 | 0.1304348 | 0.2173913 | 0.1956522 | 0.173913 | 0.2282609 | 0.4673913
7 | 202202464-001 | AL-CH-KCSC-1-2-3 | Lignite | AL | Outcrop | 0.04166667 | 0.0952381 | 0.002407222 | 0.05312558 | 0 | 0.1311262 | 28.94737 | 0.09278351 | 0.01033592 | 28.57143 | 0.3468208 | 0.06382979 | 0.07014925 | 0.1714286 | 2.357143 | 3.395833 | 0.007253886 | 0.025 | 0.05238095 | 207.5 | 0.0006369427 | 0.01509434 | 0.5555556 | 0.4736842 | Manganese | 0.129 | Mg | 736.4341 | 124.031 | 248.062 | 248.062 | 511.6279 | 620.155 | 147.2868 | 62.0155 | 1333.333 | 1255.814 | 875.969 | 4418.605 | 5697.674 | 1131.783 | 178.2946 | 325.5814 | 1565.891 | 1891.473 | 806.2016 | 449.6124 | 612.4031 | 682.1705 | 604.6512 | 542.6357 | 193.7984 | 930.2326 | 2627.907 | 2697.674 | 2728.682 | 4294.574 | 1558.14 | 2403.101 | 565.8915 | 170.5426 | 418.6047 | 279.0698 | 1395.349 | 651.1628 | 852.7132 | 1302.326 | 790.6977 | 1751.938 | 1558.14 | 1093.023 | 3937.984 | 3310.078 | 2178.295 | 2000 | 612.4031 | 472.8682 | 201.5504 | 209.3023 | 612.4031 | 341.0853 | 356.5891 | 434.1085 | 434.1085 | 759.6899 | 480.6202 | 806.2016 | 1015.504 | 728.6822 | 837.2093 | 1038.76 | 906.9767 | 852.7132 | 1007.752 | 961.2403 | 1000 | 1116.279 | 1162.791 | 837.2093 | 379.845 | 953.4884 | 829.4574 | 976.7442 | 395.3488 | 534.8837 | 937.9845 | 488.3721 | 294.5736 | 651.1628 | 395.3488 | 534.8837
8 | 202202464-007 | AL-CH-OSM1-245-247 | Lignite | AL | Outcrop | 0.1208333 | 0.2380952 | 0.1972584 | 0.06195939 | 0 | 0.06047967 | 23.68421 | 0.03092784 | 0.2222222 | 7.792208 | 0.1734104 | 0.0212766 | 0.0238806 | - | 0.9285714 | 1.520833 | 0.002590674 | - | 0.05714286 | 307.5 | 0.0003184713 | 0.00754717 | 1.222222 | 0.1052632 | Cobalt | 17.3 | Co | 0.2774566 | 0.2312139 | 0.3179191 | 0.2254335 | 0.4104046 | 0.3641618 | 0.2427746 | 0.1271676 | 0.03468208 | 0.1156069 | 0.433526 | 0.3757225 | 0.8554913 | 0.1156069 | 0.3294798 | 0.416185 | 0.1445087 | 0.3179191 | 0.1734104 | 0.4393064 | 0.1560694 | 0.0982659 | 0.8208092 | 0.9710983 | 0.3526012 | 0.2543353 | 0.300578 | 0.2138728 | 0.3294798 | 0.1734104 | 0.2774566 | 0.2312139 | 0.4797688 | 0.3468208 | 0.2890173 | 0.1618497 | 0.2023121 | 0.4508671 | 0.2774566 | 0.09248555 | 0.4219653 | 0.1213873 | 0.2774566 | 0.6589595 | 0.03468208 | 0.07514451 | 0.7687861 | 0.3641618 | 0.2080925 | 0.3121387 | 1.231214 | 0.4797688 | 0.2774566 | 0.4104046 | 0.2080925 | 0.3121387 | 0.4682081 | 0.265896 | 0.2427746 | 0.1213873 | 0.0867052 | 0.1618497 | 0.0982659 | 0.1387283 | 0.06936416 | 0.09248555 | 0.0867052 | 0.132948 | 0.05202312 | 0.06936416 | 0.09248555 | 0.1445087 | 0.07514451 | 0.05780347 | 0.06936416 | 0.0982659 | 0.06936416 | 0.04046243 | 0.1734104 | 0.1213873 | 0.3063584 | 0.2023121 | 0.1560694 | 0.1849711
9 | 202202464-008 | AL-CH-OSM1-242.8-244.5 | Lignite | AL | Outcrop | 0.2041667 | 0.3809524 | 0.2086259 | 0.1116496 | 0 | 0.1394682 | 68.42105 | 0.1134021 | 0.2093023 | 25.97403 | 0.3468208 | 0.2340426 | 0.04477612 | 0.1142857 | 1.571429 | 3.479167 | 0.0134715 | 0.025 | 0.06666667 | 367.5 | 0.0007961783 | 0.02264151 | 1.555556 | 0.6842105 | Nickel | 47 | Ni | 0.4255319 | 0.3404255 | 0.8297872 | 0.3829787 | 1.361702 | 0.6808511 | 0.3191489 | 0.1276596 | 0.06382979 | 0.1276596 | 0.6808511 | 0.4255319 | 0.1914894 | 0.212766 | 0.4042553 | 1.957447 | 0.2765957 | 0.4255319 | 0.3404255 | 0.6170213 | 0.1914894 | 0.106383 | 0.8297872 | 0.9361702 | 0.2978723 | 0.1489362 | 0.3617021 | 0.2765957 | 0.2765957 | 0.1914894 | 0.4468085 | 0.212766 | 0.4893617 | 0.4042553 | 0.212766 | 0.1276596 | 0.1489362 | 0.7446809 | 0.6808511 | 0.2765957 | 0.212766 | 0.1489362 | 0.1702128 | 0.2765957 | 0.106383 | 0.1276596 | 0.5106383 | 1.680851 | 1.06383 | 0.2553191 | 0.5744681 | 0.2340426 | 0.1914894 | 0.3829787 | 0.2978723 | 0.1702128 | 0.212766 | 0.1914894 | 0.2340426 | 0.08510638 | 0.106383 | 0.08510638 | 0.08510638 | 0.106383 | 0.08510638 | 0.06382979 | 0.1276596 | 0.1489362 | 0.106383 | 0.1276596 | 0.08510638 | 0.06382979 | 0.08510638 | 0.04255319 | 0.08510638 | 0.1276596 | 0.1914894 | 0.1276596 | 0.1489362 | 0.1914894 | 0.1914894 | 0.2553191 | 0.1914894 | 0.4680851
10 | 202300618-002 | AL-CH-OSM1-249.0 | Lignite | AL | Outcrop | 1.775 | 0.8095238 | 0.5770645 | 0.9177351 | 0 | 0.972367 | 389.4737 | 0.9175258 | 0.1459948 | 97.4026 | 1.849711 | 1.404255 | 0.3 | 0.1142857 | 3.5 | 17.64583 | 0.07046632 | 0.1666667 | 0.4761905 | 1587.5 | 0.004458599 | 0.1867925 | 1.777778 | 1.894737 | Zinc | 67 | Zn | 0.4029851 | 0.358209 | 0.5970149 | 0.5522388 | 1 | 0.8656716 | 0.3731343 | 0.04477612 | 0.01492537 | 0.1641791 | 0.9850746 | 0.6865672 | 0.1343284 | 0.2835821 | 0.8208955 | 0.5074627 | 0.07462687 | 0.1641791 | 0.05970149 | 0.1940299 | 0.04477612 | 0.05970149 | 0.5671642 | 1.791045 | 1.298507 | 0.04477612 | 0.1641791 | 0.1343284 | 0.04477612 | 0.07462687 | 0.4328358 | 0.3731343 | 2.044776 | 0.358209 | 0.02985075 | 0.05970149 | 0.1641791 | 0.1641791 | 0.1044776 | 0.1343284 | 0.4328358 | 0.02985075 | 0.02985075 | 0.05970149 | 0.07462687 | 0.1791045 | 2.283582 | 0.6268657 | 0.6567164 | 0.5970149 | 0.3283582 | 0.2089552 | 0.880597 | 0.6865672 | 0.5970149 | 0.2835821 | 0.3432836 | 0.7462687 | 0.5074627 | 0.5522388 | 0.238806 | 0.2686567 | 0.3731343 | 0.2835821 | 0.2835821 | 0.2537313 | 0.1641791 | 0.5074627 | 0.1641791 | 0.3134328 | 0.2985075 | 0.2985075 | 0.3731343 | 0.6716418 | 0.2089552 | 0.3134328 | 0.6567164 | 0.8507463 | 2.925373 | 0.4029851 | 0.3283582 | 0.1343284 | 0.07462687 | 0.1343284
11 | 202202464-006 | AL-CH-OSM2-253 | Lignite | AL | Outcrop | 1.6625 | 1 | 0.3430291 | 0.5177596 | 0 | 0.641293 | 157.8947 | 0.4948454 | 0.7364341 | 84.41558 | 1.156069 | 0.9787234 | 0.1746269 | 0.1142857 | 6.642857 | 11.10417 | 0.03989637 | 0.1 | 0.2714286 | 622.5 | 0.002707006 | 0.1169811 | 1 | 1.842105 | Gallium | 17.5 | Ga | 0.8742857 | 1.114286 | 2.428571 | 2.017143 | 0.56 | 0.9371429 | 0.1771429 | 0.2685714 | 0.09142857 | 0.1714286 | 1.148571 | 0.6685714 | 0.3314286 | 2.474286 | 1.485714 | 1.948571 | 0.3085714 | 0.4171429 | 1 | 0.3885714 | 0.2514286 | 0.2342857 | 0.2971429 | 0.76 | 1.965714 | 0.4057143 | 0.7371429 | 0.5657143 | 0.3028571 | 0.4457143 | 1.777143 | 0.9028571 | 1.045714 | 1.182857 | 0.3657143 | 0.3257143 | 0.3657143 | 0.52 | 0.2685714 | 0.5885714 | 0.5885714 | 0.24 | 0.2685714 | 0.7885714 | 0.1828571 | 0.4628571 | 0.9714286 | 0.5542857 | 0.7371429 | 1.702857 | 3.005714 | 2.114286 | 2.325714 | 0.8571429 | 0.9885714 | 0.4571429 | 0.4914286 | 1.137143 | 1.92 | 0.6 | 0.7485714 | 0.4 | 0.3485714 | 0.3714286 | 0.4 | 0.2057143 | 0.4342857 | 0.5028571 | 0.4628571 | 0.2514286 | 1.274286 | 0.32 | 1.428571 | 0.4114286 | 0.5885714 | 0.6628571 | 1.845714 | 1.811429 | 2.2 | 1.531429 | 0.3771429 | 0.3142857 | 0.3828571 | 0.4457143
12 | 202301262-008 | BOLI | Lignite | AR | Bolivar Creek | 0.4041667 | 0.4285714 | 0.1792043 | 0.1852647 | 0.05496183 | 0.1274765 | 73.68421 | 0.1134021 | 0.9496124 | 192.2078 | 0.5202312 | 0.1914894 | 0.08656716 | 0.2285714 | 1.785714 | 5.770833 | 0.01917098 | 0.04166667 | 0.1333333 | 835 | 0.001273885 | 0.0509434 | 1.222222 | 1.210526 | Germanium | 1.4 | Ge | 1.428571 | 4.285714 | 2.857143 | 5.714286 | 10 | 3.571429 | 7.142857 | 2.142857 | #VALUE! | 1.428571 | 1.428571 | 1.428571 | 2.857143 | 5 | 2.857143 | 2.142857 | 0.7142857 | 1.428571 | 15 | 5.714286 | 0.7142857 | 0.7142857 | 0.7142857 | 2.142857 | 1.428571 | 2.142857 | 2.142857 | 0.7142857 | 2.142857 | 6.428571 | 2.142857 | 2.857143 | 4.285714 | 8.571429 | 3.571429 | 3.571429 | 0.7142857 | 2.142857 | 1.428571 | 0.7142857 | 14.28571 | 0.7142857 | 0.7142857 | 5 | 1.428571 | 2.857143 | 2.142857 | 4.285714 | 1.428571 | 5.714286 | 20 | 20 | 2.857143 | 6.428571 | 3.571429 | 9.285714 | 10 | 1.428571 | 2.857143 | 17.85714 | 2.857143 | 1.428571 | 1.428571 | 1.428571 | 2.142857 | 1.428571 | 1.428571 | 1.428571 | 1.428571 | 1.428571 | 2.857143 | 2.142857 | 1.428571 | 1.428571 | 2.142857 | 1.428571 | 1.428571 | 0.7142857 | 0.7142857 | 0.7142857 | 2.142857 | 1.428571 | 3.571429 | 2.142857
13 | 202301262-007 | BAUX | Lignite | AR | Bauxite | 6.458333 | 0.4285714 | 0.04914744 | 1.484571 | 0.1664122 | 1.777894 | 252.6316 | 0.5876289 | 0.1886305 | 25.97403 | 0.5780347 | 0.4042553 | 0.6462687 | 0.4 | 7.285714 | 125 | 1.11399 | 0.7666667 | 0.5142857 | 322.5 | 0.02229299 | 3.245283 | 9.111111 | 5 | Arsenic | 4.8 | As | 1 | 0.7291667 | 0.75 | 1.666667 | 0.9166667 | 2.354167 | 1.083333 | 0.6875 | 0.2708333 | 0.4583333 | 1.020833 | 1.9375 | 0.5208333 | 2.125 | 1.208333 | 1.1875 | 0.5416667 | 0.6666667 | 1.5 | 0.5625 | 1.395833 | 0.625 | 2.833333 | 3.375 | 0.1666667 | 1.354167 | 1.958333 | 1.5 | 2.354167 | 2.0625 | 0.6875 | 1.0625 | 1.520833 | 1.5 | 0.8125 | 0.875 | 0.4166667 | 2.958333 | 2.041667 | 0.625 | 0.9583333 | 0.3541667 | 0.4791667 | 0.6666667 | 0.4791667 | 0.7291667 | 1.895833 | 1.5 | 1.125 | 2.541667 | 2.020833 | 3.604167 | 0.6666667 | 1.541667 | 1.145833 | 1.5 | 1.520833 | 1.479167 | 0.75 | 1.6875 | 1.5625 | 1.270833 | 1.645833 | 3.895833 | 1.375 | 1 | 2.770833 | 1.541667 | 1.604167 | 2.958333 | 2.333333 | 1.708333 | 1.104167 | 2.333333 | 2.104167 | 2.333333 | 1.1875 | 2.6875 | 5.229167 | 0.875 | 0.375 | 0.3958333 | 0.1875 | 1.6875
14 | 202301262-009 | MALV | Lignite | AR | Malvern | 0.8416667 | 2.095238 | 0.01718489 | 0.407337 | 0.4717557 | 2.86757 | 336.8421 | 0.742268 | 0.02971576 | 74.02597 | 1.098266 | 1.170213 | 0.3880597 | 0.2285714 | 4.142857 | 47.08333 | 0.2025907 | 0.4333333 | 1.252381 | 300 | 0.00955414 | 0.5886792 | 6 | 2.842105 | Zirconium | 193 | Zr | 0.1865285 | 0.1409326 | 0.4782383 | 0.5492228 | 0.08290155 | 0.7305699 | 0.1212435 | 0.08445596 | 0.03782383 | 0.0865285 | 0.4388601 | 0.2761658 | 0.1435233 | 3.108808 | 1.170984 | 0.8963731 | 0.1787565 | 0.2119171 | 0.5150259 | 0.2352332 | 0.1056995 | 0.1217617 | 0.1580311 | 0.3430052 | 0.1901554 | 0.1580311 | 0.2746114 | 0.2233161 | 0.1290155 | 0.09948187 | 0.4103627 | 0.2549223 | 0.4948187 | 0.746114 | 0.1279793 | 0.173057 | 0.2492228 | 0.2823834 | 0.1590674 | 0.2673575 | 0.2564767 | 0.07875648 | 0.1409326 | 0.1906736 | 0.1709845 | 0.2658031 | 0.6321244 | 0.3088083 | 0.4124352 | 1.196891 | 1.336788 | 1.041451 | 0.7512953 | 0.4051813 | 0.392228 | 0.1647668 | 0.1590674 | 0.7098446 | 0.3813472 | 1.19171 | 1.046632 | 0.5699482 | 1.186528 | 0.8860104 | 0.7979275 | 0.4414508 | 0.4917098 | 1.19171 | 0.7979275 | 0.3974093 | 1.725389 | 0.5647668 | 0.7564767 | 0.611399 | 1.233161 | 1.259067 | 0.6528497 | 0.9170984 | 1.948187 | 1.010363 | 0.1678756 | 0.1569948 | 0.2430052 | 0.3036269
15 | 202302281-007 | CDM-CP | Lignite | AR | Camden mine | 1.116667 | 0.5714286 | 0.0855901 | 0.7140666 | 0 | 2.346194 | 413.1579 | 1.783505 | 0.05426357 | 93.50649 | 5.317919 | 0.7234043 | 0.5089552 | 0.1714286 | 4.071429 | 36.04167 | 0.2331606 | 0.5666667 | 1.52381 | 297.5 | 0.00843949 | 0.709434 | 6 | 2.157895 | Niobium | 12 | Nb | 0.6083333 | 0.575 | 2.325 | 1.658333 | 0.2 | 2.333333 | 0.2 | 0.1166667 | 0.04166667 | 0.2166667 | 1.133333 | 0.6416667 | 0.3083333 | 17.91667 | 3.258333 | 3.75 | 0.55 | 0.5583333 | 2.3 | 0.2833333 | 0.15 | 0.175 | 0.2416667 | 0.625 | 1.5 | 0.2833333 | 0.5083333 | 0.3416667 | 0.25 | 0.1833333 | 1.291667 | 0.6166667 | 1.208333 | 2.158333 | 0.225 | 0.25 | 0.575 | 0.4333333 | 0.2916667 | 0.675 | 0.55 | 0.1333333 | 0.2083333 | 0.4166667 | 0.3666667 | 0.6583333 | 1.116667 | 0.55 | 1.008333 | 2.05 | 2.741667 | 1.65 | 2.841667 | 0.6833333 | 0.75 | 0.2916667 | 0.325 | 1.333333 | 0.3583333 | 1.733333 | 0.7666667 | 0.4166667 | 0.4166667 | 1.166667 | 0.9416667 | 0.3416667 | 0.55 | 2.066667 | 1.2 | 0.4583333 | 1.516667 | 0.3833333 | 1.7 | 1.625 | 0.9166667 | 1.35 | 1.991667 | 2.266667 | 1.666667 | 2.216667 | 0.225 | 0.1833333 | 0.2583333 | 0.4833333
16 | 202302281-001 | OX-1D | Lignite | LA | Oxbow mine | 0.6166667 | 0.5714286 | 0.1196924 | 0.1729955 | 0 | 0.2030761 | 81.57895 | 0.1443299 | 0.2609819 | 32.46753 | 0.7514451 | 0.106383 | 0.08059701 | 0.05714286 | 1.857143 | 7.1875 | 0.03419689 | 0.075 | 0.4571429 | 847.5 | 0.002070064 | 0.05849057 | 1.111111 | 1.105263 | Tin | 2.1 | Sn | 0.8095238 | 0.6190476 | 1.904762 | 1.428571 | 0.2380952 | 1.047619 | 0.3333333 | 0.1428571 | #VALUE! | 0.1428571 | 0.952381 | 0.5714286 | 0.2380952 | 4.380952 | 2.47619 | 3.238095 | 0.4285714 | 0.5238095 | 0.1428571 | 0.2380952 | 0.3809524 | 0.3809524 | 0.3809524 | 0.6666667 | 2.047619 | 0.3333333 | 0.6190476 | 0.6190476 | 0.2857143 | 0.2380952 | 1.52381 | 0.7619048 | 1.190476 | 2.238095 | 0.2380952 | 0.2857143 | 0.4285714 | 0.4761905 | 0.2857143 | 0.6190476 | 0.4761905 | 0.1904762 | 0.2380952 | 0.4285714 | 0.7619048 | 0.5714286 | 1.238095 | 1.666667 | 2 | 2 | 3.904762 | 3 | 1.809524 | 1.142857 | 1.238095 | 1.142857 | 1.095238 | 1.333333 | 0.5238095 | 1.428571 | 1.380952 | 0.5714286 | 0.5714286 | 0.5238095 | 0.5238095 | 0.3333333 | 0.6190476 | 1.333333 | 0.8095238 | 0.4761905 | 3.095238 | 0.5714286 | 1.666667 | 0.7619048 | 0.6666667 | 1.238095 | 1.809524 | 1.761905 | 2.47619 | 2.380952 | 0.4285714 | 0.3809524 | 0.5238095 | 0.6666667
17 | 202302281-002 | OX-2A | Lignite | LA | Oxbow mine | 0.7375 | 1.142857 | 0.1377466 | 0.2478376 | 0 | 0.2427007 | 81.57895 | 0.2164948 | 0.3152455 | 71.42857 | 1.156069 | 0.2340426 | 0.1089552 | 0.1142857 | 2.285714 | 8.520833 | 0.03471503 | 0.09166667 | 0.6571429 | 780 | 0.002547771 | 0.08113208 | 0.7777778 | 1.157895 | Antimony | 0.4 | Sb | 0.625 | 0.3 | 0.95 | 1.675 | 0.65 | 2.075 | 0.825 | 0.275 | 0.3 | 0.35 | 2.5 | 1.425 | 0.7 | 2.7 | 6.575 | 8 | 2.4 | 3.45 | 23.225 | 4.4 | 0.725 | 0.65 | 1.05 | 1.925 | 0.65 | 4.15 | 3.675 | 3.075 | 2.075 | 0.8 | 1.9 | 3.4 | 2.725 | 3.875 | 3.775 | 1.375 | 1.8 | 5.35 | 2.175 | 1.5 | 4.325 | 1.675 | 1.95 | 7.75 | 0.475 | 1.05 | 2.025 | 1.25 | 1.675 | 3.475 | 2.65 | 3 | 2.6 | 1.375 | 1.2 | 1.175 | 1.2 | 1.975 | 2.15 | 4.1 | 4.45 | 2.9 | 2.65 | 2 | 1.175 | 1.125 | 1.4 | 2.775 | 2.05 | 1.325 | 5.575 | 2.575 | 2.65 | 1.05 | 1.275 | 1.875 | 3 | 3.075 | 6.05 | 1.7 | 1.25 | 0.8 | 2.45 | 2.775
18 | 202302281-003 | OX-P2 | Parting | LA | Oxbow mine | 0.0625 | 0.2857143 | 0.07021063 | 0.05018097 | 0 | 0.1105318 | 213.1579 | 0.2268041 | 0.1343669 | 38.96104 | 0.9248555 | 0.08510638 | 0.261194 | 1.2 | 5.142857 | 20.70833 | 0.1430052 | 0.025 | 4.42381 | 575 | 0.004299363 | 0.08113208 | 4.666667 | 2.631579 | Barium | 624 | Ba | 0.2083333 | 0.09775641 | 0.3301282 | 1.067308 | 0.1538462 | 0.713141 | 0.05608974 | 0.1330128 | 0.1971154 | 0.2355769 | 1.017628 | 0.3990385 | 0.5352564 | 0.2067308 | 0.1923077 | 0.1907051 | 0.5432692 | 0.5 | 0.3685897 | 0.2964744 | 0.3541667 | 0.3974359 | 0.3782051 | 0.3621795 | 0.25 | 0.3782051 | 0.4935897 | 0.3733974 | 0.3509615 | 0.349359 | 0.5288462 | 0.3237179 | 0.3990385 | 0.25 | 0.6009615 | 0.3365385 | 0.375 | 0.3926282 | 0.3253205 | 0.3910256 | 0.3141026 | 0.1025641 | 0.1634615 | 0.2035256 | 0.03846154 | 0.06730769 | 0.2628205 | 0.04967949 | 1.022436 | 1.432692 | 0.5064103 | 1.283654 | 0.1762821 | 0.1458333 | 0.07371795 | 0.1025641 | 0.05288462 | 0.2916667 | 0.3365385 | 1.107372 | 0.8125 | 0.7403846 | 0.4615385 | 0.4310897 | 0.4278846 | 0.3798077 | 0.3621795 | 0.3125 | 0.1266026 | 0.3637821 | 0.5801282 | 0.7564103 | 2.067308 | 0.5096154 | 0.9198718 | 0.8028846 | 0.8317308 | 0.5416667 | 0.8942308 | 1.18109 | 0.3717949 | 0.03525641 | 0.06730769 | 0.1378205
19 | 202201316-010 | DH2-1A | Lignite | LA | Dolet Hills mine | 0.2375 | 1.047619 | 0.09562019 | 0.134961 | 0.0259542 | 0.1767466 | 57.89474 | 0.1237113 | 0.0749354 | 98.7013 | 1.676301 | 0.2765957 | 0.1014925 | 0.4571429 | 1.928571 | 9.458333 | 0.01761658 | 0.04166667 | 0.8380952 | 462.5 | 0.001433121 | 0.0245283 | 0.7777778 | 0.5789474 | Hafnium | 5.3 | Hf | 0.2075472 | 0.1698113 | 0.6037736 | 0.6415094 | 0.09433962 | 0.7169811 | 0.1132075 | 0.0754717 | 0.03773585 | 0.09433962 | 0.5283019 | 0.3207547 | 0.1509434 | 2.641509 | 1.132075 | 1 | 0.245283 | 0.3018868 | 0.509434 | 0.1698113 | 0.1132075 | 0.1132075 | 0.1886792 | 0.4150943 | 0.4150943 | 0.1509434 | 0.2830189 | 0.2264151 | 0.1320755 | 0.09433962 | 0.4339623 | 0.2641509 | 0.5660377 | 0.8867925 | 0.1320755 | 0.1698113 | 0.2830189 | 0.2830189 | 0.1698113 | 0.3018868 | 0.2641509 | 0.0754717 | 0.1509434 | 0.1886792 | 0.1698113 | 0.2641509 | 0.6603774 | 0.3018868 | 0.490566 | 1.245283 | 1.566038 | 1.169811 | 1.09434 | 0.4528302 | 0.490566 | 0.1886792 | 0.1886792 | 0.9811321 | 0.5660377 | 0.9056604 | 1.056604 | 0.5660377 | 0.9245283 | 0.8490566 | 0.7169811 | 0.4339623 | 0.490566 | 1.113208 | 0.7735849 | 0.3962264 | 1.54717 | 0.5660377 | 0.9811321 | 0.6792453 | 1 | 1.150943 | 0.8490566 | 1.264151 | 2.264151 | 1.056604 | 0.1886792 | 0.1509434 | 0.245283 | 0.3396226
20 | 202201316-011 | DH2-1C | Lignite | LA | Dolet Hills mine | 0.6 | 0.1904762 | 0.09093949 | 0.1754494 | 0.02290076 | 0.1574557 | 71.05263 | 0.1340206 | 0.1020672 | 35.06494 | 0.5202312 | 0.06382979 | 0.06567164 | 0.05714286 | 4.785714 | 4.25 | 0.009326425 | 0.06666667 | 0.1380952 | 552.5 | 0.000955414 | 0.02264151 | 0.4444444 | 0.3684211 | Tantalum | 0.9 | Ta | 0.5888889 | 0.5 | 2.133333 | 1.555556 | 0.1222222 | 2.111111 | 0.1444444 | 0.08888889 | 0.04444444 | 0.1333333 | 1.1 | 0.6888889 | 0.3 | 19.11111 | 3.466667 | 4.177778 | 0.3444444 | 0.4777778 | 0.4777778 | 0.1444444 | 0.1333333 | 0.1666667 | 0.1666667 | 0.5333333 | 3.055556 | 0.2777778 | 0.5444444 | 0.3666667 | 0.2666667 | 0.1777778 | 1.233333 | 0.6111111 | 1.322222 | 2.511111 | 0.2 | 0.2666667 | 0.6444444 | 0.4111111 | 0.2888889 | 0.7 | 0.4888889 | 0.1444444 | 0.2333333 | 0.4111111 | 0.2444444 | 0.6555556 | 1.1 | 0.4333333 | 0.9666667 | 1.955556 | 1.666667 | 1.744444 | 3.588889 | 0.6666667 | 0.8888889 | 0.2555556 | 0.2666667 | 2.422222 | 1.633333 | 0.6888889 | 0.6777778 | 0.4555556 | 0.3888889 | 1.222222 | 0.7222222 | 0.3666667 | 0.6555556 | 2.433333 | 0.8555556 | 0.3888889 | 1.3 | 0.3333333 | 1.944444 | 2.688889 | 0.7555556 | 0.8888889 | 2.222222 | 2.255556 | 2.577778 | 2.333333 | 0.2444444 | 0.2111111 | 0.3222222 | 0.5111111
21 | 202201316-012 | DH2-3A | Lignite | LA | Dolet Hills mine | 0.675 | 0.1428571 | 0.09628887 | 0.134961 | 0.04274809 | 0.2270594 | 60.52632 | 0.1030928 | 0.1136951 | 22.07792 | 0.2890173 | 0.08510638 | 0.06119403 | 0.05714286 | 2.142857 | 4.895833 | 0.01088083 | 0.06666667 | 0.1238095 | 620 | 0.000955414 | 0.02830189 | 0.6666667 | 0.3157895 | Tungsten | 1.9 | W | 0.4736842 | 1.631579 | 1.263158 | 1.315789 | 0.4210526 | 1.684211 | 0.5263158 | 0.2631579 | 0.5789474 | 0.7368421 | 0.8421053 | 0.4736842 | 0.5789474 | 4.315789 | 2.842105 | 2.842105 | 0.5263158 | 0.3684211 | 2.210526 | 0.3684211 | 0.2105263 | 0.3157895 | 0.4210526 | 0.5789474 | 1.315789 | 0.7368421 | 0.6842105 | 0.6315789 | 0.8421053 | 0.3684211 | 0.6842105 | 0.6315789 | 0.7894737 | 1.578947 | 0.5263158 | 0.6842105 | 0.5789474 | 0.5789474 | 0.7894737 | 0.6315789 | 0.6315789 | 0.4210526 | 0.4736842 | 0.5789474 | 0.5789474 | 0.8421053 | 0.5263158 | 1.526316 | 0.6315789 | 1.315789 | 4.157895 | 6.157895 | 2.052632 | 1.473684 | 0.8947368 | 2.473684 | 2.578947 | 0.6315789 | 0.5263158 | 2.789474 | 1.894737 | 1.842105 | 1.368421 | 0.9473684 | 0.7368421 | 1.157895 | 0.5263158 | 0.9473684 | 0.7368421 | 1.105263 | 2.157895 | 1.684211 | 1.052632 | 0.8421053 | 0.7368421 | 0.7368421 | 1.315789 | 1.052632 | 0.7368421 | 0.9473684 | 0.2105263 | 0.2105263 | 0.2105263 | 0.4736842
22 | 202201316-013 | DH2-3C | Lignite | LA | Dolet Hills mine | 0.5666667 | 1.285714 | 0.08291541 | 0.1398687 | 0.0259542 | 0.1822211 | 55.26316 | 0.1030928 | 0.1007752 | 184.4156 | 2.254335 | 0.8085106 | 0.07761194 | 0.05714286 | 9.714286 | 6.354167 | 0.01502591 | 0.06666667 | 0.2 | 590 | 0.001592357 | 0.02830189 | 0.8888889 | 0.8947368 | Uranium | 2.7 | U | 2.814815 | 1.37037 | 2.740741 | 2.37037 | 2.518519 | 1.518519 | 2.259259 | 0.3333333 | 0.07407407 | 0.4814815 | 1.333333 | 1.296296 | 0.8518519 | 3.518519 | 2 | 1.518519 | 0.7777778 | 0.8148148 | 1.851852 | 0.4074074 | 0.2592593 | 0.2222222 | 0.6296296 | 1.407407 | 0.7407407 | 1.259259 | 1.37037 | 1.148148 | 0.4074074 | 0.3333333 | 1.185185 | 1.37037 | 1.37037 | 1.666667 | 0.7777778 | 0.6666667 | 0.7777778 | 1.407407 | 0.5925926 | 0.7407407 | 1.037037 | 0.4074074 | 0.6296296 | 1.518519 | 0.3333333 | 0.6296296 | 1.518519 | 0.7777778 | 0.7407407 | 6.518519 | 13.03704 | 2.888889 | 1.037037 | 0.962963 | 1.074074 | 0.7777778 | 0.7777778 | 4.296296 | 0.7407407 | 1.62963 | 2.333333 | 1.074074 | 1.222222 | 1.740741 | 1.037037 | 0.6296296 | 0.7407407 | 1.962963 | 1.333333 | 0.5925926 | 2.555556 | 0.8888889 | 1.481481 | 1.148148 | 1.185185 | 1.703704 | 1.185185 | 1.148148 | 1.222222 | 1.555556 | 0.4074074 | 0.2962963 | 0.6296296 | 0.5555556
23 | 202201316-014 | DH2-4A | Lignite | LA | Dolet Hills mine | 0.7666667 | 3.238095 | 0.07756603 | 0.2613337 | 0.0259542 | 0.2997914 | 92.10526 | 0.1649485 | 0.09043928 | 218.1818 | 2.543353 | 2.553191 | 0.1985075 | 0.1714286 | 11.57143 | 13.79167 | 0.0388601 | 0.1166667 | 0.3666667 | 565 | 0.003503185 | 0.09056604 | 1.222222 | 2
24 | 202201316-015 | DH BLUE-P1 | Parting | LA | Dolet Hills mine | 2.416667 | 0.6190476 | 0.09963223 | 2.134838 | 0.02900763 | 0.4405631 | 34.21053 | 0.1134021 | 0.03229974 | 79.22078 | 0.8092486 | 1.851064 | 0.5134328 | 0.1142857 | 0.5714286 | 7.645833 | 0.09326425 | 0.3583333 | 0.1238095 | 390 | 0.003503185 | 0.5188679 | 2.777778 | 1.052632
25 | 202201316-009 | MS-02-H | Lignite | MS | Red Hills mine | 0.5625 | 0.8095238 | 0.2166499 | 0.2159377 | 0.05954198 | 0.2971846 | 144.7368 | 0.257732 | 0.1550388 | 57.14286 | 0.4046243 | 0.06382979 | 0.1059701 | 0.1714286 | 4.642857 | 6.354167 | 0.01761658 | 0.05833333 | 0.7904762 | 590 | 0.001273885 | 0.04716981 | 1.555556 | 1.789474
26 | 202201316-008 | MS-02-G | Lignite | MS | Red Hills mine | 1.375 | 0.7619048 | 0.2661317 | 0.452733 | 0.1114504 | 0.5500521 | 263.1579 | 0.4329897 | 0.4379845 | 67.53247 | 0.982659 | 0.2340426 | 0.1925373 | 0.1714286 | 6.714286 | 11.04167 | 0.03160622 | 0.1083333 | 0.7 | 770 | 0.002388535 | 0.09245283 | 1.444444 | 1.947368
27 | 202201316-007 | MS-02-F | Lignite | MS | Red Hills mine | 0.9 | 0.7142857 | 0.2681377 | 0.3877063 | 0.08091603 | 0.419708 | 250 | 0.3608247 | 0.4496124 | 48.05195 | 0.7514451 | 0.1914894 | 0.1477612 | 0.05714286 | 5.142857 | 8.979167 | 0.02124352 | 0.1083333 | 0.5857143 | 582.5 | 0.001910828 | 0.06226415 | 1.333333 | 1.631579
28 | 202201316-005 | MS-02-E | Lignite | MS | Red Hills mine | 0.2208333 | 0.7142857 | 0.1972584 | 0.1251457 | - | 0.310219 | 68.42105 | 0.1546392 | 0.4547804 | 74.02597 | 0.7514451 | 0.06382979 | 0.07910448 | 0.1714286 | 8.071429 | 5.1875 | 0.01554404 | 0.05 | 0.3952381 | 547.5 | 0.00111465 | 0.04528302 | 1.777778 | 0.5789474
29 | 202201316-001 | MS-08-C3.4 | Lignite | MS | Red Hills mine | 0.3041667 | 0.952381 | 0.1972584 | 0.1132446 | 0.06412214 | 0.1970803 | 60.52632 | 0.1546392 | 0.7157623 | 38.96104 | 0.5202312 | 0.106383 | 0.1164179 | 0.5142857 | 7.071429 | 4 | 0.01139896 | 0.04166667 | 0.152381 | 545 | 0.0007961783 | 0.03018868 | 0.7777778 | 0.4736842
30 | 202201316-003 | MS-02-DP | Lignite | MS | Red Hills mine | 3.391667 | 0.7142857 | 0.3122701 | 1.251457 | 0.2717557 | 1.290407 | 371.0526 | 0.7938144 | 0.2596899 | 62.33766 | 1.213873 | 0.6170213 | 0.4641791 | 0.1714286 | 2.357143 | 16.5 | 0.08031088 | 0.2666667 | 0.3619048 | 825 | 0.00366242 | 0.209434 | 1.444444 | 1.684211
31 | 202201316-004 | MS-02-DU | Lignite | MS | Red Hills mine | 1.375 | 0.9047619 | 0.2474089 | 0.5398442 | 0.1465649 | 0.6282586 | 307.8947 | 0.443299 | 0.4005168 | 51.94805 | 0.5780347 | 0.5319149 | 0.2358209 | 0.2285714 | 3.642857 | 10.25 | 0.03834197 | 0.1333333 | 0.647619 | 505 | 0.002229299 | 0.1037736 | 1.333333 | 1.947368
32 | 202302281-005 | PW-94-29-31-CP | Lignite | TN | Sims clay pit | 1.1625 | 4.904762 | 0.1216984 | 0.6195939 | - | 0.7898853 | 234.2105 | 0.4948454 | 0.09431525 | 107.7922 | 1.32948 | 2.914894 | 0.2731343 | 0.3428571 | 5.214286 | 19.89583 | 0.07512953 | 0.2083333 | 0.5190476 | 622.5 | 0.00477707 | 0.2245283 | 1.666667 | 1.947368
33 | 202302281-006 | PW-94-16-18-CP | Lignite | TN | Swaim clay pit | 1.258333 | 3.190476 | 0.06954196 | 0.5754248 | - | 1.444213 | 247.3684 | 0.5670103 | 0.02842377 | 77.92208 | 1.098266 | 0.5106383 | 0.3089552 | 0.6857143 | 5.142857 | 30 | 0.1341969 | 0.3916667 | 0.7380952 | 390 | 0.007484076 | 0.4264151 | 3.333333 | 2.368421
34 | 202201316-016 | SBN-1A | Lignite | TX | Sabine mine | 0.2291667 | 1.333333 | 0.222668 | 0.1206061 | 0.01832061 | 0.1944734 | 92.10526 | 0.1134021 | 0.06976744 | 64.93506 | 0.5780347 | 0.04255319 | 0.09552239 | 0.2857143 | 2.785714 | 5.145833 | 0.01398964 | 0.04166667 | 0.7190476 | 937.5 | 0.00111465 | 0.03396226 | 1.111111 | 1.105263
35 | 202201316-017 | SBN-1C | Lignite | TX | Sabine mine | 0.2458333 | 7.047619 | 0.2012705 | 0.1496841 | 0.02137405 | 0.2841502 | 78.94737 | 0.1546392 | 0.04651163 | 36.36364 | 0.3468208 | 0.08510638 | 0.08507463 | 0.2857143 | 3 | 6.958333 | 0.01554404 | 0.05 | 0.2619048 | 525 | 0.001433121 | 0.04528302 | 1.444444 | 0.9473684
36 | - | 124331 | Lignite | TX | Sabine mine | - | - | - | - | - | - | - | - | - | - | - | - | - | - | - | - | - | - | - | - | - | - | - | -
37 | - | 124332 | Lignite | TX | Sabine mine | - | - | - | - | - | - | - | - | - | - | - | - | - | - | - | - | - | - | - | - | - | - | - | -
38 | - | 124333 | Lignite | TX | Sabine mine | - | - | - | - | - | - | - | - | - | - | - | - | - | - | - | - | - | - | - | - | - | - | - | -
39 | - | 124338 | Lignite | TX | Sabine mine | - | - | - | - | - | - | - | - | - | - | - | - | - | - | - | - | - | - | - | - | - | - | - | -
40 | - | 124339 | Lignite | TX | Sabine mine | - | - | - | - | - | - | - | - | - | - | - | - | - | - | - | - | - | - | - | - | - | - | - | -
41 | - | 124340 | Lignite | TX | Sabine mine | - | - | - | - | - | - | - | - | - | - | - | - | - | - | - | - | - | - | - | - | - | - | - | -
42 | - | 124341 | Lignite | TX | Sabine mine | - | - | - | - | - | - | - | - | - | - | - | - | - | - | - | - | - | - | - | - | - | - | - | -
43 | - | 124342 | Lignite | TX | Sabine mine | - | - | - | - | - | - | - | - | - | - | - | - | - | - | - | - | - | - | - | - | - | - | - | -
44 | - | 124343 | Lignite | TX | Sabine mine | - | - | - | - | - | - | - | - | - | - | - | - | - | - | - | - | - | - | - | - | - | - | - | -
45 | - | 124344 | Lignite | TX | Sabine mine | - | - | - | - | - | - | - | - | - | - | - | - | - | - | - | - | - | - | - | - | - | - | - | -
46 | 202302281-004 | BB2-CP | Lignite | TX | Big Brown mine | 0.4208333 | 0.5238095 | 0.1638248 | 0.1791301 | - | 0.5552659 | 115.7895 | 0.1752577 | 0.2325581 | 45.45455 | 0.4046243 | 0.2340426 | 0.09552239 | 0.05714286 | 1.428571 | 10.02083 | 0.0357513 | 0.075 | 0.3428571 | 585 | 0.002388535 | 0.109434 | 1.222222 | 1.105263
47 | 202302281-008 | JE-3-CP | Lignite | TX | Jewett mine | 0.8791667 | 1.47619 | 0.2326981 | 0.3251334 | - | 0.4014599 | 202.6316 | 0.5257732 | 0.1085271 | 101.2987 | 2.023121 | 0.2340426 | 0.1358209 | 0.1714286 | 10.14286 | 11.35417 | 0.02694301 | 0.08333333 | 1.019048 | 612.5 | 0.002388535 | 0.06981132 | 1.222222 | 2
48 | 202302281-009 | JE-4-CP | Lignite | TX | Jewett mine | 0.3416667 | 0.7619048 | 0.1598128 | 0.1312803 | - | 0.2789364 | 73.68421 | 0.3917526 | 0.1421189 | 62.33766 | 1.849711 | 0.1489362 | 0.07014925 | 0.1142857 | 7 | 6.395833 | 0.01813472 | 0.05 | 0.4142857 | 507.5 | 0.001433121 | 0.0490566 | 1.666667 | 0.8421053
49 | 202302281-010 | JE-6-CP | Lignite | TX | Jewett mine | 0.8958333 | 0.2380952 | 0.2520896 | 0.392614 | - | 0.576121 | 139.4737 | 0.3298969 | 0.2170543 | 20.77922 | 0.7514451 | 0.1914894 | 0.1537313 | 0.05714286 | 2.142857 | 10.75 | 0.04196891 | 0.1083333 | 0.2857143 | 610 | 0.002547771 | 0.1188679 | 1.333333 | 1.052632
50 | 202201316-026 | WC-A1.1 | Lignite | TX | Walnut Creek mine | 0.5583333 | 1.142857 | 0.1230358 | 0.2650144 | 0.0870229 | 0.4327424 | 115.7895 | 0.2268041 | 0.1317829 | 94.80519 | 0.5780347 | 0.6170213 | 0.1537313 | 1.142857 | 3.285714 | 10.3125 | 0.03419689 | 0.08333333 | 0.8238095 | 490 | 0.002229299 | 0.08301887 | 1.333333 | 1.473684
51 | 202201316-027 | WC-A1.4 | Lignite | TX | Walnut Creek mine | 0.2625 | 0.1904762 | 0.1190237 | 0.1153303 | 0.01984733 | 0.1558916 | 47.36842 | 0.07216495 | 0.2919897 | 27.27273 | 0.4046243 | 0.04255319 | 0.06268657 | 0.05714286 | 1.214286 | 3.166667 | 0.008290155 | 0.03333333 | 0.3190476 | 160 | 0.0006369427 | 0.0245283 | 0.8888889 | 0.5789474
52 | 202201316-028 | WC-A2.1 | Lignite | TX | Walnut Creek mine | 0.4708333 | 0.5238095 | 0.1029756 | 0.1337341 | 0.03206107 | 0.2737226 | 73.68421 | 0.1030928 | 0.2596899 | 62.33766 | 0.4624277 | 0.04255319 | 0.07014925 | 0.05714286 | 1.642857 | 5.666667 | 0.01295337 | 0.04166667 | 0.3714286 | 255 | 0.001273885 | 0.03962264 | 1 | 0.8947368
53 | 202201316-029 | WC-A2.3 | Lignite | TX | Walnut Creek mine | 0.3791667 | 1.857143 | 0.1043129 | 0.1779032 | 0.07175573 | 0.3441084 | 123.6842 | 0.1958763 | 0.1821705 | 148.0519 | 0.7514451 | 0.08510638 | 0.2059701 | 0.4 | 2.285714 | 7.666667 | 0.02590674 | 0.075 | 1.47619 | 317.5 | 0.001592357 | 0.06981132 | 1.222222 | 2.157895
54 | 202202141-004 | M128 CH1 | Lignite | TX | Gibbons Creek mine | 0.425 | 1.190476 | 0.1497827 | 0.1099319 | - | 0.1840459 | 39.47368 | 0.1030928 | 0.6563307 | 7.792208 | 0.2890173 | 0.106383 | 0.04776119 | 0.1142857 | 1.642857 | 6.875 | 0.02279793 | 0.1333333 | 0.09047619 | 60 | 0.001433121 | 0.04150943 | 1.222222 | 0.4736842
55 | 202202141-005 | M128 CH2 | Lignite | TX | Gibbons Creek mine | 0.825 | 0.8571429 | 0.1558007 | 0.2159377 | - | 0.3675704 | 78.94737 | 0.1546392 | 0.5516796 | 16.88312 | 0.3468208 | 0.2553191 | 0.1208955 | 0.2285714 | 2.5 | 10.6875 | 0.04093264 | 0.1 | 0.2 | 105 | 0.002229299 | 0.1113208 | 1.777778 | 0.8947368
56 | 202202141-006 | M128 CH3 | Lignite | TX | Gibbons Creek mine | 1.8875 | 1.142857 | 0.2681377 | 0.7312435 | - | 0.5552659 | 136.8421 | 0.3092784 | 0.3630491 | 172.7273 | 1.387283 | 3.255319 | 0.2537313 | 0.1714286 | 6.5 | 25.41667 | 0.06943005 | 0.2166667 | 0.3857143 | 410 | 0.005573248 | 0.1867925 | 1.111111 | 2.157895
57 | 202202141-007 | M128 CH4 | Lignite | TX | Gibbons Creek mine | 0.4625 | 4.619048 | 0.1350719 | 0.2441568 | - | 0.3154327 | 94.73684 | 1.391753 | 0.3333333 | 81.81818 | 4.566474 | 0.893617 | 0.1447761 | 0.3428571 | 5.142857 | 12.41667 | 0.03419689 | 0.2916667 | 0.2380952 | 77.5 | 0.002547771 | 0.07358491 | 3.222222 | 1.105263
58 | 202202141-001 | GC 4500 ROOF | Roof | TX | Gibbons Creek mine | 0.5 | 0.4761905 | 0.1611501 | 0.6134593 | - | 0.5109489 | 89.47368 | 1.020619 | 0.1020672 | 46.75325 | 2.890173 | 0.9361702 | 0.1925373 | 0.1142857 | 3.857143 | 16.58333 | 0.0626943 | 0.35 | 0.3190476 | 1595 | 0.004140127 | 0.1641509 | 1.333333 | 1.052632
59 | 202201316-018 | GC-4500.1 | Lignite | TX | Gibbons Creek mine | 1.308333 | 1.095238 | 0.2086259 | 0.9128274 | 0.2030534 | 1.016684 | 221.0526 | 0.3608247 | 0.07881137 | 70.12987 | 0.6936416 | 0.8510638 | 0.4447761 | 0.4571429 | 8.714286 | 48.125 | 0.1274611 | 0.35 | 0.6619048 | 2235 | 0.01050955 | 0.3320755 | 2.777778 | 9.263158
60 | 202201316-019 | GC-4500.2 | Lignite | TX | Gibbons Creek mine | 0.6333333 | 2.190476 | 0.0708793 | 0.6404515 | 0.1022901 | 0.5005214 | 115.7895 | 0.185567 | 0.03359173 | 276.6234 | 1.560694 | 0.4680851 | 0.7850746 | 1.6 | 6.928571 | 53.75 | 0.1704663 | 0.6833333 | 0.5047619 | 790 | 0.01321656 | 0.2830189 | 8.777778 | 18.52632
61 | 202201316-020 | GC-4500.3 | Lignite | TX | Gibbons Creek mine | 0.9 | 1.142857 | 0.05650284 | 0.707932 | 0.1465649 | 0.6360792 | 110.5263 | 0.2268041 | 0.03488372 | 107.7922 | 0.6358382 | 0.2978723 | 0.5522388 | 1.6 | 12.35714 | 41.875 | 0.1025907 | 0.525 | 0.5714286 | 2002.5 | 0.009872611 | 0.2962264 | 13 | 4.105263
62 | 202201316-021 | GC-4500 - P1 Channel | Parting | TX | Gibbons Creek mine | 1.716667 | 0.6666667 | 0.3363424 | 1.533648 | 0.2137405 | 1.076642 | 260.5263 | 0.2989691 | 0.1020672 | 62.33766 | 0.5202312 | 1.255319 | 0.6074627 | 0.2285714 | 2.285714 | 30.20833 | 0.1766839 | 0.3166667 | 0.4952381 | 275 | 0.009235669 | 0.609434 | 4.333333 | 1.473684
63 | 202201316-022 | GC-3500.1 | Lignite | TX | Gibbons Creek mine | 0.8541667 | 3.52381 | 0.03470411 | 0.316545 | 0.04427481 | 0.2606882 | 60.52632 | 0.08247423 | 0.05684755 | 92.20779 | 1.040462 | 0.9787234 | 0.2238806 | 0.5142857 | 5.285714 | 16.29167 | 0.04248705 | 0.2 | 0.2619048 | 227.5 | 0.003821656 | 0.1132075 | 3.111111 | 1.368421
64 | 202202141-002 | GC 3500.2 | Parting | TX | Gibbons Creek mine | 1.454167 | 3.666667 | 0.02413908 | 0.3128642 | - | 0.2997914 | 63.15789 | 0.1030928 | 0.05943152 | 46.75325 | 0.8092486 | 0.8510638 | 0.258209 | 0.2857143 | 3.928571 | 15.77083 | 0.04663212 | 0.2166667 | 0.2285714 | 115 | 0.004140127 | 0.1509434 | 1.888889 | 1.526316
65 | 202201316-023 | GC-3500.3 | Lignite | TX | Gibbons Creek mine | 0.3041667 | 1.904762 | 0.02540956 | 0.1840378 | - | 0.1360792 | 47.36842 | 0.04123711 | 0.07235142 | 70.12987 | 0.4624277 | 0.4042553 | 0.119403 | 0.7428571 | 5.142857 | 6.625 | 0.01813472 | 0.2 | 0.2238095 | 160 | 0.001592357 | 0.04339623 | 5.222222 | 1.105263
66 | 202202141-003 | GC 3500.4 | Parting | TX | Gibbons Creek mine | 0.2958333 | 2.047619 | 0.02373788 | 0.1779032 | - | 0.1433785 | 47.36842 | 0.08247423 | 0.07235142 | 105.1948 | 0.5780347 | 0.4893617 | 0.1283582 | 0.8 | 5.214286 | 6.395833 | 0.02020725 | 0.1916667 | 0.2285714 | 82.5 | 0.001592357 | 0.04528302 | 5.444444 | 1.105263
67 | 202201316-024 | GC-3500.5 | Lignite | TX | Gibbons Creek mine | 1.116667 | 1.761905 | 0.1009696 | 0.8392123 | 0.06717557 | 0.3910323 | 55.26316 | 0.1237113 | 0.126615 | 59.74026 | 0.5202312 | 1.06383 | 0.2970149 | 0.1142857 | 5.071429 | 28.54167 | 0.08290155 | 0.2333333 | 0.3761905 | 455 | 0.008280255 | 0.4113208 | 1.333333 | 6.105263
68 | 202201316-025 | GC-3500-P1 | Parting | TX | Gibbons Creek mine | 5.25 | 2.142857 | 0.06091608 | 1.275995 | 0.119084 | 0.4379562 | 26.31579 | 0.04123711 | 0.08010336 | 54.54545 | 0.6358382 | 0.7234043 | 0.5014925 | 0.2285714 | 2.571429 | 15.33333 | 0.02227979 | 0.09166667 | 0.4095238 | 525 | 0.00477707 | 0.2773585 | 1.111111 | 1.052632
69 | 202201316-030 | SM-2-A1 | Lignite | TX | San Miguel mine | 0.8 | 4.190476 | 0.05717151 | 0.345991 | 0.0259542 | 0.2971846 | 86.84211 | 0.1134021 | 0.1343669 | 27.27273 | 0.2312139 | 0.787234 | 0.1567164 | 1.428571 | 5.785714 | 47.91667 | 0.107772 | 0.25 | 0.7809524 | 1727.5 | 0.007643312 | 0.1169811 | 5.888889 | 2.315789
70 | 202201316-031 | SM-2-A2 | Lignite | TX | San Miguel mine | 0.9583333 | 2.952381 | 0.06004681 | 0.2797374 | 0.01984733 | 0.3727842 | 113.1579 | 0.1752577 | 0.1692506 | 19.48052 | 0.2890173 | 0.3404255 | 0.1955224 | 0.2285714 | 5.357143 | 42.08333 | 0.04766839 | 0.2416667 | 0.847619 | 1267.5 | 0.008917197 | 0.1150943 | 4 | 3.315789
71 | 202201316-032 | SM-2-B1 | Lignite | TX | San Miguel mine | 0.5833333 | 1.190476 | 0.04934804 | 0.2515183 | 0.03816794 | 0.2711157 | 68.42105 | 0.1030928 | 0.121447 | 36.36364 | 0.2312139 | 0.3829787 | 0.1044776 | 0.1142857 | 4.357143 | 22.91667 | 0.02590674 | 0.1 | 0.552381 | 1155 | 0.00477707 | 0.07735849 | 3.888889 | 1.526316
72 | 202201316-033 | SM-2-B2 | Lignite | TX | San Miguel mine | 0.4916667 | 1.428571 | 0.04540288 | 0.1729955 | 0.01984733 | 0.2494786 | 84.21053 | 0.09278351 | 0.1395349 | 22.07792 | 0.2312139 | 0.5319149 | 0.09104478 | 0.1142857 | 5.642857 | 47.70833 | 0.02590674 | 0.1 | 0.5047619 | 720 | 0.007802548 | 0.06603774 | 2.888889 | 1.736842
73 | 202201316-034 | SM-2-C1 | Lignite | TX | San Miguel mine | 0.4458333 | 1.619048 | 0.0445336 | 0.1705417 | 0.04122137 | 0.1869135 | 73.68421 | 0.08247423 | 0.1731266 | 31.16883 | 0.2890173 | 0.4042553 | 0.09701493 | 0.1142857 | 13.35714 | 35.625 | 0.07253886 | 0.09166667 | 0.3809524 | 672.5 | 0.007165605 | 0.2075472 | 2 | 2.473684
74 | 202201316-035 | SM-2-C2 | Lignite | TX | San Miguel mine | 0.35 | 1.857143 | 0.04553661 | 0.1840378 | 0.04274809 | 0.2685089 | 55.26316 | 0.08247423 | 0.1511628 | 15.58442 | 0.2312139 | 0.4042553 | 0.1044776 | 0.1714286 | 4.714286 | 32.08333 | 0.05854922 | 0.09166667 | 0.2238095 | 667.5 | 0.006050955 | 0.1226415 | 1.555556 | 1.473684
75 | 202201316-036 | SM-2-D1 | Lignite | TX | San Miguel mine | 0.2291667 | 1.285714 | 0.04292879 | 0.1386418 | 0.0351145 | 0.1767466 | 39.47368 | 0.06185567 | 0.1421189 | 20.77922 | 0.1734104 | 0.3617021 | 0.05373134 | 0.1142857 | 3.428571 | 17.75 | 0.02124352 | 0.05833333 | 0.2142857 | 592.5 | 0.00366242 | 0.06226415 | 2.444444 | 0.8947368
76 | 202201316-037 | SM-2-D2 | Lignite | TX | San Miguel mine | 0.65 | 1.47619 | 0.09762621 | 0.2907797 | 0.04274809 | 0.3779979 | 81.57895 | 0.1237113 | 0.1679587 | 19.48052 | 0.3468208 | 0.2340426 | 0.1134328 | 0.1142857 | 9.5 | 19.77083 | 0.03419689 | 0.1083333 | 0.2666667 | 565 | 0.004140127 | 0.1113208 | 1.111111 | 1.052632
77 | 202202141-009 | SM1 C.1 | Lignite | TX | San Miguel mine | 0.3625 | 1.428571 | 0.04994985 | 0.196307 | - | 0.2507821 | 107.8947 | 0.1649485 | 0.1602067 | 29.87013 | 0.4046243 | 0.7234043 | 0.1313433 | 0.1142857 | 5.285714 | 47.91667 | 0.1284974 | 0.2333333 | 0.5285714 | 487.5 | 0.009394904 | 0.4132075 | 2 | 2.789474
78 | 202202141-010 | SM1 C.2 | Lignite | TX | San Miguel mine | 0.3 | 1.47619 | 0.05295888 | 0.2208453 | - | 0.2789364 | 55.26316 | 0.09278351 | 0.1666667 | 11.68831 | 0.2890173 | 0.2340426 | 0.1208955 | 0.1142857 | 5.5 | 32.08333 | 0.0746114 | 0.1416667 | 0.3904762 | 197.5 | 0.006528662 | 0.145283 | 1.555556 | 1.894737
79 | 202202141-014 | SM1 D.1 | Lignite | TX | San Miguel mine | 0.1708333 | 1.142857 | 0.05242394 | 0.1828109 | - | 0.1949948 | 47.36842 | 0.1237113 | 0.1860465 | 15.58442 | 0.3468208 | 0.4468085 | 0.06567164 | 0.1142857 | 10.14286 | 15.97917 | 0.02849741 | 0.08333333 | 0.252381 | 567.5 | 0.003343949 | 0.06603774 | 2.333333 | 0.8421053
80 | 202301262-001 | SM-B1 | Lignite | TX | San Miguel mine | 2.029167 | 1.428571 | 0.1277165 | 0.3508987 | 0.05648855 | 1.084463 | 247.3684 | 0.257732 | 0.1937984 | 20.77922 | 0.2312139 | 0.4255319 | 0.3328358 | 0.2285714 | 8 | 69.375 | 0.09430052 | 0.5416667 | 1.061905 | 905 | 0.01305732 | 0.2207547 | 4.555556 | 3.631579
81 | 202301262-002 | SM-B2T | Lignite | TX | San Miguel mine | 1.404167 | 0.7619048 | 0.08960214 | 0.2723759 | 0.02290076 | 0.2124609 | 63.15789 | 0.08247423 | 0.1395349 | 32.46753 | 0.1734104 | 0.4255319 | 0.08358209 | 0.1714286 | 5.857143 | 22.70833 | 0.0238342 | 0.1 | 0.4904762 | 1180 | 0.00477707 | 0.05660377 | 3.555556 | 1.263158
82 | 202301262-003 | SM-B2B | Lignite | TX | San Miguel mine | 2.779167 | 0.4285714 | 0.1504514 | 1.103 | 0.09007634 | 0.972367 | 89.47368 | 0.1030928 | 0.06330749 | 16.88312 | 0.2312139 | 0.5319149 | 0.3731343 | 0.1142857 | 3.785714 | 30.41667 | 0.1056995 | 0.2916667 | 0.5047619 | 3225 | 0.008280255 | 0.3301887 | 2.222222 | 2.105263
83 | 202301262-004 | SM-C1T | Lignite | TX | San Miguel mine | 0.3 | 1.952381 | 0.08291541 | 0.1987608 | 0.0519084 | 0.2325339 | 44.73684 | 0.05154639 | 0.1589147 | 12.98701 | 0.1156069 | 0.9574468 | 0.1074627 | 0.1142857 | 8 | 24.58333 | 0.1010363 | 0.1333333 | 0.2 | 795 | 0.005732484 | 0.4566038 | 1.777778 | 1.631579
84 | 202301262-005 | SM-C2B | Lignite | TX | San Miguel mine | 0.5583333 | 2.047619 | 0.1109997 | 0.3300411 | 0.07175573 | 0.3858186 | 52.63158 | 0.07216495 | 0.1382429 | 15.58442 | 0.2312139 | 0.2978723 | 0.1537313 | 0.1714286 | 7.214286 | 49.58333 | 0.05699482 | 0.1166667 | 0.2428571 | 1435 | 0.00843949 | 0.1283019 | 1.555556 | 1.684211
85 | 202301262-006 | SM-D1 | Lignite | TX | San Miguel mine | 0.2916667 | 1.952381 | 0.1016382 | 0.21103 | 0.05038168 | 0.3023983 | 81.57895 | 0.09278351 | 0.1627907 | 22.07792 | 0.3468208 | 0.4468085 | 0.1731343 | 0.1142857 | 8 | 50.625 | 0.08393782 | 0.2166667 | 0.3571429 | 1252.5 | 0.009713376 | 0.1509434 | 1.555556 | 2.421053
86 | 202202141-008 | SM1 P2 | Parting | TX | San Miguel mine | 4.375 | 0.3809524 | 0.1210298 | 1.34961 | - | 1.227842 | 100 | 0.185567 | 0.06589147 | 15.58442 | 0.5202312 | 0.9361702 | 0.4820896 | 0.1142857 | 4.071429 | 26.25 | 0.1238342 | 0.3166667 | 0.5714286 | 1297.5 | 0.007165605 | 0.3773585 | 2.777778 | 1.684211
87 | 202202141-011 | SM1 P3.1 | Parting | TX | San Miguel mine | 1.408333 | 0.5238095 | 0.1932464 | 1.185203 | - | 0.8785193 | 52.63158 | 0.1340206 | 0.08914729 | 9.090909 | 0.3468208 | 1.212766 | 0.4731343 | 0.05714286 | 9.214286 | 36.875 | 0.1409326 | 0.3083333 | 0.5857143 | 845 | 0.01066879 | 0.3830189 | 2.222222 | 1.631579
88 | 202202141-012 | SM1 P3.2 | Parting | TX | San Miguel mine | 1.25 | 0.3809524 | 0.3316617 | 1.447764 | - | 0.6047967 | 57.89474 | 0.1237113 | 0.1563307 | 38.96104 | 0.4046243 | 4.170213 | 0.5746269 | 0.05714286 | 17.92857 | 78.33333 | 0.1036269 | 0.4333333 | 1.152381 | 1395 | 0.01910828 | 0.4377358 | 1.555556 | 1.736842
89 | 202202141-013 | SM1 P3.3 | Parting | TX | San Miguel mine | 1.7875 | 0.6666667 | 0.1357406 | 1.004846 | - | 0.8811262 | 86.84211 | 0.2061856 | 0.08139535 | 27.27273 | 0.5202312 | 0.5744681 | 0.4 | 0.05714286 | 3 | 40.625 | 0.1378238 | 0.4166667 | 0.3238095 | 1842.5 | 0.008917197 | 0.3962264 | 2 | 2.210526
90 | - | 124833 | Lignite | TX | San Miguel mine | - | - | - | - | - | - | - | - | - | - | - | - | - | - | - | - | - | - | - | - | - | - | - | -
91 | - | 124834 | Lignite | TX | San Miguel mine | - | - | - | - | - | - | - | - | - | - | - | - | - | - | - | - | - | - | - | - | - | - | - | -
92 | - | 124835 | Lignite | TX | San Miguel mine | - | - | - | - | - | - | - | - | - | - | - | - | - | - | - | - | - | - | - | - | - | - | - | -
93 | - | 124836 | Lignite | TX | San Miguel mine | - | - | - | - | - | - | - | - | - | - | - | - | - | - | - | - | - | - | - | - | - | - | - | -
94 | - | 124837 | Lignite | TX | San Miguel mine | - | - | - | - | - | - | - | - | - | - | - | - | - | - | - | - | - | - | - | - | - | - | - | -
95 | - | 124838 | Lignite | TX | San Miguel mine | - | - | - | - | - | - | - | - | - | - | - | - | - | - | - | - | - | - | - | - | - | - | - | -
96 | - | 124839 | Lignite | TX | San Miguel mine | - | - | - | - | - | - | - | - | - | - | - | - | - | - | - | - | - | - | - | - | - | - | - | -
97 | - | 124840 | Lignite | TX | San Miguel mine | - | - | - | - | - | - | - | - | - | - | - | - | - | - | - | - | - | - | - | - | - | - | - | -
98 | - | 124841 | Lignite | TX | San Miguel mine | - | - | - | - | - | - | - | - | - | - | - | - | - | - | - | - | - | - | - | - | - | - | - | -
99 | - | 124842 | Lignite | TX | San Miguel mine | - | - | - | - | - | - | - | - | - | - | - | - | - | - | - | - | - | - | - | - | - | - | - | -
100 | - | 124843 | Lignite | TX | San Miguel mine | - | - | - | - | - | - | - | - | - | - | - | - | - | - | - | - | - | - | - | - | - | - | - | -
101 | - | 124844 | Parting | TX | San Miguel mine | - | - | - | - | - | - | - | - | - | - | - | - | - | - | - | - | - | - | - | - | - | - | - | -
102 | 202201316-042 | SP2-1 | Bituminous | TX | Palafox mine | 0.8 | 0.6666667 | 0.07756603 | 0.2944605 | 0.07022901 | 0.265902 | 110.5263 | 0.185567 | 0.04909561 | 68.83117 | 0.5202312 | 0.4680851 | 0.09850746 | 0.1714286 | 1.285714 | 6.75 | 0.01398964 | 0.075 | 0.2380952 | 580 | 0.001592357 | 0.04150943 | 0.4444444 | 0.5789474
103 | 202201316-040 | ST-94-2 | Bituminous | TX | Rachel mine | 0.4 | 0.7619048 | 0.04259445 | 0.1496841 | 0.01832061 | 0.2815433 | 63.15789 | 0.1649485 | 0.1085271 | 45.45455 | 0.6936416 | 0.1914894 | 0.08208955 | 0.1142857 | 1.357143 | 6.3125 | 0.01139896 | 0.06666667 | 0.152381 | 55 | 0.001273885 | 0.03584906 | 0.4444444 | 0.4210526
104 | 202201316-038 | ST-94-1 | Bituminous | TX | Trevino mine | 2.125 | 0.2857143 | 0.03971916 | 0.2907797 | 0.03053435 | 0.3779979 | 115.7895 | 0.2164948 | 0.06589147 | 35.06494 | 0.5202312 | 0.106383 | 0.1 | 0.2857143 | 0.6428571 | 9.770833 | 0.01606218 | 0.09166667 | 0.4666667 | 105 | 0.002070064 | 0.05471698 | 0.4444444 | 0.8947368
105 | 202201316-041 | STR-2-96-1 | Bituminous | TX | Trevino mine | 1.6375 | 1.238095 | 0.04172518 | 0.2147108 | 0.06259542 | 0.5474453 | 131.5789 | 0.443299 | 0.08914729 | 41.55844 | 1.271676 | 0.1914894 | 0.1164179 | 0.1714286 | 5.785714 | 12.20833 | 0.03005181 | 0.1166667 | 0.5285714 | 215 | 0.002866242 | 0.08679245 | 1 | 0.7894737
106 | - | 124915 | Bituminous | TX | Eagle Pass mine | - | - | - | - | - | - | - | - | - | - | - | - | - | - | - | - | - | - | - | - | - | - | - | -
107 | - | 124916 | Bituminous | TX | Eagle Pass mine | - | - | - | - | - | - | - | - | - | - | - | - | - | - | - | - | - | - | - | - | - | - | - | -
108 | - | 124917 | Bituminous | TX | Eagle Pass mine | - | - | - | - | - | - | - | - | - | - | - | - | - | - | - | - | - | - | - | - | - | - | - | -
109 | - | 124918 | Bituminous | TX | Eagle Pass mine | - | - | - | - | - | - | - | - | - | - | - | - | - | - | - | - | - | - | - | - | - | - | - | -
110 | - | 124919 | Bituminous | TX | Eagle Pass mine | - | - | - | - | - | - | - | - | - | - | - | - | - | - | - | - | - | - | - | - | - | - | - | -
111 | - | 124920 | Bituminous | TX | Eagle Pass mine | - | - | - | - | - | - | - | - | - | - | - | - | - | - | - | - | - | - | - | - | - | - | - | -
112 | - | 124925 | Bituminous | TX | Eagle Pass mine | - | - | - | - | - | - | - | - | - | - | - | - | - | - | - | - | - | - | - | - | - | - | - | -
113 | - | 124926 | Bituminous | TX | Eagle Pass mine | - | - | - | - | - | - | - | - | - | - | - | - | - | - | - | - | - | - | - | - | - | - | - | -
114 | - | 124927 | Bituminous | TX | Eagle Pass mine | - | - | - | - | - | - | - | - | - | - | - | - | - | - | - | - | - | - | - | - | - | - | - | -
115 | - | 124928 | Bituminous | TX | Eagle Pass mine | - | - | - | - | - | - | - | - | - | - | - | - | - | - | - | - | - | - | - | - | - | - | - | -
116 | - | 124929 | Bituminous | TX | Eagle Pass mine | - | - | - | - | - | - | - | - | - | - | - | - | - | - | - | - | - | - | - | - | - | - | - | -
117 | - | 124930 | Bituminous | TX | Eagle Pass mine | - | - | - | - | - | - | - | - | - | - | - | - | - | - | - | - | - | - | - | - | - | - | - | -
[5 empty] | Minimum | 0.04166667 | 0.0952381 | 0.002407222 | 0.05018097 |  | 0.06047967 | 23.68421 | 0.03092784 | 0.01033592 | 7.792208 | 0.1156069 | 0.0212766 | 0.0238806 | 0.05714286 | 0.5714286 | 1.520833 | 0.002590674 | 0.025 | 0.05238095 | 55 | 0.0003184713 | 0.00754717 | 0.4444444 | 0.1052632
[5 empty] | Maximum | 16.125 | 7.047619 | 0.5770645 | 2.134838 |  | 2.86757 | 428.9474 | 2.092784 | 0.9496124 | 276.6234 | 5.317919 | 4.170213 | 0.7850746 | 1.6 | 17.92857 | 125 | 1.11399 | 0.7666667 | 4.42381 | 3225 | 0.02229299 | 3.245283 | 13 | 18.52632
[5 empty] | Mean | 1.285169 | 1.331066 | 0.1367077 | 0.4598228 |  | 0.5431377 | 126.5038 | 0.3043692 | 0.1772179 | 60.09586 | 0.9048995 | 0.6279129 | 0.2183902 | 0.2891566 | 4.984694 | 21.15129 | 0.07093511 | 0.1805221 | 0.4876984 | 685.3274 | 0.004661435 | 0.1997305 | 2.330688 | 2.015664
[5 empty] | Median | 0.70625 | 1.071429 | 0.1039786 | 0.2686952 |  | 0.3297706 | 85.52632 | 0.1649485 | 0.1330749 | 49.35065 | 0.5780347 | 0.4361702 | 0.1470149 | 0.1714286 | 4.678571 | 14.5625 | 0.03678756 | 0.1083333 | 0.3785714 | 566.25 | 0.003503185 | 0.1018868 | 1.555556 | 1.631579

## Table S5
Table S5. | Correlation matrix of critical minerals, including rare earth elements (REEs), on a dry coal basis.
Colors reflect correlations: reds large positive values (R > 0.4), blues low positive and negative values (R< 0.4).
Samples 36 - 45, 90 - 101, and 106 - 117 were omitted because only REE data were avaialble. In addition, samples 60 and 61 (Gibbons Creek) were omitted because they had very hihg REE values and would impact the correlations.
|  | La | Ce | Pr | Nd | Sm | Eu | Gd | Tb | Dy | Ho | Er | Tm | Yb | Lu | Y | Sc | LI | Be | Mg | Al | Ti | V | Cr | Mn | Co | Ni | Zn | Ga | Ge | As | Zr | Nb | Sn | Sb | Ba | Hf | Ta | W | U
| La | 1
| Ce | 0.9688222 | 1 | [14 empty] | 0.7516917
| Pr | 0.9515123 | 0.991605 | 1 | [13 empty] | 0.7516917
| Nd | 0.9324903 | 0.9827391 | 0.9977462 | 1
| Sm | 0.8818093 | 0.9534915 | 0.9798978 | 0.9899149 | 1
| Eu | 0.8781343 | 0.9359784 | 0.969107 | 0.980902 | 0.9891086 | 1
| Gd | 0.8887115 | 0.9569207 | 0.9789039 | 0.987319 | 0.9899995 | 0.9785805 | 1
| Tb | 0.8533527 | 0.9347307 | 0.9589745 | 0.9705227 | 0.98353 | 0.9653968 | 0.9951671 | 1
| Dy | 0.8280298 | 0.9135112 | 0.9396759 | 0.9530411 | 0.9710028 | 0.9510014 | 0.9867117 | 0.9971818 | 1
| Ho | 0.8104606 | 0.8976896 | 0.9226182 | 0.9363143 | 0.9542988 | 0.9321094 | 0.9765136 | 0.9904311 | 0.9974594 | 1
| Er | 0.7957388 | 0.8843009 | 0.9107925 | 0.9256246 | 0.9471976 | 0.9244766 | 0.9678627 | 0.9843668 | 0.9942054 | 0.9985635 | 1
| Tm | 0.7711714 | 0.8634609 | 0.8928483 | 0.9097831 | 0.9392557 | 0.9149649 | 0.9537085 | 0.9743983 | 0.9869859 | 0.9916841 | 0.9966403 | 1
| Yb | 0.7545724 | 0.8477489 | 0.8809701 | 0.8994948 | 0.9356842 | 0.9118567 | 0.9399243 | 0.9618125 | 0.9749878 | 0.9777404 | 0.985941 | 0.995558 | 1
| Lu | 0.7516917 | 0.8411158 | 0.8747165 | 0.8930968 | 0.9283221 | 0.9060114 | 0.9343097 | 0.9559363 | 0.9705627 | 0.974674 | 0.9840937 | 0.9942754 | 0.9992109 | 1
| Y | 0.7941842 | 0.8631882 | 0.8695552 | 0.8739904 | 0.8647409 | 0.8388262 | 0.9217347 | 0.9314497 | 0.9412515 | 0.9560699 | 0.9498097 | 0.9269187 | 0.8915232 | 0.8909503 | 1
| Sc | 0.5241173 | 0.428235 | 0.4209509 | 0.3972204 | 0.3609537 | 0.4010121 | 0.3170879 | 0.2734849 | 0.2424439 | 0.2034635 | 0.1938033 | 0.1837317 | 0.2027815 | 0.2036018 | 0.1175259 | 1 |  | 0.1175259 | 0.5241173
| LI | 0.3765449 | 0.3225612 | 0.2893974 | 0.2664853 | 0.2360134 | 0.2537769 | 0.2091004 | 0.173908 | 0.1310855 | 0.08589693 | 0.06213877 | 0.04777705 | 0.04391331 | 0.03385758 | 0.02157585 | 0.6031301 | 1
| Be | 0.3742185 | 0.3599508 | 0.3422118 | 0.3373367 | 0.3208648 | 0.3134928 | 0.3857713 | 0.3981043 | 0.4193211 | 0.4460969 | 0.4491217 | 0.4311217 | 0.4068591 | 0.4158364 | 0.5450151 | 0.07396326 | -0.05783226 | 1
| Mg | 0.05456863 | -0.01946556 | -0.01234425 | -0.02784466 | -0.04527203 | -0.009631595 | -0.08993311 | -0.1195194 | -0.1438121 | -0.1725229 | -0.1769204 | -0.1712097 | -0.1513666 | -0.1527121 | -0.2404922 | 0.4686222 | 0.3206164 | -0.1989103 | 1
| Al | 0.3945529 | 0.3454353 | 0.3182597 | 0.2965501 | 0.2638963 | 0.2541811 | 0.2188809 | 0.1860331 | 0.1496693 | 0.1126345 | 0.1003931 | 0.1019536 | 0.1104571 | 0.1035465 | 0.03259183 | 0.4752788 | 0.6720389 | -0.126891 | 0.4190316 | 1
| Ti | 0.5100361 | 0.4109887 | 0.3908606 | 0.3642581 | 0.3067338 | 0.353365 | 0.264147 | 0.2045356 | 0.1718219 | 0.1384326 | 0.1328207 | 0.1261964 | 0.1415516 | 0.1472182 | 0.0683053 | 0.694423 | 0.5252466 | -0.04126018 | 0.2800382 | 0.5715028 | 1
| V | 0.3927847 | 0.2885617 | 0.2809913 | 0.2596192 | 0.2122972 | 0.2826334 | 0.1747623 | 0.1223385 | 0.0947367 | 0.06432364 | 0.05943176 | 0.05075458 | 0.06593671 | 0.07151949 | 0.002370988 | 0.8333376 | 0.4258687 | -0.05862934 | 0.5295523 | 0.4071726 | 0.7691725 | 1
| Cr | 0.3963938 | 0.2866124 | 0.2612409 | 0.2316566 | 0.1767357 | 0.2404101 | 0.1534351 | 0.0997732 | 0.06630214 | 0.03403393 | 0.02219851 | 0.007644009 | 0.01386955 | 0.01566141 | 0.0009431584 | 0.6744423 | 0.5667403 | 0.03597955 | 0.4262676 | 0.3986475 | 0.6842994 | 0.7482781 | 1
| Mn | -0.2608401 | -0.259351 | -0.2665325 | -0.2667111 | -0.257164 | -0.2574564 | -0.2633911 | -0.2530375 | -0.2482527 | -0.2427753 | -0.238135 | -0.2286546 | -0.2223697 | -0.2242445 | -0.2366542 | -0.1282752 | -0.1511394 | -0.1634471 | 0.30002 | -0.2078648 | -0.2067278 | -0.06246945 | -0.08698149 | 1
| Co | 0.2304191 | 0.1968397 | 0.1770397 | 0.1669423 | 0.136878 | 0.1720302 | 0.1547384 | 0.1365878 | 0.1306881 | 0.1349112 | 0.133986 | 0.1215927 | 0.1162367 | 0.1176951 | 0.1754754 | 0.1405333 | 0.007421045 | 0.1661648 | 0.137894 | 0.01461778 | 0.06197087 | 0.1775869 | 0.1868159 | 0.1131174 | 1
| Ni | 0.2052915 | 0.1398134 | 0.115031 | 0.09743781 | 0.06384449 | 0.1121354 | 0.07081846 | 0.04918438 | 0.04308964 | 0.04329258 | 0.04578294 | 0.03832808 | 0.0402279 | 0.04394719 | 0.05884264 | 0.214827 | 0.1333395 | 0.1301264 | 0.1242939 | 0.0904611 | 0.3205414 | 0.3584946 | 0.6944713 | -0.09767263 | 0.4970593 | 1
| Zn | 0.3671366 | 0.3003429 | 0.2752647 | 0.2568723 | 0.2235695 | 0.2071109 | 0.2228735 | 0.2060375 | 0.1964666 | 0.1894987 | 0.1880002 | 0.1831072 | 0.1836474 | 0.1840221 | 0.194554 | 0.2094993 | 0.1390239 | 0.1907624 | 0.2368576 | 0.4857777 | 0.2427422 | 0.1332375 | 0.1424076 | -0.1433982 | 0.3876996 | 0.2600923 | 1
| Ga | 0.53297 | 0.4851198 | 0.456736 | 0.4347953 | 0.3979714 | 0.3924347 | 0.355793 | 0.3218445 | 0.290331 | 0.2584437 | 0.2499405 | 0.2494783 | 0.2576428 | 0.254216 | 0.174333 | 0.5970253 | 0.6325001 | -0.04583445 | 0.3380474 | 0.9132608 | 0.7270827 | 0.5650995 | 0.481835 | -0.2585567 | 0.05201174 | 0.1851543 | 0.4759812 | 1
| Ge | 0.1631968 | 0.2013726 | 0.2056382 | 0.2105192 | 0.200184 | 0.2152071 | 0.2334781 | 0.2354735 | 0.2467279 | 0.2669267 | 0.275055 | 0.2658833 | 0.2586485 | 0.2677807 | 0.3163264 | 0.08893562 | -0.04615226 | 0.2935241 | -0.2117841 | -0.1071663 | -0.02791229 | 0.08091683 | 0.006673744 | -0.1385803 | 0.1573077 | 0.07705148 | -0.002574597 | 0.04137963 | 1
| As | 0.1461967 | 0.1410013 | 0.1357701 | 0.1318096 | 0.1398507 | 0.1061284 | 0.1416484 | 0.1539866 | 0.1651685 | 0.1684264 | 0.1718016 | 0.1747737 | 0.1833431 | 0.1841304 | 0.1628886 | 0.1719269 | -0.08611169 | 0.1416782 | 0.04436219 | 0.04922208 | 0.05278968 | -0.006421512 | -0.04642849 | -0.02051219 | 0.08016988 | 0.04044927 | 0.4249211 | 0.1355585 | -0.02278063 | 1
| Zr | 0.2506898 | 0.2597504 | 0.2240638 | 0.2133741 | 0.2121851 | 0.1608125 | 0.1861462 | 0.1905888 | 0.1939829 | 0.1854115 | 0.190874 | 0.2057445 | 0.223463 | 0.2250413 | 0.1190994 | 0.369875 | 0.2145027 | 0.07086372 | -0.06666143 | 0.3911923 | 0.4534986 | 0.2253916 | 0.08877033 | -0.1666333 | -0.2446459 | -0.1215798 | 0.298855 | 0.536921 | 0.03496408 | 0.4740461 | 1
| Nb | 0.1886232 | 0.2143655 | 0.1532939 | 0.1396806 | 0.1185702 | 0.1038536 | 0.08887299 | 0.07205795 | 0.05940255 | 0.04675414 | 0.04674353 | 0.05460095 | 0.06434016 | 0.06378571 | -0.001827045 | 0.3003527 | 0.3744609 | -0.06552291 | -0.02980117 | 0.4523238 | 0.529853 | 0.3399537 | 0.2557448 | -0.1011752 | -0.09263599 | 0.048862 | 0.1126748 | 0.5614392 | 0.09462984 | 0.1563877 | 0.7480764 | 1
| Sn | 0.4613629 | 0.4387423 | 0.3902942 | 0.365367 | 0.3237696 | 0.2978679 | 0.3019607 | 0.2769259 | 0.2586018 | 0.2401195 | 0.2354939 | 0.2323109 | 0.2368919 | 0.236042 | 0.2056682 | 0.4615339 | 0.4009493 | 0.06978992 | 0.06452866 | 0.6577012 | 0.7148137 | 0.4515325 | 0.4528038 | -0.2248247 | -0.05123125 | 0.2218249 | 0.3839803 | 0.7818912 | 0.03549452 | 0.2235799 | 0.7589222 | 0.7082258 | 1
| Sb | -0.03834721 | -0.04213691 | -0.04364904 | -0.04646359 | -0.04551313 | -0.04040253 | -0.05656386 | -0.04865728 | -0.03527637 | -0.0282616 | -0.01480007 | -0.005150494 | 0.009316567 | 0.01634241 | -0.05355305 | 0.2482778 | -0.08258876 | -0.04141872 | -0.02687354 | -0.0153101 | 0.1671777 | 0.3066436 | 0.1001343 | -0.1068714 | 0.0501009 | 0.102482 | 0.01443143 | 0.2117146 | 0.4022096 | 0.1439832 | 0.2245406 | 0.162058 | 0.1375935 | 1
| Ba | 0.09696752 | 0.07739446 | 0.1017615 | 0.09671518 | 0.1136196 | 0.1010783 | 0.06431409 | 0.06363879 | 0.05965634 | 0.04041164 | 0.0443928 | 0.06397213 | 0.0917212 | 0.08871612 | -0.06015945 | 0.2810712 | 0.06837085 | -0.07260177 | 0.2905006 | 0.3037917 | 0.1887654 | 0.1269215 | 0.01936266 | -0.1048258 | -0.1506941 | -0.1297054 | 0.1453409 | 0.2775755 | -0.03880957 | 0.2500495 | 0.3527222 | 0.06118713 | 0.2552992 | 0.09264215 | 1
| Hf | 0.3086849 | 0.3098653 | 0.2771118 | 0.2641044 | 0.2576613 | 0.2026937 | 0.2286929 | 0.2285744 | 0.226917 | 0.2143669 | 0.217663 | 0.2313583 | 0.2481613 | 0.2488541 | 0.1434617 | 0.3835701 | 0.2541869 | 0.0466626 | 0.008860361 | 0.5239389 | 0.5013579 | 0.2402485 | 0.1150663 | -0.2062094 | -0.2216118 | -0.09702322 | 0.4110103 | 0.65589 | -0.01986886 | 0.4934943 | 0.9707308 | 0.7059898 | 0.806353 | 0.2319472 | 0.3927493 | 1
| Ta | 0.2017778 | 0.2281353 | 0.1666397 | 0.1530511 | 0.1308396 | 0.111699 | 0.1012015 | 0.08362277 | 0.06953585 | 0.05610351 | 0.05515273 | 0.06272895 | 0.07038349 | 0.06948795 | 0.009840919 | 0.2593247 | 0.3835145 | -0.07211015 | -0.02483214 | 0.5188256 | 0.5269925 | 0.3023862 | 0.2324797 | -0.1103128 | -0.08375787 | 0.03758773 | 0.1625218 | 0.596007 | 0.01131575 | 0.1483724 | 0.7308191 | 0.9830436 | 0.7244554 | 0.07708323 | 0.03845105 | 0.7108729 | 1
| W | 0.3621468 | 0.3638685 | 0.3137969 | 0.2941037 | 0.2524058 | 0.235459 | 0.2641401 | 0.2480236 | 0.2446583 | 0.2454902 | 0.2440405 | 0.235953 | 0.2292237 | 0.2328827 | 0.2741522 | 0.2940689 | 0.2057549 | 0.1694434 | -0.1799719 | 0.2829859 | 0.510979 | 0.3562558 | 0.2806343 | -0.2191258 | -0.07548174 | 0.08739811 | 0.06978441 | 0.4628881 | 0.4019397 | 0.1492227 | 0.6078657 | 0.6573228 | 0.6711998 | 0.3307484 | 0.07221324 | 0.5707748 | 0.6133088 | 1
| U | 0.4646198 | 0.4864709 | 0.4846199 | 0.4789411 | 0.4819292 | 0.4625348 | 0.435443 | 0.4245408 | 0.4114471 | 0.3914196 | 0.3930631 | 0.4000023 | 0.4300888 | 0.4244479 | 0.29231 | 0.5868981 | 0.326127 | 0.06627115 | 0.09105601 | 0.3468678 | 0.4088436 | 0.4043849 | 0.2523771 | -0.1872297 | 0.06812772 | 0.08807594 | 0.21274 | 0.4870834 | 0.2049663 | 0.2550274 | 0.5223673 | 0.4192483 | 0.4911247 | 0.2006599 | 0.3108768 | 0.5351496 | 0.4001423 | 0.3478129 | 1
| La | Ce | Pr | Nd | Sm | Eu | Gd | Tb | Dy | Ho | Er | Tm | Yb | Lu | Y | Sc | LI | Be | Mg | Al | Ti | V | Cr | Mn | Co | Ni | Zn | Ga | Ge | As | Zr | Nb | Sn | Sb | Ba | Hf | Ta | W | U
0 | 19.2 | 37 | 4.2 | 16.3 | 3.3 | 0.65 | 3.1 | 0.48 | 2.7 | 0.52 | 1.5 | 0.2 | 1.28 | 0.18 | 13.4 | 7.5 | 106 | 1 | 2860 | 37400 | 2900 | 73 | 44 | 95 | 4.8 | 20 | 27 | 15.3 | 2 | 4.8 | 36 | 7.3 | 1.7 | 0.25 | 130 | 1.1 | 0.53 | 0.9 | 7.6
1 | 50.1 | 110 | 13 | 51.9 | 10.6 | 2.03 | 9.3 | 1.32 | 6.8 | 1.2 | 3.17 | 0.39 | 2.29 | 0.32 | 29.8 | 10 | 82.6 | 2.6 | 1550 | 56900 | 2010 | 81 | 68 | 16 | 4 | 16 | 24 | 19.5 | 6 | 3.5 | 27.2 | 6.9 | 1.3 | 0.12 | 61 | 0.9 | 0.45 | 3.1 | 3.7
2 | 70 | 144 | 16.6 | 60 | 11.8 | 2.28 | 10 | 1.36 | 6.5 | 1 | 2.5 | 0.3 | 1.9 | 0.27 | 21.2 | 25 | 387 | 3.3 | 5990 | 150000 | 7910 | 137 | 203 | 32 | 5.5 | 39 | 40 | 42.5 | 4 | 3.6 | 92.3 | 27.9 | 4 | 0.38 | 206 | 3.2 | 1.92 | 2.4 | 7.4
3 | 44.5 | 82.8 | 12.6 | 51.1 | 11.1 | 2.51 | 9 | 1.22 | 6.8 | 1.25 | 3.69 | 0.53 | 3.56 | 0.55 | 28 | 15.8 | 64.9 | 1.1 | 5230 | 85900 | 5740 | 163 | 108 | 32 | 3.9 | 18 | 37 | 35.3 | 8 | 8 | 106 | 19.9 | 3 | 0.67 | 666 | 3.4 | 1.4 | 2.5 | 6.4
4 | 4.9 | 9.4 | 1.2 | 5.5 | 1.5 | 0.43 | 1.9 | 0.36 | 2.5 | 0.6 | 2.01 | 0.29 | 1.97 | 0.31 | 17.8 | 4.1 | 9.1 | 2.9 | 608 | 9350 | 420 | 24 | 15 | 66 | 7.1 | 64 | 67 | 9.8 | 14 | 4.4 | 16 | 2.4 | 0.5 | 0.26 | 96 | 0.5 | 0.11 | 0.8 | 6.8
5 | 50.1 | 101 | 13.9 | 55.6 | 11.6 | 2.7 | 11.1 | 1.59 | 9.3 | 1.8 | 5.26 | 0.76 | 5.02 | 0.76 | 44.7 | 9.3 | 36 | 2.2 | 3020 | 41100 | 7700 | 95 | 65 | 80 | 6.3 | 32 | 58 | 16.4 | 5 | 11.3 | 141 | 28 | 2.2 | 0.83 | 445 | 3.8 | 1.9 | 3.2 | 4.1
6 | 13.7 | 27.1 | 5.2 | 24.5 | 5.8 | 1.38 | 5.4 | 0.75 | 4.1 | 0.8 | 2.32 | 0.31 | 2.04 | 0.31 | 19.1 | 2.6 | 10.3 | 0.6 | 461 | 10100 | 490 | 22 | 16 | 19 | 4.2 | 15 | 25 | 3.1 | 10 | 5.2 | 23.4 | 2.4 | 0.7 | 0.33 | 35 | 0.6 | 0.13 | 1 | 6.1
7 | 10.4 | 28 | 3.7 | 15.7 | 3.4 | 0.77 | 2.9 | 0.42 | 2.4 | 0.49 | 1.48 | 0.21 | 1.4 | 0.21 | 11.6 | 3.3 | 1 | 0.2 | 36 | 4330 | 503 | 11 | 9 | 8 | 2.2 | 6 | 3 | 4.7 | 3 | 3.3 | 16.3 | 1.4 | 0.3 | 0.11 | 83 | 0.4 | 0.08 | 0.5 | 0.9
8 | 2 | 4.1 | 0.5 | 2.4 | 0.6 | 0.14 | 0.7 | 0.11 | 0.7 | 0.15 | 0.43 | 0.05 | 0.32 | 0.05 | 6 | 1.1 | 2.9 | 0.5 | 2950 | 5050 | 232 | 9 | 3 | 172 | 0.6 | 3 | 1 | 1.6 | 1 | 1.3 | 7.3 | 0.5 | 0.2 | 0.12 | 123 | 0.2 | 0.04 | 1.1 | 0.2
9 | 3.6 | 6.9 | 0.8 | 3.5 | 0.8 | 0.21 | 1 | 0.17 | 1.1 | 0.26 | 0.84 | 0.12 | 0.8 | 0.13 | 8.1 | 2.6 | 4.9 | 0.8 | 3120 | 9100 | 535 | 26 | 11 | 162 | 2 | 6 | 11 | 3 | 2 | 2.2 | 16.7 | 2.6 | 0.3 | 0.14 | 147 | 0.5 | 0.12 | 1.4 | 1.3
10 | 28.9 | 55.3 | 6.5 | 23.9 | 4.3 | 0.92 | 3.6 | 0.46 | 2.6 | 0.49 | 1.51 | 0.22 | 1.5 | 0.24 | 12.4 | 12.2 | 42.6 | 1.7 | 8630 | 74800 | 3730 | 148 | 89 | 113 | 7.5 | 32 | 66 | 20.1 | 2 | 4.9 | 84.7 | 13.6 | 2 | 1 | 635 | 2.8 | 0.99 | 1.6 | 3.6
11 | 19.1 | 37.8 | 4.4 | 17.3 | 3.4 | 0.75 | 3 | 0.45 | 2.6 | 0.55 | 1.73 | 0.25 | 1.75 | 0.27 | 15.3 | 8.1 | 39.9 | 2.1 | 5130 | 42200 | 2460 | 60 | 48 | 570 | 6.5 | 20 | 46 | 11.7 | 2 | 9.3 | 53.3 | 7.7 | 1.2 | 0.57 | 249 | 1.7 | 0.62 | 0.9 | 3.5
12 | 11.5 | 27.3 | 3.3 | 13 | 2.9 | 0.59 | 2.8 | 0.41 | 2.3 | 0.43 | 1.19 | 0.16 | 0.97 | 0.14 | 10.7 | 4 | 9.7 | 0.9 | 2680 | 15100 | 489 | 28 | 11 | 735 | 14.8 | 9 | 9 | 5.8 | 4 | 2.5 | 27.7 | 3.7 | 0.5 | 0.28 | 334 | 0.8 | 0.27 | 1.1 | 2.3
13 | 26.3 | 88.2 | 6.9 | 25.6 | 5 | 0.8 | 3.8 | 0.55 | 2.9 | 0.54 | 1.58 | 0.24 | 1.59 | 0.23 | 11.3 | 10 | 155 | 0.9 | 735 | 121000 | 6820 | 96 | 57 | 146 | 2 | 10 | 19 | 43.3 | 7 | 10.2 | 600 | 215 | 9.2 | 1.08 | 129 | 14 | 17.2 | 8.2 | 9.5
14 | 77.9 | 151 | 17.4 | 64.6 | 11.6 | 2.22 | 9 | 1.13 | 6.1 | 1.19 | 3.74 | 0.53 | 3.71 | 0.59 | 31.9 | 13.9 | 20.2 | 4.4 | 257 | 33200 | 11000 | 128 | 72 | 23 | 5.7 | 19 | 55 | 26 | 4 | 5.8 | 226 | 39.1 | 5.2 | 2.63 | 120 | 6 | 3.12 | 5.4 | 5.4
15 | 30 | 63.6 | 7.1 | 25.2 | 4.8 | 0.93 | 4.3 | 0.65 | 3.9 | 0.78 | 2.43 | 0.35 | 2.35 | 0.36 | 19.3 | 9.9 | 26.8 | 1.2 | 1280 | 58200 | 9000 | 157 | 173 | 42 | 7.2 | 92 | 34 | 34.1 | 3 | 5.7 | 173 | 45 | 6.8 | 3.2 | 119 | 5.3 | 3.76 | 5.4 | 4.1
16 | 3.5 | 8.1 | 1.1 | 4.2 | 1.1 | 0.26 | 1.3 | 0.21 | 1.4 | 0.28 | 0.84 | 0.12 | 0.78 | 0.12 | 7.6 | 3.9 | 14.8 | 1.2 | 1790 | 14100 | 779 | 31 | 14 | 202 | 2.5 | 13 | 5 | 5.4 | 1 | 2.6 | 34.5 | 6.6 | 0.9 | 0.96 | 339 | 1.3 | 0.31 | 1 | 2.1
17 | 5.1 | 11 | 1.4 | 5.6 | 1.5 | 0.37 | 1.8 | 0.33 | 2.3 | 0.47 | 1.44 | 0.2 | 1.32 | 0.2 | 13.2 | 5.5 | 17.7 | 2.4 | 2060 | 20200 | 931 | 31 | 21 | 244 | 5.5 | 20 | 11 | 7.3 | 2 | 3.2 | 40.9 | 6.7 | 1.1 | 1.38 | 312 | 1.6 | 0.43 | 0.7 | 2.2
18 | 4.1 | 7.2 | 0.8 | 3.2 | 0.8 | 0.23 | 1.1 | 0.24 | 1.9 | 0.45 | 1.53 | 0.24 | 1.71 | 0.27 | 10.7 | 7.5 | 1.5 | 0.6 | 1050 | 4090 | 424 | 81 | 22 | 104 | 3 | 16 | 4 | 17.5 | 21 | 7.2 | 99.4 | 27.6 | 0.3 | 9.29 | 230 | 2.7 | 0.43 | 4.2 | 5
19 | 4 | 7.5 | 0.9 | 3.9 | 1 | 0.25 | 1.3 | 0.23 | 1.7 | 0.4 | 1.31 | 0.19 | 1.26 | 0.2 | 13.1 | 6.1 | 5.7 | 2.2 | 1430 | 11000 | 678 | 22 | 12 | 58 | 7.6 | 29 | 13 | 6.8 | 8 | 2.7 | 45.4 | 3.4 | 0.5 | 1.76 | 185 | 0.9 | 0.13 | 0.7 | 1.1
20 | 4.5 | 9.9 | 1.2 | 4.6 | 1 | 0.23 | 0.9 | 0.14 | 0.8 | 0.16 | 0.46 | 0.06 | 0.41 | 0.06 | 4.3 | 3.5 | 14.4 | 0.4 | 1360 | 14300 | 604 | 27 | 13 | 79 | 2.7 | 9 | 3 | 4.4 | 1 | 6.7 | 20.4 | 1.8 | 0.8 | 0.29 | 221 | 0.6 | 0.12 | 0.4 | 0.7
21 | 3.3 | 6.9 | 0.8 | 3.3 | 0.7 | 0.18 | 0.7 | 0.11 | 0.7 | 0.13 | 0.4 | 0.06 | 0.37 | 0.06 | 3.8 | 3 | 16.2 | 0.3 | 1440 | 11000 | 871 | 23 | 10 | 88 | 1.7 | 5 | 4 | 4.1 | 1 | 3 | 23.5 | 2.1 | 0.8 | 0.26 | 248 | 0.6 | 0.15 | 0.6 | 0.6
22 | 8.2 | 16.1 | 1.9 | 7 | 1.7 | 0.34 | 1.7 | 0.3 | 1.8 | 0.39 | 1.15 | 0.16 | 1.04 | 0.15 | 13 | 3.7 | 13.6 | 2.7 | 1240 | 11400 | 699 | 21 | 10 | 78 | 14.2 | 39 | 38 | 5.2 | 1 | 13.6 | 30.5 | 2.9 | 0.8 | 0.42 | 236 | 1 | 0.15 | 0.8 | 1.7
23 | 42.8 | 69.9 | 6.7 | 24.3 | 4.2 | 0.84 | 4.8 | 0.72 | 4.3 | 0.93 | 2.78 | 0.38 | 2.42 | 0.37 | 33.5 | 7.9 | 18.4 | 6.8 | 1160 | 21300 | 1150 | 35 | 16 | 70 | 16.8 | 44 | 120 | 13.3 | 3 | 16.2 | 66.2 | 7.5 | 1.4 | 0.77 | 226 | 2.2 | 0.48 | 1.1 | 3.8
24 | 7.2 | 12.8 | 1.3 | 4.6 | 0.8 | 0.15 | 0.7 | 0.1 | 0.6 | 0.12 | 0.37 | 0.05 | 0.33 | 0.05 | 4.4 | 3.1 | 58 | 1.3 | 1490 | 174000 | 1690 | 13 | 11 | 25 | 6.1 | 14 | 87 | 34.4 | 2 | 0.8 | 36.7 | 18 | 4.3 | 0.26 | 156 | 2.2 | 2.75 | 2.5 | 2
25 | 8 | 15.5 | 2 | 7.8 | 1.9 | 0.48 | 2 | 0.35 | 2.2 | 0.45 | 1.35 | 0.19 | 1.17 | 0.18 | 14.4 | 8.4 | 13.5 | 1.7 | 3240 | 17600 | 1140 | 55 | 25 | 120 | 4.4 | 7 | 3 | 7.1 | 3 | 6.5 | 30.5 | 3.4 | 0.7 | 1.66 | 236 | 0.8 | 0.25 | 1.4 | 3.4
26 | 24.6 | 47.8 | 5.5 | 20.2 | 4.1 | 0.91 | 3.7 | 0.57 | 3.2 | 0.61 | 1.79 | 0.24 | 1.56 | 0.23 | 17.5 | 11.5 | 33 | 1.6 | 3980 | 36900 | 2110 | 100 | 42 | 339 | 5.2 | 17 | 11 | 12.9 | 3 | 9.4 | 53 | 6.1 | 1.3 | 1.47 | 308 | 1.5 | 0.49 | 1.3 | 3.7
27 | 14.4 | 28.9 | 3.5 | 13.8 | 3 | 0.72 | 3 | 0.47 | 2.8 | 0.56 | 1.69 | 0.23 | 1.51 | 0.23 | 16.8 | 9.4 | 21.6 | 1.5 | 4010 | 31600 | 1610 | 95 | 35 | 348 | 3.7 | 13 | 9 | 9.9 | 1 | 7.2 | 43.1 | 4.1 | 1.3 | 1.23 | 233 | 1.2 | 0.33 | 1.2 | 3.1
28 | 3.9 | 8.2 | 1 | 4.3 | 1 | 0.25 | 1 | 0.17 | 1.1 | 0.24 | 0.76 | 0.11 | 0.7 | 0.11 | 8.7 | 3.6 | 5.3 | 1.5 | 2950 | 10200 | 1190 | 26 | 15 | 352 | 5.7 | 13 | 3 | 5.3 | 3 | 11.3 | 24.9 | 3 | 0.6 | 0.83 | 219 | 0.7 | 0.24 | 1.6 | 1.1
29 | 3.7 | 7.7 | 1 | 3.9 | 0.9 | 0.25 | 1.1 | 0.19 | 1.2 | 0.29 | 0.9 | 0.13 | 0.83 | 0.13 | 9.3 | 4.4 | 7.3 | 2 | 2950 | 9230 | 756 | 23 | 15 | 554 | 3 | 9 | 5 | 7.8 | 9 | 9.9 | 19.2 | 2.2 | 0.5 | 0.32 | 218 | 0.5 | 0.16 | 0.7 | 0.9
30 | 61.1 | 104 | 12 | 43.5 | 7.8 | 1.57 | 6.5 | 0.9 | 4.6 | 0.83 | 2.37 | 0.33 | 2.16 | 0.32 | 20.4 | 15.5 | 81.4 | 1.5 | 4670 | 102000 | 4950 | 141 | 77 | 201 | 4.8 | 21 | 29 | 31.1 | 3 | 3.3 | 79.2 | 15.5 | 3.2 | 0.76 | 330 | 2.3 | 1.11 | 1.3 | 3.2
31 | 23.1 | 42.2 | 4.7 | 17.3 | 3.4 | 0.74 | 3.2 | 0.52 | 3.1 | 0.65 | 1.99 | 0.29 | 1.9 | 0.29 | 17.2 | 11.7 | 33 | 1.9 | 3700 | 44000 | 2410 | 117 | 43 | 310 | 4 | 10 | 25 | 15.8 | 4 | 5.1 | 49.2 | 7.4 | 1.6 | 1.36 | 202 | 1.4 | 0.55 | 1.2 | 3.7
32 | 43.3 | 87.6 | 9.8 | 36 | 6.4 | 1.26 | 6.6 | 0.92 | 5.2 | 1.02 | 2.93 | 0.36 | 2.18 | 0.34 | 37.9 | 10.7 | 27.9 | 10.3 | 1820 | 50500 | 3030 | 89 | 48 | 73 | 8.3 | 23 | 137 | 18.3 | 6 | 7.3 | 95.5 | 14.5 | 2.5 | 1.09 | 249 | 3 | 1.19 | 1.5 | 3.7
33 | 55.3 | 139 | 18.6 | 76.2 | 15.3 | 3 | 14.7 | 2.11 | 11.8 | 2.25 | 6.54 | 0.87 | 5.53 | 0.86 | 62.1 | 12.1 | 30.2 | 6.7 | 1040 | 46900 | 5540 | 94 | 55 | 22 | 6 | 19 | 24 | 20.7 | 12 | 7.2 | 144 | 25.9 | 4.7 | 1.55 | 156 | 4.7 | 2.26 | 3 | 4.5
34 | 5.7 | 10 | 1.2 | 5 | 1.2 | 0.35 | 1.5 | 0.25 | 1.7 | 0.39 | 1.26 | 0.18 | 1.19 | 0.19 | 12.8 | 5.7 | 5.5 | 2.8 | 3330 | 9830 | 746 | 35 | 11 | 54 | 5 | 10 | 2 | 6.4 | 5 | 3.9 | 24.7 | 2.7 | 0.5 | 1.51 | 375 | 0.7 | 0.18 | 1 | 2.1
35 | 7.1 | 12.3 | 1.4 | 5.6 | 1.2 | 0.33 | 1.7 | 0.28 | 1.8 | 0.42 | 1.27 | 0.17 | 1.05 | 0.16 | 15.9 | 3.9 | 5.9 | 14.8 | 3010 | 12200 | 1090 | 30 | 15 | 36 | 2.8 | 6 | 4 | 5.7 | 5 | 4.2 | 33.4 | 3 | 0.6 | 0.55 | 210 | 0.9 | 0.24 | 1.3 | 1.8
46 | 11.3 | 21.7 | 2.5 | 9.3 | 1.9 | 0.42 | 1.9 | 0.3 | 1.9 | 0.4 | 1.22 | 0.17 | 1.1 | 0.17 | 11.7 | 5.5 | 10.1 | 1.1 | 2450 | 14600 | 2130 | 44 | 17 | 180 | 3.5 | 7 | 11 | 6.4 | 1 | 2 | 48.1 | 6.9 | 0.9 | 0.72 | 234 | 1.5 | 0.58 | 1.1 | 2.1
47 | 7.2 | 14.5 | 1.8 | 6.9 | 1.7 | 0.46 | 2.1 | 0.38 | 2.7 | 0.59 | 1.86 | 0.26 | 1.69 | 0.27 | 18.9 | 10.9 | 21.1 | 3.1 | 3480 | 26500 | 1540 | 77 | 51 | 84 | 7.8 | 35 | 11 | 9.1 | 3 | 14.2 | 54.5 | 5.2 | 1 | 2.14 | 245 | 1.5 | 0.37 | 1.1 | 3.8
48 | 5.7 | 11.3 | 1.4 | 5.3 | 1.1 | 0.3 | 1.3 | 0.22 | 1.5 | 0.32 | 1.01 | 0.14 | 0.91 | 0.14 | 10.4 | 4.9 | 8.2 | 1.6 | 2390 | 10700 | 1070 | 28 | 38 | 110 | 4.8 | 32 | 7 | 4.7 | 2 | 9.8 | 30.7 | 3.5 | 0.6 | 0.87 | 203 | 0.9 | 0.26 | 1.5 | 1.6
49 | 12.3 | 21.5 | 2.4 | 8.3 | 1.5 | 0.32 | 1.4 | 0.21 | 1.3 | 0.25 | 0.78 | 0.11 | 0.76 | 0.12 | 6.8 | 5.8 | 21.5 | 0.5 | 3770 | 32000 | 2210 | 53 | 32 | 168 | 1.6 | 13 | 9 | 10.3 | 1 | 3 | 51.6 | 8.1 | 1.3 | 0.6 | 244 | 1.6 | 0.63 | 1.2 | 2
50 | 15 | 30.8 | 3.4 | 13 | 2.5 | 0.55 | 2.3 | 0.37 | 2.2 | 0.47 | 1.48 | 0.21 | 1.44 | 0.23 | 13.7 | 6.2 | 13.4 | 2.4 | 1840 | 21600 | 1660 | 44 | 22 | 102 | 7.3 | 10 | 29 | 10.3 | 20 | 4.6 | 49.5 | 6.6 | 1 | 1.73 | 196 | 1.4 | 0.44 | 1.2 | 2.8
51 | 6.7 | 12.4 | 1.5 | 5.9 | 1.2 | 0.27 | 1.2 | 0.18 | 1 | 0.2 | 0.56 | 0.07 | 0.47 | 0.07 | 5.6 | 2.7 | 6.3 | 0.4 | 1780 | 9400 | 598 | 18 | 7 | 226 | 2.1 | 7 | 2 | 4.2 | 1 | 1.7 | 15.2 | 1.6 | 0.4 | 0.67 | 64 | 0.4 | 0.13 | 0.8 | 1.1
52 | 10.8 | 24.1 | 3 | 12.3 | 2.7 | 0.6 | 2.6 | 0.41 | 2.4 | 0.47 | 1.33 | 0.18 | 1.09 | 0.16 | 14.4 | 4.7 | 11.3 | 1.1 | 1540 | 10900 | 1050 | 28 | 10 | 201 | 4.8 | 8 | 2 | 4.7 | 1 | 2.3 | 27.2 | 2.5 | 0.5 | 0.78 | 102 | 0.8 | 0.21 | 0.9 | 1.7
53 | 21.9 | 47.8 | 5.4 | 21.1 | 4.3 | 0.96 | 4.3 | 0.69 | 4.3 | 0.92 | 2.78 | 0.39 | 2.47 | 0.38 | 28 | 8.9 | 9.1 | 3.9 | 1560 | 14500 | 1320 | 47 | 19 | 141 | 11.4 | 13 | 4 | 13.8 | 7 | 3.2 | 36.8 | 5 | 0.9 | 3.1 | 127 | 1 | 0.37 | 1.1 | 4.1
54 | 6.5 | 12 | 1.4 | 5.3 | 1.1 | 0.19 | 1.3 | 0.22 | 1.5 | 0.36 | 1.19 | 0.18 | 1.16 | 0.19 | 14.2 | 3 | 10.2 | 2.5 | 2240 | 8960 | 706 | 15 | 10 | 508 | 0.6 | 5 | 5 | 3.2 | 2 | 2.3 | 33 | 4.4 | 1.6 | 0.19 | 24 | 0.9 | 0.22 | 1.1 | 0.9
55 | 9.4 | 15.7 | 1.7 | 6.4 | 1.3 | 0.24 | 1.5 | 0.25 | 1.7 | 0.38 | 1.19 | 0.17 | 1.13 | 0.17 | 13.8 | 3.8 | 19.8 | 1.8 | 2330 | 17600 | 1410 | 30 | 15 | 427 | 1.3 | 6 | 12 | 8.1 | 4 | 3.5 | 51.3 | 7.9 | 1.2 | 0.42 | 42 | 1.4 | 0.59 | 1.6 | 1.7
56 | 44.5 | 95.8 | 10.5 | 39 | 7.5 | 1.28 | 6.9 | 1.06 | 6 | 1.14 | 3.33 | 0.48 | 3.1 | 0.45 | 31.3 | 7.7 | 45.3 | 2.4 | 4010 | 59600 | 2130 | 52 | 30 | 281 | 13.3 | 24 | 153 | 17 | 3 | 9.1 | 122 | 13.4 | 2.6 | 0.81 | 164 | 3.5 | 0.99 | 1 | 4.1
57 | 56.2 | 109 | 10.9 | 39.1 | 6.7 | 1.31 | 7.2 | 1.06 | 6.1 | 1.27 | 3.72 | 0.51 | 3.18 | 0.48 | 45.5 | 4.9 | 11.1 | 9.7 | 2020 | 19900 | 1210 | 36 | 135 | 258 | 6.3 | 79 | 42 | 9.7 | 6 | 7.2 | 59.6 | 6.6 | 3.5 | 0.5 | 31 | 1.6 | 0.39 | 2.9 | 2.1
58 | 20.7 | 43.2 | 5 | 18.7 | 3.7 | 0.74 | 3 | 0.45 | 2.6 | 0.51 | 1.54 | 0.24 | 1.62 | 0.24 | 12.9 | 5.3 | 12 | 1 | 2410 | 50000 | 1960 | 34 | 99 | 79 | 3.6 | 50 | 44 | 12.9 | 2 | 5.4 | 79.6 | 12.1 | 4.2 | 0.67 | 638 | 2.6 | 0.87 | 1.2 | 2
59 | 95.8 | 283 | 36.6 | 147 | 33.6 | 5.58 | 25.7 | 3.95 | 21.6 | 3.99 | 11.7 | 1.72 | 12.1 | 1.73 | 78.3 | 16.5 | 31.4 | 2.3 | 3120 | 74400 | 3900 | 84 | 35 | 61 | 5.4 | 12 | 40 | 29.8 | 8 | 12.2 | 231 | 24.6 | 4.2 | 1.39 | 894 | 6.6 | 1.76 | 2.5 | 17.6
62 | 33.6 | 68.3 | 7.8 | 29.6 | 5.6 | 0.96 | 5.1 | 0.77 | 4.5 | 0.92 | 2.79 | 0.43 | 2.9 | 0.45 | 24.2 | 8.3 | 41.2 | 1.4 | 5030 | 125000 | 4130 | 99 | 29 | 79 | 4.8 | 9 | 59 | 40.7 | 4 | 3.2 | 145 | 34.1 | 3.8 | 1.04 | 110 | 5.8 | 3.23 | 3.9 | 2.8
63 | 75.3 | 230 | 30.3 | 127 | 31.8 | 5.57 | 27.2 | 4.53 | 26.6 | 5.16 | 15.6 | 2.37 | 16.1 | 2.37 | 110 | 4.4 | 20.5 | 7.4 | 519 | 25800 | 1000 | 23 | 8 | 44 | 7.1 | 18 | 46 | 15 | 9 | 7.4 | 78.2 | 8.2 | 2.4 | 0.55 | 91 | 2.4 | 0.6 | 2.8 | 2.6
64 | 84.9 | 232 | 28.3 | 112 | 23.5 | 4.03 | 22.8 | 3.6 | 20.5 | 4.07 | 11.5 | 1.53 | 8.67 | 1.25 | 122 | 5 | 34.9 | 7.7 | 361 | 25500 | 1150 | 24 | 10 | 46 | 3.6 | 14 | 40 | 17.3 | 5 | 5.5 | 75.7 | 9 | 2.6 | 0.48 | 46 | 2.6 | 0.8 | 1.7 | 2.9
65 | 53.4 | 129 | 13.9 | 51.1 | 8.5 | 1.29 | 10.1 | 1.48 | 8.3 | 1.73 | 4.9 | 0.62 | 3.39 | 0.51 | 68.8 | 2.8 | 7.3 | 4 | 380 | 15000 | 522 | 18 | 4 | 56 | 5.4 | 8 | 19 | 8 | 13 | 7.2 | 31.8 | 3.5 | 2.4 | 0.47 | 64 | 1 | 0.23 | 4.7 | 2.1
66 | 47.8 | 125 | 13.7 | 49.5 | 8.3 | 1.28 | 9.7 | 1.44 | 8.2 | 1.71 | 4.81 | 0.61 | 3.37 | 0.5 | 70.2 | 3 | 7.1 | 4.3 | 355 | 14500 | 550 | 18 | 8 | 56 | 8.1 | 10 | 23 | 8.6 | 14 | 7.3 | 30.7 | 3.9 | 2.3 | 0.48 | 33 | 1 | 0.24 | 4.9 | 2.1
67 | 33.4 | 74.4 | 8.3 | 30.5 | 6.4 | 0.88 | 6.5 | 1.1 | 6.9 | 1.45 | 4.53 | 0.7 | 4.78 | 0.73 | 44.7 | 5.2 | 26.8 | 3.7 | 1510 | 68400 | 1500 | 21 | 12 | 98 | 4.6 | 9 | 50 | 19.9 | 2 | 7.1 | 137 | 16 | 2.8 | 0.79 | 182 | 5.2 | 2.18 | 1.2 | 11.6
68 | 59.8 | 154 | 19.5 | 80 | 18 | 3.13 | 15.9 | 2.52 | 14.4 | 2.8 | 8.27 | 1.22 | 7.79 | 1.15 | 67.2 | 3.3 | 126 | 4.5 | 911 | 104000 | 1680 | 10 | 4 | 62 | 4.2 | 11 | 34 | 33.6 | 4 | 3.6 | 73.6 | 4.3 | 1.1 | 0.86 | 210 | 3 | 1.47 | 1 | 2
69 | 15.4 | 33 | 4.1 | 16.1 | 3.9 | 0.69 | 4.3 | 0.81 | 5.5 | 1.21 | 3.85 | 0.58 | 3.85 | 0.59 | 37.4 | 8.5 | 19.2 | 8.8 | 855 | 28200 | 1140 | 33 | 11 | 104 | 2.1 | 4 | 37 | 10.5 | 25 | 8.1 | 230 | 20.8 | 3 | 1.64 | 691 | 4.8 | 0.62 | 5.3 | 4.4
70 | 11.5 | 24.3 | 3 | 12.5 | 3.3 | 0.58 | 3.7 | 0.7 | 4.6 | 0.97 | 2.93 | 0.43 | 2.77 | 0.41 | 28.7 | 8.7 | 23 | 6.2 | 898 | 22800 | 1430 | 43 | 17 | 131 | 1.5 | 5 | 16 | 13.1 | 4 | 7.5 | 202 | 9.2 | 2.9 | 1.78 | 507 | 5.6 | 0.61 | 3.6 | 6.3
71 | 20.5 | 42.1 | 4.9 | 18.6 | 4 | 0.67 | 3.7 | 0.6 | 3.4 | 0.65 | 1.86 | 0.26 | 1.65 | 0.24 | 17.5 | 6.2 | 14 | 2.5 | 738 | 20500 | 1040 | 26 | 10 | 94 | 2.8 | 4 | 18 | 7 | 2 | 6.1 | 110 | 5 | 1.2 | 1.16 | 462 | 3 | 0.41 | 3.5 | 2.9
72 | 11.8 | 24.4 | 3.1 | 12.6 | 3.2 | 0.58 | 3.3 | 0.59 | 3.7 | 0.73 | 2.14 | 0.31 | 2.03 | 0.3 | 19.4 | 7.8 | 11.8 | 3 | 679 | 14100 | 957 | 32 | 9 | 108 | 1.7 | 4 | 25 | 6.1 | 2 | 7.9 | 229 | 5 | 1.2 | 1.06 | 288 | 4.9 | 0.35 | 2.6 | 3.3
73 | 24.6 | 51.5 | 6.1 | 24.3 | 5.5 | 0.93 | 5.2 | 0.87 | 5.2 | 1.02 | 2.96 | 0.42 | 2.73 | 0.4 | 27 | 8 | 10.7 | 3.4 | 666 | 13900 | 717 | 28 | 8 | 134 | 2.4 | 5 | 19 | 6.5 | 2 | 18.7 | 171 | 14 | 1.1 | 0.8 | 269 | 4.5 | 1.1 | 1.8 | 4.7
74 | 25.4 | 52.5 | 6.3 | 24.8 | 5.5 | 0.85 | 5.4 | 0.88 | 5.4 | 1.09 | 3.27 | 0.48 | 3.15 | 0.47 | 30 | 6.3 | 8.4 | 3.9 | 681 | 15000 | 1030 | 21 | 8 | 117 | 1.2 | 4 | 19 | 7 | 3 | 6.6 | 154 | 11.3 | 1.1 | 0.47 | 267 | 3.8 | 0.65 | 1.4 | 2.8
75 | 15.7 | 34 | 4 | 15.8 | 3.5 | 0.54 | 3.5 | 0.59 | 3.5 | 0.72 | 2.16 | 0.31 | 1.99 | 0.3 | 22.2 | 3.9 | 5.5 | 2.7 | 642 | 11300 | 678 | 15 | 6 | 110 | 1.6 | 3 | 17 | 3.6 | 2 | 4.8 | 85.2 | 4.1 | 0.7 | 0.45 | 237 | 2.3 | 0.33 | 2.2 | 1.7
76 | 15.6 | 29.7 | 3.5 | 13.9 | 3.1 | 0.57 | 3.3 | 0.53 | 3.4 | 0.71 | 2.14 | 0.3 | 1.91 | 0.29 | 24.3 | 5.2 | 15.6 | 3.1 | 1460 | 23700 | 1450 | 31 | 12 | 130 | 1.5 | 6 | 11 | 7.6 | 2 | 13.3 | 94.9 | 6.6 | 1.3 | 0.56 | 226 | 2.6 | 0.59 | 1 | 2
77 | 20.3 | 42.1 | 4.9 | 19.6 | 4.4 | 0.75 | 4.2 | 0.7 | 4.2 | 0.84 | 2.48 | 0.36 | 2.3 | 0.34 | 22.8 | 8.5 | 8.7 | 3 | 747 | 16000 | 962 | 41 | 16 | 124 | 2.3 | 7 | 34 | 8.8 | 2 | 7.4 | 230 | 24.8 | 2.8 | 1.11 | 195 | 5.9 | 2.19 | 1.8 | 5.3
78 | 19.1 | 40.5 | 4.9 | 19.5 | 4.4 | 0.67 | 4.3 | 0.72 | 4.4 | 0.9 | 2.67 | 0.39 | 2.56 | 0.38 | 23.8 | 6.3 | 7.2 | 3.1 | 792 | 18000 | 1070 | 21 | 9 | 129 | 0.9 | 5 | 11 | 8.1 | 2 | 7.7 | 154 | 14.4 | 1.7 | 0.82 | 79 | 4.1 | 0.77 | 1.4 | 3.6
79 | 9.7 | 20.3 | 2.5 | 10.2 | 2.4 | 0.42 | 2.5 | 0.42 | 2.6 | 0.53 | 1.57 | 0.22 | 1.37 | 0.21 | 18.4 | 3.7 | 4.1 | 2.4 | 784 | 14900 | 748 | 18 | 12 | 144 | 1.2 | 6 | 21 | 4.4 | 2 | 14.2 | 76.7 | 5.5 | 1 | 0.53 | 227 | 2.1 | 0.35 | 2.1 | 1.6
80 | 17.2 | 33.3 | 4 | 15.9 | 3.9 | 0.69 | 4 | 0.71 | 4.5 | 0.87 | 2.52 | 0.35 | 2.28 | 0.34 | 22.5 | 11 | 48.7 | 3 | 1910 | 28600 | 4160 | 94 | 25 | 150 | 1.6 | 4 | 20 | 22.3 | 4 | 11.2 | 333 | 18.2 | 6.5 | 2.23 | 362 | 8.2 | 1.17 | 4.1 | 6.9
81 | 15.1 | 31.2 | 3.7 | 13.9 | 3 | 0.56 | 2.8 | 0.45 | 2.7 | 0.51 | 1.45 | 0.2 | 1.28 | 0.19 | 13.1 | 5.5 | 33.7 | 1.6 | 1340 | 22200 | 815 | 24 | 8 | 108 | 2.5 | 3 | 20 | 5.6 | 3 | 8.2 | 109 | 4.6 | 1.2 | 1.03 | 472 | 3 | 0.3 | 3.2 | 2.4
82 | 28.1 | 52 | 5.7 | 20 | 3.7 | 0.72 | 3.2 | 0.45 | 2.3 | 0.4 | 1.08 | 0.15 | 0.89 | 0.13 | 9.7 | 6.2 | 66.7 | 0.9 | 2250 | 89900 | 3730 | 34 | 10 | 49 | 1.3 | 4 | 25 | 25 | 2 | 5.3 | 146 | 20.4 | 3.5 | 1.06 | 1290 | 5.2 | 1.75 | 2 | 4
83 | 29.9 | 59.6 | 7.1 | 26.5 | 5.7 | 0.93 | 5.5 | 0.89 | 5.6 | 1.13 | 3.4 | 0.5 | 3.28 | 0.51 | 30.4 | 4.8 | 7.2 | 4.1 | 1240 | 16200 | 892 | 17 | 5 | 123 | 1 | 2 | 45 | 7.2 | 2 | 11.2 | 118 | 19.5 | 1.6 | 0.42 | 318 | 3.6 | 2.42 | 1.6 | 3.1
84 | 30 | 60.3 | 7.4 | 27.9 | 6.2 | 0.91 | 6 | 1.01 | 6.4 | 1.31 | 4.07 | 0.61 | 4.19 | 0.66 | 32.4 | 7.1 | 13.4 | 4.3 | 1660 | 26900 | 1480 | 20 | 7 | 107 | 1.2 | 4 | 14 | 10.3 | 3 | 10.1 | 238 | 11 | 1.4 | 0.51 | 574 | 5.3 | 0.68 | 1.4 | 3.2
85 | 26.3 | 52.3 | 6.3 | 23.8 | 5.2 | 0.77 | 5.4 | 0.93 | 6.1 | 1.3 | 4.1 | 0.62 | 4.26 | 0.67 | 32.4 | 7.8 | 7 | 4.1 | 1520 | 17200 | 1160 | 31 | 9 | 126 | 1.7 | 6 | 21 | 11.6 | 2 | 11.2 | 243 | 16.2 | 2.6 | 0.75 | 501 | 6.1 | 0.8 | 1.4 | 4.6
86 | 24.9 | 46.3 | 5 | 17.9 | 3.3 | 0.6 | 2.6 | 0.39 | 2 | 0.35 | 0.99 | 0.13 | 0.86 | 0.12 | 8.9 | 6.5 | 105 | 0.8 | 1810 | 110000 | 4710 | 38 | 18 | 51 | 1.2 | 9 | 44 | 32.3 | 2 | 5.7 | 126 | 23.9 | 3.8 | 1.2 | 519 | 4.5 | 2 | 2.5 | 3.2
87 | 19.8 | 46.7 | 5.4 | 20.4 | 4.3 | 0.57 | 3.5 | 0.55 | 2.9 | 0.54 | 1.52 | 0.22 | 1.45 | 0.21 | 11.9 | 6.5 | 33.8 | 1.1 | 2890 | 96600 | 3370 | 20 | 13 | 69 | 0.7 | 6 | 57 | 31.7 | 1 | 12.9 | 177 | 27.2 | 3.7 | 1.23 | 338 | 6.7 | 2.03 | 2 | 3.1
88 | 23.6 | 50.9 | 6.1 | 22.9 | 4.9 | 0.62 | 4 | 0.62 | 3.4 | 0.62 | 1.8 | 0.25 | 1.65 | 0.24 | 14.3 | 7.2 | 30 | 0.8 | 4960 | 118000 | 2320 | 22 | 12 | 121 | 3 | 7 | 196 | 38.5 | 1 | 25.1 | 376 | 20 | 5.2 | 2.42 | 558 | 12 | 2.32 | 1.4 | 3.3
89 | 24 | 51.7 | 5.9 | 22.2 | 4.6 | 0.7 | 4 | 0.62 | 3.5 | 0.68 | 2.03 | 0.3 | 1.99 | 0.29 | 16.1 | 6.2 | 42.9 | 1.4 | 2030 | 81900 | 3380 | 33 | 20 | 63 | 2.1 | 9 | 27 | 26.8 | 1 | 4.2 | 195 | 26.6 | 5 | 0.68 | 737 | 5.6 | 2.1 | 1.8 | 4.2
102 | 11.4 | 24.4 | 3 | 12.7 | 2.7 | 0.66 | 2.7 | 0.4 | 2.2 | 0.44 | 1.28 | 0.18 | 1.1 | 0.17 | 14.1 | 4.3 | 19.2 | 1.4 | 1160 | 24000 | 1020 | 42 | 18 | 38 | 5.3 | 9 | 22 | 6.6 | 3 | 1.8 | 32.4 | 2.7 | 0.9 | 0.5 | 232 | 1 | 0.22 | 0.4 | 1.1
103 | 6.6 | 13.3 | 1.7 | 7.4 | 1.8 | 0.48 | 2 | 0.32 | 1.9 | 0.39 | 1.12 | 0.15 | 0.91 | 0.14 | 13.3 | 3.5 | 9.6 | 1.6 | 637 | 12200 | 1080 | 24 | 16 | 84 | 3.5 | 12 | 9 | 5.5 | 2 | 1.9 | 30.3 | 2.2 | 0.8 | 0.32 | 22 | 0.8 | 0.19 | 0.4 | 0.8
104 | 7.7 | 14.6 | 1.6 | 6 | 1.2 | 0.25 | 1.1 | 0.16 | 0.9 | 0.17 | 0.5 | 0.07 | 0.45 | 0.07 | 5.1 | 6.9 | 51 | 0.6 | 594 | 23700 | 1450 | 44 | 21 | 51 | 2.7 | 9 | 5 | 6.7 | 5 | 0.9 | 46.9 | 3.1 | 1.1 | 0.98 | 42 | 1.3 | 0.29 | 0.4 | 1.7
105 | 12.1 | 25 | 2.9 | 11.1 | 2.4 | 0.59 | 2.4 | 0.37 | 2.2 | 0.44 | 1.27 | 0.17 | 1.12 | 0.17 | 14.2 | 5.1 | 39.3 | 2.6 | 624 | 17500 | 2100 | 50 | 43 | 69 | 3.2 | 22 | 9 | 7.8 | 3 | 8.1 | 58.6 | 5.8 | 1.4 | 1.11 | 86 | 1.8 | 0.46 | 0.9 | 1.5

## Table S6a
Table S6a. | Concentrations of rare earth elements (REEs) on an ash basis.
[5 empty] | LREE |  |  |  |  | HREE
Sequence | Sample ID | Sample | State | Location | La | Ce | Pr | Nd | Sm | Eu | Gd | Tb | Dy | Ho | Er | Th | Yb | Lu | Y | Sc | Pr, Nd, Tb, Dy | REY | REY+Sc | HREE/LREE | Ash (%)
0 | AL-CR-SCH-1 | Lignite | AL | Shell SCH. 24-A well | 53.58638 | 103.2654 | 11.72202 | 45.4926 | 9.210159 | 1.814122 | 8.651968 | 1.33966 | 7.535585 | 1.451298 | 4.186436 | 0.5581915 | 3.572425 | 0.5023723 | 37.39883 | 20.93218 | 66.08987 | 290.2875 | 311.2196 | 0.300125 | 35.83
1 | AL-WI-GCS-6-12 | Lignite | AL | Gravel Creek sand pit | 143.5942 | 315.2766 | 37.25996 | 148.7532 | 30.3812 | 5.818286 | 26.6552 | 3.783319 | 19.48983 | 3.439381 | 9.085698 | 1.117799 | 6.563485 | 0.9171682 | 85.41129 | 28.66151 | 209.2863 | 837.5466 | 866.2081 | 0.2403226 | 34.89
2 | AL-WI-GCS-11 | Lignite | AL | Gravel Creek sand pit | 80.46902 | 165.5363 | 19.08265 | 68.97345 | 13.56478 | 2.620991 | 11.49557 | 1.563398 | 7.472123 | 1.149557 | 2.873894 | 0.3448672 | 2.184159 | 0.3103805 | 24.37062 | 28.73894 | 97.09162 | 402.0117 | 430.7507 | 0.1564484 | 86.99
3 | AL-CL-US43-3 | Lignite | AL | U.S. Highway 43 | 52.94468 | 98.51279 | 14.99108 | 60.79714 | 13.20642 | 2.986318 | 10.70791 | 1.451517 | 8.090422 | 1.48721 | 4.390244 | 0.630577 | 4.235574 | 0.6543724 | 33.3135 | 18.79833 | 85.33016 | 308.3998 | 327.1981 | 0.2825829 | 84.05
4 | AL-CL-US43-6 | Lignite | AL | U.S. Highway 43 | 36.26943 | 69.57809 | 8.882309 | 40.71058 | 11.10289 | 3.182828 | 14.06366 | 2.664693 | 18.50481 | 4.441155 | 14.87787 | 2.146558 | 14.58179 | 2.294597 | 131.7543 | 30.34789 | 70.7624 | 375.0555 | 405.4034 | 1.252 | 13.51
5 | AL-CL-US43-8 | Lignite | AL | U.S. Highway 43 | 70.68284 | 142.4944 | 19.61061 | 78.44244 | 16.36569 | 3.809255 | 15.66027 | 2.243228 | 13.12077 | 2.539503 | 7.420993 | 1.072235 | 7.082393 | 1.072235 | 63.06433 | 13.12077 | 113.417 | 444.6812 | 457.8019 | 0.3574074 | 70.88
6 | AL-CL-US43-11 | Lignite | AL | U.S. Highway 43 | 121.7778 | 240.8889 | 46.22222 | 217.7778 | 51.55556 | 12.26667 | 48 | 6.666667 | 36.44444 | 7.111111 | 20.62222 | 2.755556 | 18.13333 | 2.755556 | 169.7778 | 23.11111 | 307.1111 | 1002.756 | 1025.867 | 0.4785059 | 11.25
7 | AL-CH-KCSC-1-2-3 | Lignite | AL | Outcrop | 156.1562 | 420.4204 | 55.55556 | 235.7357 | 51.05105 | 11.56156 | 43.54354 | 6.306306 | 36.03604 | 7.357357 | 22.22222 | 3.153153 | 21.02102 | 3.153153 | 174.1742 | 49.54955 | 333.6336 | 1247.447 | 1296.997 | 0.3575163 | 6.66
8 | AL-CH-OSM1-245-247 | Lignite | AL | Outcrop | 15.39646 | 31.56274 | 3.849115 | 18.47575 | 4.618938 | 1.077752 | 5.388761 | 0.8468052 | 5.388761 | 1.154734 | 3.310239 | 0.3849115 | 2.463433 | 0.3849115 | 46.18938 | 8.468052 | 28.56043 | 140.4927 | 148.9607 | 0.9010417 | 12.99
9 | AL-CH-OSM1-242.8-244.5 | Lignite | AL | Outcrop | 21.0035 | 40.25671 | 4.667445 | 20.42007 | 4.667445 | 1.225204 | 5.834306 | 0.991832 | 6.417736 | 1.516919 | 4.900817 | 0.7001167 | 4.667445 | 0.7584597 | 47.25788 | 15.16919 | 32.49708 | 165.2859 | 180.4551 | 0.8160256 | 17.14
10 | AL-CH-OSM1-249.0 | Lignite | AL | Outcrop | 33.92019 | 64.9061 | 7.629108 | 28.05164 | 5.046948 | 1.079812 | 4.225352 | 0.5399061 | 3.051643 | 0.5751174 | 1.7723 | 0.258216 | 1.760563 | 0.2816901 | 14.55399 | 14.31925 | 39.2723 | 167.6526 | 181.9718 | 0.2013457 | 85.2
11 | AL-CH-OSM2-253 | Lignite | AL | Outcrop | 32.68869 | 64.69279 | 7.530378 | 29.60808 | 5.818929 | 1.283587 | 5.134349 | 0.7701523 | 4.449769 | 0.9412973 | 2.960808 | 0.4278624 | 2.995037 | 0.4620914 | 26.18518 | 13.86274 | 42.35838 | 185.949 | 199.8117 | 0.325 | 58.43
12 | BOLI | Lignite | AR | Bolivar Creek | 93.34416 | 221.5909 | 26.78571 | 105.5195 | 23.53896 | 4.788961 | 22.72727 | 3.327922 | 18.66883 | 3.49026 | 9.659091 | 1.298701 | 7.873377 | 1.136364 | 86.85065 | 32.46753 | 154.3019 | 630.6006 | 663.0682 | 0.3394828 | 12.32
13 | BAUX | Lignite | AR | Bauxite | 45.22008 | 151.6506 | 11.86382 | 44.01651 | 8.596974 | 1.375516 | 6.5337 | 0.9456671 | 4.986245 | 0.9284732 | 2.716644 | 0.4126547 | 2.733838 | 0.3954608 | 19.42916 | 17.19395 | 61.81224 | 301.8054 | 318.9993 | 0.1548026 | 58.16
14 | MALV | Lignite | AR | Malvern | 260.6223 | 505.1857 | 58.21345 | 216.1258 | 38.80897 | 7.427233 | 30.1104 | 3.780529 | 20.40816 | 3.981265 | 12.51255 | 1.773168 | 12.41218 | 1.973904 | 106.7247 | 46.50385 | 298.5279 | 1280.06 | 1326.564 | 0.1863876 | 29.89
15 | CDM-CP | Lignite | AR | Camden mine | 60.90134 | 129.1108 | 14.41332 | 51.15713 | 9.744214 | 1.887942 | 8.729192 | 1.319529 | 7.917174 | 1.583435 | 4.933009 | 0.7105156 | 4.770605 | 0.7308161 | 39.17986 | 20.09744 | 74.80715 | 337.0889 | 357.1864 | 0.2704667 | 49.26
16 | OX-1D | Lignite | LA | Oxbow mine | 27.75575 | 64.23473 | 8.723236 | 33.3069 | 8.723236 | 2.061856 | 10.30928 | 1.665345 | 11.1023 | 2.22046 | 6.66138 | 0.9516257 | 6.185567 | 0.9516257 | 60.26963 | 30.92784 | 54.79778 | 245.1229 | 276.0508 | 0.7172222 | 12.61
17 | OX-2A | Lignite | LA | Oxbow mine | 29.24312 | 63.07339 | 8.027523 | 32.11009 | 8.600917 | 2.12156 | 10.3211 | 1.892202 | 13.18807 | 2.694954 | 8.256881 | 1.146789 | 7.568807 | 1.146789 | 75.68807 | 31.5367 | 55.21789 | 265.0803 | 296.617 | 0.8792683 | 17.44
18 | OX-P2 | Parting | LA | Oxbow mine | 80.39216 | 141.1765 | 15.68627 | 62.7451 | 15.68627 | 4.509804 | 21.56863 | 4.705882 | 37.2549 | 8.823529 | 30 | 4.705882 | 33.52941 | 5.294118 | 209.8039 | 147.0588 | 120.3922 | 675.8824 | 822.9412 | 1.140994 | 5.1
19 | DH2-1A | Lignite | LA | Dolet Hills mine | 41.36505 | 77.55946 | 9.307135 | 40.33092 | 10.34126 | 2.585315 | 13.44364 | 2.37849 | 17.58014 | 4.136505 | 13.54705 | 1.96484 | 13.02999 | 2.068252 | 135.4705 | 63.0817 | 69.59669 | 385.1086 | 448.1903 | 1.152601 | 9.67
20 | DH2-1C | Lignite | LA | Dolet Hills mine | 37.81513 | 83.19328 | 10.08403 | 38.65546 | 8.403361 | 1.932773 | 7.563025 | 1.176471 | 6.722689 | 1.344538 | 3.865546 | 0.5042017 | 3.445378 | 0.5042017 | 36.13445 | 29.41176 | 56.63866 | 241.3445 | 270.7563 | 0.354717 | 11.9
21 | DH2-3A | Lignite | LA | Dolet Hills mine | 30.38674 | 63.53591 | 7.366483 | 30.38674 | 6.445672 | 1.657459 | 6.445672 | 1.012891 | 6.445672 | 1.197053 | 3.683241 | 0.5524862 | 3.406998 | 0.5524862 | 34.99079 | 27.62431 | 45.21179 | 198.0663 | 225.6906 | 0.434 | 10.86
22 | DH2-3C | Lignite | LA | Dolet Hills mine | 71.49085 | 140.3662 | 16.56495 | 61.02877 | 14.82127 | 2.964255 | 14.82127 | 2.615519 | 15.69311 | 3.400174 | 10.02616 | 1.394943 | 9.067132 | 1.307759 | 113.3391 | 32.25806 | 95.90235 | 478.9015 | 511.1595 | 0.5739255 | 11.47
23 | DH2-4A | Lignite | LA | Dolet Hills mine | 268.3386 | 438.2445 | 42.00627 | 152.3511 | 26.33229 | 5.266458 | 30.09404 | 4.514107 | 26.95925 | 5.830721 | 17.42947 | 2.382445 | 15.17241 | 2.319749 | 210.0313 | 49.52978 | 225.8307 | 1247.273 | 1296.803 | 0.345098 | 15.95
24 | DH BLUE-P1 | Parting | LA | Dolet Hills mine | 8.83544 | 15.70745 | 1.595288 | 5.644864 | 0.9817155 | 0.1840717 | 0.8590011 | 0.1227144 | 0.7362867 | 0.1472573 | 0.4540434 | 0.06135722 | 0.4049577 | 0.06135722 | 5.399436 | 3.804148 | 8.099153 | 41.19524 | 44.99939 | 0.2573034 | 81.49
25 | MS-02-H | Lignite | MS | Red Hills mine | 47.42146 | 91.87908 | 11.85536 | 46.23592 | 11.2626 | 2.845287 | 11.85536 | 2.074689 | 13.0409 | 2.667457 | 8.002371 | 1.12626 | 6.935388 | 1.066983 | 85.35862 | 49.79253 | 73.20688 | 343.6277 | 393.4203 | 0.646875 | 16.87
26 | MS-02-G | Lignite | MS | Red Hills mine | 86.68076 | 168.4285 | 19.37984 | 71.17689 | 14.44679 | 3.206483 | 13.03735 | 2.008457 | 11.27555 | 2.149401 | 6.307259 | 0.845666 | 5.496829 | 0.8104299 | 61.66314 | 40.52149 | 103.8407 | 466.9133 | 507.4348 | 0.2965753 | 28.38
27 | MS-02-F | Lignite | MS | Red Hills mine | 56.71524 | 113.8243 | 13.78495 | 54.35211 | 11.81568 | 2.835762 | 11.81568 | 1.851122 | 11.02796 | 2.205593 | 6.656164 | 0.9058685 | 5.947223 | 0.9058685 | 66.16778 | 37.02245 | 81.01615 | 360.8113 | 397.8338 | 0.4404088 | 25.39
28 | MS-02-E | Lignite | MS | Red Hills mine | 21.05832 | 44.27646 | 5.399568 | 23.21814 | 5.399568 | 1.349892 | 5.399568 | 0.9179266 | 5.939525 | 1.295896 | 4.103672 | 0.5939525 | 3.779698 | 0.5939525 | 46.97624 | 19.43844 | 35.47516 | 170.3024 | 189.7408 | 0.7141304 | 18.52
29 | MS-08-C3.4 | Lignite | MS | Red Hills mine | 21.63743 | 45.02924 | 5.847953 | 22.80702 | 5.263158 | 1.461988 | 6.432749 | 1.111111 | 7.017544 | 1.695906 | 5.263158 | 0.7602339 | 4.853801 | 0.7602339 | 54.38596 | 25.73099 | 36.78363 | 184.3275 | 210.0585 | 0.8325581 | 17.1
30 | MS-02-DP | Lignite | MS | Red Hills mine | 96.1599 | 163.6764 | 18.88574 | 68.46081 | 12.27573 | 2.470884 | 10.22978 | 1.416431 | 7.239534 | 1.306264 | 3.729934 | 0.5193579 | 3.399433 | 0.5036198 | 32.10576 | 24.39408 | 96.00252 | 422.3796 | 446.7737 | 0.1750438 | 63.54
31 | MS-02-DU | Lignite | MS | Red Hills mine | 71.96262 | 131.4642 | 14.64174 | 53.89408 | 10.5919 | 2.305296 | 9.968847 | 1.619938 | 9.657321 | 2.024922 | 6.199377 | 0.9034268 | 5.919003 | 0.9034268 | 53.58255 | 36.4486 | 79.81308 | 375.6386 | 412.0872 | 0.3294377 | 32.1
32 | PW-94-29-31-CP | Lignite | TN | Sims clay pit | 134.9751 | 273.0673 | 30.54863 | 112.2195 | 19.95012 | 3.927681 | 20.57357 | 2.86783 | 16.20948 | 3.179551 | 9.133416 | 1.122195 | 6.795511 | 1.05985 | 118.1421 | 33.35411 | 161.8454 | 753.7718 | 787.1259 | 0.3206445 | 32.08
33 | PW-94-16-18-CP | Lignite | TN | Swaim clay pit | 186.07 | 467.6985 | 62.58412 | 256.393 | 51.48048 | 10.09421 | 49.46164 | 7.099596 | 39.7039 | 7.570659 | 22.00538 | 2.927322 | 18.607 | 2.893674 | 208.9502 | 40.71332 | 365.7806 | 1393.54 | 1434.253 | 0.3605782 | 29.72
34 | SBN-1A | Lignite | TX | Sabine mine | 48.30508 | 84.74576 | 10.16949 | 42.37288 | 10.16949 | 2.966102 | 12.71186 | 2.118644 | 14.40678 | 3.305085 | 10.67797 | 1.525424 | 10.08475 | 1.610169 | 108.4746 | 48.30508 | 69.0678 | 363.6441 | 411.9492 | 0.8575758 | 11.8
35 | SBN-1C | Lignite | TX | Sabine mine | 42.97821 | 74.45521 | 8.474576 | 33.89831 | 7.263923 | 1.997579 | 10.29056 | 1.694915 | 10.89588 | 2.542373 | 7.687651 | 1.029056 | 6.355932 | 0.968523 | 96.24697 | 23.60775 | 54.96368 | 306.7797 | 330.3874 | 0.8362319 | 16.52
36 | 124331 | Lignite | TX | Sabine mine | 31.24425 | 62.60179 | 7.793196 | 32.48736 | 7.961378 | 2.208867 | 10.34858 | 1.839864 | 13.04057 | 3.033215 | 9.476545 | 1.402187 | 9.314695 | 1.446354 | 82.47883 | 30.93023 | 55.16099 | 276.6777 | 307.6079 | 0.947228 | 17.73674
37 | 124332 | Lignite | TX | Sabine mine | 30.03213 | 59.26779 | 7.022117 | 27.47721 | 5.988934 | 1.51356 | 6.926057 | 1.180232 | 7.828033 | 1.781928 | 5.424213 | 0.7951198 | 5.22226 | 0.7892251 | 49.2486 | 21.94714 | 43.50759 | 210.4974 | 232.4445 | 0.6218535 | 22.18615
38 | 124333 | Lignite | TX | Sabine mine | 30.17236 | 63.74118 | 7.597752 | 30.6122 | 7.048103 | 1.809411 | 7.867021 | 1.367224 | 8.965688 | 1.959254 | 5.879289 | 0.852797 | 5.570896 | 0.8294923 | 50.98985 | 25.92013 | 48.54287 | 225.2625 | 251.1826 | 0.6185955 | 19.38533
39 | 124338 | Lignite | TX | Sabine mine | 39.71537 | 83.41311 | 10.07294 | 39.53333 | 8.872617 | 2.292704 | 9.584846 | 1.655609 | 10.46837 | 2.251389 | 6.629522 | 0.9569294 | 6.025155 | 0.9080271 | 59.73043 | 31.08572 | 61.73024 | 282.1103 | 313.1961 | 0.5534081 | 14.41025
40 | 124339 | Lignite | TX | Sabine mine | 25.06068 | 51.77175 | 6.511209 | 26.87225 | 6.513395 | 1.890518 | 8.359535 | 1.473883 | 10.0655 | 2.342289 | 7.225877 | 1.061255 | 6.908248 | 1.049232 | 67.36328 | 27.65419 | 44.92284 | 224.4689 | 252.1231 | 0.9229871 | 11.71239
41 | 124340 | Lignite | TX | Sabine mine | 26.09972 | 55.32434 | 6.792701 | 28.35576 | 6.699473 | 1.846896 | 8.344222 | 1.433429 | 9.844747 | 2.272707 | 7.024642 | 1.028556 | 6.743394 | 1.04744 | 65.88096 | 23.56451 | 46.42664 | 228.739 | 252.3035 | 0.8555633 | 15.3653
42 | 124341 | Lignite | TX | Sabine mine | 36.23771 | 75.69871 | 8.92487 | 35.45551 | 7.835069 | 1.982885 | 8.543794 | 1.440304 | 9.268419 | 1.975965 | 5.837159 | 0.8531702 | 5.513911 | 0.8200517 | 52.53028 | 26.81483 | 55.0891 | 252.9178 | 279.7326 | 0.540755 | 16.48333
43 | 124342 | Lignite | TX | Sabine mine | 38.54494 | 74.49486 | 8.637553 | 32.77088 | 6.988884 | 1.744515 | 7.64141 | 1.297739 | 8.451407 | 1.848219 | 5.521635 | 0.7847566 | 5.105524 | 0.7654878 | 50.05809 | 23.99214 | 51.15758 | 244.6559 | 268.648 | 0.5154873 | 14.92231
44 | 124343 | Lignite | TX | Sabine mine | 38.11618 | 78.84402 | 9.291916 | 36.10573 | 7.6521 | 1.884755 | 8.134868 | 1.362643 | 8.767963 | 1.8773 | 5.543937 | 0.8109236 | 5.220837 | 0.7830888 | 49.28311 | 24.84407 | 55.52825 | 253.6794 | 278.5234 | 0.4921443 | 19.43779
45 | 124344 | Lignite | TX | Sabine mine | 35.20564 | 72.30405 | 8.457915 | 32.54728 | 7.141977 | 1.813639 | 7.941926 | 1.371344 | 8.959671 | 1.959946 | 5.849577 | 0.8414151 | 5.428044 | 0.7985305 | 52.33428 | 28.07149 | 51.33621 | 242.9552 | 271.0267 | 0.5608385 | 16.65591
46 | BB2-CP | Lignite | TX | Big Brown mine | 66.08187 | 126.9006 | 14.61988 | 54.38596 | 11.11111 | 2.45614 | 11.11111 | 1.754386 | 11.11111 | 2.339181 | 7.134503 | 0.994152 | 6.432749 | 0.994152 | 68.42105 | 32.16374 | 81.87135 | 385.848 | 418.0117 | 0.412848 | 17.1
47 | JE-3-CP | Lignite | TX | Jewett mine | 25.6593 | 51.67498 | 6.414825 | 24.59016 | 6.058446 | 1.639344 | 7.483963 | 1.354241 | 9.622238 | 2.102637 | 6.628653 | 0.9265859 | 6.022808 | 0.9622238 | 67.35567 | 38.84533 | 41.98147 | 218.4961 | 257.3414 | 0.9099688 | 28.06
48 | JE-4-CP | Lignite | TX | Jewett mine | 32.6087 | 64.64531 | 8.009153 | 30.32037 | 6.292906 | 1.716247 | 7.437071 | 1.258581 | 8.581236 | 1.830664 | 5.778032 | 0.8009153 | 5.20595 | 0.8009153 | 59.49657 | 28.03204 | 48.16934 | 234.7826 | 262.8146 | 0.6548387 | 17.48
49 | JE-6-CP | Lignite | TX | Jewett mine | 44.37229 | 77.56133 | 8.658009 | 29.94228 | 5.411255 | 1.154401 | 5.050505 | 0.7575758 | 4.689755 | 0.9018759 | 2.813853 | 0.3968254 | 2.741703 | 0.4329004 | 24.53102 | 20.92352 | 44.04762 | 209.4156 | 230.3391 | 0.2619565 | 27.72
50 | WC-A1.1 | Lignite | TX | Walnut Creek mine | 46.6563 | 95.80093 | 10.57543 | 40.43546 | 7.77605 | 1.710731 | 7.153966 | 1.150855 | 6.842924 | 1.461897 | 4.603421 | 0.6531882 | 4.479005 | 0.7153966 | 42.61275 | 19.2846 | 59.00467 | 272.6283 | 291.9129 | 0.3547141 | 32.15
51 | WC-A1.4 | Lignite | TX | Walnut Creek mine | 78.82353 | 145.8824 | 17.64706 | 69.41176 | 14.11765 | 3.176471 | 14.11765 | 2.117647 | 11.76471 | 2.352941 | 6.588235 | 0.8235294 | 5.529412 | 0.8235294 | 65.88235 | 31.76471 | 100.9412 | 439.0588 | 470.8235 | 0.3472924 | 8.5
52 | WC-A2.1 | Lignite | TX | Walnut Creek mine | 96.08541 | 214.4128 | 26.69039 | 109.4306 | 24.02135 | 5.338078 | 23.13167 | 3.647687 | 21.35231 | 4.181495 | 11.83274 | 1.601423 | 9.697509 | 1.423488 | 128.1139 | 41.81495 | 161.121 | 680.9609 | 722.7758 | 0.4468809 | 11.24
53 | WC-A2.3 | Lignite | TX | Walnut Creek mine | 134.0269 | 292.5337 | 33.04774 | 129.131 | 26.31579 | 5.875153 | 26.31579 | 4.222766 | 26.31579 | 5.630355 | 17.01346 | 2.386781 | 15.11628 | 2.325581 | 171.3586 | 54.46756 | 192.7173 | 891.6157 | 946.0832 | 0.4496517 | 16.34
54 | M128 CH1 | Lignite | TX | Gibbons Creek mine | 54.85232 | 101.2658 | 11.81435 | 44.72574 | 9.2827 | 1.603376 | 10.97046 | 1.85654 | 12.65823 | 3.037975 | 10.04219 | 1.518987 | 9.78903 | 1.603376 | 119.8312 | 25.31646 | 71.05485 | 394.8523 | 420.1688 | 0.7790875 | 11.85
55 | M128 CH2 | Lignite | TX | Gibbons Creek mine | 56.05247 | 93.61956 | 10.13715 | 38.16339 | 7.751938 | 1.431127 | 8.944544 | 1.490757 | 10.13715 | 2.265951 | 7.096005 | 1.013715 | 6.738223 | 1.013715 | 82.2898 | 22.65951 | 59.92844 | 328.1455 | 350.805 | 0.5950725 | 16.77
56 | M128 CH3 | Lignite | TX | Gibbons Creek mine | 80.77691 | 173.8973 | 19.05972 | 70.79325 | 13.61409 | 2.323471 | 12.52496 | 1.924124 | 10.89127 | 2.069341 | 6.044654 | 0.8713015 | 5.627156 | 0.8168452 | 56.81612 | 13.97713 | 102.6684 | 458.0505 | 472.0276 | 0.278966 | 55.09
57 | M128 CH4 | Lignite | TX | Gibbons Creek mine | 217.6607 | 422.1534 | 42.21534 | 151.433 | 25.94888 | 5.073586 | 27.88536 | 4.105345 | 23.6251 | 4.918668 | 14.40744 | 1.975213 | 12.31603 | 1.859024 | 176.22 | 18.97754 | 221.3788 | 1131.797 | 1150.775 | 0.3169446 | 25.82
58 | GC 4500 ROOF | Roof | TX | Gibbons Creek mine | 21.38651 | 44.63271 | 5.165823 | 19.32018 | 3.822709 | 0.7645418 | 3.099494 | 0.4649241 | 2.686228 | 0.5269139 | 1.591073 | 0.2479595 | 1.673727 | 0.2479595 | 13.32782 | 5.475772 | 27.63715 | 118.9586 | 124.4343 | 0.2611172 | 96.79
59 | GC-4500.1 | Lignite | TX | Gibbons Creek mine | 131.3408 | 387.9901 | 50.17823 | 201.5355 | 46.06526 | 7.650123 | 35.23444 | 5.41541 | 29.61338 | 5.47025 | 16.04058 | 2.358103 | 16.58898 | 2.371812 | 107.3485 | 22.62133 | 286.7425 | 1045.202 | 1067.823 | 0.2791443 | 72.94
60 | GC-4500.2 | Lignite | TX | Gibbons Creek mine | 867.0989 | 2863.317 | 380.8752 | 1531.605 | 353.8628 | 58.61696 | 275.5267 | 42.67963 | 233.9276 | 42.40951 | 123.4468 | 17.77418 | 122.0962 | 17.80119 | 799.5678 | 63.4792 | 2189.087 | 7730.605 | 7794.084 | 0.2891306 | 37.02
61 | GC-4500.3 | Lignite | TX | Gibbons Creek mine | 449.5353 | 1430.733 | 186.5139 | 758.5909 | 173.1143 | 28.09596 | 128.1608 | 19.29976 | 104.3873 | 19.0188 | 54.89518 | 7.888481 | 53.38232 | 7.607521 | 358.7638 | 26.79922 | 1068.792 | 3779.987 | 3806.786 | 0.2606314 | 46.27
62 | GC-4500 - P1 Channel | Parting | TX | Gibbons Creek mine | 38.3168 | 77.88801 | 8.894971 | 33.75527 | 6.386133 | 1.094766 | 5.815943 | 0.8780933 | 5.131714 | 1.04915 | 3.181663 | 0.4903638 | 3.307105 | 0.5131714 | 27.59722 | 9.465161 | 48.66005 | 214.3004 | 223.7655 | 0.2968944 | 87.69
63 | GC-3500.1 | Lignite | TX | Gibbons Creek mine | 401.6 | 1226.667 | 161.6 | 677.3333 | 169.6 | 29.70667 | 145.0667 | 24.16 | 141.8667 | 27.52 | 83.2 | 12.64 | 85.86667 | 12.64 | 586.6667 | 23.46667 | 1004.96 | 3786.133 | 3809.6 | 0.4358819 | 18.75
64 | GC 3500.2 | Parting | TX | Gibbons Creek mine | 557.0866 | 1522.31 | 185.6955 | 734.9081 | 154.1995 | 26.44357 | 149.6063 | 23.62205 | 134.5144 | 26.70604 | 75.45932 | 10.03937 | 56.88976 | 8.2021 | 800.5249 | 32.8084 | 1078.74 | 4466.207 | 4499.016 | 0.4159559 | 15.24
65 | GC-3500.3 | Lignite | TX | Gibbons Creek mine | 534 | 1290 | 139 | 511 | 85 | 12.9 | 101 | 14.8 | 83 | 17.3 | 49 | 6.2 | 33.9 | 5.1 | 688 | 28 | 747.8 | 3570.2 | 3598.2 | 0.3951544 | 10
66 | GC 3500.4 | Parting | TX | Gibbons Creek mine | 542.5653 | 1418.842 | 155.5051 | 561.8615 | 94.21112 | 14.52894 | 110.1022 | 16.34506 | 93.07605 | 19.40976 | 54.59705 | 6.92395 | 38.25199 | 5.675369 | 796.8218 | 34.05221 | 826.7877 | 3928.717 | 3962.77 | 0.4167826 | 8.81
67 | GC-3500.5 | Lignite | TX | Gibbons Creek mine | 57.38832 | 127.8351 | 14.26117 | 52.4055 | 10.99656 | 1.512027 | 11.16838 | 1.890034 | 11.85567 | 2.491409 | 7.783505 | 1.202749 | 8.213058 | 1.254296 | 76.80412 | 8.934708 | 80.41237 | 387.0619 | 395.9966 | 0.4723529 | 58.2
68 | GC-3500-P1 | Parting | TX | Gibbons Creek mine | 103.496 | 266.5282 | 33.7487 | 138.4562 | 31.15265 | 5.417099 | 27.51817 | 4.361371 | 24.92212 | 4.845967 | 14.31291 | 2.111457 | 13.48217 | 1.990308 | 116.3032 | 5.711319 | 201.4884 | 788.6466 | 794.3579 | 0.3754301 | 57.78
69 | SM-2-A1 | Lignite | TX | San Miguel mine | 41.46473 | 88.85299 | 11.03931 | 43.34949 | 10.50081 | 1.857835 | 11.57781 | 2.180937 | 14.80883 | 3.257943 | 10.36618 | 1.561659 | 10.36618 | 1.588584 | 100.7001 | 22.88638 | 71.37857 | 353.4733 | 376.3597 | 0.8107586 | 37.14
70 | SM-2-A2 | Lignite | TX | San Miguel mine | 34.15503 | 72.17107 | 8.910009 | 37.12504 | 9.80101 | 1.722602 | 10.98901 | 2.079002 | 13.66201 | 2.880903 | 8.702109 | 1.277101 | 8.226908 | 1.217701 | 85.23909 | 25.83903 | 61.77606 | 298.1586 | 323.9976 | 0.8386447 | 33.67
71 | SM-2-B1 | Lignite | TX | San Miguel mine | 81.25248 | 166.8648 | 19.42132 | 73.72176 | 15.85414 | 2.655569 | 14.66508 | 2.378121 | 13.47602 | 2.576298 | 7.372176 | 1.030519 | 6.539834 | 0.9512485 | 69.36187 | 24.57392 | 108.9972 | 478.1213 | 502.6952 | 0.3388457 | 25.23
72 | SM-2-B2 | Lignite | TX | San Miguel mine | 65.88498 | 136.2367 | 17.30877 | 70.35176 | 17.86711 | 3.238414 | 18.42546 | 3.294249 | 20.65885 | 4.075935 | 11.94863 | 1.730877 | 11.33445 | 1.675042 | 108.3194 | 43.55109 | 111.6136 | 492.3506 | 535.9017 | 0.600363 | 17.91
73 | SM-2-C1 | Lignite | TX | San Miguel mine | 136.6667 | 286.1111 | 33.88889 | 135 | 30.55556 | 5.166667 | 28.88889 | 4.833333 | 28.88889 | 5.666667 | 16.44444 | 2.333333 | 15.16667 | 2.222222 | 150 | 44.44444 | 202.6111 | 881.8333 | 926.2778 | 0.4172321 | 18
74 | SM-2-C2 | Lignite | TX | San Miguel mine | 137.5203 | 284.2447 | 34.10937 | 134.2718 | 29.77802 | 4.602057 | 29.2366 | 4.764483 | 29.2366 | 5.901462 | 17.70439 | 2.598809 | 17.05468 | 2.544667 | 162.4256 | 34.10937 | 202.3822 | 895.9935 | 930.1029 | 0.4453275 | 18.47
75 | SM-2-D1 | Lignite | TX | San Miguel mine | 102.4804 | 221.9321 | 26.10966 | 103.1332 | 22.84595 | 3.524804 | 22.84595 | 3.851175 | 22.84595 | 4.699739 | 14.09922 | 2.023499 | 12.98956 | 1.958225 | 144.9086 | 25.45692 | 155.9399 | 710.248 | 735.705 | 0.4905479 | 15.32
76 | SM-2-D2 | Lignite | TX | San Miguel mine | 61.88021 | 117.8104 | 13.88338 | 55.13685 | 12.29671 | 2.261008 | 13.09004 | 2.10234 | 13.48671 | 2.816343 | 8.488695 | 1.190004 | 7.576359 | 1.150337 | 96.39032 | 20.62674 | 84.60928 | 409.5597 | 430.1864 | 0.5691489 | 25.21
77 | SM1 C.1 | Lignite | TX | San Miguel mine | 88.18419 | 182.8844 | 21.28584 | 85.14335 | 19.11381 | 3.258036 | 18.245 | 3.040834 | 18.245 | 3.649001 | 10.77324 | 1.563858 | 9.991312 | 1.476977 | 99.04431 | 36.92441 | 127.715 | 565.8992 | 602.8236 | 0.4268346 | 23.02
78 | SM1 C.2 | Lignite | TX | San Miguel mine | 79.31894 | 168.1894 | 20.34884 | 80.98007 | 18.27243 | 2.782392 | 17.85714 | 2.990033 | 18.27243 | 3.737542 | 11.08804 | 1.619601 | 10.63123 | 1.578073 | 98.83721 | 26.16279 | 122.5914 | 536.5033 | 562.6661 | 0.4614253 | 24.08
79 | SM1 D.1 | Lignite | TX | San Miguel mine | 38.15893 | 79.85838 | 9.834776 | 40.12589 | 9.441385 | 1.652242 | 9.834776 | 1.652242 | 10.22817 | 2.084972 | 6.176239 | 0.8654603 | 5.389457 | 0.8261212 | 72.38395 | 14.55547 | 61.84107 | 288.513 | 303.0685 | 0.6261641 | 25.42
80 | SM-B1 | Lignite | TX | San Miguel mine | 51.5433 | 99.79023 | 11.98681 | 47.64759 | 11.68714 | 2.067726 | 11.98681 | 2.12766 | 13.48517 | 2.607132 | 7.551693 | 1.048846 | 6.832484 | 1.018879 | 67.42583 | 32.96374 | 75.24723 | 338.8073 | 371.7711 | 0.5216689 | 33.37
81 | SM-B2T | Lignite | TX | San Miguel mine | 58.27866 | 120.4168 | 14.2802 | 53.64724 | 11.57854 | 2.161328 | 10.80664 | 1.736781 | 10.42069 | 1.968352 | 5.596295 | 0.7719027 | 4.940178 | 0.7333076 | 50.55963 | 21.22733 | 80.08491 | 347.8966 | 369.1239 | 0.3473842 | 25.91
82 | SM-B2B | Lignite | TX | San Miguel mine | 32.59861 | 60.32483 | 6.612529 | 23.20186 | 4.292343 | 0.8352668 | 3.712297 | 0.5220418 | 2.668213 | 0.4640371 | 1.2529 | 0.1740139 | 1.032483 | 0.1508121 | 11.2529 | 7.192575 | 33.00464 | 149.0951 | 156.2877 | 0.1736986 | 86.2
83 | SM-C1T | Lignite | TX | San Miguel mine | 152.0081 | 302.9995 | 36.09558 | 134.7229 | 28.97814 | 4.728012 | 27.96136 | 4.524657 | 28.46975 | 5.744789 | 17.28521 | 2.541942 | 16.67514 | 2.592781 | 154.5501 | 24.40264 | 203.8129 | 919.878 | 944.2806 | 0.4048137 | 19.67
84 | SM-C2B | Lignite | TX | San Miguel mine | 90.41591 | 181.736 | 22.30259 | 84.0868 | 18.68596 | 2.742616 | 18.08318 | 3.044002 | 19.28873 | 3.948162 | 12.26643 | 1.838457 | 12.62809 | 1.98915 | 97.64919 | 21.39843 | 128.7221 | 570.7052 | 592.1037 | 0.4367223 | 33.18
85 | SM-D1 | Lignite | TX | San Miguel mine | 94.5363 | 187.9942 | 22.64558 | 85.54996 | 18.69159 | 2.767793 | 19.4105 | 3.342919 | 21.92667 | 4.672897 | 14.7376 | 2.228613 | 15.31272 | 2.408339 | 116.463 | 28.03738 | 133.4651 | 612.6887 | 640.7261 | 0.4964881 | 27.82
86 | SM1 P2 | Parting | TX | San Miguel mine | 29.42915 | 54.72166 | 5.909467 | 21.15589 | 3.900248 | 0.709136 | 3.072923 | 0.4609384 | 2.363787 | 0.4136627 | 1.170074 | 0.1536461 | 1.016428 | 0.1418272 | 10.51885 | 7.682307 | 29.89008 | 135.1377 | 142.82 | 0.173922 | 84.61
87 | SM1 P3.1 | Parting | TX | San Miguel mine | 23.34355 | 55.05777 | 6.366423 | 24.05093 | 5.069559 | 0.6720113 | 4.126385 | 0.648432 | 3.419005 | 0.6366423 | 1.79203 | 0.2593728 | 1.709502 | 0.2475831 | 14.02971 | 7.663287 | 34.48479 | 141.4289 | 149.0922 | 0.2418219 | 84.82
88 | SM1 P3.2 | Parting | TX | San Miguel mine | 27.94222 | 60.26521 | 7.222354 | 27.11343 | 5.801563 | 0.7340753 | 4.73597 | 0.7340753 | 4.025574 | 0.7340753 | 2.131186 | 0.2959981 | 1.953587 | 0.2841582 | 16.93109 | 8.524745 | 39.09543 | 160.9046 | 169.4293 | 0.25369 | 84.46
89 | SM1 P3.3 | Parting | TX | San Miguel mine | 29.25402 | 63.01804 | 7.191614 | 27.05997 | 5.607021 | 0.8532423 | 4.87567 | 0.7557289 | 4.266212 | 0.828864 | 2.474403 | 0.3656753 | 2.425646 | 0.3534861 | 19.62457 | 7.557289 | 39.27353 | 168.9542 | 176.5115 | 0.27869 | 82.04
90 | 124833 | Lignite | TX | San Miguel mine | 47.14761 | 100.5726 | 11.7294 | 43.7431 | 9.246984 | 1.597864 | 8.843755 | 1.516624 | 8.969107 | 1.84061 | 5.160653 | 0.7880732 | 4.798609 | 0.7430452 | 45.80638 | 19.66921 | 65.95823 | 292.5044 | 312.1736 | 0.3768822 | 34.81376
91 | 124834 | Lignite | TX | San Miguel mine | 28.6282 | 59.83986 | 6.738455 | 24.81456 | 5.198665 | 0.8625947 | 5.081147 | 0.8769857 | 5.718557 | 1.275238 | 4.090102 | 0.6343825 | 4.32728 | 0.6734613 | 36.47649 | 9.244289 | 38.14856 | 185.236 | 194.4803 | 0.4792874 | 61.84568
92 | 124835 | Lignite | TX | San Miguel mine | 38.07217 | 78.47957 | 9.046473 | 34.17554 | 7.327804 | 1.166111 | 7.769952 | 1.367216 | 9.278818 | 2.133604 | 7.055986 | 1.110773 | 7.755013 | 1.203265 | 61.76111 | 13.21958 | 53.86805 | 267.7034 | 280.923 | 0.6020401 | 46.79306
93 | 124836 | Lignite | TX | San Miguel mine | 34.06869 | 70.43756 | 8.181417 | 30.99695 | 6.675093 | 1.199826 | 6.405619 | 1.057014 | 6.419731 | 1.248559 | 3.567023 | 0.509438 | 3.324022 | 0.4723875 | 29.81073 | 14.57953 | 46.65511 | 204.3741 | 218.9536 | 0.3592342 | 35.61132
94 | 124837 | Lignite | TX | San Miguel mine | 44.52991 | 90.97063 | 10.18323 | 37.81114 | 7.509417 | 1.178826 | 6.763895 | 1.041922 | 6.181825 | 1.2868 | 4.054009 | 0.6280525 | 4.454135 | 0.6979572 | 33.47576 | 8.467646 | 55.21812 | 250.7675 | 259.2352 | 0.3128892 | 83.33416
95 | 124838 | Lignite | TX | San Miguel mine | 27.03776 | 49.92186 | 5.369742 | 19.37316 | 3.793447 | 0.6590862 | 3.380789 | 0.5159207 | 2.952719 | 0.5492822 | 1.552526 | 0.213972 | 1.43543 | 0.2001627 | 12.24602 | 9.826515 | 28.21154 | 129.2019 | 139.0284 | 0.2247091 | 76.92245
96 | 124839 | Lignite | TX | San Miguel mine | 29.14558 | 57.83582 | 6.532474 | 24.01916 | 4.838703 | 0.6514721 | 4.215009 | 0.6501627 | 3.681163 | 0.6883279 | 1.935084 | 0.2746466 | 1.860901 | 0.2636118 | 15.50182 | 6.446762 | 34.88296 | 152.0939 | 158.5407 | 0.2428845 | 83.95358
97 | 124840 | Lignite | TX | San Miguel mine | 36.36372 | 76.20475 | 9.037808 | 34.97547 | 7.591171 | 1.236333 | 7.823858 | 1.317906 | 8.465257 | 1.82093 | 5.53898 | 0.8152284 | 5.362163 | 0.7907221 | 53.89206 | 12.45198 | 53.79644 | 251.2364 | 263.6883 | 0.5303155 | 35.32362
98 | 124841 | Lignite | TX | San Miguel mine | 27.41027 | 54.69886 | 6.158162 | 22.36462 | 4.536159 | 0.7317339 | 4.231939 | 0.701651 | 4.364996 | 0.9080066 | 2.743389 | 0.3976418 | 2.683208 | 0.3928253 | 24.57047 | 9.909406 | 33.58942507 | 156.8939 | 166.8033 | 0.362304 | 69.10596
99 | 124842 | Lignite | TX | San Miguel mine | 43.0446 | 87.71929 | 10.10891 | 38.23999 | 8.121066 | 1.221794 | 7.638422 | 1.253518 | 7.620589 | 1.524139 | 4.441353 | 0.6423579 | 4.251481 | 0.6183178 | 36.06034 | 12.74723 | 57.22301 | 252.5062 | 265.2534 | 0.3486138 | 47.06976
100 | 124843 | Lignite | TX | San Miguel mine | 37.88291 | 67.06085 | 9.07875 | 34.23646 | 7.25931 | 1.086113 | 6.844818 | 1.11883 | 6.91748 | 1.416898 | 4.176251 | 0.6056815 | 3.99399 | 0.5891294 | 38.12152 | 10.84647 | 51.35152 | 220.389 | 231.2355 | 0.417126 | 50.5563
101 | 124844 | Parting | TX | San Miguel mine | 47.15577 | 97.87271 | 11.55857 | 44.25224 | 9.549194 | 1.443918 | 9.316647 | 1.537864 | 9.583503 | 1.972802 | 5.888789 | 0.8568283 | 5.703022 | 0.8365831 | 49.88995 | 13.56873 | 66.93218 | 297.4184 | 310.9871 | 0.4136629 | 36.30245
102 | SP2-1 | Bituminous | TX | Palafox mine | 57.69231 | 123.4818 | 15.18219 | 64.27126 | 13.66397 | 3.340081 | 13.66397 | 2.024291 | 11.1336 | 2.226721 | 6.477733 | 0.9109312 | 5.566802 | 0.8603239 | 71.35628 | 21.76113 | 92.61134 | 391.8522 | 413.6134 | 0.4285978 | 19.76
103 | ST-94-2 | Bituminous | TX | Rachel mine | 62.55924 | 126.0664 | 16.11374 | 70.14218 | 17.06161 | 4.549763 | 18.95735 | 3.033175 | 18.00948 | 3.696682 | 10.61611 | 1.421801 | 8.625592 | 1.327014 | 126.0664 | 33.17536 | 107.2986 | 488.2464 | 521.4218 | 0.6724026 | 10.55
104 | ST-94-1 | Bituminous | TX | Trevino mine | 48.45815 | 91.88169 | 10.06923 | 37.7596 | 7.551919 | 1.573317 | 6.922593 | 1.006923 | 5.66394 | 1.069855 | 3.146633 | 0.4405286 | 2.83197 | 0.4405286 | 32.09566 | 43.42354 | 54.49969 | 250.9125 | 294.3361 | 0.2819936 | 15.89
105 | STR-2-96-1 | Bituminous | TX | Trevino mine | 27.72686 | 57.28689 | 6.64528 | 25.43538 | 5.499542 | 1.351971 | 5.499542 | 0.847846 | 5.041247 | 1.008249 | 2.910174 | 0.3895509 | 2.566453 | 0.3895509 | 32.53896 | 11.68653 | 37.96975 | 175.1375 | 186.824 | 0.4285981 | 43.64
106 | 124915 | Bituminous | TX | Eagle Pass mine | 46.04358 | 102.6647 | 12.2711 | 47.72948 | 10.78728 | 2.176975 | 12.21247 | 2.189254 | 15.53325 | 3.360822 | 11.51663 | 1.656619 | 11.95782 | 1.951296 | 109.1749 | 25.87136 | 77.72309 | 391.2262 | 417.0976 | 0.7823831 | 15.54843
107 | 124916 | Bituminous | TX | Eagle Pass mine | 36.88984 | 83.02408 | 9.889584 | 37.77206 | 8.394039 | 1.602588 | 8.968549 | 1.5304 | 10.89506 | 2.26583 | 7.776213 | 1.101947 | 8.176629 | 1.289071 | 73.51912 | 21.13389 | 60.0871 | 293.095 | 314.2289 | 0.6656002 | 24.11348
108 | 124917 | Bituminous | TX | Eagle Pass mine | 57.8492 | 113.0082 | 12.21792 | 44.35645 | 7.903519 | 1.524793 | 6.889185 | 0.9455864 | 5.390879 | 0.9456705 | 2.904003 | 0.3792054 | 2.709329 | 0.4082635 | 27.73942 | 10.08232 | 62.91083 | 285.1716 | 295.2539 | 0.2117674 | 81.06836
109 | 124918 | Bituminous | TX | Eagle Pass mine | 86.22688 | 181.4147 | 20.43056 | 76.65482 | 15.68534 | 3.153161 | 16.76773 | 2.88303 | 21.05851 | 4.633604 | 16.69365 | 2.469163 | 19.25199 | 3.131442 | 141.6162 | 31.95974 | 121.0269 | 612.0707 | 644.0305 | 0.6089669 | 11.09214
110 | 124919 | Bituminous | TX | Eagle Pass mine | 50.45185 | 105.1836 | 12.23417 | 48.5595 | 11.02835 | 2.47555 | 13.84334 | 2.609655 | 20.76179 | 4.731512 | 17.2614 | 2.613134 | 20.66104 | 3.390916 | 138.0023 | 37.67683 | 84.16512 | 453.8081 | 491.485 | 0.995134 | 13.65914
111 | 124920 | Bituminous | TX | Eagle Pass mine | 30.7855 | 44.94471 | 4.420496 | 15.31466 | 2.576126 | 0.5051995 | 2.434965 | 0.3588636 | 2.347275 | 0.4562974 | 1.532016 | 0.211098 | 1.600025 | 0.2490706 | 14.10951 | 7.101342 | 22.4413 | 121.8458 | 128.9472 | 0.2427984 | 90.43851
112 | 124925 | Bituminous | TX | Eagle Pass mine | 15.02825 | 27.37929 | 2.991825 | 10.95263 | 2.160488 | 0.3635147 | 2.098262 | 0.3643779 | 2.681396 | 0.5568931 | 1.975275 | 0.2770131 | 2.11635 | 0.3076051 | 17.48514 | 8.739399 | 16.99023 | 86.73831 | 95.4777 | 0.4823898 | 91.2941
113 | 124926 | Bituminous | TX | Eagle Pass mine | 89.24188 | 177.7133 | 19.84666 | 72.54139 | 14.13239 | 1.776141 | 12.70078 | 1.974601 | 12.41769 | 2.344182 | 7.624944 | 1.067285 | 7.976315 | 1.221339 | 67.57686 | 17.29879 | 106.7803 | 490.1557 | 507.4545 | 0.312417 | 41.99487
114 | 124927 | Bituminous | TX | Eagle Pass mine | 53.59948 | 108.0712 | 11.95467 | 41.63386 | 7.694808 | 0.5588887 | 6.778107 | 1.037801 | 6.550808 | 1.196404 | 3.876915 | 0.5330259 | 3.868181 | 0.5443163 | 35.87591 | 5.990233 | 61.17713 | 283.7744 | 289.7646 | 0.2727932 | 96.07731
115 | 124928 | Bituminous | TX | Eagle Pass mine | 53.41043 | 107.7686 | 11.92481 | 41.35848 | 7.642306 | 0.5423438 | 6.689794 | 1.027185 | 6.449382 | 1.183925 | 3.770563 | 0.518943 | 3.766879 | 0.5370894 | 34.84072 | 5.965484 | 60.75985 | 281.4314 | 287.3969 | 0.2671121 | 96.69611
116 | 124929 | Bituminous | TX | Eagle Pass mine | 159.6396 | 349.9757 | 36.02662 | 130.3792 | 24.648 | 3.100292 | 22.55348 | 3.489917 | 23.19011 | 4.657315 | 16.13941 | 2.329905 | 17.69825 | 2.87541 | 158.5196 | 24.53036 | 193.0858 | 955.2227 | 979.7531 | 0.3633008 | 23.34331
117 | 124930 | Bituminous | TX | Eagle Pass mine | 202.9928 | 444.095 | 45.37452 | 162.9284 | 30.38615 | 3.760755 | 27.07619 | 4.125991 | 26.59424 | 5.316855 | 18.25585 | 2.633432 | 19.75017 | 3.203414 | 179.5564 | 25.41262 | 239.0231 | 1176.05 | 1201.463 | 0.3277047 | 21.40322
|  |  |  | Minimum | [16 empty] | 8.099153 | 41.19524 | 44.99939 | 0.1548026 | 5.1
|  |  |  | Maximum | [16 empty] | 2189.087 | 7730.605 | 7794.084 | 1.252 | 96.79
|  |  |  | Mean | [16 empty] | 146.9279 | 628.2341 | 653.7675 | 0.4759674 | 36.15202
|  |  |  | Median | [16 empty] | 69.33224 | 332.6172 | 353.9957 | 0.4169543 | 25.405

## Table S6b
Table S6b. | Concentrations of critical minerals on an ash basis.
No data, - .
Critical Minerals, Ash Basis (ppm)
Sequence | Li | Be | Mg | Al | P | Ti | V | Cr | Mn | Co | Ni | Zn | Ga | Ge | As | Zr | Nb | Sn | Sb | Ba | Hf | Ta | W | U
1 | 825.6768 | 7.786771 | 22277.81 | 291325.1 | - | 22589.39 | 568.6296 | 342.7296 | 739.9944 | 37.39883 | 155.7912 | 210.3265 | 119.1739 | 15.57354 | 37.39883 | 280.4075 | 56.8518 | 13.22914 | 1.95367 | 1012.615 | 8.568239 | 4.130617 | 7.005303 | 59.1962
2 | 678.5325 | 21.35282 | 12732.96 | 467423.3 | - | 16511.78 | 665.4056 | 558.6128 | 131.4417 | 32.84609 | 131.4417 | 197.1625 | 160.1892 | 49.29779 | 28.74749 | 223.4451 | 56.69246 | 10.69074 | 0.9744913 | 501.1178 | 7.394669 | 3.697334 | 25.48008 | 30.3812
3 | 511.4151 | 4.356823 | 7915.68 | 198222.3 | - | 10452.93 | 181.0438 | 268.2607 | 42.29222 | 7.265203 | 51.53466 | 52.85665 | 56.16738 | 5.287964 | 4.759168 | 121.968 | 36.86631 | 5.287964 | 0.5058053 | 272.2267 | 4.230371 | 2.540522 | 3.172778 | 9.782734
4 | 91.87388 | 1.558596 | 7403.319 | 121595.6 | - | 8125.247 | 230.7317 | 152.8733 | 45.29447 | 5.520523 | 25.48483 | 52.37359 | 49.97026 | 11.32659 | 11.32659 | 150.0535 | 28.17371 | 4.247472 | 0.9518144 | 942.7603 | 4.81856 | 1.986913 | 3.533611 | 9.054134
5 | 498.5936 | 158.9193 | 33311.4 | 512272.3 | - | 23011.18 | 1314.952 | 821.8357 | 3616.062 | 388.9711 | 3506.44 | 3670.836 | 536.9356 | 767.0614 | 241.0807 | 876.6099 | 131.4582 | 27.38712 | 14.2117 | 5259.66 | 27.38712 | 5.995559 | 43.81939 | 372.5389
6 | 71.65632 | 4.373589 | 6011.174 | 81807.75 | - | 15326.51 | 189.0942 | 129.3736 | 159.241 | 12.54233 | 63.69921 | 115.4486 | 32.64673 | 9.946388 | 22.48871 | 280.6574 | 55.72799 | 4.373589 | 1.650677 | 885.7506 | 7.562077 | 3.781038 | 6.362867 | 8.154628
7 | 813.8667 | 47.37778 | 36424.71 | 798024.7 | - | 38716.09 | 1738.311 | 1264.178 | 1501.244 | 331.8222 | 1185.156 | 1975.289 | 244.9778 | 790.1333 | 410.8444 | 1848.889 | 189.6 | 55.28889 | 26.04444 | 2765.422 | 47.37778 | 10.31111 | 79.02222 | 481.9556
8 | 225.5255 | 45.04505 | 8116.216 | 976201.5 | - | 113401.7 | 2480.03 | 2029.129 | 1803.604 | 495.9459 | 1352.703 | 676.4264 | 1059.61 | 676.4264 | 743.994 | 3674.775 | 315.6156 | 67.56757 | 24.77477 | 18712.46 | 90.24024 | 18.01802 | 112.7628 | 202.8529
9 | 171.8245 | 29.63818 | 174825.1 | 299276.8 | - | 13748.96 | 533.3333 | 177.7521 | 10193.23 | 35.56582 | 177.7521 | 59.27637 | 94.84219 |  | 77.05928 | 432.6405 | 29.63818 | - | 7.082371 | 7289.299 | 11.85527 | 2.386451 | 65.204 | 11.85527
10 | 166.8028 | 27.24621 | 106202 | 309756 | - | 18210.91 | 885.0058 | 374.4457 | 5514.352 | 68.08635 | 204.259 | 374.4457 | 102.1004 | 68.08635 | 74.91249 | 568.4364 | 88.50642 | 10.21004 | 4.784131 | 5003.734 | 17.03617 | 4.084014 | 47.66628 | 44.22404
11 | 58.68545 | 2.347418 | 11888.63 | 103043.9 | - | 5138.415 | 203.885 | 122.6056 | 155.669 | 10.32864 | 44.08451 | 90.91549 | 27.68779 | 2.758216 | 6.748826 | 116.6784 | 18.73239 | 2.758216 | 1.373239 | 874.777 | 3.861502 | 1.361502 | 2.206573 | 4.964789
12 | 116.8749 | 6.144104 | 15026.08 | 123606.3 | - | 7205.494 | 175.7488 | 140.5956 | 1669.57 | 19.03132 | 58.58292 | 134.7424 | 34.26322 | 5.853158 | 27.24628 | 156.1184 | 22.55691 | 3.508472 | 1.677221 | 729.3342 | 4.980318 | 1.814137 | 2.635632 | 10.25158
13 | 639.0422 | 59.33442 | 176568.6 | 994845.3 | 2371.834 | 32217.21 | 1844.724 | 724.7565 | 48424.59 | 975.0812 | 592.9383 | 592.9383 | 382.1429 | 263.5552 | 164.6916 | 1825 | 243.75 | 32.95455 | 18.42532 | 22005.19 | 52.67857 | 17.77597 | 72.48377 | 151.5422
14 | 458.2359 | 2.665062 | 2172.902 | 357714.5 | 322.2318 | 20162.09 | 283.8033 | 168.5179 | 431.6197 | 5.914718 | 29.5564 | 56.17263 | 128.0089 | 20.70151 | 30.15818 | 1773.796 | 635.6087 | 27.20083 | 3.198074 | 381.3618 | 41.38583 | 50.8425 | 24.24347 | 28.07772
15 | 226.0957 | 49.24724 | 2876.614 | 371609 | 3458.648 | 123123.5 | 1432.72 | 805.8883 | 257.444 | 63.8006 | 212.6798 | 615.624 | 291.0338 | 44.76414 | 64.90465 | 2529.642 | 437.638 | 58.21345 | 29.44128 | 1343.158 | 67.1462 | 34.92807 | 60.455 | 60.455
16 | 110.4547 | 4.953309 | 5274.99 | 239846.9 | - | 37089.73 | 647.0158 | 712.9517 | 173.0816 | 29.67925 | 379.1311 | 140.1137 | 140.5197 | 12.36297 | 23.48762 | 712.9517 | 185.4446 | 28.01462 | 13.19529 | 490.4182 | 21.84328 | 15.48924 | 22.24929 | 16.88997
17 | 930.7692 | 75.49564 | 112570 | 886725 | - | 48990.01 | 1949.564 | 880.4124 | 12703.41 | 157.2561 | 817.5258 | 314.433 | 339.5718 | 62.8866 | 163.521 | 2169.627 | 415.0674 | 56.62173 | 60.34893 | 21319.11 | 81.76051 | 19.50833 | 62.8866 | 132.0381
18 | 581.9381 | 78.89908 | 67728.96 | 664138.1 | - | 30609.52 | 1019.209 | 690.4243 | 8022.248 | 180.8486 | 657.5688 | 361.6399 | 240.0229 | 65.76835 | 105.2179 | 1344.725 | 220.2982 | 36.18119 | 45.3555 | 10257.97 | 52.58028 | 14.16284 | 22.99312 | 72.30505
19 | 576.6667 | 230.5882 | 403691 | 1572472.2 | - | 163014.3 | 31141.96 | 8458.235 | 39984.71 | 1153.333 | 6151.569 | 1537.843 | 6728.235 | 8073.725 | 2768.235 | 38216.08 | 10611.37 | 115.2941 | 3571.765 | 88427.45 | 1038.039 | 165.2941 | 1614.706 | 1922.353
20 | 609.6174 | 235.2637 | 152926.6 | 1176358.6 | 1817.994 | 72506.51 | 2352.74 | 1283.351 | 6202.585 | 812.7198 | 3101.344 | 1390.279 | 727.1975 | 855.5326 | 288.728 | 4855.119 | 363.5988 | 53.46432 | 188.211 | 19784.18 | 96.27715 | 13.85729 | 74.87073 | 117.6836
21 | 1016.891 | 28.23529 | 96038.4 | 1009815.7 | 1059.244 | 42652.35 | 1906.639 | 917.9832 | 5578.739 | 190.6723 | 635.5462 | 211.8487 | 310.6723 | 70.58824 | 473.1092 | 1440.588 | 127.1429 | 56.47059 | 20.5042 | 15606.22 | 42.35294 | 8.487395 | 28.23529 | 49.41176
22 | 1373.573 | 25.41436 | 122096.4 | 932680.8 | 2374.125 | 73851.38 | 1950.184 | 847.8821 | 7461.418 | 144.1068 | 423.9411 | 339.1344 | 347.6059 | 84.80663 | 254.3278 | 1992.541 | 178.0847 | 67.86372 | 22.00737 | 21027.72 | 50.82873 | 12.70718 | 50.82873 | 50.82873
23 | 1033.74 | 205.231 | 94252.92 | 866518.8 | 1292.153 | 53131.3 | 1596.251 | 760.0697 | 5928.771 | 1079.337 | 2964.429 | 2888.405 | 395.2921 | 76.02441 | 1033.74 | 2318.309 | 220.401 | 60.76722 | 31.90933 | 17938.45 | 76.02441 | 11.4211 | 60.76722 | 129.2066
24 | 723.2602 | 267.2727 | 45597.05 | 837255.9 | 668.2132 | 45203.95 | 1375.799 | 628.9028 | 2751.536 | 660.3762 | 1729.53 | 4716.928 | 522.8213 | 117.931 | 636.8025 | 2602.194 | 294.7962 | 55.04702 | 30.28213 | 8883.574 | 86.45768 | 18.87147 | 43.26019 | 149.3417
25 | 87.33587 | 1.963431 | 2243.772 | 262023.7 | 28.61701 | 2544.938 | 19.57295 | 16.56645 | 37.64879 | 9.191312 | 21.08234 | 131.0099 | 51.79777 | 3.006504 | 1.202602 | 55.27059 | 27.10762 | 6.479323 | 0.3926862 | 234.9123 | 3.31329 | 4.135477 | 3.767333 | 3.006504
26 | 474.3331 | 59.75104 | 113845.2 | 618418.6 | 1370.362 | 40056.67 | 1932.543 | 878.4232 | 4216.479 | 154.594 | 245.9395 | 105.3942 | 249.4961 | 105.3942 | 228.3936 | 1071.666 | 119.4428 | 24.59988 | 58.32839 | 8292.413 | 28.09721 | 8.77297 | 49.19976 | 119.4428
27 | 409.7252 | 19.87315 | 49414.94 | 458143.6 | 906.3425 | 26197.36 | 1241.579 | 521.4588 | 4208.95 | 64.5525 | 211.0641 | 136.5751 | 160.148 | 37.24454 | 116.7019 | 658.0338 | 75.72234 | 16.13813 | 18.25229 | 3824.066 | 18.63989 | 6.095842 | 16.13813 | 45.94785
28 | 335.0532 | 23.27688 | 62204.1 | 490186.9 | 822.1347 | 24974.71 | 1473.651 | 542.9303 | 5398.267 | 57.3848 | 201.6542 | 139.6219 | 153.5644 | 15.51792 | 111.6975 | 668.5703 | 63.60772 | 20.16542 | 19.06262 | 3614.336 | 18.62938 | 5.120126 | 18.62938 | 48.0898
29 | 154.5356 | 43.7365 | 86008.26 | 297384.4 | - | 34694.87 | 758.0454 | 437.311 | 10262.69 | 166.1987 | 378.9957 | 87.473 | 154.5356 | 87.473 | 329.4816 | 725.9719 | 87.473 | 17.4946 | 24.19006 | 6385.043 | 20.41037 | 7.019438 | 46.65227 | 32.07343
30 | 249.6491 | 68.42105 | 100885.7 | 315652.7 | 1436.316 | 25854.09 | 786.5497 | 512.9825 | 18946.02 | 102.5731 | 307.7778 | 170.9942 | 266.7251 | 307.7778 | 338.538 | 656.6082 | 75.26316 | 17.07602 | 10.93567 | 7455.263 | 17.07602 | 5.497076 | 23.91813 | 30.76023
31 | 201.621 | 3.714196 | 11567.04 | 252642.1 | 440.8876 | 12260.58 | 349.2446 | 190.7145 | 497.8596 | 11.88228 | 52.01448 | 71.82877 | 77.03809 | 7.428392 | 8.168083 | 196.1756 | 38.38527 | 7.932011 | 1.888574 | 817.3749 | 5.697199 | 2.754171 | 3.226314 | 7.932011
32 | 320.2492 | 18.44237 | 35908.04 | 427014.5 | 931.6822 | 23388.75 | 1135.483 | 417.3209 | 3008.505 | 38.8162 | 97.0405 | 242.6168 | 153.3333 | 38.8162 | 49.50156 | 477.4766 | 71.80685 | 15.51402 | 13.20872 | 1960.374 | 13.58255 | 5.327103 | 11.65109 | 35.919
33 | 271.1035 | 100.0935 | 17684.91 | 490707.5 | 0 | 29442.46 | 864.8067 | 466.4277 | 709.3516 | 80.64214 | 223.5037 | 1331.234 | 177.8055 | 58.29177 | 70.94763 | 927.9613 | 140.8978 | 24.28304 | 10.5985 | 2419.514 | 29.14589 | 11.56484 | 14.58853 | 35.9414
34 | 341.9246 | 75.84118 | 11774.33 | 530976.4 | 0 | 62720.9 | 1064.233 | 622.6783 | 249.0579 | 67.93405 | 215.1077 | 271.7026 | 234.354 | 135.8681 | 81.52759 | 1630.283 | 293.2369 | 53.1965 | 17.56393 | 1766.151 | 53.1965 | 25.57201 | 33.9502 | 50.94213
35 | 395 | 201.1017 | 239155.4 | 705975.3 | 861.7797 | 53576.53 | 2513.644 | 790 | 3878.22 | 359.0678 | 718.2203 | 143.6441 | 459.661 | 359.0678 | 280.0847 | 1773.898 | 193.8983 | 35.9322 | 108.4746 | 26931.95 | 50.25424 | 12.9661 | 71.77966 | 150.8475
36 | 216.1622 | 542.3123 | 110292.6 | 447033.2 | 513.0145 | 39939.83 | 1099.274 | 549.6368 | 1319.128 | 102.6029 | 219.8547 | 146.5496 | 208.8378 | 183.2324 | 153.8741 | 1223.85 | 109.9274 | 21.97337 | 20.15738 | 7694.855 | 32.99031 | 8.77724 | 47.63923 | 65.98063
37 | - | - | - | - | - | - | - | - | - | - | - | - | - | - | - | - | - | - | - | - | - | - | - | -
38 | - | - | - | - | - | - | - | - | - | - | - | - | - | - | - | - | - | - | - | - | - | - | - | -
39 | - | - | - | - | - | - | - | - | - | - | - | - | - | - | - | - | - | - | - | - | - | - | - | -
40 | - | - | - | - | - | - | - | - | - | - | - | - | - | - | - | - | - | - | - | - | - | - | - | -
41 | - | - | - | - | - | - | - | - | - | - | - | - | - | - | - | - | - | - | - | - | - | - | - | -
42 | - | - | - | - | - | - | - | - | - | - | - | - | - | - | - | - | - | - | - | - | - | - | - | -
43 | - | - | - | - | - | - | - | - | - | - | - | - | - | - | - | - | - | - | - | - | - | - | - | -
44 | - | - | - | - | - | - | - | - | - | - | - | - | - | - | - | - | - | - | - | - | - | - | - | -
45 | - | - | - | - | - | - | - | - | - | - | - | - | - | - | - | - | - | - | - | - | - | - | - | -
46 | - | - | - | - | - | - | - | - | - | - | - | - | - | - | - | - | - | - | - | - | - | - | - | -
47 | 345.3801 | 37.60234 | 83786.49 | 499298.9 | - | 72842.92 | 1504.737 | 581.4035 | 6155.731 | 119.7076 | 239.4152 | 376.1988 | 218.8889 | 34.21053 | 68.42105 | 1644.971 | 235.9649 | 30.76023 | 24.61988 | 8002.456 | 51.28655 | 19.82456 | 37.60234 | 71.81287
48 | 267.9971 | 39.3799 | 44198.15 | 336566.2 | - | 19558.95 | 977.9401 | 647.7192 | 1066.857 | 99.07341 | 444.5118 | 139.7006 | 115.5738 | 38.09694 | 180.3635 | 692.1953 | 66.03706 | 12.6871 | 27.19173 | 3111.654 | 19.06629 | 4.704205 | 13.97006 | 48.25374
49 | 268.3638 | 52.34554 | 78219.51 | 350187.7 | - | 35018.76 | 916.3616 | 1243.65 | 3600.057 | 157.0938 | 1047.311 | 229.119 | 153.833 | 65.44622 | 320.7094 | 1004.748 | 114.5309 | 19.62243 | 28.4897 | 6643.764 | 29.46224 | 8.524027 | 49.08467 | 52.34554
50 | 279.798 | 6.493506 | 49063.1 | 416450.6 | - | 28761.11 | 689.7547 | 416.4502 | 2186.364 | 20.8153 | 169.1919 | 117.1356 | 134.0548 | 13.02309 | 39.03319 | 671.5368 | 105.4113 | 16.91919 | 7.792208 | 3175.433 | 20.8153 | 8.189033 | 15.62049 | 26.04618
51 | 129.6423 | 23.23484 | 17801.46 | 208973.8 | 551.4463 | 16060.03 | 425.6921 | 212.846 | 986.8118 | 70.63764 | 96.73406 | 280.5599 | 99.65785 | 193.4992 | 44.51011 | 478.9114 | 63.85692 | 9.673406 | 16.73406 | 1896.236 | 13.53033 | 4.261275 | 11.60187 | 27.09176
52 | 872 | 55.41176 | 246366.8 | 1301038.1 | 1799.294 | 82768.12 | 2491.294 | 968.8235 | 31280.24 | 290.7059 | 968.8235 | 276.8235 | 581.2941 | 138.3529 | 235.2941 | 2103.765 | 221.4118 | 55.41176 | 92.70588 | 8858.118 | 55.41176 | 18 | 110.7059 | 152.2353
53 | 894.395 | 87.09964 | 121895.6 | 862767.7 | 1662.189 | 83110.68 | 2216.281 | 791.548 | 15909.79 | 379.8932 | 633.1851 | 158.274 | 371.9751 | 79.18149 | 182.0285 | 2152.936 | 197.8648 | 39.59075 | 61.74377 | 8073.577 | 63.3452 | 16.63701 | 71.26335 | 134.5196
54 | 340.8201 | 146.0832 | 58427.91 | 543080.1 | 1760.343 | 49439.05 | 1760.343 | 711.6279 | 5280.967 | 426.989 | 486.9033 | 149.8164 | 516.8911 | 262.1787 | 119.8286 | 1378.274 | 187.2705 | 33.72093 | 116.0955 | 4756.61 | 37.4541 | 13.83109 | 41.18727 | 153.5496
55 | 726.4135 | 178.0591 | 159518.6 | 638074.3 | - | 50276.88 | 1068.186 | 712.1519 | 36176.54 | 42.70042 | 356.0338 | 356.0338 | 227.8481 | 142.4473 | 163.7975 | 2350.042 | 313.3333 | 113.9241 | 13.50211 | 1709.114 | 64.05063 | 15.6962 | 78.31224 | 64.05063
56 | 704.0549 | 63.9833 | 82849.49 | 625815.8 | - | 50136.37 | 1066.726 | 533.393 | 15183.12 | 46.21348 | 213.3572 | 426.7144 | 288.0143 | 142.2182 | 124.4484 | 1824.091 | 280.9183 | 42.69529 | 14.90757 | 1493.441 | 49.79129 | 20.98986 | 56.8873 | 60.46512
57 | 149.2648 | 7.914322 | 13212.92 | 196381.6 | - | 7018.334 | 171.3378 | 98.85642 | 925.8849 | 43.8192 | 79.08876 | 504.1387 | 56.01743 | 9.892903 | 29.98729 | 401.9967 | 44.14594 | 8.567798 | 2.668361 | 540.3703 | 11.52659 | 3.267381 | 3.303685 | 13.50517
58 | 166.4988 | 145.5074 | 30299.73 | 298497.4 | - | 18149.85 | 540.0077 | 2024.981 | 3869.985 | 94.50039 | 1184.973 | 629.9768 | 145.5074 | 90.00775 | 108.017 | 893.9969 | 98.99303 | 52.51743 | 7.513555 | 464.9884 | 24.01239 | 5.84818 | 43.49342 | 31.48722
59 | 12.81124 | 1.06416 | 2572.507 | 53371.45 | - | 2092.158 | 36.29507 | 105.6721 | 84.32689 | 3.843372 | 53.37328 | 46.96766 | 13.77208 | 2.138651 | 5.765058 | 84.96746 | 12.91456 | 4.483934 | 0.7128836 | 681.0208 | 2.779213 | 0.9298481 | 1.281124 | 2.138651
60 | 59.02111 | 4.318618 | 5864.395 | 139843.2 | 249.9863 | 7330.491 | 157.8832 | 65.78009 | 114.6559 | 10.14532 | 22.55278 | 75.18508 | 56.01865 | 15.03976 | 22.93666 | 434.1925 | 46.24349 | 7.896902 | 2.618591 | 1680.367 | 12.40746 | 3.304086 | 4.702495 | 33.08199
61 | 110.913 | 33.57645 | 7734.522 | 380888.3 | 488.8709 | 14009.7 | 321.0427 | 131.3344 | 189.7083 | 155.4295 | 197.0016 | 160.5348 | 383.8196 | 204.295 | 70.77256 | 1882.55 | 240.0594 | 59.83252 | 7.725554 | 2305.754 | 60.56186 | 10.94003 | 57.64452 | 256.8341
62 | 100.8861 | 11.21677 | 3946.92 | 269511.2 | 448.4115 | 11397.02 | 196.1746 | 102.7664 | 126.1076 | 38.77242 | 51.37238 | 65.39875 | 172.8334 | 130.7759 | 80.8083 | 938.8589 | 92.47893 | 29.43592 | 5.597579 | 3741.388 | 28.96045 | 7.326561 | 54.65745 | 36.4383
63 | 53.57509 | 1.824609 | 6541.362 | 162558.6 | 182.0618 | 5370.932 | 128.749 | 37.7124 | 102.7369 | 6.237883 | 11.70031 | 76.72483 | 52.92508 | 5.200137 | 4.16239 | 188.5734 | 44.34941 | 4.937849 | 1.357053 | 143.0494 | 7.537918 | 4.196602 | 5.074695 | 3.637815
64 | 583.0933 | 210.5067 | 14762.67 | 733866.7 | 824.9067 | 28444.43 | 654.24 | 227.5733 | 1251.573 | 201.9733 | 512 | 1308.427 | 426.6667 | 256 | 210.5067 | 2224.373 | 233.2267 | 68.26667 | 15.62667 | 2588.427 | 68.26667 | 17.06667 | 79.62667 | 73.97333
65 | 1502.625 | 331.4961 | 15543.11 | 1097918.8 | - | 49513.98 | 1033.333 | 430.5774 | 1980.577 | 154.9869 | 602.7559 | 1722.244 | 744.8819 | 215.2887 | 236.811 | 3259.318 | 387.5328 | 111.9423 | 20.66929 | 1980.577 | 111.9423 | 34.44882 | 73.16273 | 124.8688
66 | 730 | 400 | 38000 | 1500000 | - | 52200 | 1800 | 400 | 5600 | 540 | 800 | 1900 | 800 | 1300 | 720 | 3180 | 350 | 240 | 47 | 6400 | 100 | 23 | 470 | 210
67 | 914.756 | 554.0295 | 45737.91 | 1868169.1 | - | 70861.63 | 2319.069 | 1030.76 | 7214.983 | 1043.587 | 1288.422 | 2963.337 | 1108.059 | 1803.746 | 940.5221 | 3955.392 | 502.4972 | 296.3678 | 61.86152 | 4251.646 | 128.8309 | 30.87401 | 631.328 | 270.6016
68 | 79.12371 | 10.92784 | 4457.904 | 201934.3 | 129.8969 | 4428.385 | 61.99313 | 35.42955 | 289.3127 | 13.57388 | 26.56357 | 147.6117 | 58.7457 | 5.910653 | 20.9622 | 404.4674 | 47.23368 | 8.264605 | 2.33677 | 537.3024 | 15.34364 | 6.443299 | 3.539519 | 34.24399
69 | 377.4143 | 13.48217 | 2728.747 | 311514.5 | 233.6276 | 5032.156 | 29.95846 | 11.97646 | 185.7044 | 12.58221 | 32.95258 | 101.8345 | 100.6404 | 11.97646 | 10.78228 | 220.4569 | 12.87643 | 3.288335 | 2.578747 | 629.0239 | 8.982347 | 4.395985 | 2.994116 | 5.988231
70 | 139.203 | 63.78568 | 6198.438 | 204439.7 | 123.2364 | 8264.593 | 239.2299 | 79.75229 | 753.958 | 15.21271 | 28.99838 | 268.2283 | 76.11739 | 181.2332 | 58.72375 | 1667.421 | 150.7808 | 21.75552 | 11.90092 | 5009.505 | 34.78729 | 4.4965 | 38.42219 | 31.9063
71 | 202.8809 | 54.67775 | 7921.176 | 201116.9 | 114.6718 | 12613.9 | 379.2991 | 149.9554 | 1155.539 | 13.24621 | 44.10454 | 141.1345 | 115.5628 | 35.28364 | 66.17167 | 1781.824 | 81.14048 | 25.57173 | 15.71132 | 4472.201 | 49.39115 | 5.375705 | 31.74933 | 55.56876
72 | 219.9366 | 39.27864 | 11593.7 | 322047.1 | 392.7467 | 16338.01 | 408.4423 | 157.1145 | 1476.694 | 43.99524 | 62.82204 | 282.7586 | 109.9485 | 31.43084 | 95.83829 | 1728.062 | 78.55727 | 18.86643 | 18.23226 | 7257.828 | 47.12644 | 6.460563 | 54.97424 | 45.54102
73 | 367.8392 | 93.52317 | 21167.95 | 439569.9 | 405.3043 | 29834.62 | 997.5991 | 280.5695 | 3366.946 | 52.98716 | 124.679 | 779.397 | 190.1731 | 62.36739 | 246.287 | 7139.14 | 155.8906 | 37.40927 | 33.05416 | 8978.448 | 152.7638 | 10.88777 | 81.07203 | 102.9034
74 | 330.2222 | 104.9444 | 20555.56 | 429012.3 | 833.3333 | 22129.61 | 864.2222 | 246.8889 | 4135.778 | 74.05556 | 154.3333 | 586.4444 | 200.6111 | 61.72222 | 577.1667 | 5277.778 | 432.1111 | 33.94444 | 24.66667 | 8302.444 | 138.8889 | 33.94444 | 55.55556 | 145.0556
75 | 246.2371 | 114.3476 | 19962.43 | 439701 | 820.7905 | 30192.8 | 615.5929 | 234.4884 | 3429.67 | 35.1922 | 117.2713 | 556.9572 | 205.1976 | 87.92637 | 193.4488 | 4514.239 | 331.2398 | 32.26854 | 13.75203 | 7826.692 | 111.3698 | 19.05793 | 41.03952 | 82.07905
76 | 234.3342 | 115.0131 | 27353.79 | 481460.8 | 979.9608 | 28887.66 | 639.0992 | 255.6136 | 4686.815 | 68.14621 | 127.8068 | 724.3473 | 153.3943 | 85.18277 | 204.5039 | 3630.157 | 174.6736 | 29.83029 | 19.1906 | 10097.91 | 97.9765 | 14.03394 | 93.73368 | 72.45431
77 | 245.4582 | 48.79016 | 22972.43 | 372908.8 | - | 22815.11 | 487.7826 | 188.814 | 2045.498 | 23.60175 | 94.40698 | 173.0662 | 119.5954 | 31.45577 | 209.282 | 1493.217 | 103.8477 | 20.46807 | 8.806029 | 3556.01 | 40.89647 | 9.282031 | 15.74772 | 31.45577
78 | 164.1616 | 56.60295 | 14096.44 | 301932.1 | - | 18153.65 | 773.7185 | 301.9114 | 2339.965 | 43.39705 | 132.1025 | 641.616 | 166.073 | 37.74978 | 139.6612 | 4340.269 | 467.9844 | 52.82363 | 20.93831 | 3679.8 | 111.338 | 41.3119 | 33.97046 | 100
79 | 124.1694 | 53.44684 | 13658.8 | 310427 | - | 18453.16 | 362.1678 | 155.2326 | 2224.709 | 15.53156 | 86.21262 | 189.701 | 139.701 | 34.50997 | 132.8073 | 2655.855 | 248.3389 | 29.31894 | 14.16113 | 1362.417 | 70.72259 | 13.28904 | 24.12791 | 62.08472
80 | 63.45397 | 37.13611 | 12132.93 | 230587.2 | - | 11575.77 | 278.5602 | 185.7199 | 2228.482 | 18.56806 | 92.84028 | 324.9803 | 68.09599 | 30.95987 | 219.7482 | 1186.979 | 85.12982 | 15.46027 | 8.182533 | 3512.982 | 32.4941 | 5.428796 | 32.4941 | 24.7443
81 | 437.3389 | 26.94037 | 17152.23 | 256834.6 | 332.2745 | 37357.78 | 844.1414 | 224.513 | 1347.048 | 14.35421 | 35.93048 | 179.5924 | 200.2697 | 35.93048 | 100.5694 | 2990.411 | 163.4402 | 58.37579 | 20.01798 | 3250.854 | 73.62901 | 10.51843 | 36.82949 | 61.97183
82 | 502.0069 | 23.85179 | 19960.44 | 330687.8 | 223.4272 | 12140.1 | 357.5068 | 119.1818 | 1608.761 | 37.24431 | 44.69317 | 297.9159 | 83.40409 | 44.69317 | 122.1536 | 1623.659 | 68.50637 | 17.86955 | 15.36086 | 7030.838 | 44.69317 | 4.477036 | 47.66499 | 35.7391
83 | 89.76798 | 1.206497 | 3028.086 | 120988.8 | 79.40835 | 5019.896 | 45.75406 | 13.45708 | 65.93968 | 1.75174 | 5.382831 | 33.64269 | 33.64269 | 2.691415 | 7.134571 | 196.4849 | 27.4594 | 4.709977 | 1.426914 | 1736.102 | 6.99536 | 2.354988 | 2.691415 | 5.382831
84 | 186.0702 | 105.9481 | 32048.91 | 418703.2 | 878.7494 | 23054.5 | 439.4001 | 129.2323 | 3179.054 | 25.82613 | 51.7031 | 1163.04 | 186.0702 | 51.7031 | 289.4764 | 3049.822 | 504.0163 | 41.33198 | 10.87951 | 8219.014 | 93.03508 | 62.53177 | 41.33198 | 80.12201
85 | 121.73 | 39.05967 | 15078.39 | 244342.8 | 426.9138 | 13443.4 | 181.6757 | 63.59253 | 971.9108 | 10.91019 | 36.3472 | 127.1549 | 93.55033 | 27.24533 | 91.74201 | 2161.844 | 99.90958 | 12.71851 | 4.64135 | 5213.864 | 48.1314 | 6.178421 | 12.71851 | 29.05365
86 | 90.43853 | 52.98347 | 19639.47 | 222235.9 | 426.3839 | 14987.99 | 400.5392 | 116.2832 | 1628.001 | 21.96262 | 77.53415 | 271.3515 | 149.8922 | 25.84472 | 144.716 | 3139.72 | 209.3098 | 33.60891 | 9.705248 | 6473.257 | 78.82818 | 10.35226 | 18.08052 | 59.41769
87 | 146.673 | 1.122799 | 2528.342 | 153655.9 | - | 6579.27 | 53.07883 | 25.13887 | 71.24453 | 1.678289 | 12.57535 | 61.45846 | 45.12469 | 2.789268 | 7.965961 | 176.0076 | 33.38849 | 5.306701 | 1.678289 | 724.9734 | 6.287673 | 2.789268 | 3.486586 | 4.467557
88 | 46.98184 | 1.532657 | 4017.001 | 134270.5 | - | 4684.178 | 27.80005 | 18.07357 | 95.90898 | 0.9785428 | 8.335298 | 79.2266 | 44.05801 | 1.391181 | 17.93209 | 246.0269 | 37.80948 | 5.140297 | 1.709502 | 469.8066 | 9.313841 | 2.817732 | 2.782363 | 4.30323
89 | 42.05541 | 1.124793 | 6953.114 | 165416.9 | - | 3252.261 | 30.843 | 16.82453 | 169.6188 | 4.203173 | 9.815297 | 274.7573 | 53.96637 | 1.397111 | 35.18825 | 527.0897 | 28.03694 | 7.293393 | 3.398058 | 782.2283 | 16.82453 | 3.255979 | 1.965427 | 4.62941
90 | 63.7372 | 2.084349 | 3016.09 | 121683.8 | - | 5021.867 | 49.02487 | 29.71721 | 93.60068 | 3.120429 | 13.37153 | 40.11458 | 39.82204 | 1.487079 | 6.240858 | 289.7245 | 39.51731 | 7.423208 | 1.011702 | 1095.002 | 8.325207 | 3.120429 | 2.66943 | 6.240858
91 | - | - | - | - | - | - | - | - | - | - | - | - | - | - | - | - | - | - | - | - | - | - | - | -
92 | - | - | - | - | - | - | - | - | - | - | - | - | - | - | - | - | - | - | - | - | - | - | - | -
93 | - | - | - | - | - | - | - | - | - | - | - | - | - | - | - | - | - | - | - | - | - | - | - | -
94 | - | - | - | - | - | - | - | - | - | - | - | - | - | - | - | - | - | - | - | - | - | - | - | -
95 | - | - | - | - | - | - | - | - | - | - | - | - | - | - | - | - | - | - | - | - | - | - | - | -
96 | - | - | - | - | - | - | - | - | - | - | - | - | - | - | - | - | - | - | - | - | - | - | - | -
97 | - | - | - | - | - | - | - | - | - | - | - | - | - | - | - | - | - | - | - | - | - | - | - | -
98 | - | - | - | - | - | - | - | - | - | - | - | - | - | - | - | - | - | - | - | - | - | - | - | -
99 | - | - | - | - | - | - | - | - | - | - | - | - | - | - | - | - | - | - | - | - | - | - | - | -
100 | - | - | - | - | - | - | - | - | - | - | - | - | - | - | - | - | - | - | - | - | - | - | - | -
101 | - | - | - | - | - | - | - | - | - | - | - | - | - | - | - | - | - | - | - | - | - | - | - | -
102 | - | - | - | - | - | - | - | - | - | - | - | - | - | - | - | - | - | - | - | - | - | - | - | -
103 | 1006.528 | 66.59919 | 15981.22 | 448192.1 | 1050.051 | 53783.05 | 1280.567 | 1101.265 | 1767.156 | 81.9332 | 563.4615 | 230.5162 | 199.747 | 76.82186 | 207.4393 | 1500.81 | 148.5324 | 35.88057 | 28.4413 | 2202.53 | 46.10324 | 11.7915 | 23.02632 | 38.41093
104 | 862.5592 | 143.7915 | 57231.37 | 1096111.9 | 1078.104 | 97032.89 | 2156.303 | 1437.536 | 7547.014 | 314.5024 | 1078.104 | 808.6256 | 494.1232 | 179.7156 | 170.7109 | 2722.275 | 197.6303 | 71.84834 | 28.72038 | 1976.588 | 71.84834 | 17.06161 | 35.92417 | 71.84834
105 | 760.4154 | 55.44368 | 45942.04 | 950524.8 | 1821.838 | 40397.29 | 1663.436 | 712.9012 | 1504.972 | 209.8804 | 356.4506 | 871.3027 | 261.4223 | 118.8169 | 71.30271 | 1283.197 | 106.9226 | 35.61989 | 19.82379 | 9188.42 | 39.58464 | 8.684707 | 15.85903 | 43.5494
106 | 267.8048 | 3.139322 | 3119.019 | 124445.4 | 105.0183 | 7613.749 | 231.0266 | 110.2658 | 267.8048 | 14.18423 | 47.25023 | 26.26031 | 35.17415 | 26.26031 | 4.72044 | 246.2649 | 16.26948 | 5.774519 | 5.15582 | 220.5316 | 6.828598 | 1.512374 | 2.108158 | 8.936755
107 | - | - | - | - | - | - | - | - | - | - | - | - | - | - | - | - | - | - | - | - | - | - | - | -
108 | - | - | - | - | - | - | - | - | - | - | - | - | - | - | - | - | - | - | - | - | - | - | - | -
109 | - | - | - | - | - | - | - | - | - | - | - | - | - | - | - | - | - | - | - | - | - | - | - | -
110 | - | - | - | - | - | - | - | - | - | - | - | - | - | - | - | - | - | - | - | - | - | - | - | -
111 | - | - | - | - | - | - | - | - | - | - | - | - | - | - | - | - | - | - | - | - | - | - | - | -
112 | - | - | - | - | - | - | - | - | - | - | - | - | - | - | - | - | - | - | - | - | - | - | - | -
113 | - | - | - | - | - | - | - | - | - | - | - | - | - | - | - | - | - | - | - | - | - | - | - | -
114 | - | - | - | - | - | - | - | - | - | - | - | - | - | - | - | - | - | - | - | - | - | - | - | -
115 | - | - | - | - | - | - | - | - | - | - | - | - | - | - | - | - | - | - | - | - | - | - | - | -
116 | - | - | - | - | - | - | - | - | - | - | - | - | - | - | - | - | - | - | - | - | - | - | - | -
117 | - | - | - | - | - | - | - | - | - | - | - | - | - | - | - | - | - | - | - | - | - | - | - | -
118 | - | - | - | - | - | - | - | - | - | - | - | - | - | - | - | - | - | - | - | - | - | - | - | -
Minimum | 12.81124 | 1.06416 | 2172.902 | 53371.45 | 0 | 2092.158 | 19.57295 | 11.97646 | 37.64879 | 0.9785428 | 5.382831 | 26.26031 | 13.77208 | 1.391181 | 1.202602 | 55.27059 | 12.87643 | 2.758216 | 0.3926862 | 143.0494 | 2.779213 | 0.9298481 | 1.281124 | 2.138651
Maximum | 1502.625 | 554.0295 | 403691 | 1868169.1 | 3458.648 | 163014.3 | 31141.96 | 8458.235 | 48424.59 | 1153.333 | 6151.569 | 4716.928 | 6728.235 | 8073.725 | 2768.235 | 38216.08 | 10611.37 | 296.3678 | 3571.765 | 88427.45 | 1038.039 | 165.2941 | 1614.706 | 1922.353
Mean | 388.0852 | 77.3715 | 49068.49 | 488175 | 831.8899 | 32358.23 | 1241.424 | 560.5392 | 4811.291 | 157.5433 | 481.7821 | 536.9101 | 306.091 | 240.0609 | 200.2982 | 2006.142 | 287.4998 | 36.68498 | 63.64639 | 6302.557 | 55.44367 | 13.58058 | 66.01262 | 93.41982
Median | 268.1805 | 44.39077 | 19961.43 | 372258.9 | 668.2132 | 23221.63 | 723.9 | 358.5876 | 1785.38 | 49.60032 | 173.472 | 229.8176 | 157.3418 | 58.29177 | 109.8573 | 1361.499 | 116.9868 | 27.20083 | 14.55963 | 3534.496 | 38.51937 | 8.604367 | 33.96033 | 48.17177

## Table S7a
Table S7a. | Ratios of rare earth elements (REEs) (ash basis) relative to concentrations in upper continental crust (UCC).
[5 empty] | LREE |  |  |  |  | Heavy REE
|  |  |  | UCC (ppm) | 31 | 63 | 7.1 | 27 | 4.7 | 1 | 4 | 0.7 | 3.9 | 0.83 | 2.3 | 0.3 | 1.96 | 0.31 | 21 | 14 | 169.1 | 183.1 | 0.2733434
Sequence | Sample ID | Sample | State | Location | La | Ce | Pr | Nd | Sm | Eu | Gd | Tb | Dy | Ho | Er | Th | Yb | Lu | Y | Sc | REY | REYSc | HREE/LREE
0 | AL-CR-SCH-1 | Lignite | AL | Shell SCH. 24-A well | 1.728593 | 1.639134 | 1.650989 | 1.684911 | 1.959608 | 1.814122 | 2.162992 | 1.913799 | 1.932201 | 1.748552 | 1.82019 | 1.860638 | 1.822666 | 1.620556 | 1.780897 | 1.495156 | 1.716662 | 4.730792 | 1.097978 | 27.13985
1 | AL-WI-GCS-6-12 | Lignite | AL | Gravel Creek sand pit | 4.632069 | 5.00439 | 5.247882 | 5.509379 | 6.464085 | 5.818286 | 6.663801 | 5.404741 | 4.997391 | 4.143832 | 3.950303 | 3.725996 | 3.348717 | 2.958607 | 4.067204 | 2.047251 | 4.952966 | 2.352543 | 0.8791967
2 | AL-WI-GCS-11 | Lignite | AL | Gravel Creek sand pit | 2.595775 | 2.62756 | 2.687698 | 2.554572 | 2.886123 | 2.620991 | 2.873894 | 2.233426 | 1.915929 | 1.385009 | 1.249519 | 1.149557 | 1.114367 | 1.001227 | 1.160506 | 2.052781 | 2.377361 | 1.786991 | 0.5723512
3 | AL-CL-US43-3 | Lignite | AL | U.S. Highway 43 | 1.707893 | 1.563695 | 2.111419 | 2.251746 | 2.809878 | 2.986318 | 2.676978 | 2.073596 | 2.074467 | 1.791819 | 1.908802 | 2.101923 | 2.161007 | 2.110879 | 1.586357 | 1.342738 | 1.823772 | 2.214109 | 1.033802
4 | AL-CL-US43-6 | Lignite | AL | U.S. Highway 43 | 1.169982 | 1.104414 | 1.251029 | 1.507799 | 2.362316 | 3.182828 | 3.515914 | 3.806704 | 4.744823 | 5.350789 | 6.468638 | 7.155194 | 7.439689 | 7.401925 | 6.274012 | 2.167706 | 2.217951 | 2.500284 | 4.58032
5 | AL-CL-US43-8 | Lignite | AL | U.S. Highway 43 | 2.280092 | 2.261815 | 2.762058 | 2.905275 | 3.482061 | 3.809255 | 3.915068 | 3.204611 | 3.364299 | 3.059643 | 3.226519 | 3.574116 | 3.613466 | 3.458822 | 3.003064 | 0.9371977 | 2.629693 | 5.602767 | 1.30754
6 | AL-CL-US43-11 | Lignite | AL | U.S. Highway 43 | 3.928315 | 3.823633 | 6.510172 | 8.065844 | 10.96927 | 12.26667 | 12 | 9.52381 | 9.344729 | 8.567604 | 8.966184 | 9.185185 | 9.251701 | 8.888889 | 8.084656 | 1.650794 | 5.929956 | 7.083544 | 1.750567
7 | AL-CH-KCSC-1-2-3 | Lignite | AL | Outcrop | 5.037295 | 6.67334 | 7.824726 | 8.730953 | 10.86193 | 11.56156 | 10.88589 | 9.009009 | 9.240009 | 8.864286 | 9.661836 | 10.51051 | 10.72501 | 10.17146 | 8.294008 | 3.539254 | 7.376981 | 0.8135485 | 1.307939
8 | AL-CH-OSM1-245-247 | Lignite | AL | Outcrop | 0.49666 | 0.5009959 | 0.5421288 | 0.6842871 | 0.9827527 | 1.077752 | 1.34719 | 1.209722 | 1.381733 | 1.391246 | 1.439234 | 1.283038 | 1.256854 | 1.24165 | 2.199494 | 0.6048609 | 0.8308261 | 0.9855548 | 3.296373
9 | AL-CH-OSM1-242.8-244.5 | Lignite | AL | Outcrop | 0.6775323 | 0.6389954 | 0.6573866 | 0.7562989 | 0.9930733 | 1.225204 | 1.458576 | 1.416903 | 1.645573 | 1.827614 | 2.13079 | 2.333722 | 2.381349 | 2.446644 | 2.250375 | 1.083514 | 0.9774446 | 0.9938385 | 2.98535
10 | AL-CH-OSM1-249.0 | Lignite | AL | Outcrop | 1.0942 | 1.030256 | 1.074522 | 1.03895 | 1.073819 | 1.079812 | 1.056338 | 0.7712944 | 0.7824726 | 0.6929125 | 0.7705654 | 0.8607199 | 0.8982466 | 0.9086779 | 0.6930472 | 1.022803 | 0.9914405 | 1.091271 | 0.7366034
11 | AL-CH-OSM2-253 | Lignite | AL | Outcrop | 1.054474 | 1.02687 | 1.060617 | 1.096595 | 1.23807 | 1.283587 | 1.283587 | 1.100218 | 1.140966 | 1.134093 | 1.287308 | 1.426208 | 1.52808 | 1.490617 | 1.246913 | 0.9901958 | 1.099639 | 3.621345 | 1.188981
12 | BOLI | Lignite | AR | Bolivar Creek | 3.011102 | 3.517316 | 3.772636 | 3.908129 | 5.00829 | 4.788961 | 5.681818 | 4.754174 | 4.78688 | 4.205132 | 4.199605 | 4.329004 | 4.017029 | 3.665689 | 4.135745 | 2.319109 | 3.729158 | 1.742214 | 1.241964
13 | BAUX | Lignite | AR | Bauxite | 1.458712 | 2.407153 | 1.670961 | 1.630241 | 1.829143 | 1.375516 | 1.633425 | 1.350953 | 1.278524 | 1.118642 | 1.181149 | 1.375516 | 1.394815 | 1.27568 | 0.9251981 | 1.228139 | 1.784774 | 7.245025 | 0.5663303
14 | MALV | Lignite | AR | Malvern | 8.40717 | 8.01882 | 8.199077 | 8.004659 | 8.257227 | 7.427233 | 7.527601 | 5.400755 | 5.232862 | 4.796704 | 5.440237 | 5.910561 | 6.332744 | 6.367433 | 5.082127 | 3.321703 | 7.569842 | 1.950772 | 0.6818808
15 | CDM-CP | Lignite | AR | Camden mine | 1.964559 | 2.049378 | 2.030045 | 1.894708 | 2.073237 | 1.887942 | 2.182298 | 1.885041 | 2.030045 | 1.907753 | 2.144786 | 2.368385 | 2.433982 | 2.357471 | 1.865708 | 1.435532 | 1.993429 | 1.50765 | 0.989476
16 | OX-1D | Lignite | LA | Oxbow mine | 0.8953468 | 1.019599 | 1.228625 | 1.233589 | 1.856008 | 2.061856 | 2.57732 | 2.379064 | 2.846744 | 2.675253 | 2.896252 | 3.172086 | 3.155902 | 3.06976 | 2.869982 | 2.209131 | 1.449574 | 1.619973 | 2.623887
17 | OX-2A | Lignite | LA | Oxbow mine | 0.9433264 | 1.001165 | 1.130637 | 1.189263 | 1.829982 | 2.12156 | 2.580275 | 2.703145 | 3.381557 | 3.246933 | 3.589948 | 3.82263 | 3.861636 | 3.699319 | 3.604194 | 2.252621 | 1.567595 | 4.49449 | 3.216717
18 | OX-P2 | Parting | LA | Oxbow mine | 2.593295 | 2.240896 | 2.209334 | 2.323893 | 3.337505 | 4.509804 | 5.392157 | 6.722689 | 9.552539 | 10.63076 | 13.04348 | 15.68627 | 17.10684 | 17.0778 | 9.990663 | 10.5042 | 3.996939 | 2.44779 | 4.174214
19 | DH2-1A | Lignite | LA | Dolet Hills mine | 1.334356 | 1.231103 | 1.310864 | 1.493738 | 2.200268 | 2.585315 | 3.36091 | 3.397843 | 4.507729 | 4.983741 | 5.890023 | 6.549466 | 6.647954 | 6.671782 | 6.450977 | 4.505835 | 2.277401 | 1.478735 | 4.216679
20 | DH2-1C | Lignite | LA | Dolet Hills mine | 1.219843 | 1.320528 | 1.420286 | 1.431684 | 1.787949 | 1.932773 | 1.890756 | 1.680672 | 1.723766 | 1.619925 | 1.680672 | 1.680672 | 1.757846 | 1.626457 | 1.720688 | 2.10084 | 1.42723 | 1.232608 | 1.297697
21 | DH2-3A | Lignite | LA | Dolet Hills mine | 0.9802174 | 1.008507 | 1.037533 | 1.125435 | 1.37142 | 1.657459 | 1.611418 | 1.446988 | 1.652736 | 1.442233 | 1.601409 | 1.841621 | 1.738264 | 1.782214 | 1.666228 | 1.973165 | 1.171297 | 2.791696 | 1.587747
22 | DH2-3C | Lignite | LA | Dolet Hills mine | 2.306156 | 2.228034 | 2.333092 | 2.260325 | 3.153462 | 2.964255 | 3.705318 | 3.736455 | 4.023875 | 4.096596 | 4.359198 | 4.649811 | 4.626088 | 4.218579 | 5.397102 | 2.304147 | 2.832061 | 7.082482 | 2.09965
23 | DH2-4A | Lignite | LA | Dolet Hills mine | 8.656083 | 6.956262 | 5.916376 | 5.642633 | 5.602615 | 5.266458 | 7.523511 | 6.448724 | 6.912628 | 7.024965 | 7.578029 | 7.941484 | 7.741027 | 7.483062 | 10.00149 | 3.537841 | 7.375948 | 0.245764 | 1.262507
24 | DH BLUE-P1 | Parting | LA | Dolet Hills mine | 0.2850142 | 0.2493246 | 0.2246884 | 0.2090691 | 0.2088756 | 0.1840717 | 0.2147503 | 0.1753063 | 0.1887915 | 0.1774185 | 0.1974102 | 0.2045241 | 0.2066111 | 0.1979265 | 0.257116 | 0.2717248 | 0.2436147 | 2.148663 | 0.9413192
25 | MS-02-H | Lignite | MS | Red Hills mine | 1.529724 | 1.458398 | 1.66977 | 1.712442 | 2.396297 | 2.845287 | 2.963841 | 2.963841 | 3.343821 | 3.213804 | 3.479292 | 3.754199 | 3.538463 | 3.44188 | 4.064696 | 3.556609 | 2.032098 | 2.771353 | 2.366529
26 | MS-02-G | Lignite | MS | Red Hills mine | 2.796154 | 2.673468 | 2.729556 | 2.636181 | 3.073786 | 3.206483 | 3.259338 | 2.869224 | 2.891166 | 2.58964 | 2.742286 | 2.818887 | 2.804504 | 2.61429 | 2.93634 | 2.894392 | 2.761166879 | 2.172768 | 1.084992
27 | MS-02-F | Lignite | MS | Red Hills mine | 1.829524 | 1.806736 | 1.941543 | 2.013041 | 2.513974 | 2.835762 | 2.953919 | 2.644461 | 2.827683 | 2.657341 | 2.893984 | 3.019562 | 3.034298 | 2.922156 | 3.150847 | 2.644461 | 2.133716 | 1.036269 | 1.611193
28 | MS-02-E | Lignite | MS | Red Hills mine | 0.6793005 | 0.7028009 | 0.7605025 | 0.8599312 | 1.148844 | 1.349892 | 1.349892 | 1.311324 | 1.522955 | 1.561321 | 1.784205 | 1.979842 | 1.928417 | 1.915976 | 2.236964 | 1.38846 | 1.00711 | 1.147234 | 2.612576
29 | MS-08-C3.4 | Lignite | MS | Red Hills mine | 0.6979815 | 0.7147498 | 0.8236554 | 0.8447044 | 1.119821 | 1.461988 | 1.608187 | 1.587302 | 1.79937 | 2.043261 | 2.28833 | 2.534113 | 2.476429 | 2.452367 | 2.589808 | 1.837928 | 1.09005 | 2.440053 | 3.045833
30 | MS-02-DP | Lignite | MS | Red Hills mine | 3.101932 | 2.598038 | 2.659964 | 2.535586 | 2.611858 | 2.470884 | 2.557444 | 2.023472 | 1.856291 | 1.573812 | 1.62171 | 1.731193 | 1.734405 | 1.62458 | 1.528846 | 1.742434 | 2.49781 | 2.250613 | 0.6403806
31 | MS-02-DU | Lignite | MS | Red Hills mine | 2.321375 | 2.086733 | 2.062218 | 1.996077 | 2.253596 | 2.305296 | 2.492212 | 2.314197 | 2.476236 | 2.439665 | 2.695381 | 3.011423 | 3.0199 | 2.91428 | 2.55155 | 2.603471 | 2.221399 | 4.298886 | 1.205216
32 | PW-94-29-31-CP | Lignite | TN | Sims clay pit | 4.354034 | 4.334402 | 4.302624 | 4.156276 | 4.244707 | 3.927681 | 5.143392 | 4.096901 | 4.156276 | 3.830784 | 3.971051 | 3.740648 | 3.467098 | 3.418872 | 5.625816 | 2.382437 | 4.457551 | 7.833168 | 1.173046
33 | PW-94-16-18-CP | Lignite | TN | Swaim clay pit | 6.002258 | 7.423786 | 8.814665 | 9.496037 | 10.95329 | 10.09421 | 12.36541 | 10.14228 | 10.18049 | 9.121276 | 9.567558 | 9.757739 | 9.493367 | 9.334433 | 9.95001 | 2.908095 | 8.240921 | 2.249859 | 1.31914
34 | SBN-1A | Lignite | TX | Sabine mine | 1.558229 | 1.345171 | 1.432323 | 1.569366 | 2.163722 | 2.966102 | 3.177966 | 3.026634 | 3.694046 | 3.98203 | 4.642594 | 5.084746 | 5.145278 | 5.194095 | 5.165456 | 3.450363 | 2.150468 | 1.80441 | 3.137357
35 | SBN-1C | Lignite | TX | Sabine mine | 1.386394 | 1.181829 | 1.193602 | 1.255493 | 1.545515 | 1.997579 | 2.572639 | 2.421308 | 2.793816 | 3.0631 | 3.342457 | 3.430186 | 3.242823 | 3.124268 | 4.583189 | 1.686268 | 1.814191 | 1.68 | 3.059273
36 | 124331 | Lignite | TX | Sabine mine | 1.007879 | 0.9936792 | 1.097633 | 1.203235 | 1.69391 | 2.208867 | 2.587146 | 2.628377 | 3.343736 | 3.654476 | 4.120237 | 4.673955 | 4.752396 | 4.665659 | 3.927563 | 2.209302 | 1.636178 | 1.269495 | 3.465341
37 | 124332 | Lignite | TX | Sabine mine | 0.9687784 | 0.9407585 | 0.9890306 | 1.017674 | 1.274241 | 1.51356 | 1.731514 | 1.686046 | 2.007188 | 2.146901 | 2.358354 | 2.650399 | 2.664418 | 2.545887 | 2.345171 | 1.567653 | 1.24481 | 1.371833 | 2.27499
38 | 124333 | Lignite | TX | Sabine mine | 0.973302 | 1.011765 | 1.070106 | 1.133785 | 1.499596 | 1.809411 | 1.966755 | 1.953177 | 2.298894 | 2.360547 | 2.556213 | 2.842657 | 2.842294 | 2.675782 | 2.428088 | 1.851438 | 1.332126 | 1.710519 | 2.263071
39 | 124338 | Lignite | TX | Sabine mine | 1.281141 | 1.324018 | 1.418724 | 1.464197 | 1.887791 | 2.292704 | 2.396212 | 2.365156 | 2.684198 | 2.712517 | 2.882401 | 3.189765 | 3.074059 | 2.92912 | 2.844306 | 2.220409 | 1.668305 | 1.376969 | 2.02459
40 | 124339 | Lignite | TX | Sabine mine | 0.808409 | 0.8217738 | 0.9170717 | 0.9952685 | 1.385829 | 1.890518 | 2.089884 | 2.105547 | 2.580898 | 2.822036 | 3.141685 | 3.537517 | 3.524616 | 3.384619 | 3.207775 | 1.975299 | 1.327433 | 1.377955 | 3.376658
41 | 124340 | Lignite | TX | Sabine mine | 0.8419263 | 0.8781641 | 0.9567184 | 1.050213 | 1.42542 | 1.846896 | 2.086055 | 2.047756 | 2.524294 | 2.738201 | 3.054192 | 3.42852 | 3.440507 | 3.378838 | 3.137189 | 1.683179 | 1.352685 | 1.527759 | 3.129995
42 | 124341 | Lignite | TX | Sabine mine | 1.168959 | 1.201567 | 1.257024 | 1.313167 | 1.667036 | 1.982885 | 2.135948 | 2.057578 | 2.376518 | 2.38068 | 2.537895 | 2.843901 | 2.81322 | 2.645328 | 2.501442 | 1.915345 | 1.49567 | 1.46722 | 1.978299
43 | 124342 | Lignite | TX | Sabine mine | 1.243385 | 1.182458 | 1.216557 | 1.213736 | 1.486997 | 1.744515 | 1.910352 | 1.853913 | 2.167028 | 2.226769 | 2.400711 | 2.615855 | 2.604859 | 2.469315 | 2.383719 | 1.713724 | 1.446812 | 1.521155 | 1.88586
44 | 124343 | Lignite | TX | Sabine mine | 1.229554 | 1.251492 | 1.308721 | 1.337249 | 1.628106 | 1.884755 | 2.033717 | 1.946633 | 2.248196 | 2.261807 | 2.410407 | 2.703079 | 2.663692 | 2.526093 | 2.346815 | 1.774576 | 1.500174 | 1.480212 | 1.800462
45 | 124344 | Lignite | TX | Sabine mine | 1.135666 | 1.147683 | 1.191256 | 1.205455 | 1.51957 | 1.813639 | 1.985482 | 1.959063 | 2.297351 | 2.361381 | 2.543295 | 2.804717 | 2.76941 | 2.575905 | 2.492108 | 2.005106 | 1.436755 | 2.282969 | 2.051773
46 | BB2-CP | Lignite | TX | Big Brown mine | 2.131673 | 2.014295 | 2.059138 | 2.014295 | 2.364066 | 2.45614 | 2.777778 | 2.506266 | 2.849003 | 2.818291 | 3.101958 | 3.31384 | 3.282015 | 3.206942 | 3.258145 | 2.29741 | 2.281774 | 1.405469 | 1.510364
47 | JE-3-CP | Lignite | TX | Jewett mine | 0.8277194 | 0.8202378 | 0.9034965 | 0.9107468 | 1.289031 | 1.639344 | 1.870991 | 1.93463 | 2.467241 | 2.533298 | 2.882023 | 3.08862 | 3.072861 | 3.103948 | 3.207413 | 2.774667 | 1.292112 | 1.435361 | 3.329032
48 | JE-4-CP | Lignite | TX | Jewett mine | 1.051893 | 1.026116 | 1.12805 | 1.122977 | 1.338916 | 1.716247 | 1.859268 | 1.797973 | 2.200317 | 2.205619 | 2.512188 | 2.669718 | 2.656097 | 2.583598 | 2.83317 | 2.002288 | 1.388425 | 1.257996 | 2.395663
49 | JE-6-CP | Lignite | TX | Jewett mine | 1.431364 | 1.231132 | 1.219438 | 1.108973 | 1.151331 | 1.154401 | 1.262626 | 1.082251 | 1.202501 | 1.086597 | 1.223414 | 1.322751 | 1.398828 | 1.396453 | 1.168144 | 1.494537 | 1.238413 | 1.594281 | 0.9583423
50 | WC-A1.1 | Lignite | TX | Walnut Creek mine | 1.505042 | 1.52065 | 1.489497 | 1.49761 | 1.654479 | 1.710731 | 1.788491 | 1.644079 | 1.754596 | 1.761322 | 2.001488 | 2.177294 | 2.285206 | 2.307731 | 2.029179 | 1.377472 | 1.612231 | 2.571401 | 1.297687
51 | WC-A1.4 | Lignite | TX | Walnut Creek mine | 2.542694 | 2.315593 | 2.485501 | 2.570806 | 3.003755 | 3.176471 | 3.529412 | 3.02521 | 3.016591 | 2.834869 | 2.86445 | 2.745098 | 2.821128 | 2.656546 | 3.137255 | 2.268908 | 2.596445 | 3.947437 | 1.270535
52 | WC-A2.1 | Lignite | TX | Walnut Creek mine | 3.099529 | 3.403378 | 3.75921 | 4.052985 | 5.110926 | 5.338078 | 5.782918 | 5.210981 | 5.474952 | 5.037945 | 5.14467 | 5.338078 | 4.947709 | 4.591895 | 6.100661 | 2.986782 | 4.026971 | 5.16703 | 1.63487
53 | WC-A2.3 | Lignite | TX | Walnut Creek mine | 4.323449 | 4.643391 | 4.654611 | 4.782628 | 5.599104 | 5.875153 | 6.578947 | 6.032523 | 6.747638 | 6.78356 | 7.397158 | 7.955936 | 7.712387 | 7.501875 | 8.159935 | 3.89054 | 5.272712 | 2.29475 | 1.645007
54 | M128 CH1 | Lignite | TX | Gibbons Creek mine | 1.76943 | 1.607394 | 1.663992 | 1.656509 | 1.975043 | 1.603376 | 2.742616 | 2.6522 | 3.245699 | 3.66021 | 4.366171 | 5.063291 | 4.994403 | 5.172179 | 5.706249 | 1.808318 | 2.335023 | 1.91592 | 2.850215
55 | M128 CH2 | Lignite | TX | Gibbons Creek mine | 1.808144 | 1.486025 | 1.427768 | 1.413459 | 1.649349 | 1.431127 | 2.236136 | 2.129653 | 2.599269 | 2.730062 | 3.085219 | 3.37905 | 3.437869 | 3.270048 | 3.918562 | 1.618537 | 1.940541 | 2.577977 | 2.177014
56 | M128 CH3 | Lignite | TX | Gibbons Creek mine | 2.605707 | 2.760274 | 2.684468 | 2.621972 | 2.896614 | 2.323471 | 3.13124 | 2.748749 | 2.792633 | 2.493182 | 2.628111 | 2.904338 | 2.870998 | 2.634984 | 2.705529 | 0.9983663 | 2.708755 | 6.284951 | 1.02057
57 | M128 CH4 | Lignite | TX | Gibbons Creek mine | 7.021314 | 6.700847 | 5.945822 | 5.60863 | 5.521038 | 5.073586 | 6.97134 | 5.864778 | 6.057717 | 5.926106 | 6.264103 | 6.584043 | 6.283691 | 5.996852 | 8.391428 | 1.355538 | 6.693064 | 0.6795977 | 1.159511
58 | GC 4500 ROOF | Roof | TX | Gibbons Creek mine | 0.6898873 | 0.7084557 | 0.7275807 | 0.7155621 | 0.8133423 | 0.7645418 | 0.7748734 | 0.6641772 | 0.6887764 | 0.6348361 | 0.6917711 | 0.8265317 | 0.8539422 | 0.7998694 | 0.6346582 | 0.3911266 | 0.7034806 | 5.831911 | 0.9552717
59 | GC-4500.1 | Lignite | TX | Gibbons Creek mine | 4.236801 | 6.158573 | 7.067356 | 7.464278 | 9.801119 | 7.650123 | 8.80861 | 7.7363 | 7.593175 | 6.590662 | 6.974166 | 7.860342 | 8.463764 | 7.651008 | 5.111834 | 1.615809 | 6.180967 | 42.56736 | 1.021222
60 | GC-4500.2 | Lignite | TX | Gibbons Creek mine | 27.97093 | 45.44948 | 53.64439 | 56.72609 | 75.28995 | 58.61696 | 68.88169 | 60.9709 | 59.98144 | 51.09579 | 53.67252 | 59.24725 | 62.29396 | 57.42319 | 38.07466 | 4.534229 | 45.71617 | 20.79075 | 1.057756
61 | GC-4500.3 | Lignite | TX | Gibbons Creek mine | 14.50114 | 22.71004 | 26.26957 | 28.09596 | 36.83284 | 28.09596 | 32.0402 | 27.57109 | 26.76597 | 22.91422 | 23.86747 | 26.29494 | 27.23588 | 24.54039 | 17.08399 | 1.91423 | 22.35356 | 1.222095 | 0.9534945
62 | GC-4500 - P1 Channel | Parting | TX | Gibbons Creek mine | 1.236026 | 1.236318 | 1.252813 | 1.250195 | 1.358752 | 1.094766 | 1.453986 | 1.254419 | 1.315824 | 1.264037 | 1.383332 | 1.634546 | 1.687298 | 1.655392 | 1.314153 | 0.676083 | 1.2673 | 20.80612 | 1.086159
63 | GC-3500.1 | Lignite | TX | Gibbons Creek mine | 12.95484 | 19.4709 | 22.76056 | 25.08642 | 36.08511 | 29.70667 | 36.26667 | 34.51429 | 36.37607 | 33.15663 | 36.17391 | 42.13333 | 43.80952 | 40.77419 | 27.93651 | 1.67619 | 22.38991 | 24.57136 | 1.594631
64 | GC 3500.2 | Parting | TX | Gibbons Creek mine | 17.97054 | 24.16365 | 26.1543 | 27.21882 | 32.8084 | 26.44357 | 37.40157 | 33.74578 | 34.49088 | 32.17595 | 32.8084 | 33.46457 | 29.02539 | 26.45839 | 38.12023 | 2.343457 | 26.41163 | 19.65156 | 1.521734
65 | GC-3500.3 | Lignite | TX | Gibbons Creek mine | 17.22581 | 20.47619 | 19.57746 | 18.92593 | 18.08511 | 12.9 | 25.25 | 21.14286 | 21.28205 | 20.84337 | 21.30435 | 20.66667 | 17.29592 | 16.45161 | 32.7619 | 2 | 21.11295 | 21.64265 | 1.445634
66 | GC 3500.4 | Parting | TX | Gibbons Creek mine | 17.50211 | 22.52131 | 21.90213 | 20.80969 | 20.04492 | 14.52894 | 27.52554 | 23.35009 | 23.86565 | 23.38525 | 23.73785 | 23.07983 | 19.51632 | 18.30764 | 37.94389 | 2.432301 | 23.2331 | 2.162734 | 1.524759
67 | GC-3500.5 | Lignite | TX | Gibbons Creek mine | 1.851236 | 2.029128 | 2.008615 | 1.940944 | 2.339694 | 1.512027 | 2.792096 | 2.700049 | 3.039915 | 3.001698 | 3.384133 | 4.009164 | 4.190336 | 4.046115 | 3.657339 | 0.6381934 | 2.288952 | 4.338383 | 1.728057
68 | GC-3500-P1 | Parting | TX | Gibbons Creek mine | 3.338581 | 4.230607 | 4.753338 | 5.128008 | 6.628223 | 5.417099 | 6.879543 | 6.23053 | 6.390287 | 5.838515 | 6.223005 | 7.038191 | 6.87866 | 6.420349 | 5.538249 | 0.4079513 | 4.663788 | 2.055487 | 1.373474
69 | SM-2-A1 | Lignite | TX | San Miguel mine | 1.337572 | 1.410365 | 1.554832 | 1.605537 | 2.234214 | 1.857835 | 2.894453 | 3.115624 | 3.797136 | 3.925232 | 4.507036 | 5.205529 | 5.288868 | 5.124464 | 4.795241 | 1.634741 | 2.090321 | 1.769512 | 2.966081
70 | SM-2-A2 | Lignite | TX | San Miguel mine | 1.101775 | 1.145573 | 1.254931 | 1.375001 | 2.085321 | 1.722602 | 2.747253 | 2.970003 | 3.50308 | 3.470967 | 3.783526 | 4.257004 | 4.197402 | 3.928068 | 4.059004 | 1.845645 | 1.763209 | 2.745468 | 3.0681
71 | SM-2-B1 | Lignite | TX | San Miguel mine | 2.621048 | 2.648648 | 2.735398 | 2.730436 | 3.373222 | 2.655569 | 3.66627 | 3.397316 | 3.45539 | 3.103974 | 3.205294 | 3.435064 | 3.33665 | 3.068544 | 3.302946 | 1.75528 | 2.827447 | 2.926825 | 1.239634
72 | SM-2-B2 | Lignite | TX | San Miguel mine | 2.125322 | 2.162488 | 2.437854 | 2.605621 | 3.801513 | 3.238414 | 4.606365 | 4.70607 | 5.297141 | 4.910765 | 5.195057 | 5.769589 | 5.782883 | 5.403361 | 5.158065 | 3.110792 | 2.911595 | 5.058863 | 2.196369
73 | SM-2-C1 | Lignite | TX | San Miguel mine | 4.408602 | 4.541446 | 4.773083 | 5 | 6.501182 | 5.166667 | 7.222222 | 6.904762 | 7.407407 | 6.827309 | 7.149758 | 7.777778 | 7.738095 | 7.168459 | 7.142857 | 3.174603 | 5.214863 | 5.079754 | 1.526403
74 | SM-2-C2 | Lignite | TX | San Miguel mine | 4.436139 | 4.511821 | 4.804136 | 4.973029 | 6.335749 | 4.602057 | 7.30915 | 6.806404 | 7.496564 | 7.110195 | 7.697559 | 8.662696 | 8.701369 | 8.208603 | 7.73455 | 2.436383 | 5.298601 | 4.01805 | 1.629187
75 | SM-2-D1 | Lignite | TX | San Miguel mine | 3.30582 | 3.522732 | 3.677417 | 3.819747 | 4.860841 | 3.524804 | 5.711488 | 5.501678 | 5.857937 | 5.662336 | 6.130094 | 6.744996 | 6.627325 | 6.316853 | 6.90041 | 1.818351 | 4.200166 | 2.349462 | 1.794622
76 | SM-2-D2 | Lignite | TX | San Miguel mine | 1.996136 | 1.870006 | 1.955406 | 2.042106 | 2.616321 | 2.261008 | 3.272511 | 3.003343 | 3.458131 | 3.393184 | 3.690737 | 3.96668 | 3.865489 | 3.710765 | 4.590015 | 1.473338 | 2.421997 | 3.292319 | 2.082176
77 | SM1 C.1 | Lignite | TX | San Miguel mine | 2.844651 | 2.902928 | 2.998005 | 3.153458 | 4.066769 | 3.258036 | 4.561251 | 4.344049 | 4.678206 | 4.396387 | 4.684018 | 5.212858 | 5.097608 | 4.76444 | 4.716396 | 2.637458 | 3.346536 | 3.072999 | 1.561533
78 | SM1 C.2 | Lignite | TX | San Miguel mine | 2.558675 | 2.669673 | 2.866033 | 2.999262 | 3.88775 | 2.782392 | 4.464286 | 4.271476 | 4.685237 | 4.503062 | 4.820887 | 5.398671 | 5.424097 | 5.090558 | 4.706534 | 1.868771 | 3.172699 | 1.655207 | 1.688079
79 | SM1 D.1 | Lignite | TX | San Miguel mine | 1.230933 | 1.267593 | 1.38518 | 1.486144 | 2.008805 | 1.652242 | 2.458694 | 2.360346 | 2.622607 | 2.512015 | 2.685321 | 2.884868 | 2.749723 | 2.664907 | 3.446855 | 1.039676 | 1.706168 | 2.030426 | 2.29076
80 | SM-B1 | Lignite | TX | San Miguel mine | 1.662687 | 1.583972 | 1.688284 | 1.764725 | 2.486626 | 2.067726 | 2.996704 | 3.039514 | 3.457735 | 3.141123 | 3.283345 | 3.496154 | 3.485961 | 3.286707 | 3.210754 | 2.354553 | 2.003591 | 2.015969 | 1.908475
81 | SM-B2T | Lignite | TX | San Miguel mine | 1.879957 | 1.911378 | 2.011296 | 1.986935 | 2.463519 | 2.161328 | 2.70166 | 2.481116 | 2.671971 | 2.371508 | 2.433172 | 2.573009 | 2.520499 | 2.365508 | 2.407601 | 1.516238 | 2.057342 | 0.8535647 | 1.270871
82 | SM-B2B | Lignite | TX | San Miguel mine | 1.051568 | 0.9575369 | 0.9313421 | 0.859328 | 0.9132646 | 0.8352668 | 0.9280742 | 0.7457739 | 0.6841573 | 0.5590809 | 0.5447392 | 0.5800464 | 0.5267768 | 0.4864905 | 0.5358524 | 0.5137554 | 0.881698 | 5.157185 | 0.6354595
83 | SM-C1T | Lignite | TX | San Miguel mine | 4.903488 | 4.809516 | 5.083884 | 4.989738 | 6.165562 | 4.728012 | 6.990341 | 6.463795 | 7.299936 | 6.921433 | 7.515307 | 8.47314 | 8.507724 | 8.363809 | 7.359527 | 1.743046 | 5.439846 | 3.233772 | 1.480971
84 | SM-C2B | Lignite | TX | San Miguel mine | 2.916642 | 2.884698 | 3.14121 | 3.114326 | 3.975735 | 2.742616 | 4.520796 | 4.348575 | 4.945828 | 4.756821 | 5.333229 | 6.12819 | 6.442903 | 6.416613 | 4.649961 | 1.528459 | 3.374957 | 3.499323 | 1.597706
85 | SM-D1 | Lignite | TX | San Miguel mine | 3.049558 | 2.984036 | 3.189518 | 3.168517 | 3.976934 | 2.767793 | 4.852624 | 4.775598 | 5.622223 | 5.629997 | 6.407652 | 7.428708 | 7.812615 | 7.768837 | 5.545856 | 2.00267 | 3.623233 | 0.7800109 | 1.816353
86 | SM1 P2 | Parting | TX | San Miguel mine | 0.9493273 | 0.8685978 | 0.8323193 | 0.7835515 | 0.82984 | 0.709136 | 0.7682307 | 0.6584835 | 0.6060992 | 0.4983888 | 0.508728 | 0.5121538 | 0.5185859 | 0.4575071 | 0.5008977 | 0.5487362 | 0.7991584 | 0.8142665 | 0.6362765
87 | SM1 P3.1 | Parting | TX | San Miguel mine | 0.7530178 | 0.8739328 | 0.8966793 | 0.8907752 | 1.07863 | 0.6720113 | 1.031596 | 0.9263314 | 0.8766679 | 0.7670389 | 0.7791436 | 0.864576 | 0.8721951 | 0.7986552 | 0.6680814 | 0.5473776 | 0.8363626 | 0.9253376 | 0.8846819
88 | SM1 P3.2 | Parting | TX | San Miguel mine | 0.901362 | 0.9565907 | 1.017233 | 1.004201 | 1.234375 | 0.7340753 | 1.183992 | 1.048679 | 1.032199 | 0.8844281 | 0.9266028 | 0.9866604 | 0.9967283 | 0.9166393 | 0.8062425 | 0.6089104 | 0.951535 | 0.9640167 | 0.9281002
89 | SM1 P3.3 | Parting | TX | San Miguel mine | 0.9436781 | 1.000286 | 1.012903 | 1.002221 | 1.192983 | 0.8532423 | 1.218918 | 1.079613 | 1.0939 | 0.9986313 | 1.075827 | 1.218918 | 1.237575 | 1.140278 | 0.9345035 | 0.5398064 | 0.9991376 | 1.704935 | 1.01956
90 | 124833 | Lignite | TX | San Miguel mine | 1.520891 | 1.59639 | 1.652028 | 1.620115 | 1.967443 | 1.597864 | 2.210939 | 2.166605 | 2.299771 | 2.217602 | 2.243762 | 2.626911 | 2.44827 | 2.39692 | 2.181256 | 1.404943 | 1.729772 | 1.062153 | 1.378787
91 | 124834 | Lignite | TX | San Miguel mine | 0.9234902 | 0.9498391 | 0.9490782 | 0.9190579 | 1.106099 | 0.8625947 | 1.270287 | 1.252837 | 1.466297 | 1.536431 | 1.778305 | 2.114608 | 2.207796 | 2.172456 | 1.736976 | 0.6603064 | 1.095423 | 1.53426 | 1.753426
92 | 124835 | Lignite | TX | San Miguel mine | 1.228135 | 1.245707 | 1.274151 | 1.265761 | 1.559107 | 1.166111 | 1.942488 | 1.953166 | 2.379184 | 2.570607 | 3.06782 | 3.702575 | 3.956639 | 3.881501 | 2.941005 | 0.9442557 | 1.583107 | 1.195814 | 2.202505
93 | 124836 | Lignite | TX | San Miguel mine | 1.09899 | 1.118056 | 1.152312 | 1.148035 | 1.420232 | 1.199826 | 1.601405 | 1.51002 | 1.646085 | 1.504288 | 1.550879 | 1.698127 | 1.695929 | 1.523831 | 1.419559 | 1.041395 | 1.208599 | 1.415812 | 1.314223
94 | 124837 | Lignite | TX | San Miguel mine | 1.436449 | 1.443978 | 1.434258 | 1.400413 | 1.597748 | 1.178826 | 1.690974 | 1.48846 | 1.585083 | 1.550362 | 1.762613 | 2.093508 | 2.272518 | 2.251475 | 1.594084 | 0.6048318 | 1.482954 | 0.759303 | 1.144674
95 | 124838 | Lignite | TX | San Miguel mine | 0.8721858 | 0.7924105 | 0.7563018 | 0.7175243 | 0.8071165 | 0.6590862 | 0.8451972 | 0.7370295 | 0.7571075 | 0.6617858 | 0.6750112 | 0.7132399 | 0.7323622 | 0.6456863 | 0.5831436 | 0.701894 | 0.764056 | 0.8658694 | 0.8220762
96 | 124839 | Lignite | TX | San Miguel mine | 0.9401799 | 0.9180289 | 0.9200667 | 0.8895987 | 1.029511 | 0.6514721 | 1.053752 | 0.9288038 | 0.9438879 | 0.8293107 | 0.841341 | 0.9154887 | 0.9494394 | 0.8503607 | 0.7381817 | 0.460483 | 0.8994319 | 1.440133 | 0.8885691
97 | 124840 | Lignite | TX | San Miguel mine | 1.173023 | 1.209599 | 1.272931 | 1.295388 | 1.615143 | 1.236333 | 1.955964 | 1.882723 | 2.170579 | 2.193892 | 2.408252 | 2.717428 | 2.735797 | 2.550716 | 2.566289 | 0.8894274 | 1.485727 | 0.9109958 | 1.940107
98 | 124841 | Lignite | TX | San Miguel mine | 0.8842022 | 0.8682359 | 0.8673467 | 0.8283191 | 0.9651403 | 0.7317339 | 1.057985 | 1.002359 | 1.11923 | 1.093984 | 1.192778 | 1.325473 | 1.368983 | 1.267178 | 1.170022 | 0.7078147 | 0.9278174 | 1.44868 | 1.325454
99 | 124842 | Lignite | TX | San Miguel mine | 1.388536 | 1.39237 | 1.42379 | 1.416296 | 1.727886 | 1.221794 | 1.909606 | 1.790739 | 1.953997 | 1.836312 | 1.931023 | 2.141193 | 2.169123 | 1.994573 | 1.717159 | 0.9105161 | 1.493236 | 1.262892 | 1.27537
100 | 124843 | Lignite | TX | San Miguel mine | 1.222029 | 1.064458 | 1.278697 | 1.268017 | 1.544534 | 1.086113 | 1.711204 | 1.598328 | 1.773713 | 1.707106 | 1.815761 | 2.018938 | 2.03775 | 1.900417 | 1.815311 | 0.7747478 | 1.303306 | 1.698455 | 1.526015
101 | 124844 | Parting | TX | San Miguel mine | 1.521154 | 1.553535 | 1.627967 | 1.638972 | 2.031743 | 1.443918 | 2.329162 | 2.196948 | 2.457308 | 2.376869 | 2.560343 | 2.856094 | 2.909705 | 2.698655 | 2.375712 | 0.9691952 | 1.758831 | 2.258948 | 1.513345
102 | SP2-1 | Bituminous | TX | Palafox mine | 1.861042 | 1.960028 | 2.138336 | 2.380417 | 2.907227 | 3.340081 | 3.415992 | 2.891845 | 2.85477 | 2.682796 | 2.816406 | 3.036437 | 2.840205 | 2.775238 | 3.397918 | 1.554367 | 2.317281 | 2.847743 | 1.567983
103 | ST-94-2 | Bituminous | TX | Rachel mine | 2.01804 | 2.001053 | 2.269541 | 2.597859 | 3.63013 | 4.549763 | 4.739336 | 4.333108 | 4.617815 | 4.453834 | 4.615702 | 4.739336 | 4.400812 | 4.280691 | 6.00316 | 2.369668 | 2.887324 | 1.607515 | 2.459919
104 | ST-94-1 | Bituminous | TX | Trevino mine | 1.563166 | 1.458439 | 1.418201 | 1.398504 | 1.606791 | 1.573317 | 1.730648 | 1.438461 | 1.452292 | 1.288982 | 1.368101 | 1.468429 | 1.444883 | 1.42106 | 1.528365 | 3.101681 | 1.483811 | 1.020339 | 1.031646
105 | STR-2-96-1 | Bituminous | TX | Trevino mine | 0.8944147 | 0.9093158 | 0.9359549 | 0.9420511 | 1.170115 | 1.351971 | 1.374885 | 1.211209 | 1.292627 | 1.214758 | 1.265293 | 1.298503 | 1.309415 | 1.256616 | 1.549474 | 0.8347519 | 1.035704 | 2.277977 | 1.567984
106 | 124915 | Bituminous | TX | Eagle Pass mine | 1.485277 | 1.629599 | 1.728324 | 1.767759 | 2.295166 | 2.176975 | 3.053119 | 3.127506 | 3.982885 | 4.049183 | 5.007229 | 5.522064 | 6.100931 | 6.294503 | 5.198806 | 1.847954 | 2.313579 | 1.71616 | 2.862272
107 | 124916 | Bituminous | TX | Eagle Pass mine | 1.189995 | 1.317843 | 1.392899 | 1.398965 | 1.785966 | 1.602588 | 2.242137 | 2.186285 | 2.793604 | 2.729916 | 3.380962 | 3.673158 | 4.17175 | 4.158294 | 3.500911 | 1.509564 | 1.733264 | 1.612528 | 2.435033
108 | 124917 | Bituminous | TX | Eagle Pass mine | 1.866103 | 1.79378 | 1.720834 | 1.642831 | 1.6816 | 1.524793 | 1.722296 | 1.350838 | 1.382277 | 1.139362 | 1.26261 | 1.264018 | 1.382311 | 1.316979 | 1.320925 | 0.7201657 | 1.686408 | 3.51737 | 0.7747304
109 | 124918 | Bituminous | TX | Eagle Pass mine | 2.781512 | 2.879598 | 2.877544 | 2.839067 | 3.337307 | 3.153161 | 4.191932 | 4.118615 | 5.399618 | 5.582656 | 7.258107 | 8.230543 | 9.822441 | 10.10143 | 6.743629 | 2.282839 | 3.619579 | 2.684243 | 2.227846
110 | 124919 | Bituminous | TX | Eagle Pass mine | 1.627479 | 1.669581 | 1.723123 | 1.7985 | 2.346457 | 2.47555 | 3.460834 | 3.728079 | 5.323536 | 5.700617 | 7.504955 | 8.710448 | 10.54135 | 10.93844 | 6.57154 | 2.691202 | 2.683667 | 0.7042445 | 3.640601
111 | 124920 | Bituminous | TX | Eagle Pass mine | 0.9930807 | 0.7134081 | 0.622605 | 0.5672097 | 0.5481119 | 0.5051995 | 0.6087413 | 0.5126623 | 0.6018655 | 0.5497559 | 0.666094 | 0.7036601 | 0.8163394 | 0.8034535 | 0.6718815 | 0.5072387 | 0.7205548 | 0.5214511 | 0.8882543
112 | 124925 | Bituminous | TX | Eagle Pass mine | 0.4847821 | 0.4345919 | 0.4213838 | 0.405653 | 0.4596784 | 0.3635147 | 0.5245654 | 0.5205399 | 0.6875374 | 0.6709555 | 0.8588153 | 0.9233769 | 1.079771 | 0.9922744 | 0.8326256 | 0.6242428 | 0.5129409 | 2.771461 | 1.764776
113 | 124926 | Bituminous | TX | Eagle Pass mine | 2.87877 | 2.820846 | 2.795304 | 2.686718 | 3.006891 | 1.776141 | 3.175194 | 2.820859 | 3.184022 | 2.824316 | 3.315193 | 3.557617 | 4.069548 | 3.939803 | 3.217946 | 1.235628 | 2.898615 | 1.582548 | 1.142947
114 | 124927 | Bituminous | TX | Eagle Pass mine | 1.729016 | 1.715416 | 1.683756 | 1.541995 | 1.637193 | 0.5588887 | 1.694527 | 1.482573 | 1.679694 | 1.44145 | 1.685615 | 1.776753 | 1.973561 | 1.755859 | 1.708376 | 0.4278738 | 1.678145 | 1.569617 | 0.9979873
115 | 124928 | Bituminous | TX | Eagle Pass mine | 1.722917 | 1.710612 | 1.67955 | 1.531795 | 1.626023 | 0.5423438 | 1.672449 | 1.467407 | 1.653688 | 1.426416 | 1.639375 | 1.72981 | 1.921877 | 1.732546 | 1.659082 | 0.426106 | 1.66429 | 5.350918 | 0.9772035
116 | 124929 | Bituminous | TX | Eagle Pass mine | 5.149663 | 5.55517 | 5.074172 | 4.828858 | 5.244255 | 3.100292 | 5.638369 | 4.985595 | 5.946182 | 5.611223 | 7.017137 | 7.76635 | 9.029718 | 9.275518 | 7.54855 | 1.752169 | 5.648863 | 6.561785 | 1.3291
117 | 124930 | Bituminous | TX | Eagle Pass mine | 6.548156 | 7.049127 | 6.390778 | 6.034385 | 6.465138 | 3.760755 | 6.769046 | 5.894272 | 6.819036 | 6.40585 | 7.937325 | 8.778108 | 10.07662 | 10.33359 | 8.550304 | 1.815187 | 6.954762 | 0 | 1.198876
|  |  |  | Minimum | 0.2850142 | 0.2493246 | 0.2246884 | 0.2090691 | 0.2088756 | 0.1840717 | 0.2147503 | 0.1753063 | 0.1887915 | 0.1774185 | 0.1974102 | 0.2045241 | 0.2066111 | 0.1979265 | 0.257116 | 0.2717248 | 0.2436147 | 0 | 0.5663303
|  |  |  | Maximum | 27.97093 | 45.44948 | 53.64439 | 56.72609 | 75.28995 | 58.61696 | 68.88169 | 60.9709 | 59.98144 | 51.09579 | 53.67252 | 59.24725 | 62.29396 | 57.42319 | 38.12023 | 10.5042 | 45.71617 | 42.56736 | 4.58032
|  |  |  | Mean | 2.90636 | 3.340351 | 3.567333 | 3.669418 | 4.499516 | 3.886026 | 4.977928 | 4.489746 | 4.794281 | 4.530435 | 4.908407 | 5.333294 | 5.362775 | 5.117442 | 4.995024 | 1.821027 | 3.698227 | 3.54029 | 1.735828
|  |  |  | Median | 1.595323 | 1.590181 | 1.666881 | 1.634606 | 2.079279 | 2.029717 | 2.583711 | 2.400186 | 2.793118 | 2.697657 | 2.895118 | 3.180925 | 3.11498 | 3.013575 | 3.144051 | 1.74274 | 1.966985 | 1.933346 | 1.525387
|  |  | Gibbons | Minimum | 0.6898873 | 0.7084557 | 0.7275807 | 0.7155621 | 0.8133423 | 0.7645418 | 0.7748734 | 0.6641772 | 0.6887764 | 0.6348361 | 0.6917711 | 0.8265317 | 0.8539422 | 0.7998694 | 0.6346582 | 0.3911266 | 0.7034806 | 0.6795977 | 0.9534945
|  |  | Creek | Maximum | 27.97093 | 45.44948 | 53.64439 | 56.72609 | 75.28995 | 58.61696 | 68.88169 | 60.9709 | 59.98144 | 51.09579 | 53.67252 | 59.24725 | 62.29396 | 57.42319 | 38.07466 | 4.534229 | 45.71617 | 42.56736 | 2.850215
|  |  |  | Mean | 7.575419 | 10.94764 | 12.42887 | 13.03781 | 16.84741 | 13.19489 | 15.69834 | 13.79223 | 13.71558 | 12.00563 | 12.69369 | 14.01997 | 14.55431 | 13.43607 | 10.20336 | 1.779519 | 11.07895 | 10.23382 | 1.399382
|  |  |  | Median | 3.421254 | 4.459424 | 4.315145 | 4.115301 | 4.208826 | 3.698529 | 5.05129 | 4.306763 | 4.651708 | 4.793158 | 5.315137 | 5.823667 | 5.639047 | 5.584515 | 5.409041 | 1.617173 | 4.444861 | 4.204944 | 1.039489
|  |  | San Miguel | Minimum | 0.7530178 | 0.8685978 | 0.8323193 | 0.7835515 | 0.82984 | 0.6720113 | 0.7682307 | 0.6584835 | 0.6060992 | 0.4983888 | 0.508728 | 0.5121538 | 0.5185859 | 0.4575071 | 0.5008977 | 0.5137554 | 0.7991584 | 0.759303 | 0.6354595
|  |  |  | Maximum | 4.903488 | 4.809516 | 5.083884 | 5 | 6.501182 | 5.166667 | 7.30915 | 6.904762 | 7.496564 | 7.110195 | 7.697559 | 8.662696 | 8.701369 | 8.363809 | 7.73455 | 3.174603 | 5.439846 | 5.157185 | 3.0681
|  |  |  | Mean | 2.045612 | 2.070684 | 2.181107 | 2.21954 | 2.836146 | 2.192233 | 3.262422 | 3.127678 | 3.458691 | 3.297045 | 3.567708 | 3.992808 | 4.012009 | 3.833702 | 3.578655 | 1.513628 | 2.423858 | 2.304408 | 1.615962
|  |  |  | Median | 1.591789 | 1.590181 | 1.670156 | 1.69242 | 2.348867 | 1.96278 | 2.820853 | 2.986673 | 3.456562 | 3.122548 | 3.244319 | 3.599365 | 3.675725 | 3.498736 | 3.3749 | 1.522349 | 2.030467 | 1.89274 | 1.579619

## Table S7b
Table S7b. | Ratios of critical minerals (ash basis) relative to concentrations in upper continental crust (UCC).
No data, - .
Critical Minerals (Ash Basis) normalized by UCC
|  |  |  | UCC (ppm) | 24 | 2.1 | 1.5 | 8.15 | 8.15 | 655 | 0.38 | 97 | 92 | 0.077 | 17.3 | 47 | 67 | 17.5 | 1.4 | 4.8 | 193 | 12 | 2.1 | 0.4 | 628 | 5.3 | 0.9 | 1.9
Sequence | Sample ID | Sample | State | Location | Li | Be | Mg | Al | P | Ti | V | Cr | Mn | Co | Ni | Zn | Ga | Ge | As | Zr | Nb | Sn | Sb | Ba | Hf | Ta | W | U
0 | AL-CR-SCH-1 | Lignite | AL | Shell SCH. 24-A well | 34.4032 | 3.707986 | 14851.87 | 35745.42 | - | 34.48762 | 1496.394 | 3.533294 | 8.043418 | 485.6991 | 9.005274 | 4.475033 | 1.778715 | 0.8899167 | 26.71345 | 58.41822 | 0.2945689 | 1.102428 | 0.9303191 | 2531.538 | 0.01364369 | 0.7793617 | 7.78367 | 31.1559
1 | AL-WI-GCS-6-12 | Lignite | AL | Gravel Creek sand pit | 28.27219 | 10.16801 | 8488.64 | 57352.55 | - | 25.20882 | 1751.067 | 5.758895 | 1.428714 | 426.5726 | 7.597785 | 4.194947 | 2.390883 | 2.817017 | 20.53392 | 46.55107 | 0.2937433 | 0.8908952 | 0.4640435 | 1252.794 | 0.01177495 | 0.6976103 | 28.3112 | 15.9901
2 | AL-WI-GCS-11 | Lignite | AL | Gravel Creek sand pit | 21.30896 | 2.074677 | 5277.12 | 24321.76 | - | 15.95867 | 476.431 | 2.765574 | 0.459698 | 94.35328 | 2.978882 | 1.12461 | 0.838319 | 0.3021694 | 3.399406 | 25.41001 | 0.1910171 | 0.4406637 | 0.2408596 | 680.5667 | 0.00673626 | 0.4793438 | 3.525309 | 5.148807
3 | AL-CL-US43-3 | Lignite | AL | U.S. Highway 43 | 3.828079 | 0.7421886 | 4935.546 | 14919.7 | - | 12.40496 | 607.1887 | 1.576013 | 0.4923312 | 71.69511 | 1.473112 | 1.114332 | 0.7458247 | 0.6472338 | 8.090422 | 31.26115 | 0.1459778 | 0.353956 | 0.453245 | 2356.901 | 0.007672867 | 0.3748892 | 3.926234 | 4.765334
4 | AL-CL-US43-6 | Lignite | AL | U.S. Highway 43 | 20.77473 | 75.67587 | 22207.6 | 62855.5 | - | 35.13157 | 3460.4 | 8.472533 | 39.30502 | 5051.573 | 202.6844 | 78.1029 | 8.013964 | 43.83208 | 172.2005 | 182.6271 | 0.6811305 | 2.28226 | 6.767474 | 13149.15 | 0.04361006 | 1.131238 | 48.68821 | 196.0731
5 | AL-CL-US43-8 | Lignite | AL | U.S. Highway 43 | 2.98568 | 2.082662 | 4007.449 | 10037.76 | - | 23.39925 | 497.6164 | 1.333748 | 1.73088 | 162.8873 | 3.682035 | 2.456354 | 0.4872646 | 0.568365 | 16.06337 | 58.4703 | 0.2887461 | 0.3644658 | 0.7860368 | 2214.376 | 0.01204152 | 0.7134035 | 7.069852 | 4.291909
6 | AL-CL-US43-11 | Lignite | AL | U.S. Highway 43 | 33.91111 | 22.56085 | 24283.14 | 97917.14 | - | 59.10853 | 4574.503 | 13.03276 | 16.31787 | 4309.38 | 68.5061 | 42.02742 | 3.656385 | 45.15048 | 293.4603 | 385.1852 | 0.9823834 | 4.607407 | 12.40212 | 6913.556 | 0.07544232 | 1.945493 | 87.80247 | 253.6608
7 | AL-CH-KCSC-1-2-3 | Lignite | AL | Outcrop | 9.396897 | 21.45002 | 5410.811 | 119779.3 | - | 173.1323 | 6526.395 | 20.91886 | 19.60439 | 6440.856 | 78.19091 | 14.39205 | 15.81507 | 38.65294 | 531.4243 | 765.5781 | 1.635314 | 5.630631 | 11.79751 | 46781.16 | 0.1436947 | 3.399626 | 125.292 | 106.7647
8 | AL-CH-OSM1-245-247 | Lignite | AL | Outcrop | 7.159353 | 14.11342 | 116550.1 | 36721.08 | - | 20.99078 | 1403.509 | 1.832496 | 110.7959 | 461.8938 | 10.27469 | 1.261199 | 1.415555 | 0 | 55.04234 | 90.13344 | 0.1535657 | - | 3.372558 | 18223.25 | 0.01887782 | 0.4502738 | 72.44889 | 6.239618
9 | AL-CH-OSM1-242.8-244.5 | Lignite | AL | Outcrop | 6.950117 | 12.97438 | 70801.36 | 38006.87 | - | 27.80292 | 2328.963 | 3.860265 | 59.93861 | 884.2383 | 11.80688 | 7.966931 | 1.523886 | 3.890648 | 53.50892 | 118.4243 | 0.4585825 | 0.8508363 | 2.278157 | 12509.33 | 0.02712766 | 0.7705687 | 52.96253 | 23.27581
10 | AL-CH-OSM1-249.0 | Lignite | AL | Outcrop | 2.445227 | 1.117818 | 7925.751 | 12643.43 | - | 7.844909 | 536.5394 | 1.263976 | 1.692055 | 134.1382 | 2.548237 | 1.934372 | 0.4132506 | 0.1576123 | 4.82059 | 24.308 | 0.09705904 | 0.2298513 | 0.6539235 | 2186.942 | 0.006148889 | 0.2568872 | 2.451748 | 2.613047
11 | AL-CH-OSM2-253 | Lignite | AL | Outcrop | 4.869787 | 2.925764 | 10017.39 | 15166.42 | - | 11.00075 | 462.4967 | 1.449439 | 18.1475 | 247.16 | 3.386296 | 2.86686 | 0.5113914 | 0.3344661 | 19.46163 | 32.52467 | 0.1168752 | 0.2923726 | 0.7986765 | 1823.336 | 0.007930443 | 0.3422899 | 2.92848 | 5.39557
12 | BOLI | Lignite | AR | Bolivar Creek | 26.62676 | 28.25448 | 117712.4 | 122066.9 | 291.0226 | 49.18658 | 4854.537 | 7.471716 | 526.3543 | 12663.39 | 34.27389 | 12.61571 | 5.703625 | 15.0603 | 117.6368 | 380.2083 | 1.262953 | 2.746212 | 8.773964 | 55012.99 | 0.08388308 | 3.353957 | 80.53752 | 79.75906
13 | BAUX | Lignite | AR | Bauxite | 19.09316 | 1.269077 | 1448.602 | 43891.35 | 39.53764 | 30.78181 | 746.8508 | 1.737298 | 4.691518 | 76.81452 | 1.708462 | 1.195162 | 1.910581 | 1.182944 | 21.54156 | 369.5409 | 3.293309 | 2.266735 | 1.522893 | 953.4044 | 0.06590101 | 9.592925 | 26.93718 | 14.77775
14 | MALV | Lignite | AR | Malvern | 9.420654 | 23.45107 | 1917.743 | 45596.2 | 424.374 | 187.9748 | 3770.316 | 8.308126 | 2.798304 | 828.5792 | 12.29363 | 13.09838 | 4.343788 | 2.557951 | 46.36046 | 527.0088 | 2.267554 | 4.851121 | 14.01966 | 3357.896 | 0.1069207 | 6.590202 | 67.17222 | 31.81842
15 | CDM-CP | Lignite | AR | Camden mine | 4.60228 | 2.358719 | 3516.66 | 29429.07 | - | 56.62554 | 1702.673 | 7.350017 | 1.881322 | 385.4448 | 21.91509 | 2.981142 | 2.097309 | 0.7064555 | 16.77687 | 148.5316 | 0.9608527 | 2.334551 | 6.283472 | 1226.045 | 0.03478229 | 2.922498 | 24.72143 | 8.889459
16 | OX-1D | Lignite | LA | Oxbow mine | 38.78205 | 35.9503 | 75046.68 | 108800.6 | - | 74.79391 | 5130.431 | 9.076416 | 138.0805 | 2042.288 | 47.25583 | 6.690064 | 5.068235 | 3.59352 | 116.8007 | 452.0057 | 2.150608 | 4.718477 | 28.73759 | 53297.78 | 0.1301919 | 3.680816 | 69.874 | 69.49372
17 | OX-2A | Lignite | LA | Oxbow mine | 24.24742 | 37.57099 | 45152.64 | 81489.34 | - | 46.73209 | 2682.128 | 7.117776 | 87.19834 | 2348.683 | 38.00976 | 7.694466 | 3.582432 | 3.758191 | 75.15564 | 280.151 | 1.141441 | 3.015099 | 21.59786 | 25644.93 | 0.08372655 | 2.672235 | 25.54791 | 38.05529
18 | OX-P2 | Parting | LA | Oxbow mine | 24.02778 | 109.8039 | 269127.3 | 192941.4 | - | 248.8768 | 81952.53 | 87.1983 | 434.6164 | 14978.35 | 355.582 | 32.72007 | 100.4214 | 461.3557 | 1977.311 | 7961.683 | 54.9812 | 9.607843 | 1700.84 | 221068.6 | 1.652929 | 31.18757 | 1794.118 | 1011.765
19 | DH2-1A | Lignite | LA | Dolet Hills mine | 25.40072 | 112.0303 | 101951.1 | 144338.5 | 223.0667 | 110.697 | 6191.422 | 13.23042 | 67.41941 | 10554.8 | 179.2685 | 29.58041 | 10.85369 | 48.88758 | 206.2343 | 1011.483 | 1.883931 | 4.45536 | 89.62427 | 49460.44 | 0.1533076 | 2.614583 | 83.1897 | 61.93871
20 | DH2-1C | Lignite | LA | Dolet Hills mine | 42.37045 | 13.44538 | 64025.6 | 123903.8 | 129.9686 | 65.1181 | 5017.47 | 9.463744 | 60.63847 | 2476.263 | 36.73678 | 4.50742 | 4.6369 | 4.033613 | 337.9352 | 300.1225 | 0.6587713 | 4.705882 | 9.763906 | 39015.55 | 0.06744099 | 1.601395 | 31.37255 | 26.00619
21 | DH2-3A | Lignite | LA | Dolet Hills mine | 57.2322 | 12.10208 | 81397.61 | 114439.4 | 291.3037 | 112.7502 | 5132.064 | 8.741053 | 81.10237 | 1871.517 | 24.50526 | 7.215626 | 5.188148 | 4.846093 | 181.6627 | 415.1128 | 0.9227187 | 5.65531 | 10.4797 | 52569.29 | 0.08093747 | 2.397582 | 56.47637 | 26.75196
22 | DH2-3C | Lignite | LA | Dolet Hills mine | 43.07251 | 97.72907 | 62835.28 | 106321.3 | 158.5464 | 81.11649 | 4200.661 | 7.835771 | 64.44316 | 14017.37 | 171.3543 | 61.45542 | 5.899882 | 4.344252 | 738.3859 | 482.981 | 1.141974 | 5.063935 | 15.19492 | 44846.12 | 0.121058 | 2.154924 | 67.51913 | 68.00349
23 | DH2-4A | Lignite | LA | Dolet Hills mine | 30.13584 | 127.2727 | 30398.04 | 102730.8 | 81.98935 | 69.01366 | 3620.525 | 6.483534 | 29.908 | 8576.314 | 99.97282 | 100.3602 | 7.803303 | 6.738916 | 454.8589 | 542.1238 | 1.527442 | 4.587252 | 14.42006 | 22208.93 | 0.1376715 | 3.560655 | 48.06688 | 78.60089
24 | DH BLUE-P1 | Parting | LA | Dolet Hills mine | 3.638995 | 0.9349672 | 1495.848 | 32150.15 | 3.511289 | 3.885402 | 51.50777 | 0.1707881 | 0.409226 | 119.3677 | 1.218632 | 2.787446 | 0.773101 | 0.1718002 | 0.8590011 | 11.51471 | 0.140454 | 0.5399436 | 0.1869934 | 587.2806 | 0.005275939 | 0.7802786 | 4.185926 | 1.58237
25 | MS-02-H | Lignite | MS | Red Hills mine | 19.76388 | 28.45287 | 75896.82 | 75879.58 | 168.1425 | 61.15522 | 5085.639 | 9.05591 | 45.83129 | 2007.714 | 14.21616 | 2.24243 | 3.723823 | 6.022525 | 163.1383 | 223.2637 | 0.6188746 | 2.04999 | 27.77543 | 20731.03 | 0.04474079 | 1.655277 | 54.6664 | 62.86463
26 | MS-02-G | Lignite | MS | Red Hills mine | 17.07188 | 9.463405 | 32943.29 | 56213.93 | 111.2077 | 39.99597 | 3267.312 | 5.375864 | 45.74946 | 838.3442 | 12.20024 | 2.905852 | 2.390269 | 2.128259 | 83.3585 | 137.0904 | 0.3923437 | 1.344844 | 8.691567 | 9560.166 | 0.02968135 | 1.150159 | 17.93125 | 24.18308
27 | MS-02-F | Lignite | MS | Red Hills mine | 13.96055 | 11.08423 | 41469.4 | 60145.63 | 100.8754 | 38.12934 | 3878.029 | 5.597219 | 58.67682 | 745.2571 | 11.65631 | 2.970679 | 2.292006 | 0.8867383 | 79.78394 | 139.2855 | 0.3295737 | 1.680452 | 9.07744 | 9035.841 | 0.02966462 | 0.9660615 | 20.69931 | 25.31042
28 | MS-02-E | Lignite | MS | Red Hills mine | 6.438985 | 20.82691 | 57338.84 | 36488.88 | - | 52.96927 | 1994.856 | 4.508361 | 111.551 | 2158.425 | 21.90726 | 1.861128 | 2.306502 | 4.998457 | 235.344 | 151.2442 | 0.453228 | 1.457883 | 11.51908 | 15962.61 | 0.03250058 | 1.324422 | 51.83585 | 16.88075
29 | MS-08-C3.4 | Lignite | MS | Red Hills mine | 10.40205 | 32.58145 | 67257.15 | 38730.39 | 176.2351 | 39.4719 | 2069.868 | 5.288479 | 205.935 | 1332.118 | 17.79062 | 3.638173 | 3.980972 | 17.5873 | 241.8129 | 136.7934 | 0.3899645 | 1.423002 | 5.207463 | 18638.16 | 0.02719112 | 1.037184 | 26.5757 | 16.1896
30 | MS-02-DP | Lignite | MS | Red Hills mine | 8.400876 | 1.768665 | 7711.363 | 30999.03 | 54.09664 | 18.71844 | 919.0647 | 1.966129 | 5.411518 | 154.3153 | 3.006617 | 1.528272 | 1.149822 | 0.4244795 | 5.834345 | 40.86992 | 0.1988874 | 0.6610009 | 0.899321 | 2043.437 | 0.009071972 | 0.5196548 | 3.584793 | 4.174743
31 | MS-02-DU | Lignite | MS | Red Hills mine | 13.34372 | 8.78208 | 23938.69 | 52394.42 | 114.3168 | 35.70802 | 2988.113 | 4.302277 | 32.70114 | 504.1065 | 5.609277 | 5.16206 | 2.288557 | 2.218069 | 35.35826 | 99.4743 | 0.3720562 | 1.292835 | 6.289868 | 4900.935 | 0.02162827 | 1.005114 | 12.94566 | 18.90474
32 | PW-94-29-31-CP | Lignite | TN | Sims clay pit | 11.29598 | 47.66358 | 11789.94 | 60209.5 | 0 | 44.95032 | 2275.807 | 4.808533 | 7.710344 | 1047.301 | 12.91929 | 28.32414 | 2.653813 | 3.330958 | 50.67688 | 193.3253 | 0.7300402 | 2.023587 | 5.046907 | 6048.784 | 0.04641065 | 2.182045 | 16.20948 | 18.91652
33 | PW-94-16-18-CP | Lignite | TN | Swaim clay pit | 14.24686 | 36.11485 | 7849.551 | 65150.48 | 0 | 95.75709 | 2800.613 | 6.419364 | 2.707151 | 882.2604 | 12.43397 | 5.780905 | 3.49782 | 7.763892 | 58.23399 | 339.6422 | 1.519362 | 4.433042 | 8.363776 | 4415.377 | 0.0847078 | 4.824907 | 37.72245 | 26.81165
34 | SBN-1A | Lignite | TX | Sabine mine | 16.45833 | 95.76271 | 159436.9 | 86622.73 | 105.7398 | 81.79622 | 6614.853 | 8.14433 | 42.15457 | 4663.218 | 41.51563 | 3.056257 | 6.860612 | 20.51816 | 200.0605 | 369.5621 | 1.004654 | 2.99435 | 51.65456 | 67329.87 | 0.08002267 | 2.446434 | 79.75518 | 79.3934
35 | SBN-1C | Lignite | TX | Sabine mine | 9.006759 | 258.244 | 73528.41 | 54850.7 | 62.94657 | 60.97684 | 2892.825 | 5.666359 | 14.33835 | 1332.505 | 12.70837 | 3.118077 | 3.116982 | 10.47043 | 109.9101 | 254.9687 | 0.5695718 | 1.831114 | 9.598755 | 19237.14 | 0.05253235 | 1.656083 | 52.93247 | 34.72665
36 | 124331 | Lignite | TX | Sabine mine | - | - | - | - | - | - | - | - | - | - | - | - | - | - | - | - | - | - | - | - | - | - | - | -
37 | 124332 | Lignite | TX | Sabine mine | - | - | - | - | - | - | - | - | - | - | - | - | - | - | - | - | - | - | - | - | - | - | - | -
38 | 124333 | Lignite | TX | Sabine mine | - | - | - | - | - | - | - | - | - | - | - | - | - | - | - | - | - | - | - | - | - | - | - | -
39 | 124338 | Lignite | TX | Sabine mine | - | - | - | - | - | - | - | - | - | - | - | - | - | - | - | - | - | - | - | - | - | - | - | -
40 | 124339 | Lignite | TX | Sabine mine | - | - | - | - | - | - | - | - | - | - | - | - | - | - | - | - | - | - | - | - | - | - | - | -
41 | 124340 | Lignite | TX | Sabine mine | - | - | - | - | - | - | - | - | - | - | - | - | - | - | - | - | - | - | - | - | - | - | - | -
42 | 124341 | Lignite | TX | Sabine mine | - | - | - | - | - | - | - | - | - | - | - | - | - | - | - | - | - | - | - | - | - | - | - | -
43 | 124342 | Lignite | TX | Sabine mine | - | - | - | - | - | - | - | - | - | - | - | - | - | - | - | - | - | - | - | - | - | - | - | -
44 | 124343 | Lignite | TX | Sabine mine | - | - | - | - | - | - | - | - | - | - | - | - | - | - | - | - | - | - | - | - | - | - | - | -
45 | 124344 | Lignite | TX | Sabine mine | - | - | - | - | - | - | - | - | - | - | - | - | - | - | - | - | - | - | - | - | - | - | - | -
46 | BB2-CP | Lignite | TX | Big Brown mine | 14.39084 | 17.90588 | 55857.66 | 61263.67 | - | 111.2106 | 3959.834 | 5.993851 | 66.91012 | 1554.644 | 13.83903 | 8.00423 | 3.266998 | 1.954887 | 48.87218 | 342.7022 | 1.222616 | 2.563353 | 11.72375 | 20006.14 | 0.08166648 | 3.740483 | 41.78038 | 37.79624
47 | JE-3-CP | Lignite | TX | Jewett mine | 11.16655 | 18.75233 | 29465.43 | 41296.47 | - | 29.86098 | 2573.527 | 6.677517 | 11.59627 | 1286.668 | 25.69432 | 2.972354 | 1.724982 | 2.176968 | 128.8311 | 144.2074 | 0.342161 | 1.057258 | 12.94844 | 7779.134 | 0.03036033 | 0.8875859 | 15.52229 | 25.39671
48 | JE-4-CP | Lignite | TX | Jewett mine | 11.18183 | 24.92645 | 52146.34 | 42967.82 | - | 53.46376 | 2411.478 | 12.82113 | 39.13106 | 2040.18 | 60.53822 | 4.874872 | 2.296014 | 3.739784 | 229.0781 | 209.3226 | 0.5934243 | 1.635202 | 13.56653 | 16609.41 | 0.0469144 | 1.608307 | 54.53852 | 27.55028
49 | JE-6-CP | Lignite | TX | Jewett mine | 11.65825 | 3.092146 | 32708.73 | 51098.24 | - | 43.91009 | 1815.144 | 4.293301 | 23.76482 | 270.3285 | 9.77988 | 2.492248 | 2.000818 | 0.7441765 | 27.88085 | 139.9035 | 0.5461723 | 1.409933 | 3.710575 | 7938.582 | 0.03314538 | 1.545101 | 17.3561 | 13.70851
50 | WC-A1.1 | Lignite | TX | Walnut Creek mine | 5.401763 | 11.06421 | 11867.64 | 25640.95 | 67.66213 | 24.51913 | 1120.242 | 2.194289 | 10.72622 | 917.3719 | 5.591564 | 5.969359 | 1.487431 | 11.0571 | 31.79293 | 99.7732 | 0.3308649 | 0.8061172 | 7.9686 | 4740.591 | 0.02154511 | 0.8040142 | 12.89096 | 14.25882
51 | WC-A1.4 | Lignite | TX | Walnut Creek mine | 36.33333 | 26.38655 | 164244.5 | 159636.6 | 220.7723 | 126.3635 | 6556.037 | 9.987871 | 340.0026 | 3775.401 | 56.00136 | 5.889862 | 8.676032 | 7.905882 | 168.0672 | 438.2843 | 1.147211 | 4.617647 | 44.14566 | 22145.29 | 0.08823529 | 3.396226 | 123.0065 | 80.12384
52 | WC-A2.1 | Lignite | TX | Walnut Creek mine | 37.26646 | 41.47602 | 81263.76 | 105861.1 | 203.9495 | 126.8865 | 5832.319 | 8.160289 | 172.9325 | 4933.678 | 36.60029 | 3.367532 | 5.551867 | 4.524657 | 130.0203 | 448.5283 | 1.025206 | 3.299229 | 29.4018 | 20183.94 | 0.1008681 | 3.139059 | 79.18149 | 70.79978
53 | WC-A2.3 | Lignite | TX | Walnut Creek mine | 14.20084 | 69.56344 | 38951.94 | 66635.6 | 215.993 | 75.47946 | 4632.481 | 7.33637 | 57.40181 | 5545.311 | 28.1447 | 3.187583 | 7.714792 | 14.98164 | 85.59189 | 287.1405 | 0.9703135 | 2.810078 | 55.28356 | 11891.52 | 0.05964029 | 2.60964 | 45.76363 | 80.81556
54 | M128 CH1 | Lignite | TX | Gibbons Creek mine | 30.26723 | 84.79003 | 106345.7 | 78291.33 | - | 76.75859 | 2811.015 | 7.341772 | 393.2233 | 554.5509 | 20.57999 | 7.575186 | 3.400718 | 8.139843 | 116.9982 | 489.5921 | 1.623489 | 9.493671 | 6.429576 | 4272.785 | 0.1019915 | 2.961548 | 87.0136 | 33.71086
55 | M128 CH2 | Lignite | TX | Gibbons Creek mine | 29.33562 | 30.46824 | 55233 | 76787.21 | - | 76.54408 | 2807.174 | 5.498897 | 165.034 | 600.175 | 12.33279 | 9.079029 | 4.298721 | 8.126757 | 88.89173 | 380.0189 | 1.455535 | 3.557941 | 7.098844 | 3733.602 | 0.0792855 | 3.960351 | 63.20811 | 31.82375
56 | M128 CH3 | Lignite | TX | Gibbons Creek mine | 6.219368 | 3.768725 | 8808.616 | 24095.9 | - | 10.71501 | 450.889 | 1.019138 | 10.06397 | 569.0806 | 4.571605 | 10.72635 | 0.836081 | 0.5653087 | 21.4195 | 83.74932 | 0.2287355 | 0.7139832 | 1.270648 | 1350.926 | 0.01835445 | 0.6164869 | 3.670761 | 7.107986
57 | M128 CH4 | Lignite | TX | Gibbons Creek mine | 6.937452 | 69.28922 | 20199.82 | 36625.45 | - | 27.70969 | 1421.073 | 20.87609 | 42.06505 | 1227.278 | 68.49554 | 13.40376 | 2.171752 | 5.1433 | 77.15503 | 186.2494 | 0.5129172 | 4.376452 | 3.577884 | 1162.471 | 0.0382363 | 1.10343 | 48.32602 | 16.57222
58 | GC 4500 ROOF | Roof | TX | Gibbons Creek mine | 0.5338017 | 0.5067426 | 1715.005 | 6548.645 | - | 3.194135 | 95.51335 | 1.089403 | 0.9165967 | 49.91393 | 3.085161 | 0.999312 | 0.2055535 | 0.1222086 | 4.117899 | 17.70155 | 0.0669148 | 0.3736612 | 0.3394684 | 1702.552 | 0.004425498 | 0.175443 | 1.423471 | 1.125606
59 | GC-4500.1 | Lignite | TX | Gibbons Creek mine | 2.459213 | 2.056485 | 3909.597 | 17158.68 | 30.67316 | 11.19159 | 415.4821 | 0.6781453 | 1.24626 | 131.7575 | 1.303629 | 1.599683 | 0.8360992 | 0.8594148 | 16.38333 | 90.45677 | 0.2396036 | 0.6580751 | 1.246948 | 4200.919 | 0.0197571 | 0.6234124 | 5.224995 | 17.41157
60 | GC-4500.2 | Lignite | TX | Gibbons Creek mine | 4.621376 | 15.98878 | 5156.348 | 46734.76 | 59.98416 | 21.38885 | 844.8492 | 1.353963 | 2.062046 | 2018.565 | 11.38738 | 3.415635 | 5.72865 | 11.674 | 50.55183 | 392.1979 | 1.243831 | 4.986044 | 3.678835 | 5764.384 | 0.09643608 | 2.064157 | 64.04946 | 135.1759
61 | GC-4500.3 | Lignite | TX | Gibbons Creek mine | 4.203588 | 5.34132 | 2631.28 | 33068.86 | 55.01982 | 17.40003 | 516.249 | 1.059447 | 1.370735 | 503.538 | 2.969502 | 1.391463 | 2.579603 | 7.472907 | 57.72021 | 195.5956 | 0.4791654 | 2.452993 | 2.665514 | 9353.469 | 0.04611537 | 1.38237 | 60.73049 | 19.17805
62 | GC-4500 - P1 Channel | Parting | TX | Gibbons Creek mine | 2.232296 | 0.8688616 | 4360.908 | 19945.84 | 22.33887 | 8.199896 | 338.8132 | 0.3887876 | 1.116706 | 81.01147 | 0.6763184 | 1.632443 | 0.7899265 | 0.2971507 | 2.973136 | 39.28612 | 0.2297897 | 0.4114874 | 0.6462158 | 357.6234 | 0.01200305 | 0.7918116 | 5.63855 | 1.914639
63 | GC-3500.1 | Lignite | TX | Gibbons Creek mine | 24.29556 | 100.2413 | 9841.778 | 90044.99 | 101.2155 | 43.42661 | 1721.684 | 2.346117 | 13.60406 | 2623.03 | 29.59538 | 27.83887 | 6.368159 | 14.62857 | 150.3619 | 463.4111 | 1.208428 | 5.688889 | 7.44127 | 6471.067 | 0.1087049 | 3.220126 | 88.47407 | 38.93333
64 | GC 3500.2 | Parting | TX | Gibbons Creek mine | 62.60936 | 157.8553 | 10362.07 | 134714 | - | 75.59386 | 2719.298 | 4.438943 | 21.52802 | 2012.817 | 34.84138 | 36.64349 | 11.11764 | 12.30221 | 169.1507 | 679.0245 | 2.007942 | 9.328521 | 9.84252 | 4951.444 | 0.178252 | 6.499777 | 81.29192 | 65.7204
65 | GC-3500.3 | Lignite | TX | Gibbons Creek mine | 30.41667 | 190.4762 | 25333.33 | 184049.1 | - | 79.69466 | 4736.842 | 4.123711 | 60.86957 | 7012.987 | 46.24277 | 40.42553 | 11.9403 | 74.28571 | 514.2857 | 662.5 | 1.813472 | 20 | 22.38095 | 16000 | 0.1592357 | 4.339623 | 522.2222 | 110.5263
66 | GC 3500.4 | Parting | TX | Gibbons Creek mine | 38.11483 | 263.8236 | 30491.94 | 229223.2 | - | 108.1857 | 6102.814 | 10.6264 | 78.42373 | 13553.08 | 74.47527 | 63.04973 | 16.53819 | 103.0712 | 671.8015 | 824.0399 | 2.603612 | 24.69731 | 29.45787 | 10629.11 | 0.2051447 | 5.825284 | 701.4756 | 142.4219
67 | GC-3500.5 | Lignite | TX | Gibbons Creek mine | 3.296821 | 5.203731 | 2971.936 | 24777.22 | 15.93827 | 6.760893 | 163.1398 | 0.3652531 | 3.144703 | 176.2842 | 1.535467 | 3.140674 | 0.8768016 | 0.3377516 | 14.973 | 84.26403 | 0.2447341 | 0.6887171 | 1.112748 | 1343.256 | 0.02443255 | 1.215717 | 3.932799 | 18.02315
68 | GC-3500-P1 | Parting | TX | Gibbons Creek mine | 15.7256 | 6.420083 | 1819.165 | 38222.64 | 28.66596 | 7.682682 | 78.83806 | 0.1234687 | 2.018526 | 163.4053 | 1.904773 | 2.166692 | 1.502095 | 0.6843693 | 7.701627 | 45.92852 | 0.06671724 | 0.2740279 | 1.227975 | 1572.56 | 0.0143031 | 0.8294311 | 3.326795 | 3.151701
69 | SM-2-A1 | Lignite | TX | San Miguel mine | 5.800126 | 30.37413 | 4132.292 | 25084.63 | 15.12103 | 12.6177 | 629.5525 | 0.8221885 | 8.195196 | 197.5676 | 1.676207 | 5.706986 | 1.136081 | 10.35618 | 41.94553 | 347.3793 | 0.7812478 | 1.81296 | 5.667103 | 12523.76 | 0.05539378 | 0.8483962 | 42.69132 | 16.79279
70 | SM-2-A2 | Lignite | TX | San Miguel mine | 8.453371 | 26.03703 | 5280.784 | 24676.92 | 14.07016 | 19.25786 | 998.1555 | 1.545932 | 12.56021 | 172.0287 | 2.549396 | 3.002863 | 1.724818 | 2.016208 | 47.26548 | 371.2132 | 0.420417 | 2.130977 | 7.481579 | 11180.5 | 0.07864833 | 1.014284 | 35.27704 | 29.24671
71 | SM-2-B1 | Lignite | TX | San Miguel mine | 9.164024 | 18.70411 | 7729.132 | 39514.98 | 48.18978 | 24.94353 | 1074.848 | 1.619738 | 16.05103 | 571.3668 | 3.631332 | 6.016141 | 1.641022 | 1.796048 | 68.45592 | 360.0129 | 0.4070325 | 1.572202 | 8.68203 | 18144.57 | 0.0750421 | 1.218974 | 61.08249 | 23.96896
72 | SM-2-B2 | Lignite | TX | San Miguel mine | 15.32663 | 44.53484 | 14111.97 | 53934.96 | 49.73059 | 45.54903 | 2625.261 | 2.892469 | 36.59724 | 688.1449 | 7.206876 | 16.58291 | 2.838404 | 3.563851 | 175.9193 | 1487.321 | 0.8077231 | 3.117439 | 15.74008 | 22446.12 | 0.2432545 | 2.054297 | 90.08003 | 54.15969
73 | SM-2-C1 | Lignite | TX | San Miguel mine | 13.75926 | 49.97354 | 13703.7 | 52639.55 | 102.2495 | 33.78567 | 2274.269 | 2.545246 | 44.95411 | 961.7605 | 8.921002 | 12.47754 | 2.994196 | 3.526984 | 412.2619 | 1099.537 | 2.238918 | 2.828704 | 11.74603 | 20756.11 | 0.2211607 | 6.404612 | 61.7284 | 76.34503
74 | SM-2-C2 | Lignite | TX | San Miguel mine | 10.25988 | 54.45123 | 13308.28 | 53951.05 | 100.7105 | 46.09588 | 1619.981 | 2.417406 | 37.27902 | 457.0416 | 6.778685 | 11.85015 | 3.062651 | 5.024364 | 138.1777 | 940.4665 | 1.716269 | 2.689045 | 6.548586 | 19566.73 | 0.1773404 | 3.595836 | 45.59947 | 43.1995
75 | SM-2-D1 | Lignite | TX | San Miguel mine | 9.763925 | 54.76812 | 18235.86 | 59074.94 | 120.2406 | 44.1033 | 1681.84 | 2.635192 | 50.94364 | 885.0158 | 7.387676 | 15.41164 | 2.289467 | 4.867587 | 146.0742 | 756.2826 | 0.9050447 | 2.485857 | 9.138381 | 25244.78 | 0.1560135 | 2.647914 | 104.1485 | 38.13385
76 | SM-2-D2 | Lignite | TX | San Miguel mine | 10.22742 | 23.23341 | 15314.95 | 45755.68 | - | 34.83223 | 1283.638 | 1.946536 | 22.23367 | 306.5162 | 5.457051 | 3.682261 | 1.785006 | 1.797473 | 149.4872 | 311.0869 | 0.5380709 | 1.705672 | 4.193347 | 8890.024 | 0.06512177 | 1.751327 | 17.49747 | 16.55567
77 | SM1 C.1 | Lignite | TX | San Miguel mine | 6.840067 | 26.95379 | 9397.625 | 37046.89 | - | 27.71549 | 2036.101 | 3.112488 | 25.4344 | 563.598 | 7.635984 | 13.6514 | 2.478701 | 2.15713 | 99.75797 | 904.2228 | 2.424789 | 4.401969 | 9.970626 | 9199.5 | 0.1772898 | 7.794699 | 37.74496 | 52.63158
78 | SM1 C.2 | Lignite | TX | San Miguel mine | 5.173726 | 25.45088 | 9105.869 | 38089.21 | - | 28.17276 | 953.0731 | 1.600336 | 24.18162 | 201.7086 | 4.983389 | 4.036191 | 2.08509 | 1.971998 | 94.86236 | 553.3032 | 1.28673 | 2.443245 | 6.743395 | 3406.042 | 0.1126156 | 2.507365 | 26.80879 | 32.67617
79 | SM1 D.1 | Lignite | TX | San Miguel mine | 2.643916 | 17.68386 | 8088.618 | 28292.9 | - | 17.67293 | 733.0531 | 1.914638 | 24.22263 | 241.1436 | 5.36649 | 6.914475 | 1.016358 | 1.769136 | 156.963 | 247.2872 | 0.4410871 | 1.288356 | 3.896444 | 8782.455 | 0.0517422 | 1.024301 | 36.10455 | 13.02331
80 | SM-B1 | Lignite | TX | San Miguel mine | 18.22246 | 12.82875 | 11434.82 | 31513.45 | 40.76988 | 57.03477 | 2221.425 | 2.314567 | 14.64183 | 186.4183 | 2.076906 | 3.821116 | 2.9891 | 2.05317 | 71.83527 | 623.0022 | 0.8468405 | 4.864649 | 9.532372 | 8127.135 | 0.1172436 | 1.984609 | 40.92165 | 32.61675
81 | SM-B2T | Lignite | TX | San Miguel mine | 20.91696 | 11.358 | 13306.96 | 40575.19 | 27.41439 | 18.5345 | 940.8072 | 1.228678 | 17.48653 | 483.6923 | 2.58342 | 6.338635 | 1.244837 | 2.553895 | 87.25258 | 338.2623 | 0.3549553 | 1.489129 | 7.314697 | 17577.09 | 0.07116747 | 0.8447238 | 52.9611 | 18.81005
82 | SM-B2B | Lignite | TX | San Miguel mine | 3.740333 | 0.5745222 | 2018.724 | 14845.25 | 9.743356 | 7.663963 | 120.4054 | 0.1387327 | 0.7167356 | 22.74987 | 0.3111463 | 0.7158019 | 0.5021297 | 0.1537952 | 5.096122 | 40.93436 | 0.1422767 | 0.3924981 | 0.6794829 | 4340.255 | 0.01113911 | 0.4443374 | 2.990461 | 2.833069
83 | SM-C1T | Lignite | TX | San Miguel mine | 7.752923 | 50.4515 | 21365.94 | 51374.63 | 107.822 | 35.19771 | 1156.316 | 1.332292 | 34.55494 | 335.4043 | 2.988619 | 24.74554 | 2.777167 | 2.954463 | 206.7688 | 635.3796 | 2.611483 | 3.444331 | 5.18072 | 20547.53 | 0.148145 | 11.79845 | 45.92442 | 42.16948
84 | SM-C2B | Lignite | TX | San Miguel mine | 5.072082 | 18.59985 | 10052.26 | 29980.71 | 52.38206 | 20.52427 | 478.094 | 0.655593 | 10.56425 | 141.6907 | 2.100994 | 2.705424 | 1.396274 | 1.556876 | 65.53001 | 450.3843 | 0.5176662 | 1.059875 | 2.210167 | 13034.66 | 0.07664236 | 1.16574 | 14.13167 | 15.29139
85 | SM-D1 | Lignite | TX | San Miguel mine | 3.768272 | 25.23022 | 13092.98 | 27268.21 | 52.31704 | 22.88243 | 1054.05 | 1.198796 | 17.69567 | 285.2288 | 4.481743 | 5.773437 | 2.237196 | 1.476841 | 103.3686 | 654.1083 | 1.084507 | 2.800743 | 4.621547 | 16183.14 | 0.1255226 | 1.953257 | 20.08946 | 31.27247
86 | SM1 P2 | Parting | TX | San Miguel mine | 6.111374 | 0.5346661 | 1685.561 | 18853.49 | - | 10.04469 | 139.6811 | 0.2591636 | 0.7743971 | 21.79596 | 0.7268986 | 1.307627 | 0.6735028 | 0.1593868 | 5.689972 | 36.66824 | 0.1729973 | 0.4422251 | 0.7991851 | 1812.434 | 0.01001222 | 0.5262771 | 3.873984 | 2.351346
87 | SM1 P3.1 | Parting | TX | San Miguel mine | 1.957577 | 0.7298369 | 2678 | 16474.91 | - | 7.151417 | 73.15802 | 0.1863254 | 1.042489 | 12.70835 | 0.4818091 | 1.685672 | 0.6575822 | 0.07949608 | 12.80864 | 51.2556 | 0.195904 | 0.4283581 | 0.8140488 | 1174.517 | 0.01483096 | 0.5316475 | 3.091514 | 2.264858
88 | SM1 P3.2 | Parting | TX | San Miguel mine | 1.752309 | 0.5356156 | 4635.409 | 20296.55 | - | 4.965285 | 81.1658 | 0.1734488 | 1.843682 | 54.58666 | 0.5673582 | 5.8459 | 0.8054683 | 0.07983492 | 25.13447 | 109.8104 | 0.1452691 | 0.6077828 | 1.618123 | 1955.571 | 0.02679066 | 0.6143357 | 2.183808 | 2.436532
89 | SM1 P3.3 | Parting | TX | San Miguel mine | 2.655717 | 0.9925472 | 2010.726 | 14930.52 | - | 7.666973 | 129.0128 | 0.306363 | 1.017399 | 40.52505 | 0.7729206 | 0.8535017 | 0.5943588 | 0.08497597 | 4.457756 | 60.35928 | 0.2047529 | 0.6186007 | 0.4817627 | 2737.506 | 0.0132567 | 0.5887602 | 2.966033 | 3.284662
90 | 124833 | Lignite | TX | San Miguel mine | - | - | - | - | - | - | - | - | - | - | - | - | - | - | - | - | - | - | - | - | - | - | - | -
91 | 124834 | Lignite | TX | San Miguel mine | - | - | - | - | - | - | - | - | - | - | - | - | - | - | - | - | - | - | - | - | - | - | - | -
92 | 124835 | Lignite | TX | San Miguel mine | - | - | - | - | - | - | - | - | - | - | - | - | - | - | - | - | - | - | - | - | - | - | - | -
93 | 124836 | Lignite | TX | San Miguel mine | - | - | - | - | - | - | - | - | - | - | - | - | - | - | - | - | - | - | - | - | - | - | - | -
94 | 124837 | Lignite | TX | San Miguel mine | - | - | - | - | - | - | - | - | - | - | - | - | - | - | - | - | - | - | - | - | - | - | - | -
95 | 124838 | Lignite | TX | San Miguel mine | - | - | - | - | - | - | - | - | - | - | - | - | - | - | - | - | - | - | - | - | - | - | - | -
96 | 124839 | Lignite | TX | San Miguel mine | - | - | - | - | - | - | - | - | - | - | - | - | - | - | - | - | - | - | - | - | - | - | - | -
97 | 124840 | Lignite | TX | San Miguel mine | - | - | - | - | - | - | - | - | - | - | - | - | - | - | - | - | - | - | - | - | - | - | - | -
98 | 124841 | Lignite | TX | San Miguel mine | - | - | - | - | - | - | - | - | - | - | - | - | - | - | - | - | - | - | - | - | - | - | - | -
99 | 124842 | Lignite | TX | San Miguel mine | - | - | - | - | - | - | - | - | - | - | - | - | - | - | - | - | - | - | - | - | - | - | - | -
100 | 124843 | Lignite | TX | San Miguel mine | - | - | - | - | - | - | - | - | - | - | - | - | - | - | - | - | - | - | - | - | - | - | - | -
101 | 124844 | Parting | TX | San Miguel mine | - | - | - | - | - | - | - | - | - | - | - | - | - | - | - | - | - | - | - | - | - | - | - | -
102 | SP2-1 | Bituminous | TX | Palafox mine | 41.93868 | 31.7139 | 10654.15 | 54992.89 | 128.8406 | 82.11152 | 3369.913 | 11.35325 | 19.20822 | 1064.068 | 32.57003 | 4.9046 | 2.981298 | 4.389821 | 148.1709 | 312.6687 | 0.7695979 | 2.990047 | 13.54347 | 5506.326 | 0.0734128 | 2.224811 | 25.5848 | 20.21628
103 | ST-94-2 | Bituminous | TX | Rachel mine | 35.93997 | 68.47213 | 38154.25 | 134492.3 | 132.2827 | 148.1418 | 5674.482 | 14.81995 | 82.03276 | 4084.446 | 62.31817 | 17.2048 | 7.374973 | 10.26947 | 121.9364 | 567.1406 | 1.023991 | 5.987362 | 13.67637 | 4941.469 | 0.1144082 | 3.219172 | 39.91575 | 37.81492
104 | ST-94-1 | Bituminous | TX | Trevino mine | 31.68397 | 26.40175 | 30628.03 | 116628.8 | 223.5384 | 61.67526 | 4377.463 | 7.349497 | 16.35839 | 2725.72 | 20.60408 | 18.53836 | 3.901825 | 6.789535 | 50.9305 | 267.3327 | 0.5540031 | 2.968324 | 9.439899 | 22971.05 | 0.06303287 | 1.638624 | 17.62115 | 22.92074
105 | STR-2-96-1 | Bituminous | TX | Trevino mine | 11.15853 | 1.494915 | 2079.346 | 15269.37 | 12.88568 | 11.62404 | 607.9647 | 1.136761 | 2.910921 | 184.2108 | 2.731227 | 0.55873 | 0.5249873 | 1.500589 | 3.371743 | 51.30519 | 0.08429781 | 0.4812099 | 2.455153 | 551.3291 | 0.01087356 | 0.2853536 | 2.342397 | 4.703555
106 | 124915 | Bituminous | TX | Eagle Pass mine | - | - | - | - | - | - | - | - | - | - | - | - | - | - | - | - | - | - | - | - | - | - | - | -
107 | 124916 | Bituminous | TX | Eagle Pass mine | - | - | - | - | - | - | - | - | - | - | - | - | - | - | - | - | - | - | - | - | - | - | - | -
108 | 124917 | Bituminous | TX | Eagle Pass mine | - | - | - | - | - | - | - | - | - | - | - | - | - | - | - | - | - | - | - | - | - | - | - | -
109 | 124918 | Bituminous | TX | Eagle Pass mine | - | - | - | - | - | - | - | - | - | - | - | - | - | - | - | - | - | - | - | - | - | - | - | -
110 | 124919 | Bituminous | TX | Eagle Pass mine | - | - | - | - | - | - | - | - | - | - | - | - | - | - | - | - | - | - | - | - | - | - | - | -
111 | 124920 | Bituminous | TX | Eagle Pass mine | - | - | - | - | - | - | - | - | - | - | - | - | - | - | - | - | - | - | - | - | - | - | - | -
112 | 124925 | Bituminous | TX | Eagle Pass mine | - | - | - | - | - | - | - | - | - | - | - | - | - | - | - | - | - | - | - | - | - | - | - | -
113 | 124926 | Bituminous | TX | Eagle Pass mine | - | - | - | - | - | - | - | - | - | - | - | - | - | - | - | - | - | - | - | - | - | - | - | -
114 | 124927 | Bituminous | TX | Eagle Pass mine | - | - | - | - | - | - | - | - | - | - | - | - | - | - | - | - | - | - | - | - | - | - | - | -
115 | 124928 | Bituminous | TX | Eagle Pass mine | - | - | - | - | - | - | - | - | - | - | - | - | - | - | - | - | - | - | - | - | - | - | - | -
116 | 124929 | Bituminous | TX | Eagle Pass mine | - | - | - | - | - | - | - | - | - | - | - | - | - | - | - | - | - | - | - | - | - | - | - | -
117 | 124930 | Bituminous | TX | Eagle Pass mine | - | - | - | - | - | - | - | - | - | - | - | - | - | - | - | - | - | - | - | - | - | - | - | -
|  |  | Minimum | Min | 0.5338017 | 0.5067426 | 1448.602 | 6548.645 | 0 | 3.194135 | 51.50777 | 0.1234687 | 0.409226 | 12.70835 | 0.3111463 | 0.55873 | 0.2055535 | 0 | 0.8590011 | 11.51471 | 0.06671724 | 0.2298513 | 0.1869934 | 357.6234 | 0.004425498 | 0.175443 | 1.423471 | 1.125606
|  |  | Maximum | Max | 62.60936 | 263.8236 | 269127.3 | 229223.2 | 424.374 | 248.8768 | 81952.53 | 87.1983 | 526.3543 | 14978.35 | 355.582 | 100.3602 | 100.4214 | 461.3557 | 1977.311 | 7961.683 | 54.9812 | 24.69731 | 1700.84 | 221068.6 | 1.652929 | 31.18757 | 1794.118 | 1011.765
|  |  | Mean | Mean | 16.17022 | 36.84357 | 32712.33 | 59898.77 | 102.0724 | 49.40187 | 3266.905 | 5.778755 | 52.29664 | 2046.017 | 27.84868 | 11.42362 | 4.568522 | 13.55446 | 143.0701 | 417.9462 | 1.489636 | 3.057081 | 30.3078 | 15756.39 | 0.0882861 | 2.562374 | 73.34735 | 49.16832
|  |  | Median | Median | 11.17419 | 21.13846 | 13307.62 | 45675.94 | 81.98935 | 35.45286 | 1905 | 3.69678 | 19.4063 | 644.16 | 10.02728 | 4.889736 | 2.348385 | 3.142711 | 78.46949 | 283.6457 | 0.6061495 | 2.266735 | 6.933159 | 8836.239 | 0.06133658 | 1.623466 | 37.7337 | 25.35356

## Table S8
Table S8. | Concentrations of rare earth elements (REEs) in coal and partings (ppm on dry coal basis) in samples from the Gibbons Creek and San Miguel mines.
| Lab Number | Sample ID | Parting or not coal | State | Location | La | Ce | Pr | Nd | Sm | Eu | Gd | Te | Dy | Ho | Er | Th | Yt | Lu | Y | Sc | REY
[6 empty] | ppm | ppm | ppm | ppm | ppm | ppm | ppm | ppm | ppm | ppm | ppm | ppm | ppm | ppm | ppm | ppm | ppm
New Sequence
1 | 202202141-004 | M128 CH1 | no | TX | Gibbons Creek mine | 6.5 | 12 | 1.4 | 5.3 | 1.1 | 0.19 | 1.3 | 0.22 | 1.5 | 0.36 | 1.19 | 0.18 | 1.16 | 0.19 | 14.2 | 3 | 40.29
2 | 202202141-005 | M128 CH2 | no | TX | Gibbons Creek mine | 9.4 | 15.7 | 1.7 | 6.4 | 1.3 | 0.24 | 1.5 | 0.25 | 1.7 | 0.38 | 1.19 | 0.17 | 1.13 | 0.17 | 13.8 | 3.8 | 85.92
3 | 202202141-006 | M128 CH3 | no | TX | Gibbons Creek mine | 44.5 | 95.8 | 10.5 | 39 | 7.5 | 1.28 | 6.9 | 1.06 | 6 | 1.14 | 3.33 | 0.48 | 3.1 | 0.45 | 31.3 | 7.7 | 253.47
4 | 202202141-007 | M128 CH4 | no | TX | Gibbons Creek mine | 56.2 | 109 | 10.9 | 39.1 | 6.7 | 1.31 | 7.2 | 1.06 | 6.1 | 1.27 | 3.72 | 0.51 | 3.18 | 0.48 | 45.5 | 4.9 | 443.87
5 | 202201316-018 | GC-4500.1 | no | TX | Gibbons Creek mine | 95.8 | 283 | 36.6 | 147 | 33.6 | 5.58 | 25.7 | 3.95 | 21.6 | 3.99 | 11.7 | 1.72 | 12.1 | 1.73 | 78.3 | 16.5 | 902.6
6 | 202201316-019 | GC-4500.2 | no | TX | Gibbons Creek mine | 321 | 1060 | 141 | 567 | 131 | 21.7 | 102 | 15.8 | 86.6 | 15.7 | 45.7 | 6.58 | 45.2 | 6.59 | 296 | 23.5 | 3207.44
7 | 202201316-020 | GC-4500.3 | no | TX | Gibbons Creek mine | 208 | 662 | 86.3 | 351 | 80.1 | 13 | 59.3 | 8.93 | 48.3 | 8.8 | 25.4 | 3.65 | 24.7 | 3.52 | 166 | 12.4 | 4081.87
8 | 202201316-022 | GC-3500.1 | no | TX | Gibbons Creek mine | 75.3 | 230 | 30.3 | 127 | 31.8 | 5.57 | 27.2 | 4.53 | 26.6 | 5.16 | 15.6 | 2.37 | 16.1 | 2.37 | 110 | 4.4 | 2175.6
9 | 202201316-023 | GC-3500.3 | no | TX | Gibbons Creek mine | 53.4 | 129 | 13.9 | 51.1 | 8.5 | 1.29 | 10.1 | 1.48 | 8.3 | 1.73 | 4.9 | 0.62 | 3.39 | 0.51 | 68.8 | 2.8 | 938.22
10 | 202201316-024 | GC-3500.5 | no | TX | Gibbons Creek mine | 33.4 | 74.4 | 8.3 | 30.5 | 6.4 | 0.88 | 6.5 | 1.1 | 6.9 | 1.45 | 4.53 | 0.7 | 4.78 | 0.73 | 44.7 | 5.2 | 495.49
11 | 202202141-001 | GC 4500 ROOF | yes | TX | Gibbons Creek mine | 20.7 | 43.2 | 5 | 18.7 | 3.7 | 0.74 | 3 | 0.45 | 2.6 | 0.51 | 1.54 | 0.24 | 1.62 | 0.24 | 12.9 | 5.3 | 286.31
12 | 202201316-021 | GC-4500 - P1 Channel | yes | TX | Gibbons Creek mine | 33.6 | 68.3 | 7.8 | 29.6 | 5.6 | 0.96 | 5.1 | 0.77 | 4.5 | 0.92 | 2.79 | 0.43 | 2.9 | 0.45 | 24.2 | 8.3 | 248.76
13 | 202202141-002 | GC 3500.2 | no | TX | Gibbons Creek mine | 84.9 | 232 | 28.3 | 112 | 23.5 | 4.03 | 22.8 | 3.6 | 20.5 | 4.07 | 11.5 | 1.53 | 8.67 | 1.25 | 122 | 5 | 750.07
14 | 202202141-003 | GC 3500.4 | no | TX | Gibbons Creek mine | 47.8 | 125 | 13.7 | 49.5 | 8.3 | 1.28 | 9.7 | 1.44 | 8.2 | 1.71 | 4.81 | 0.61 | 3.37 | 0.5 | 70.2 | 3 | 894.07
15 | 202201316-025 | GC-3500-P1 | yes | TX | Gibbons Creek mine | 59.8 | 154 | 19.5 | 80 | 18 | 3.13 | 15.9 | 2.52 | 14.4 | 2.8 | 8.27 | 1.22 | 7.79 | 1.15 | 67.2 | 3.3 | 694.2
16 | 202201316-030 | SM-2-A1 | no | TX | San Miguel mine | 15.4 | 33 | 4.1 | 16.1 | 3.9 | 0.69 | 4.3 | 0.81 | 5.5 | 1.21 | 3.85 | 0.58 | 3.85 | 0.59 | 37.4 | 8.5 | 511.76
17 | 202201316-031 | SM-2-A2 | no | TX | San Miguel mine | 11.5 | 24.3 | 3 | 12.5 | 3.3 | 0.58 | 3.7 | 0.7 | 4.6 | 0.97 | 2.93 | 0.43 | 2.77 | 0.41 | 28.7 | 8.7 | 204.77
18 | 202201316-032 | SM-2-B1 | no | TX | San Miguel mine | 20.5 | 42.1 | 4.9 | 18.6 | 4 | 0.67 | 3.7 | 0.6 | 3.4 | 0.65 | 1.86 | 0.26 | 1.65 | 0.24 | 17.5 | 6.2 | 189.02
19 | 202201316-033 | SM-2-B2 | no | TX | San Miguel mine | 11.8 | 24.4 | 3.1 | 12.6 | 3.2 | 0.58 | 3.3 | 0.59 | 3.7 | 0.73 | 2.14 | 0.31 | 2.03 | 0.3 | 19.4 | 7.8 | 176.51
20 | 202201316-034 | SM-2-C1 | no | TX | San Miguel mine | 24.6 | 51.5 | 6.1 | 24.3 | 5.5 | 0.93 | 5.2 | 0.87 | 5.2 | 1.02 | 2.96 | 0.42 | 2.73 | 0.4 | 27 | 8 | 210.51
21 | 202201316-035 | SM-2-C2 | no | TX | San Miguel mine | 25.4 | 52.5 | 6.3 | 24.8 | 5.5 | 0.85 | 5.4 | 0.88 | 5.4 | 1.09 | 3.27 | 0.48 | 3.15 | 0.47 | 30 | 6.3 | 274.22
22 | 202201316-036 | SM-2-D1 | no | TX | San Miguel mine | 15.7 | 34 | 4 | 15.8 | 3.5 | 0.54 | 3.5 | 0.59 | 3.5 | 0.72 | 2.16 | 0.31 | 1.99 | 0.3 | 22.2 | 3.9 | 233.2
23 | 202201316-037 | SM-2-D2 | no | TX | San Miguel mine | 15.6 | 29.7 | 3.5 | 13.9 | 3.1 | 0.57 | 3.3 | 0.53 | 3.4 | 0.71 | 2.14 | 0.3 | 1.91 | 0.29 | 24.3 | 5.2 | 180.76
24 | 202202141-009 | SM1 C.1 | no | TX | San Miguel mine | 20.3 | 42.1 | 4.9 | 19.6 | 4.4 | 0.75 | 4.2 | 0.7 | 4.2 | 0.84 | 2.48 | 0.36 | 2.3 | 0.34 | 22.8 | 8.5 | 197.62
25 | 202202141-010 | SM1 C.2 | no | TX | San Miguel mine | 19.1 | 40.5 | 4.9 | 19.5 | 4.4 | 0.67 | 4.3 | 0.72 | 4.4 | 0.9 | 2.67 | 0.39 | 2.56 | 0.38 | 23.8 | 6.3 | 220.06
26 | 202202141-014 | SM1 D.1 | no | TX | San Miguel mine | 9.7 | 20.3 | 2.5 | 10.2 | 2.4 | 0.42 | 2.5 | 0.42 | 2.6 | 0.53 | 1.57 | 0.22 | 1.37 | 0.21 | 18.4 | 3.7 | 173.73
27 | 202301262-001 | SM-B1 | no | TX | San Miguel mine | 17.2 | 33.3 | 4 | 15.9 | 3.9 | 0.69 | 4 | 0.71 | 4.5 | 0.87 | 2.52 | 0.35 | 2.28 | 0.34 | 22.5 | 11 | 159.5
28 | 202301262-002 | SM-B2T | no | TX | San Miguel mine | 15.1 | 31.2 | 3.7 | 13.9 | 3 | 0.56 | 2.8 | 0.45 | 2.7 | 0.51 | 1.45 | 0.2 | 1.28 | 0.19 | 13.1 | 5.5 | 170.9
29 | 202301262-003 | SM-B2B | no | TX | San Miguel mine | 28.1 | 52 | 5.7 | 20 | 3.7 | 0.72 | 3.2 | 0.45 | 2.3 | 0.4 | 1.08 | 0.15 | 0.89 | 0.13 | 9.7 | 6.2 | 175.46
30 | 202301262-004 | SM-C1T | no | TX | San Miguel mine | 29.9 | 59.6 | 7.1 | 26.5 | 5.7 | 0.93 | 5.5 | 0.89 | 5.6 | 1.13 | 3.4 | 0.5 | 3.28 | 0.51 | 30.4 | 4.8 | 251.46
31 | 202301262-005 | SM-C2B | no | TX | San Miguel mine | 30 | 60.3 | 7.4 | 27.9 | 6.2 | 0.91 | 6 | 1.01 | 6.4 | 1.31 | 4.07 | 0.61 | 4.19 | 0.66 | 32.4 | 7.1 | 310.4
32 | 202301262-006 | SM-D1 | no | TX | San Miguel mine | 26.3 | 52.3 | 6.3 | 23.8 | 5.2 | 0.77 | 5.4 | 0.93 | 6.1 | 1.3 | 4.1 | 0.62 | 4.26 | 0.67 | 32.4 | 7.8 | 303.51
33 | 202202141-008 | SM1 P2 | yes | TX | San Miguel mine | 24.9 | 46.3 | 5 | 17.9 | 3.3 | 0.6 | 2.6 | 0.39 | 2 | 0.35 | 0.99 | 0.13 | 0.86 | 0.12 | 8.9 | 6.5 | 233.59
34 | 202202141-011 | SM1 P3.1 | yes | TX | San Miguel mine | 19.8 | 46.7 | 5.4 | 20.4 | 4.3 | 0.57 | 3.5 | 0.55 | 2.9 | 0.54 | 1.52 | 0.22 | 1.45 | 0.21 | 11.9 | 6.5 | 189.6
35 | 202202141-012 | SM1 P3.2 | yes | TX | San Miguel mine | 23.6 | 50.9 | 6.1 | 22.9 | 4.9 | 0.62 | 4 | 0.62 | 3.4 | 0.62 | 1.8 | 0.25 | 1.65 | 0.24 | 14.3 | 7.2 | 212.46
36 | 202202141-013 | SM1 P3.3 | yes | TX | San Miguel mine | 24 | 51.7 | 5.9 | 22.2 | 4.6 | 0.7 | 4 | 0.62 | 3.5 | 0.68 | 2.03 | 0.3 | 1.99 | 0.29 | 16.1 | 6.2 | 226.91

## Table S9
Table S9. | Extractability of rare earth elements (REEs) using water, ammonium acetate, and weak hydrochloric acid in samples from coal from Gibbons Creek and San Miguel mines and ash from San Miguel mine-mouth power plant.
Org. Assoc., Organic Associated.
Mine |  | Dry Coal Basis
|  | ID 1 | Lab Number | La | Ce | Pr | Nd | Sm | Eu | Gd | Tb | Dy | Ho | Er | Tm | Yb | Lu | Y | Sc | Ash |  |  |  | Ash | Ge | Ga
|  |  |  | ppm | ppm | ppm | ppm | ppm | ppm | ppm | ppm | ppm | ppm | ppm | ppm | ppm | ppm | ppm | ppm | % |  |  |  | % | ug/g | ug/g
[25 empty] | Dry Basis | Dry Basis
Gibbons Creek |  | Raw | 202300697-001 | 12.6 | 17.6 | 2.1 | 8.2 | 1.9 | 0.39 | 2.5 | 0.51 | 4.1 | 0.99 | 3.4 | 0.54 | 3.68 | 0.59 | 28.6 | 4.8 | 21.31 |  |  |  | 21.31 | 31 | 3.3
|  | Water | 202300697-002 | 14.1 | 21.2 | 2.4 | 9.5 | 2.3 | 0.45 | 2.8 | 0.55 | 4.4 | 1.04 | 3.53 | 0.57 | 3.85 | 0.61 | 29.1 | 5 | 22.14 |  |  |  | 22.14 | 31 | 3
|  | HCl | 202300697-003 | 15.1 | 21.3 | 2.4 | 9.5 | 2.3 | 0.46 | 2.9 | 0.56 | 4.4 | 1.06 | 3.57 | 0.57 | 3.86 | 0.62 | 29.7 | 5.2 | 18.71 |  |  |  | 18.71 | 33 | 3.1
|  | Ammonium Acetate | 202300697-004 | 3.8 | 4.2 | 0.4 | 1.5 | 0.3 | 0.06 | 0.3 | 0.04 | 0.2 | 0.05 | 0.16 | 0.02 | 0.18 | 0.03 | 1.1 | 4 | 13.87 |  |  |  | 13.87 | 33 | 2
San Miguel |  | 202301262-004 - Raw | 202400964-001 | 32.3 | 56.3 | 6.5 | 24.6 | 5.3 | 0.87 | 5.2 | 0.85 | 5.2 | 1.06 | 3.24 | 0.47 | 3.09 | 0.48 | 29.1 | 4.8 | 19.28 |  |  |  | 19.28 | 2 | 6.9
|  | 202301262-004 - Water | 202400964-002 | 34.8 | 57.9 | 6.7 | 25.2 | 5.4 | 0.89 | 5.3 | 0.87 | 5.1 | 1.07 | 3.25 | 0.48 | 3.09 | 0.47 | 29.5 | 4.8 | 19.13 |  |  |  | 19.13 | 2 | 6.9
|  | 202301262-004 - Ammonium Acetate | 202400964-004 | 34.3 | 54.9 | 6.4 | 23.8 | 5 | 0.84 | 5.1 | 0.82 | 4.9 | 1.03 | 3.12 | 0.45 | 2.99 | 0.46 | 27.8 | 4.6 | 14.47 |  |  |  | 14.47 | 2 | 7
|  | 202301262-004 - HCl | 202400964-003 | 3.7 | 4.3 | 0.5 | 2.2 | 0.5 | 0.11 | 0.6 | 0.11 | 0.7 | 0.16 | 0.51 | 0.08 | 0.54 | 0.09 | 4.1 | 1.8 | 12.3 |  |  |  | 12.3 | 1 | 6
|  | 202301262-005 - Raw | 202400964-005 | 30.4 | 59.8 | 7.3 | 27.7 | 6.1 | 0.89 | 5.9 | 0.99 | 6.1 | 1.26 | 3.9 | 0.59 | 3.94 | 0.6 | 31.5 | 7 | 32.43 |  |  |  | 32.43 | 2 | 10.6
|  | 202301262-005 - Water | 202400964-006 | 29.7 | 59.5 | 7.3 | 27.2 | 6 | 0.88 | 5.9 | 0.99 | 6 | 1.25 | 3.85 | 0.58 | 3.92 | 0.6 | 31.3 | 6.9 | 32.1 |  |  |  | 32.1 | 2 | 10.7
|  | 202301262-005 - Ammonium Acetate | 202400964-008 | 29.2 | 61.4 | 7.1 | 26.3 | 5.9 | 0.84 | 5.7 | 0.97 | 6 | 1.24 | 3.82 | 0.57 | 3.86 | 0.6 | 31.1 | 6.9 | 26.37 |  |  |  | 26.37 | 2 | 10.1
|  | 202301262-005 - HCl | 202400964-007 | 10.6 | 19.9 | 2.4 | 9.3 | 2.1 | 0.36 | 2.1 | 0.37 | 2.4 | 0.51 | 1.65 | 0.26 | 1.79 | 0.28 | 12.9 | 4.6 | 28.43 |  |  |  | 28.43 | 2 | 9
|  | 202301262-006 - Raw | 202400964-009 | 25.6 | 50.3 | 6.2 | 22.9 | 5.1 | 0.75 | 5.2 | 0.9 | 5.8 | 1.23 | 3.87 | 0.59 | 4.02 | 0.63 | 31.8 | 7.6 | 26.68 |  |  |  | 26.68 | 2 | 11.4
|  | 202301262-006 - Water | 202400964-010 | 24.2 | 47.5 | 5.8 | 21.7 | 4.8 | 0.72 | 4.9 | 0.87 | 5.6 | 1.2 | 3.79 | 0.57 | 3.93 | 0.62 | 31.2 | 7.5 | 25.52 |  |  |  | 25.52 | 2 | 11.2
|  | 202301262-006 - Ammonium Acetate | 202400964-012 | 25 | 48.2 | 5.9 | 21.8 | 4.9 | 0.7 | 4.8 | 0.87 | 5.5 | 1.18 | 3.72 | 0.57 | 3.88 | 0.61 | 30.4 | 7.6 | 21.08 |  |  |  | 21.08 | 2 | 11.5
|  | 202301262-006 - HCl | 202400964-011 | 8.7 | 15.7 | 1.9 | 7.3 | 1.6 | 0.29 | 1.7 | 0.32 | 2.1 | 0.46 | 1.48 | 0.23 | 1.61 | 0.26 | 11.7 | 4.6 | 21.96 |  |  |  | 21.96 | 2 | 9.5
|  | 202301262-008 - Raw | 202400964-013 | 11.4 | 26.9 | 3.1 | 11.9 | 2.7 | 0.54 | 2.5 | 0.38 | 2.1 | 0.37 | 1.07 | 0.14 | 0.89 | 0.13 | 10.3 | 3.8 | 13.35 |  |  |  | 13.35 | 3 | 5.8
|  | 202301262-008 - Water | 202400964-014 | 13.5 | 27.7 | 3.2 | 12.3 | 2.7 | 0.55 | 2.6 | 0.39 | 2.1 | 0.38 | 1.11 | 0.14 | 0.91 | 0.13 | 10.8 | 4 | 13.05 |  |  |  | 13.05 | 3 | 6
|  | 202301262-008 - Ammonium Acetate | 202400964-016 | 12.8 | 25.8 | 2.9 | 11.1 | 2.5 | 0.49 | 2.3 | 0.36 | 2 | 0.35 | 1.02 | 0.13 | 0.84 | 0.12 | 9.6 | 3.5 | 10.79 |  |  |  | 10.79 | 4 | 5.7
|  | 202301262-008 - HCl | 202400964-015 | 4.8 | 8.3 | 1 | 3.8 | 0.8 | 0.16 | 0.7 | 0.11 | 0.6 | 0.1 | 0.32 | 0.04 | 0.28 | 0.04 | 2.8 | 1.9 | 9.94 |  |  |  | 9.94 | 3 | 3.7
|  |  |  | La | Ce | Pr | Nd | Sm | Eu | Gd | Tb | Dy | Ho | Er | Tm | Yb | Lu | Y | Sc | Ash | Minimum | Maximum | Median | Ash
Gibbons Creek |  | Water-Soluble | GC WS | 0% | 0% | 0% | 0% | 0% | 0% | 0% | 0% | 0% | 0% | 0% | 0% | 0% | 0% | 0% | 0% | 0% |  |  |  | 0% | 0% | 9.091%
|  | Ion-Exchangable | GC IE | 0% | 0% | 0% | 0% | 0% | 0% | 0% | 0% | 0% | 0% | 0% | 0% | 0% | 0% | 0% | 0% | 15.49% |  |  |  | 15.49% | 0% | 0%
|  | Org. Assoc./Weak Acid Soluble | GC DA | 74.83% | 80.28% | 83.33% | 84.21% | 86.96% | 86.96% | 89.66% | 92.86% | 95.45% | 95.28% | 95.52% | 96.49% | 95.34% | 95.16% | 96.3% | 23.08% | 25.87% |  |  |  | 25.87% | 0% | 35.48%
|  |  | Gibbons Creek | 74.83% | 80.28% | 83.33% | 84.21% | 86.96% | 86.96% | 89.66% | 92.86% | 95.45% | 95.28% | 95.52% | 96.49% | 95.34% | 95.16% | 96.3% | 23.08% | 41.36% | 74.83% | 96.49% | 92.86%
San Miguel |  | 202301262-004 - Water soluble | SM-4 WS | 0% | 0% | 0% | 0% | 0% | 0% | 0% | 0% | 1.923% | 0% | 0% | 0% | 0% | 2.083% | 0% | 0% | 0.778% |  |  |  | 0.778% | 0% | 0%
|  | 202301262-004 - Ion Exchangeable | SM-4 IE | 1.437% | 5.181% | 4.478% | 5.556% | 7.407% | 5.618% | 3.774% | 5.747% | 3.922% | 3.738% | 4% | 6.25% | 3.236% | 2.128% | 5.763% | 4.167% | 24.36% |  |  |  | 24.36% | 0% | 0%
|  | 202301262-004 - Org. Assoc./Weak Acid Extraction | SM-4 DA | 89.21% | 92.17% | 92.19% | 90.76% | 90% | 86.9% | 88.24% | 86.59% | 85.71% | 84.47% | 83.65% | 82.22% | 81.94% | 80.43% | 85.25% | 60.87% | 15% |  |  |  | 15% | 50% | 14.29%
|  |  | San Miguel 4 | 90.65% | 97.35% | 96.67% | 96.31% | 97.41% | 92.52% | 92.01% | 92.33% | 91.56% | 88.2% | 87.65% | 88.47% | 85.18% | 84.65% | 91.01% | 65.04% | 40.13% | 84.65% | 97.41% | 91.56%
|  | 202301262-005 - Water soluble | SM-5 WS | 2.303% | 0.5017% | 0% | 1.805% | 1.639% | 1.124% | 0% | 0% | 1.639% | 0.7937% | 1.282% | 1.695% | 0.5076% | 0% | 0.6349% | 1.429% | 1.018% |  |  |  | 1.018% | 0% | 0%
|  | 202301262-005 - Ion exchangeable | SM-5 IE | 1.684% | 0% | 2.74% | 3.309% | 1.667% | 4.545% | 3.39% | 2.02% | 0% | 0.8% | 0.7792% | 1.724% | 1.531% | 0% | 0.639% | 0% | 17.85% |  |  |  | 17.85% | 0% | 5.607%
|  | 202301262-005 - Org. Assoc./Weak Acid Extraction | SM-5 WA | 63.7% | 67.59% | 66.2% | 64.64% | 64.41% | 57.14% | 63.16% | 61.86% | 60% | 58.87% | 56.81% | 54.39% | 53.63% | 53.33% | 58.52% | 33.33% | 0% |  |  |  | 0% | 0% | 10.89%
|  |  | San Miguel 5 | 67.68% | 68.09% | 68.94% | 69.75% | 67.71% | 62.81% | 66.55% | 63.88% | 61.64% | 60.46% | 58.87% | 57.81% | 55.67% | 53.33% | 59.79% | 34.76% | 18.87% | 53.33% | 69.75% | 62.81%
|  | 202301262-006 - Water | SM-6 WS | 5.469% | 5.567% | 6.452% | 5.24% | 5.882% | 4% | 5.769% | 3.333% | 3.448% | 2.439% | 2.067% | 3.39% | 2.239% | 1.587% | 1.887% | 1.316% | 4.348% |  |  |  | 4.348% | 0% | 1.754%
|  | 202301262-006 - Ion Exchangeable | SM-6 IE | 0% | 0% | 0% | 0% | 0% | 2.778% | 2.041% | 0% | 1.786% | 1.667% | 1.847% | 0% | 1.272% | 1.613% | 2.564% | 0% | 17.4% |  |  |  | 17.4% | 0% | 0%
|  | 202301262-006 - Organic Acid | SM-6 DA | 65.2% | 67.43% | 67.8% | 66.51% | 67.35% | 58.57% | 64.58% | 63.22% | 61.82% | 61.02% | 60.22% | 59.65% | 58.51% | 57.38% | 61.51% | 39.47% | 0% |  |  |  | 0% | 0% | 17.39%
|  |  | San Miguel 6 | 70.67% | 72.99% | 74.25% | 71.75% | 73.23% | 65.35% | 72.39% | 66.55% | 67.05% | 65.12% | 64.13% | 63.04% | 62.02% | 60.58% | 65.96% | 40.79% | 21.75% | 60.58% | 74.25% | 66.55%
|  | 202301262-008 - Water | SM-8 WS | 0% | 0% | 0% | 0% | 0% | 0% | 0% | 0% | 0% | 0% | 0% | 0% | 0% | 0% | 0% | 0% | 2.247% |  |  |  | 2.247% | 0% | 0%
|  | 202301262-008 - Ion Exchangeable | SM-8 IE | 5.185% | 6.859% | 9.375% | 9.756% | 7.407% | 10.91% | 11.54% | 7.692% | 4.762% | 7.895% | 8.108% | 7.143% | 7.692% | 7.692% | 11.11% | 12.5% | 17.32% |  |  |  | 17.32% | 0% | 5%
|  | 202301262-008 - Organic acid | SM-8 DA | 62.5% | 67.83% | 65.52% | 65.77% | 68% | 67.35% | 69.57% | 69.44% | 70% | 71.43% | 68.63% | 69.23% | 66.67% | 66.67% | 70.83% | 45.71% | 7.878% |  |  |  | 7.878% | 25% | 35.09%
|  |  | San Miguel 8 | 67.69% | 74.69% | 74.89% | 75.52% | 75.41% | 78.26% | 81.1% | 77.14% | 74.76% | 79.32% | 76.74% | 76.37% | 74.36% | 74.36% | 81.94% | 58.21% | 27.44% | 67.69% | 81.94% | 75.52%
Ash from San Miguel mine mouth power plant |  | Water | SM-10 WS | 0.01% | 0% | 0.05% | 0.06% | 0% | 0% | 0.63% | 0.31% | 0% | 0% | 0% | 0% | 0% | 0% | 0% | 0%
|  | Ion exchangeable | SM-10 IE | 0.17% | 0.03% | 0.05% | 0.13% | 0.01% | 0.02% | 1.25% | 0.47% | 0% | 0.01% | 0% | 0% | 0% | 0% | 0.03% | 0.01%
|  | Organic Acid | SM-10 DA | 2.95% | 2.66% | 2.18% | 3.59% | 5.81% | 5.99% | 3.34% | 2.64% | 3.22% | 3.75% | 2.88% | 1.04% | 1.45% | 1.02% | 1.43% | 1.34%
|  |  | San Miguel Ash | 3.13% | 2.69% | 2.28% | 3.78% | 5.82% | 6.01% | 5.22% | 3.42% | 3.22% | 3.76% | 2.88% | 1.04% | 1.45% | 1.02% | 1.46% | 1.35% |  | 1.02% | 6.01% | 3.13%

## Table S10
Table S10. | Rare earth oxides (REOs) mean annual prices, USD/kg, 2000 - 2024.
The sources of the data are color coded.
[5 empty] | Mean annual price (USD/kg, oxides) | [26 empty] | Bagdonas et al. (2022)31
Element | Atomic Number | Symbol | Oxide Formula | Conversion Ratio | 2000 | 2001 | 2002 | 2003 | 2004 | 2005 | 2006 | 2007 | 2008 | 2009 | 2010 | 2011 | 2012 | 2013 | 2014 | 2015 | 2016 | 2017 | 2018 | 2019 | 2020 | 2021 | 2022 | 2023 | 2022 | 2023 | 2024* |  | Symbol
Lanthanum | 57 | La | La2O3 | 1.1728 | 23 | 23 | 23 | 23 | 23 | 23 | 30 | 40 | 40 | 30 | 38 | 100 | 23 | 8 | 5 | 3 | 2 | 2 | 2 | 2 | 2 | 2 | 1 | 1 | 1.15505 | 0.7104872 | 0.5530757 | 1.746331 | La
Cerium | 58 | Ce | CeO2 | 1.1713 | 19.2 | 19.2 | 19.2 | 19.2 | 19.2 | 19.2 | 40 | 50 | 50 | 30 | 30 | 100 | 23 | 8 | 5 | 3 | 2 | 2 | 2 | 2 | 2 | 2 | 1 | 1 | 1.214072 | 0.7656538 | 0.9775806 | 1.682158 | Ce
Praseodymium | 59 | Pr | Pr6O11 | 1.2082 | 36.8 | 36.8 | 36.8 | 36.8 | 36.8 | 36.8 | 50 | 75 | 75 | 38 | 60 | 225 | 115 | 94 | 121 | 75 | 52 | 65 | 63 | 54 | 47 | - | - | - | 127.0888 | 75.5822 | 54.25261 | 53.74698 | Pr
Neodymium | 60 | Nd | Nd2O3 | 1.1664 | 28.5 | 28.5 | 28.5 | 28.5 | 28.5 | 28.5 | 45 | 60 | 60 | 42 | 63 | 270 | 117 | 70 | 63 | 48 | 40 | 50 | 50 | 45 | 49 | 98 | 134 | 80 | 133.0889 | 78.05505 | 54.11331 | 48.27115 | Nd
Samarium | 62 | Sm | Sm2O3 | 1.1596 | 360 | 360 | 360 | 360 | 360 | 360 | 250 | 200 | 200 | 130 | 175 | 118 | 62 | 14 | 7 | 3 | 1.9 | 2.1 | 2.136 | 1.836 | 1.756 | - | - | - | 3.241388 | 2.102855 | 2.078357 | 1.767597 | Sm
Europium | 63 | Eu | Eu2O3 | 1.1579 | 990 | 990 | 990 | 990 | 990 | 990 | 1000 | 1200 | 1200 | 1600 | 1400 | 3300 | 2440 | 1130 | 822 | 339 | 74 | 77 | 53 | 35 | 31 | 31 | 30 | 27 | 28.93884 | 27.46905 | 27.01895 | 42.21383 | Eu
Gadolinium | 64 | Gd | Gd2O3 | 1.1526 | 130 | 130 | 130 | 130 | 130 | 130 | 140 | 150 | 150 | 150 | 165 | 239 | 92 | 47 | 47 | 47 | 20 | 37 | 44 | 46 | 43 | 60 | 69 | 42 | 68.65333 | 41.57663 | 24.11709 | 30.66284 | Gd
Terbium | 65 | Tb | Tb4O7 | 1.1762 | 535 | 535 | 535 | 535 | 535 | 535 | 800 | 850 | 850 | 900 | 1400 | 2750 | 1950 | 949 | 713 | 562 | 415 | 501 | 455 | 507 | 670 | 1346 | 2051 | 1300 | 2034.573 | 1289.108 | 791.2106 | 560.8186 | Tb
Dysprosium | 66 | Dy | Dy2O3 | 1.1477 | 120 | 120 | 120 | 120 | 120 | 120 | 150 | 160 | 160 | 170 | 310 | 1600 | 1010 | 540 | 395 | 278 | 195 | 189 | 179 | 239 | 261 | 410 | 382 | 323 | 378.7792 | 327.3474 | 259.3766 | 213.9023 | Dy
Holmium | 67 | Ho | Ho2O3 | 1.1455 | 440 | 440 | 440 | 440 | 440 | 440 | 650 | 750 | 750 | 750 | 750 | 303 | 107 | 66 | 63 | - | 271.2 | - | 388.9 | 348.6 | 402.1 | - | - | - | 177.1952 | 88.54471 | 66.15385 | - | Ho
Erbium | 68 | Er | Er2O3 | 1.1435 | 155 | 155 | 155 | 155 | 155 | 155 | 160 | 165 | 165 | 100 | 165 | 255 | 150 | 70 | 65 | 40 | 26 | 26 | 25 | 24 | 23 | - | - | - | 48.66812 | 38.80398 | 42.00168 | 22.84172 | Er
Thulium | 69 | Tm | Tm2O3 | 1.1421 | 2300 | 2300 | 2300 | 2300 | 2300 | 2300 | 2500 | 2500 | 2500 | 1500 | 1500 | - | - | - | - | - | - | - | - | - | - | - | - | - | - | - | - | - | Tm
Ytterbium | 70 | Yb | Yb2O3 | 1.1387 | 230 | 340 | 340 | 340 | 340 | 340 | 400 | 450 | 450 | 325 | 375 | 450 | 113 | 53 | 51 | 56 | 62 | 69 | 76 | 60 | 43 | 44 | 45 | 46 | 17.28234 | 13.62419 | 13.85572 | 371.9457434 | Yb
Lutetium | 71 | Lu | Lu2O3 | 1.1371 | 3500 | 3500 | 3500 | 3500 | 3500 | 3500 | 3500 | 3500 | 3500 | 1800 | 2200 | 4000 | 1385 | 1201 | 1258 | - | 4361 | - | 4182 | 4175 | 4271 | - | - | - | 800.6964 | 792.0769 | 766.193 | - | Lu
Yttrium | 39 | Y | Y2O3 | 1.2699 | 88 | 88 | 88 | 88 | 88 | 88 | 50 | 50 | 50 | 44 | 50 | 165 | 88 | 25 | 16 | 8 | 4 | 3 | 3 | 3 | 3 | 3 | 6 | 13 | 11.25896 | 6.780121 | 5.946173 | 3.14689 | Y
Scandium | 21 | Sc | Sc2O3 | 1.5338 | 6000 | 6000 | 6000 | 6000 | 6000 | 6000 | - | - | - | 2500 | 3500 | 3700 | 4700 | 5000 | 5000 | 5100 | 4600 | 4600 | 4600 | 3900 | 3800 | 2200 | 2100 | - | 978.7748 | 892.0998 | 823.642 | 4336.343 | Sc
* mean daily price Jan 1 - Oct 10, 2024 | [30 empty] | 2931.491
| U.S. Energy Information Administration22, price of coal in 2022: $21.79 per short ton; $19.76 per metric ton of coal | [29 empty] | 2107.849
USGS Rare Earths Statistics and Information - Minerals Yearbook23, annual means
Shanghai Metals Market (SMM)24, annual means from daily prices
Pr | Statista25
Sm | Statista26
Ho | Statista27
Er | Statista28
Yb | Statista29
Lu | Statista30
- | No Data
|  |  | La | Ce | Pr | Nd | Sm | Eu | Gd | Tb | Dy | Ho | Er | Tm | Yb | Lu | Y | Sc
|  | 2010 | 38 | 30 | 60 | 63 | 175 | 1400 | 165 | 1400 | 310 | 750 | 165 | 1500 | 375 | 2200 | 50 | 3500
|  | 2011 | 100 | 100 | 225 | 270 | 118 | 3300 | 239 | 2750 | 1600 | 303 | 255 | - | 450 | 4000 | 165 | 3700
|  | 2012 | 23 | 23 | 115 | 117 | 62 | 2440 | 92 | 1950 | 1010 | 107 | 150 | - | 113 | 1385 | 88 | 4700
|  | 2013 | 8 | 8 | 94 | 70 | 14 | 1130 | 47 | 949 | 540 | 66 | 70 | - | 53 | 1201 | 25 | 5000
|  | 2014 | 5 | 5 | 121 | 63 | 7 | 822 | 47 | 713 | 395 | 63 | 65 | - | 51 | 1258 | 16 | 5000
|  | 2015 | 3 | 3 | 75 | 48 | 3 | 339 | 47 | 562 | 278 | - | 40 | - | 56 | - | 8 | 5100
|  | 2016 | 2 | 2 | 52 | 40 | 1.9 | 74 | 20 | 415 | 195 | 271.2 | 26 | - | 62 | 4361 | 4 | 4600
|  | 2017 | 2 | 2 | 65 | 50 | 2.1 | 77 | 37 | 501 | 189 | - | 26 | - | 69 | - | 3 | 4600
|  | 2018 | 2 | 2 | 63 | 50 | 2.136 | 53 | 44 | 455 | 179 | 388.9 | 25 | - | 76 | 4182 | 3 | 4600
|  | 2019 | 2 | 2 | 54 | 45 | 1.836 | 35 | 46 | 507 | 239 | 348.6 | 24 | - | 60 | 4175 | 3 | 3900
|  | 2020 | 2 | 2 | 47 | 49 | 1.756 | 31 | 43 | 670 | 261 | 402.1 | 23 | - | 43 | 4271 | 3 | 3800
|  | 2021 | 2 | 2 | - | 98 | - | 31 | 60 | 1346 | 410 | - | - | - | 44 | - | 3 | 2200
|  | 2022 | 1 | 1 | - | 134 | - | 30 | 69 | 2051 | 382 | - | - | - | 45 | - | 6 | 2100
|  | 2023 | 1 | 1 | - | 80 | - | 27 | 42 | 1300 | 323 | - | - | - | 46 | - | 13 | -

## Table S11a
Table S11a. | Rare earth oxide (REO) concentrations on a dry coal basis.
| Conversion factors for REE levels to REO are shown in row 3. |  |  |  |  | REO, dry coal basis (ppm)
[5 empty] | Conversion factor | 1.1728 | 1.1713 | 1.2082 | 1.1664 | 1.1596 | 1.1579 | 1.1526 | 1.1762 | 1.1477 | 1.1455 | 1.1435 | 1.1421 | 1.1387 | 1.1371 | 1.2699 | 1.5338 | Pr, Nd, Tb, Dy | REY
Sequence | Sample ID | Sample | State | Location | Subregion | La | Ce | Pr | Nd | Sm | Eu | Gd | Tb | Dy | Ho | Er | Tm | Yb | Lu | Y | Sc
0 | AL-CR-SCH-1 | Lignite | AL | Shell SCH. 24-A well | Alabama | 22.51776 | 43.3381 | 5.07444 | 19.01232 | 3.82668 | 0.752635 | 3.57306 | 0.564576 | 3.09879 | 0.59566 | 1.71525 | 0.22842 | 1.457536 | 0.204678 | 17.01666 | 11.5035 | 27.750126 | 122.976565
1 | AL-WI-GCS-6-12 | Lignite | AL | Gravel Creek sand pit | Alabama | 58.75728 | 128.843 | 15.7066 | 60.53616 | 12.29176 | 2.350537 | 10.71918 | 1.552584 | 7.80436 | 1.3746 | 3.624895 | 0.445419 | 2.607623 | 0.363872 | 37.84302 | 15.338 | 85.599704 | 344.82089
2 | AL-WI-GCS-11 | Lignite | AL | Gravel Creek sand pit | Alabama | 82.096 | 168.6672 | 20.05612 | 69.984 | 13.68328 | 2.640012 | 11.526 | 1.599632 | 7.46005 | 1.1455 | 2.85875 | 0.34263 | 2.16353 | 0.307017 | 26.92188 | 38.345 | 99.099802 | 411.451601
3 | AL-CL-US43-3 | Lignite | AL | U.S. Highway 43 | Alabama | 52.1896 | 96.98364 | 15.22332 | 59.60304 | 12.87156 | 2.906329 | 10.3734 | 1.434964 | 7.80436 | 1.431875 | 4.219515 | 0.605313 | 4.053772 | 0.625405 | 35.5572 | 24.23404 | 84.065684 | 305.883293
4 | AL-CL-US43-6 | Lignite | AL | U.S. Highway 43 | Alabama | 5.74672 | 11.01022 | 1.44984 | 6.4152 | 1.7394 | 0.497897 | 2.18994 | 0.423432 | 2.86925 | 0.6873 | 2.298435 | 0.331209 | 2.243239 | 0.352501 | 22.60422 | 6.28858 | 11.157722 | 60.858803
5 | AL-CL-US43-8 | Lignite | AL | U.S. Highway 43 | Alabama | 58.75728 | 118.3013 | 16.79398 | 64.85184 | 13.45136 | 3.12633 | 12.79386 | 1.870158 | 10.67361 | 2.0619 | 6.01481 | 0.867996 | 5.716274 | 0.864196 | 56.76453 | 14.26434 | 94.189588 | 372.909424
6 | AL-CL-US43-11 | Lignite | AL | U.S. Highway 43 | Alabama | 16.06736 | 31.74223 | 6.28264 | 28.5768 | 6.72568 | 1.597902 | 6.22404 | 0.88215 | 4.70557 | 0.9164 | 2.65292 | 0.354051 | 2.322948 | 0.352501 | 24.25509 | 3.98788 | 40.44716 | 133.658282
7 | AL-CH-KCSC-1-2-3 | Lignite | AL | Outcrop | Alabama | 12.19712 | 32.7964 | 4.47034 | 18.31248 | 3.94264 | 0.891583 | 3.34254 | 0.494004 | 2.75448 | 0.561295 | 1.69238 | 0.239841 | 1.59418 | 0.238791 | 14.73084 | 5.06154 | 26.031304 | 98.258914
8 | AL-CH-OSM1-245-247 | Lignite | AL | Outcrop | Alabama | 2.3456 | 4.80233 | 0.6041 | 2.79936 | 0.69576 | 0.162106 | 0.80682 | 0.129382 | 0.80339 | 0.171825 | 0.491705 | 0.057105 | 0.364384 | 0.056855 | 7.6194 | 1.68718 | 4.336232 | 21.910122
9 | AL-CH-OSM1-242.8-244.5 | Lignite | AL | Outcrop | Alabama | 4.22208 | 8.08197 | 0.96656 | 4.0824 | 0.92768 | 0.243159 | 1.1526 | 0.199954 | 1.26247 | 0.29783 | 0.96054 | 0.137052 | 0.91096 | 0.147823 | 10.28619 | 3.98788 | 6.511384 | 33.879268
10 | AL-CH-OSM1-249.0 | Lignite | AL | Outcrop | Alabama | 33.89392 | 64.77289 | 7.8533 | 27.87696 | 4.98628 | 1.065268 | 4.14936 | 0.541052 | 2.98402 | 0.561295 | 1.726685 | 0.251262 | 1.70805 | 0.272904 | 15.74676 | 18.71236 | 39.255332 | 168.390006
11 | AL-CH-OSM2-253 | Lignite | AL | Outcrop | Alabama | 22.40048 | 44.27514 | 5.31608 | 20.17872 | 3.94264 | 0.868425 | 3.4578 | 0.52929 | 2.98402 | 0.630025 | 1.978255 | 0.285525 | 1.992725 | 0.307017 | 19.42947 | 12.42378 | 29.00811 | 128.575612
12 | BOLI | Lignite | AR | Bolivar Creek | Arkansas | 13.4872 | 31.97649 | 3.98706 | 15.1632 | 3.36284 | 0.683161 | 3.22728 | 0.482242 | 2.63971 | 0.492565 | 1.360765 | 0.182736 | 1.104539 | 0.159194 | 13.58793 | 6.1352 | 22.272212 | 91.896912
13 | BAUX | Lignite | AR | Bauxite | Arkansas | 30.84464 | 103.30866 | 8.33658 | 29.85984 | 5.798 | 0.92632 | 4.37988 | 0.64691 | 3.32833 | 0.61857 | 1.80673 | 0.274104 | 1.810533 | 0.261533 | 14.34987 | 15.338 | 42.17166 | 206.5505
14 | MALV | Lignite | AR | Malvern | Arkansas | 91.36112 | 176.8663 | 21.02268 | 75.34944 | 13.45136 | 2.570538 | 10.3734 | 1.329106 | 7.00097 | 1.363145 | 4.27669 | 0.605313 | 4.224577 | 0.670889 | 40.50981 | 21.31982 | 104.702196 | 450.975338
15 | CDM-CP | Lignite | AR | Camden mine | Arkansas | 35.184 | 74.49468 | 8.57822 | 29.39328 | 5.56608 | 1.076847 | 4.95618 | 0.76453 | 4.47603 | 0.89349 | 2.778705 | 0.399735 | 2.675945 | 0.409356 | 24.50907 | 15.18462 | 43.21206 | 196.156148
16 | OX-1D | Lignite | LA | Oxbow mine | Louisiana | 4.1048 | 9.48753 | 1.32902 | 4.89888 | 1.27556 | 0.301054 | 1.49838 | 0.247002 | 1.60678 | 0.32074 | 0.96054 | 0.137052 | 0.888186 | 0.136452 | 9.65124 | 5.98182 | 8.081682 | 36.843216
17 | OX-2A | Lignite | LA | Oxbow mine | Louisiana | 5.98128 | 12.8843 | 1.69148 | 6.53184 | 1.7394 | 0.428423 | 2.07468 | 0.388146 | 2.63971 | 0.538385 | 1.64664 | 0.22842 | 1.503084 | 0.22742 | 16.76268 | 8.4359 | 11.251176 | 55.265888
18 | OX-P2 | Parting | LA | Oxbow mine | Louisiana | 4.80848 | 8.43336 | 0.96656 | 3.73248 | 0.92768 | 0.266317 | 1.26786 | 0.282288 | 2.18063 | 0.515475 | 1.749555 | 0.274104 | 1.947177 | 0.307017 | 13.58793 | 11.5035 | 7.161958 | 41.246913
19 | DH2-1A | Lignite | LA | Dolet Hills mine | Louisiana | 4.6912 | 8.78475 | 1.08738 | 4.54896 | 1.1596 | 0.289475 | 1.49838 | 0.270526 | 1.95109 | 0.4582 | 1.497985 | 0.216999 | 1.434762 | 0.22742 | 16.63569 | 9.35618 | 7.857956 | 44.752417
20 | DH2-1C | Lignite | LA | Dolet Hills mine | Louisiana | 5.2776 | 11.59587 | 1.44984 | 5.36544 | 1.1596 | 0.266317 | 1.03734 | 0.164668 | 0.91816 | 0.18328 | 0.52601 | 0.068526 | 0.466867 | 0.068226 | 5.46057 | 5.3683 | 7.898108 | 34.008314
21 | DH2-3A | Lignite | LA | Dolet Hills mine | Louisiana | 3.87024 | 8.08197 | 0.96656 | 3.84912 | 0.81172 | 0.208422 | 0.80682 | 0.129382 | 0.80339 | 0.148915 | 0.4574 | 0.068526 | 0.421319 | 0.068226 | 4.82562 | 4.6014 | 5.748452 | 25.51763
22 | DH2-3C | Lignite | LA | Dolet Hills mine | Louisiana | 9.61696 | 18.85793 | 2.29558 | 8.1648 | 1.97132 | 0.393686 | 1.95942 | 0.35286 | 2.06586 | 0.446745 | 1.315025 | 0.182736 | 1.184248 | 0.170565 | 16.5087 | 5.67506 | 12.8791 | 65.486435
23 | DH2-4A | Lignite | LA | Dolet Hills mine | Louisiana | 50.19584 | 81.87387 | 8.09494 | 28.34352 | 4.87032 | 0.972636 | 5.53248 | 0.846864 | 4.93511 | 1.065315 | 3.17893 | 0.433998 | 2.755654 | 0.420727 | 42.54165 | 12.11702 | 42.220434 | 236.061854
24 | DH BLUE-P1 | Parting | LA | Dolet Hills mine | Louisiana | 8.44416 | 14.99264 | 1.57066 | 5.36544 | 0.92768 | 0.173685 | 0.80682 | 0.11762 | 0.68862 | 0.13746 | 0.423095 | 0.057105 | 0.375771 | 0.056855 | 5.58756 | 4.75478 | 7.74234 | 39.725171
25 | MS-02-H | Lignite | MS | Red Hills mine | Mississippi | 9.3824 | 18.15515 | 2.4164 | 9.09792 | 2.20324 | 0.555792 | 2.3052 | 0.41167 | 2.52494 | 0.515475 | 1.543725 | 0.216999 | 1.332279 | 0.204678 | 18.28656 | 12.88392 | 14.45093 | 69.152428
26 | MS-02-G | Lignite | MS | Red Hills mine | Mississippi | 28.85088 | 55.98814 | 6.6451 | 23.56128 | 4.75436 | 1.053689 | 4.26462 | 0.670434 | 3.67264 | 0.698755 | 2.046865 | 0.274104 | 1.776372 | 0.261533 | 22.22325 | 17.6387 | 34.549454 | 156.742022
27 | MS-02-F | Lignite | MS | Red Hills mine | Mississippi | 16.88832 | 33.85057 | 4.2287 | 16.09632 | 3.4788 | 0.833688 | 3.4578 | 0.552814 | 3.21356 | 0.64148 | 1.932515 | 0.262683 | 1.719437 | 0.261533 | 21.33432 | 14.41772 | 24.091394 | 108.75254
28 | MS-02-E | Lignite | MS | Red Hills mine | Mississippi | 4.57392 | 9.60466 | 1.2082 | 5.01552 | 1.1596 | 0.289475 | 1.1526 | 0.199954 | 1.26247 | 0.27492 | 0.86906 | 0.125631 | 0.79709 | 0.125081 | 11.04813 | 5.52168 | 7.686144 | 37.706311
29 | MS-08-C3.4 | Lignite | MS | Red Hills mine | Mississippi | 4.33936 | 9.01901 | 1.2082 | 4.54896 | 1.04364 | 0.289475 | 1.26786 | 0.223478 | 1.37724 | 0.332195 | 1.02915 | 0.148473 | 0.945121 | 0.147823 | 11.81007 | 6.74872 | 7.357878 | 37.730055
30 | MS-02-DP | Lignite | MS | Red Hills mine | Mississippi | 71.65808 | 121.8152 | 14.4984 | 50.7384 | 9.04488 | 1.817903 | 7.4919 | 1.05858 | 5.27942 | 0.950765 | 2.710095 | 0.376893 | 2.459592 | 0.363872 | 25.90596 | 23.7739 | 71.5748 | 316.16994
31 | MS-02-DU | Lignite | MS | Red Hills mine | Mississippi | 27.09168 | 49.42886 | 5.67854 | 20.17872 | 3.94264 | 0.856846 | 3.68832 | 0.611624 | 3.55787 | 0.744575 | 2.275565 | 0.331209 | 2.16353 | 0.329759 | 21.84228 | 17.94546 | 30.026754 | 142.722018
32 | PW-94-29-31-CP | Lignite | TN | Sims clay pit | Tennessee | 50.78224 | 102.60588 | 11.84036 | 41.9904 | 7.42144 | 1.458954 | 7.60716 | 1.082104 | 5.96804 | 1.16841 | 3.350455 | 0.411156 | 2.482366 | 0.386614 | 48.12921 | 16.41166 | 60.880904 | 286.684789
33 | PW-94-16-18-CP | Lignite | TN | Swaim clay pit | Tennessee | 64.85584 | 162.8107 | 22.47252 | 88.87968 | 17.74188 | 3.4737 | 16.94322 | 2.481782 | 13.54286 | 2.577375 | 7.47849 | 0.993627 | 6.297011 | 0.977906 | 78.86079 | 18.55898 | 127.376842 | 490.387381
34 | SBN-1A | Lignite | TX | Sabine mine | Texas | 6.68496 | 11.713 | 1.44984 | 5.832 | 1.39152 | 0.405265 | 1.7289 | 0.29405 | 1.95109 | 0.446745 | 1.44081 | 0.205578 | 1.355053 | 0.216049 | 16.25472 | 8.74266 | 9.52698 | 51.36958
35 | SBN-1C | Lignite | TX | Sabine mine | Texas | 8.32688 | 14.40699 | 1.69148 | 6.53184 | 1.39152 | 0.382107 | 1.95942 | 0.329336 | 2.06586 | 0.48111 | 1.452245 | 0.194157 | 1.195635 | 0.181936 | 20.19141 | 5.98182 | 10.618516 | 60.781926
36 | 124331 | Lignite | TX | Sabine mine | Texas | 6.499319 | 13.00555 | 1.670045 | 6.721027 | 1.637458 | 0.4536431 | 2.115599 | 0.3838315 | 2.654597 | 0.6162715 | 1.922029 | 0.2840428 | 1.881273 | 0.2917072 | 18.57744 | 8.414449 | 11.4295 | 58.71383
37 | 124332 | Lignite | TX | Sabine mine | Texas | 7.814334 | 15.4017 | 1.8823 | 7.110531 | 1.540777 | 0.3888236 | 1.771114 | 0.3079856 | 1.993255 | 0.4528633 | 1.376115 | 0.2014738 | 1.319319 | 0.1991047 | 13.87539 | 7.468416 | 11.29407 | 55.63509
38 | 124333 | Lignite | TX | Sabine mine | Texas | 6.859721 | 14.4731 | 1.779496 | 6.92174 | 1.584359 | 0.4061453 | 1.75777 | 0.3117411 | 1.994735 | 0.43507 | 1.303269 | 0.1888091 | 1.229724 | 0.1828455 | 12.55239 | 7.706888 | 11.00771 | 51.98091
39 | 124338 | Lignite | TX | Sabine mine | Texas | 6.712034 | 14.07907 | 1.753746 | 6.644809 | 1.482626 | 0.3825521 | 1.591972 | 0.2806148 | 1.731327 | 0.3716356 | 1.092421 | 0.157491 | 0.988665 | 0.1487884 | 10.93042 | 6.870704 | 10.4105 | 48.34817
40 | 124339 | Lignite | TX | Sabine mine | Texas | 3.442407 | 7.102421 | 0.9213951 | 3.671106 | 0.8846288 | 0.2563877 | 1.128512 | 0.2030437 | 1.353036 | 0.3142542 | 0.9677699 | 0.1419611 | 0.9213458 | 0.1397383 | 10.01932 | 4.967926 | 6.148581 | 31.46732
41 | 124340 | Lignite | TX | Sabine mine | Texas | 4.70328 | 9.956929 | 1.261021 | 5.081944 | 1.193686 | 0.3285902 | 1.477766 | 0.2590589 | 1.736097 | 0.4000181 | 1.234245 | 0.1804983 | 1.179856 | 0.1830075 | 12.85495 | 5.553519 | 8.338121 | 42.03095
42 | 124341 | Lignite | TX | Sabine mine | Texas | 7.005347 | 14.61509 | 1.777402 | 6.816731 | 1.4976 | 0.3784543 | 1.623208 | 0.2792417 | 1.753392 | 0.3730948 | 1.100228 | 0.1606145 | 1.034937 | 0.1537039 | 10.99573 | 6.779359 | 10.62677 | 49.56478
43 | 124342 | Lignite | TX | Sabine mine | Texas | 6.745704 | 13.02058 | 1.557276 | 5.703896 | 1.20935 | 0.3014268 | 1.31428 | 0.2277742 | 1.447416 | 0.3159253 | 0.9421929 | 0.1337442 | 0.8675322 | 0.1298892 | 9.485927 | 5.49128 | 8.936362 | 43.40292
44 | 124343 | Lignite | TX | Sabine mine | Texas | 8.689206 | 17.9508 | 2.182182 | 8.185974 | 1.724788 | 0.424202 | 1.822535 | 0.3115374 | 1.956023 | 0.4179993 | 1.232257 | 0.1800242 | 1.15557 | 0.1730838 | 12.16507 | 7.406929 | 12.63572 | 58.57124
45 | 124344 | Lignite | TX | Sabine mine | Texas | 6.877087 | 14.10584 | 1.702043 | 6.323107 | 1.379415 | 0.3497762 | 1.524659 | 0.2686556 | 1.712729 | 0.3739448 | 1.114112 | 0.16006 | 1.029487 | 0.1512371 | 11.0694 | 7.171376 | 10.00653 | 48.14156
46 | BB2-CP | Lignite | TX | Big Brown mine | Texas | 13.25264 | 25.41721 | 3.0205 | 10.84752 | 2.20324 | 0.486318 | 2.18994 | 0.35286 | 2.18063 | 0.4582 | 1.39507 | 0.194157 | 1.25257 | 0.193307 | 14.85783 | 8.4359 | 16.40151 | 78.301992
47 | JE-3-CP | Lignite | TX | Jewett mine | Texas | 8.44416 | 16.98385 | 2.17476 | 8.04816 | 1.97132 | 0.532634 | 2.42046 | 0.446956 | 3.09879 | 0.675845 | 2.12691 | 0.296946 | 1.924403 | 0.307017 | 24.00111 | 16.71842 | 13.768666 | 73.453321
48 | JE-4-CP | Lignite | TX | Jewett mine | Texas | 6.68496 | 13.23569 | 1.69148 | 6.18192 | 1.27556 | 0.34737 | 1.49838 | 0.258764 | 1.72155 | 0.36656 | 1.154935 | 0.159894 | 1.036217 | 0.159194 | 13.20696 | 7.51562 | 9.853714 | 48.979434
49 | JE-6-CP | Lignite | TX | Jewett mine | Texas | 14.42544 | 25.18295 | 2.89968 | 9.68112 | 1.7394 | 0.370528 | 1.61364 | 0.247002 | 1.49201 | 0.286375 | 0.89193 | 0.125631 | 0.865412 | 0.136452 | 8.63532 | 8.89604 | 14.319812 | 68.59289
50 | WC-A1.1 | Lignite | TX | Walnut Creek mine | Texas | 17.592 | 36.07604 | 4.10788 | 15.1632 | 2.899 | 0.636845 | 2.65098 | 0.435194 | 2.52494 | 0.538385 | 1.69238 | 0.239841 | 1.639728 | 0.261533 | 17.39763 | 9.50956 | 22.231214 | 103.855576
51 | WC-A1.4 | Lignite | TX | Walnut Creek mine | Texas | 7.85776 | 14.52412 | 1.8123 | 6.88176 | 1.39152 | 0.312633 | 1.38312 | 0.211716 | 1.1477 | 0.2291 | 0.64036 | 0.079947 | 0.535189 | 0.079597 | 7.11144 | 4.14126 | 10.053476 | 44.198262
52 | WC-A2.1 | Lignite | TX | Walnut Creek mine | Texas | 12.66624 | 28.22833 | 3.6246 | 14.34672 | 3.13092 | 0.69474 | 2.99676 | 0.482242 | 2.75448 | 0.538385 | 1.520855 | 0.205578 | 1.241183 | 0.181936 | 18.28656 | 7.20886 | 21.208042 | 90.899529
53 | WC-A2.3 | Lignite | TX | Walnut Creek mine | Texas | 25.68432 | 55.98814 | 6.52428 | 24.61104 | 4.98628 | 1.111584 | 4.95618 | 0.811578 | 4.93511 | 1.05386 | 3.17893 | 0.445419 | 2.812589 | 0.432098 | 35.5572 | 13.65082 | 36.882008 | 173.088608
54 | M128 CH1 | Lignite | TX | Gibbons Creek mine | Gibbons Creek | 7.6232 | 14.0556 | 1.69148 | 6.18192 | 1.27556 | 0.220001 | 1.49838 | 0.258764 | 1.72155 | 0.41238 | 1.360765 | 0.205578 | 1.320892 | 0.216049 | 18.03258 | 4.6014 | 9.853714 | 56.074699
55 | M128 CH2 | Lignite | TX | Gibbons Creek mine | Gibbons Creek | 11.02432 | 18.38941 | 2.05394 | 7.46496 | 1.50748 | 0.277896 | 1.7289 | 0.29405 | 1.95109 | 0.43529 | 1.360765 | 0.194157 | 1.286731 | 0.193307 | 17.52462 | 5.82844 | 11.76404 | 65.686916
56 | M128 CH3 | Lignite | TX | Gibbons Creek mine | Gibbons Creek | 52.1896 | 112.21054 | 12.6861 | 45.4896 | 8.697 | 1.482112 | 7.95294 | 1.246772 | 6.8862 | 1.30587 | 3.807855 | 0.548208 | 3.52997 | 0.511695 | 39.74787 | 11.81026 | 66.308672 | 298.292332
57 | M128 CH4 | Lignite | TX | Gibbons Creek mine | Gibbons Creek | 65.91136 | 127.6717 | 13.16938 | 45.60624 | 7.76932 | 1.516849 | 8.29872 | 1.246772 | 7.00097 | 1.454785 | 4.25382 | 0.582471 | 3.621066 | 0.545808 | 57.78045 | 7.51562 | 67.023362 | 346.429711
58 | GC 4500 ROOF | Roof | TX | Gibbons Creek mine | Gibbons Creek | 24.27696 | 50.60016 | 6.041 | 21.81168 | 4.29052 | 0.856846 | 3.4578 | 0.52929 | 2.98402 | 0.584205 | 1.76099 | 0.274104 | 1.844694 | 0.272904 | 16.38171 | 8.12914 | 31.36599 | 135.966883
59 | GC-4500.1 | Lignite | TX | Gibbons Creek mine | Gibbons Creek | 112.35424 | 331.4779 | 44.22012 | 171.4608 | 38.96256 | 6.461082 | 29.62182 | 4.64599 | 24.79032 | 4.570545 | 13.37895 | 1.964412 | 13.77827 | 1.967183 | 99.43317 | 25.3077 | 245.11723 | 899.087362
60 | GC-4500.2 | Lignite | TX | Gibbons Creek mine | Gibbons Creek | 376.4688 | 1241.578 | 170.3562 | 661.3488 | 151.9076 | 25.12643 | 117.5652 | 18.58396 | 99.39082 | 17.98435 | 52.25795 | 7.515018 | 51.46924 | 7.493489 | 375.8904 | 36.0443 | 949.67978 | 3374.936257
61 | GC-4500.3 | Lignite | TX | Gibbons Creek mine | Gibbons Creek | 243.9424 | 775.4006 | 104.26766 | 409.4064 | 92.88396 | 15.0527 | 68.34918 | 10.503466 | 55.43391 | 10.0804 | 29.0449 | 4.168665 | 28.12589 | 4.002592 | 210.8034 | 19.01912 | 579.611436 | 2061.466123
62 | GC-4500 - P1 Channel | Parting | TX | Gibbons Creek mine | Gibbons Creek | 39.40608 | 79.99979 | 9.42396 | 34.52544 | 6.49376 | 1.111584 | 5.87826 | 0.905674 | 5.16465 | 1.05386 | 3.190365 | 0.491103 | 3.30223 | 0.511695 | 30.73158 | 12.73054 | 50.019724 | 222.190031
63 | GC-3500.1 | Lignite | TX | Gibbons Creek mine | Gibbons Creek | 88.31184 | 269.399 | 36.60846 | 148.1328 | 36.87528 | 6.449503 | 31.35072 | 5.328186 | 30.52882 | 5.91078 | 17.8386 | 2.706777 | 18.33307 | 2.694927 | 139.689 | 6.74872 | 220.598266 | 840.157763
64 | GC 3500.2 | Parting | TX | Gibbons Creek mine | Gibbons Creek | 99.57072 | 271.7416 | 34.19206 | 130.6368 | 27.2506 | 4.666337 | 26.27928 | 4.23432 | 23.52785 | 4.662185 | 13.15025 | 1.747413 | 9.872529 | 1.421375 | 154.9278 | 7.669 | 192.59103 | 807.881119
65 | GC-3500.3 | Lignite | TX | Gibbons Creek mine | Gibbons Creek | 62.62752 | 151.0977 | 16.79398 | 59.60304 | 9.8566 | 1.493691 | 11.64126 | 1.740776 | 9.52591 | 1.981715 | 5.60315 | 0.708102 | 3.860193 | 0.579921 | 87.36912 | 4.29464 | 87.663706 | 424.482678
66 | GC 3500.4 | Parting | TX | Gibbons Creek mine | Gibbons Creek | 56.05984 | 146.4125 | 16.55234 | 57.7368 | 9.62468 | 1.482112 | 11.18022 | 1.693728 | 9.41114 | 1.958805 | 5.500235 | 0.696681 | 3.837419 | 0.56855 | 89.14698 | 4.6014 | 85.394008 | 411.86203
67 | GC-3500.5 | Lignite | TX | Gibbons Creek mine | Gibbons Creek | 39.17152 | 87.14472 | 10.02806 | 35.5752 | 7.42144 | 1.018952 | 7.4919 | 1.29382 | 7.91913 | 1.660975 | 5.180055 | 0.79947 | 5.442986 | 0.830083 | 56.76453 | 7.97576 | 54.81621 | 267.742841
68 | GC-3500-P1 | Parting | TX | Gibbons Creek mine | Gibbons Creek | 70.13344 | 180.3802 | 23.5599 | 93.312 | 20.8728 | 3.624227 | 18.32634 | 2.964024 | 16.52688 | 3.2074 | 9.456745 | 1.393362 | 8.870473 | 1.307665 | 85.33728 | 5.06154 | 136.362804 | 539.272736
69 | SM-2-A1 | Lignite | TX | San Miguel mine | San Miguel | 18.06112 | 38.6529 | 4.95362 | 18.77904 | 4.52244 | 0.798951 | 4.95618 | 0.952722 | 6.31235 | 1.386055 | 4.402475 | 0.662418 | 4.383995 | 0.670889 | 47.49426 | 13.0373 | 30.997732 | 156.989415
70 | SM-2-A2 | Lignite | TX | San Miguel mine | San Miguel | 13.4872 | 28.46259 | 3.6246 | 14.58 | 3.82668 | 0.671582 | 4.26462 | 0.82334 | 5.27942 | 1.111135 | 3.350455 | 0.491103 | 3.154199 | 0.466211 | 36.44613 | 13.34406 | 24.30736 | 120.039265
71 | SM-2-B1 | Lignite | TX | San Miguel mine | San Miguel | 24.0424 | 49.31173 | 5.92018 | 21.69504 | 4.6384 | 0.775793 | 4.26462 | 0.70572 | 3.90218 | 0.744575 | 2.12691 | 0.296946 | 1.878855 | 0.272904 | 22.22325 | 9.50956 | 32.22312 | 142.799503
72 | SM-2-B2 | Lignite | TX | San Miguel mine | San Miguel | 13.83904 | 28.57972 | 3.74542 | 14.69664 | 3.71072 | 0.671582 | 3.80358 | 0.693958 | 4.24649 | 0.836215 | 2.44709 | 0.354051 | 2.311561 | 0.34113 | 24.63606 | 11.96364 | 23.382508 | 104.913257
73 | SM-2-C1 | Lignite | TX | San Miguel mine | San Miguel | 28.85088 | 60.32195 | 7.37002 | 28.34352 | 6.3778 | 1.076847 | 5.99352 | 1.023294 | 5.96804 | 1.16841 | 3.38476 | 0.479682 | 3.108651 | 0.45484 | 34.2873 | 12.2704 | 42.704874 | 188.209514
74 | SM-2-C2 | Lignite | TX | San Miguel mine | San Miguel | 29.78912 | 61.49325 | 7.61166 | 28.92672 | 6.3778 | 0.984215 | 6.22404 | 1.035056 | 6.19758 | 1.248595 | 3.739245 | 0.548208 | 3.586905 | 0.534437 | 38.097 | 9.66294 | 43.771016 | 196.393831
75 | SM-2-D1 | Lignite | TX | San Miguel mine | San Miguel | 18.41296 | 39.8242 | 4.8328 | 18.42912 | 4.0586 | 0.625266 | 4.0341 | 0.693958 | 4.01695 | 0.82476 | 2.46996 | 0.354051 | 2.266013 | 0.34113 | 28.19178 | 5.98182 | 27.972828 | 129.375648
76 | SM-2-D2 | Lignite | TX | San Miguel mine | San Miguel | 18.29568 | 34.78761 | 4.2287 | 16.21296 | 3.59476 | 0.660003 | 3.80358 | 0.623386 | 3.90218 | 0.813305 | 2.44709 | 0.34263 | 2.174917 | 0.329759 | 30.85857 | 7.97576 | 24.967226 | 123.07513
77 | SM1 C.1 | Lignite | TX | San Miguel mine | San Miguel | 23.80784 | 49.31173 | 5.92018 | 22.86144 | 5.10224 | 0.868425 | 4.84092 | 0.82334 | 4.82034 | 0.96222 | 2.83588 | 0.411156 | 2.61901 | 0.386614 | 28.95372 | 13.0373 | 34.4253 | 154.525055
78 | SM1 C.2 | Lignite | TX | San Miguel mine | San Miguel | 22.40048 | 47.43765 | 5.92018 | 22.7448 | 5.10224 | 0.775793 | 4.95618 | 0.846864 | 5.04988 | 1.03095 | 3.053145 | 0.445419 | 2.915072 | 0.432098 | 30.22362 | 9.66294 | 34.561724 | 153.334371
79 | SM1 D.1 | Lignite | TX | San Miguel mine | San Miguel | 11.37616 | 23.77739 | 3.0205 | 11.89728 | 2.78304 | 0.486318 | 2.8815 | 0.494004 | 2.98402 | 0.607115 | 1.795295 | 0.251262 | 1.560019 | 0.238791 | 23.36616 | 5.67506 | 18.395804 | 87.518854
80 | SM-B1 | Lignite | TX | San Miguel mine | San Miguel | 20.17216 | 39.00429 | 4.8328 | 18.54576 | 4.52244 | 0.798951 | 4.6104 | 0.835102 | 5.16465 | 0.996585 | 2.88162 | 0.399735 | 2.596236 | 0.386614 | 28.57275 | 16.8718 | 29.378312 | 134.320093
81 | SM-B2T | Lignite | TX | San Miguel mine | San Miguel | 17.70928 | 36.54456 | 4.47034 | 16.21296 | 3.4788 | 0.648424 | 3.22728 | 0.52929 | 3.09879 | 0.584205 | 1.658075 | 0.22842 | 1.457536 | 0.216049 | 16.63569 | 8.4359 | 24.31138 | 106.699699
82 | SM-B2B | Lignite | TX | San Miguel mine | San Miguel | 32.95568 | 60.9076 | 6.88674 | 23.328 | 4.29052 | 0.833688 | 3.68832 | 0.52929 | 2.63971 | 0.4582 | 1.23498 | 0.171315 | 1.013443 | 0.147823 | 12.31803 | 9.50956 | 33.38374 | 151.403339
83 | SM-C1T | Lignite | TX | San Miguel mine | San Miguel | 35.06672 | 69.80948 | 8.57822 | 30.9096 | 6.60972 | 1.076847 | 6.3393 | 1.046818 | 6.42712 | 1.294415 | 3.8879 | 0.57105 | 3.734936 | 0.579921 | 38.60496 | 7.36224 | 46.961758 | 214.537007
84 | SM-C2B | Lignite | TX | San Miguel mine | San Miguel | 35.184 | 70.62939 | 8.94068 | 32.54256 | 7.18952 | 1.053689 | 6.9156 | 1.187962 | 7.34528 | 1.500605 | 4.654045 | 0.696681 | 4.771153 | 0.750486 | 41.14476 | 10.88998 | 50.016482 | 224.506411
85 | SM-D1 | Lignite | TX | San Miguel mine | San Miguel | 30.84464 | 61.25899 | 7.61166 | 27.76032 | 6.02992 | 0.891583 | 6.22404 | 1.093866 | 7.00097 | 1.48915 | 4.68835 | 0.708102 | 4.850862 | 0.761857 | 41.14476 | 11.96364 | 43.466816 | 202.35907
86 | SM1 P2 | Parting | TX | San Miguel mine | San Miguel | 29.20272 | 54.23119 | 6.041 | 20.87856 | 3.82668 | 0.69474 | 2.99676 | 0.458718 | 2.2954 | 0.400925 | 1.132065 | 0.148473 | 0.979282 | 0.136452 | 11.30211 | 9.9697 | 29.673678 | 134.725075
87 | SM1 P3.1 | Parting | TX | San Miguel mine | San Miguel | 23.22144 | 54.69971 | 6.52428 | 23.79456 | 4.98628 | 0.660003 | 4.0341 | 0.64691 | 3.32833 | 0.61857 | 1.73812 | 0.251262 | 1.651115 | 0.238791 | 15.11181 | 9.9697 | 34.29408 | 141.505281
88 | SM1 P3.2 | Parting | TX | San Miguel mine | San Miguel | 27.67808 | 59.61917 | 7.37002 | 26.71056 | 5.68204 | 0.717898 | 4.6104 | 0.729244 | 3.90218 | 0.71021 | 2.0583 | 0.285525 | 1.878855 | 0.272904 | 18.15957 | 11.04336 | 38.712004 | 160.384956
89 | SM1 P3.3 | Parting | TX | San Miguel mine | San Miguel | 28.1472 | 60.55621 | 7.12838 | 25.89408 | 5.33416 | 0.81053 | 4.6104 | 0.729244 | 4.01695 | 0.77894 | 2.321305 | 0.34263 | 2.266013 | 0.329759 | 20.44539 | 9.50956 | 37.768654 | 163.711191
90 | 124833 | Lignite | TX | San Miguel mine | San Miguel | 19.25017 | 41.01084 | 4.933619 | 17.76266 | 3.733011 | 0.6441127 | 3.548675 | 0.6210263 | 3.583674 | 0.7340198 | 2.054432 | 0.3133442 | 1.902285 | 0.2941473 | 20.251 | 10.50284 | 26.90098 | 120.637
91 | 124834 | Lignite | TX | San Miguel mine | San Miguel | 20.76478 | 43.34791 | 5.035105 | 17.90043 | 3.728288 | 0.6177137 | 3.622011 | 0.6379448 | 4.059048 | 0.9034326 | 2.892542 | 0.4480894 | 3.04743 | 0.4736098 | 28.64785 | 8.769032 | 27.63253 | 136.1262
92 | 124835 | Lignite | TX | San Miguel mine | San Miguel | 20.89359 | 43.01364 | 5.114458 | 18.65282 | 3.976157 | 0.6318186 | 4.190622 | 0.7524884 | 4.983134 | 1.143643 | 3.775508 | 0.5936231 | 4.132124 | 0.6402382 | 36.7 | 9.487851 | 29.5029 | 149.1939
93 | 124836 | Lignite | TX | San Miguel mine | San Miguel | 14.22877 | 29.38059 | 3.520103 | 12.87522 | 2.756472 | 0.4947402 | 2.629225 | 0.4427413 | 2.623816 | 0.5093217 | 1.452547 | 0.207197 | 1.347911 | 0.1912868 | 13.48125 | 7.963432 | 19.46188 | 86.14119
94 | 124837 | Lignite | TX | San Miguel mine | San Miguel | 43.52099 | 88.7958 | 10.25292 | 36.7528 | 7.256672 | 1.13748 | 6.496786 | 1.021267 | 5.912459 | 1.22837 | 3.863171 | 0.5977549 | 4.226645 | 0.6613792 | 35.42608 | 10.82317 | 53.93944 | 247.1506
95 | 124838 | Lignite | TX | San Miguel mine | San Miguel | 24.39202 | 44.97923 | 4.990515 | 17.38205 | 3.383728 | 0.5870382 | 2.997435 | 0.4667853 | 2.606776 | 0.4839982 | 1.365614 | 0.1879811 | 1.257316 | 0.1750794 | 11.96238 | 11.59368 | 25.44613 | 117.2179
96 | 124839 | Lignite | TX | San Miguel mine | San Miguel | 28.69696 | 56.87276 | 6.626066 | 23.5204 | 4.710602 | 0.6332951 | 4.07865 | 0.6420109 | 3.54693 | 0.6619569 | 1.857699 | 0.2633405 | 1.778983 | 0.2516534 | 16.5269 | 8.301367 | 34.3354 | 150.6682
97 | 124840 | Lignite | TX | San Miguel mine | San Miguel | 15.0646 | 31.52938 | 3.857156 | 14.41041 | 3.10944 | 0.5056753 | 3.185406 | 0.5475588 | 3.431893 | 0.7368069 | 2.237336 | 0.3288885 | 2.156823 | 0.3176053 | 24.17461 | 6.746406 | 22.24702 | 105.5936
98 | 124841 | Lignite | TX | San Miguel mine | San Miguel | 22.21533 | 44.27535 | 5.141685 | 18.02704 | 3.635064 | 0.5855174 | 3.370805 | 0.5703191 | 3.462005 | 0.718786 | 2.167899 | 0.3138425 | 2.111442 | 0.3086836 | 21.56247 | 10.50345 | 27.20105 | 128.4662
99 | 124842 | Lignite | TX | San Miguel mine | San Miguel | 23.76209 | 48.3621 | 5.748904 | 20.99458 | 4.432648 | 0.665903 | 4.144043 | 0.6939905 | 4.116791 | 0.8217913 | 2.390525 | 0.3453211 | 2.278723 | 0.3309423 | 21.55467 | 9.202935 | 31.55427 | 140.643
100 | 124843 | Lignite | TX | San Miguel mine | San Miguel | 22.4617 | 39.71115 | 5.545493 | 20.18885 | 4.255777 | 0.635801 | 3.988557 | 0.6653045 | 4.013762 | 0.8205573 | 2.414338 | 0.3497227 | 2.299278 | 0.3386762 | 24.47457 | 8.410705 | 30.41341 | 132.1635
101 | 124844 | Parting | TX | San Miguel mine | San Miguel | 20.07681 | 41.61652 | 5.069659 | 18.73781 | 4.01986 | 0.6069454 | 3.898291 | 0.6566516 | 3.992902 | 0.820379 | 2.444546 | 0.3552499 | 2.357493 | 0.3453375 | 22.99951 | 7.555166 | 28.45702 | 127.998
102 | SP2-1 | Bituminous | TX | Palafox mine | South Texas | 13.36992 | 28.57972 | 3.6246 | 14.81328 | 3.13092 | 0.764214 | 3.11202 | 0.47048 | 2.52494 | 0.50402 | 1.46368 | 0.205578 | 1.25257 | 0.193307 | 17.90559 | 6.59534 | 21.4333 | 91.914839
103 | ST-94-2 | Bituminous | TX | Rachel mine | South Texas | 7.74048 | 15.57829 | 2.05394 | 8.63136 | 2.08728 | 0.555792 | 2.3052 | 0.376384 | 2.18063 | 0.446745 | 1.28072 | 0.171315 | 1.036217 | 0.159194 | 16.88967 | 5.3683 | 13.242314 | 61.493217
104 | ST-94-1 | Bituminous | TX | Trevino mine | South Texas | 9.03056 | 17.10098 | 1.93312 | 6.9984 | 1.39152 | 0.289475 | 1.26786 | 0.188192 | 1.03293 | 0.194735 | 0.57175 | 0.079947 | 0.512415 | 0.079597 | 6.47649 | 10.58322 | 10.152642 | 47.147971
105 | STR-2-96-1 | Bituminous | TX | Trevino mine | South Texas | 14.19088 | 29.2825 | 3.50378 | 12.94704 | 2.78304 | 0.683161 | 2.76624 | 0.435194 | 2.52494 | 0.50402 | 1.452245 | 0.194157 | 1.275344 | 0.193307 | 18.03258 | 7.82238 | 19.410954 | 90.768428
106 | 124915 | Bituminous | TX | Eagle Pass mine | Eagle Pass | 8.396138 | 18.69717 | 2.305201 | 8.656071 | 1.944942 | 0.3919322 | 2.188612 | 0.4003722 | 2.771899 | 0.5985869 | 2.047614 | 0.2941801 | 2.117132 | 0.3449914 | 21.55654 | 6.169849 | 14.13354 | 72.71138
107 | 124916 | Bituminous | TX | Eagle Pass mine | Eagle Pass | 10.43255 | 23.44942 | 2.881222 | 10.62375 | 2.34714 | 0.4474585 | 2.492646 | 0.4340561 | 3.01521 | 0.6258674 | 2.144194 | 0.3034763 | 2.24514 | 0.353456 | 22.51281 | 7.816421 | 16.95424 | 84.3084
108 | 124917 | Bituminous | TX | Eagle Pass mine | Eagle Pass | 55.00127 | 107.3073 | 11.96706 | 41.94263 | 7.429851 | 1.431309 | 6.437212 | 0.9016413 | 5.01579 | 0.8781856 | 2.69206 | 0.3510994 | 2.501051 | 0.3763489 | 28.55738 | 12.53662 | 59.82712 | 272.7902
109 | 124918 | Bituminous | TX | Eagle Pass mine | Eagle Pass | 11.21714 | 23.5698 | 2.738007 | 9.917503 | 2.017518 | 0.404979 | 2.14372 | 0.3761367 | 2.680843 | 0.5887479 | 2.117399 | 0.3128018 | 2.431645 | 0.3949648 | 19.94793 | 5.437351 | 15.71249 | 80.85913
110 | 124919 | Bituminous | TX | Eagle Pass mine | Eagle Pass | 8.0821 | 16.82827 | 2.019001 | 7.736508 | 1.746795 | 0.3915308 | 2.179428 | 0.4192639 | 3.25474 | 0.7403179 | 2.696096 | 0.4076516 | 3.213548 | 0.5266703 | 23.93752 | 7.893439 | 13.42951 | 74.17944
111 | 124920 | Bituminous | TX | Eagle Pass mine | Eagle Pass | 32.65304 | 47.61021 | 4.830179 | 16.15505 | 2.701647 | 0.5290386 | 2.538194 | 0.3817368 | 2.436384 | 0.4727119 | 1.584357 | 0.2180428 | 1.647743 | 0.2561383 | 16.20447 | 9.850597 | 23.80335 | 130.2189
112 | 124925 | Bituminous | TX | Eagle Pass mine | Eagle Pass | 16.0907 | 29.27744 | 3.300028 | 11.66296 | 2.287193 | 0.3842693 | 2.207908 | 0.3912695 | 2.809519 | 0.5823842 | 2.062085 | 0.2888332 | 2.200086 | 0.3193264 | 20.27128 | 12.23751 | 18.16377 | 94.13528
113 | 124926 | Bituminous | TX | Eagle Pass mine | Eagle Pass | 43.95304 | 87.41466 | 10.06984 | 35.53282 | 6.882084 | 0.8636638 | 6.147593 | 0.9753417 | 5.985017 | 1.127672 | 3.661585 | 0.5118949 | 3.814239 | 0.5832183 | 36.03826 | 11.14245 | 52.56301 | 243.5609
114 | 124927 | Bituminous | TX | Eagle Pass mine | Eagle Pass | 60.39561 | 121.6183 | 13.87705 | 46.65681 | 8.572882 | 0.6217521 | 7.505988 | 1.172779 | 7.22344 | 1.316721 | 4.259349 | 0.5848888 | 4.231915 | 0.5946629 | 43.77168 | 8.82741 | 68.93008 | 322.4039
115 | 124928 | Bituminous | TX | Eagle Pass mine | Eagle Pass | 60.57021 | 122.0588 | 13.93154 | 46.64671 | 8.569226 | 0.6072322 | 7.455905 | 1.168258 | 7.157403 | 1.311379 | 4.169187 | 0.5731032 | 4.147629 | 0.5905466 | 42.78244 | 8.847558 | 68.90391 | 321.7396
116 | 124929 | Bituminous | TX | Eagle Pass mine | Eagle Pass | 43.70458 | 95.69043 | 10.16073 | 35.49917 | 6.671943 | 0.8379847 | 6.068125 | 0.9582056 | 6.21289 | 1.245355 | 4.308106 | 0.6211619 | 4.704376 | 0.7632397 | 46.99101 | 8.782843 | 52.83099 | 264.4373
117 | 124930 | Bituminous | TX | Eagle Pass mine | Eagle Pass | 50.95464 | 111.3328 | 11.73357 | 40.67461 | 7.54159 | 0.9320199 | 6.679519 | 1.038696 | 6.532735 | 1.303554 | 4.468042 | 0.6437324 | 4.813482 | 0.779634 | 48.80333 | 8.34252 | 59.9796 | 298.232
[5 empty] | Minimum | 2.3456 | 4.80233 | 0.6041 | 2.79936 | 0.69576 | 0.162106 | 0.80682 | 0.11762 | 0.68862 | 0.13746 | 0.423095 | 0.057105 | 0.364384 | 0.056855 | 4.82562 | 1.68718 | 4.336232 | 21.910122
[5 empty] | Maximum | 376.4688 | 1241.578 | 170.3562 | 661.3488 | 151.9076 | 25.12643 | 117.5652 | 18.58396 | 99.39082 | 17.98435 | 52.25795 | 7.515018 | 51.46924 | 7.493489 | 375.8904 | 38.345 | 949.67978 | 3374.936257
[5 empty] | Mean | 31.16251 | 72.78873 | 9.074535 | 34.07241 | 7.239395 | 1.275779 | 6.398122 | 1.017091 | 5.791501 | 1.131527 | 3.377748 | 0.4818108 | 3.203912 | 0.4786645 | 32.60152 | 10.23081 | 49.95554 | 210.0953
[5 empty] | Median | 20.12449 | 40.41752 | 4.972068 | 18.3708 | 3.82668 | 0.662953 | 3.597535 | 0.5674475 | 3.32833 | 0.6815725 | 2.089742 | 0.296946 | 2.052083 | 0.307017 | 21.5556 | 8.775937 | 27.69133 | 128.5209

## Table S11b
Table S11b. | Value of rare earth oxides (REOs) per tonne assuming 70% extractability and using prices in Table S10 for 2024.
REO Value (USD/tonne, 2024 mean)
[6 empty] | 710.4872 | 765.6538 | 75582.2 | 78055.05 | 2102.855 | 27469.05 | 41576.63 | 1289107.8 | 327347.4 | 88544.71 | 38803.98 | 0 | 13624.19 | 792076.9 | 6780.121 | 892099.8 | Pr, Nd, Tb, Dy | REY
Sequence | Sample ID | Sample | State | Location | Subregion | La | Ce | Pr | Nd | Sm | Eu | Gd | Tb | Dy | Ho | Er | Tm | Yb | Lu | Y | Sc
0 | AL-CR-SCH-1 | Lignite | AL | Shell SCH. 24-A well | Alabama | 0.01119901 | 0.02322739 | 0.2684761 | 1.038805 | 0.005632867 | 0.01447192 | 0.1039891 | 0.5094595 | 0.7100666 | 0.03691978 | 0.04659097 | 0 | 0.01390042 | 0.1134845 | 0.08076251 | 7.183589 | 2.526808 | 2.976986
1 | AL-WI-GCS-6-12 | Lignite | AL | Gravel Creek sand pit | Alabama | 0.02922241 | 0.06905439 | 0.8309975 | 3.307607 | 0.01809345 | 0.04519691 | 0.4456674 | 1.401014 | 1.788316 | 0.08519949 | 0.09846226 | 0 | 0.02486872 | 0.2017502 | 0.1796062 | 9.578119 | 7.327934 | 8.525056
2 | AL-WI-GCS-11 | Lignite | AL | Gravel Creek sand pit | Alabama | 0.04082971 | 0.09039847 | 1.06112 | 3.823823 | 0.02014177 | 0.05076303 | 0.4792123 | 1.443469 | 1.70942 | 0.07099958 | 0.07765162 | 0 | 0.02063344 | 0.1702267 | 0.1277735 | 23.9453 | 8.037831 | 9.186462
3 | AL-CL-US43-3 | Lignite | AL | U.S. Highway 43 | Alabama | 0.02595603 | 0.05197912 | 0.8054284 | 3.256623 | 0.01894691 | 0.05588387 | 0.431291 | 1.294876 | 1.788316 | 0.08874947 | 0.1146138 | 0 | 0.03866055 | 0.3467582 | 0.1687575 | 15.13343 | 7.145243 | 8.48684
4 | AL-CL-US43-6 | Lignite | AL | U.S. Highway 43 | Alabama | 0.00285808 | 0.005901011 | 0.07670746 | 0.3505171 | 0.002560394 | 0.00957373 | 0.09105033 | 0.3820946 | 0.6574691 | 0.04259975 | 0.06243191 | 0 | 0.02139362 | 0.1954455 | 0.1072815 | 3.927029 | 1.466788 | 2.007884
5 | AL-CL-US43-8 | Lignite | AL | U.S. Highway 43 | Alabama | 0.02922241 | 0.06340448 | 0.8885281 | 3.54341 | 0.01980038 | 0.06011412 | 0.5319256 | 1.687585 | 2.445785 | 0.1277992 | 0.163379 | 0 | 0.05451572 | 0.4791568 | 0.2694093 | 8.90765 | 8.565307 | 10.36403
6 | AL-CL-US43-11 | Lignite | AL | U.S. Highway 43 | Alabama | 0.007990958 | 0.01701249 | 0.332399 | 1.561395 | 0.00990019 | 0.03072499 | 0.2587746 | 0.7960305 | 1.078249 | 0.05679966 | 0.07206071 | 0 | 0.0221538 | 0.1954455 | 0.1151167 | 2.490311 | 3.768073 | 4.554053
7 | AL-CH-KCSC-1-2-3 | Lignite | AL | Outcrop | Alabama | 0.006066129 | 0.01757748 | 0.2365147 | 1.000567 | 0.005803559 | 0.01714366 | 0.1389716 | 0.4457771 | 0.6311703 | 0.03478979 | 0.04596976 | 0 | 0.01520359 | 0.1323986 | 0.06991381 | 3.160779 | 2.314029 | 2.797867
8 | AL-CH-OSM1-245-247 | Lignite | AL | Outcrop | Alabama | 0.001166563 | 0.002573845 | 0.03196144 | 0.1529529 | 0.001024158 | 0.003117028 | 0.03354486 | 0.1167511 | 0.1840913 | 0.01064994 | 0.01335608 | 0 | 0.003475105 | 0.03152347 | 0.03616232 | 1.053593 | 0.4857569 | 0.6223502
9 | AL-CH-OSM1-242.8-244.5 | Lignite | AL | Outcrop | Alabama | 0.002099814 | 0.004331594 | 0.05113831 | 0.2230564 | 0.001365543 | 0.004675543 | 0.04792123 | 0.1804336 | 0.2892864 | 0.01845989 | 0.02609095 | 0 | 0.008687764 | 0.08196102 | 0.04881913 | 2.490311 | 0.7439146 | 0.9883271
10 | AL-CH-OSM1-249.0 | Lignite | AL | Outcrop | Alabama | 0.01685684 | 0.03471552 | 0.4154988 | 1.523156 | 0.007339796 | 0.02048333 | 0.1725164 | 0.4882321 | 0.6837678 | 0.03478979 | 0.04690158 | 0 | 0.01628956 | 0.1513127 | 0.07473545 | 11.6853 | 3.110655 | 3.686596
11 | AL-CH-OSM2-253 | Lignite | AL | Outcrop | Alabama | 0.01114068 | 0.0237296 | 0.2812607 | 1.102536 | 0.005803559 | 0.01669837 | 0.1437637 | 0.4776183 | 0.6837678 | 0.03904977 | 0.05373492 | 0 | 0.01900448 | 0.1702267 | 0.09221391 | 7.758276 | 2.545183 | 3.120548
12 | BOLI | Lignite | AR | Bolivar Creek | Arkansas | 0.006707738 | 0.01713804 | 0.2109455 | 0.8284951 | 0.004950095 | 0.01313605 | 0.1341794 | 0.4351633 | 0.6048715 | 0.03052982 | 0.03696217 | 0 | 0.01053391 | 0.08826572 | 0.06448947 | 3.831247 | 2.079475 | 2.486368
13 | BAUX | Lignite | AR | Bauxite | Arkansas | 0.01534031 | 0.05536906 | 0.4410679 | 1.631498 | 0.008534646 | 0.01781159 | 0.1821007 | 0.5837557 | 0.7626641 | 0.03833977 | 0.04907583 | 0 | 0.01726693 | 0.145008 | 0.0681057 | 9.578119 | 3.418986 | 4.015938
14 | MALV | Lignite | AR | Malvern | Arkansas | 0.04543764 | 0.09479284 | 1.112258 | 4.116983 | 0.01980038 | 0.04942717 | 0.431291 | 1.199353 | 1.604225 | 0.0844895 | 0.1161668 | 0 | 0.0402895 | 0.371977 | 0.192263 | 13.31358 | 8.032819 | 9.478753
15 | CDM-CP | Lignite | AR | Camden mine | Arkansas | 0.01749845 | 0.03992599 | 0.4538525 | 1.606006 | 0.00819326 | 0.02070597 | 0.2060613 | 0.6898931 | 1.025652 | 0.05537967 | 0.07547738 | 0 | 0.02552031 | 0.226969 | 0.1163221 | 9.482337 | 3.775403 | 4.567457
16 | OX-1D | Lignite | LA | Oxbow mine | Louisiana | 0.002041486 | 0.005084914 | 0.07031517 | 0.2676676 | 0.001877622 | 0.005788767 | 0.06229759 | 0.2228885 | 0.3681827 | 0.01987988 | 0.02609095 | 0 | 0.00847057 | 0.07565633 | 0.0458056 | 3.735466 | 0.929054 | 1.182048
17 | OX-2A | Lignite | LA | Oxbow mine | Louisiana | 0.002974736 | 0.006905439 | 0.08949204 | 0.3568902 | 0.002560394 | 0.008237861 | 0.08625821 | 0.3502534 | 0.6048715 | 0.0333698 | 0.04472734 | 0 | 0.01433481 | 0.1260939 | 0.0795571 | 5.267965 | 1.401507 | 1.806527
18 | OX-P2 | Parting | LA | Oxbow mine | Louisiana | 0.002391455 | 0.004519924 | 0.05113831 | 0.2039372 | 0.001365543 | 0.005120832 | 0.05271335 | 0.2547298 | 0.4996765 | 0.03194981 | 0.04752279 | 0 | 0.01857009 | 0.1702267 | 0.06448947 | 7.183589 | 1.009482 | 1.408352
19 | DH2-1A | Lignite | LA | Dolet Hills mine | Louisiana | 0.002333126 | 0.004708254 | 0.0575306 | 0.2485485 | 0.001706929 | 0.005566122 | 0.06229759 | 0.244116 | 0.447079 | 0.02839983 | 0.04068945 | 0 | 0.01368323 | 0.1260939 | 0.07895439 | 5.842652 | 0.9972741 | 1.361707
20 | DH2-1C | Lignite | LA | Dolet Hills mine | Louisiana | 0.002624767 | 0.006214895 | 0.07670746 | 0.2931598 | 0.001706929 | 0.005120832 | 0.0431291 | 0.1485924 | 0.2103901 | 0.01135993 | 0.0142879 | 0 | 0.004452479 | 0.03782817 | 0.02591633 | 3.352342 | 0.7288497 | 0.881491
21 | DH2-3A | Lignite | LA | Dolet Hills mine | Louisiana | 0.001924829 | 0.004331594 | 0.05113831 | 0.2103103 | 0.00119485 | 0.004007608 | 0.03354486 | 0.1167511 | 0.1840913 | 0.009229945 | 0.01242426 | 0 | 0.004018091 | 0.03782817 | 0.0229028 | 2.873436 | 0.5622911 | 0.6936981
22 | DH2-3C | Lignite | LA | Dolet Hills mine | Louisiana | 0.004782909 | 0.01010705 | 0.1214535 | 0.4461127 | 0.00290178 | 0.007569926 | 0.08146608 | 0.3184122 | 0.4733777 | 0.02768984 | 0.03571975 | 0 | 0.01129409 | 0.09457041 | 0.07835169 | 3.543904 | 1.359356 | 1.71381
23 | DH2-4A | Lignite | LA | Dolet Hills mine | Louisiana | 0.02496445 | 0.04388093 | 0.4282833 | 1.548648 | 0.007169103 | 0.01870217 | 0.2300219 | 0.7641893 | 1.130847 | 0.06602961 | 0.08634861 | 0 | 0.02628049 | 0.2332737 | 0.2019063 | 7.566714 | 3.871968 | 4.810545
24 | DH BLUE-P1 | Parting | LA | Dolet Hills mine | Louisiana | 0.004199628 | 0.00803542 | 0.08309975 | 0.2931598 | 0.001365543 | 0.003339673 | 0.03354486 | 0.1061374 | 0.1577926 | 0.008519949 | 0.01149244 | 0 | 0.003583703 | 0.03152347 | 0.02651903 | 2.969217 | 0.6401895 | 0.7723132
25 | MS-02-H | Lignite | MS | Red Hills mine | Mississippi | 0.004666253 | 0.009730391 | 0.1278458 | 0.497097 | 0.003243166 | 0.01068695 | 0.09584245 | 0.3714809 | 0.5785728 | 0.03194981 | 0.04193188 | 0 | 0.01270585 | 0.1134845 | 0.08678956 | 8.04562 | 1.574996 | 1.986027
26 | MS-02-G | Lignite | MS | Red Hills mine | Mississippi | 0.01434873 | 0.03000727 | 0.3515759 | 1.287354 | 0.00699841 | 0.02026068 | 0.1773085 | 0.6049832 | 0.8415604 | 0.04330974 | 0.05559856 | 0 | 0.01694114 | 0.145008 | 0.1054734 | 11.01484 | 3.085473 | 3.700728
27 | MS-02-F | Lignite | MS | Red Hills mine | Mississippi | 0.008399255 | 0.01814247 | 0.2237301 | 0.8794794 | 0.005120788 | 0.01603043 | 0.1437637 | 0.4988458 | 0.7363654 | 0.03975976 | 0.0524925 | 0 | 0.01639815 | 0.145008 | 0.1012545 | 9.003432 | 2.338421 | 2.88479
28 | MS-02-E | Lignite | MS | Red Hills mine | Mississippi | 0.002274798 | 0.005147691 | 0.06392289 | 0.2740407 | 0.001706929 | 0.005566122 | 0.04792123 | 0.1804336 | 0.2892864 | 0.0170399 | 0.02360609 | 0 | 0.007601793 | 0.06935164 | 0.05243536 | 3.448123 | 0.8076835 | 1.040335
29 | MS-08-C3.4 | Lignite | MS | Red Hills mine | Mississippi | 0.002158142 | 0.004833807 | 0.06392289 | 0.2485485 | 0.001536236 | 0.005566122 | 0.05271335 | 0.2016611 | 0.3155852 | 0.02058988 | 0.02795458 | 0 | 0.009013555 | 0.08196102 | 0.05605159 | 4.214372 | 0.8297176 | 1.092096
30 | MS-02-DP | Lignite | MS | Red Hills mine | Mississippi | 0.03563851 | 0.06528779 | 0.7670746 | 2.772272 | 0.01331405 | 0.03495525 | 0.311488 | 0.9552366 | 1.209743 | 0.05892965 | 0.07361374 | 0 | 0.02345696 | 0.2017502 | 0.1229519 | 14.84608 | 5.704326 | 6.645712
31 | MS-02-DU | Lignite | MS | Red Hills mine | Mississippi | 0.0134738 | 0.02649177 | 0.3004376 | 1.102536 | 0.005803559 | 0.01647572 | 0.1533479 | 0.5519145 | 0.8152616 | 0.04614973 | 0.06181069 | 0 | 0.02063344 | 0.1828361 | 0.1036653 | 11.2064 | 2.770149 | 3.400838
32 | PW-94-29-31-CP | Lignite | TN | Sims clay pit | Tennessee | 0.02525609 | 0.0549924 | 0.6264443 | 2.294294 | 0.01092435 | 0.02805326 | 0.3162801 | 0.9764641 | 1.367536 | 0.07241957 | 0.0910077 | 0 | 0.02367416 | 0.2143596 | 0.2284253 | 10.24859 | 5.264738 | 6.330131
33 | PW-94-16-18-CP | Lignite | TN | Swaim clay pit | Tennessee | 0.03225547 | 0.08725964 | 1.188966 | 4.856256 | 0.02611602 | 0.06679347 | 0.704442 | 2.239499 | 3.103254 | 0.1597491 | 0.2031366 | 0 | 0.06005417 | 0.5422037 | 0.37428 | 11.58952 | 11.38797 | 13.64426
34 | SBN-1A | Lignite | TX | Sabine mine | Texas | 0.003324705 | 0.006277672 | 0.07670746 | 0.3186519 | 0.002048315 | 0.007792571 | 0.07188184 | 0.2653435 | 0.447079 | 0.02768984 | 0.03913642 | 0 | 0.01292305 | 0.1197892 | 0.07714628 | 5.459528 | 1.107782 | 1.475792
35 | SBN-1C | Lignite | TX | Sabine mine | Texas | 0.004141299 | 0.007721536 | 0.08949204 | 0.3568902 | 0.002048315 | 0.007347281 | 0.08146608 | 0.2971847 | 0.4733777 | 0.02981982 | 0.03944703 | 0 | 0.01140269 | 0.1008751 | 0.09583014 | 3.735466 | 1.216945 | 1.597044
36 | 124331 | Lignite | TX | Sabine mine | Texas | 0.003232378 | 0.006970423 | 0.08835797 | 0.3672271 | 0.002410336 | 0.008722801 | 0.08795947 | 0.3463601 | 0.6082829 | 0.03819731 | 0.05220767 | 0 | 0.01794157 | 0.1617382 | 0.08817008 | 5.25457 | 1.410228 | 1.877778
37 | 124332 | Lignite | TX | Sabine mine | Texas | 0.003886389 | 0.00825466 | 0.09958785 | 0.388509 | 0.00226802 | 0.00747643 | 0.07363696 | 0.2779187 | 0.4567408 | 0.02806905 | 0.03737913 | 0 | 0.01258225 | 0.1103943 | 0.06585379 | 4.663801 | 1.222756 | 1.572557
38 | 124333 | Lignite | TX | Sabine mine | Texas | 0.003411621 | 0.007756966 | 0.09414877 | 0.3781938 | 0.002332174 | 0.007809498 | 0.07308217 | 0.2813075 | 0.4570799 | 0.0269662 | 0.03540043 | 0 | 0.01172779 | 0.1013794 | 0.05957471 | 4.812719 | 1.21073 | 1.540171
39 | 124338 | Lignite | TX | Sabine mine | Texas | 0.00333817 | 0.007545787 | 0.09278636 | 0.3630626 | 0.002182423 | 0.00735584 | 0.06618882 | 0.2532199 | 0.3967218 | 0.02303446 | 0.0296732 | 0 | 0.009428831 | 0.08249629 | 0.05187669 | 4.290548 | 1.105791 | 1.388911
40 | 124339 | Lignite | TX | Sabine mine | Texas | 0.00171205 | 0.003806597 | 0.04874875 | 0.2005839 | 0.001302172 | 0.004929909 | 0.04691973 | 0.1832217 | 0.3100389 | 0.01947788 | 0.02628733 | 0 | 0.008786812 | 0.07747845 | 0.04755253 | 3.10232 | 0.7425931 | 0.9808466
41 | 124340 | Lignite | TX | Sabine mine | Texas | 0.002339134 | 0.005336492 | 0.06671753 | 0.27767 | 0.001757103 | 0.006318243 | 0.06144051 | 0.2337684 | 0.3978148 | 0.02479364 | 0.03352554 | 0 | 0.0112522 | 0.1014692 | 0.0610107 | 3.468005 | 0.9759707 | 1.285213
42 | 124341 | Lignite | TX | Sabine mine | Texas | 0.003484047 | 0.00783307 | 0.09403796 | 0.3724562 | 0.002204465 | 0.007277046 | 0.06748754 | 0.2519809 | 0.4017777 | 0.0231249 | 0.02988526 | 0 | 0.009870125 | 0.0852217 | 0.05218668 | 4.233505 | 1.120253 | 1.408828
43 | 124342 | Lignite | TX | Sabine mine | Texas | 0.003354916 | 0.006978481 | 0.08239162 | 0.3116525 | 0.001780161 | 0.005795935 | 0.05464336 | 0.2055378 | 0.3316655 | 0.01958146 | 0.02559259 | 0 | 0.008273596 | 0.07201754 | 0.04502101 | 3.429139 | 0.9312475 | 1.174287
44 | 124343 | Lignite | TX | Sabine mine | Texas | 0.004321499 | 0.009620866 | 0.1154539 | 0.4472697 | 0.002538885 | 0.008156698 | 0.07577488 | 0.2811237 | 0.4482092 | 0.02590814 | 0.03347153 | 0 | 0.01102059 | 0.09596698 | 0.05773643 | 4.625404 | 1.292056 | 1.616573
45 | 124344 | Lignite | TX | Sabine mine | Texas | 0.003420258 | 0.007560135 | 0.09005088 | 0.3454853 | 0.002030497 | 0.006725614 | 0.06339019 | 0.2424282 | 0.3924602 | 0.02317759 | 0.0302624 | 0 | 0.00981815 | 0.083854 | 0.0525363 | 4.478308 | 1.070425 | 1.3532
46 | BB2-CP | Lignite | TX | Big Brown mine | Texas | 0.006591082 | 0.01362255 | 0.1598072 | 0.5926926 | 0.003243166 | 0.009351085 | 0.09105033 | 0.3184122 | 0.4996765 | 0.02839983 | 0.03789399 | 0 | 0.01194568 | 0.1071798 | 0.07051652 | 5.267965 | 1.570589 | 1.950383
47 | JE-3-CP | Lignite | TX | Jewett mine | Texas | 0.004199628 | 0.009102624 | 0.1150612 | 0.4397397 | 0.00290178 | 0.01024166 | 0.1006346 | 0.4033221 | 0.7100666 | 0.04188975 | 0.05777281 | 0 | 0.0183529 | 0.1702267 | 0.1139113 | 10.44015 | 1.66819 | 2.197423
48 | JE-4-CP | Lignite | TX | Jewett mine | Texas | 0.003324705 | 0.007093769 | 0.08949204 | 0.3377711 | 0.001877622 | 0.006679347 | 0.06229759 | 0.2335023 | 0.3944814 | 0.02271987 | 0.03137126 | 0 | 0.009882331 | 0.08826572 | 0.06268135 | 4.693278 | 1.055247 | 1.35144
49 | JE-6-CP | Lignite | TX | Jewett mine | Texas | 0.007174364 | 0.01349699 | 0.1534149 | 0.5289622 | 0.002560394 | 0.007124636 | 0.06708972 | 0.2228885 | 0.3418839 | 0.01774989 | 0.02422731 | 0 | 0.008253376 | 0.07565633 | 0.04098396 | 5.555309 | 1.24715 | 1.511467
50 | WC-A1.1 | Lignite | TX | Walnut Creek mine | Texas | 0.008749224 | 0.01933523 | 0.2173378 | 0.8284951 | 0.004267323 | 0.01224547 | 0.1102188 | 0.3927084 | 0.5785728 | 0.0333698 | 0.04596976 | 0 | 0.01563797 | 0.145008 | 0.08257062 | 5.938434 | 2.017114 | 2.494486
51 | WC-A1.4 | Lignite | TX | Walnut Creek mine | Texas | 0.003907987 | 0.007784313 | 0.09588433 | 0.3760093 | 0.002048315 | 0.006011412 | 0.05750547 | 0.1910473 | 0.2629876 | 0.01419992 | 0.01739396 | 0 | 0.005104061 | 0.04413286 | 0.0337515 | 2.586092 | 0.9259286 | 1.117768
52 | WC-A2.1 | Lignite | TX | Walnut Creek mine | Texas | 0.006299441 | 0.01512919 | 0.1917687 | 0.7838838 | 0.004608709 | 0.01335869 | 0.1245952 | 0.4351633 | 0.6311703 | 0.0333698 | 0.04131066 | 0 | 0.01183708 | 0.1008751 | 0.08678956 | 4.501716 | 2.041986 | 2.48016
53 | WC-A2.3 | Lignite | TX | Walnut Creek mine | Texas | 0.01277387 | 0.03000727 | 0.3451836 | 1.344711 | 0.007339796 | 0.02137391 | 0.2060613 | 0.7323481 | 1.130847 | 0.06531961 | 0.08634861 | 0 | 0.02682347 | 0.2395784 | 0.1687575 | 8.524526 | 3.55309 | 4.417473
54 | M128 CH1 | Lignite | TX | Gibbons Creek mine | Gibbons Creek | 0.00379133 | 0.007533206 | 0.08949204 | 0.3377711 | 0.001877622 | 0.004230253 | 0.06229759 | 0.2335023 | 0.3944814 | 0.02555985 | 0.03696217 | 0 | 0.01259726 | 0.1197892 | 0.08558415 | 2.873436 | 1.055247 | 1.415469
55 | M128 CH2 | Lignite | TX | Gibbons Creek mine | Gibbons Creek | 0.005482847 | 0.009855945 | 0.1086689 | 0.4078745 | 0.002219008 | 0.005343477 | 0.07188184 | 0.2653435 | 0.447079 | 0.02697984 | 0.03696217 | 0 | 0.01227147 | 0.1071798 | 0.08317333 | 3.639685 | 1.228966 | 1.590316
56 | M128 CH3 | Lignite | TX | Gibbons Creek mine | Gibbons Creek | 0.02595603 | 0.0601401 | 0.6711903 | 2.485485 | 0.01280197 | 0.02849855 | 0.3306565 | 1.125056 | 1.577926 | 0.08093952 | 0.103432 | 0 | 0.03366508 | 0.2837112 | 0.1886468 | 7.375151 | 5.859658 | 7.008105
57 | M128 CH4 | Lignite | TX | Gibbons Creek mine | Gibbons Creek | 0.03278043 | 0.06842662 | 0.6967595 | 2.491858 | 0.01143643 | 0.02916648 | 0.3450328 | 1.125056 | 1.604225 | 0.09016946 | 0.1155456 | 0 | 0.03453386 | 0.3026253 | 0.2742309 | 4.693278 | 5.917899 | 7.221847
58 | GC 4500 ROOF | Roof | TX | Gibbons Creek mine | Gibbons Creek | 0.01207393 | 0.02711954 | 0.3196144 | 1.191758 | 0.006315638 | 0.01647572 | 0.1437637 | 0.4776183 | 0.6837678 | 0.03620979 | 0.0478334 | 0 | 0.01759272 | 0.1513127 | 0.07774898 | 5.076403 | 2.672759 | 3.209205
59 | GC-4500.1 | Lignite | TX | Gibbons Creek mine | Gibbons Creek | 0.05587838 | 0.1776581 | 2.339578 | 9.368367 | 0.05735282 | 0.1242358 | 1.231575 | 4.192427 | 5.680533 | 0.2832883 | 0.3634096 | 0 | 0.1314024 | 1.090712 | 0.4719182 | 15.8039 | 21.5809 | 25.56834
60 | GC-4500.2 | Lignite | TX | Gibbons Creek mine | Gibbons Creek | 0.1872334 | 0.6654332 | 9.013127 | 36.13513 | 0.2236077 | 0.4831394 | 4.887965 | 16.76971 | 22.77473 | 1.114693 | 1.419472 | 0 | 0.4908586 | 4.154793 | 1.784008 | 22.50858 | 84.6927 | 100.1039
61 | GC-4500.3 | Lignite | TX | Gibbons Creek mine | Gibbons Creek | 0.1213226 | 0.4155819 | 5.516545 | 22.36937 | 0.136725 | 0.2894384 | 2.841729 | 9.47807 | 12.7023 | 0.6247963 | 0.7889405 | 0 | 0.2682347 | 2.219252 | 1.000491 | 11.87687 | 50.06628 | 58.7728
62 | GC-4500 - P1 Channel | Parting | TX | Gibbons Creek mine | Gibbons Creek | 0.01959826 | 0.0428765 | 0.4985985 | 1.88642 | 0.009558804 | 0.02137391 | 0.2443982 | 0.817258 | 1.183444 | 0.06531961 | 0.08665921 | 0 | 0.03149314 | 0.2837112 | 0.1458547 | 7.949838 | 4.38572 | 5.336564
63 | GC-3500.1 | Lignite | TX | Gibbons Creek mine | Gibbons Creek | 0.0439211 | 0.1443865 | 1.936863 | 8.093759 | 0.05428035 | 0.1240132 | 1.303457 | 4.808024 | 6.995471 | 0.3663578 | 0.4845461 | 0 | 0.1748412 | 1.494213 | 0.6629758 | 4.214372 | 21.83412 | 26.68711
64 | GC 3500.2 | Parting | TX | Gibbons Creek mine | Gibbons Creek | 0.04952061 | 0.145642 | 1.809018 | 7.137804 | 0.04011284 | 0.08972589 | 1.092604 | 3.820946 | 5.391246 | 0.2889683 | 0.3571975 | 0 | 0.09415364 | 0.7880868 | 0.7353004 | 4.789059 | 18.15901 | 21.84033
65 | GC-3500.3 | Lignite | TX | Gibbons Creek mine | Gibbons Creek | 0.03114724 | 0.08098197 | 0.8885281 | 3.256623 | 0.0145089 | 0.02872119 | 0.4840044 | 1.570834 | 2.182797 | 0.1228293 | 0.1521972 | 0 | 0.0368144 | 0.3215394 | 0.4146612 | 2.681873 | 7.898782 | 9.586187
66 | GC 3500.4 | Parting | TX | Gibbons Creek mine | Gibbons Creek | 0.02788086 | 0.0784709 | 0.8757435 | 3.154654 | 0.01416751 | 0.02849855 | 0.4648359 | 1.528379 | 2.156499 | 0.1214093 | 0.1494017 | 0 | 0.0365972 | 0.3152347 | 0.4230991 | 2.873436 | 7.715275 | 9.374871
67 | GC-3500.5 | Lignite | TX | Gibbons Creek mine | Gibbons Creek | 0.01948161 | 0.04670588 | 0.53056 | 1.943777 | 0.01092435 | 0.01959275 | 0.311488 | 1.167511 | 1.814615 | 0.1029494 | 0.1407047 | 0 | 0.05190939 | 0.4602427 | 0.2694093 | 4.980622 | 5.456463 | 6.889871
68 | GC-3500-P1 | Parting | TX | Gibbons Creek mine | Gibbons Creek | 0.03488024 | 0.09667614 | 1.246496 | 5.098431 | 0.03072473 | 0.06968785 | 0.7619475 | 2.674663 | 3.787022 | 0.1987988 | 0.2568716 | 0 | 0.0845971 | 0.7250398 | 0.4050179 | 3.160779 | 12.80661 | 15.47085
69 | SM-2-A1 | Lignite | TX | San Miguel mine | San Miguel | 0.008982537 | 0.02071632 | 0.2620838 | 1.026059 | 0.006657024 | 0.0153625 | 0.2060613 | 0.859713 | 1.446432 | 0.08590949 | 0.1195835 | 0 | 0.04180986 | 0.371977 | 0.2254118 | 8.141401 | 3.594288 | 4.696759
70 | SM-2-A2 | Lignite | TX | San Miguel mine | San Miguel | 0.006707738 | 0.01525474 | 0.1917687 | 0.7966299 | 0.005632867 | 0.0129134 | 0.1773085 | 0.7429618 | 1.209743 | 0.06886959 | 0.0910077 | 0 | 0.03008138 | 0.2584925 | 0.1729764 | 8.332963 | 2.941103 | 3.780348
71 | SM-2-B1 | Lignite | TX | San Miguel mine | San Miguel | 0.01195727 | 0.026429 | 0.3132221 | 1.185385 | 0.006827717 | 0.01491721 | 0.1773085 | 0.6368244 | 0.8941579 | 0.04614973 | 0.05777281 | 0 | 0.01791851 | 0.1513127 | 0.1054734 | 5.938434 | 3.02959 | 3.645657
72 | SM-2-B2 | Lignite | TX | San Miguel mine | San Miguel | 0.006882723 | 0.01531752 | 0.1981609 | 0.8030029 | 0.005462174 | 0.0129134 | 0.15814 | 0.6262107 | 0.9730542 | 0.05182969 | 0.06646979 | 0 | 0.0220452 | 0.1891408 | 0.1169248 | 7.470933 | 2.600429 | 3.245555
73 | SM-2-C1 | Lignite | TX | San Miguel mine | San Miguel | 0.01434873 | 0.03233001 | 0.3899296 | 1.548648 | 0.009388111 | 0.02070597 | 0.2491904 | 0.9233954 | 1.367536 | 0.07241957 | 0.09193952 | 0 | 0.02964699 | 0.2521878 | 0.1627304 | 7.662495 | 4.229509 | 5.164397
74 | SM-2-C2 | Lignite | TX | San Miguel mine | San Miguel | 0.01481535 | 0.03295778 | 0.4027142 | 1.580514 | 0.009388111 | 0.01892482 | 0.2587746 | 0.9340091 | 1.420133 | 0.07738954 | 0.1015683 | 0 | 0.03420807 | 0.2963206 | 0.1808116 | 6.034215 | 4.33737 | 5.362529
75 | SM-2-D1 | Lignite | TX | San Miguel mine | San Miguel | 0.009157521 | 0.02134408 | 0.2556915 | 1.00694 | 0.005974252 | 0.01202282 | 0.1677243 | 0.6262107 | 0.9204567 | 0.0511197 | 0.067091 | 0 | 0.02161081 | 0.1891408 | 0.1338006 | 3.735466 | 2.809299 | 3.488285
76 | SM-2-D2 | Lignite | TX | San Miguel mine | San Miguel | 0.009099193 | 0.01864469 | 0.2237301 | 0.8858524 | 0.005291481 | 0.01269076 | 0.15814 | 0.5625282 | 0.8941579 | 0.0504097 | 0.06646979 | 0 | 0.02074204 | 0.1828361 | 0.1464574 | 4.980622 | 2.566269 | 3.23705
77 | SM1 C.1 | Lignite | TX | San Miguel mine | San Miguel | 0.01184062 | 0.026429 | 0.3132221 | 1.249116 | 0.007510489 | 0.01669837 | 0.2012691 | 0.7429618 | 1.104548 | 0.05963965 | 0.07703041 | 0 | 0.02497732 | 0.2143596 | 0.1374168 | 8.141401 | 3.409848 | 4.187019
78 | SM1 C.2 | Lignite | TX | San Miguel mine | San Miguel | 0.01114068 | 0.02542457 | 0.3132221 | 1.242743 | 0.007510489 | 0.01491721 | 0.2060613 | 0.7641893 | 1.157146 | 0.06389962 | 0.08293193 | 0 | 0.02780084 | 0.2395784 | 0.1434439 | 6.034215 | 3.4773 | 4.300008
79 | SM1 D.1 | Lignite | TX | San Miguel mine | San Miguel | 0.005657831 | 0.01274367 | 0.1598072 | 0.65005 | 0.00409663 | 0.009351085 | 0.1198031 | 0.4457771 | 0.6837678 | 0.03762978 | 0.04876522 | 0 | 0.0148778 | 0.1323986 | 0.1108978 | 3.543904 | 1.939402 | 2.435624
80 | SM-B1 | Lignite | TX | San Miguel mine | San Miguel | 0.01003244 | 0.02090465 | 0.2556915 | 1.013313 | 0.006657024 | 0.0153625 | 0.1916849 | 0.7535756 | 1.183444 | 0.06176963 | 0.07827284 | 0 | 0.02476013 | 0.2143596 | 0.1356087 | 10.53593 | 3.206025 | 3.965437
81 | SM-B2T | Lignite | TX | San Miguel mine | San Miguel | 0.008807552 | 0.01958634 | 0.2365147 | 0.8858524 | 0.005120788 | 0.01246811 | 0.1341794 | 0.4776183 | 0.7100666 | 0.03620979 | 0.04503794 | 0 | 0.01390042 | 0.1197892 | 0.07895439 | 5.267965 | 2.310052 | 2.784106
82 | SM-B2B | Lignite | TX | San Miguel mine | San Miguel | 0.01639021 | 0.03264389 | 0.3643605 | 1.274608 | 0.006315638 | 0.01603043 | 0.1533479 | 0.4776183 | 0.6048715 | 0.02839983 | 0.0335455 | 0 | 0.009665137 | 0.08196102 | 0.05846241 | 5.938434 | 2.721458 | 3.15822
83 | SM-C1T | Lignite | TX | San Miguel mine | San Miguel | 0.01744012 | 0.03741492 | 0.4538525 | 1.688855 | 0.009729497 | 0.02070597 | 0.2635667 | 0.9446229 | 1.472731 | 0.08022952 | 0.1056062 | 0 | 0.03561983 | 0.3215394 | 0.1832224 | 4.597497 | 4.560061 | 5.635136
84 | SM-C2B | Lignite | TX | San Miguel mine | San Miguel | 0.01749845 | 0.03785436 | 0.4730294 | 1.778078 | 0.01058296 | 0.02026068 | 0.2875274 | 1.071988 | 1.683121 | 0.09300945 | 0.1264168 | 0 | 0.04550216 | 0.4161098 | 0.1952765 | 6.800464 | 5.006216 | 6.256254
85 | SM-D1 | Lignite | TX | San Miguel mine | San Miguel | 0.01534031 | 0.03283222 | 0.4027142 | 1.516783 | 0.008876032 | 0.01714366 | 0.2587746 | 0.9870778 | 1.604225 | 0.09229945 | 0.1273487 | 0 | 0.04626234 | 0.4224145 | 0.1952765 | 7.470933 | 4.5108 | 5.727368
86 | SM1 P2 | Parting | TX | San Miguel mine | San Miguel | 0.01452371 | 0.02906562 | 0.3196144 | 1.140774 | 0.005632867 | 0.01335869 | 0.1245952 | 0.4139359 | 0.5259753 | 0.02484985 | 0.03075004 | 0 | 0.009339346 | 0.07565633 | 0.05364077 | 6.225777 | 2.4003 | 2.781712
87 | SM1 P3.1 | Parting | TX | San Miguel mine | San Miguel | 0.01154898 | 0.02931673 | 0.3451836 | 1.3001 | 0.007339796 | 0.01269076 | 0.1677243 | 0.5837557 | 0.7626641 | 0.03833977 | 0.04721219 | 0 | 0.01574657 | 0.1323986 | 0.07172193 | 6.225777 | 2.991703 | 3.525743
88 | SM1 P3.2 | Parting | TX | San Miguel mine | San Miguel | 0.01376545 | 0.03195335 | 0.3899296 | 1.459426 | 0.008363953 | 0.01380398 | 0.1916849 | 0.6580519 | 0.8941579 | 0.04401974 | 0.05590917 | 0 | 0.01791851 | 0.1513127 | 0.08618686 | 6.896245 | 3.401565 | 4.016484
89 | SM1 P3.3 | Parting | TX | San Miguel mine | San Miguel | 0.01399876 | 0.03245556 | 0.377145 | 1.414815 | 0.007851875 | 0.01558514 | 0.1916849 | 0.6580519 | 0.9204567 | 0.04827971 | 0.06305312 | 0 | 0.02161081 | 0.1828361 | 0.09703555 | 5.938434 | 3.370468 | 4.04486
90 | 124833 | Lignite | TX | San Miguel mine | San Miguel | 0.0095739 | 0.02198007 | 0.2610256 | 0.9705257 | 0.005494986 | 0.01238522 | 0.147542 | 0.5603989 | 0.8211745 | 0.0454955 | 0.05580411 | 0 | 0.01814197 | 0.1630911 | 0.09611295 | 6.558704 | 2.613125 | 3.188746
91 | 124834 | Lignite | TX | San Miguel mine | San Miguel | 0.01032718 | 0.02323264 | 0.266395 | 0.9780535 | 0.005488033 | 0.01187761 | 0.150591 | 0.5756657 | 0.9301032 | 0.05599593 | 0.07856951 | 0 | 0.02906313 | 0.2625948 | 0.1359651 | 5.475996 | 2.750217 | 3.513922
92 | 124835 | Lignite | TX | San Miguel mine | San Miguel | 0.01039124 | 0.02305349 | 0.2705934 | 1.019163 | 0.005852897 | 0.01214882 | 0.1742319 | 0.6790271 | 1.141851 | 0.07088445 | 0.1025533 | 0 | 0.03940779 | 0.3549825 | 0.1741813 | 5.924877 | 3.110634 | 4.078322
93 | 124836 | Lignite | TX | San Miguel mine | San Miguel | 0.007076553 | 0.01574675 | 0.18624 | 0.703483 | 0.004057522 | 0.00951303 | 0.1093143 | 0.3995189 | 0.6012294 | 0.03156842 | 0.03945522 | 0 | 0.01285494 | 0.1060597 | 0.06398315 | 4.972923 | 1.890471 | 2.290101
94 | 124837 | Lignite | TX | San Miguel mine | San Miguel | 0.02164478 | 0.04759078 | 0.5424566 | 2.008119 | 0.01068181 | 0.02187184 | 0.2701145 | 0.9215663 | 1.3548 | 0.07613599 | 0.1049345 | 0 | 0.04030923 | 0.3667042 | 0.1681352 | 6.758743 | 4.826942 | 5.955064
95 | 124838 | Lignite | TX | San Miguel mine | San Miguel | 0.01213115 | 0.02410696 | 0.2640359 | 0.9497297 | 0.004980841 | 0.01128777 | 0.1246233 | 0.4212156 | 0.5973249 | 0.02999884 | 0.03709389 | 0 | 0.01199094 | 0.09707343 | 0.05677445 | 7.239905 | 2.232306 | 2.642368
96 | 124839 | Lignite | TX | San Miguel mine | San Miguel | 0.01427217 | 0.03048139 | 0.3505688 | 1.28512 | 0.006933998 | 0.01217721 | 0.1695765 | 0.5793349 | 0.8127548 | 0.04102895 | 0.05046028 | 0 | 0.01696604 | 0.1395302 | 0.07843805 | 5.183953 | 3.027779 | 3.587643
97 | 124840 | Lignite | TX | San Miguel mine | San Miguel | 0.007492242 | 0.01689841 | 0.2040726 | 0.7873636 | 0.004577091 | 0.009723294 | 0.1324384 | 0.4941037 | 0.7863949 | 0.04566825 | 0.06077228 | 0 | 0.02056948 | 0.1760975 | 0.1147348 | 4.212927 | 2.271935 | 2.860906
98 | 124841 | Lignite | TX | San Miguel mine | San Miguel | 0.0110486 | 0.02372971 | 0.2720339 | 0.9849713 | 0.005350808 | 0.01125852 | 0.1401467 | 0.5146419 | 0.7932949 | 0.04455129 | 0.05888619 | 0 | 0.02013668 | 0.1711508 | 0.1023373 | 6.559087 | 2.564942 | 3.153539
99 | 124842 | Lignite | TX | San Miguel mine | San Miguel | 0.01181786 | 0.02592004 | 0.3041604 | 1.147113 | 0.00652485 | 0.01280421 | 0.1722953 | 0.62624 | 0.9433347 | 0.05093569 | 0.06493334 | 0 | 0.02173202 | 0.1834922 | 0.1023003 | 5.746955 | 3.020848 | 3.673604
100 | 124843 | Lignite | TX | San Miguel mine | San Miguel | 0.01117112 | 0.0212835 | 0.2933984 | 1.103089 | 0.006264496 | 0.01222539 | 0.1658308 | 0.6003544 | 0.9197261 | 0.05085921 | 0.06558015 | 0 | 0.02192806 | 0.1877803 | 0.1161584 | 5.252232 | 2.916568 | 3.57565
101 | 124844 | Parting | TX | San Miguel mine | San Miguel | 0.009985024 | 0.02230469 | 0.2682232 | 1.023806 | 0.005917227 | 0.01167055 | 0.1620778 | 0.5925463 | 0.9149463 | 0.05084815 | 0.06640068 | 0 | 0.02248325 | 0.1914737 | 0.1091576 | 4.717973 | 2.799522 | 3.451841
102 | SP2-1 | Bituminous | TX | Palafox mine | South Texas | 0.00664941 | 0.01531752 | 0.1917687 | 0.8093759 | 0.004608709 | 0.01469456 | 0.1293873 | 0.4245496 | 0.5785728 | 0.03123981 | 0.03975763 | 0 | 0.01194568 | 0.1071798 | 0.08498144 | 4.118591 | 2.004267 | 2.450029
103 | ST-94-2 | Bituminous | TX | Rachel mine | South Texas | 0.003849659 | 0.008349303 | 0.1086689 | 0.4716049 | 0.003072473 | 0.01068695 | 0.09584245 | 0.3396397 | 0.4996765 | 0.02768984 | 0.03478793 | 0 | 0.009882331 | 0.08826572 | 0.0801598 | 3.352342 | 1.41959 | 1.782176
104 | ST-94-1 | Bituminous | TX | Trevino mine | South Texas | 0.004491268 | 0.009165401 | 0.1022766 | 0.3823823 | 0.002048315 | 0.005566122 | 0.05271335 | 0.1698198 | 0.2366889 | 0.01206993 | 0.01553032 | 0 | 0.004886867 | 0.04413286 | 0.03073797 | 6.608902 | 0.8911677 | 1.07251
105 | STR-2-96-1 | Bituminous | TX | Trevino mine | South Texas | 0.007057707 | 0.01569418 | 0.1853764 | 0.7074073 | 0.00409663 | 0.01313605 | 0.1150109 | 0.3927084 | 0.5785728 | 0.03123981 | 0.03944703 | 0 | 0.01216287 | 0.1071798 | 0.08558415 | 4.884841 | 1.864065 | 2.294674
106 | 124915 | Bituminous | TX | Eagle Pass mine | Eagle Pass | 0.004175744 | 0.01002089 | 0.1219625 | 0.472955 | 0.002862952 | 0.007536204 | 0.09099513 | 0.3612861 | 0.6351617 | 0.03710119 | 0.0556189 | 0 | 0.02019095 | 0.1912818 | 0.1023091 | 3.852885 | 1.591365 | 2.113458
107 | 124916 | Bituminous | TX | Eagle Pass mine | Eagle Pass | 0.005188537 | 0.01256789 | 0.1524383 | 0.5804664 | 0.003454986 | 0.008603882 | 0.1036358 | 0.3916815 | 0.6909149 | 0.03879207 | 0.05824229 | 0 | 0.02141175 | 0.195975 | 0.1068477 | 4.88112 | 1.815501 | 2.370221
108 | 124917 | Bituminous | TX | Eagle Pass mine | Eagle Pass | 0.02735439 | 0.05751217 | 0.6331478 | 2.291684 | 0.01093673 | 0.02752169 | 0.2676376 | 0.813619 | 1.149334 | 0.05443109 | 0.07312385 | 0 | 0.02385235 | 0.2086681 | 0.1355357 | 7.828744 | 4.887785 | 5.774358
109 | 124918 | Bituminous | TX | Eagle Pass mine | Eagle Pass | 0.005578742 | 0.01263241 | 0.1448612 | 0.5418778 | 0.002969784 | 0.007787072 | 0.08912867 | 0.3394165 | 0.6142968 | 0.03649136 | 0.05751446 | 0 | 0.02319043 | 0.2189898 | 0.09467456 | 3.395462 | 1.640452 | 2.18941
110 | 124919 | Bituminous | TX | Eagle Pass mine | Eagle Pass | 0.00401956 | 0.009019238 | 0.1068204 | 0.4227115 | 0.002571279 | 0.007528486 | 0.09061329 | 0.3783335 | 0.7458016 | 0.04588586 | 0.07323348 | 0 | 0.03064739 | 0.2920144 | 0.1136095 | 4.929215 | 1.653667 | 2.322809
111 | 124920 | Bituminous | TX | Eagle Pass mine | Eagle Pass | 0.0162397 | 0.02551706 | 0.2555529 | 0.8826883 | 0.00397682 | 0.01017253 | 0.1055296 | 0.3444699 | 0.5582809 | 0.02929929 | 0.04303554 | 0 | 0.01571442 | 0.1420168 | 0.07690779 | 6.151401 | 2.040992 | 2.509401
112 | 124925 | Bituminous | TX | Eagle Pass mine | Eagle Pass | 0.008002567 | 0.01569147 | 0.1745964 | 0.6372469 | 0.003366744 | 0.007388859 | 0.09179737 | 0.353072 | 0.6437822 | 0.03609693 | 0.05601197 | 0 | 0.02098207 | 0.1770518 | 0.09620923 | 7.641955 | 1.808697 | 2.321296
113 | 124926 | Bituminous | TX | Eagle Pass mine | Eagle Pass | 0.02185965 | 0.04685055 | 0.5327704 | 1.941461 | 0.01013042 | 0.01660682 | 0.2555962 | 0.8801244 | 1.371426 | 0.06989457 | 0.09945886 | 0 | 0.03637613 | 0.3233676 | 0.1710406 | 6.958124 | 4.725782 | 5.776963
114 | 124927 | Bituminous | TX | Eagle Pass mine | Eagle Pass | 0.03003722 | 0.06518228 | 0.7342004 | 2.54926 | 0.01261927 | 0.01195526 | 0.3120737 | 1.058287 | 1.655202 | 0.08161206 | 0.1156958 | 0 | 0.04035948 | 0.3297131 | 0.2077441 | 5.512452 | 5.996949 | 7.203941
115 | 124928 | Bituminous | TX | Eagle Pass mine | Eagle Pass | 0.03012405 | 0.06541836 | 0.7370835 | 2.548708 | 0.01261389 | 0.01167606 | 0.3099914 | 1.054207 | 1.64007 | 0.08128098 | 0.1132468 | 0 | 0.03955566 | 0.3274308 | 0.2030491 | 5.525033 | 5.980069 | 7.174456
116 | 124929 | Bituminous | TX | Eagle Pass mine | Eagle Pass | 0.02173608 | 0.05128602 | 0.5375791 | 1.939623 | 0.00982109 | 0.01611305 | 0.2522922 | 0.8646612 | 1.423641 | 0.07718872 | 0.1170202 | 0 | 0.04486531 | 0.4231812 | 0.2230233 | 5.484621 | 4.765504 | 6.002031
117 | 124930 | Bituminous | TX | Eagle Pass mine | Eagle Pass | 0.02534184 | 0.05966966 | 0.620794 | 2.222401 | 0.01110121 | 0.01792119 | 0.2777119 | 0.9372939 | 1.496932 | 0.08079597 | 0.1213645 | 0 | 0.04590585 | 0.4322711 | 0.2316247 | 5.209653 | 5.277421 | 6.581128
[5 empty] | Minimum | 0.001166563 | 0.002573845 | 0.03196144 | 0.1529529 | 0.001024158 | 0.003117028 | 0.03354486 | 0.1061374 | 0.1577926 | 0.008519949 | 0.01149244 | 0 | 0.003475105 | 0.03152347 | 0.0229028 | 1.053593 | 0.4857569 | 0.6223502
[5 empty] | Maximum | 0.1872334 | 0.6654332 | 9.013127 | 36.13513 | 0.2236077 | 0.4831394 | 4.887965 | 16.76971 | 22.77473 | 1.114693 | 1.419472 | 0 | 0.4908586 | 4.154793 | 1.784008 | 23.9453 | 84.6927 | 100.1039
[5 empty] | Mean | 0.0154984 | 0.03901168 | 0.4801113 | 1.861667 | 0.01065638 | 0.0245311 | 0.2656347 | 0.9177978 | 1.327083 | 0.07013349 | 0.09174906 | 0 | 0.03055549 | 0.2653973 | 0.1547295 | 6.388834 | 4.586659 | 5.554556
[5 empty] | Median | 0.01000873 | 0.02166208 | 0.2630599 | 1.003754 | 0.005632867 | 0.01274748 | 0.1490665 | 0.5120507 | 0.7626641 | 0.04224475 | 0.05676322 | 0 | 0.01957058 | 0.1702267 | 0.1023047 | 5.480308 | 2.606777 | 3.198976

## Table S12a
Table S12a. | Rare earth oxide (REO) concentrations on an ash basis.
REO Ash Basis ppm
[5 empty] | Conversion Ratio | 1.1728 | 1.1713 | 1.2082 | 1.1664 | 1.1596 | 1.1579 | 1.1526 | 1.1762 | 1.1477 | 1.1455 | 1.1435 | 1.1421 | 1.1387 | 1.1371 | 1.2699 | 1.5338 | Pr, Nd, Tb, Dy | REY
Sequence | Sample ID | Sample | State | Location | Subregion | La | Ce | Pr | Nd | Sm | Eu | Gd | Tb | Dy | Ho | Er | Tm | Yb | Lu | Y | Sc
0 | AL-CR-SCH-1 | Lignite | AL | Shell SCH. 24-A well | Alabama | 62.84611 | 120.9548 | 14.16255 | 53.06257 | 10.6801 | 2.100572 | 9.972258 | 1.575708 | 8.648591 | 1.662462 | 4.78719 | 0.6375105 | 4.067921 | 0.5712476 | 47.49277 | 32.10578 | 77.44942 | 343.2223
1 | AL-WI-GCS-6-12 | Lignite | AL | Gravel Creek sand pit | Alabama | 168.4072 | 369.2835 | 45.01748 | 173.5058 | 35.23004 | 6.736993 | 30.72279 | 4.44994 | 22.36847 | 3.939811 | 10.3895 | 1.276638 | 7.473841 | 1.042912 | 108.4638 | 43.96102 | 245.3417 | 988.3087
2 | AL-WI-GCS-11 | Lignite | AL | Gravel Creek sand pit | Alabama | 94.37407 | 193.8926 | 23.05566 | 80.45063 | 15.72972 | 3.034845 | 13.2498 | 1.838869 | 8.575756 | 1.316818 | 3.286297 | 0.3938729 | 2.487102 | 0.3529337 | 30.94825 | 44.07978 | 113.9209 | 472.9872
3 | AL-CL-US43-3 | Lignite | AL | U.S. Highway 43 | Alabama | 62.09352 | 115.388 | 18.11222 | 70.91379 | 15.31417 | 3.457857 | 12.34194 | 1.707274 | 9.285378 | 1.703599 | 5.020244 | 0.720182 | 4.823048 | 0.7440869 | 42.30482 | 28.83289 | 100.0187 | 363.9302
4 | AL-CL-US43-6 | Lignite | AL | U.S. Highway 43 | Alabama | 42.53679 | 81.49682 | 10.73161 | 47.48483 | 12.87491 | 3.685396 | 16.20977 | 3.134212 | 21.23797 | 5.087343 | 17.01284 | 2.451584 | 16.60429 | 2.609186 | 167.3147 | 46.54759 | 82.58862 | 450.4723
5 | AL-CL-US43-8 | Lignite | AL | U.S. Highway 43 | Alabama | 82.89684 | 166.9036 | 23.69354 | 91.49526 | 18.97765 | 4.410736 | 18.05003 | 2.638485 | 15.0587 | 2.909001 | 8.485906 | 1.224599 | 8.064721 | 1.219238 | 80.0854 | 20.12463 | 132.886 | 526.1137
6 | AL-CL-US43-11 | Lignite | AL | U.S. Highway 43 | Alabama | 142.821 | 282.1532 | 55.84569 | 254.016 | 59.78382 | 14.20357 | 55.3248 | 7.841333 | 41.82729 | 8.145778 | 23.58151 | 3.14712 | 20.64843 | 3.133342 | 215.6008 | 35.44782 | 359.5303 | 1188.074
7 | AL-CH-KCSC-1-2-3 | Lignite | AL | Outcrop | Alabama | 183.1399 | 492.4384 | 67.12222 | 274.9622 | 59.1988 | 13.38713 | 50.18829 | 7.417477 | 41.35856 | 8.427853 | 25.41111 | 3.601216 | 23.93664 | 3.58545 | 221.1838 | 75.9991 | 390.8604 | 1475.359
8 | AL-CH-OSM1-245-247 | Lignite | AL | Outcrop | Alabama | 18.05697 | 36.96944 | 4.6505 | 21.55012 | 5.35612 | 1.247929 | 6.211085 | 0.9960123 | 6.184681 | 1.322748 | 3.785258 | 0.4396074 | 2.805112 | 0.4376828 | 58.65589 | 12.9883 | 33.38131 | 168.6691
9 | AL-CH-OSM1-242.8-244.5 | Lignite | AL | Outcrop | Alabama | 24.63291 | 47.15268 | 5.639207 | 23.81797 | 5.412369 | 1.418664 | 6.724621 | 1.166593 | 7.365636 | 1.737631 | 5.604084 | 0.7996033 | 5.314819 | 0.8624446 | 60.01278 | 23.26651 | 37.9894 | 197.662
10 | AL-CH-OSM1-249.0 | Lignite | AL | Outcrop | Alabama | 39.7816 | 76.02452 | 9.217488 | 32.71944 | 5.852441 | 1.250315 | 4.870141 | 0.6350376 | 3.502371 | 0.6587969 | 2.026626 | 0.2949085 | 2.004754 | 0.3203099 | 18.48211 | 21.96286 | 46.07433 | 197.6409
11 | AL-CH-OSM2-253 | Lignite | AL | Outcrop | Alabama | 38.33729 | 75.77467 | 9.098203 | 34.53486 | 6.74763 | 1.486266 | 5.91785 | 0.9058532 | 5.107 | 1.078256 | 3.385684 | 0.4886616 | 3.410448 | 0.5254441 | 33.25256 | 21.26267 | 49.64592 | 220.0507
12 | BOLI | Lignite | AR | Bolivar Creek | Arkansas | 109.474 | 259.5494 | 32.3625 | 123.0779 | 27.29578 | 5.545138 | 26.19545 | 3.914302 | 21.42622 | 3.998093 | 11.04517 | 1.483247 | 8.965414 | 1.292159 | 110.2916 | 49.7987 | 180.7809 | 745.9165
13 | BAUX | Lignite | AR | Bauxite | Arkansas | 53.03411 | 177.6284 | 14.33387 | 51.34085 | 9.969051 | 1.59271 | 7.530743 | 1.112294 | 5.722713 | 1.063566 | 3.106482 | 0.471293 | 3.113021 | 0.4496785 | 24.67309 | 26.37208 | 72.50973 | 355.1419
14 | MALV | Lignite | AR | Malvern | Arkansas | 305.6578 | 591.724 | 70.33349 | 252.0891 | 45.00288 | 8.599993 | 34.70525 | 4.446658 | 23.42245 | 4.560539 | 14.3081 | 2.025135 | 14.13375 | 2.244527 | 135.5296 | 71.3276 | 350.2917 | 1508.783
15 | CDM-CP | Lignite | AR | Camden mine | Arkansas | 71.42509 | 151.2275 | 17.41417 | 59.66967 | 11.29939 | 2.186048 | 10.06127 | 1.55203 | 9.086541 | 1.813825 | 5.640895 | 0.8114799 | 5.432288 | 0.831011 | 49.75451 | 30.82546 | 87.72241 | 398.2057
16 | OX-1D | Lignite | LA | Oxbow mine | Louisiana | 32.55194 | 75.23814 | 10.53941 | 38.84917 | 10.11546 | 2.387423 | 11.88247 | 1.958779 | 12.74211 | 2.543537 | 7.617288 | 1.086852 | 7.043505 | 1.082094 | 76.5364 | 47.43711 | 64.08947 | 292.1746
17 | OX-2A | Lignite | LA | Oxbow mine | Louisiana | 34.29633 | 73.87787 | 9.698853 | 37.45321 | 9.973624 | 2.456554 | 11.8961 | 2.225608 | 15.13595 | 3.08707 | 9.441743 | 1.309748 | 8.618601 | 1.304014 | 96.11628 | 48.37099 | 64.51362 | 316.8916
18 | OX-P2 | Parting | LA | Oxbow mine | Louisiana | 94.28392 | 165.36 | 18.95216 | 73.18588 | 18.1898 | 5.221902 | 24.86 | 5.535059 | 42.75745 | 10.10735 | 34.305 | 5.374588 | 38.17994 | 6.019941 | 266.43 | 225.5588 | 140.4305 | 808.763
19 | DH2-1A | Lignite | LA | Dolet Hills mine | Louisiana | 48.51293 | 90.8454 | 11.24488 | 47.04199 | 11.99173 | 2.993537 | 15.49514 | 2.79758 | 20.17673 | 4.738366 | 15.49105 | 2.244043 | 14.83725 | 2.35181 | 172.034 | 96.75471 | 81.26118 | 462.7965
20 | DH2-1C | Lignite | LA | Dolet Hills mine | Louisiana | 44.34958 | 97.44429 | 12.18353 | 45.08773 | 9.744538 | 2.237958 | 8.717143 | 1.383765 | 7.71563 | 1.540168 | 4.420252 | 0.5758487 | 3.923252 | 0.5733277 | 45.88714 | 45.11176 | 66.37066 | 285.7842
21 | DH2-3A | Lignite | LA | Dolet Hills mine | Louisiana | 35.63757 | 74.41961 | 8.900184 | 35.44309 | 7.474401 | 1.919171 | 7.429282 | 1.191363 | 7.397698 | 1.371225 | 4.211786 | 0.6309945 | 3.879549 | 0.628232 | 44.43481 | 42.37017 | 52.93234 | 234.969
22 | DH2-3C | Lignite | LA | Dolet Hills mine | Louisiana | 83.84446 | 164.4109 | 20.01378 | 71.18396 | 17.18675 | 3.43231 | 17.083 | 3.076373 | 18.01099 | 3.8949 | 11.46491 | 1.593165 | 10.32474 | 1.487053 | 143.9294 | 49.47742 | 112.2851 | 570.9367
23 | DH2-4A | Lignite | LA | Dolet Hills mine | Louisiana | 314.7075 | 513.3158 | 50.75197 | 177.7023 | 30.53492 | 6.098031 | 34.68639 | 5.309492 | 30.94113 | 6.679091 | 19.9306 | 2.720991 | 17.27683 | 2.637787 | 266.7188 | 75.96878 | 264.7049 | 1480.012
24 | DH BLUE-P1 | Parting | LA | Dolet Hills mine | Louisiana | 10.3622 | 18.39813 | 1.927427 | 6.58417 | 1.138397 | 0.2131366 | 0.9900847 | 0.1443367 | 0.8450362 | 0.1686833 | 0.5191987 | 0.07007608 | 0.4611253 | 0.0697693 | 6.856743 | 5.834802 | 9.500969 | 48.74852
25 | MS-02-H | Lignite | MS | Red Hills mine | Mississippi | 55.61589 | 107.618 | 14.32365 | 53.92958 | 13.06011 | 3.294558 | 13.66449 | 2.440249 | 14.96704 | 3.055572 | 9.150711 | 1.286301 | 7.897327 | 1.213266 | 108.3969 | 76.37178 | 85.66052 | 409.9136
26 | MS-02-G | Lignite | MS | Red Hills mine | Mississippi | 101.6592 | 197.2803 | 23.41473 | 83.02072 | 16.7525 | 3.712787 | 15.02685 | 2.362347 | 12.94094 | 2.462139 | 7.21235 | 0.9658351 | 6.259239 | 0.9215398 | 78.30603 | 62.15187 | 121.7387 | 552.2975
27 | MS-02-F | Lignite | MS | Red Hills mine | Mississippi | 66.51564 | 133.3224 | 16.65498 | 63.3963 | 13.70146 | 3.283529 | 13.61875 | 2.17729 | 12.65679 | 2.526506 | 7.611323 | 1.034592 | 6.772103 | 1.030063 | 84.02647 | 56.78503 | 94.88536 | 428.3282
28 | MS-02-E | Lignite | MS | Red Hills mine | Mississippi | 24.69719 | 51.86102 | 6.523758 | 27.08164 | 6.261339 | 1.56304 | 6.223542 | 1.079665 | 6.816793 | 1.484449 | 4.692549 | 0.6783531 | 4.303942 | 0.6753834 | 59.65513 | 29.81469 | 41.50186 | 203.5978
29 | MS-08-C3.4 | Lignite | MS | Red Hills mine | Mississippi | 25.37637 | 52.74275 | 7.065497 | 26.60211 | 6.103158 | 1.692836 | 7.414386 | 1.306889 | 8.054035 | 1.942661 | 6.018421 | 0.8682632 | 5.527023 | 0.864462 | 69.06474 | 39.4662 | 43.02853 | 220.6436
30 | MS-02-DP | Lignite | MS | Red Hills mine | Mississippi | 112.7763 | 191.7142 | 22.81775 | 79.85269 | 14.23494 | 2.861037 | 11.79084 | 1.666006 | 8.308813 | 1.496325 | 4.265179 | 0.5931586 | 3.870935 | 0.572666 | 40.7711 | 37.41564 | 112.6453 | 497.592
31 | MS-02-DU | Lignite | MS | Red Hills mine | Mississippi | 84.39776 | 153.984 | 17.69016 | 62.86206 | 12.28237 | 2.669302 | 11.49009 | 1.905371 | 11.08371 | 2.319548 | 7.088988 | 1.031804 | 6.739969 | 1.027287 | 68.04449 | 55.90486 | 93.54129 | 444.6169
32 | PW-94-29-31-CP | Lignite | TN | Sims clay pit | Tennessee | 158.2988 | 319.8438 | 36.90885 | 130.8928 | 23.13416 | 4.547862 | 23.71309 | 3.373142 | 18.60362 | 3.642176 | 10.44406 | 1.281658 | 7.738049 | 1.205156 | 150.0287 | 51.15854 | 189.7784 | 893.6558
33 | PW-94-16-18-CP | Lignite | TN | Swaim clay pit | Tennessee | 218.2229 | 547.8153 | 75.61413 | 299.0568 | 59.69677 | 11.68809 | 57.00949 | 8.350545 | 45.56817 | 8.67219 | 25.16316 | 3.343294 | 21.18779 | 3.290397 | 265.3459 | 62.4461 | 428.5896 | 1650.025
34 | SBN-1A | Lignite | TX | Sabine mine | Texas | 56.6522 | 99.26271 | 12.28678 | 49.42373 | 11.79254 | 3.434449 | 14.65169 | 2.491949 | 16.53466 | 3.785975 | 12.21025 | 1.742186 | 11.4835 | 1.830924 | 137.7519 | 74.09034 | 80.73712 | 435.3354
35 | SBN-1C | Lignite | TX | Sabine mine | Texas | 50.40484 | 87.20938 | 10.23898 | 39.53898 | 8.423245 | 2.312996 | 11.8609 | 1.993559 | 12.50521 | 2.912288 | 8.790829 | 1.175285 | 7.2375 | 1.101308 | 122.224 | 36.20956 | 64.27673 | 367.9293
36 | 124331 | Lignite | TX | Sabine mine | Texas | 36.64326 | 73.32548 | 9.41574 | 37.89325 | 9.232014 | 2.557647 | 11.92778 | 2.164048 | 14.96666 | 3.474548 | 10.83643 | 1.601437 | 10.60664 | 1.64465 | 104.7399 | 47.44079 | 64.4397 | 331.0294
37 | 124332 | Lignite | TX | Sabine mine | Texas | 35.22168 | 69.42036 | 8.484122 | 32.04942 | 6.944768 | 1.752551 | 7.982973 | 1.388189 | 8.984233 | 2.041198 | 6.202588 | 0.9081063 | 5.946587 | 0.8974278 | 62.5408 | 33.66252 | 50.90596 | 250.765
38 | 124333 | Lignite | TX | Sabine mine | Texas | 35.38615 | 74.66004 | 9.179604 | 35.70607 | 8.17298 | 2.095117 | 9.067528 | 1.608129 | 10.28992 | 2.244326 | 6.722967 | 0.9739795 | 6.34358 | 0.9432157 | 64.75201 | 39.75629 | 56.78373 | 268.1456
39 | 124338 | Lignite | TX | Sabine mine | Texas | 46.57818 | 97.70178 | 12.17012 | 46.11167 | 10.28869 | 2.654722 | 11.04749 | 1.947327 | 12.01455 | 2.578967 | 7.580859 | 1.092909 | 6.860844 | 1.032518 | 75.85168 | 47.67928 | 72.24367 | 335.5123
40 | 124339 | Lignite | TX | Sabine mine | Texas | 29.39116 | 60.64025 | 7.866843 | 31.34379 | 7.552933 | 2.189031 | 9.6352 | 1.733581 | 11.55218 | 2.683093 | 8.26279 | 1.21206 | 7.866422 | 1.193082 | 85.54463 | 42.416 | 52.49639 | 268.667
41 | 124340 | Lignite | TX | Sabine mine | Texas | 30.60975 | 64.8014 | 8.206941 | 33.07416 | 7.768709 | 2.138521 | 9.61755 | 1.685999 | 11.29882 | 2.603386 | 8.032678 | 1.174714 | 7.678703 | 1.191044 | 83.66223 | 36.14325 | 54.26591 | 273.5446
42 | 124341 | Lignite | TX | Sabine mine | Texas | 42.49959 | 88.6659 | 10.78303 | 41.35531 | 9.085546 | 2.295982 | 9.847577 | 1.694086 | 10.63736 | 2.263468 | 6.674792 | 0.9744057 | 6.27869 | 0.9324808 | 66.70821 | 41.12858 | 64.46979 | 300.6964
43 | 124342 | Lignite | TX | Sabine mine | Texas | 45.2055 | 87.25583 | 10.43589 | 38.22395 | 8.104309 | 2.019974 | 8.807489 | 1.5264 | 9.69968 | 2.117134 | 6.31399 | 0.8962705 | 5.81366 | 0.8704362 | 63.56877 | 36.79914 | 59.88593 | 290.8593
44 | 124343 | Lignite | TX | Sabine mine | Texas | 44.70265 | 92.35 | 11.22649 | 42.11372 | 8.873375 | 2.182358 | 9.376249 | 1.602741 | 10.06299 | 2.150447 | 6.339492 | 0.9261559 | 5.944967 | 0.8904503 | 62.58462 | 38.10583 | 65.00594 | 301.3267
45 | 124344 | Lignite | TX | Sabine mine | Texas | 41.28918 | 84.68974 | 10.21885 | 37.96315 | 8.281837 | 2.100013 | 9.153864 | 1.612975 | 10.28301 | 2.245118 | 6.688992 | 0.9609801 | 6.180914 | 0.908009 | 66.4593 | 43.05605 | 60.07799 | 289.0359
46 | BB2-CP | Lignite | TX | Big Brown mine | Texas | 77.50082 | 148.6387 | 17.66374 | 63.43579 | 12.88444 | 2.843965 | 12.80667 | 2.063509 | 12.75222 | 2.679532 | 8.158304 | 1.135421 | 7.324971 | 1.13045 | 86.88789 | 49.33275 | 95.91526 | 457.9064
47 | JE-3-CP | Lignite | TX | Jewett mine | Texas | 30.09323 | 60.52691 | 7.750392 | 28.68197 | 7.025374 | 1.898197 | 8.626016 | 1.592858 | 11.04344 | 2.408571 | 7.579865 | 1.058254 | 6.858172 | 1.094145 | 85.53496 | 59.58097 | 49.06866 | 261.7723
48 | JE-4-CP | Lignite | TX | Jewett mine | Texas | 38.24348 | 75.71905 | 9.676659 | 35.36568 | 7.297254 | 1.987243 | 8.571968 | 1.480343 | 9.848684 | 2.097025 | 6.60718 | 0.9147254 | 5.928015 | 0.9107208 | 75.55469 | 42.99554 | 56.37136 | 280.2027
49 | JE-6-CP | Lignite | TX | Jewett mine | Texas | 52.03983 | 90.84758 | 10.46061 | 34.92468 | 6.274892 | 1.336681 | 5.821212 | 0.8910606 | 5.382431 | 1.033099 | 3.217641 | 0.4532143 | 3.121977 | 0.4922511 | 31.15195 | 32.0925 | 51.65877 | 247.4491
50 | WC-A1.1 | Lignite | TX | Walnut Creek mine | Texas | 54.71851 | 112.2116 | 12.77723 | 47.16392 | 9.017107 | 1.980855 | 8.245661 | 1.353636 | 7.853624 | 1.674603 | 5.264012 | 0.7460062 | 5.100243 | 0.8134774 | 54.11393 | 29.57872 | 69.14841 | 323.0345
51 | WC-A1.4 | Lignite | TX | Walnut Creek mine | Texas | 92.44424 | 170.872 | 21.32118 | 80.96188 | 16.37082 | 3.678035 | 16.272 | 2.490776 | 13.50235 | 2.695294 | 7.533647 | 0.9405529 | 6.296341 | 0.9364353 | 83.664 | 48.72071 | 118.2762 | 519.9796
52 | WC-A2.1 | Lignite | TX | Walnut Creek mine | Texas | 112.689 | 251.1417 | 32.24733 | 127.6399 | 27.85516 | 6.180961 | 26.66157 | 4.290409 | 24.50605 | 4.789902 | 13.53074 | 1.828986 | 11.04255 | 1.618648 | 162.6918 | 64.13577 | 188.6836 | 808.7147
53 | WC-A2.3 | Lignite | TX | Walnut Creek mine | Texas | 157.1868 | 342.6447 | 39.92827 | 150.6184 | 30.51579 | 6.80284 | 30.33158 | 4.966818 | 30.20263 | 6.449572 | 19.4549 | 2.725942 | 17.21291 | 2.644419 | 217.6083 | 83.54235 | 225.7161 | 1059.294
54 | M128 CH1 | Lignite | TX | Gibbons Creek mine | Gibbons Creek | 64.3308 | 118.6127 | 14.27409 | 52.1681 | 10.76422 | 1.856549 | 12.64456 | 2.183662 | 14.52785 | 3.48 | 11.48325 | 1.734835 | 11.14677 | 1.823198 | 152.1737 | 38.83038 | 83.1537 | 473.2042
55 | M128 CH2 | Lignite | TX | Gibbons Creek mine | Gibbons Creek | 65.73834 | 109.6566 | 12.2477 | 44.51377 | 8.989147 | 1.657102 | 10.30948 | 1.753429 | 11.63441 | 2.595647 | 8.114281 | 1.157764 | 7.672815 | 1.152695 | 104.4998 | 34.75516 | 70.14931 | 391.693
56 | M128 CH3 | Lignite | TX | Gibbons Creek mine | Gibbons Creek | 94.73516 | 203.6859 | 23.02795 | 82.57324 | 15.78689 | 2.690347 | 14.43627 | 2.263155 | 12.49991 | 2.37043 | 6.912062 | 0.9951135 | 6.407642 | 0.9288346 | 72.15079 | 21.43812 | 120.3643 | 541.4637
57 | M128 CH4 | Lignite | TX | Gibbons Creek mine | Gibbons Creek | 255.2725 | 494.4682 | 51.00457 | 176.6314 | 30.09032 | 5.874706 | 32.14067 | 4.828706 | 27.11452 | 5.634334 | 16.4749 | 2.255891 | 14.02427 | 2.113896 | 223.7818 | 29.10775 | 259.5792 | 1341.711
58 | GC 4500 ROOF | Roof | TX | Gibbons Creek mine | Gibbons Creek | 25.0821 | 52.27829 | 6.241347 | 22.53506 | 4.432813 | 0.8852629 | 3.572476 | 0.5468437 | 3.082984 | 0.6035799 | 1.819392 | 0.2831945 | 1.905873 | 0.2819547 | 16.925 | 8.39874 | 32.40623 | 140.4762
59 | GC-4500.1 | Lignite | TX | Gibbons Creek mine | Gibbons Creek | 154.0365 | 454.4528 | 60.62534 | 235.071 | 53.41727 | 8.858078 | 40.61121 | 6.369605 | 33.98728 | 6.266171 | 18.3424 | 2.693189 | 18.88987 | 2.696988 | 136.3219 | 34.6966 | 336.0532 | 1232.64
60 | GC-4500.2 | Lignite | TX | Gibbons Creek mine | Gibbons Creek | 1016.934 | 3353.803 | 460.1734 | 1786.464 | 410.3393 | 67.87258 | 317.5721 | 50.19978 | 268.4787 | 48.58009 | 141.1614 | 20.29989 | 139.0309 | 20.24173 | 1015.371 | 97.3644 | 2565.315 | 9116.521
61 | GC-4500.3 | Lignite | TX | Gibbons Creek mine | Gibbons Creek | 527.215 | 1675.817 | 225.3461 | 884.8204 | 200.7434 | 32.53231 | 147.7181 | 22.70038 | 119.8053 | 21.78604 | 62.77264 | 9.009434 | 60.78645 | 8.650512 | 455.5941 | 41.10465 | 1252.672 | 4455.297
62 | GC-4500 - P1 Channel | Parting | TX | Gibbons Creek mine | Gibbons Creek | 44.93794 | 91.23023 | 10.7469 | 39.37215 | 7.40536 | 1.267629 | 6.703455 | 1.032813 | 5.889668 | 1.201802 | 3.638231 | 0.5600445 | 3.7658 | 0.5835272 | 35.04571 | 14.51766 | 57.04154 | 253.3813
63 | GC-3500.1 | Lignite | TX | Gibbons Creek mine | Gibbons Creek | 470.99648 | 1436.795 | 195.24512 | 790.0416 | 196.66816 | 34.39735 | 167.20384 | 28.416992 | 162.8204 | 31.52416 | 95.1392 | 14.436144 | 97.77637 | 14.372944 | 745.008 | 35.99317 | 1176.524 | 4480.841
64 | GC 3500.2 | Parting | TX | Gibbons Creek mine | Gibbons Creek | 653.3512 | 1783.081 | 224.3573 | 857.1969 | 178.8097 | 30.61901 | 172.4362 | 27.78425 | 154.3822 | 30.59177 | 86.28773 | 11.46596 | 64.78037 | 9.326608 | 1016.587 | 50.32152 | 1263.721 | 5301.057
65 | GC-3500.3 | Lignite | TX | Gibbons Creek mine | Gibbons Creek | 626.2752 | 1510.977 | 167.9398 | 596.0304 | 98.566 | 14.93691 | 116.4126 | 17.40776 | 95.2591 | 19.81715 | 56.0315 | 7.08102 | 38.60193 | 5.79921 | 873.6912 | 42.9464 | 876.63706 | 4244.82678
66 | GC 3500.4 | Parting | TX | Gibbons Creek mine | Gibbons Creek | 636.3205 | 1661.89 | 187.8813 | 655.3553 | 109.2472 | 16.82306 | 126.9037 | 19.22506 | 106.8234 | 22.23388 | 62.43173 | 7.907843 | 43.55754 | 6.453462 | 1011.884 | 52.22928 | 969.285 | 4674.938
67 | GC-3500.5 | Lignite | TX | Gibbons Creek mine | Gibbons Creek | 67.30502 | 149.7332 | 17.23034 | 61.12577 | 12.75162 | 1.750777 | 12.87268 | 2.223058 | 13.60675 | 2.853909 | 8.900438 | 1.37366 | 9.35221 | 1.426259 | 97.53356 | 13.70405 | 94.18593 | 460.0392
68 | GC-3500-P1 | Parting | TX | Gibbons Creek mine | Gibbons Creek | 121.3801 | 312.1845 | 40.77518 | 161.4953 | 36.12461 | 6.272459 | 31.71745 | 5.129844 | 28.60312 | 5.551056 | 16.36681 | 2.411495 | 15.35215 | 2.263179 | 147.6935 | 8.760021 | 236.0035 | 933.3208
69 | SM-2-A1 | Lignite | TX | San Miguel mine | San Miguel | 48.62983 | 104.0735 | 13.3377 | 50.56284 | 12.17674 | 2.151187 | 13.34459 | 2.565218 | 16.9961 | 3.731974 | 11.85373 | 1.78357 | 11.80397 | 1.806379 | 127.879 | 35.10312 | 83.46185 | 422.6963
70 | SM-2-A2 | Lignite | TX | San Miguel mine | San Miguel | 40.05702 | 84.53398 | 10.76507 | 43.30264 | 11.36525 | 1.994601 | 12.66593 | 2.445322 | 15.67989 | 3.300074 | 9.950861 | 1.458577 | 9.36798 | 1.384648 | 108.2451 | 39.6319 | 72.19293 | 356.517
71 | SM-2-B1 | Lignite | TX | San Miguel mine | San Miguel | 95.29291 | 195.4488 | 23.46484 | 85.98906 | 18.38446 | 3.074883 | 16.90297 | 2.797146 | 15.46643 | 2.951149 | 8.430083 | 1.176956 | 7.446908 | 1.081665 | 88.08264 | 37.69148 | 127.7175 | 565.9909
72 | SM-2-B2 | Lignite | TX | San Miguel mine | San Miguel | 77.26991 | 159.5741 | 20.91245 | 82.05829 | 20.7187 | 3.74976 | 21.23719 | 3.874696 | 23.71016 | 4.668984 | 13.66326 | 1.976834 | 12.90654 | 1.90469 | 137.5548 | 66.79866 | 130.5556 | 585.7803
73 | SM-2-C1 | Lignite | TX | San Miguel mine | San Miguel | 160.2827 | 335.1219 | 40.94456 | 157.464 | 35.43222 | 5.982483 | 33.29733 | 5.684967 | 33.15578 | 6.491167 | 18.80422 | 2.6649 | 17.27028 | 2.526889 | 190.485 | 68.16889 | 237.2493 | 1045.608
74 | SM-2-C2 | Lignite | TX | San Miguel mine | San Miguel | 161.2838 | 332.9358 | 41.21094 | 156.6146 | 34.53059 | 5.328722 | 33.69811 | 5.603985 | 33.55485 | 6.760125 | 20.24496 | 2.9681 | 19.42017 | 2.893541 | 206.2642 | 52.31695 | 236.9844 | 1063.313
75 | SM-2-D1 | Lignite | TX | San Miguel mine | San Miguel | 120.189 | 259.9491 | 31.54569 | 120.2945 | 26.49217 | 4.081371 | 26.33225 | 4.529752 | 26.2203 | 5.383551 | 16.12245 | 2.311038 | 14.79121 | 2.226697 | 184.0195 | 39.04582 | 182.5903 | 844.4886
76 | SM-2-D2 | Lignite | TX | San Miguel mine | San Miguel | 72.57311 | 137.9913 | 16.7739 | 64.31162 | 14.25926 | 2.618021 | 15.08758 | 2.472773 | 15.4787 | 3.226121 | 9.706823 | 1.359104 | 8.6272 | 1.308048 | 122.4061 | 31.63729 | 99.03699 | 488.1996
77 | SM1 C.1 | Lignite | TX | San Miguel mine | San Miguel | 103.4224 | 214.2126 | 25.71755 | 99.31121 | 22.16438 | 3.77248 | 21.02919 | 3.576629 | 20.93979 | 4.17993 | 12.3192 | 1.786082 | 11.37711 | 1.67947 | 125.7764 | 56.63467 | 149.5452 | 671.2644
78 | SM1 C.2 | Lignite | TX | San Miguel mine | San Miguel | 93.02525 | 197.0002 | 24.58547 | 94.45515 | 21.1887 | 3.221732 | 20.58214 | 3.516877 | 20.97126 | 4.281354 | 12.67917 | 1.849747 | 12.10578 | 1.794427 | 125.5134 | 40.12849 | 143.5288 | 636.7706
79 | SM1 D.1 | Lignite | TX | San Miguel mine | San Miguel | 44.75279 | 93.53812 | 11.88238 | 46.80283 | 10.94823 | 1.913131 | 11.33556 | 1.943367 | 11.73887 | 2.388336 | 7.06253 | 0.9884422 | 6.136975 | 0.9393824 | 91.92038 | 22.32518 | 72.36744 | 344.2913
80 | SM-B1 | Lignite | TX | San Miguel mine | San Miguel | 60.44999 | 116.8843 | 14.48247 | 55.57615 | 13.55241 | 2.394219 | 13.816 | 2.502553 | 15.47693 | 2.98647 | 8.635361 | 1.197887 | 7.78015 | 1.158568 | 85.62406 | 50.55978 | 88.03809 | 402.5175
81 | SM-B2T | Lignite | TX | San Miguel mine | San Miguel | 68.34921 | 141.0442 | 17.25334 | 62.57414 | 13.42648 | 2.502601 | 12.45573 | 2.042802 | 11.95982 | 2.254747 | 6.399363 | 0.8815901 | 5.62538 | 0.8338441 | 64.20567 | 32.55847 | 93.8301 | 411.809
82 | SM-B2B | Lignite | TX | San Miguel mine | San Miguel | 38.23165 | 70.65847 | 7.989258 | 27.06265 | 4.977401 | 0.9671555 | 4.278794 | 0.6140255 | 3.062309 | 0.5315545 | 1.432691 | 0.1987413 | 1.175688 | 0.1714884 | 14.29006 | 11.03197 | 38.72824 | 175.6419
83 | SM-C1T | Lignite | TX | San Miguel mine | San Miguel | 178.2751 | 354.9033 | 43.61068 | 157.1408 | 33.60305 | 5.474565 | 32.22827 | 5.321901 | 32.67473 | 6.580656 | 19.76563 | 2.903152 | 18.98798 | 2.948251 | 196.2631 | 37.42877 | 238.7481 | 1090.681
84 | SM-C2B | Lignite | TX | San Miguel mine | San Miguel | 106.0398 | 212.8674 | 26.94599 | 98.07884 | 21.66823 | 3.175675 | 20.84268 | 3.580356 | 22.13767 | 4.522619 | 14.02666 | 2.099702 | 14.37961 | 2.261863 | 124.0047 | 32.82092 | 150.7429 | 676.6317
85 | SM-D1 | Lignite | TX | San Miguel mine | San Miguel | 110.8722 | 220.1977 | 27.36039 | 99.78548 | 21.67477 | 3.204827 | 22.37254 | 3.931941 | 25.16524 | 5.352804 | 16.85244 | 2.545298 | 17.4366 | 2.738523 | 147.8963 | 43.00374 | 156.243 | 727.387
86 | SM1 P2 | Parting | TX | San Miguel mine | San Miguel | 34.5145 | 64.09549 | 7.139818 | 24.67623 | 4.522728 | 0.8211086 | 3.541851 | 0.5421558 | 2.712918 | 0.4738506 | 1.33798 | 0.1754793 | 1.157407 | 0.1612717 | 13.35789 | 11.78312 | 35.07112 | 159.2307
87 | SM1 P3.1 | Parting | TX | San Miguel mine | San Miguel | 27.37732 | 64.48917 | 7.691912 | 28.05301 | 5.878661 | 0.7781219 | 4.756072 | 0.7626857 | 3.923992 | 0.7292738 | 2.049187 | 0.2962297 | 1.94661 | 0.2815268 | 17.81633 | 11.75395 | 40.4316 | 166.8301
88 | SM1 P3.2 | Parting | TX | San Miguel mine | San Miguel | 32.77064 | 70.58865 | 8.726048 | 31.6251 | 6.727492 | 0.8499858 | 5.458679 | 0.8634194 | 4.620152 | 0.8408833 | 2.437012 | 0.3380594 | 2.22455 | 0.3231163 | 21.50079 | 13.07525 | 45.83472 | 189.8946
89 | SM1 P3.3 | Parting | TX | San Miguel mine | San Miguel | 34.30912 | 73.81303 | 8.688908 | 31.56275 | 6.501902 | 0.9879693 | 5.619698 | 0.8888883 | 4.896331 | 0.9494637 | 2.82948 | 0.4176377 | 2.762083 | 0.401949 | 24.92125 | 11.59137 | 46.03688 | 199.5505
90 | 124833 | Lignite | TX | San Miguel mine | San Miguel | 55.29471 | 117.8007 | 14.17146 | 51.02195 | 10.7228 | 1.850167 | 10.19331 | 1.783853 | 10.29384 | 2.108419 | 5.901207 | 0.9000585 | 5.464176 | 0.8449167 | 58.16952 | 30.16863 | 77.27111 | 346.5211
91 | 124834 | Lignite | TX | San Miguel mine | San Miguel | 33.57515 | 70.09043 | 8.141401 | 28.94371 | 6.028372 | 0.9987984 | 5.85653 | 1.031511 | 6.563187 | 1.460785 | 4.677032 | 0.7245282 | 4.927474 | 0.7657928 | 46.3215 | 14.17889 | 44.67981 | 220.1062
92 | 124835 | Lignite | TX | San Miguel mine | San Miguel | 44.65105 | 91.92312 | 10.92995 | 39.86235 | 8.497322 | 1.35024 | 8.955647 | 1.608119 | 10.6493 | 2.444043 | 8.068519 | 1.268613 | 8.830633 | 1.368233 | 78.43043 | 20.27619 | 63.04972 | 318.8376
93 | 124836 | Lignite | TX | San Miguel mine | San Miguel | 39.95576 | 82.50351 | 9.884788 | 36.15484 | 7.740437 | 1.389278 | 7.383117 | 1.24326 | 7.367926 | 1.430224 | 4.078891 | 0.5818292 | 3.785063 | 0.5371518 | 37.85664 | 22.36208 | 54.65082 | 241.8927
94 | 124837 | Lignite | TX | San Miguel mine | San Miguel | 52.22467 | 106.5539 | 12.30338 | 44.10292 | 8.707919 | 1.364962 | 7.796066 | 1.225508 | 7.09488 | 1.47403 | 4.635759 | 0.7172987 | 5.071924 | 0.7936471 | 42.51087 | 12.98767 | 64.72669 | 296.5777
95 | 124838 | Lignite | TX | San Miguel mine | San Miguel | 31.70988 | 58.47348 | 6.487723 | 22.59685 | 4.398882 | 0.7631559 | 3.896697 | 0.6068259 | 3.388836 | 0.6292028 | 1.775313 | 0.2443774 | 1.634524 | 0.2276051 | 15.55122 | 15.07191 | 33.08023 | 152.3846
96 | 124839 | Lignite | TX | San Miguel mine | San Miguel | 34.18193 | 67.7431 | 7.892535 | 28.01595 | 5.61096 | 0.7543395 | 4.85822 | 0.7647213 | 4.22487 | 0.7884796 | 2.212769 | 0.3136739 | 2.119008 | 0.299753 | 19.68576 | 9.888043 | 40.89808 | 179.4661
97 | 124840 | Lignite | TX | San Miguel mine | San Miguel | 42.64737 | 89.25863 | 10.91948 | 40.79539 | 8.802722 | 1.43155 | 9.017778 | 1.550121 | 9.715575 | 2.085876 | 6.333823 | 0.9310723 | 6.105895 | 0.8991301 | 68.43753 | 19.09885 | 62.98056 | 298.9319
98 | 124841 | Lignite | TX | San Miguel mine | San Miguel | 32.14676 | 64.06878 | 7.440291 | 26.08609 | 5.26013 | 0.8472747 | 4.877733 | 0.825282 | 5.009705 | 1.040122 | 3.137065 | 0.4541467 | 3.055369 | 0.4466816 | 31.20203 | 15.19905 | 39.36137 | 185.8975
99 | 124842 | Lignite | TX | San Miguel mine | San Miguel | 50.48271 | 102.7456 | 12.21358 | 44.60313 | 9.417189 | 1.414715 | 8.804045 | 1.474387 | 8.74615 | 1.745901 | 5.078687 | 0.7336369 | 4.841161 | 0.7030891 | 45.79303 | 19.55169 | 67.03725 | 298.797
100 | 124843 | Lignite | TX | San Miguel mine | San Miguel | 44.42907 | 78.54837 | 10.96895 | 39.93341 | 8.417896 | 1.25761 | 7.889337 | 1.315967 | 7.939191 | 1.623056 | 4.775542 | 0.6917489 | 4.547956 | 0.669899 | 48.41052 | 16.63631 | 60.15751 | 261.4185
101 | 124844 | Parting | TX | San Miguel mine | San Miguel | 55.30429 | 114.6383 | 13.96506 | 51.61582 | 11.07325 | 1.671913 | 10.73837 | 1.808835 | 10.99899 | 2.259844 | 6.73383 | 0.9785836 | 6.494031 | 0.9512787 | 63.35525 | 20.81172 | 78.3887 | 352.5876
102 | SP2-1 | Bituminous | TX | Palafox mine | South Texas | 67.66154 | 144.6342 | 18.34312 | 74.96599 | 15.84474 | 3.86748 | 15.74909 | 2.380972 | 12.77804 | 2.550709 | 7.407287 | 1.040374 | 6.338917 | 0.9782743 | 90.61533 | 33.37723 | 108.4681 | 465.1561
103 | ST-94-2 | Bituminous | TX | Rachel mine | South Texas | 73.36948 | 147.6615 | 19.46863 | 81.81384 | 19.78464 | 5.268171 | 21.85024 | 3.567621 | 20.66948 | 4.23455 | 12.13953 | 1.623839 | 9.821962 | 1.508948 | 160.0917 | 50.88436 | 125.5196 | 582.8741
104 | ST-94-1 | Bituminous | TX | Trevino mine | South Texas | 56.83172 | 107.621 | 12.16564 | 44.04279 | 8.757206 | 1.821743 | 7.97898 | 1.184342 | 6.500503 | 1.225519 | 3.598175 | 0.5031278 | 3.224764 | 0.5009251 | 40.75828 | 66.60302 | 63.89328 | 296.7147
105 | STR-2-96-1 | Bituminous | TX | Trevino mine | South Texas | 32.51806 | 67.10014 | 8.028827 | 29.66783 | 6.377269 | 1.565447 | 6.338772 | 0.9972365 | 5.785839 | 1.15495 | 3.327784 | 0.444906 | 2.92242 | 0.4429583 | 41.32122 | 17.92479 | 44.47973 | 207.9936
106 | 124915 | Bituminous | TX | Eagle Pass mine | Eagle Pass | 53.99991 | 120.2512 | 14.82594 | 55.67167 | 12.50893 | 2.520719 | 14.0761 | 2.575001 | 17.82751 | 3.849822 | 13.16926 | 1.892025 | 13.61637 | 2.218818 | 138.6412 | 39.68149 | 90.90013 | 467.6445
107 | 124916 | Bituminous | TX | Eagle Pass mine | Eagle Pass | 43.26441 | 97.24611 | 11.9486 | 44.05733 | 9.733728 | 1.855637 | 10.33715 | 1.800056 | 12.50425 | 2.595509 | 8.892099 | 1.258534 | 9.310728 | 1.465803 | 93.36194 | 32.41516 | 70.31024 | 349.6319
108 | 124917 | Bituminous | TX | Eagle Pass mine | Eagle Pass | 67.84555 | 132.3664 | 14.76169 | 51.73736 | 9.164921 | 1.765558 | 7.940475 | 1.112199 | 6.187111 | 1.083266 | 3.320728 | 0.4330905 | 3.085113 | 0.4642365 | 35.22629 | 15.46426 | 73.79836 | 336.494
109 | 124918 | Bituminous | TX | Eagle Pass mine | Eagle Pass | 101.1269 | 212.491 | 24.68421 | 89.41018 | 18.18872 | 3.651045 | 19.32648 | 3.39102 | 24.16885 | 5.307794 | 19.08918 | 2.820031 | 21.92224 | 3.560763 | 179.8384 | 49.01985 | 141.6543 | 728.9768
110 | 124919 | Bituminous | TX | Eagle Pass mine | Eagle Pass | 59.16993 | 123.2015 | 14.78132 | 56.6398 | 12.78847 | 2.866439 | 15.95583 | 3.069476 | 23.8283 | 5.419947 | 19.73841 | 2.984461 | 23.52673 | 3.85581 | 175.2492 | 57.78872 | 98.31891 | 543.0756
111 | 124920 | Bituminous | TX | Eagle Pass mine | Eagle Pass | 36.10524 | 52.64374 | 5.340843 | 17.86302 | 2.987275 | 0.5849705 | 2.806541 | 0.4220954 | 2.693968 | 0.5226887 | 1.75186 | 0.241095 | 1.821949 | 0.2832182 | 17.91767 | 10.89204 | 26.31993 | 143.9862
112 | 124925 | Bituminous | TX | Eagle Pass mine | Eagle Pass | 17.62513 | 32.06936 | 3.614723 | 12.77515 | 2.505302 | 0.4209136 | 2.418456 | 0.4285813 | 3.077438 | 0.637921 | 2.258727 | 0.3163766 | 2.409888 | 0.3497777 | 22.20437 | 13.40449 | 19.89589 | 103.1121
113 | 124926 | Bituminous | TX | Eagle Pass mine | Eagle Pass | 104.6629 | 208.1556 | 23.97873 | 84.61228 | 16.38792 | 2.056593 | 14.63891 | 2.322526 | 14.25178 | 2.685261 | 8.719124 | 1.218946 | 9.082629 | 1.388785 | 85.81585 | 26.53288 | 125.1653 | 579.9778
114 | 124927 | Bituminous | TX | Eagle Pass mine | Eagle Pass | 62.86147 | 126.5838 | 14.44363 | 48.56173 | 8.922899 | 0.6471373 | 7.812446 | 1.220662 | 7.518362 | 1.37048 | 4.433252 | 0.6087689 | 4.404697 | 0.6189421 | 45.55881 | 9.18782 | 71.74438 | 335.5671
115 | 124928 | Bituminous | TX | Eagle Pass mine | Eagle Pass | 62.63976 | 126.2293 | 14.40755 | 48.24053 | 8.862018 | 0.6279799 | 7.710657 | 1.208175 | 7.401956 | 1.356186 | 4.311639 | 0.5926848 | 4.289345 | 0.6107243 | 44.24422 | 9.149859 | 71.25821 | 332.7327
116 | 124929 | Bituminous | TX | Eagle Pass mine | Eagle Pass | 187.2253 | 409.9266 | 43.52737 | 152.0743 | 28.58182 | 3.589828 | 25.99514 | 4.10484 | 26.61529 | 5.334954 | 18.45542 | 2.660984 | 20.15299 | 3.269629 | 201.304 | 37.62467 | 226.3218 | 1132.818
117 | 124930 | Bituminous | TX | Eagle Pass mine | Eagle Pass | 238.07 | 520.1685 | 54.8215 | 190.0397 | 35.23578 | 4.354578 | 31.20801 | 4.85299 | 30.52221 | 6.090458 | 20.87556 | 3.007643 | 22.48952 | 3.642602 | 228.0187 | 38.97788 | 280.2364 | 1393.398
[5 empty] | Minimum | 10.3622 | 18.39813 | 1.927427 | 6.58417 | 1.138397 | 0.2131366 | 0.9900847 | 0.1443367 | 0.8450362 | 0.1686833 | 0.5191987 | 0.07007608 | 0.4611253 | 0.0697693 | 6.856743 | 5.834802 | 9.500969 | 48.74852
[5 empty] | Maximum | 1016.934 | 3353.803 | 460.1734 | 1786.464 | 410.3393 | 67.87258 | 317.5721 | 50.19978 | 268.4787 | 48.58009 | 141.1614 | 20.29989 | 139.0309 | 20.24173 | 1016.587 | 225.5588 | 2565.315 | 9116.521
[5 empty] | Mean | 105.6659 | 246.4909 | 30.60137 | 115.5602 | 24.5229 | 4.49963 | 22.95024 | 3.696587 | 21.45935 | 4.307379 | 12.90936 | 1.827346 | 11.96892 | 1.803904 | 133.2068 | 39.10327 | 171.3175 | 741.4708
[5 empty] | Median | 58.00082 | 117.3425 | 14.29887 | 51.47834 | 11.33232 | 2.35021 | 11.91194 | 1.976169 | 12.50208 | 2.564838 | 7.614306 | 1.08988 | 6.952175 | 1.062288 | 83.84523 | 37.42221 | 80.99915 | 394.9494

## Table S12b
Table S12b. | Value of rare earth oxides (REOs) on an ash basis assuming 30% extractability and using prices in Table S10 for 2024.
No data, - .
REO Value (USD/tonne, 2024 mean)
[6 empty] | 710.4872 | 765.6538 | 75582.2 | 78055.05 | 2102.855 | 27469.05 | 41576.63 | 1289107.8 | 327347.4 | 88544.71 | 38803.98 | 0 | 13624.19 | 792076.9 | 6780.121 | 892099.8 | Pr, Nd, Tb, Dy | REY
Sequence | Sample ID | Sample | State | Location | Subregion | La | Ce | Pr | Nd | Sm | Eu | Gd | Tb | Dy | Ho | Er | Tm | Yb | Lu | Y | Sc
0 | AL-CR-SCH-1 | Lignite | AL | Shell SCH. 24-A well | Alabama | 0.01339541 | 0.02778285 | 0.3211309 | 1.242541 | 0.00673761 | 0.01731022 | 0.1243839 | 0.6093771 | 0.8493281 | 0.04416066 | 0.05572861 | 0 | 0.01662664 | 0.1357416 | 0.09660202 | 8.592467 | 3.022377 | 3.560846
1 | AL-WI-GCS-6-12 | Lignite | AL | Gravel Creek sand pit | Alabama | 0.03589535 | 0.08482298 | 1.020756 | 4.0629 | 0.0222251 | 0.05551764 | 0.383205 | 1.720936 | 2.196678 | 0.1046548 | 0.1209461 | 0 | 0.0305475 | 0.2478199 | 0.2206193 | 11.76529 | 9.00127 | 10.30752
2 | AL-WI-GCS-11 | Lignite | AL | Gravel Creek sand pit | Alabama | 0.02011547 | 0.04453639 | 0.5227793 | 1.883873 | 0.009923192 | 0.0250093 | 0.1652646 | 0.7111501 | 0.8421754 | 0.03497918 | 0.03825643 | 0 | 0.01016542 | 0.08386518 | 0.06294986 | 11.79707 | 3.959978 | 4.455043
3 | AL-CL-US43-3 | Lignite | AL | U.S. Highway 43 | Alabama | 0.013235 | 0.02650418 | 0.4106884 | 1.660554 | 0.009661043 | 0.02849522 | 0.1539409 | 0.6602582 | 0.9118633 | 0.04525341 | 0.05844164 | 0 | 0.01971304 | 0.1768122 | 0.08604953 | 7.716543 | 3.643364 | 4.26147
4 | AL-CL-US43-6 | Lignite | AL | U.S. Highway 43 | Alabama | 0.009066553 | 0.0187195 | 0.2433355 | 1.111929 | 0.008122218 | 0.0303703 | 0.2021843 | 1.212101 | 2.085658 | 0.1351372 | 0.1980498 | 0 | 0.06786598 | 0.6200027 | 0.3403242 | 12.45753 | 4.653024 | 6.282867
5 | AL-CL-US43-8 | Lignite | AL | U.S. Highway 43 | Alabama | 0.01766914 | 0.03833712 | 0.5372429 | 2.1425 | 0.01197217 | 0.03634762 | 0.2251378 | 1.020387 | 1.478828 | 0.077273 | 0.09878609 | 0 | 0.03296258 | 0.2897191 | 0.1628966 | 5.385954 | 5.178959 | 6.17006
6 | AL-CL-US43-11 | Lignite | AL | U.S. Highway 43 | Alabama | 0.03044174 | 0.06480949 | 1.266282 | 5.94817 | 0.03771501 | 0.1170476 | 0.6900656 | 3.032497 | 4.107616 | 0.2163797 | 0.274517 | 0 | 0.08439542 | 0.7445544 | 0.4385398 | 9.486898 | 14.35457 | 17.05303
7 | AL-CH-KCSC-1-2-3 | Lignite | AL | Outcrop | Alabama | 0.03903558 | 0.1131112 | 1.521973 | 6.438656 | 0.03734594 | 0.1103195 | 0.625998 | 2.868578 | 4.061585 | 0.2238725 | 0.2958157 | 0 | 0.09783518 | 0.8519857 | 0.4498958 | 20.33963 | 14.89079 | 17.73601
8 | AL-CH-OSM1-245-247 | Lignite | AL | Outcrop | Alabama | 0.003848773 | 0.008491737 | 0.1054485 | 0.5046286 | 0.003378943 | 0.01028383 | 0.0774708 | 0.3851902 | 0.6073617 | 0.03513671 | 0.04406493 | 0 | 0.01146521 | 0.1040035 | 0.1193082 | 3.476058 | 1.602629 | 2.020082
9 | AL-CH-OSM1-242.8-244.5 | Lignite | AL | Outcrop | Alabama | 0.005250409 | 0.01083079 | 0.1278671 | 0.5577339 | 0.003414428 | 0.01169081 | 0.08387612 | 0.4511592 | 0.7233365 | 0.04615742 | 0.06523824 | 0 | 0.02172303 | 0.2049367 | 0.1220682 | 6.226815 | 1.860097 | 2.435283
10 | AL-CH-OSM1-249.0 | Lignite | AL | Outcrop | Alabama | 0.008479295 | 0.01746254 | 0.2090034 | 0.7661752 | 0.00369205 | 0.01030349 | 0.06074522 | 0.2455896 | 0.3439476 | 0.0174999 | 0.02359234 | 0 | 0.008193942 | 0.07611301 | 0.03759329 | 5.87792 | 1.564716 | 1.828391
11 | AL-CH-OSM2-253 | Lignite | AL | Outcrop | Alabama | 0.008171447 | 0.01740515 | 0.2062986 | 0.8086861 | 0.004256786 | 0.01224789 | 0.07381329 | 0.3503227 | 0.5015289 | 0.02864216 | 0.03941341 | 0 | 0.01393938 | 0.1248576 | 0.06763691 | 5.690528 | 1.866836 | 2.25722
12 | BOLI | Lignite | AR | Bolivar Creek | Arkansas | 0.02333397 | 0.0596175 | 0.7338086 | 2.882056 | 0.01721972 | 0.0456959 | 0.3267356 | 1.513787 | 2.104145 | 0.106203 | 0.128579 | 0 | 0.03664395 | 0.3070468 | 0.2243372 | 13.32762 | 7.233797 | 8.509209
13 | BAUX | Lignite | AR | Bauxite | Arkansas | 0.01130402 | 0.04080055 | 0.3250157 | 1.202224 | 0.00628904 | 0.01312507 | 0.09393087 | 0.4301599 | 0.5619946 | 0.02825194 | 0.03616317 | 0 | 0.01272372 | 0.106854 | 0.05018596 | 7.057957 | 2.519394 | 2.919022
14 | MALV | Lignite | AR | Malvern | Arkansas | 0.06514979 | 0.1359167 | 1.594788 | 5.903049 | 0.02839035 | 0.07087009 | 0.4328782 | 1.719666 | 2.300183 | 0.1211435 | 0.1665633 | 0 | 0.05776825 | 0.5333513 | 0.2756722 | 19.0894 | 11.51769 | 13.40539
15 | CDM-CP | Lignite | AR | Camden mine | Arkansas | 0.01522398 | 0.03473638 | 0.3948604 | 1.397256 | 0.007128293 | 0.01801459 | 0.1254941 | 0.6002202 | 0.8923366 | 0.04818137 | 0.06566676 | 0 | 0.02220315 | 0.1974674 | 0.1012025 | 8.249815 | 3.284673 | 3.919991
16 | OX-1D | Lignite | LA | Oxbow mine | Louisiana | 0.006938322 | 0.01728191 | 0.2389776 | 0.9097121 | 0.006381405 | 0.01967407 | 0.14821 | 0.7575231 | 1.251329 | 0.06756502 | 0.08867434 | 0 | 0.02878861 | 0.2571304 | 0.1556778 | 12.69559 | 3.157542 | 3.953864
17 | OX-2A | Lignite | LA | Oxbow mine | Louisiana | 0.007310131 | 0.01696946 | 0.2199182 | 0.8770237 | 0.006291925 | 0.02024376 | 0.1483799 | 0.8607145 | 1.486414 | 0.08200312 | 0.1099132 | 0 | 0.03522643 | 0.3098637 | 0.195504 | 12.94552 | 3.444071 | 4.375776
18 | OX-P2 | Parting | LA | Oxbow mine | Louisiana | 0.02009626 | 0.03798255 | 0.4297337 | 1.713758 | 0.01147515 | 0.04303221 | 0.3100785 | 2.140586 | 4.198962 | 0.2684858 | 0.3993512 | 0 | 0.1560512 | 1.430477 | 0.5419283 | 60.36629 | 8.48304 | 11.702
19 | DH2-1A | Lignite | LA | Dolet Hills mine | Louisiana | 0.01034034 | 0.02086684 | 0.2549738 | 1.101559 | 0.007565058 | 0.02466888 | 0.1932707 | 1.081915 | 1.98144 | 0.1258672 | 0.1803344 | 0 | 0.06064365 | 0.5588442 | 0.3499234 | 25.89446 | 4.419888 | 5.952213
20 | DH2-1C | Lignite | LA | Dolet Hills mine | Louisiana | 0.009452943 | 0.02238258 | 0.2762574 | 1.055798 | 0.006147404 | 0.01844237 | 0.1087288 | 0.5351466 | 0.7577074 | 0.04091212 | 0.05145702 | 0 | 0.01603534 | 0.1362359 | 0.09333611 | 12.07326 | 2.624909 | 3.12804
21 | DH2-3A | Lignite | LA | Dolet Hills mine | Louisiana | 0.007596011 | 0.0170939 | 0.2018086 | 0.8299538 | 0.004715274 | 0.01581534 | 0.09266535 | 0.4607385 | 0.7264852 | 0.03642441 | 0.04903023 | 0 | 0.01585671 | 0.1492824 | 0.09038201 | 11.33952 | 2.218986 | 2.697848
22 | DH2-3C | Lignite | LA | Dolet Hills mine | Louisiana | 0.01787113 | 0.03776455 | 0.4538055 | 1.66688 | 0.01084237 | 0.02828469 | 0.2130761 | 1.189733 | 1.768755 | 0.1034618 | 0.1334652 | 0 | 0.04219987 | 0.3533581 | 0.2927576 | 13.24164 | 5.079174 | 6.312255
23 | DH2-4A | Lignite | LA | Dolet Hills mine | Louisiana | 0.06707869 | 0.1179067 | 1.150784 | 4.161169 | 0.01926315 | 0.05025214 | 0.432643 | 2.053352 | 3.038549 | 0.1774195 | 0.232016 | 0 | 0.07061483 | 0.626799 | 0.5425157 | 20.33152 | 10.40385 | 12.74036
24 | DH BLUE-P1 | Parting | LA | Dolet Hills mine | Louisiana | 0.002208664 | 0.00422598 | 0.04370374 | 0.1541783 | 0.0007181653 | 0.001756398 | 0.01234932 | 0.05581968 | 0.08298612 | 0.004480804 | 0.006044093 | 0 | 0.001884737 | 0.01657879 | 0.01394686 | 1.561568 | 0.3366879 | 0.4008817
25 | MS-02-H | Lignite | MS | Red Hills mine | Mississippi | 0.01185431 | 0.02471943 | 0.3247839 | 1.262843 | 0.008239052 | 0.02714952 | 0.1704371 | 0.9437232 | 1.469827 | 0.08116642 | 0.1065252 | 0 | 0.0322784 | 0.2883 | 0.2204833 | 20.43938 | 4.001177 | 4.972329
26 | MS-02-G | Lignite | MS | Red Hills mine | Mississippi | 0.02166827 | 0.04531451 | 0.530921 | 1.944056 | 0.01056842 | 0.03059602 | 0.1874297 | 0.9135959 | 1.270855 | 0.06540281 | 0.08396038 | 0 | 0.02558312 | 0.2189791 | 0.1592773 | 16.6337 | 4.659428 | 5.508208
27 | MS-02-F | Lignite | MS | Red Hills mine | Mississippi | 0.01417755 | 0.03062365 | 0.377646 | 1.48452 | 0.008643652 | 0.02705863 | 0.1698665 | 0.8420286 | 1.242951 | 0.06711264 | 0.0886049 | 0 | 0.02767932 | 0.2447667 | 0.1709129 | 15.19737 | 3.947146 | 4.796592
28 | MS-02-E | Lignite | MS | Red Hills mine | Mississippi | 0.005264112 | 0.01191227 | 0.147924 | 0.6341577 | 0.003950006 | 0.01288057 | 0.07762617 | 0.4175415 | 0.6694378 | 0.03943204 | 0.05462688 | 0 | 0.01759131 | 0.1604867 | 0.1213407 | 7.979303 | 1.869061 | 2.374172
29 | MS-08-C3.4 | Lignite | MS | Red Hills mine | Mississippi | 0.005408877 | 0.01211481 | 0.1602077 | 0.6229286 | 0.003850216 | 0.01395018 | 0.09247956 | 0.5054162 | 0.7909402 | 0.0516037 | 0.07006162 | 0 | 0.02259036 | 0.2054161 | 0.1404802 | 10.56234 | 2.079493 | 2.697448
30 | MS-02-DP | Lignite | MS | Red Hills mine | Mississippi | 0.02403784 | 0.04403601 | 0.5173848 | 1.869872 | 0.008980202 | 0.02357699 | 0.147067 | 0.6442983 | 0.8159605 | 0.0397475 | 0.04965179 | 0 | 0.0158215 | 0.1360787 | 0.08292991 | 10.01355 | 3.847515 | 4.419443
31 | MS-02-DU | Lignite | MS | Red Hills mine | Mississippi | 0.01798906 | 0.03536953 | 0.4011182 | 1.47201 | 0.007748411 | 0.02199696 | 0.1433158 | 0.7368685 | 1.088467 | 0.06161512 | 0.08252429 | 0 | 0.02754798 | 0.244107 | 0.138405 | 14.96181 | 3.698464 | 4.479083
32 | PW-94-29-31-CP | Lignite | TN | Sims clay pit | Tennessee | 0.03374077 | 0.07346687 | 0.8368956 | 3.065053 | 0.01459434 | 0.03747763 | 0.2957731 | 1.304503 | 1.826954 | 0.09674862 | 0.1215814 | 0 | 0.03162739 | 0.2863728 | 0.3051638 | 13.69156 | 7.033405 | 8.329952
33 | PW-94-16-18-CP | Lignite | TN | Swaim clay pit | Tennessee | 0.04651337 | 0.125831 | 1.714525 | 7.002868 | 0.03766009 | 0.09631821 | 0.7110787 | 3.229426 | 4.474987 | 0.230363 | 0.2929292 | 0 | 0.08659993 | 0.7818742 | 0.5397231 | 16.71245 | 16.42181 | 19.3707
34 | SBN-1A | Lignite | TX | Sabine mine | Texas | 0.0120752 | 0.02280026 | 0.2785985 | 1.157332 | 0.007439401 | 0.02830232 | 0.1827504 | 0.9637173 | 1.623773 | 0.1005684 | 0.142142 | 0 | 0.04693601 | 0.4350697 | 0.2801923 | 19.82879 | 4.023421 | 5.281697
35 | SBN-1C | Lignite | TX | Sabine mine | Texas | 0.0107436 | 0.02003166 | 0.2321654 | 0.9258652 | 0.005313858 | 0.01906074 | 0.1479408 | 0.7709739 | 1.228064 | 0.07736032 | 0.1023358 | 0 | 0.02958152 | 0.2616961 | 0.2486081 | 9.690763 | 3.157069 | 4.079741
36 | 124331 | Lignite | TX | Sabine mine | Texas | 0.00781037 | 0.01684258 | 0.2134987 | 0.887328 | 0.005824076 | 0.02107684 | 0.148775 | 0.8369072 | 1.469789 | 0.09229586 | 0.126149 | 0 | 0.04335207 | 0.3908067 | 0.2130447 | 12.69658 | 3.407523 | 4.4735
37 | 124332 | Lignite | TX | Sabine mine | Texas | 0.007507367 | 0.01594559 | 0.1923746 | 0.7504857 | 0.004381152 | 0.01444227 | 0.09957154 | 0.5368576 | 0.8822896 | 0.0542212 | 0.07220554 | 0 | 0.02430523 | 0.2132495 | 0.1272102 | 9.009098 | 2.362007 | 2.995047
38 | 124333 | Lignite | TX | Sabine mine | Texas | 0.007542421 | 0.01714912 | 0.2081444 | 0.8361119 | 0.005155977 | 0.01726526 | 0.1130992 | 0.6219155 | 1.010514 | 0.05961696 | 0.07826337 | 0 | 0.02592784 | 0.2241298 | 0.1317079 | 10.63997 | 2.676685 | 3.356543
39 | 124338 | Lignite | TX | Sabine mine | Texas | 0.009927961 | 0.02244172 | 0.2759534 | 1.079775 | 0.006490684 | 0.0218768 | 0.1377953 | 0.7530945 | 1.17988 | 0.06850616 | 0.08825026 | 0 | 0.02804203 | 0.24535 | 0.1542851 | 12.7604 | 3.288702 | 4.071668
40 | 124339 | Lignite | TX | Sabine mine | Texas | 0.006264614 | 0.01392883 | 0.178378 | 0.7339624 | 0.004764817 | 0.01803918 | 0.1201798 | 0.6704318 | 1.134472 | 0.0712721 | 0.09618875 | 0 | 0.03215209 | 0.2835037 | 0.1740009 | 11.35179 | 2.717245 | 3.537539
41 | 124340 | Lignite | TX | Sabine mine | Texas | 0.00652435 | 0.01488463 | 0.1860896 | 0.7744815 | 0.00490094 | 0.01762294 | 0.1199596 | 0.6520304 | 1.109591 | 0.06915482 | 0.09350998 | 0 | 0.03138483 | 0.2830195 | 0.170172 | 9.673015 | 2.722193 | 3.533326
42 | 124341 | Lignite | TX | Sabine mine | Texas | 0.009058625 | 0.02036621 | 0.2445015 | 0.9683972 | 0.005731675 | 0.01892054 | 0.1228287 | 0.6551578 | 1.044634 | 0.06012543 | 0.07770256 | 0 | 0.02566262 | 0.2215789 | 0.1356869 | 11.00724 | 2.912691 | 3.610353
43 | 124342 | Lignite | TX | Sabine mine | Texas | 0.00963538 | 0.02004233 | 0.2366303 | 0.8950718 | 0.005112656 | 0.01664603 | 0.1098557 | 0.5903084 | 0.9525495 | 0.05623832 | 0.07350239 | 0 | 0.02376192 | 0.2068357 | 0.1293012 | 9.848551 | 2.67456 | 3.325492
44 | 124343 | Lignite | TX | Sabine mine | Texas | 0.009528199 | 0.02121244 | 0.2545569 | 0.9861565 | 0.005597826 | 0.01798419 | 0.1169499 | 0.6198318 | 0.9882281 | 0.05712322 | 0.07379927 | 0 | 0.0242986 | 0.2115915 | 0.1272994 | 10.19826 | 2.848773 | 3.514158
45 | 124344 | Lignite | TX | Sabine mine | Texas | 0.00880063 | 0.01945291 | 0.231709 | 0.8889647 | 0.00522465 | 0.01730561 | 0.1141761 | 0.6237895 | 1.009835 | 0.05963801 | 0.07786786 | 0 | 0.02526298 | 0.2157639 | 0.1351806 | 11.52309 | 2.754299 | 3.432972
46 | BB2-CP | Lignite | TX | Big Brown mine | Texas | 0.016519 | 0.03414172 | 0.4005193 | 1.485445 | 0.008128235 | 0.0234363 | 0.1597374 | 0.7980256 | 1.252322 | 0.07117752 | 0.09497241 | 0 | 0.02993904 | 0.2686211 | 0.1767331 | 13.20292 | 3.936312 | 4.819718
47 | JE-3-CP | Lignite | TX | Jewett mine | Texas | 0.006414256 | 0.0139028 | 0.1757375 | 0.6716317 | 0.004432002 | 0.0156425 | 0.1075922 | 0.6160098 | 1.084513 | 0.06397987 | 0.08823869 | 0 | 0.02803111 | 0.259994 | 0.1739812 | 15.94565 | 2.547892 | 3.3101
48 | JE-4-CP | Lignite | TX | Jewett mine | Texas | 0.008151451 | 0.01739237 | 0.2194149 | 0.8281409 | 0.00460352 | 0.0163763 | 0.1069181 | 0.5724966 | 0.9671823 | 0.05570415 | 0.07691547 | 0 | 0.02422932 | 0.2164083 | 0.153681 | 11.50689 | 2.587235 | 3.267615
49 | JE-6-CP | Lignite | TX | Jewett mine | Texas | 0.01109209 | 0.02086734 | 0.2371907 | 0.8178142 | 0.003958556 | 0.01101521 | 0.07260792 | 0.344602 | 0.5285775 | 0.02744263 | 0.03745718 | 0 | 0.01276032 | 0.1169702 | 0.06336419 | 8.588913 | 1.928184 | 2.30572
50 | WC-A1.1 | Lignite | TX | Walnut Creek mine | Texas | 0.01166304 | 0.02577458 | 0.2897194 | 1.104415 | 0.0056885 | 0.01632366 | 0.102848 | 0.5234949 | 0.771259 | 0.04448318 | 0.0612794 | 0 | 0.020846 | 0.193301 | 0.1100697 | 7.916152 | 2.688888 | 3.281165
51 | WC-A1.4 | Lignite | TX | Walnut Creek mine | Texas | 0.01970413 | 0.03924864 | 0.4834504 | 1.895845 | 0.01032764 | 0.03030964 | 0.2029605 | 0.9632638 | 1.325988 | 0.07159621 | 0.08770066 | 0 | 0.02573476 | 0.2225186 | 0.1701756 | 13.03912 | 4.668547 | 5.548824
52 | WC-A2.1 | Lignite | TX | Walnut Creek mine | Texas | 0.02401922 | 0.05768628 | 0.7311972 | 2.988881 | 0.01757261 | 0.05093554 | 0.3325494 | 1.65924 | 2.406597 | 0.1272362 | 0.157514 | 0 | 0.04513375 | 0.384628 | 0.330921 | 17.16465 | 7.785915 | 9.314111
53 | WC-A2.3 | Lignite | TX | Walnut Creek mine | Texas | 0.03350376 | 0.07870416 | 0.90536 | 3.526957 | 0.01925108 | 0.05606026 | 0.3783255 | 1.920829 | 2.966026 | 0.1713226 | 0.2264782 | 0 | 0.07035357 | 0.6283748 | 0.4426232 | 22.35843 | 9.319172 | 11.42417
54 | M128 CH1 | Lignite | TX | Gibbons Creek mine | Gibbons Creek | 0.01371186 | 0.02724487 | 0.3236602 | 1.221595 | 0.006790677 | 0.01529929 | 0.1577154 | 0.8444929 | 1.426696 | 0.09244068 | 0.1336787 | 0 | 0.0455597 | 0.433234 | 0.3095268 | 10.39217 | 3.816444 | 5.051646
55 | M128 CH2 | Lignite | TX | Gibbons Creek mine | Gibbons Creek | 0.01401188 | 0.02518769 | 0.2777125 | 1.042358 | 0.005670861 | 0.0136557 | 0.12859 | 0.6781076 | 1.142548 | 0.06894925 | 0.09445994 | 0 | 0.03136076 | 0.273907 | 0.2125564 | 9.301521 | 3.140725 | 4.009075
56 | M128 CH3 | Lignite | TX | Gibbons Creek mine | Gibbons Creek | 0.02019244 | 0.04678585 | 0.522151 | 1.933578 | 0.009959264 | 0.02217038 | 0.1800634 | 0.8752352 | 1.227544 | 0.06296672 | 0.08046467 | 0 | 0.02618968 | 0.2207125 | 0.1467573 | 5.737483 | 4.558508 | 5.37477
57 | M128 CH4 | Lignite | TX | Gibbons Creek mine | Gibbons Creek | 0.05441036 | 0.1135774 | 1.156511 | 4.136093 | 0.01898267 | 0.04841177 | 0.4008902 | 1.867417 | 2.662761 | 0.1496671 | 0.1917876 | 0 | 0.05732078 | 0.5023105 | 0.4551802 | 7.790104 | 9.822782 | 11.81532
58 | GC 4500 ROOF | Roof | TX | Gibbons Creek mine | Gibbons Creek | 0.005346153 | 0.01200812 | 0.1415204 | 0.5276925 | 0.002796469 | 0.007295199 | 0.04455946 | 0.2114821 | 0.302762 | 0.01603314 | 0.0211799 | 0 | 0.00778979 | 0.06699895 | 0.03442607 | 2.247754 | 1.183457 | 1.40189
59 | GC-4500.1 | Lignite | TX | Gibbons Creek mine | Gibbons Creek | 0.03283229 | 0.1043861 | 1.374659 | 5.504544 | 0.03369863 | 0.07299689 | 0.5065433 | 2.463332 | 3.337694 | 0.1664509 | 0.2135275 | 0 | 0.07720774 | 0.6408665 | 0.2772836 | 9.285849 | 12.68023 | 14.80602
60 | GC-4500.2 | Lignite | TX | Gibbons Creek mine | Gibbons Creek | 0.2167555 | 0.7703556 | 10.43428 | 41.83275 | 0.2588652 | 0.5593186 | 3.961074 | 19.41388 | 26.36574 | 1.290453 | 1.643287 | 0 | 0.568255 | 4.809902 | 2.065302 | 26.05763 | 98.04665 | 114.1902
61 | GC-4500.3 | Lignite | TX | Gibbons Creek mine | Gibbons Creek | 0.1123739 | 0.3849287 | 5.109647 | 20.71941 | 0.1266402 | 0.2680895 | 1.842487 | 8.778971 | 11.76539 | 0.5787116 | 0.7307486 | 0 | 0.2484498 | 2.055561 | 0.926695 | 11.00083 | 46.37341 | 53.6481
62 | GC-4500 - P1 Channel | Parting | TX | Gibbons Creek mine | Gibbons Creek | 0.00957835 | 0.02095523 | 0.2436824 | 0.9219586 | 0.004671719 | 0.01044617 | 0.08361213 | 0.3994223 | 0.5783903 | 0.03192396 | 0.04235336 | 0 | 0.01539179 | 0.1386595 | 0.07128424 | 3.885362 | 2.143454 | 2.57233
63 | GC-3500.1 | Lignite | TX | Gibbons Creek mine | Gibbons Creek | 0.1003911 | 0.3300262 | 4.427116 | 18.50002 | 0.1240694 | 0.2834587 | 2.085532 | 10.98977 | 15.98965 | 0.8373893 | 1.107534 | 0 | 0.3996371 | 3.415343 | 1.515373 | 9.632851 | 49.90656 | 60.10531
64 | GC 3500.2 | Parting | TX | Gibbons Creek mine | Gibbons Creek | 0.1392593 | 0.4095669 | 5.087226 | 20.07256 | 0.1128033 | 0.2523225 | 2.150795 | 10.74507 | 15.16099 | 0.8126217 | 1.004492 | 0 | 0.264774 | 2.216217 | 2.067774 | 13.46755 | 51.06584 | 60.49647
65 | GC-3500.3 | Lignite | TX | Gibbons Creek mine | Gibbons Creek | 0.1334882 | 0.3470656 | 3.807978 | 13.95696 | 0.06218099 | 0.1230908 | 1.452013 | 6.732144 | 9.354846 | 0.5264112 | 0.6522736 | 0 | 0.157776 | 1.378026 | 1.77712 | 11.49374 | 33.85192 | 40.46137
66 | GC 3500.4 | Parting | TX | Gibbons Creek mine | Gibbons Creek | 0.1356293 | 0.3817297 | 4.260144 | 15.34614 | 0.06891931 | 0.1386341 | 1.582869 | 7.434953 | 10.49051 | 0.5906078 | 0.7267799 | 0 | 0.1780308 | 1.533491 | 2.058209 | 13.97812 | 37.53174 | 44.92664
67 | GC-3500.5 | Lignite | TX | Gibbons Creek mine | Gibbons Creek | 0.01434581 | 0.03439314 | 0.3906922 | 1.431353 | 0.008044438 | 0.01442765 | 0.1605608 | 0.8597286 | 1.336241 | 0.07580956 | 0.1036117 | 0 | 0.03822488 | 0.3389121 | 0.1983868 | 3.667615 | 4.018014 | 5.004731
68 | GC-3500-P1 | Parting | TX | Gibbons Creek mine | Gibbons Creek | 0.02587171 | 0.07170757 | 0.9245633 | 3.781658 | 0.02278944 | 0.05168955 | 0.3956114 | 1.983877 | 2.808947 | 0.147455 | 0.1905293 | 0 | 0.06274818 | 0.5377836 | 0.3004138 | 2.344444 | 9.499044 | 11.30564
69 | SM-2-A1 | Lignite | TX | San Miguel mine | San Miguel | 0.01036526 | 0.02390528 | 0.3024277 | 1.184006 | 0.007681773 | 0.01772732 | 0.1664469 | 0.9920528 | 1.669088 | 0.09913396 | 0.1379916 | 0 | 0.04824586 | 0.4292372 | 0.2601105 | 9.394647 | 4.147574 | 5.34842
70 | SM-2-A2 | Lignite | TX | San Miguel mine | San Miguel | 0.008538001 | 0.01941713 | 0.2440944 | 1.013997 | 0.007169842 | 0.01643693 | 0.1579821 | 0.9456852 | 1.539832 | 0.08766124 | 0.1158399 | 0 | 0.03828934 | 0.3290243 | 0.2201745 | 10.60668 | 3.743608 | 4.744141
71 | SM-2-B1 | Lignite | TX | San Miguel mine | San Miguel | 0.02031132 | 0.04489383 | 0.5320573 | 2.013564 | 0.01159796 | 0.02533923 | 0.2108306 | 1.081747 | 1.518869 | 0.0783926 | 0.09813625 | 0 | 0.03043743 | 0.2570285 | 0.1791633 | 10.08737 | 5.146237 | 6.102368
72 | SM-2-B2 | Lignite | TX | San Miguel mine | San Miguel | 0.01646978 | 0.03665355 | 0.4741827 | 1.921519 | 0.01307053 | 0.0309007 | 0.2648912 | 1.49847 | 2.328438 | 0.1240242 | 0.1590567 | 0 | 0.05275233 | 0.4525983 | 0.2797914 | 17.87732 | 6.22261 | 7.652819
73 | SM-2-C1 | Lignite | TX | San Miguel mine | San Miguel | 0.03416364 | 0.07697621 | 0.9284038 | 3.687258 | 0.02235265 | 0.04929994 | 0.4153173 | 2.19856 | 3.256037 | 0.1724275 | 0.2189036 | 0 | 0.07058808 | 0.6004471 | 0.3874534 | 18.24404 | 10.07026 | 12.11819
74 | SM-2-C2 | Lignite | TX | San Miguel mine | San Miguel | 0.03437703 | 0.07647407 | 0.9344439 | 3.667369 | 0.02178384 | 0.04391248 | 0.4203161 | 2.167242 | 3.295227 | 0.179572 | 0.2356756 | 0 | 0.07937521 | 0.687572 | 0.4195489 | 14.00158 | 10.06428 | 12.26289
75 | SM-2-D1 | Lignite | TX | San Miguel mine | San Miguel | 0.02561783 | 0.0597093 | 0.7152878 | 2.816878 | 0.01671275 | 0.03363341 | 0.3284418 | 1.751802 | 2.574944 | 0.1430055 | 0.1876846 | 0 | 0.06045546 | 0.5291146 | 0.3743022 | 10.44983 | 7.858912 | 9.617589
76 | SM-2-D2 | Lignite | TX | San Miguel mine | San Miguel | 0.01546868 | 0.03169607 | 0.3803424 | 1.505954 | 0.008995547 | 0.02157436 | 0.1881873 | 0.9563012 | 1.520074 | 0.08569678 | 0.112999 | 0 | 0.03526158 | 0.3108225 | 0.2489784 | 8.467085 | 4.362671 | 5.422351
77 | SM1 C.1 | Lignite | TX | San Miguel mine | San Miguel | 0.02204409 | 0.04920379 | 0.5831367 | 2.325522 | 0.01398254 | 0.03108794 | 0.2622969 | 1.383198 | 2.056376 | 0.1110332 | 0.1434102 | 0 | 0.04650116 | 0.3990808 | 0.2558337 | 15.15713 | 6.348233 | 7.682707
78 | SM1 C.2 | Lignite | TX | San Miguel mine | San Miguel | 0.01982798 | 0.04525018 | 0.557467 | 2.21181 | 0.01336703 | 0.02654937 | 0.2567208 | 1.36009 | 2.059466 | 0.1137274 | 0.1476007 | 0 | 0.04947943 | 0.4263972 | 0.2552987 | 10.73958 | 6.188834 | 7.543053
79 | SM1 D.1 | Lignite | TX | San Miguel mine | San Miguel | 0.009538886 | 0.02148534 | 0.2694288 | 1.095959 | 0.006906761 | 0.01576557 | 0.1413884 | 0.751563 | 1.152806 | 0.06344236 | 0.08221629 | 0 | 0.02508339 | 0.2232189 | 0.1869694 | 5.974886 | 3.269757 | 4.045773
80 | SM-B1 | Lignite | TX | San Miguel mine | San Miguel | 0.01288468 | 0.02684787 | 0.328385 | 1.3014 | 0.008549626 | 0.01973008 | 0.1723269 | 0.9678183 | 1.519899 | 0.07933084 | 0.1005259 | 0 | 0.03179947 | 0.2753024 | 0.1741624 | 13.53131 | 4.117502 | 5.018963
81 | SM-B2T | Lignite | TX | San Miguel mine | San Miguel | 0.01456837 | 0.03239731 | 0.3912136 | 1.465268 | 0.008470179 | 0.02062322 | 0.1553602 | 0.7900176 | 1.174505 | 0.05989378 | 0.07449624 | 0 | 0.02299237 | 0.1981406 | 0.1305967 | 8.713622 | 3.821005 | 4.538543
82 | SM-B2B | Lignite | TX | San Miguel mine | San Miguel | 0.008148929 | 0.01622998 | 0.1811537 | 0.6337129 | 0.003140026 | 0.007970052 | 0.05336935 | 0.2374635 | 0.3007316 | 0.0141199 | 0.01667824 | 0 | 0.004805338 | 0.0407496 | 0.0290665 | 2.952486 | 1.353062 | 1.54734
83 | SM-C1T | Lignite | TX | San Miguel mine | San Miguel | 0.03799866 | 0.08151991 | 0.9888572 | 3.679691 | 0.0211987 | 0.04511433 | 0.4019828 | 2.058151 | 3.208797 | 0.1748047 | 0.2300956 | 0 | 0.07760875 | 0.7005725 | 0.3992063 | 10.01706 | 9.935496 | 12.1056
84 | SM-C2B | Lignite | TX | San Miguel mine | San Miguel | 0.02260197 | 0.04889481 | 0.6109912 | 2.296665 | 0.01366954 | 0.02616983 | 0.2599705 | 1.384639 | 2.174013 | 0.1201362 | 0.1632871 | 0 | 0.05877314 | 0.5374707 | 0.2522301 | 8.78386 | 6.466308 | 7.969512
85 | SM-D1 | Lignite | TX | San Miguel mine | San Miguel | 0.02363198 | 0.05057855 | 0.6203875 | 2.336628 | 0.01367367 | 0.02641007 | 0.2790524 | 1.520609 | 2.471333 | 0.1421887 | 0.1961826 | 0 | 0.07126786 | 0.6507361 | 0.3008265 | 11.50909 | 6.948957 | 8.703506
86 | SM1 P2 | Parting | TX | San Miguel mine | San Miguel | 0.007356634 | 0.01472248 | 0.1618929 | 0.5778314 | 0.002853192 | 0.006766522 | 0.04417747 | 0.2096692 | 0.26642 | 0.01258709 | 0.01557569 | 0 | 0.004730619 | 0.03832188 | 0.02717043 | 3.153516 | 1.215813 | 1.390075
87 | SM1 P3.1 | Parting | TX | San Miguel mine | San Miguel | 0.00583537 | 0.01481291 | 0.1744115 | 0.6569037 | 0.003708591 | 0.006412281 | 0.05932243 | 0.2949552 | 0.3853526 | 0.019372 | 0.02385498 | 0 | 0.007956297 | 0.06689725 | 0.03623906 | 3.145709 | 1.511623 | 1.756034
88 | SM1 P3.2 | Parting | TX | San Miguel mine | San Miguel | 0.006984936 | 0.01621394 | 0.1978602 | 0.7405497 | 0.004244082 | 0.007004491 | 0.06808604 | 0.3339122 | 0.4537184 | 0.02233673 | 0.02836973 | 0 | 0.009092307 | 0.07677988 | 0.04373339 | 3.49933 | 1.72604 | 2.008886
89 | SM1 P3.3 | Parting | TX | San Miguel mine | San Miguel | 0.007312857 | 0.01695457 | 0.197018 | 0.7390896 | 0.004101766 | 0.008141573 | 0.07009443 | 0.3437619 | 0.4808404 | 0.025221 | 0.03293852 | 0 | 0.01128934 | 0.09551236 | 0.05069072 | 3.102198 | 1.76071 | 2.082967
90 | 124833 | Lignite | TX | San Miguel mine | San Miguel | 0.01178586 | 0.02705836 | 0.321333 | 1.194756 | 0.006764549 | 0.0152467 | 0.1271411 | 0.6898736 | 1.010899 | 0.0560068 | 0.0686971 | 0 | 0.02233349 | 0.2007717 | 0.1183189 | 8.074029 | 3.216862 | 3.870986
91 | 124834 | Lignite | TX | San Miguel mine | San Miguel | 0.007156414 | 0.0160995 | 0.1846035 | 0.6777608 | 0.003803037 | 0.008230813 | 0.07304843 | 0.3989185 | 0.6445327 | 0.03880344 | 0.05444624 | 0 | 0.02013985 | 0.18197 | 0.09421961 | 3.794696 | 1.905815 | 2.403733
92 | 124835 | Lignite | TX | San Miguel mine | San Miguel | 0.009517199 | 0.02111438 | 0.2478329 | 0.9334374 | 0.00536059 | 0.01112694 | 0.1117037 | 0.6219118 | 1.045806 | 0.06492212 | 0.09392721 | 0 | 0.03609306 | 0.3251237 | 0.1595303 | 5.426516 | 2.848988 | 3.687407
93 | 124836 | Lignite | TX | San Miguel mine | San Miguel | 0.008516417 | 0.01895074 | 0.2241342 | 0.8466205 | 0.004883105 | 0.01144864 | 0.09208954 | 0.4808089 | 0.7235614 | 0.03799163 | 0.04748316 | 0 | 0.01547053 | 0.1276397 | 0.07700179 | 5.984763 | 2.275125 | 2.7166
94 | 124837 | Lignite | TX | San Miguel mine | San Miguel | 0.01113149 | 0.02447502 | 0.2789749 | 1.032737 | 0.005493447 | 0.01124826 | 0.09724024 | 0.4739437 | 0.6967472 | 0.03915526 | 0.05396578 | 0 | 0.02073025 | 0.1885889 | 0.08646866 | 3.475891 | 2.482402 | 3.0209
95 | 124838 | Lignite | TX | San Miguel mine | San Miguel | 0.00675884 | 0.01343113 | 0.1471069 | 0.5291395 | 0.002775063 | 0.00628895 | 0.04860347 | 0.2346792 | 0.332798 | 0.01671377 | 0.02066677 | 0 | 0.006680719 | 0.05408421 | 0.03163174 | 4.033694 | 1.243724 | 1.451358
96 | 124839 | Lignite | TX | San Miguel mine | San Miguel | 0.007285748 | 0.01556033 | 0.1789605 | 0.656036 | 0.00353971 | 0.006216297 | 0.06059652 | 0.2957425 | 0.4149001 | 0.02094471 | 0.02575927 | 0 | 0.00866093 | 0.07122822 | 0.04004154 | 2.646336 | 1.545639 | 1.805472
97 | 124840 | Lignite | TX | San Miguel mine | San Miguel | 0.009090124 | 0.02050236 | 0.2475955 | 0.9552858 | 0.005553254 | 0.011797 | 0.1124787 | 0.5994819 | 0.9541104 | 0.05540798 | 0.07373327 | 0 | 0.02495636 | 0.213654 | 0.1392044 | 5.111425 | 2.756474 | 3.422851
98 | 124841 | Lignite | TX | San Miguel mine | San Miguel | 0.006851959 | 0.01471635 | 0.1687061 | 0.6108453 | 0.003318387 | 0.006982149 | 0.06083992 | 0.3191632 | 0.4919742 | 0.02762918 | 0.03651919 | 0 | 0.01248808 | 0.1061419 | 0.06346607 | 4.06772 | 1.590689 | 1.929642
99 | 124842 | Lignite | TX | San Miguel mine | San Miguel | 0.0107602 | 0.02360027 | 0.2769389 | 1.04445 | 0.005940894 | 0.01165827 | 0.1098128 | 0.5701933 | 0.8589088 | 0.04637709 | 0.05912199 | 0 | 0.01978707 | 0.1670702 | 0.09314467 | 5.232619 | 2.750491 | 3.297764
100 | 124843 | Lignite | TX | San Miguel mine | San Miguel | 0.009469887 | 0.01804226 | 0.2487171 | 0.9351013 | 0.005310483 | 0.0103636 | 0.09840362 | 0.5089272 | 0.7796621 | 0.04311392 | 0.05559302 | 0 | 0.01858866 | 0.1591835 | 0.09846876 | 4.452376 | 2.472408 | 2.988945
101 | 124844 | Parting | TX | San Miguel mine | San Miguel | 0.0117879 | 0.02633197 | 0.316653 | 1.208663 | 0.006985628 | 0.01377776 | 0.1339395 | 0.6995351 | 1.080147 | 0.06002918 | 0.07838983 | 0 | 0.02654277 | 0.2260457 | 0.1288669 | 5.56984 | 3.304998 | 4.017695
102 | SP2-1 | Bituminous | TX | Palafox mine | South Texas | 0.0144218 | 0.03322192 | 0.4159239 | 1.755442 | 0.009995754 | 0.0318708 | 0.1964382 | 0.9207987 | 1.254857 | 0.06775553 | 0.08622968 | 0 | 0.02590878 | 0.2324605 | 0.1843149 | 8.932745 | 4.347022 | 5.22964
103 | ST-94-2 | Bituminous | TX | Rachel mine | South Texas | 0.01563842 | 0.03391728 | 0.4414444 | 1.915795 | 0.01248127 | 0.04341349 | 0.2725378 | 1.379714 | 2.02983 | 0.1124841 | 0.1413186 | 0 | 0.04014488 | 0.3585608 | 0.3256322 | 13.61818 | 5.766784 | 7.122913
104 | ST-94-1 | Bituminous | TX | Trevino mine | South Texas | 0.01211346 | 0.02472013 | 0.2758517 | 1.031329 | 0.00552454 | 0.01501247 | 0.09952174 | 0.4580235 | 0.6383769 | 0.03255397 | 0.04188706 | 0 | 0.01318044 | 0.1190314 | 0.08290381 | 17.82496 | 2.403581 | 2.85003
105 | STR-2-96-1 | Bituminous | TX | Trevino mine | South Texas | 0.006931099 | 0.01541264 | 0.1820509 | 0.6947172 | 0.004023141 | 0.0129004 | 0.07906343 | 0.3856636 | 0.5681938 | 0.0306794 | 0.03873939 | 0 | 0.01194468 | 0.1052571 | 0.08404886 | 4.797211 | 1.830625 | 2.219626
106 | 124915 | Bituminous | TX | Eagle Pass mine | Eagle Pass | 0.01150987 | 0.02762123 | 0.3361732 | 1.303637 | 0.007891339 | 0.02077253 | 0.175571 | 0.9958362 | 1.750737 | 0.1022644 | 0.153306 | 0 | 0.05565362 | 0.5272424 | 0.2820013 | 10.61996 | 4.386383 | 5.750217
107 | 124916 | Bituminous | TX | Eagle Pass mine | Eagle Pass | 0.009221643 | 0.02233705 | 0.2709303 | 1.031669 | 0.006140585 | 0.01529177 | 0.1289352 | 0.6961399 | 1.227971 | 0.06894557 | 0.1035147 | 0 | 0.03805533 | 0.3483085 | 0.1899016 | 8.675267 | 3.22671 | 4.157362
108 | 124917 | Bituminous | TX | Eagle Pass mine | Eagle Pass | 0.01446102 | 0.03040406 | 0.3347163 | 1.211509 | 0.005781749 | 0.01454946 | 0.09904146 | 0.4301232 | 0.6076004 | 0.02877523 | 0.03865724 | 0 | 0.01260965 | 0.1103133 | 0.07165156 | 4.1387 | 2.583949 | 3.010193
109 | 124918 | Bituminous | TX | Eagle Pass mine | Eagle Pass | 0.02155481 | 0.04880836 | 0.559706 | 2.093675 | 0.01147447 | 0.03008722 | 0.241059 | 1.311417 | 2.373483 | 0.1409931 | 0.2222209 | 0 | 0.0896018 | 0.8461194 | 0.3657979 | 13.11918 | 6.338281 | 8.355998
110 | 124919 | Bituminous | TX | Eagle Pass mine | Eagle Pass | 0.01261184 | 0.02829892 | 0.3351615 | 1.326307 | 0.008067689 | 0.02362151 | 0.1990169 | 1.187066 | 2.34004 | 0.1439723 | 0.2297787 | 0 | 0.09615978 | 0.9162294 | 0.3564631 | 15.46599 | 5.188574 | 7.202794
111 | 124920 | Bituminous | TX | Eagle Pass mine | Eagle Pass | 0.007695693 | 0.01209206 | 0.1211018 | 0.4182897 | 0.001884542 | 0.004820575 | 0.03500596 | 0.1632379 | 0.264559 | 0.0138844 | 0.02039375 | 0 | 0.007446772 | 0.06729917 | 0.03644519 | 2.915036 | 0.9671885 | 1.174157
112 | 124925 | Bituminous | TX | Eagle Pass mine | Eagle Pass | 0.003756728 | 0.007366209 | 0.0819626 | 0.2991495 | 0.001580486 | 0.003468629 | 0.03016538 | 0.1657463 | 0.3022174 | 0.01694536 | 0.02629429 | 0 | 0.009849831 | 0.08311525 | 0.0451645 | 3.587443 | 0.8490757 | 1.076782
113 | 124926 | Bituminous | TX | Eagle Pass mine | Eagle Pass | 0.02230849 | 0.04781253 | 0.5437096 | 1.981325 | 0.01033842 | 0.0169478 | 0.182591 | 0.8981958 | 1.399585 | 0.0713297 | 0.101501 | 0 | 0.03712304 | 0.3300072 | 0.1745526 | 7.100994 | 4.822815 | 5.817327
114 | 124927 | Bituminous | TX | Eagle Pass mine | Eagle Pass | 0.01339868 | 0.02907581 | 0.3275043 | 1.137147 | 0.005629068 | 0.005332874 | 0.09744456 | 0.4720694 | 0.7383349 | 0.03640464 | 0.05160835 | 0 | 0.01800313 | 0.1470749 | 0.09266828 | 2.458936 | 2.675055 | 3.171695
115 | 124928 | Bituminous | TX | Eagle Pass mine | Eagle Pass | 0.01335142 | 0.02899438 | 0.3266863 | 1.129625 | 0.005590661 | 0.005175004 | 0.09617494 | 0.4672403 | 0.7269033 | 0.03602493 | 0.05019263 | 0 | 0.01753165 | 0.1451222 | 0.08999436 | 2.448776 | 2.650455 | 3.138607
116 | 124929 | Bituminous | TX | Eagle Pass mine | Eagle Pass | 0.03990635 | 0.09415854 | 0.9869682 | 3.561049 | 0.01803103 | 0.02958275 | 0.3242371 | 1.587474 | 2.613734 | 0.1417146 | 0.2148432 | 0 | 0.08237046 | 0.7769393 | 0.4094596 | 10.06949 | 8.749226 | 10.88047
117 | 124930 | Bituminous | TX | Eagle Pass mine | Eagle Pass | 0.05074371 | 0.1194807 | 1.243059 | 4.450067 | 0.02222872 | 0.03588484 | 0.3892572 | 1.876808 | 2.99741 | 0.1617834 | 0.2430165 | 0 | 0.09192045 | 0.8655662 | 0.4637982 | 10.43165 | 10.56734 | 13.01102
[5 empty] | Minimum | 0.002208664 | 0.00422598 | 0.04370374 | 0.1541783 | 0.0007181653 | 0.001756398 | 0.01234932 | 0.05581968 | 0.08298612 | 0.004480804 | 0.006044093 | 0 | 0.001884737 | 0.01657879 | 0.01394686 | 1.561568 | 0.3366879 | 0.4008817
[5 empty] | Maximum | 0.2167555 | 0.7703556 | 10.43428 | 41.83275 | 0.2588652 | 0.5593186 | 3.961074 | 19.41388 | 26.36574 | 1.290453 | 1.643287 | 0 | 0.568255 | 4.809902 | 2.067774 | 60.36629 | 98.04665 | 114.1902
[5 empty] | Mean | 0.02252229 | 0.056618 | 0.6938756 | 2.706018 | 0.01547043 | 0.03708017 | 0.2862581 | 1.42959 | 2.107398 | 0.1144187 | 0.1502803 | 0 | 0.04892005 | 0.4286491 | 0.2709475 | 10.46521 | 6.936882 | 8.368047
[5 empty] | Median | 0.01236265 | 0.02695311 | 0.324222 | 1.205443 | 0.007149068 | 0.01936741 | 0.1485775 | 0.7642485 | 1.227757 | 0.06813084 | 0.08863962 | 0 | 0.02841532 | 0.2524242 | 0.1705442 | 10.0153 | 3.670914 | 4.437243

## Table S13
Table S13. | Coal production from mines in the Gulf Coast region during 1983 - 2022.
Data source: U.S. Energy Information Administration32. There are five active mines (bold) that are producing as of 2024.
MSHA ID | Number | State | County | Mine Name | Latitude | Longitude | 2024 Status | From | To | Total Production (106 tonnes) | Coal Rank | Associated Power Plant
1601031 | 1 | LA | De Soto | Dolet Hills | 31.971389 | -93.551111 | Inactive | 1985 | 2020 | 86.83425 | Lignite | Dolet Hills
1601164 | 2 | LA | Red River | Oxbow | 32.007222 | -93.403333 | Inactive | 1989 | 2009 | 12.3242 | Lignite | Dolet Hills
1601499 | 3 | LA | Natchitoches | Five Forks | 32.16396 | -92.969177 | Active | 2010 | 2022 | 2.153089 | Lignite | Five Forks
2200803 | 4 | MS | Kemper | Liberty (MS) | 32.638611 | -88.756944 | Inactive | 2013 | 2017 | 1.450367 | Lignite | Kemper County
2200690 | 5 | MS | Choctaw | Red Hills | 33.389492 | -89.243611 | Active | 1999 | 2022 | 60.88763 | Lignite | Red Hills
4101192 | 6 | TX | Freestone | Big Brown | 31.821806 | -96.067853 | Inactive | 1983 | 2017 | 134.1543 | Lignite | Big Brown
4104802 | 7 | TX | Freestone | Turlington | 31.7661 | -96.0166 | Inactive | 2011 | 2011 | 1.64706 | Lignite | Big Brown
4102847 | 8 | TX | Grimes | Gibbons Creek | 30.5675 | -96.066944 | Inactive | 1983 | 1996 | 39.01488 | Lignite | Gibbons Creek
4103164 | 9 | TX | Leon | Jewett | 31.40918 | -96.229076 | Inactive | 1985 | 2016 | 189.4937 | Lignite | Limestone
4102632 | 10 | TX | Panola | Beckville | 32.234439 | -94.49903 | Inactive | 1983 | 2016 | 223.6083 | Lignite | Martin Lake
4100355 | 11 | TX | Harrison | Darco | 32.393611 | -94.443056 | Inactive | 1983 | 2001 | 4.335401 | Lignite | Martin Lake
4104964 | 12 | TX | Rusk | Liberty (TX) | 32.264199 | -94.612716 | Inactive | 2014 | 2021 | 16.0952 | Lignite | Martin Lake
4104864 | 13 | TX | Harrison | Marshall | 32.348956 | -94.298263 | Inactive | 2014 | 2020 | 1.017718 | Lignite | Martin Lake
4103660 | 14 | TX | Rusk | Oak Hill | 32.212173 | -94.736384 | Inactive | 1991 | 2016 | 104.0438 | Lignite | Martin Lake
4103659 | 15 | TX | Panola | Tatum | 32.297778 | -94.448333 | Inactive | 1998 | 2019 | 35.95386 | Lignite | Martin Lake
4102776 | 16 | TX | Hopkins | Sulphur Springs | 33.140642 | -95.049162 | Inactive | 1983 | 2016 | 56.09312 | Lignite | Monticello
4101900 | 17 | TX | Titus | Winfield North | 33.140814 | -95.07177 | Inactive | 1983 | 2014 | 136.4784 | Lignite | Monticello
4103658 | 18 | TX | Titus | Winfield South | 33.122436 | -95.119746 | Inactive | 1998 | 2014 | 36.85432 | Lignite | Monticello
4104586 | 19 | TX | Limestone | Kosse | 31.2825 | -96.495277 | Active | 2009 | 2022 | 106.2839 | Lignite | Oak Grove
4103101 | 20 | TX | Harrison | S Hallsville #1 | 32.453044 | -94.508873 | Inactive | 1984 | 2022 | 121.6242 | Lignite | Pirkey
4102840 | 21 | TX | Atascosa | San Miguel | 28.683333 | -98.466666 | Active | 1983 | 2022 | 109.7696 | Lignite | San Miguel
4100356 | 22 | TX | Milam | Sandow | 30.5556 | -97.0632 | Inactive | 1983 | 2005 | 121.0102 | Lignite | Sandow
4104085 | 23 | TX | Bastrop | Three Oaks | 30.370455 | -97.259363 | Inactive | 2005 | 2018 | 70.59478 | Lignite | Sandow
4103428 | 24 | TX | Robertson | Calvert | 31.098888 | -96.668333 | Active | 1990 | 2022 | 55.97959 | Lignite | Twin Oaks
4103739 | 25 | TX | Maverick | Eagle Pass | 28.816111 | -100.445833 | Inactive | 2014 | 2020 | 8.183531 | Bituminous | (Exported)
4102803 | 26 | TX | Webb | Palafox | 27.79984 | -99.84214 | Inactive | 1983 | 2004 | 5.09247 | Bituminous | None - coal was exported
4103184 | 27 | TX | Bastrop | Powel Bend | 30.195 | -97.3158 | Inactive | 1984 | 1992 | 1.387823 | Lignite | No data
4103114 | 28 | TX | Webb | Rachel | 27.94087 | -99.854566 | Inactive | 1983 | 1989 | 0.3410633928 | Bituminous | None - coal was exported
4102867 | 29 | TX | Erath | Thurber | 32.5078 | -98.4158 | Inactive | 1983 | 1983 | 0.07873052348 | Bituminous | No data

## Table S14
Table S14. | Status of coal mines in Texas.
Source: Railroad Commission of Texas33.
Land avaialble for rare earth elements (REEs) development: bonded land minus mined land;
disturbed land minus mined land, released land. No data, - .
Mine Name | Total Bonded hectares (ha) | Mined | Disturbed | Total Bonded Acres | Mined | Disturbed
|  | (ha) | (ha) |  | Acres | Acres
Eagle Pass | 760.59 | 0 | 760.59 | 1878 | 0 | 1878
Rachel | 212.787 | 0 | 212.787 | 525.4 | 0 | 525.4
Palafox | Released | 0 | 0 | Released | 0 | 0
Trevino | Released | 0 | 0 | Released | 0 | 0
Jewett | 6198.93 | 1700.7165 | 4498.2135 | 15306 | 4199.3 | 11106.7
South Hallsville | 8012.1555 | 4705.1037 | 3307.068 | 19783.1 | 11617.54 | 8165.6
Rusk | 1789.695 | 718.065 | 1071.63 | 4419 | 1773 | 2646
Marshall Mine | 456.03 | 193.59 | 262.44 | 1126 | 478 | 648
San Miguel | 7062.7545 | 2401.1235 | 3022.029 | 17438.9 | 5928.7 | 7461.8
Gibbons Creek | Released | 0 | 0 | Released | 0 | 0
Big Brown | 1697.598 | 1472.985 | 224.613 | 4191.6 | 3637 | 554.6
Martin Lake | 6924.5685 | 6421.9635 | 502.605 | 17097.7 | 15856.7 | 1241
Oak Hill | 6797.9655 | 4686.174 | 2111.7915 | 16785.1 | 11570.8 | 5214.3
Monticello Winfield | 5176.224 | 2720.3445 | 2455.8795 | 12780.8 | 6716.9 | 6063.9
Monticello Thermo | 760.7925 | 536.7465 | 224.046 | 1878.5 | 1325.3 | 553.2
Three Oaks | 4628.7045 | 1928.0835 | 2792.07 | 11428.9 | 4760.7 | 6894
Bremond (Twin Oak) | 3358.746 | 816.0345 | 2542.7115 | 8293.2 | 2014.9 | 6278.3
Kosse | 5046.9075 | 3971.43 | 884.196 | 12461.5 | 9806 | 2183.2
Leesburg | 1738.665 | 0 | 1738.665 | 4293 | 0 | 4293
Martin Lake AIV S | 934.74 | 704.295 | 230.445 | 2308 | 1739 | 569
Turlington | 1463.7915 | 663.471 | 800.3205 | 3614.3 | 1638.2 | 1976.1
Monticello Thermo A-1 | 112.9545 | 83.8755 | 29.079 | 278.9 | 207.1 | 71.8
Liberty | 1386.639 | 872.58465 | 514.4715 | 3423.8 | 2154.53 | 1270.3
Calvert | 2131.4745 | 190.8765 | 2131.4745 | 5262.9 | 471.3 | 5262.9

## Table S15a
Table S15a. | Source of coal for power plants (lignite [LIG], subbituminous [SUB], and bituminous [BIT]) from Appalachia, Powder River Basin [PRB], Western U.S. Basins, Gulf Coast, and Imported.
Volumes are in metric tons (tonnes). No data, - . Source: Reedy et al. (2024)34.
[10 empty] | Calculated ash in delivered coal by coal grade and by source basin (1985-2021, thousand tonnes) | [12 empty] | Delivered ash by grade (% of total) |  |  | Delivered ash by grade and source basin (% of total )
[10 empty] | Lignite | Sub-bituminous |  |  |  |  | Bituminous | [5 empty] | All Sources | Lignite | Sub-bituminous | Bituminous | Lignite | Sub-bituminous |  | Bituminous
Plant ID | Plant Name | State | County | Latitude | Longitude | Began | Ended | Peak Capacity (W) | Status (2022) | Gulf Coast | Appalachia | Powder River Basin | Western Basins | Gulf Coast | Imported | Appalachia | Illinois | PRB | Western Basins | Interior Basins | Imported |  |  |  |  | Gulf Coast | Powder River Basin | Western Basins | Appalachia | Illinois | Western Basins | Imported
3 | Barry | AL | Mobile | 31.0069 | -88.0103 | 1954 |  | 4207010.1 | Active | 0 | 0 | 15.84026998 | 0 | 0 | 0 | 2920.362 | 118.7825 | 0 | 0 | 0 | 3046.623 | 6101.607 | 0 | 0.2596081 | 99.74039 | 0 | 0.3 | 0 | 47.9 | 1.9 | 0 | 49.9
10 | Greene County | AL | Greene | 32.6017 | -87.7811 | 1965 | 2016 | 1413981.6 | Retired | 0 | 0 | 9.90912714 | 0 | 0 | 0 | 3007.885 | 538.2399 | 0 | 0 | 0 | 99.5493973 | 3655.583 | 0 | 0.2710683 | 99.72893 | 0 | 0.3 | 0 | 82.3 | 14.7 | 0 | 2.7
56 | Lowman Energy Center | AL | Washington | 31.488019 | -87.910747 | 1969 | 2019 | 1412800.4 | Retired | 0 | 0 | 0 | 0 | 0 | 0 | 2493.558 | 1008.962 | 0 | 0 | 0 | 192.0037 | 3694.524 | 0 | 0 | 100 | 0 | 0 | 0 | 67.5 | 27.3 | 0 | 5.2
6009 | White Bluff | AR | Jefferson | 34.4228 | -92.1406 | 1980 |  | 0 | Active | 20.28182326 | 0 | 7489.798 | 1510.572 | 0 | 0 | 0 | 0 | 0 | 0 | 0 | 0 | 9020.651 | 0.2248377 | 99.77516 | 0 | 0.2 | 83 | 16.7 | 0 | 0 | 0 | 0
6641 | Independence Steam Electric Station | AR | Independence | 35.67844 | -91.40876 | 1983 |  | 6014505.4 | Active | 0 | 0 | 6757.208 | 1355.366 | 0 | 0 | 0 | 0 | 0 | 0 | 0 | 0 | 8112.574 | 0 | 100 | 0 | 0 | 83.3 | 16.7 | 0 | 0 | 0 | 0
56456 | Plum Point Energy Station | AR | Mississippi | 35.6644 | -89.9489 | 2010 |  | 0 | Active | 0 | 0 | 620.5337995 | 579.2616454 | 0 | 0 | 0 | 0 | 0 | 0 | 0 | 0 | 1199.795 | 0 | 100 | 0 | 0 | 51.7 | 48.3 | 0 | 0 | 0 | 0
641 | Crist | FL | Escambia | 30.5661 | -87.2244 | 1945 | 2020 | 2280963.5 | Retired | 0 | 0 | 0 | 0 | 0 | 0 | 1032.653 | 2901.588 | 0 | 89.47425622 | 0 | 463.4139 | 4487.129 | 0 | 0 | 100 | 0 | 0 | 0 | 23 | 64.7 | 2 | 10.3
642 | Scholz | FL | Jackson | 30.6692 | -84.8869 | 1953 | 2015 | 300238.5 | Retired | 0 | 0 | 0 | 0 | 0 | 0 | 147.2417 | 173.3258108 | 0 | 0 | 0 | 3.3429583 | 323.9104 | 0 | 0 | 100 | 0 | 0 | 0 | 45.5 | 53.5 | 0 | 1
643 | Lansing Smith | FL | Bay | 30.2686 | -85.7003 | 1965 | 2015 | 1002812.2 | Retired | 0 | 0 | 4.28370396 | 0 | 0 | 0 | 347.9834 | 1040.666 | 0 | 56.01745782 | 0 | 412.0965 | 1861.047 | 0 | 0.2301771 | 99.76982 | 0 | 0.2 | 0 | 18.7 | 55.9 | 3 | 22.1
51 | Dolet Hills | LA | De Soto | 32.030556 | -93.569167 | 1986 | 2021 | 3359553.3 | Retired | 11903.88 | 0 | 0 | 0 | 0 | 0 | 0 | 0 | 0 | 0 | 0 | 0 | 11903.88 | 100 | 0 | 0 | 100 | 0 | 0 | 0 | 0 | 0 | 0
1393 | R S Nelson | LA | Calcasieu | 30.2844 | -93.2911 | 1960 |  | 2242510.9 | Active | 0.79196814 | 0 | 2863.127 | 668.8203 | 0 | 0.12428366 | 0 | 0 | 0 | 0 | 0 | 0 | 3532.864 | 0.02241717 | 99.97758 | 0 | 0 | 81 | 18.9 | 0 | 0 | 0 | 0
6055 | Big Cajun 2 | LA | Pointe Coupee | 30.7261 | -91.3692 | 1981 |  | 6183965.7 | Active | 0 | 0 | 6994.833 | 1172.508 | 0 | 4.2047793 | 61.5748425 | 0 | 0 | 5.3160748 | 0 | 0 | 8238.437 | 0 | 99.18806 | 0.811937 | 0 | 84.9 | 14.2 | 0.7 | 0 | 0.1 | 0
6190 | Brame Energy Center | LA | Rapides | 31.395 | -92.71667 | 1975 |  | 1962700.3 | Active | 15.74773762 | 0 | 2209.274 | 654.2709 | 0 | 0.43816794 | 0 | 309.6233 | 4.16214184 | 0 | 0 | 0 | 3193.516 | 0.493116 | 89.68118 | 9.825704 | 0.5 | 69.2 | 20.5 | 0 | 9.7 | 0 | 0
2049 | Jack Watson | MS | Harrison | 30.4392 | -89.0286 | 1968 | 2015 | 1465179.2 | Retired | 0 | 0 | 47.31488008 | 0 | 0 | 0 | 370.9957969 | 2033.42 | 0 | 189.5798 | 0.91262308 | 756.707 | 3398.93 | 0 | 1.392052 | 98.60795 | 0 | 1.4 | 0 | 10.9 | 59.8 | 5.6 | 22.3
6061 | R D Morrow | MS | Lamar | 31.2186 | -89.394 | 1978 | 2017 | 953657.6 | Retired | 0 | 0 | 0 | 0 | 0 | 0 | 2123.211 | 0 | 0 | 0 | 0 | 0 | 2123.211 | 0 | 0 | 100 | 0 | 0 | 0 | 100 | 0 | 0 | 0
6073 | Victor J Daniel Jr | MS | Jackson | 30.5322 | -88.5553 | 1973 |  | 2909305.4 | Active | 0 | 0 | 1130.971 | 124.2546 | 0 | 0 | 656.6931 | 4.2274588 | 2.84582366 | 2437.001 | 0 | 111.975 | 4467.969 | 0 | 28.09389 | 71.90611 | 0 | 25.3 | 2.8 | 14.7 | 0.1 | 54.5 | 2.5
55076 | Red Hills Generating Facility | MS | Choctaw | 33.3761 | -89.2183 | 2005 |  | 0 | Active | 7267.802 | 0 | 0 | 0 | 0 | 0 | 0 | 0 | 0 | 0 | 0 | 0 | 7267.802 | 100 | 0 | 0 | 100 | 0 | 0 | 0 | 0 | 0 | 0
298 | Limestone | TX | Limestone | 31.4219 | -96.2525 | 1985 |  | 8661533.3 | Active | 29137.72 | 0 | 2801.61 | 57.73656392 | 0 | 0 | 0 | 0 | 0 | 0 | 0 | 0 | 31997.07 | 91.06372 | 8.936278 | 0 | 91.1 | 8.8 | 0.2 | 0 | 0 | 0 | 0
3470 | W A Parish | TX | Fort Bend | 29.4828 | -95.6311 | 1958 |  | 9811050.1 | Active | 0 | 0 | 13363.85 | 2370.425 | 0 | 0 | 0 | 0 | 0 | 0 | 0 | 0 | 15734.28 | 0 | 100 | 0 | 0 | 84.9 | 15.1 | 0 | 0 | 0 | 0
3497 | Big Brown | TX | Freestone | 31.8206 | -96.0544 | 1971 | 2017 | 5406320.2 | Retired | 17605.7 | 5.88850538 | 1988.703 | 0 | 6.81473616 | 0 | 0 | 0 | 0 | 0 | 0 | 0 | 19607.11 | 89.79245 | 10.20755 | 0 | 89.8 | 10.1 | 0 | 0 | 0 | 0 | 0
6136 | Gibbons Creek | TX | Grimes | 30.61994 | -96.08167 | 1983 | 2018 | 3298570.9 | Retired | 8179.909 | 0 | 1801.786 | 4.40526608 | 0 | 0 | 0 | 0 | 0 | 0 | 0 | 0 | 9986.1 | 81.91295 | 18.08705 | 0 | 81.9 | 18 | 0 | 0 | 0 | 0 | 0
6139 | Welsh | TX | Titus | 33.05522 | -94.83999 | 1977 |  | 0 | Active | 0 | 0 | 6554.726 | 1091.588 | 0 | 0 | 0 | 0 | 0 | 0 | 0 | 0 | 7646.314 | 0 | 100 | 0 | 0 | 85.7 | 14.3 | 0 | 0 | 0 | 0
6146 | Martin Lake | TX | Rusk | 32.2606 | -94.5706 | 1977 |  | 12797083.0 | Active | 43461.11 | 2.02028986 | 3044.965 | 0 | 2.43305676 | 0 | 0 | 0 | 0 | 0 | 0 | 0 | 46510.52 | 93.44359 | 6.556405 | 0 | 93.4 | 6.5 | 0 | 0 | 0 | 0 | 0
6147 | Monticello | TX | Titus | 33.0917 | -95.0417 | 1974 | 2017 | 11049617.5 | Retired | 37113.27 | 7.11954864 | 3723.891 | 0 | 0 | 0 | 0 | 0 | 0 | 0 | 0 | 0 | 40844.28 | 90.86528 | 9.13472 | 0 | 90.9 | 9.1 | 0 | 0 | 0 | 0 | 0
6178 | Coleto Creek | TX | Goliad | 28.7128 | -97.21417 | 1980 |  | 2295444.8 | Active | 0 | 0 | 1612.014 | 698.0351 | 0 | 0 | 0 | 0 | 0 | 1392.459 | 0 | 41.0771104 | 3743.585 | 0 | 61.70687 | 38.29313 | 0 | 43.1 | 18.6 | 0 | 0 | 37.2 | 1.1
6179 | Fayette Power Project | TX | Fayette | 29.9172 | -96.7506 | 1979 |  | 4060490.5 | Active | 132.8665 | 0 | 8577.074 | 1202.385 | 0 | 2.54736144 | 0 | 0 | 0 | 40.20984632 | 0 | 0 | 9955.082 | 1.33466 | 98.26143 | 0.4039128 | 1.3 | 86.2 | 12.1 | 0 | 0 | 0.4 | 0
6180 | Oak Grove (TX) | TX | Robertson | 31.1803 | -96.4866 | 2010 |  | 0 | Active | 14851.64 | 0 | 0 | 0 | 0 | 0 | 0 | 0 | 0 | 0 | 0 | 0 | 14851.64 | 100 | 0 | 0 | 100 | 0 | 0 | 0 | 0 | 0 | 0
6181 | J T Deely | TX | Bexar | 29.30806 | -98.3228 | 1977 | 2018 | 3404064.1 | Retired | 0 | 0 | 7307.736 | 937.4961 | 0 | 0 | 0 | 0 | 0 | 1.5467419 | 7.8697865 | 8.61821 | 8263.267 | 0 | 99.78175 | 0.2182519 | 0 | 88.4 | 11.3 | 0 | 0 | 0 | 0.1
6183 | San Miguel | TX | Atascosa | 28.7044 | -98.4775 | 1982 |  | 3214761.1 | Active | 24715.33 | 0 | 0 | 0 | 0 | 0 | 0 | 0 | 0 | 0 | 0 | 0 | 24715.33 | 100 | 0 | 0 | 100 | 0 | 0 | 0 | 0 | 0 | 0
6648 | Sandow 6648 & 52071 | TX | Milam | 30.565871 | -97.064032 | 1954 | 2017 | 3452518.4 | Retired | 35489.52 | 0 | 0 | 0 | 0 | 0 | 0 | 0 | 0 | 0 | 0 | 0 | 35489.52 | 100 | 0 | 0 | 100 | 0 | 0 | 0 | 0 | 0 | 0
7030 | Major Oak Power | TX | Robertson | 31.09192 | -96.69503 | 1990 |  | 0 | Active | 7923.903 | 0 | 1.51861932 | 0 | 0 | 0 | 0 | 0 | 0 | 0 | 0 | 0 | 7925.421 | 99.98084 | 0.01916137 | 0 | 100 | 0 | 0 | 0 | 0 | 0 | 0
7097 | J K Spruce | TX | Bexar | 29.30972 | -98.3203 | 1992 |  | 2232587.2 | Active | 0 | 0 | 602.0809 | 0 | 0 | 0 | 0 | 0 | 0 | 0 | 0 | 0 | 602.0809 | 0 | 100 | 0 | 0 | 100 | 0 | 0 | 0 | 0 | 0
7902 | Pirkey | TX | Harrison | 32.4607 | -94.4852 | 1985 | 2023 | 3744173.2 | Active | 14782.11 | 0 | 3.86277244 | 0 | 0 | 0 | 0 | 0 | 0 | 0 | 0 | 0 | 14785.98 | 99.97388 | 0.02612457 | 0 | 100 | 0 | 0 | 0 | 0 | 0 | 0
[9 empty] | TOTAL | 252601.6 | 15.02834388 | 79526.91 | 12427.12 | 9.24779292 | 7.31459234 | 13162.16 | 8128.835 | 7.0079655 | 4211.604 | 8.78240958 | 5135.406 | 375241 | 67.31716 | 24.51375 | 8.169095 | 67.31716 | 21.19356 | 3.311771 | 3.507655 | 2.166297 | 1.122373 | 1.368562

## Table S15b
Table S15b. | Disposition of coal combustion byproducts (CCBs) for Gulf Coast power plants during 1985 - 2021.
Data are not available for 2006 and 2007. No data, - . Source: Reedy et al. (2024)34.
Ash disposition reported by plants (1985-2021, excluding 2006 & 2007) (thousand tonnes)
Plant ID | Plant Name | Total CCBs | Bottom Ash | Fly Ash | Other CCBs | Disposition Category | [7 empty] | Potentially Accessible |  | Inacccessible
[6 empty] | Disposal Landfill | Disposal Ponds | Disposal Offsite | Sold | Used Onsite | Used Offsite | Stored Onsite | Stored Offsite | Amount | % of Total | Amount | % of Total
3 | Barry | 10730.94 | 7701.6 | 1936.15 | 1093.191 | 0 | 10045.11 | 357.247484 | 328.580596 | 0 | 0 | 0 | 0 | 10402.36 | 96.93801 | 328.580596 | 3.061992
10 | Greene County | 3854.15423 | 2679.404 | 667.4129 | 507.3377306 | 0 | 3808.432358 | 0 | 15.784932 | 0 | 0 | 29.93694 | 0 | 3838.369298 | 99.59044 | 15.784932 | 0.4095563
56 | Lowman Energy Center | 3631.985848 | 2963.441 | 284.3558 | 384.1886972 | 748.4235 | 661.152784 | 1233.674082 | 460.756722 | 0 | 527.97876 | 0 | 0 | 2643.250366 | 72.777 | 988.735482 | 27.223
6009 | White Bluff | 9316.920036 | 5353.911 | 2076.266 | 1886.743 | 3712.089842 | 0 | 177.262972 | 5103.79468 | 111.855294 | 24.675296 | 187.241952 | 0 | 4076.594766 | 43.75475 | 5240.32527 | 56.24525
6641 | Independence Steam Electric Station | 8551.276 | 5391.096 | 1539.783 | 1620.396 | 4114.089 | 110.857396 | 76.384556 | 4190.933 | 16.873548 | 6.35026 | 35.788251 | 0 | 4337.119 | 50.71897 | 4214.157 | 49.28103
56456 | Plum Point Energy Station | 2307.593766 | 1024.847 | 128.9563 | 1153.791 | 2060.568652 | 0 | 0 | 247.025114 | 0 | 0 | 0 | 0 | 2060.568652 | 89.29512 | 247.025114 | 10.70488
641 | Crist | 4730.127238 | 3341.238 | 621.1467 | 767.7424 | 2964.482804 | 96.977542 | 0 | 1023.661912 | 16.32924 | 434.267066 | 194.408674 | 0 | 3255.86902 | 68.83259 | 1474.258218 | 31.16741
642 | Scholz (no data) | 0 | 0 | 0 | 0 | 0 | 0 | 0 | 0 | 0 | 0 | 0 | 0 | 0 |  | 0 | 0
643 | Lansing Smith | 2283.099906 | 1716.249 | 364.6411 | 202.2094 | 449.235536 | 1833.86437 | 0 | 0 | 0 | 0 | 0 | 0 | 2283.099906 | 100 | 0 | 0
51 | Dolet Hills | 13617.77 | 8383.669 | 1964.732 | 3269.369 | 10695.47 | 1389.436888 | 26.126784 | 1506.735262 | 0 | 0 | 0 | 0 | 12111.03 | 88.93552 | 1506.735262 | 11.06448
1393 | R S Nelson | 8133.77588 | 4180.157 | 1841.352 | 2112.267 | 567.622526 | 40.006638 | 2.449386 | 6067.310558 | 0 | 0 | 1434.795888 | 21.590884 | 2066.465322 | 25.40598 | 6067.310558 | 74.59402
6055 | Big Cajun 2 | 8989.337338 | 5972.698 | 1510.411 | 1506.228 | 430.00332 | 3366.635698 | 0 | 4847.425612 | 199.5796 | 0 | 145.693108 | 0 | 3942.332126 | 43.85565 | 5047.005212 | 56.14435
6190 | Brame Energy Center | 10187.6314 | 3961.849 | 2120.179 | 4105.603 | 6528.793024 | 471.552164 | 0 | 3117.342634 | 0 | 9.52539 | 60.418188 | 0 | 7060.763376 | 69.30721 | 3126.868024 | 30.69279
2049 | Jack Watson | 3621.099688 | 2586.236 | 553.6071 | 481.2564436 | 460.121696 | 2473.970578 | 0 | 244.666446 | 0 | 0 | 442.340968 | 0 | 3376.433242 | 93.24331 | 244.666446 | 6.756689
6061 | R D Morrow | 2149.56301 | 1774.899 | 116.663444 | 258.0006 | 1025.385554 | 0 | 0.272154 | 1098.957852 | 1.270052 | 0 | 23.677398 | 0 | 1049.335106 | 48.81621 | 1100.227904 | 51.18379
6073 | Victor J Daniel Jr | 4754.98397 | 3219.131 | 745.5218 | 790.331 | 1112.837706 | 1151.483574 | 48.171258 | 1965.768342 | 0 | 0 | 476.72309 | 0 | 2789.215628 | 58.65878 | 1965.768342 | 41.34122
55076 | Red Hills Generating Facility | 12883.14 | 6845.512 | 1141.689078 | 4895.934 | 3578.643664 | 0 | 0 | 1290.372832 | 107.682266 | 7906.436572 | 0 | 0 | 3578.643664 | 27.77774 | 9304.49167 | 72.22226
298 | Limestone | 18745.24 | 4745.292 | 9853.207 | 4146.743 | 10089.47 | 0 | 1027.653504 | 7258.34718 | 65.407678 | 83.188406 | 221.170484 | 0 | 11338.3 | 60.48628 | 7406.943264 | 39.51372
3470 | W A Parish | 15017.45772 | 8506.412 | 3247.573681 | 3263.472 | 4883.622094 | 91.806616 | 355.523842 | 9394.937516 | 0 | 0.362872 | 291.20478 | 0 | 5622.157332 | 37.43748 | 9395.300388 | 62.56252
3497 | Big Brown | 19594.36 | 11373.64 | 5654.049 | 2566.671 | 11788.26 | 0 | 0 | 4995.114516 | 679.47782 | 0 | 2131.510128 | 0 | 13919.76992 | 71.03967 | 5674.592336 | 28.96033
6136 | Gibbons Creek | 10333.68738 | 6013.698 | 3919.698 | 400.291057 | 8364.290318 | 13.698418 | 554.649852 | 1368.843902 | 2.26795 | 0 | 29.93694 | 0 | 8962.575528 | 86.73163 | 1371.111852 | 13.26837
6139 | Welsh | 8272.665138 | 5130.427 | 1509.595 | 1632.643 | 925.414318 | 1051.330902 | 314.156434 | 5591.85752 | 202.75473 | 95.70749 | 91.443744 | 0 | 2382.345398 | 28.7978 | 5890.31974 | 71.2022
6146 | Martin Lake | 47254.55261 | 25230.34 | 13417.25 | 8606.961 | 27191.45 | 436.35358 | 10116.6 | 9498.537472 | 0 | 0 | 11.611904 | 0 | 37756.02 | 79.89921 | 9498.537472 | 20.10079
6147 | Monticello | 40099.26 | 26272.49 | 11107.47 | 2719.303 | 35118.29857 | 0 | 0 | 4970.529938 | 0 | 0 | 10.43257 | 0 | 35128.73114 | 87.60444 | 4970.529938 | 12.39556
6178 | Coleto Creek | 4130.934848 | 2407.115 | 799.2273 | 924.593 | 0 | 1754.48612 | 0 | 1746.865808 | 0 | 0 | 629.58292 | 0 | 2384.06904 | 57.71258 | 1746.865808 | 42.28742
6179 | Fayette Power Project | 9873.103 | 5650.624 | 2242.071 | 1980.409 | 1398.690124 | 907.5519438 | 0 | 6854.289208 | 33.384224 | 0 | 679.1875224 | 0 | 2985.43 | 30.23801 | 6887.673432 | 69.76199
6180 | Oak Grove (TX) | 15957.02 | 4698.446 | 3280.108 | 7978.47 | 10736.11 | 0 | 0 | 5220.911618 | 0 | 0 | 0 | 0 | 10736.11 | 67.28142 | 5220.911618 | 32.71858
6181 | J T Deely | 4697.37804 | 2849.818 | 1176.205219 | 671.355 | 234.868902 | 323.046798 | 71.304348 | 3668.726638 | 0 | 0 | 470.735702 | 0 | 1099.95575 | 23.41638 | 3668.726638 | 78.10158
6183 | San Miguel | 25846.74 | 15282.55 | 5485.136 | 5079.047151 | 5591.40393 | 0 | 16235.71 | 1253.541324 | 0 | 2257.51743 | 508.565108 | 0 | 22335.67878 | 86.41585 | 3511.058754 | 13.58415
6648 | Sandow 6648 & 52071 | 21031.52 | 10916.7 | 5754.164 | 4360.655 | 10918.36489 | 5092.727084 | 41.095254 | 4369.43247 | 0 | 0 | 609.897114 | 0 | 16662.08 | 79.22436 | 4369.43247 | 20.77564
7030 | Major Oak Power | 11303.64 | 6332.897 | 2528.587 | 2442.161 | 7623.396412 | 0 | 709.41476 | 2928.921348 | 2.630822 | 0 | 39.280894 | 0 | 8372.092066 | 74.06542 | 2931.55217 | 25.93458
7097 | J K Spruce | 3904.865592 | 1990.857 | 676.7582 | 1237.251 | 149.956854 | 11.884058 | 96.705388 | 3506.70429 | 0 | 0 | 183.159642 | 0 | 441.705942 | 11.31168 | 3506.70429 | 89.80346
7902 | Pirkey | 13894.01 | 8065.613 | 2860.206 | 2968.187 | 6718.302926 | 2494.200692 | 410.04536 | 705.967476 | 3565.2174 | 0.272154 | 0 | 0 | 9622.548978 | 69.25684 | 4271.45703 | 30.74316
| TOTAL | 379699.8 | 212562.9 | 91124.18 | 76012.8 | 180179.7 | 37626.57 | 31854.45 | 104842.6 | 5004.730624 | 11346.28 | 8938.744 | 21.590884 | 258621 | 68.11197 | 121193.7 | 31.91828
| % of Total | 100 | 55.98181 | 23.999 | 20.01918 | 47.45319 | 9.909557 | 8.389376 | 27.61198 | 1.318076 | 2.988224 | 2.354161 | 0.005686303 |  | 68.11197 |  | 31.91828
0

## Table S16
Table S16. | Electricity generation by fuel source in Gulf Coast States (AL, AR, LA, MS, and TX).
Source: Reedy et al. (2024)34.
YEAR | STATE | TYPE OF PRODUCER | ENERGY SOURCE | MWh
1990 | AL | Total Electric Power Industry | Coal | 53658115
1991 | AL | Total Electric Power Industry | Coal | 58222842
1992 | AL | Total Electric Power Industry | Coal | 61160671
1993 | AL | Total Electric Power Industry | Coal | 67336321
1994 | AL | Total Electric Power Industry | Coal | 63304075
1995 | AL | Total Electric Power Industry | Coal | 69047634
1996 | AL | Total Electric Power Industry | Coal | 74091485
1997 | AL | Total Electric Power Industry | Coal | 72103318
1998 | AL | Total Electric Power Industry | Coal | 71940036
1999 | AL | Total Electric Power Industry | Coal | 73754727
2000 | AL | Total Electric Power Industry | Coal | 77517714
2001 | AL | Total Electric Power Industry | Coal | 72198114
2002 | AL | Total Electric Power Industry | Coal | 72041664
2003 | AL | Total Electric Power Industry | Coal | 76696391
2004 | AL | Total Electric Power Industry | Coal | 74831624
2005 | AL | Total Electric Power Industry | Coal | 78128457
2006 | AL | Total Electric Power Industry | Coal | 78108668
2007 | AL | Total Electric Power Industry | Coal | 77993760
2008 | AL | Total Electric Power Industry | Coal | 74604648
2009 | AL | Total Electric Power Industry | Coal | 55608724
2010 | AL | Total Electric Power Industry | Coal | 63050411
2011 | AL | Total Electric Power Industry | Coal | 56807353.02
2012 | AL | Total Electric Power Industry | Coal | 45606920
2013 | AL | Total Electric Power Industry | Coal | 47050483.93
2014 | AL | Total Electric Power Industry | Coal | 47301626
2015 | AL | Total Electric Power Industry | Coal | 41410429
2016 | AL | Total Electric Power Industry | Coal | 34258406
2017 | AL | Total Electric Power Industry | Coal | 31440401
2018 | AL | Total Electric Power Industry | Coal | 31777520
2019 | AL | Total Electric Power Industry | Coal | 26655068
2020 | AL | Total Electric Power Industry | Coal | 21729524
2021 | AL | Total Electric Power Industry | Coal | 26900909
2022 | AL | Total Electric Power Industry | Coal | 25943990
2023 | AL | Total Electric Power Industry | Coal | 19181958
1990 | AR | Total Electric Power Industry | Coal | 19207935
1991 | AR | Total Electric Power Industry | Coal | 19644712
1992 | AR | Total Electric Power Industry | Coal | 20093600
1993 | AR | Total Electric Power Industry | Coal | 18091528
1994 | AR | Total Electric Power Industry | Coal | 19852118
1995 | AR | Total Electric Power Industry | Coal | 21555436
1996 | AR | Total Electric Power Industry | Coal | 24388417
1997 | AR | Total Electric Power Industry | Coal | 22810370
1998 | AR | Total Electric Power Industry | Coal | 23180204
1999 | AR | Total Electric Power Industry | Coal | 24668807
2000 | AR | Total Electric Power Industry | Coal | 24167699
2001 | AR | Total Electric Power Industry | Coal | 24764471
2002 | AR | Total Electric Power Industry | Coal | 23098370
2003 | AR | Total Electric Power Industry | Coal | 23504166
2004 | AR | Total Electric Power Industry | Coal | 25353563
2005 | AR | Total Electric Power Industry | Coal | 23037144
2006 | AR | Total Electric Power Industry | Coal | 24183050
2007 | AR | Total Electric Power Industry | Coal | 25744180
2008 | AR | Total Electric Power Industry | Coal | 26114654
2009 | AR | Total Electric Power Industry | Coal | 25075250
2010 | AR | Total Electric Power Industry | Coal | 28152445
2011 | AR | Total Electric Power Industry | Coal | 29418195.45
2012 | AR | Total Electric Power Industry | Coal | 28430930
2013 | AR | Total Electric Power Industry | Coal | 31889234.55
2014 | AR | Total Electric Power Industry | Coal | 33220755
2015 | AR | Total Electric Power Industry | Coal | 21740033
2016 | AR | Total Electric Power Industry | Coal | 23800070
2017 | AR | Total Electric Power Industry | Coal | 26285435
2018 | AR | Total Electric Power Industry | Coal | 29996101
2019 | AR | Total Electric Power Industry | Coal | 23313201
2020 | AR | Total Electric Power Industry | Coal | 15420998
2021 | AR | Total Electric Power Industry | Coal | 21418877
2022 | AR | Total Electric Power Industry | Coal | 20360869
2023 | AR | Total Electric Power Industry | Coal | 16844436
1990 | LA | Total Electric Power Industry | Coal | 17856687
1991 | LA | Total Electric Power Industry | Coal | 18968479
1992 | LA | Total Electric Power Industry | Coal | 19840001
1993 | LA | Total Electric Power Industry | Coal | 19411728
1994 | LA | Total Electric Power Industry | Coal | 20163412
1995 | LA | Total Electric Power Industry | Coal | 18989474
1996 | LA | Total Electric Power Industry | Coal | 18701034
1997 | LA | Total Electric Power Industry | Coal | 21007121
1998 | LA | Total Electric Power Industry | Coal | 20781530
1999 | LA | Total Electric Power Industry | Coal | 21182104
2000 | LA | Total Electric Power Industry | Coal | 23488864
2001 | LA | Total Electric Power Industry | Coal | 21968146
2002 | LA | Total Electric Power Industry | Coal | 22050906
2003 | LA | Total Electric Power Industry | Coal | 22888930
2004 | LA | Total Electric Power Industry | Coal | 23657811
2005 | LA | Total Electric Power Industry | Coal | 23087365
2006 | LA | Total Electric Power Industry | Coal | 24395205
2007 | LA | Total Electric Power Industry | Coal | 23051183
2008 | LA | Total Electric Power Industry | Coal | 24100042
2009 | LA | Total Electric Power Industry | Coal | 23067136
2010 | LA | Total Electric Power Industry | Coal | 23923749
2011 | LA | Total Electric Power Industry | Coal | 24627519.46
2012 | LA | Total Electric Power Industry | Coal | 21421869
2013 | LA | Total Electric Power Industry | Coal | 20843712.52
2014 | LA | Total Electric Power Industry | Coal | 19221019
2015 | LA | Total Electric Power Industry | Coal | 15164958
2016 | LA | Total Electric Power Industry | Coal | 12013649
2017 | LA | Total Electric Power Industry | Coal | 12315925
2018 | LA | Total Electric Power Industry | Coal | 11786724
2019 | LA | Total Electric Power Industry | Coal | 7418814
2020 | LA | Total Electric Power Industry | Coal | 3918424
2021 | LA | Total Electric Power Industry | Coal | 7872951
2022 | LA | Total Electric Power Industry | Coal | 8172863
2023 | LA | Total Electric Power Industry | Coal | 4833627
1990 | MS | Total Electric Power Industry | Coal | 9526527
1991 | MS | Total Electric Power Industry | Coal | 8790265
1992 | MS | Total Electric Power Industry | Coal | 7836090
1993 | MS | Total Electric Power Industry | Coal | 8880214
1994 | MS | Total Electric Power Industry | Coal | 8946974
1995 | MS | Total Electric Power Industry | Coal | 9324952
1996 | MS | Total Electric Power Industry | Coal | 12058895
1997 | MS | Total Electric Power Industry | Coal | 12546534
1998 | MS | Total Electric Power Industry | Coal | 11779543
1999 | MS | Total Electric Power Industry | Coal | 13042293
2000 | MS | Total Electric Power Industry | Coal | 13877065
2001 | MS | Total Electric Power Industry | Coal | 19196065
2002 | MS | Total Electric Power Industry | Coal | 14853143
2003 | MS | Total Electric Power Industry | Coal | 17082604
2004 | MS | Total Electric Power Industry | Coal | 17477688
2005 | MS | Total Electric Power Industry | Coal | 16635884
2006 | MS | Total Electric Power Industry | Coal | 18105333
2007 | MS | Total Electric Power Industry | Coal | 17407325
2008 | MS | Total Electric Power Industry | Coal | 16683402
2009 | MS | Total Electric Power Industry | Coal | 12957662
2010 | MS | Total Electric Power Industry | Coal | 13628997
2011 | MS | Total Electric Power Industry | Coal | 9723110.79
2012 | MS | Total Electric Power Industry | Coal | 7211973
2013 | MS | Total Electric Power Industry | Coal | 8701295.08
2014 | MS | Total Electric Power Industry | Coal | 10742566
2015 | MS | Total Electric Power Industry | Coal | 6399605
2016 | MS | Total Electric Power Industry | Coal | 5342026
2017 | MS | Total Electric Power Industry | Coal | 4628230
2018 | MS | Total Electric Power Industry | Coal | 5280043
2019 | MS | Total Electric Power Industry | Coal | 4414340
2020 | MS | Total Electric Power Industry | Coal | 4593525
2021 | MS | Total Electric Power Industry | Coal | 5530688
2022 | MS | Total Electric Power Industry | Coal | 5651367
2023 | MS | Total Electric Power Industry | Coal | 4036974
1990 | TX | Total Electric Power Industry | Coal | 120921396
1991 | TX | Total Electric Power Industry | Coal | 120845051
1992 | TX | Total Electric Power Industry | Coal | 121395162
1993 | TX | Total Electric Power Industry | Coal | 131046002
1994 | TX | Total Electric Power Industry | Coal | 125145657
1995 | TX | Total Electric Power Industry | Coal | 124716948
1996 | TX | Total Electric Power Industry | Coal | 135849108
1997 | TX | Total Electric Power Industry | Coal | 138491102
1998 | TX | Total Electric Power Industry | Coal | 135426025
1999 | TX | Total Electric Power Industry | Coal | 140864899
2000 | TX | Total Electric Power Industry | Coal | 140671964
2001 | TX | Total Electric Power Industry | Coal | 135099921
2002 | TX | Total Electric Power Industry | Coal | 141847240
2003 | TX | Total Electric Power Industry | Coal | 146989510
2004 | TX | Total Electric Power Industry | Coal | 148884655
2005 | TX | Total Electric Power Industry | Coal | 148358023
2006 | TX | Total Electric Power Industry | Coal | 146391341
2007 | TX | Total Electric Power Industry | Coal | 147278889
2008 | TX | Total Electric Power Industry | Coal | 147131841
2009 | TX | Total Electric Power Industry | Coal | 139106597
2010 | TX | Total Electric Power Industry | Coal | 150172832
2011 | TX | Total Electric Power Industry | Coal | 157896535.2
2012 | TX | Total Electric Power Industry | Coal | 138088223
2013 | TX | Total Electric Power Industry | Coal | 149404243.3
2014 | TX | Total Electric Power Industry | Coal | 148173726
2015 | TX | Total Electric Power Industry | Coal | 121554284
2016 | TX | Total Electric Power Industry | Coal | 121230932
2017 | TX | Total Electric Power Industry | Coal | 134648358
2018 | TX | Total Electric Power Industry | Coal | 111722643
2019 | TX | Total Electric Power Industry | Coal | 91816735
2020 | TX | Total Electric Power Industry | Coal | 78825275
2021 | TX | Total Electric Power Industry | Coal | 88818139
2022 | TX | Total Electric Power Industry | Coal | 85336953
2023 | TX | Total Electric Power Industry | Coal | 71614790
1990 | AL | Total Electric Power Industry | Hydroelectric Conventional | 10366507
1991 | AL | Total Electric Power Industry | Hydroelectric Conventional | 10757723
1992 | AL | Total Electric Power Industry | Hydroelectric Conventional | 10260023
1993 | AL | Total Electric Power Industry | Hydroelectric Conventional | 9034210
1994 | AL | Total Electric Power Industry | Hydroelectric Conventional | 11429120
1995 | AL | Total Electric Power Industry | Hydroelectric Conventional | 9501510
1996 | AL | Total Electric Power Industry | Hydroelectric Conventional | 11081921
1997 | AL | Total Electric Power Industry | Hydroelectric Conventional | 11520637
1998 | AL | Total Electric Power Industry | Hydroelectric Conventional | 10564857
1999 | AL | Total Electric Power Industry | Hydroelectric Conventional | 7759602
2000 | AL | Total Electric Power Industry | Hydroelectric Conventional | 5817631
2001 | AL | Total Electric Power Industry | Hydroelectric Conventional | 8356382
2002 | AL | Total Electric Power Industry | Hydroelectric Conventional | 8824787
2003 | AL | Total Electric Power Industry | Hydroelectric Conventional | 12664867
2004 | AL | Total Electric Power Industry | Hydroelectric Conventional | 10626221
2005 | AL | Total Electric Power Industry | Hydroelectric Conventional | 10144581
2006 | AL | Total Electric Power Industry | Hydroelectric Conventional | 7251786
2007 | AL | Total Electric Power Industry | Hydroelectric Conventional | 4136114
2008 | AL | Total Electric Power Industry | Hydroelectric Conventional | 6136148
2009 | AL | Total Electric Power Industry | Hydroelectric Conventional | 12535373
2010 | AL | Total Electric Power Industry | Hydroelectric Conventional | 8704254
2011 | AL | Total Electric Power Industry | Hydroelectric Conventional | 8883598
2012 | AL | Total Electric Power Industry | Hydroelectric Conventional | 7435223
2013 | AL | Total Electric Power Industry | Hydroelectric Conventional | 12899178
2014 | AL | Total Electric Power Industry | Hydroelectric Conventional | 9466872
2015 | AL | Total Electric Power Industry | Hydroelectric Conventional | 9861804
2016 | AL | Total Electric Power Industry | Hydroelectric Conventional | 6984803
2017 | AL | Total Electric Power Industry | Hydroelectric Conventional | 9237323
2018 | AL | Total Electric Power Industry | Hydroelectric Conventional | 11143139
2019 | AL | Total Electric Power Industry | Hydroelectric Conventional | 11405216
2020 | AL | Total Electric Power Industry | Hydroelectric Conventional | 13349134
2021 | AL | Total Electric Power Industry | Hydroelectric Conventional | 11520809
2022 | AL | Total Electric Power Industry | Hydroelectric Conventional | 10188211
2023 | AL | Total Electric Power Industry | Hydroelectric Conventional | 8429721
1990 | AR | Total Electric Power Industry | Hydroelectric Conventional | 3654653
1991 | AR | Total Electric Power Industry | Hydroelectric Conventional | 3546966
1992 | AR | Total Electric Power Industry | Hydroelectric Conventional | 3377255
1993 | AR | Total Electric Power Industry | Hydroelectric Conventional | 4509292
1994 | AR | Total Electric Power Industry | Hydroelectric Conventional | 3462641
1995 | AR | Total Electric Power Industry | Hydroelectric Conventional | 3217714
1996 | AR | Total Electric Power Industry | Hydroelectric Conventional | 2796966
1997 | AR | Total Electric Power Industry | Hydroelectric Conventional | 3515704
1998 | AR | Total Electric Power Industry | Hydroelectric Conventional | 3116743
1999 | AR | Total Electric Power Industry | Hydroelectric Conventional | 2694334
2000 | AR | Total Electric Power Industry | Hydroelectric Conventional | 2370483
2001 | AR | Total Electric Power Industry | Hydroelectric Conventional | 2548250
2002 | AR | Total Electric Power Industry | Hydroelectric Conventional | 3435829
2003 | AR | Total Electric Power Industry | Hydroelectric Conventional | 2654618
2004 | AR | Total Electric Power Industry | Hydroelectric Conventional | 3643439
2005 | AR | Total Electric Power Industry | Hydroelectric Conventional | 3082516
2006 | AR | Total Electric Power Industry | Hydroelectric Conventional | 1550558
2007 | AR | Total Electric Power Industry | Hydroelectric Conventional | 3236753
2008 | AR | Total Electric Power Industry | Hydroelectric Conventional | 4660297
2009 | AR | Total Electric Power Industry | Hydroelectric Conventional | 4192706
2010 | AR | Total Electric Power Industry | Hydroelectric Conventional | 3658962
2011 | AR | Total Electric Power Industry | Hydroelectric Conventional | 2957845
2012 | AR | Total Electric Power Industry | Hydroelectric Conventional | 2198472
2013 | AR | Total Electric Power Industry | Hydroelectric Conventional | 2654740.44
2014 | AR | Total Electric Power Industry | Hydroelectric Conventional | 2639776
2015 | AR | Total Electric Power Industry | Hydroelectric Conventional | 3569195
2016 | AR | Total Electric Power Industry | Hydroelectric Conventional | 3569986
2017 | AR | Total Electric Power Industry | Hydroelectric Conventional | 2943309
2018 | AR | Total Electric Power Industry | Hydroelectric Conventional | 3008775
2019 | AR | Total Electric Power Industry | Hydroelectric Conventional | 4134698
2020 | AR | Total Electric Power Industry | Hydroelectric Conventional | 4530625
2021 | AR | Total Electric Power Industry | Hydroelectric Conventional | 4028679
2022 | AR | Total Electric Power Industry | Hydroelectric Conventional | 3468585
2023 | AR | Total Electric Power Industry | Hydroelectric Conventional | 3228778
1990 | LA | Total Electric Power Industry | Hydroelectric Conventional | 656492
1991 | LA | Total Electric Power Industry | Hydroelectric Conventional | 656492
1992 | LA | Total Electric Power Industry | Hydroelectric Conventional | 656492
1993 | LA | Total Electric Power Industry | Hydroelectric Conventional | 1231946
1994 | LA | Total Electric Power Industry | Hydroelectric Conventional | 971978
1995 | LA | Total Electric Power Industry | Hydroelectric Conventional | 952144
1996 | LA | Total Electric Power Industry | Hydroelectric Conventional | 963924
1997 | LA | Total Electric Power Industry | Hydroelectric Conventional | 1035961
1998 | LA | Total Electric Power Industry | Hydroelectric Conventional | 1062824
1999 | LA | Total Electric Power Industry | Hydroelectric Conventional | 801826
2000 | LA | Total Electric Power Industry | Hydroelectric Conventional | 532290
2001 | LA | Total Electric Power Industry | Hydroelectric Conventional | 732217
2002 | LA | Total Electric Power Industry | Hydroelectric Conventional | 891441
2003 | LA | Total Electric Power Industry | Hydroelectric Conventional | 891991
2004 | LA | Total Electric Power Industry | Hydroelectric Conventional | 1098825
2005 | LA | Total Electric Power Industry | Hydroelectric Conventional | 810948
2006 | LA | Total Electric Power Industry | Hydroelectric Conventional | 713215
2007 | LA | Total Electric Power Industry | Hydroelectric Conventional | 826642
2008 | LA | Total Electric Power Industry | Hydroelectric Conventional | 1064373
2009 | LA | Total Electric Power Industry | Hydroelectric Conventional | 1236351
2010 | LA | Total Electric Power Industry | Hydroelectric Conventional | 1108794
2011 | LA | Total Electric Power Industry | Hydroelectric Conventional | 1044019
2012 | LA | Total Electric Power Industry | Hydroelectric Conventional | 679944
2013 | LA | Total Electric Power Industry | Hydroelectric Conventional | 1044561
2014 | LA | Total Electric Power Industry | Hydroelectric Conventional | 1090038
2015 | LA | Total Electric Power Industry | Hydroelectric Conventional | 999036
2016 | LA | Total Electric Power Industry | Hydroelectric Conventional | 1103023
2017 | LA | Total Electric Power Industry | Hydroelectric Conventional | 906237
2018 | LA | Total Electric Power Industry | Hydroelectric Conventional | 1179855
2019 | LA | Total Electric Power Industry | Hydroelectric Conventional | 1365664
2020 | LA | Total Electric Power Industry | Hydroelectric Conventional | 1203744
2021 | LA | Total Electric Power Industry | Hydroelectric Conventional | 1109178
2022 | LA | Total Electric Power Industry | Hydroelectric Conventional | 916066
2023 | LA | Total Electric Power Industry | Hydroelectric Conventional | 707533
1990 | TX | Total Electric Power Industry | Hydroelectric Conventional | 1793625
1991 | TX | Total Electric Power Industry | Hydroelectric Conventional | 2224581
1992 | TX | Total Electric Power Industry | Hydroelectric Conventional | 2638164
1993 | TX | Total Electric Power Industry | Hydroelectric Conventional | 1786405
1994 | TX | Total Electric Power Industry | Hydroelectric Conventional | 1530436
1995 | TX | Total Electric Power Industry | Hydroelectric Conventional | 1703348
1996 | TX | Total Electric Power Industry | Hydroelectric Conventional | 959842
1997 | TX | Total Electric Power Industry | Hydroelectric Conventional | 1790750
1998 | TX | Total Electric Power Industry | Hydroelectric Conventional | 1424821
1999 | TX | Total Electric Power Industry | Hydroelectric Conventional | 1120206
2000 | TX | Total Electric Power Industry | Hydroelectric Conventional | 828963
2001 | TX | Total Electric Power Industry | Hydroelectric Conventional | 1200332
2002 | TX | Total Electric Power Industry | Hydroelectric Conventional | 1123492
2003 | TX | Total Electric Power Industry | Hydroelectric Conventional | 896539
2004 | TX | Total Electric Power Industry | Hydroelectric Conventional | 1300609
2005 | TX | Total Electric Power Industry | Hydroelectric Conventional | 1332560
2006 | TX | Total Electric Power Industry | Hydroelectric Conventional | 661971
2007 | TX | Total Electric Power Industry | Hydroelectric Conventional | 1644437
2008 | TX | Total Electric Power Industry | Hydroelectric Conventional | 1039467
2009 | TX | Total Electric Power Industry | Hydroelectric Conventional | 1028657
2010 | TX | Total Electric Power Industry | Hydroelectric Conventional | 1261832
2011 | TX | Total Electric Power Industry | Hydroelectric Conventional | 563053.72
2012 | TX | Total Electric Power Industry | Hydroelectric Conventional | 584474
2013 | TX | Total Electric Power Industry | Hydroelectric Conventional | 480042
2014 | TX | Total Electric Power Industry | Hydroelectric Conventional | 385898
2015 | TX | Total Electric Power Industry | Hydroelectric Conventional | 956410
2016 | TX | Total Electric Power Industry | Hydroelectric Conventional | 1342005
2017 | TX | Total Electric Power Industry | Hydroelectric Conventional | 1061997
2018 | TX | Total Electric Power Industry | Hydroelectric Conventional | 1126378
2019 | TX | Total Electric Power Industry | Hydroelectric Conventional | 1475491
2020 | TX | Total Electric Power Industry | Hydroelectric Conventional | 1079347
2021 | TX | Total Electric Power Industry | Hydroelectric Conventional | 1082469
2022 | TX | Total Electric Power Industry | Hydroelectric Conventional | 620183
2023 | TX | Total Electric Power Industry | Hydroelectric Conventional | 758033
1990 | AL | Total Electric Power Industry | Natural Gas | 1020714
1991 | AL | Total Electric Power Industry | Natural Gas | 1222500
1992 | AL | Total Electric Power Industry | Natural Gas | 1396063
1993 | AL | Total Electric Power Industry | Natural Gas | 1260978
1994 | AL | Total Electric Power Industry | Natural Gas | 1248034
1995 | AL | Total Electric Power Industry | Natural Gas | 1533384
1996 | AL | Total Electric Power Industry | Natural Gas | 1884239
1997 | AL | Total Electric Power Industry | Natural Gas | 2109618
1998 | AL | Total Electric Power Industry | Natural Gas | 3751698
1999 | AL | Total Electric Power Industry | Natural Gas | 3348545
2000 | AL | Total Electric Power Industry | Natural Gas | 5028211
2001 | AL | Total Electric Power Industry | Natural Gas | 9612682
2002 | AL | Total Electric Power Industry | Natural Gas | 15904065
2003 | AL | Total Electric Power Industry | Natural Gas | 12243598
2004 | AL | Total Electric Power Industry | Natural Gas | 15977019
2005 | AL | Total Electric Power Industry | Natural Gas | 13869451
2006 | AL | Total Electric Power Industry | Natural Gas | 19407222
2007 | AL | Total Electric Power Industry | Natural Gas | 23231776
2008 | AL | Total Electric Power Industry | Natural Gas | 22362919
2009 | AL | Total Electric Power Industry | Natural Gas | 31617083
2010 | AL | Total Electric Power Industry | Natural Gas | 39235017
2011 | AL | Total Electric Power Industry | Natural Gas | 47681053.94
2012 | AL | Total Electric Power Industry | Natural Gas | 55705000
2013 | AL | Total Electric Power Industry | Natural Gas | 46586385.25
2014 | AL | Total Electric Power Industry | Natural Gas | 48270074
2015 | AL | Total Electric Power Industry | Natural Gas | 55844457
2016 | AL | Total Electric Power Industry | Natural Gas | 57803618
2017 | AL | Total Electric Power Industry | Natural Gas | 52983663
2018 | AL | Total Electric Power Industry | Natural Gas | 58800419
2019 | AL | Total Electric Power Industry | Natural Gas | 57197370
2020 | AL | Total Electric Power Industry | Natural Gas | 55229674
2021 | AL | Total Electric Power Industry | Natural Gas | 54447875
2022 | AL | Total Electric Power Industry | Natural Gas | 62217445
2023 | AL | Total Electric Power Industry | Natural Gas | 61848366
1990 | AR | Total Electric Power Industry | Natural Gas | 3578573
1991 | AR | Total Electric Power Industry | Natural Gas | 3324886
1992 | AR | Total Electric Power Industry | Natural Gas | 3426632
1993 | AR | Total Electric Power Industry | Natural Gas | 2703261
1994 | AR | Total Electric Power Industry | Natural Gas | 3125327
1995 | AR | Total Electric Power Industry | Natural Gas | 3909350
1996 | AR | Total Electric Power Industry | Natural Gas | 3793734
1997 | AR | Total Electric Power Industry | Natural Gas | 2998984
1998 | AR | Total Electric Power Industry | Natural Gas | 4507079
1999 | AR | Total Electric Power Industry | Natural Gas | 4542596
2000 | AR | Total Electric Power Industry | Natural Gas | 3862509
2001 | AR | Total Electric Power Industry | Natural Gas | 2706900
2002 | AR | Total Electric Power Industry | Natural Gas | 4602958
2003 | AR | Total Electric Power Industry | Natural Gas | 7300861
2004 | AR | Total Electric Power Industry | Natural Gas | 5068764
2005 | AR | Total Electric Power Industry | Natural Gas | 6005660
2006 | AR | Total Electric Power Industry | Natural Gas | 9282386
2007 | AR | Total Electric Power Industry | Natural Gas | 8364251
2008 | AR | Total Electric Power Industry | Natural Gas | 8461073
2009 | AR | Total Electric Power Industry | Natural Gas | 11221413
2010 | AR | Total Electric Power Industry | Natural Gas | 12469077
2011 | AR | Total Electric Power Industry | Natural Gas | 12946681.84
2012 | AR | Total Electric Power Industry | Natural Gas | 17117413
2013 | AR | Total Electric Power Industry | Natural Gas | 12139377.08
2014 | AR | Total Electric Power Industry | Natural Gas | 9613708
2015 | AR | Total Electric Power Industry | Natural Gas | 14866286
2016 | AR | Total Electric Power Industry | Natural Gas | 18171187
2017 | AR | Total Electric Power Industry | Natural Gas | 17314370
2018 | AR | Total Electric Power Industry | Natural Gas | 20623705
2019 | AR | Total Electric Power Industry | Natural Gas | 21772400
2020 | AR | Total Electric Power Industry | Natural Gas | 18307327
2021 | AR | Total Electric Power Industry | Natural Gas | 20629134
2022 | AR | Total Electric Power Industry | Natural Gas | 26037433
2023 | AR | Total Electric Power Industry | Natural Gas | 26487467
1990 | LA | Total Electric Power Industry | Natural Gas | 39474866
1991 | LA | Total Electric Power Industry | Natural Gas | 36363381
1992 | LA | Total Electric Power Industry | Natural Gas | 36977798
1993 | LA | Total Electric Power Industry | Natural Gas | 36355225
1994 | LA | Total Electric Power Industry | Natural Gas | 38511585
1995 | LA | Total Electric Power Industry | Natural Gas | 43217747
1996 | LA | Total Electric Power Industry | Natural Gas | 36564775
1997 | LA | Total Electric Power Industry | Natural Gas | 40576562
1998 | LA | Total Electric Power Industry | Natural Gas | 44975196
1999 | LA | Total Electric Power Industry | Natural Gas | 47998719
2000 | LA | Total Electric Power Industry | Natural Gas | 46129243
2001 | LA | Total Electric Power Industry | Natural Gas | 40372754
2002 | LA | Total Electric Power Industry | Natural Gas | 47900848
2003 | LA | Total Electric Power Industry | Natural Gas | 45434198
2004 | LA | Total Electric Power Industry | Natural Gas | 46169538
2005 | LA | Total Electric Power Industry | Natural Gas | 44167904
2006 | LA | Total Electric Power Industry | Natural Gas | 41933335
2007 | LA | Total Electric Power Industry | Natural Gas | 43915015
2008 | LA | Total Electric Power Industry | Natural Gas | 45344386
2009 | LA | Total Electric Power Industry | Natural Gas | 44003264
2010 | LA | Total Electric Power Industry | Natural Gas | 51344079
2011 | LA | Total Electric Power Industry | Natural Gas | 54322464.21
2012 | LA | Total Electric Power Industry | Natural Gas | 58563756
2013 | LA | Total Electric Power Industry | Natural Gas | 52510174.84
2014 | LA | Total Electric Power Industry | Natural Gas | 56120564
2015 | LA | Total Electric Power Industry | Natural Gas | 66210832
2016 | LA | Total Electric Power Industry | Natural Gas | 66479142
2017 | LA | Total Electric Power Industry | Natural Gas | 59001092
2018 | LA | Total Electric Power Industry | Natural Gas | 61781774
2019 | LA | Total Electric Power Industry | Natural Gas | 69522954
2020 | LA | Total Electric Power Industry | Natural Gas | 70781547
2021 | LA | Total Electric Power Industry | Natural Gas | 63961174
2022 | LA | Total Electric Power Industry | Natural Gas | 72275007
2023 | LA | Total Electric Power Industry | Natural Gas | 74414452
1990 | MS | Total Electric Power Industry | Natural Gas | 5919664
1991 | MS | Total Electric Power Industry | Natural Gas | 5718936
1992 | MS | Total Electric Power Industry | Natural Gas | 4735182
1993 | MS | Total Electric Power Industry | Natural Gas | 3604647
1994 | MS | Total Electric Power Industry | Natural Gas | 7223384
1995 | MS | Total Electric Power Industry | Natural Gas | 9721170
1996 | MS | Total Electric Power Industry | Natural Gas | 7175205
1997 | MS | Total Electric Power Industry | Natural Gas | 6054127
1998 | MS | Total Electric Power Industry | Natural Gas | 6576972
1999 | MS | Total Electric Power Industry | Natural Gas | 8792443
2000 | MS | Total Electric Power Industry | Natural Gas | 8381109
2001 | MS | Total Electric Power Industry | Natural Gas | 17750552
2002 | MS | Total Electric Power Industry | Natural Gas | 16971397
2003 | MS | Total Electric Power Industry | Natural Gas | 9477233
2004 | MS | Total Electric Power Industry | Natural Gas | 11618567
2005 | MS | Total Electric Power Industry | Natural Gas | 15360066
2006 | MS | Total Electric Power Industry | Natural Gas | 15705849
2007 | MS | Total Electric Power Industry | Natural Gas | 21335173
2008 | MS | Total Electric Power Industry | Natural Gas | 20607427
2009 | MS | Total Electric Power Industry | Natural Gas | 23267299
2010 | MS | Total Electric Power Industry | Natural Gas | 29618922
2011 | MS | Total Electric Power Industry | Natural Gas | 29965608.64
2012 | MS | Total Electric Power Industry | Natural Gas | 38549893
2013 | MS | Total Electric Power Industry | Natural Gas | 31776888.51
2014 | MS | Total Electric Power Industry | Natural Gas | 32605949
2015 | MS | Total Electric Power Industry | Natural Gas | 45116943
2016 | MS | Total Electric Power Industry | Natural Gas | 50094739
2017 | MS | Total Electric Power Industry | Natural Gas | 46158473
2018 | MS | Total Electric Power Industry | Natural Gas | 49481811
2019 | MS | Total Electric Power Industry | Natural Gas | 48780505
2020 | MS | Total Electric Power Industry | Natural Gas | 53661580
2021 | MS | Total Electric Power Industry | Natural Gas | 48621025
2022 | MS | Total Electric Power Industry | Natural Gas | 51719171
2023 | MS | Total Electric Power Industry | Natural Gas | 55167572
1990 | TX | Total Electric Power Industry | Natural Gas | 136234325
1991 | TX | Total Electric Power Industry | Natural Gas | 136442893
1992 | TX | Total Electric Power Industry | Natural Gas | 134639387
1993 | TX | Total Electric Power Industry | Natural Gas | 147294114
1994 | TX | Total Electric Power Industry | Natural Gas | 144440568
1995 | TX | Total Electric Power Industry | Natural Gas | 146978708
1996 | TX | Total Electric Power Industry | Natural Gas | 148033016
1997 | TX | Total Electric Power Industry | Natural Gas | 151504768
1998 | TX | Total Electric Power Industry | Natural Gas | 172143924
1999 | TX | Total Electric Power Industry | Natural Gas | 172060773
2000 | TX | Total Electric Power Industry | Natural Gas | 188733295
2001 | TX | Total Electric Power Industry | Natural Gas | 190110981
2002 | TX | Total Electric Power Industry | Natural Gas | 196433410
2003 | TX | Total Electric Power Industry | Natural Gas | 184911350
2004 | TX | Total Electric Power Industry | Natural Gas | 188754663
2005 | TX | Total Electric Power Industry | Natural Gas | 197665258
2006 | TX | Total Electric Power Industry | Natural Gas | 197870233
2007 | TX | Total Electric Power Industry | Natural Gas | 199531281
2008 | TX | Total Electric Power Industry | Natural Gas | 193247078
2009 | TX | Total Electric Power Industry | Natural Gas | 189066483
2010 | TX | Total Electric Power Industry | Natural Gas | 186882238
2011 | TX | Total Electric Power Industry | Natural Gas | 200500148.9
2012 | TX | Total Electric Power Industry | Natural Gas | 213901282
2013 | TX | Total Electric Power Industry | Natural Gas | 203798415.6
2014 | TX | Total Electric Power Industry | Natural Gas | 204721155
2015 | TX | Total Electric Power Industry | Natural Gas | 237731427
2016 | TX | Total Electric Power Industry | Natural Gas | 225976260
2017 | TX | Total Electric Power Industry | Natural Gas | 204511996
2018 | TX | Total Electric Power Industry | Natural Gas | 239713084
2019 | TX | Total Electric Power Industry | Natural Gas | 255630021
2020 | TX | Total Electric Power Industry | Natural Gas | 246629508
2021 | TX | Total Electric Power Industry | Natural Gas | 233120825
2022 | TX | Total Electric Power Industry | Natural Gas | 256140180
2023 | TX | Total Electric Power Industry | Natural Gas | 282158676
1990 | AL | Total Electric Power Industry | Nuclear | 12051882
1991 | AL | Total Electric Power Industry | Nuclear | 15874637
1992 | AL | Total Electric Power Industry | Nuclear | 19397436
1993 | AL | Total Electric Power Industry | Nuclear | 17823325
1994 | AL | Total Electric Power Industry | Nuclear | 20479759
1995 | AL | Total Electric Power Industry | Nuclear | 20752341
1996 | AL | Total Electric Power Industry | Nuclear | 29707535
1997 | AL | Total Electric Power Industry | Nuclear | 29572670
1998 | AL | Total Electric Power Industry | Nuclear | 28662513
1999 | AL | Total Electric Power Industry | Nuclear | 30892394
2000 | AL | Total Electric Power Industry | Nuclear | 31368563
2001 | AL | Total Electric Power Industry | Nuclear | 30357063
2002 | AL | Total Electric Power Industry | Nuclear | 31856926
2003 | AL | Total Electric Power Industry | Nuclear | 31676953
2004 | AL | Total Electric Power Industry | Nuclear | 31635789
2005 | AL | Total Electric Power Industry | Nuclear | 31694223
2006 | AL | Total Electric Power Industry | Nuclear | 31911096
2007 | AL | Total Electric Power Industry | Nuclear | 34325127
2008 | AL | Total Electric Power Industry | Nuclear | 38992641
2009 | AL | Total Electric Power Industry | Nuclear | 39716204
2010 | AL | Total Electric Power Industry | Nuclear | 37940821
2011 | AL | Total Electric Power Industry | Nuclear | 39356122
2012 | AL | Total Electric Power Industry | Nuclear | 40841212
2013 | AL | Total Electric Power Industry | Nuclear | 40816135
2014 | AL | Total Electric Power Industry | Nuclear | 41243689
2015 | AL | Total Electric Power Industry | Nuclear | 41951382
2016 | AL | Total Electric Power Industry | Nuclear | 39901879
2017 | AL | Total Electric Power Industry | Nuclear | 42651973
2018 | AL | Total Electric Power Industry | Nuclear | 39462827
2019 | AL | Total Electric Power Industry | Nuclear | 43656862
2020 | AL | Total Electric Power Industry | Nuclear | 43550647
2021 | AL | Total Electric Power Industry | Nuclear | 46036489
2022 | AL | Total Electric Power Industry | Nuclear | 42313657
2023 | AL | Total Electric Power Industry | Nuclear | 45579039
1990 | AR | Total Electric Power Industry | Nuclear | 11282053
1991 | AR | Total Electric Power Industry | Nuclear | 12661793
1992 | AR | Total Electric Power Industry | Nuclear | 11325661
1993 | AR | Total Electric Power Industry | Nuclear | 13521676
1994 | AR | Total Electric Power Industry | Nuclear | 13923701
1995 | AR | Total Electric Power Industry | Nuclear | 11657549
1996 | AR | Total Electric Power Industry | Nuclear | 13356671
1997 | AR | Total Electric Power Industry | Nuclear | 14208157
1998 | AR | Total Electric Power Industry | Nuclear | 13097252
1999 | AR | Total Electric Power Industry | Nuclear | 12919550
2000 | AR | Total Electric Power Industry | Nuclear | 11651772
2001 | AR | Total Electric Power Industry | Nuclear | 14780789
2002 | AR | Total Electric Power Industry | Nuclear | 14558884
2003 | AR | Total Electric Power Industry | Nuclear | 14689416
2004 | AR | Total Electric Power Industry | Nuclear | 15449851
2005 | AR | Total Electric Power Industry | Nuclear | 13689571
2006 | AR | Total Electric Power Industry | Nuclear | 15232577
2007 | AR | Total Electric Power Industry | Nuclear | 15486102
2008 | AR | Total Electric Power Industry | Nuclear | 14168091
2009 | AR | Total Electric Power Industry | Nuclear | 15169966
2010 | AR | Total Electric Power Industry | Nuclear | 15022678
2011 | AR | Total Electric Power Industry | Nuclear | 14194445
2012 | AR | Total Electric Power Industry | Nuclear | 15493131
2013 | AR | Total Electric Power Industry | Nuclear | 11945257
2014 | AR | Total Electric Power Industry | Nuclear | 14478259
2015 | AR | Total Electric Power Industry | Nuclear | 13837794
2016 | AR | Total Electric Power Industry | Nuclear | 13421022
2017 | AR | Total Electric Power Industry | Nuclear | 12691079
2018 | AR | Total Electric Power Industry | Nuclear | 12720818
2019 | AR | Total Electric Power Industry | Nuclear | 13574947
2020 | AR | Total Electric Power Industry | Nuclear | 15063049
2021 | AR | Total Electric Power Industry | Nuclear | 13555684
2022 | AR | Total Electric Power Industry | Nuclear | 14323697
2023 | AR | Total Electric Power Industry | Nuclear | 14972481
1990 | LA | Total Electric Power Industry | Nuclear | 14196784
1991 | LA | Total Electric Power Industry | Nuclear | 13956196
1992 | LA | Total Electric Power Industry | Nuclear | 10355520
1993 | LA | Total Electric Power Industry | Nuclear | 14398103
1994 | LA | Total Electric Power Industry | Nuclear | 12778635
1995 | LA | Total Electric Power Industry | Nuclear | 15685900
1996 | LA | Total Electric Power Industry | Nuclear | 15764823
1997 | LA | Total Electric Power Industry | Nuclear | 13511008
1998 | LA | Total Electric Power Industry | Nuclear | 16427501
1999 | LA | Total Electric Power Industry | Nuclear | 13111604
2000 | LA | Total Electric Power Industry | Nuclear | 15795739
2001 | LA | Total Electric Power Industry | Nuclear | 17336135
2002 | LA | Total Electric Power Industry | Nuclear | 17305328
2003 | LA | Total Electric Power Industry | Nuclear | 16126322
2004 | LA | Total Electric Power Industry | Nuclear | 17079981
2005 | LA | Total Electric Power Industry | Nuclear | 15676353
2006 | LA | Total Electric Power Industry | Nuclear | 16735448
2007 | LA | Total Electric Power Industry | Nuclear | 17077572
2008 | LA | Total Electric Power Industry | Nuclear | 15370988
2009 | LA | Total Electric Power Industry | Nuclear | 16782077
2010 | LA | Total Electric Power Industry | Nuclear | 18639347
2011 | LA | Total Electric Power Industry | Nuclear | 16614975
2012 | LA | Total Electric Power Industry | Nuclear | 15659132
2013 | LA | Total Electric Power Industry | Nuclear | 16954394
2014 | LA | Total Electric Power Industry | Nuclear | 17311330
2015 | LA | Total Electric Power Industry | Nuclear | 15300736
2016 | LA | Total Electric Power Industry | Nuclear | 17151826
2017 | LA | Total Electric Power Industry | Nuclear | 15409745
2018 | LA | Total Electric Power Industry | Nuclear | 17152582
2019 | LA | Total Electric Power Industry | Nuclear | 13981335
2020 | LA | Total Electric Power Industry | Nuclear | 16949587
2021 | LA | Total Electric Power Industry | Nuclear | 17248674
2022 | LA | Total Electric Power Industry | Nuclear | 16164721
2023 | LA | Total Electric Power Industry | Nuclear | 12211457
1990 | MS | Total Electric Power Industry | Nuclear | 7422131
1991 | MS | Total Electric Power Industry | Nuclear | 9132933
1992 | MS | Total Electric Power Industry | Nuclear | 8173763
1993 | MS | Total Electric Power Industry | Nuclear | 7903547
1994 | MS | Total Electric Power Industry | Nuclear | 9614699
1995 | MS | Total Electric Power Industry | Nuclear | 8013321
1996 | MS | Total Electric Power Industry | Nuclear | 9224593
1997 | MS | Total Electric Power Industry | Nuclear | 10812562
1998 | MS | Total Electric Power Industry | Nuclear | 9190528
1999 | MS | Total Electric Power Industry | Nuclear | 8428216
2000 | MS | Total Electric Power Industry | Nuclear | 10694555
2001 | MS | Total Electric Power Industry | Nuclear | 9923882
2002 | MS | Total Electric Power Industry | Nuclear | 10059459
2003 | MS | Total Electric Power Industry | Nuclear | 10902456
2004 | MS | Total Electric Power Industry | Nuclear | 10232766
2005 | MS | Total Electric Power Industry | Nuclear | 10077846
2006 | MS | Total Electric Power Industry | Nuclear | 10418586
2007 | MS | Total Electric Power Industry | Nuclear | 9358784
2008 | MS | Total Electric Power Industry | Nuclear | 9396790
2009 | MS | Total Electric Power Industry | Nuclear | 10998515
2010 | MS | Total Electric Power Industry | Nuclear | 9643241
2011 | MS | Total Electric Power Industry | Nuclear | 10336789
2012 | MS | Total Electric Power Industry | Nuclear | 7296134
2013 | MS | Total Electric Power Industry | Nuclear | 10864509
2014 | MS | Total Electric Power Industry | Nuclear | 10252183
2015 | MS | Total Electric Power Industry | Nuclear | 11714588
2016 | MS | Total Electric Power Industry | Nuclear | 5897272
2017 | MS | Total Electric Power Industry | Nuclear | 7364648
2018 | MS | Total Electric Power Industry | Nuclear | 6919470
2019 | MS | Total Electric Power Industry | Nuclear | 11032514
2020 | MS | Total Electric Power Industry | Nuclear | 6470934
2021 | MS | Total Electric Power Industry | Nuclear | 11772058
2022 | MS | Total Electric Power Industry | Nuclear | 8600330
2023 | MS | Total Electric Power Industry | Nuclear | 11749621
1990 | TX | Total Electric Power Industry | Nuclear | 15859258
1991 | TX | Total Electric Power Industry | Nuclear | 19799867
1992 | TX | Total Electric Power Industry | Nuclear | 24496392
1993 | TX | Total Electric Power Industry | Nuclear | 12406774
1994 | TX | Total Electric Power Industry | Nuclear | 28745474
1995 | TX | Total Electric Power Industry | Nuclear | 36151325
1996 | TX | Total Electric Power Industry | Nuclear | 35766550
1997 | TX | Total Electric Power Industry | Nuclear | 37357647
1998 | TX | Total Electric Power Industry | Nuclear | 38685129
1999 | TX | Total Electric Power Industry | Nuclear | 36759899
2000 | TX | Total Electric Power Industry | Nuclear | 37555807
2001 | TX | Total Electric Power Industry | Nuclear | 38162863
2002 | TX | Total Electric Power Industry | Nuclear | 35618004
2003 | TX | Total Electric Power Industry | Nuclear | 33437484
2004 | TX | Total Electric Power Industry | Nuclear | 40435372
2005 | TX | Total Electric Power Industry | Nuclear | 38232493
2006 | TX | Total Electric Power Industry | Nuclear | 41264278
2007 | TX | Total Electric Power Industry | Nuclear | 40955030
2008 | TX | Total Electric Power Industry | Nuclear | 40727370
2009 | TX | Total Electric Power Industry | Nuclear | 41497617
2010 | TX | Total Electric Power Industry | Nuclear | 41335248
2011 | TX | Total Electric Power Industry | Nuclear | 39648457
2012 | TX | Total Electric Power Industry | Nuclear | 38441017
2013 | TX | Total Electric Power Industry | Nuclear | 38314996
2014 | TX | Total Electric Power Industry | Nuclear | 39287443
2015 | TX | Total Electric Power Industry | Nuclear | 39354677
2016 | TX | Total Electric Power Industry | Nuclear | 42079445
2017 | TX | Total Electric Power Industry | Nuclear | 38581401
2018 | TX | Total Electric Power Industry | Nuclear | 41185739
2019 | TX | Total Electric Power Industry | Nuclear | 41298007
2020 | TX | Total Electric Power Industry | Nuclear | 41438705
2021 | TX | Total Electric Power Industry | Nuclear | 40211257
2022 | TX | Total Electric Power Industry | Nuclear | 41606955
2023 | TX | Total Electric Power Industry | Nuclear | 40679870
1997 | AL | Total Electric Power Industry | Other | 370388
1998 | AL | Total Electric Power Industry | Other | 1227
1999 | AL | Total Electric Power Industry | Other | 827
2000 | AL | Total Electric Power Industry | Other | 758
2001 | AL | Total Electric Power Industry | Other | 7812
2002 | AL | Total Electric Power Industry | Other | 122745
2003 | AL | Total Electric Power Industry | Other | 25543
2004 | AL | Total Electric Power Industry | Other | 27917
2005 | AL | Total Electric Power Industry | Other | 25093
2006 | AL | Total Electric Power Industry | Other | 20933
2007 | AL | Total Electric Power Industry | Other | 3583
2008 | AL | Total Electric Power Industry | Other | 8222
2009 | AL | Total Electric Power Industry | Other | 374314
2010 | AL | Total Electric Power Industry | Other | 366444
2011 | AL | Total Electric Power Industry | Other | 382502.86
2012 | AL | Total Electric Power Industry | Other | 226543
2013 | AL | Total Electric Power Industry | Other | 3296.73
2014 | AL | Total Electric Power Industry | Other | 661
2015 | AL | Total Electric Power Industry | Other | 0
2016 | AL | Total Electric Power Industry | Other | 0
2017 | AL | Total Electric Power Industry | Other | 4
2018 | AL | Total Electric Power Industry | Other | -49
2019 | AL | Total Electric Power Industry | Other | -56
2020 | AL | Total Electric Power Industry | Other | -42
2021 | AL | Total Electric Power Industry | Other | 28
2022 | AL | Total Electric Power Industry | Other | -50
2023 | AL | Total Electric Power Industry | Other | -93
1994 | AR | Total Electric Power Industry | Other | 1837
1995 | AR | Total Electric Power Industry | Other | 3651
1999 | AR | Total Electric Power Industry | Other | 2781
2000 | AR | Total Electric Power Industry | Other | 7539
2001 | AR | Total Electric Power Industry | Other | 235
2002 | AR | Total Electric Power Industry | Other | 170631
2003 | AR | Total Electric Power Industry | Other | 109161
2004 | AR | Total Electric Power Industry | Other | 37950
2005 | AR | Total Electric Power Industry | Other | 15293
2006 | AR | Total Electric Power Industry | Other | 21865
2007 | AR | Total Electric Power Industry | Other | 17449
2008 | AR | Total Electric Power Industry | Other | 22397
2009 | AR | Total Electric Power Industry | Other | 24019
2010 | AR | Total Electric Power Industry | Other | 28421
2011 | AR | Total Electric Power Industry | Other | 32417.69
2012 | AR | Total Electric Power Industry | Other | 30392
2013 | AR | Total Electric Power Industry | Other | 20564.95
2014 | AR | Total Electric Power Industry | Other | 13078
2015 | AR | Total Electric Power Industry | Other | 12125
2016 | AR | Total Electric Power Industry | Other | 5637
2017 | AR | Total Electric Power Industry | Other | 4083
2018 | AR | Total Electric Power Industry | Other | 5087
2019 | AR | Total Electric Power Industry | Other | 4839
2020 | AR | Total Electric Power Industry | Other | 4433
2021 | AR | Total Electric Power Industry | Other | 7572
2022 | AR | Total Electric Power Industry | Other | 4898
2023 | AR | Total Electric Power Industry | Other | 6419
1990 | LA | Total Electric Power Industry | Other | 1292819
1991 | LA | Total Electric Power Industry | Other | 1583053
1992 | LA | Total Electric Power Industry | Other | 702002
1993 | LA | Total Electric Power Industry | Other | 716315
1994 | LA | Total Electric Power Industry | Other | 677566
1995 | LA | Total Electric Power Industry | Other | 600648
1996 | LA | Total Electric Power Industry | Other | 293542
1997 | LA | Total Electric Power Industry | Other | 177798
1998 | LA | Total Electric Power Industry | Other | 318093
1999 | LA | Total Electric Power Industry | Other | 403454
2000 | LA | Total Electric Power Industry | Other | 452055
2001 | LA | Total Electric Power Industry | Other | 890353
2002 | LA | Total Electric Power Industry | Other | 649801
2003 | LA | Total Electric Power Industry | Other | 840117
2004 | LA | Total Electric Power Industry | Other | 763590
2005 | LA | Total Electric Power Industry | Other | 549731
2006 | LA | Total Electric Power Industry | Other | 715492
2007 | LA | Total Electric Power Industry | Other | 666404
2008 | LA | Total Electric Power Industry | Other | 457607
2009 | LA | Total Electric Power Industry | Other | 456186
2010 | LA | Total Electric Power Industry | Other | 559192
2011 | LA | Total Electric Power Industry | Other | 439569.78
2012 | LA | Total Electric Power Industry | Other | 375714
2013 | LA | Total Electric Power Industry | Other | 679253.51
2014 | LA | Total Electric Power Industry | Other | 533197
2015 | LA | Total Electric Power Industry | Other | 788216
2016 | LA | Total Electric Power Industry | Other | 726596
2017 | LA | Total Electric Power Industry | Other | 632350
2018 | LA | Total Electric Power Industry | Other | 643126
2019 | LA | Total Electric Power Industry | Other | 572932
2020 | LA | Total Electric Power Industry | Other | 605301
2021 | LA | Total Electric Power Industry | Other | 550230
2022 | LA | Total Electric Power Industry | Other | 715174
2023 | LA | Total Electric Power Industry | Other | 501177
2001 | MS | Total Electric Power Industry | Other | 146
2002 | MS | Total Electric Power Industry | Other | 0
2003 | MS | Total Electric Power Industry | Other | 156
2004 | MS | Total Electric Power Industry | Other | 1541
2005 | MS | Total Electric Power Industry | Other | 6947
2006 | MS | Total Electric Power Industry | Other | 15566
2007 | MS | Total Electric Power Industry | Other | 7344
2008 | MS | Total Electric Power Industry | Other | 10040
2009 | MS | Total Electric Power Industry | Other | 12393
2010 | MS | Total Electric Power Industry | Other | 8696
2011 | MS | Total Electric Power Industry | Other | 3016.69
2012 | MS | Total Electric Power Industry | Other | 23
2013 | MS | Total Electric Power Industry | Other | 5202.06
2014 | MS | Total Electric Power Industry | Other | 4344
2015 | MS | Total Electric Power Industry | Other | 6066
2016 | MS | Total Electric Power Industry | Other | 5272
2017 | MS | Total Electric Power Industry | Other | 1855
2018 | MS | Total Electric Power Industry | Other | 0
2019 | MS | Total Electric Power Industry | Other | 0
2020 | MS | Total Electric Power Industry | Other | 0
2021 | MS | Total Electric Power Industry | Other | 0
2022 | MS | Total Electric Power Industry | Other | 0
2023 | MS | Total Electric Power Industry | Other | 0
1990 | TX | Total Electric Power Industry | Other | 488731
1991 | TX | Total Electric Power Industry | Other | 705801
1992 | TX | Total Electric Power Industry | Other | 324978
1993 | TX | Total Electric Power Industry | Other | 401130
1994 | TX | Total Electric Power Industry | Other | 239260
1995 | TX | Total Electric Power Industry | Other | 789563
1996 | TX | Total Electric Power Industry | Other | 572508
1997 | TX | Total Electric Power Industry | Other | 404237
1998 | TX | Total Electric Power Industry | Other | 553334
1999 | TX | Total Electric Power Industry | Other | 895076
2000 | TX | Total Electric Power Industry | Other | 1568040
2001 | TX | Total Electric Power Industry | Other | 1447232
2002 | TX | Total Electric Power Industry | Other | 1957186
2003 | TX | Total Electric Power Industry | Other | 484320
2004 | TX | Total Electric Power Industry | Other | 744556
2005 | TX | Total Electric Power Industry | Other | 890313
2006 | TX | Total Electric Power Industry | Other | 989208
2007 | TX | Total Electric Power Industry | Other | 884932
2008 | TX | Total Electric Power Industry | Other | 568905
2009 | TX | Total Electric Power Industry | Other | 310169
2010 | TX | Total Electric Power Industry | Other | 339017
2011 | TX | Total Electric Power Industry | Other | 318950.28
2012 | TX | Total Electric Power Industry | Other | 297797
2013 | TX | Total Electric Power Industry | Other | 272140.6
2014 | TX | Total Electric Power Industry | Other | 381027
2015 | TX | Total Electric Power Industry | Other | 734324
2016 | TX | Total Electric Power Industry | Other | 764493
2017 | TX | Total Electric Power Industry | Other | 527849
2018 | TX | Total Electric Power Industry | Other | 452629
2019 | TX | Total Electric Power Industry | Other | 510403
2020 | TX | Total Electric Power Industry | Other | 436034
2021 | TX | Total Electric Power Industry | Other | 419549
2022 | TX | Total Electric Power Industry | Other | 353247
2023 | TX | Total Electric Power Industry | Other | 235501
1990 | AL | Total Electric Power Industry | Other Biomass | 47503
1991 | AL | Total Electric Power Industry | Other Biomass | 31330
1992 | AL | Total Electric Power Industry | Other Biomass | 28790
1993 | AL | Total Electric Power Industry | Other Biomass | 2383
1994 | AL | Total Electric Power Industry | Other Biomass | 6800
1995 | AL | Total Electric Power Industry | Other Biomass | 7497
1996 | AL | Total Electric Power Industry | Other Biomass | 7286
1997 | AL | Total Electric Power Industry | Other Biomass | 23593
1998 | AL | Total Electric Power Industry | Other Biomass | 7958
1999 | AL | Total Electric Power Industry | Other Biomass | 14330
2000 | AL | Total Electric Power Industry | Other Biomass | 29012
2001 | AL | Total Electric Power Industry | Other Biomass | 17107
2002 | AL | Total Electric Power Industry | Other Biomass | 18401
2003 | AL | Total Electric Power Industry | Other Biomass | 23975
2004 | AL | Total Electric Power Industry | Other Biomass | 22877
2005 | AL | Total Electric Power Industry | Other Biomass | 16414
2006 | AL | Total Electric Power Industry | Other Biomass | 19452
2007 | AL | Total Electric Power Industry | Other Biomass | 16738
2008 | AL | Total Electric Power Industry | Other Biomass | 33698
2009 | AL | Total Electric Power Industry | Other Biomass | 14482
2010 | AL | Total Electric Power Industry | Other Biomass | 11533
2011 | AL | Total Electric Power Industry | Other Biomass | 9898.3
2012 | AL | Total Electric Power Industry | Other Biomass | 7789
2013 | AL | Total Electric Power Industry | Other Biomass | 21190.13
2014 | AL | Total Electric Power Industry | Other Biomass | 46937
2015 | AL | Total Electric Power Industry | Other Biomass | 43630
2016 | AL | Total Electric Power Industry | Other Biomass | 38110
2017 | AL | Total Electric Power Industry | Other Biomass | 41352
2018 | AL | Total Electric Power Industry | Other Biomass | 37672
2019 | AL | Total Electric Power Industry | Other Biomass | 40482
2020 | AL | Total Electric Power Industry | Other Biomass | 37305
2021 | AL | Total Electric Power Industry | Other Biomass | 43940
2022 | AL | Total Electric Power Industry | Other Biomass | 42878
2023 | AL | Total Electric Power Industry | Other Biomass | 41362
1990 | AR | Total Electric Power Industry | Other Biomass | 15389
1991 | AR | Total Electric Power Industry | Other Biomass | 16613
1992 | AR | Total Electric Power Industry | Other Biomass | 14983
1993 | AR | Total Electric Power Industry | Other Biomass | 29607
1994 | AR | Total Electric Power Industry | Other Biomass | 34352
1995 | AR | Total Electric Power Industry | Other Biomass | 23252
1996 | AR | Total Electric Power Industry | Other Biomass | 21121
1997 | AR | Total Electric Power Industry | Other Biomass | 10813
1998 | AR | Total Electric Power Industry | Other Biomass | 7787
1999 | AR | Total Electric Power Industry | Other Biomass | 5227
2000 | AR | Total Electric Power Industry | Other Biomass | 7455
2001 | AR | Total Electric Power Industry | Other Biomass | 7303
2002 | AR | Total Electric Power Industry | Other Biomass | 4658
2003 | AR | Total Electric Power Industry | Other Biomass | 94771
2004 | AR | Total Electric Power Industry | Other Biomass | 32609
2005 | AR | Total Electric Power Industry | Other Biomass | 27693
2006 | AR | Total Electric Power Industry | Other Biomass | 33426
2007 | AR | Total Electric Power Industry | Other Biomass | 42941
2008 | AR | Total Electric Power Industry | Other Biomass | 46770
2009 | AR | Total Electric Power Industry | Other Biomass | 57050
2010 | AR | Total Electric Power Industry | Other Biomass | 56959
2011 | AR | Total Electric Power Industry | Other Biomass | 81008.24
2012 | AR | Total Electric Power Industry | Other Biomass | 70479
2013 | AR | Total Electric Power Industry | Other Biomass | 105218.46
2014 | AR | Total Electric Power Industry | Other Biomass | 102274
2015 | AR | Total Electric Power Industry | Other Biomass | 89290
2016 | AR | Total Electric Power Industry | Other Biomass | 112707
2017 | AR | Total Electric Power Industry | Other Biomass | 105101
2018 | AR | Total Electric Power Industry | Other Biomass | 74950
2019 | AR | Total Electric Power Industry | Other Biomass | 93083
2020 | AR | Total Electric Power Industry | Other Biomass | 78723
2021 | AR | Total Electric Power Industry | Other Biomass | 61417
2022 | AR | Total Electric Power Industry | Other Biomass | 46357
2023 | AR | Total Electric Power Industry | Other Biomass | 26514
1990 | LA | Total Electric Power Industry | Other Biomass | 91646
1991 | LA | Total Electric Power Industry | Other Biomass | 91661
1992 | LA | Total Electric Power Industry | Other Biomass | 80251
1993 | LA | Total Electric Power Industry | Other Biomass | 84369
1994 | LA | Total Electric Power Industry | Other Biomass | 92863
1995 | LA | Total Electric Power Industry | Other Biomass | 102237
1996 | LA | Total Electric Power Industry | Other Biomass | 96039
1997 | LA | Total Electric Power Industry | Other Biomass | 104424
1998 | LA | Total Electric Power Industry | Other Biomass | 153407
1999 | LA | Total Electric Power Industry | Other Biomass | 125718
2000 | LA | Total Electric Power Industry | Other Biomass | 94883
2001 | LA | Total Electric Power Industry | Other Biomass | 63636
2002 | LA | Total Electric Power Industry | Other Biomass | 61580
2003 | LA | Total Electric Power Industry | Other Biomass | 64661
2004 | LA | Total Electric Power Industry | Other Biomass | 76571
2005 | LA | Total Electric Power Industry | Other Biomass | 80397
2006 | LA | Total Electric Power Industry | Other Biomass | 81432
2007 | LA | Total Electric Power Industry | Other Biomass | 81512
2008 | LA | Total Electric Power Industry | Other Biomass | 70886
2009 | LA | Total Electric Power Industry | Other Biomass | 67186
2010 | LA | Total Electric Power Industry | Other Biomass | 74367
2011 | LA | Total Electric Power Industry | Other Biomass | 71093.46
2012 | LA | Total Electric Power Industry | Other Biomass | 63762
2013 | LA | Total Electric Power Industry | Other Biomass | 82346.78
2014 | LA | Total Electric Power Industry | Other Biomass | 93877
2015 | LA | Total Electric Power Industry | Other Biomass | 96275
2016 | LA | Total Electric Power Industry | Other Biomass | 87334
2017 | LA | Total Electric Power Industry | Other Biomass | 87784
2018 | LA | Total Electric Power Industry | Other Biomass | 78787
2019 | LA | Total Electric Power Industry | Other Biomass | 83394
2020 | LA | Total Electric Power Industry | Other Biomass | 56717
2021 | LA | Total Electric Power Industry | Other Biomass | 83621
2022 | LA | Total Electric Power Industry | Other Biomass | 79784
2023 | LA | Total Electric Power Industry | Other Biomass | 84029
1995 | MS | Total Electric Power Industry | Other Biomass | 847
1996 | MS | Total Electric Power Industry | Other Biomass | 1919
1997 | MS | Total Electric Power Industry | Other Biomass | 982
1998 | MS | Total Electric Power Industry | Other Biomass | 685
2000 | MS | Total Electric Power Industry | Other Biomass | 218
2001 | MS | Total Electric Power Industry | Other Biomass | 1
2002 | MS | Total Electric Power Industry | Other Biomass | 2
2003 | MS | Total Electric Power Industry | Other Biomass | 7079
2004 | MS | Total Electric Power Industry | Other Biomass | 3089
2005 | MS | Total Electric Power Industry | Other Biomass | 5344
2006 | MS | Total Electric Power Industry | Other Biomass | 6480
2007 | MS | Total Electric Power Industry | Other Biomass | 5017
2008 | MS | Total Electric Power Industry | Other Biomass | 5051
2009 | MS | Total Electric Power Industry | Other Biomass | 6960
2010 | MS | Total Electric Power Industry | Other Biomass | 991
2011 | MS | Total Electric Power Industry | Other Biomass | 3297.43
2012 | MS | Total Electric Power Industry | Other Biomass | 16441
2013 | MS | Total Electric Power Industry | Other Biomass | 15173.38
2014 | MS | Total Electric Power Industry | Other Biomass | 17345
2015 | MS | Total Electric Power Industry | Other Biomass | 13454
2016 | MS | Total Electric Power Industry | Other Biomass | 11419
2017 | MS | Total Electric Power Industry | Other Biomass | 15225
2018 | MS | Total Electric Power Industry | Other Biomass | 16554
2019 | MS | Total Electric Power Industry | Other Biomass | 16978
2020 | MS | Total Electric Power Industry | Other Biomass | 15559
2021 | MS | Total Electric Power Industry | Other Biomass | 12388
2022 | MS | Total Electric Power Industry | Other Biomass | 9715
2023 | MS | Total Electric Power Industry | Other Biomass | 8205
1990 | TX | Total Electric Power Industry | Other Biomass | 333132
1991 | TX | Total Electric Power Industry | Other Biomass | 330029
1992 | TX | Total Electric Power Industry | Other Biomass | 340652
1993 | TX | Total Electric Power Industry | Other Biomass | 368232
1994 | TX | Total Electric Power Industry | Other Biomass | 388273
1995 | TX | Total Electric Power Industry | Other Biomass | 74760
1996 | TX | Total Electric Power Industry | Other Biomass | 82732
1997 | TX | Total Electric Power Industry | Other Biomass | 88899
1998 | TX | Total Electric Power Industry | Other Biomass | 94345
1999 | TX | Total Electric Power Industry | Other Biomass | 74465
2000 | TX | Total Electric Power Industry | Other Biomass | 126174
2001 | TX | Total Electric Power Industry | Other Biomass | 95829
2002 | TX | Total Electric Power Industry | Other Biomass | 245687
2003 | TX | Total Electric Power Industry | Other Biomass | 359724
2004 | TX | Total Electric Power Industry | Other Biomass | 251780
2005 | TX | Total Electric Power Industry | Other Biomass | 246705
2006 | TX | Total Electric Power Industry | Other Biomass | 255701
2007 | TX | Total Electric Power Industry | Other Biomass | 367065
2008 | TX | Total Electric Power Industry | Other Biomass | 438473
2009 | TX | Total Electric Power Industry | Other Biomass | 429075
2010 | TX | Total Electric Power Industry | Other Biomass | 545136
2011 | TX | Total Electric Power Industry | Other Biomass | 678126.72
2012 | TX | Total Electric Power Industry | Other Biomass | 700275
2013 | TX | Total Electric Power Industry | Other Biomass | 730229.57
2014 | TX | Total Electric Power Industry | Other Biomass | 733454
2015 | TX | Total Electric Power Industry | Other Biomass | 783645
2016 | TX | Total Electric Power Industry | Other Biomass | 735042
2017 | TX | Total Electric Power Industry | Other Biomass | 668607
2018 | TX | Total Electric Power Industry | Other Biomass | 585208
2019 | TX | Total Electric Power Industry | Other Biomass | 419163
2020 | TX | Total Electric Power Industry | Other Biomass | 440558
2021 | TX | Total Electric Power Industry | Other Biomass | 342069
2022 | TX | Total Electric Power Industry | Other Biomass | 321919
2023 | TX | Total Electric Power Industry | Other Biomass | 177484
1990 | AL | Total Electric Power Industry | Other Gases | 269476
1991 | AL | Total Electric Power Industry | Other Gases | 293206
1992 | AL | Total Electric Power Industry | Other Gases | 328720
1993 | AL | Total Electric Power Industry | Other Gases | 338105
1994 | AL | Total Electric Power Industry | Other Gases | 328383
1995 | AL | Total Electric Power Industry | Other Gases | 347027
1996 | AL | Total Electric Power Industry | Other Gases | 307056
1997 | AL | Total Electric Power Industry | Other Gases | 283878
1998 | AL | Total Electric Power Industry | Other Gases | 268002
1999 | AL | Total Electric Power Industry | Other Gases | 288151
2000 | AL | Total Electric Power Industry | Other Gases | 230143
2001 | AL | Total Electric Power Industry | Other Gases | 189147
2002 | AL | Total Electric Power Industry | Other Gases | 112541
2003 | AL | Total Electric Power Industry | Other Gases | 170368
2004 | AL | Total Electric Power Industry | Other Gases | 181942
2005 | AL | Total Electric Power Industry | Other Gases | 106864
2006 | AL | Total Electric Power Industry | Other Gases | 131109
2007 | AL | Total Electric Power Industry | Other Gases | 178368
2008 | AL | Total Electric Power Industry | Other Gases | 203739
2009 | AL | Total Electric Power Industry | Other Gases | 134728
2010 | AL | Total Electric Power Industry | Other Gases | 276725
2011 | AL | Total Electric Power Industry | Other Gases | 291534.1
2012 | AL | Total Electric Power Industry | Other Gases | 177652
2013 | AL | Total Electric Power Industry | Other Gases | 267735.55
2014 | AL | Total Electric Power Industry | Other Gases | 180403
2015 | AL | Total Electric Power Industry | Other Gases | 35862
2016 | AL | Total Electric Power Industry | Other Gases | 24053
2017 | AL | Total Electric Power Industry | Other Gases | 8830
2018 | AL | Total Electric Power Industry | Other Gases | 4804
2019 | AL | Total Electric Power Industry | Other Gases | 2657
2020 | AL | Total Electric Power Industry | Other Gases | 410
2021 | AL | Total Electric Power Industry | Other Gases | 65
2022 | AL | Total Electric Power Industry | Other Gases | 4
2023 | AL | Total Electric Power Industry | Other Gases | 32
1997 | AR | Total Electric Power Industry | Other Gases | 265
1998 | AR | Total Electric Power Industry | Other Gases | 185
1999 | AR | Total Electric Power Industry | Other Gases | 147
1990 | LA | Total Electric Power Industry | Other Gases | 440700
1991 | LA | Total Electric Power Industry | Other Gases | 955600
1992 | LA | Total Electric Power Industry | Other Gases | 1162816
1993 | LA | Total Electric Power Industry | Other Gases | 700587
1994 | LA | Total Electric Power Industry | Other Gases | 1335124
1995 | LA | Total Electric Power Industry | Other Gases | 982181
1996 | LA | Total Electric Power Industry | Other Gases | 844588
1997 | LA | Total Electric Power Industry | Other Gases | 1088279
1998 | LA | Total Electric Power Industry | Other Gases | 918066
1999 | LA | Total Electric Power Industry | Other Gases | 1651269
2000 | LA | Total Electric Power Industry | Other Gases | 1598632
2001 | LA | Total Electric Power Industry | Other Gases | 440544
2002 | LA | Total Electric Power Industry | Other Gases | 1497624
2003 | LA | Total Electric Power Industry | Other Gases | 2687230
2004 | LA | Total Electric Power Industry | Other Gases | 2532857
2005 | LA | Total Electric Power Industry | Other Gases | 1896725
2006 | LA | Total Electric Power Industry | Other Gases | 1594675
2007 | LA | Total Electric Power Industry | Other Gases | 1810997
2008 | LA | Total Electric Power Industry | Other Gases | 1101057
2009 | LA | Total Electric Power Industry | Other Gases | 1226994
2010 | LA | Total Electric Power Industry | Other Gases | 1561160
2011 | LA | Total Electric Power Industry | Other Gases | 1292181.81
2012 | LA | Total Electric Power Industry | Other Gases | 1247401
2013 | LA | Total Electric Power Industry | Other Gases | 2246280.07
2014 | LA | Total Electric Power Industry | Other Gases | 1942575
2015 | LA | Total Electric Power Industry | Other Gases | 2400747
2016 | LA | Total Electric Power Industry | Other Gases | 2099070
2017 | LA | Total Electric Power Industry | Other Gases | 2143065
2018 | LA | Total Electric Power Industry | Other Gases | 2597958
2019 | LA | Total Electric Power Industry | Other Gases | 1875016
2020 | LA | Total Electric Power Industry | Other Gases | 1731369
2021 | LA | Total Electric Power Industry | Other Gases | 1790932
2022 | LA | Total Electric Power Industry | Other Gases | 1881531
2023 | LA | Total Electric Power Industry | Other Gases | 1804182
2001 | MS | Total Electric Power Industry | Other Gases | 0
2002 | MS | Total Electric Power Industry | Other Gases | 37916
2003 | MS | Total Electric Power Industry | Other Gases | 31799
2004 | MS | Total Electric Power Industry | Other Gases | 40748
2005 | MS | Total Electric Power Industry | Other Gases | 20166
2006 | MS | Total Electric Power Industry | Other Gases | 43723
2007 | MS | Total Electric Power Industry | Other Gases | 42325
2008 | MS | Total Electric Power Industry | Other Gases | 40445
2009 | MS | Total Electric Power Industry | Other Gases | 24735
2010 | MS | Total Electric Power Industry | Other Gases | 1635
1990 | TX | Total Electric Power Industry | Other Gases | 2997509
1991 | TX | Total Electric Power Industry | Other Gases | 3320535
1992 | TX | Total Electric Power Industry | Other Gases | 3527112
1993 | TX | Total Electric Power Industry | Other Gases | 3281370
1994 | TX | Total Electric Power Industry | Other Gases | 3539454
1995 | TX | Total Electric Power Industry | Other Gases | 4276154
1996 | TX | Total Electric Power Industry | Other Gases | 4408854
1997 | TX | Total Electric Power Industry | Other Gases | 3705248
1998 | TX | Total Electric Power Industry | Other Gases | 4077715
1999 | TX | Total Electric Power Industry | Other Gases | 3971925
2000 | TX | Total Electric Power Industry | Other Gases | 3798047
2001 | TX | Total Electric Power Industry | Other Gases | 1574325
2002 | TX | Total Electric Power Industry | Other Gases | 3052992
2003 | TX | Total Electric Power Industry | Other Gases | 5999490
2004 | TX | Total Electric Power Industry | Other Gases | 4203684
2005 | TX | Total Electric Power Industry | Other Gases | 3271768
2006 | TX | Total Electric Power Industry | Other Gases | 3798403
2007 | TX | Total Electric Power Industry | Other Gases | 3601211
2008 | TX | Total Electric Power Industry | Other Gases | 3400506
2009 | TX | Total Electric Power Industry | Other Gases | 3649305
2010 | TX | Total Electric Power Industry | Other Gases | 3290570
2011 | TX | Total Electric Power Industry | Other Gases | 3389839.82
2012 | TX | Total Electric Power Industry | Other Gases | 2998816
2013 | TX | Total Electric Power Industry | Other Gases | 2399969.27
2014 | TX | Total Electric Power Industry | Other Gases | 2306672
2015 | TX | Total Electric Power Industry | Other Gases | 2579301
2016 | TX | Total Electric Power Industry | Other Gases | 2513744
2017 | TX | Total Electric Power Industry | Other Gases | 2471966
2018 | TX | Total Electric Power Industry | Other Gases | 2526476
2019 | TX | Total Electric Power Industry | Other Gases | 2869184
2020 | TX | Total Electric Power Industry | Other Gases | 2611039
2021 | TX | Total Electric Power Industry | Other Gases | 2217666
2022 | TX | Total Electric Power Industry | Other Gases | 2430175
2023 | TX | Total Electric Power Industry | Other Gases | 2327350
1990 | AL | Total Electric Power Industry | Petroleum | 138089
1991 | AL | Total Electric Power Industry | Petroleum | 167824
1992 | AL | Total Electric Power Industry | Petroleum | 194866
1993 | AL | Total Electric Power Industry | Petroleum | 192944
1994 | AL | Total Electric Power Industry | Petroleum | 244984
1995 | AL | Total Electric Power Industry | Petroleum | 201538
1996 | AL | Total Electric Power Industry | Petroleum | 315378
1997 | AL | Total Electric Power Industry | Petroleum | 237415
1998 | AL | Total Electric Power Industry | Petroleum | 453674
1999 | AL | Total Electric Power Industry | Petroleum | 316313
2000 | AL | Total Electric Power Industry | Petroleum | 366155
2001 | AL | Total Electric Power Industry | Petroleum | 434549
2002 | AL | Total Electric Power Industry | Petroleum | 312048
2003 | AL | Total Electric Power Industry | Petroleum | 336644
2004 | AL | Total Electric Power Industry | Petroleum | 295025
2005 | AL | Total Electric Power Industry | Petroleum | 333110
2006 | AL | Total Electric Power Industry | Petroleum | 180166
2007 | AL | Total Electric Power Industry | Petroleum | 156922
2008 | AL | Total Electric Power Industry | Petroleum | 204265
2009 | AL | Total Electric Power Industry | Petroleum | 219274
2010 | AL | Total Electric Power Industry | Petroleum | 199854
2011 | AL | Total Electric Power Industry | Petroleum | 120384.03
2012 | AL | Total Electric Power Industry | Petroleum | 109583
2013 | AL | Total Electric Power Industry | Petroleum | 74130.97
2014 | AL | Total Electric Power Industry | Petroleum | 98100
2015 | AL | Total Electric Power Industry | Petroleum | 84208
2016 | AL | Total Electric Power Industry | Petroleum | 45832
2017 | AL | Total Electric Power Industry | Petroleum | 35708
2018 | AL | Total Electric Power Industry | Petroleum | 65704
2019 | AL | Total Electric Power Industry | Petroleum | 19920
2020 | AL | Total Electric Power Industry | Petroleum | 12847
2021 | AL | Total Electric Power Industry | Petroleum | 21915
2022 | AL | Total Electric Power Industry | Petroleum | 40917
2023 | AL | Total Electric Power Industry | Petroleum | 24540
1990 | AR | Total Electric Power Industry | Petroleum | 79979
1991 | AR | Total Electric Power Industry | Petroleum | 68257
1992 | AR | Total Electric Power Industry | Petroleum | 52668
1993 | AR | Total Electric Power Industry | Petroleum | 73127
1994 | AR | Total Electric Power Industry | Petroleum | 99613
1995 | AR | Total Electric Power Industry | Petroleum | 67654
1996 | AR | Total Electric Power Industry | Petroleum | 113957
1997 | AR | Total Electric Power Industry | Petroleum | 73903
1998 | AR | Total Electric Power Industry | Petroleum | 165349
1999 | AR | Total Electric Power Industry | Petroleum | 159965
2000 | AR | Total Electric Power Industry | Petroleum | 221728
2001 | AR | Total Electric Power Industry | Petroleum | 879393
2002 | AR | Total Electric Power Industry | Petroleum | 159706
2003 | AR | Total Electric Power Industry | Petroleum | 288906
2004 | AR | Total Electric Power Industry | Petroleum | 538941
2005 | AR | Total Electric Power Industry | Petroleum | 208101
2006 | AR | Total Electric Power Industry | Petroleum | 160743
2007 | AR | Total Electric Power Industry | Petroleum | 94153
2008 | AR | Total Electric Power Industry | Petroleum | 63625
2009 | AR | Total Electric Power Industry | Petroleum | 88470
2010 | AR | Total Electric Power Industry | Petroleum | 45179
2011 | AR | Total Electric Power Industry | Petroleum | 55874.22
2012 | AR | Total Electric Power Industry | Petroleum | 32560
2013 | AR | Total Electric Power Industry | Petroleum | 41686.93
2014 | AR | Total Electric Power Industry | Petroleum | 29274
2015 | AR | Total Electric Power Industry | Petroleum | 60444
2016 | AR | Total Electric Power Industry | Petroleum | 42363
2017 | AR | Total Electric Power Industry | Petroleum | 48979
2018 | AR | Total Electric Power Industry | Petroleum | 35517
2019 | AR | Total Electric Power Industry | Petroleum | 47144
2020 | AR | Total Electric Power Industry | Petroleum | 44171
2021 | AR | Total Electric Power Industry | Petroleum | 55532
2022 | AR | Total Electric Power Industry | Petroleum | 64319
2023 | AR | Total Electric Power Industry | Petroleum | 44535
1990 | LA | Total Electric Power Industry | Petroleum | 232098
1991 | LA | Total Electric Power Industry | Petroleum | 55760
1992 | LA | Total Electric Power Industry | Petroleum | 1065464
1993 | LA | Total Electric Power Industry | Petroleum | 3487566
1994 | LA | Total Electric Power Industry | Petroleum | 2320393
1995 | LA | Total Electric Power Industry | Petroleum | 1486214
1996 | LA | Total Electric Power Industry | Petroleum | 1703448
1997 | LA | Total Electric Power Industry | Petroleum | 2286144
1998 | LA | Total Electric Power Industry | Petroleum | 2293520
1999 | LA | Total Electric Power Industry | Petroleum | 1932461
2000 | LA | Total Electric Power Industry | Petroleum | 2076360
2001 | LA | Total Electric Power Industry | Petroleum | 3449939
2002 | LA | Total Electric Power Industry | Petroleum | 1864536
2003 | LA | Total Electric Power Industry | Petroleum | 2937948
2004 | LA | Total Electric Power Industry | Petroleum | 3903315
2005 | LA | Total Electric Power Industry | Petroleum | 3541084
2006 | LA | Total Electric Power Industry | Petroleum | 1872096
2007 | LA | Total Electric Power Industry | Petroleum | 2250633
2008 | LA | Total Electric Power Industry | Petroleum | 2305013
2009 | LA | Total Electric Power Industry | Petroleum | 1857709
2010 | LA | Total Electric Power Industry | Petroleum | 3280844
2011 | LA | Total Electric Power Industry | Petroleum | 4707476.86
2012 | LA | Total Electric Power Industry | Petroleum | 3029848
2013 | LA | Total Electric Power Industry | Petroleum | 4945198.26
2014 | LA | Total Electric Power Industry | Petroleum | 5231074
2015 | LA | Total Electric Power Industry | Petroleum | 4243085
2016 | LA | Total Electric Power Industry | Petroleum | 4819225
2017 | LA | Total Electric Power Industry | Petroleum | 4569753
2018 | LA | Total Electric Power Industry | Petroleum | 4377794
2019 | LA | Total Electric Power Industry | Petroleum | 3188535
2020 | LA | Total Electric Power Industry | Petroleum | 3428732
2021 | LA | Total Electric Power Industry | Petroleum | 3895714
2022 | LA | Total Electric Power Industry | Petroleum | 3106634
2023 | LA | Total Electric Power Industry | Petroleum | 1032443
1990 | MS | Total Electric Power Industry | Petroleum | 738971
1991 | MS | Total Electric Power Industry | Petroleum | 396188
1992 | MS | Total Electric Power Industry | Petroleum | 413903
1993 | MS | Total Electric Power Industry | Petroleum | 3600540
1994 | MS | Total Electric Power Industry | Petroleum | 1124155
1995 | MS | Total Electric Power Industry | Petroleum | 37780
1996 | MS | Total Electric Power Industry | Petroleum | 1194929
1997 | MS | Total Electric Power Industry | Petroleum | 2644220
1998 | MS | Total Electric Power Industry | Petroleum | 5425222
1999 | MS | Total Electric Power Industry | Petroleum | 3145053
2000 | MS | Total Electric Power Industry | Petroleum | 2981530
2001 | MS | Total Electric Power Industry | Petroleum | 5143690
2002 | MS | Total Electric Power Industry | Petroleum | 30302
2003 | MS | Total Electric Power Industry | Petroleum | 1631855
2004 | MS | Total Electric Power Industry | Petroleum | 2776857
2005 | MS | Total Electric Power Industry | Petroleum | 1444848
2006 | MS | Total Electric Power Industry | Petroleum | 398709
2007 | MS | Total Electric Power Industry | Petroleum | 399370
2008 | MS | Total Electric Power Industry | Petroleum | 76281
2009 | MS | Total Electric Power Industry | Petroleum | 16601
2010 | MS | Total Electric Power Industry | Petroleum | 81500
2011 | MS | Total Electric Power Industry | Petroleum | 36341.03
2012 | MS | Total Electric Power Industry | Petroleum | 17082
2013 | MS | Total Electric Power Industry | Petroleum | 13982.14
2014 | MS | Total Electric Power Industry | Petroleum | 14101
2015 | MS | Total Electric Power Industry | Petroleum | 14129
2016 | MS | Total Electric Power Industry | Petroleum | 17785
2017 | MS | Total Electric Power Industry | Petroleum | 11460
2018 | MS | Total Electric Power Industry | Petroleum | 27310
2019 | MS | Total Electric Power Industry | Petroleum | 13703
2020 | MS | Total Electric Power Industry | Petroleum | 8395
2021 | MS | Total Electric Power Industry | Petroleum | 8247
2022 | MS | Total Electric Power Industry | Petroleum | 9149
2023 | MS | Total Electric Power Industry | Petroleum | 7060
1990 | TX | Total Electric Power Industry | Petroleum | 1827803
1991 | TX | Total Electric Power Industry | Petroleum | 1492995
1992 | TX | Total Electric Power Industry | Petroleum | 1628161
1993 | TX | Total Electric Power Industry | Petroleum | 1854468
1994 | TX | Total Electric Power Industry | Petroleum | 1959891
1995 | TX | Total Electric Power Industry | Petroleum | 1607795
1996 | TX | Total Electric Power Industry | Petroleum | 1911860
1997 | TX | Total Electric Power Industry | Petroleum | 1523836
1998 | TX | Total Electric Power Industry | Petroleum | 1580092
1999 | TX | Total Electric Power Industry | Petroleum | 1750919
2000 | TX | Total Electric Power Industry | Petroleum | 2815642
2001 | TX | Total Electric Power Industry | Petroleum | 2803403
2002 | TX | Total Electric Power Industry | Petroleum | 1620965
2003 | TX | Total Electric Power Industry | Petroleum | 2515255
2004 | TX | Total Electric Power Industry | Petroleum | 1728906
2005 | TX | Total Electric Power Industry | Petroleum | 1582695
2006 | TX | Total Electric Power Industry | Petroleum | 1789183
2007 | TX | Total Electric Power Industry | Petroleum | 1308904
2008 | TX | Total Electric Power Industry | Petroleum | 1033520
2009 | TX | Total Electric Power Industry | Petroleum | 1404606
2010 | TX | Total Electric Power Industry | Petroleum | 708481
2011 | TX | Total Electric Power Industry | Petroleum | 976805.2
2012 | TX | Total Electric Power Industry | Petroleum | 1484204
2013 | TX | Total Electric Power Industry | Petroleum | 950801.53
2014 | TX | Total Electric Power Industry | Petroleum | 278033
2015 | TX | Total Electric Power Industry | Petroleum | 241564
2016 | TX | Total Electric Power Industry | Petroleum | 196422
2017 | TX | Total Electric Power Industry | Petroleum | 163711
2018 | TX | Total Electric Power Industry | Petroleum | 129313
2019 | TX | Total Electric Power Industry | Petroleum | 154483
2020 | TX | Total Electric Power Industry | Petroleum | 141587
2021 | TX | Total Electric Power Industry | Petroleum | 297630
2022 | TX | Total Electric Power Industry | Petroleum | 373506
2023 | TX | Total Electric Power Industry | Petroleum | 235069
1990 | AR | Total Electric Power Industry | Pumped Storage | 42972
1991 | AR | Total Electric Power Industry | Pumped Storage | 14103
1992 | AR | Total Electric Power Industry | Pumped Storage | 2692
1993 | AR | Total Electric Power Industry | Pumped Storage | 0
1994 | AR | Total Electric Power Industry | Pumped Storage | 0
1995 | AR | Total Electric Power Industry | Pumped Storage | 0
1996 | AR | Total Electric Power Industry | Pumped Storage | 0
1997 | AR | Total Electric Power Industry | Pumped Storage | 0
1998 | AR | Total Electric Power Industry | Pumped Storage | 0
1999 | AR | Total Electric Power Industry | Pumped Storage | 0
2000 | AR | Total Electric Power Industry | Pumped Storage | 0
2003 | AR | Total Electric Power Industry | Pumped Storage | 10085
2004 | AR | Total Electric Power Industry | Pumped Storage | 24745
2005 | AR | Total Electric Power Industry | Pumped Storage | 20702
2006 | AR | Total Electric Power Industry | Pumped Storage | 14719
2007 | AR | Total Electric Power Industry | Pumped Storage | 29604
2008 | AR | Total Electric Power Industry | Pumped Storage | 47557
2009 | AR | Total Electric Power Industry | Pumped Storage | 100365
2010 | AR | Total Electric Power Industry | Pumped Storage | -521
2011 | AR | Total Electric Power Industry | Pumped Storage | 34431
2012 | AR | Total Electric Power Industry | Pumped Storage | 42410
2013 | AR | Total Electric Power Industry | Pumped Storage | 30818
2014 | AR | Total Electric Power Industry | Pumped Storage | 67070
2015 | AR | Total Electric Power Industry | Pumped Storage | 31667
2016 | AR | Total Electric Power Industry | Pumped Storage | 38824
2017 | AR | Total Electric Power Industry | Pumped Storage | 20486
2018 | AR | Total Electric Power Industry | Pumped Storage | 40245
2019 | AR | Total Electric Power Industry | Pumped Storage | 50722
2020 | AR | Total Electric Power Industry | Pumped Storage | 65579
2021 | AR | Total Electric Power Industry | Pumped Storage | 83706
2022 | AR | Total Electric Power Industry | Pumped Storage | 67436
2023 | AR | Total Electric Power Industry | Pumped Storage | 100532
2016 | AL | Total Electric Power Industry | Solar Thermal and Photovoltaic | 31261
2017 | AL | Total Electric Power Industry | Solar Thermal and Photovoltaic | 180688
2018 | AL | Total Electric Power Industry | Solar Thermal and Photovoltaic | 357252
2019 | AL | Total Electric Power Industry | Solar Thermal and Photovoltaic | 384939
2020 | AL | Total Electric Power Industry | Solar Thermal and Photovoltaic | 368742
2021 | AL | Total Electric Power Industry | Solar Thermal and Photovoltaic | 493995
2022 | AL | Total Electric Power Industry | Solar Thermal and Photovoltaic | 894571
2023 | AL | Total Electric Power Industry | Solar Thermal and Photovoltaic | 1200722
2015 | AR | Total Electric Power Industry | Solar Thermal and Photovoltaic | 927
2016 | AR | Total Electric Power Industry | Solar Thermal and Photovoltaic | 26142
2017 | AR | Total Electric Power Industry | Solar Thermal and Photovoltaic | 30812
2018 | AR | Total Electric Power Industry | Solar Thermal and Photovoltaic | 203413
2019 | AR | Total Electric Power Industry | Solar Thermal and Photovoltaic | 210333
2020 | AR | Total Electric Power Industry | Solar Thermal and Photovoltaic | 272148
2021 | AR | Total Electric Power Industry | Solar Thermal and Photovoltaic | 462281
2022 | AR | Total Electric Power Industry | Solar Thermal and Photovoltaic | 736481
2023 | AR | Total Electric Power Industry | Solar Thermal and Photovoltaic | 797523
2017 | LA | Total Electric Power Industry | Solar Thermal and Photovoltaic | 2423
2018 | LA | Total Electric Power Industry | Solar Thermal and Photovoltaic | 1518
2019 | LA | Total Electric Power Industry | Solar Thermal and Photovoltaic | 1506
2020 | LA | Total Electric Power Industry | Solar Thermal and Photovoltaic | 39360
2021 | LA | Total Electric Power Industry | Solar Thermal and Photovoltaic | 146393
2022 | LA | Total Electric Power Industry | Solar Thermal and Photovoltaic | 196173
2023 | LA | Total Electric Power Industry | Solar Thermal and Photovoltaic | 291744
2016 | MS | Total Electric Power Industry | Solar Thermal and Photovoltaic | 0
2017 | MS | Total Electric Power Industry | Solar Thermal and Photovoltaic | 85923
2018 | MS | Total Electric Power Industry | Solar Thermal and Photovoltaic | 325853
2019 | MS | Total Electric Power Industry | Solar Thermal and Photovoltaic | 322340
2020 | MS | Total Electric Power Industry | Solar Thermal and Photovoltaic | 430117
2021 | MS | Total Electric Power Industry | Solar Thermal and Photovoltaic | 424931
2022 | MS | Total Electric Power Industry | Solar Thermal and Photovoltaic | 503860
2023 | MS | Total Electric Power Industry | Solar Thermal and Photovoltaic | 632843
1990 | TX | Total Electric Power Industry | Solar Thermal and Photovoltaic | 385
1991 | TX | Total Electric Power Industry | Solar Thermal and Photovoltaic | 371
1992 | TX | Total Electric Power Industry | Solar Thermal and Photovoltaic | 369
1993 | TX | Total Electric Power Industry | Solar Thermal and Photovoltaic | 366
1994 | TX | Total Electric Power Industry | Solar Thermal and Photovoltaic | 293
1995 | TX | Total Electric Power Industry | Solar Thermal and Photovoltaic | 253
1996 | TX | Total Electric Power Industry | Solar Thermal and Photovoltaic | 260
1997 | TX | Total Electric Power Industry | Solar Thermal and Photovoltaic | 212
1998 | TX | Total Electric Power Industry | Solar Thermal and Photovoltaic | 134
1999 | TX | Total Electric Power Industry | Solar Thermal and Photovoltaic | 86
2000 | TX | Total Electric Power Industry | Solar Thermal and Photovoltaic | 41
2001 | TX | Total Electric Power Industry | Solar Thermal and Photovoltaic | -5
2010 | TX | Total Electric Power Industry | Solar Thermal and Photovoltaic | 8208
2011 | TX | Total Electric Power Industry | Solar Thermal and Photovoltaic | 28639
2012 | TX | Total Electric Power Industry | Solar Thermal and Photovoltaic | 118265
2013 | TX | Total Electric Power Industry | Solar Thermal and Photovoltaic | 163012.93
2014 | TX | Total Electric Power Industry | Solar Thermal and Photovoltaic | 282351
2015 | TX | Total Electric Power Industry | Solar Thermal and Photovoltaic | 400759
2016 | TX | Total Electric Power Industry | Solar Thermal and Photovoltaic | 730810
2017 | TX | Total Electric Power Industry | Solar Thermal and Photovoltaic | 2189127
2018 | TX | Total Electric Power Industry | Solar Thermal and Photovoltaic | 3205647
2019 | TX | Total Electric Power Industry | Solar Thermal and Photovoltaic | 4365125
2020 | TX | Total Electric Power Industry | Solar Thermal and Photovoltaic | 8536923
2021 | TX | Total Electric Power Industry | Solar Thermal and Photovoltaic | 14921097
2022 | TX | Total Electric Power Industry | Solar Thermal and Photovoltaic | 22442370
2023 | TX | Total Electric Power Industry | Solar Thermal and Photovoltaic | 28149665
1996 | TX | Total Electric Power Industry | Wind | 82572
1997 | TX | Total Electric Power Industry | Wind | 81054
1998 | TX | Total Electric Power Industry | Wind | 80036
1999 | TX | Total Electric Power Industry | Wind | 319960
2000 | TX | Total Electric Power Industry | Wind | 492146
2001 | TX | Total Electric Power Industry | Wind | 1187510
2002 | TX | Total Electric Power Industry | Wind | 2656104
2003 | TX | Total Electric Power Industry | Wind | 2569853
2004 | TX | Total Electric Power Industry | Wind | 3137690
2005 | TX | Total Electric Power Industry | Wind | 4237209
2006 | TX | Total Electric Power Industry | Wind | 6670515
2007 | TX | Total Electric Power Industry | Wind | 9006383
2008 | TX | Total Electric Power Industry | Wind | 16225022
2009 | TX | Total Electric Power Industry | Wind | 20026103
2010 | TX | Total Electric Power Industry | Wind | 26251410
2011 | TX | Total Electric Power Industry | Wind | 30548087.23
2012 | TX | Total Electric Power Industry | Wind | 32214173
2013 | TX | Total Electric Power Industry | Wind | 35873620.94
2014 | TX | Total Electric Power Industry | Wind | 40005124
2015 | TX | Total Electric Power Industry | Wind | 44833365
2016 | TX | Total Electric Power Industry | Wind | 57530784
2017 | TX | Total Electric Power Industry | Wind | 67060997
2018 | TX | Total Electric Power Industry | Wind | 75700434
2019 | TX | Total Electric Power Industry | Wind | 83620371
2020 | TX | Total Electric Power Industry | Wind | 92440997
2021 | TX | Total Electric Power Industry | Wind | 99474216
2022 | TX | Total Electric Power Industry | Wind | 114786903
2023 | TX | Total Electric Power Industry | Wind | 119855132
1990 | AL | Total Electric Power Industry | Wood and Wood Derived Fuels | 2099847
1991 | AL | Total Electric Power Industry | Wood and Wood Derived Fuels | 2216550
1992 | AL | Total Electric Power Industry | Wood and Wood Derived Fuels | 2467853
1993 | AL | Total Electric Power Industry | Wood and Wood Derived Fuels | 3348730
1994 | AL | Total Electric Power Industry | Wood and Wood Derived Fuels | 3723102
1995 | AL | Total Electric Power Industry | Wood and Wood Derived Fuels | 3798435
1996 | AL | Total Electric Power Industry | Wood and Wood Derived Fuels | 4078011
1997 | AL | Total Electric Power Industry | Wood and Wood Derived Fuels | 3320815
1998 | AL | Total Electric Power Industry | Wood and Wood Derived Fuels | 4212160
1999 | AL | Total Electric Power Industry | Wood and Wood Derived Fuels | 4282619
2000 | AL | Total Electric Power Industry | Wood and Wood Derived Fuels | 4047153
2001 | AL | Total Electric Power Industry | Wood and Wood Derived Fuels | 4172257
2002 | AL | Total Electric Power Industry | Wood and Wood Derived Fuels | 3727493
2003 | AL | Total Electric Power Industry | Wood and Wood Derived Fuels | 3648883
2004 | AL | Total Electric Power Industry | Wood and Wood Derived Fuels | 3756356
2005 | AL | Total Electric Power Industry | Wood and Wood Derived Fuels | 3630388
2006 | AL | Total Electric Power Industry | Wood and Wood Derived Fuels | 3865010
2007 | AL | Total Electric Power Industry | Wood and Wood Derived Fuels | 3783882
2008 | AL | Total Electric Power Industry | Wood and Wood Derived Fuels | 3323616
2009 | AL | Total Electric Power Industry | Wood and Wood Derived Fuels | 3035375
2010 | AL | Total Electric Power Industry | Wood and Wood Derived Fuels | 2365453
2011 | AL | Total Electric Power Industry | Wood and Wood Derived Fuels | 2806763.59
2012 | AL | Total Electric Power Industry | Wood and Wood Derived Fuels | 2768765
2013 | AL | Total Electric Power Industry | Wood and Wood Derived Fuels | 2854388.29
2014 | AL | Total Electric Power Industry | Wood and Wood Derived Fuels | 2732084
2015 | AL | Total Electric Power Industry | Wood and Wood Derived Fuels | 3245654
2016 | AL | Total Electric Power Industry | Wood and Wood Derived Fuels | 3297136
2017 | AL | Total Electric Power Industry | Wood and Wood Derived Fuels | 3384308
2018 | AL | Total Electric Power Industry | Wood and Wood Derived Fuels | 3408707
2019 | AL | Total Electric Power Industry | Wood and Wood Derived Fuels | 3316975
2020 | AL | Total Electric Power Industry | Wood and Wood Derived Fuels | 3269135
2021 | AL | Total Electric Power Industry | Wood and Wood Derived Fuels | 3267305
2022 | AL | Total Electric Power Industry | Wood and Wood Derived Fuels | 3147269
2023 | AL | Total Electric Power Industry | Wood and Wood Derived Fuels | 3129363
1990 | AR | Total Electric Power Industry | Wood and Wood Derived Fuels | 1238044
1991 | AR | Total Electric Power Industry | Wood and Wood Derived Fuels | 1373914
1992 | AR | Total Electric Power Industry | Wood and Wood Derived Fuels | 1452610
1993 | AR | Total Electric Power Industry | Wood and Wood Derived Fuels | 1570163
1994 | AR | Total Electric Power Industry | Wood and Wood Derived Fuels | 1532559
1995 | AR | Total Electric Power Industry | Wood and Wood Derived Fuels | 1537482
1996 | AR | Total Electric Power Industry | Wood and Wood Derived Fuels | 1562697
1997 | AR | Total Electric Power Industry | Wood and Wood Derived Fuels | 1575404
1998 | AR | Total Electric Power Industry | Wood and Wood Derived Fuels | 1590702
1999 | AR | Total Electric Power Industry | Wood and Wood Derived Fuels | 1560532
2000 | AR | Total Electric Power Industry | Wood and Wood Derived Fuels | 1586581
2001 | AR | Total Electric Power Industry | Wood and Wood Derived Fuels | 1504694
2002 | AR | Total Electric Power Industry | Wood and Wood Derived Fuels | 1580608
2003 | AR | Total Electric Power Industry | Wood and Wood Derived Fuels | 1749117
2004 | AR | Total Electric Power Industry | Wood and Wood Derived Fuels | 1777770
2005 | AR | Total Electric Power Industry | Wood and Wood Derived Fuels | 1707830
2006 | AR | Total Electric Power Industry | Wood and Wood Derived Fuels | 1689379
2007 | AR | Total Electric Power Industry | Wood and Wood Derived Fuels | 1580803
2008 | AR | Total Electric Power Industry | Wood and Wood Derived Fuels | 1466063
2009 | AR | Total Electric Power Industry | Wood and Wood Derived Fuels | 1528501
2010 | AR | Total Electric Power Industry | Wood and Wood Derived Fuels | 1566984
2011 | AR | Total Electric Power Industry | Wood and Wood Derived Fuels | 1586637.44
2012 | AR | Total Electric Power Industry | Wood and Wood Derived Fuels | 1589891
2013 | AR | Total Electric Power Industry | Wood and Wood Derived Fuels | 1495594.74
2014 | AR | Total Electric Power Industry | Wood and Wood Derived Fuels | 1427943
2015 | AR | Total Electric Power Industry | Wood and Wood Derived Fuels | 1351667
2016 | AR | Total Electric Power Industry | Wood and Wood Derived Fuels | 1257121
2017 | AR | Total Electric Power Industry | Wood and Wood Derived Fuels | 1331564
2018 | AR | Total Electric Power Industry | Wood and Wood Derived Fuels | 1290740
2019 | AR | Total Electric Power Industry | Wood and Wood Derived Fuels | 1241532
2020 | AR | Total Electric Power Industry | Wood and Wood Derived Fuels | 854206
2021 | AR | Total Electric Power Industry | Wood and Wood Derived Fuels | 797187
2022 | AR | Total Electric Power Industry | Wood and Wood Derived Fuels | 794955
2023 | AR | Total Electric Power Industry | Wood and Wood Derived Fuels | 686961
1990 | LA | Total Electric Power Industry | Wood and Wood Derived Fuels | 2223538
1991 | LA | Total Electric Power Industry | Wood and Wood Derived Fuels | 2342071
1992 | LA | Total Electric Power Industry | Wood and Wood Derived Fuels | 2533780
1993 | LA | Total Electric Power Industry | Wood and Wood Derived Fuels | 2589696
1994 | LA | Total Electric Power Industry | Wood and Wood Derived Fuels | 2534405
1995 | LA | Total Electric Power Industry | Wood and Wood Derived Fuels | 2543179
1996 | LA | Total Electric Power Industry | Wood and Wood Derived Fuels | 2807723
1997 | LA | Total Electric Power Industry | Wood and Wood Derived Fuels | 3034346
1998 | LA | Total Electric Power Industry | Wood and Wood Derived Fuels | 2718474
1999 | LA | Total Electric Power Industry | Wood and Wood Derived Fuels | 2734598
2000 | LA | Total Electric Power Industry | Wood and Wood Derived Fuels | 2697569
2001 | LA | Total Electric Power Industry | Wood and Wood Derived Fuels | 2640653
2002 | LA | Total Electric Power Industry | Wood and Wood Derived Fuels | 2748900
2003 | LA | Total Electric Power Industry | Wood and Wood Derived Fuels | 3013642
2004 | LA | Total Electric Power Industry | Wood and Wood Derived Fuels | 2889820
2005 | LA | Total Electric Power Industry | Wood and Wood Derived Fuels | 2806371
2006 | LA | Total Electric Power Industry | Wood and Wood Derived Fuels | 2880930
2007 | LA | Total Electric Power Industry | Wood and Wood Derived Fuels | 2898371
2008 | LA | Total Electric Power Industry | Wood and Wood Derived Fuels | 2638789
2009 | LA | Total Electric Power Industry | Wood and Wood Derived Fuels | 2296773
2010 | LA | Total Electric Power Industry | Wood and Wood Derived Fuels | 2393409
2011 | LA | Total Electric Power Industry | Wood and Wood Derived Fuels | 2371437.38
2012 | LA | Total Electric Power Industry | Wood and Wood Derived Fuels | 2366281
2013 | LA | Total Electric Power Industry | Wood and Wood Derived Fuels | 2704256
2014 | LA | Total Electric Power Industry | Wood and Wood Derived Fuels | 2685727
2015 | LA | Total Electric Power Industry | Wood and Wood Derived Fuels | 2608468
2016 | LA | Total Electric Power Industry | Wood and Wood Derived Fuels | 2788939
2017 | LA | Total Electric Power Industry | Wood and Wood Derived Fuels | 2650839
2018 | LA | Total Electric Power Industry | Wood and Wood Derived Fuels | 2528366
2019 | LA | Total Electric Power Industry | Wood and Wood Derived Fuels | 2164613
2020 | LA | Total Electric Power Industry | Wood and Wood Derived Fuels | 2058991
2021 | LA | Total Electric Power Industry | Wood and Wood Derived Fuels | 2056446
2022 | LA | Total Electric Power Industry | Wood and Wood Derived Fuels | 1996897
2023 | LA | Total Electric Power Industry | Wood and Wood Derived Fuels | 1903921
1990 | MS | Total Electric Power Industry | Wood and Wood Derived Fuels | 1594124
1991 | MS | Total Electric Power Industry | Wood and Wood Derived Fuels | 1838294
1992 | MS | Total Electric Power Industry | Wood and Wood Derived Fuels | 1976025
1993 | MS | Total Electric Power Industry | Wood and Wood Derived Fuels | 1952578
1994 | MS | Total Electric Power Industry | Wood and Wood Derived Fuels | 1761286
1995 | MS | Total Electric Power Industry | Wood and Wood Derived Fuels | 1882791
1996 | MS | Total Electric Power Industry | Wood and Wood Derived Fuels | 1621741
1997 | MS | Total Electric Power Industry | Wood and Wood Derived Fuels | 1620527
1998 | MS | Total Electric Power Industry | Wood and Wood Derived Fuels | 1436106
1999 | MS | Total Electric Power Industry | Wood and Wood Derived Fuels | 1436967
2000 | MS | Total Electric Power Industry | Wood and Wood Derived Fuels | 1680086
2001 | MS | Total Electric Power Industry | Wood and Wood Derived Fuels | 1432116
2002 | MS | Total Electric Power Industry | Wood and Wood Derived Fuels | 936593
2003 | MS | Total Electric Power Industry | Wood and Wood Derived Fuels | 1015096
2004 | MS | Total Electric Power Industry | Wood and Wood Derived Fuels | 1511357
2005 | MS | Total Electric Power Industry | Wood and Wood Derived Fuels | 1516353
2006 | MS | Total Electric Power Industry | Wood and Wood Derived Fuels | 1534602
2007 | MS | Total Electric Power Industry | Wood and Wood Derived Fuels | 1488348
2008 | MS | Total Electric Power Industry | Wood and Wood Derived Fuels | 1386275
2009 | MS | Total Electric Power Industry | Wood and Wood Derived Fuels | 1417319
2010 | MS | Total Electric Power Industry | Wood and Wood Derived Fuels | 1503279
2011 | MS | Total Electric Power Industry | Wood and Wood Derived Fuels | 1502779.08
2012 | MS | Total Electric Power Industry | Wood and Wood Derived Fuels | 1492749
2013 | MS | Total Electric Power Industry | Wood and Wood Derived Fuels | 1433213.73
2014 | MS | Total Electric Power Industry | Wood and Wood Derived Fuels | 1490603
2015 | MS | Total Electric Power Industry | Wood and Wood Derived Fuels | 1493078
2016 | MS | Total Electric Power Industry | Wood and Wood Derived Fuels | 1512781
2017 | MS | Total Electric Power Industry | Wood and Wood Derived Fuels | 1461823
2018 | MS | Total Electric Power Industry | Wood and Wood Derived Fuels | 1422731
2019 | MS | Total Electric Power Industry | Wood and Wood Derived Fuels | 1378380
2020 | MS | Total Electric Power Industry | Wood and Wood Derived Fuels | 1401656
2021 | MS | Total Electric Power Industry | Wood and Wood Derived Fuels | 1354161
2022 | MS | Total Electric Power Industry | Wood and Wood Derived Fuels | 1287647
2023 | MS | Total Electric Power Industry | Wood and Wood Derived Fuels | 1331164
1990 | TX | Total Electric Power Industry | Wood and Wood Derived Fuels | 1103471
1991 | TX | Total Electric Power Industry | Wood and Wood Derived Fuels | 1166585
1992 | TX | Total Electric Power Industry | Wood and Wood Derived Fuels | 1301936
1993 | TX | Total Electric Power Industry | Wood and Wood Derived Fuels | 1249854
1994 | TX | Total Electric Power Industry | Wood and Wood Derived Fuels | 1190218
1995 | TX | Total Electric Power Industry | Wood and Wood Derived Fuels | 1337392
1996 | TX | Total Electric Power Industry | Wood and Wood Derived Fuels | 1281631
1997 | TX | Total Electric Power Industry | Wood and Wood Derived Fuels | 1371757
1998 | TX | Total Electric Power Industry | Wood and Wood Derived Fuels | 1254609
1999 | TX | Total Electric Power Industry | Wood and Wood Derived Fuels | 1126536
2000 | TX | Total Electric Power Industry | Wood and Wood Derived Fuels | 1152246
2001 | TX | Total Electric Power Industry | Wood and Wood Derived Fuels | 897611
2002 | TX | Total Electric Power Industry | Wood and Wood Derived Fuels | 1073462
2003 | TX | Total Electric Power Industry | Wood and Wood Derived Fuels | 1036160
2004 | TX | Total Electric Power Industry | Wood and Wood Derived Fuels | 857217
2005 | TX | Total Electric Power Industry | Wood and Wood Derived Fuels | 851698
2006 | TX | Total Electric Power Industry | Wood and Wood Derived Fuels | 892044
2007 | TX | Total Electric Power Industry | Wood and Wood Derived Fuels | 914164
2008 | TX | Total Electric Power Industry | Wood and Wood Derived Fuels | 975599
2009 | TX | Total Electric Power Industry | Wood and Wood Derived Fuels | 649298
2010 | TX | Total Electric Power Industry | Wood and Wood Derived Fuels | 900074
2011 | TX | Total Electric Power Industry | Wood and Wood Derived Fuels | 928280.5
2012 | TX | Total Electric Power Industry | Wood and Wood Derived Fuels | 983984
2013 | TX | Total Electric Power Industry | Wood and Wood Derived Fuels | 992693.98
2014 | TX | Total Electric Power Industry | Wood and Wood Derived Fuels | 1074785
2015 | TX | Total Electric Power Industry | Wood and Wood Derived Fuels | 656580
2016 | TX | Total Electric Power Industry | Wood and Wood Derived Fuels | 947653
2017 | TX | Total Electric Power Industry | Wood and Wood Derived Fuels | 908357
2018 | TX | Total Electric Power Industry | Wood and Wood Derived Fuels | 1004874
2019 | TX | Total Electric Power Industry | Wood and Wood Derived Fuels | 1042048
2020 | TX | Total Electric Power Industry | Wood and Wood Derived Fuels | 934956
2021 | TX | Total Electric Power Industry | Wood and Wood Derived Fuels | 939340
2022 | TX | Total Electric Power Industry | Wood and Wood Derived Fuels | 1150952
2023 | TX | Total Electric Power Industry | Wood and Wood Derived Fuels | 1102982