## Pb-Sn
Exergy calculations for various compositions across the Pb-Sn system
|  |  |  | Szargut |  | Szargut
| T_high=525 K | Throughout |  | E°(Pb)/kJ/mol |  | E°(Sn)/kJ/mol
|  |  |  | 249.2 |  | 551.8
| Case 1 | X(Sn)=0.4
| Pb in Liquid/mol | Sn in Liquid/mol | Pb in FCC_A1/mol | Sn in FCC_A1/mol | H_total/J/mol | S_total/J/mol*K
| 0.56709 | 0.39317 | 0.032912 | 0.0068291 | 13101.72 | 90.41618
T=298.15K
| Pb in FCC_A1/mol | Sn in FCC_A1/mol | Pb in BCT_A5/mol | Sn in BCT_A5/mol | H°_total/J/mol | S°_total/J/mol*K
| 0.59918 | 0.02789 | 0.00081756 | 0.37211 | 266.8839 | 60.45621
| FCC_A1/mol atoms |  | BCT_A5 /mol atoms
DeltaG° /J/mol | -97.49403 |  | -7.15841
[5 empty] | H-H°/J/mol | S-S°/J/mol*K | (H-H°)-T°*(S-S°)/J/mol
[5 empty] | 12834.8361 | 29.95997 | 3902.271
| E_full /kJ = | 374.0779
| Case 2 | X(Sn)=0.4 | Ideal Liquid & solid elements
| Pb in Liquid/mol | Sn in Liquid/mol | Pb in FCC_A1/mol | Sn in FCC_A1/mol | H_total/J/mol | S_total/J/mol*K
| 0.6 | 0.4 | 0 | 0 | 12044.97 | 91.12396
T=298.15K
| Pb in FCC_A1/mol | Sn in FCC_A1/mol | Pb in BCT_A5/mol | Sn in BCT_A5/mol | H°_total/J/mol | S°_total/J/mol*K
| 0.6 | 0 | 0 | 0.4 | 0 | 59.34707
| FCC_A1/mol atoms |  | BCT_A5 /mol atoms
DeltaG° /J/mol | 0 |  | 0
[5 empty] | H-H°/J/mol | S-S°/J/mol*K | (H-H°)-T°*(S-S°)/J/mol
[5 empty] | 12044.97 | 31.77689 | 2570.69
| E_liq-id /kJ = | 372.8107
| Case 3 | X(Sn)=0.4 | Liquid & solid elements
| Pb in Liquid/mol | Sn in Liquid/mol |  |  | H_total/J/mol | S_total/J/mol*K
| 0.6 | 0.4 |  |  | 9217.874 | 80.82515
T=298.15K
| Pb in FCC_A1/mol | Sn in FCC_A1/mol | Pb in BCT_A5/mol | Sn in BCT_A5/mol | H°_total/J/mol | S°_total/J/mol*K
| 0.6 | 0 | 0 | 0.4 | 0 | 59.34707
| FCC_A1/mol atoms |  | BCT_A5 /mol atoms
DeltaG° /J/mol | 0 |  | 0
[5 empty] | H-H°/J/mol | S-S°/J/mol*K | (H-H°)-T°*(S-S°)/J/mol
[5 empty] | 9196.39592 | 21.47808 | 2792.706368
| E_elem /kJ = | 373.0327