## In
Input Species | Temp. (°C) | Pressure (atm) | Amoount mol | Amount kg | Amount Nm3 | Heat Content | Total H J/mol | Entropy J/mol*K | DG° kJ/mol | Exergy (phys)/kJ | Exergy (chem) kJ/mol | Exergy(tot) kJ/mol
Fe | 25 | 1 | 1 | 0.055845 | 0 |  | 0 | 172.8508 | 0 | 0 | 0 | 374.3 | Taken
O2 | 25 | 1 | 1 | 0.0319988 | 22.414 |  | 0 | 205.0376 | 0 | 0 | 0 | 3.868 | from
Si | 25 | 1 | 1 | 0.0280855 | 0 |  | 0 | 18.82 | 0 |  | 0 | 855 | HSC
FeO(s) | 25 | 1 | 1 | 0.071844 | 0 |  | -265832.2 | 59.4958 | -201.4694 | 0 | -201.4694 | 174.7646 | SIM
Fe3O4(s) | 25 | 1 | 1 | 0.2315326 | 0 |  | -1117403 | 146.1142 | -914.6626 | 0 | -914.6626 | 215.9734
Fe2O3 | 25 | 1 | 1 | 0.1596882 | 0 |  | -825787 | 87.72855 | -657.1744 | 0 | -657.1744 | 97.22761
SiO2(quartz) | 25 | 1 | 1 | 0.0600843 | 0 |  | -910699.9 | 41.46 | -856.3181 | 0 | -856.3181 | 2.54994444 |  | Total | 755.0698
[7 empty] | 671.3786 | [7 empty] | 240080
Fe3O4(s2) | 1250 | 1 | 1 | 0.2315326 | 0 |  | -863931.4 | 474.5414 |  | 155.551 | 0 | 371.5244
FeO(l) | 1250 | 1 | 1 | 0.071844 | 0 |  | -163584.9 | 169.7914 |  | 69.36266686 | 0 | 244.1272
FeO(s) | 1250 | 1 | 1 | 0.071844 | 0 |  | -195280.3 | 150.8217 |  | 43.32308 | 0 | 218.0877
Fe2O3(l) | 1250 | 1 | 1 | 0.1596882 | 0 |  | -578022.4 | 350.4896 |  | 169.4224 | 0 | 266.65
Fe2O3(s) | 1250 | 1 | 1 | 0.1596882 | 0 |  | -651177.5 | 313.3512 |  | 107.3401 | 0 | 204.5677
SiO2(l) | 1250 | 1 | 1 | 0.0600843 | 0 |  | -815907.1 | 153.0508 |  | 61.52200298 | 0 | 64.07194742
SiO2(trid.) | 1250 | 1 | 1 | 0.0600843 | 0 |  | -825602.1 | 148.1848 |  | 53.27780088 | 0 | 55.82774532 |  | Total | 540.4799

## Out
Species | Temp. (°C) | Pressure (atm) | Amoount mol | Amount kg | Amount Nm3 | Heat Content | Total H kJ | activity |  |  | Exergy(tot) kJ | Exergy(tot) ref to stable compounds at1250
O2 | 1250 | -11 | 1.0134
FeO(l) | 1250 | 1 | 1.9463 |  | 0 |  |  | 0.51716 |  |  | 471.9633 | 421.2825
Fe2O3(l) | 1250 | 1 | 0.026827 |  | 0 |  |  | 0.0011441 |  |  | 6.702983 | 5.037502
SiO2(l) | 1250 | 1 | 1 |  | 0 |  |  | 0.40212 |  |  | 61.81359 | 53.56939
Fe3O4(s,total) | 1250 | 1 | 0 |  | 0 |  |  | 1 |  |  | 540.4799 | 479.8894
SiO2(tridym) | 1250 | 1 | 0 |  | 0 |  |  | 1
| delta | H/J: | -239321.3 | S/J*K: | 208.7343 | reference: 2 Fe + 1 SiO2 with O2 at 1 atm |  |  |  |  | -301.5554
|  | H/J: | -1150021 | S/J*K: | 512.5415
|  | H(RT): | -1477044 | S(RT): | 129.1737 | [5 empty] | 504.3321
O2 | 1250 | -10 | 1.0227
FeO(l) | 1250 | 1 | 1.909 |  | 0 |  |  | 0.4885 |  |  | 469.4292 | 419.7197
Fe2O3(l) | 1250 | 1 | 0.045493 |  | 0 |  |  | 0.0032279 |  |  | 3.281119 | 9.953273
SiO2(l) | 1250 | 1 | 1 |  | 0 |  |  | 0.4327 |  |  | 66.14861 | 57.90441
Fe3O4(s,total) | 1250 | 1 | 0 |  | 0 |  |  | 1 |  |  | 538.859 | 487.5773
SiO2(tridym) | 1250 | 1 | 0 |  | 0 |  |  | 1
| delta | H/J: | -244160.5 | S/J*K: | 207.6712 | reference: 2 Fe + 1 SiO2 with O2 at 1 atm |  |  |  |  | -306.0777
|  | H/J: | -1154861 | S/J*K: | 513.392
|  | H(RT)/J: | -1482242 | S(RT)/J*K: | 129.4779 | [5 empty] | 500.31
O2 | 1250 | -9 | 1.0378
FeO(l) | 1250 | 1 | 1.8489 |  | 0 |  |  | 0.44695 |  |  | 455.0579 | 406.9133
Fe2O3(l) | 1250 | 1 | 0.075561 |  | 0 |  |  | 0.0085451 |  |  | 21.0404 | 16.3494
SiO2(l) | 1250 | 1 | 1 |  | 0 |  |  | 0.48274 |  |  | 65.87733 | 57.63312
Fe3O4(s,total) | 1250 | 1 | 0 |  | 0 |  |  | 1 |  |  | 541.9756 | 480.8958 | O2-partial pressure | Equilibrium amount of O2 | Phase constellation
SiO2(tridym) | 1250 | 1 | 0 |  | 0 |  |  | 1 |  |  |  |  | atm | mol | -
| delta | H/J: | -251895.3 | S/J*K: | 205.7112 | reference: 2 Fe + 1 SiO2 with O2 at 1 atm |  |  |  |  | -313228.1 |  | -11 | 1.0134 | Slag
|  | H/J: | -1162595 | S/J*K: | 514.5145 | [7 empty] | -7 | 1.0992 | Slag + Fe3O4
|  | H(RT)/J: | -1490680 | S(RT)/J*K: | 129.9719 | [5 empty] | 493.9794 |  | -5 | 1.3339 | SiO2 + Fe3O4
O2 | 1250 | -8 | 1.0613
FeO(l) | 1250 | 1 | 1.7546 |  | 0 |  |  | 0.56167 |  |  | 430.8547 | 385.1656
Fe2O3(l) | 1250 | 1 | 0.12269 |  | 0 |  |  | 0.39176 |  |  | 33.0003 | 25.38343
SiO2(l) | 1250 | 1 | 1 |  | 0 |  |  | 0.02076 |  |  | 73.67728 | 65.43308
Fe3O4(s,total) | 1250 | 1 | 0 |  | 0 |  |  | 1 |  |  | 537.5323 | 475.9821
SiO2(tridym) | 1250 | 1 | 0 |  | 0 |  |  | 1
| delta | H/J: | -263888.4 | S/J*K: | 202.2752 | reference: 2 Fe + 1 SiO2 with O2 at 1 atm |  |  |  |  | -324196.8
|  | H/J: | -1174588 | S/J*K: | 515.9106
|  | H(RT)/J: | -1503813 | S(RT)/J*K: | 130.7408 | [5 empty] | 484.276
O2 | 1250 | -7.038005 | 1.0956
FeO(l) | 1250 | 1 | 1.6174 |  | 0 |  |  | 0.32839 |  |  | 399.3162 | 357.1998
Fe2O3(l) | 1250 | 1 | 0.19128 |  | 0 |  |  | 0.044156 |  |  | 52.48442 | 40.60916
SiO2(l) | 1250 | 1 | 1 |  | 0 |  |  | 0.67343 |  |  | 65.05206 | 56.80786
Fe3O4(s,total) | 1250 | 1 | 0 |  | 0 |  |  | 1 |  |  | 516.8527 | 454.6168
SiO2(tridym) | 1250 | 1 | 0 |  | 0 |  |  | 1
| delta | H/J: | -281106.5 | S/J*K: | 196.7878 | reference: 2 Fe + 1 SiO2 with O2 at 1 atm |  |  |  |  | -339778.8
|  | H/J: | -1191806 | S/J*K: | 517.4546
|  | H(RT)/J: | -1522982 | S(RT)/J*K: | 131.8629 | [5 empty] | 470.5474
O2 | 1250 | -7 | 1.0992
FeO(l) | 1250 | 1 | 1.5943 |  | 0 |  |  | 0.32364 |  |  | 393.6707 | 352.1557
Fe2O3(l) | 1250 | 1 | 0.18974 |  | 0 |  |  | 0.044804 |  |  | 52.05485 | 40.27536
SiO2(l) | 1250 | 1 | 1 |  | 0 |  |  | 0.68748 |  | X(Fe) | 65.00087 | 56.75667
Fe3O4(s,total) | 1250 | 1 | 0.0087309 |  | 0 |  |  | 1 |  | 0.42857 | 3.243743 | 3.243743
SiO2(tridym) | 1250 | 1 | 0 |  | 0 |  |  | 1 |  |  | 513.9701 | 452.4315
| delta | H/J: | -283822.1 | S/J*K: | 195.5825 | reference: 2 Fe + 1 SiO2 with O2 at 1 atm
| Slag | H/J: | -1186977 | S/J*K: | 512.8394 | [5 empty] | -342135
| Fe3O4(s,total) | H/J: | -7545.054 | S/J*K: | 4.147175
|  | H(RT)/J: | -1524994 | S(RT)/J*K: | 131.9807 | [5 empty] | 468.3855
O2 | 1250 | -6.610285 | 1.1335
FeO(l) | 1250 | 1 | 1.3784 |  | 0 |  |  | 0.27868 |  |  | 340.8709 | 304.9779
Fe2O3(l) | 1250 | 1 | 0.17946 |  | 0 |  |  | 0.05203 |  |  | 49.16803 | 38.02675
SiO2(l) | 1250 | 1 | 1 |  | 0 |  |  | 0.83502 |  | X(Fe) | 64.5189 | 56.2747
Fe3O4(s,total) | 1250 | 1 | 0.087566 |  | 0 |  |  | 1 |  | 0.42856 | 32.53291 | 32.53291
SiO2(tridym) | 1250 | 1 | 0 |  | 0 |  |  | 1 |  |  | 487.0907 | 431.8123
| delta | H/J: | -309139.5 | S/J*K: | 184.3299 | reference: 2 Fe + 1 SiO2 with O2 at 1 atm
| Slag | H/J: | -1144167 | S/J*K: | 471.1689 | [5 empty] | -364097.5
| Fe3O4(s,total) | H/J: | -75672.49 | S/J*K: | 41.59378
|  | H(RT)/J: | -1544163 | S(RT)/J*K: | 133.1028 | [5 empty] | 448.2772
O2 | 1250 | -6.610285 | 1.3334
FeO(l) | 1250 | 1 | 0 |  | 0
Fe2O3(l) | 1250 | 1 | 0 |  | 0
SiO2(l) | 1250 | 1 | 0 |  | 0 |  |  |  |  | X(Fe)
Fe3O4(s,total) | 1250 | 1 | 0.66669 |  | 0 |  |  | 1 |  | 0.42856 | 247.6916
SiO2(tridym) | 1250 | 1 | 1 |  | 0 |  |  | 1 |  |  | 55.82774532
| delta | H/J: | -491041.6 | S/J*K: | 95.4495 | reference: 2 Fe + 1 SiO2 with O2 at 1 atm |  |  |  |  | 303.5194
| SiO2(tridym) | H/J: | -825602.1 | S/J*K: | 148.1848
| Fe3O4(s,total) | H/J: | -576139.5 | S/J*K: | 316.678
|  | H(RT)/J: | -1655873 | S(RT)/J*K: | 139.6364 | [5 empty] | 303.6787 | Only solid products!
O2 | 1250 | -6 | 1.3335
FeO(l) | 1250 | 1 | 0 |  | 0
Fe2O3(l) | 1250 | 1 | 0 |  | 0
SiO2(l) | 1250 | 1 | 0 |  | 0 |  |  |  |  | X(Fe)
Fe3O4(s,total) | 1250 | 1 | 0.66673 |  | 0 |  |  | 1 |  | 0.42855 | 247.7065
SiO2(tridym) | 1250 | 1 | 1 |  | 0 |  |  | 1 |  |  | 55.82774532
| delta | H/J: | -491064.9 | S/J*K: | 95.44587 | reference: 2 Fe + 1 SiO2 with O2 at 1 atm |  |  |  |  | 303.5342
| SiO2(tridym) | H/J: | -825602.1 | S/J*K: | 148.1848
| Fe3O4(s,total) | H/J: | -576162.8 | S/J*K: | 316.6908
|  | H(RT)/J: | -1655921 | S(RT)/J*K: | 139.6301 | [5 empty] | 303.5724 | Only solid products!
O2 | 1250 | -5 | 1.3339
FeO(l) | 1250 | 1 | 0 |  | 0
Fe2O3(l) | 1250 | 1 | 0 |  | 0
SiO2(l) | 1250 | 1 | 0 |  | 0 |  |  |  |  | X(Fe)
Fe3O4(s,total) | 1250 | 1 | 0.66697 |  | 0 |  |  | 1 |  | 0.42846 | 247.7956
SiO2(tridym) | 1250 | 1 | 1 |  | 0 |  |  | 1 |  |  | 55.82774532
| delta | H/J: | -491202.8 | S/J*K: | 95.41639 | reference: 2 Fe + 1 SiO2 with O2 at 1 atm |  |  |  |  | 303.6234
| SiO2(tridym) | H/J: | -825602.1 | S/J*K: | 148.1848
| Fe3O4(s,total) | H/J: | -576300.6 | S/J*K: | 316.7581
|  | H(RT)/J: | -1656115 | S(RT)/J*K: | 139.605 | [5 empty] | 303.586 | Only solid products!
Table of Phases as well as H and S at RT for O2-amounts from 1250°C
T °C | P atm | Fe mol | SiO2 mol | O2 mol |  | Fe mol | Fe3O4 mol | Fe2O3 mol | SiO2 mol | H/J | S J/K
25 | 1 | 2 | 1 | 1.0134 |  | 0.4799 | 0.5067 | 0 | 1 | -1477044 | 129.1737
25 | 1 | 2 | 1 | 1.0227 |  | 0.46595 | 0.51135 | 0 | 1 | -1482242 | 129.4779
25 | 1 | 2 | 1 | 1.0378 |  | 0.4433 | 0.5189 | 0 | 1 | -1490680 | 129.9719
25 | 1 | 2 | 1 | 1.0613 |  | 0.40805 | 0.53065 | 0 | 1 | -1503813 | 130.7408
25 | 1 | 2 | 1 | 1.0956 |  | 0.3566 | 0.5478 | 0 | 1 | -1522982 | 131.8629
25 | 1 | 2 | 1 | 1.0992 |  | 0.3512 | 0.5496 | 0 | 1 | -1524994 | 131.9807
25 | 1 | 2 | 1 | 1.1335 |  | 0.29975 | 0.56675 | 0 | 1 | -1544163 | 133.1028
25 | 1 | 2 | 1 | 1.3334 |  | 0 | 0.6664 | 0.0004 | 1 | -1655873 | 139.6364
25 | 1 | 2 | 1 | 1.3335 |  | 0 | 0.666 | 0.001 | 1 | -1655921 | 139.6301
25 | 1 | 2 | 1 | 1.3339 |  | 0 | 0.6644 | 0.0034 | 1 | -1656115 | 139.605

## Balance
Input at 298.15K: 2 Fe + Amount of O2 according to partial pressure at 1250C + SiO2(quartz) + Delta_H with respect to 1250°C
Amount O2 | log pO2 | Exergy/kJ | Heat_input/kJ | Products(s) |  | Eergy-Heat |  |  |  |  | O2-partial pressure | Delta H | (T-To)/T | Additiona to Eout
1.0134 | -11 | 755.0698 | -239.3213 | Slag |  | 994.3911 |  |  |  |  | log(atm) | kJ | - | kJ
1.0227 | -10 | 755.1057 | -244.1605 | Slag |  | 999.2662 |  |  |  |  | -11 | -239.3213 | 0.8 | 192.4752
1.0378 | -9 | 755.1642 | -251.8953 | Slag |  | 1007.059 |  |  |  |  | -7 | -283.8221 | 0.8 | 228.2652
1.0613 | -8 | 755.2551 | -263.8884 | Slag |  | 1019.143 |  |  |  |  | -5 | -491.2028 | 0.8 | 395.052
1.0956 | -7.038005 | 755.3877 | -281.1065 | Slag |  | 1036.494
1.0992 | -7 | 753.9528 | -283.8221 | Slag + Fe3O4 |  | 1037.775
1.1335 | -6.610285 | 755.5343 | -309.1395 | Slag + Fe3O4 |  | 1064.674 |  |  |  |  | O2-partial pressure | Stable phases | H°/kJ/mol | S°/kJ/mol*K
1.3334 | -6.610285 | 756.3075 | -491.0416 | SiO2 + Fe3O4 |  | 1247.349 |  |  |  |  | log(atm) | - | kJ/mol | kJ
1.3335 | -6 | 756.3079 | -491.0649 | SiO2 + Fe3O4 |  | 1247.373 |  |  |  |  | -11 | Fe+Fe3O4+SiO2 | -147.7044 | 0.1291737
1.3339 | -5 | 756.3095 | -491.2028 | SiO2 + Fe3O4 |  | 1247.512 |  |  |  |  | -7 | Fe+Fe3O4+SiO2 | -1524.994 | 0.1319807
[11 empty] | -5 | Fe3O4+Fe2O3+SiO2 | -1656.115 | 0.139605
Output Material: According to equilibrium at 1250°C under given p(O2)
|  | Ref.=solid | Ref.=liquid | Full Formula |  | Heat*(T-T°)/T | (T-T°)/T
Amount O2 | log pO2 | Exergy-1/kJ | Exergy-2/kJ | Exergy-3/kJ | Product(s) | kJ | 0.8042543 | liq+heat | sol+heat | full+heat | O2-partial pressure | Ein | Eout (liquid reference) | Eout (solid reference) | Eout (Eq. 4)
1.0134 | -11 | 540.4799 | 479.8894 | 504.3321 | Slag | 192.4752 |  | 732.9551 | 672.3646 | 696.8073 | log(atm) | kJ | kJ | kJ | kJ
1.0227 | -10 | 538.859 | 487.5773 | 500.31 | Slag | 196.3671 |  | 735.2261 | 683.9445 | 696.6772 | -11 | 755.0698 | 672.3646 | 732.9551 | 696.8073
1.0378 | -9 | 541.9756 | 480.8958 | 493.9794 | Slag | 202.5879 |  | 744.5635 | 683.4837 | 696.5672 | -7 | 753.9528 | 680.6979 | 742.2353 | 696.6507
1.0613 | -8 | 537.5323 | 475.9821 | 484.276 | Slag | 212.2334 |  | 749.7657 | 688.2155 | 696.5094 | -5 | 756.3095 | Not calculated* | 698.6754 | 698.638
1.0956 | -7.038005 | 516.8527 | 454.6168 | 470.5474 | Slag | 226.0811 |  | 742.9338 | 680.6979 | 696.6285
1.0992 | -7 | 513.9701 | 452.4315 | 468.3855 | Slag + Fe3O4 | 228.2652 |  | 742.2353 | 680.6967 | 696.6507
1.1335 | -6.610285 | 487.0907 | 431.8123 | 448.2772 | Slag + Fe3O4 | 248.6268 |  | 735.7175 | 680.4391 | 696.904
1.3334 | -6.610285 | 303.5194 |  | 303.6787 | SiO2 + Fe3O4 | 394.9223 |  | 698.4417 |  | 698.601 | O2-partial pressure | Ein-Eout (liquid reference) | Eout (solid reference) | Ein-Eout (Eq. 4.)
1.3335 | -6 | 303.5342 |  | 303.5724 | SiO2 + Fe3O4 | 394.9411 |  | 698.4753 |  | 698.5135 | log(atm) | kJ | kJ | kJ
1.3339 | -5 | 303.6234 |  | 303.586 | SiO2 + Fe3O4 | 395.052 |  | 698.6754 |  | 698.638 | -11 | 82.70518 | 22.11466 | 58.26246
[11 empty] | -7 | 73.25617 | 11.71756 | 57.30216
E_in - E_out | [10 empty] | -5 | Not calculated* | 57.6341 | 57.67144
Amount O2 | log pO2 | Ref.=solid | Ref.=liquid | Eq. 4
1.0134 | -11 | 22.11466 | 82.70518 | 58.26246
1.0227 | -10 | 19.87964 | 71.16126 | 58.42857
1.0378 | -9 | 10.60066 | 71.68045 | 58.59692
1.0613 | -8 | 5.489389 | 67.03952 | 58.7457
1.0956 | -7.038005 | 12.45395 | 74.68983 | 58.75922
1.0992 | -7 | 11.71756 | 73.25617 | 57.30216
1.1335 | -6.610285 | 19.81682 | 75.09527 | 58.63033
1.3334 | -6.610285 | 57.86584 |  | 57.70655
1.3335 | -6 | 57.83262 |  | 57.79447
1.3339 | -5 | 57.6341 |  | 57.67144
Data for Figure 10