## Authorised Results
| 200 Malibongwe Drive Randburg 2125 |  |  |  |  | ANALYTICAL CHEMISTRY TEST REPORT
[9 empty] | Section: |  | MS , SPEC , WET_CHEM
|  |  | Sheet No. / ID: |  | INT22982 | [11 empty] | Customer: |  | Prof Nawaz Mahomed |  |  |  |  | T
|  |  | Project No: |  | ASC-002685-10 ACD | [11 empty] | Address: |  | Stellenbosch University
|  |  | Date Received: |  | 2025-06-12 |  |  |  |  | Samp Type: |  |  | SOLID | [5 empty] | Banghoek Road & Joubert Street,Matieland 7602,Department of Mechanical and Mechatronic Engineering
|  |  | Date of Analysis: |  | 2025-06-13 | [5 empty] | Method(s): |  | W_C_TOTAL, W_S_TOTAL, ICP1_METAL, ICP21, W_P205, MS2_MULTI |  |  |  | E-Mail: |  | nawaz@sun.ac.za
|  |  | Date of Completion: |  | 2025-06-20
|  |  | ICP1_METAL | [12 empty] | ICP21 | [7 empty] | MS2_MULTI | [15 empty] | W_C_TOTAL | W_P205 | W_S_TOTAL
[40 empty] | ASD-MET-C06/37* |  | ASD-MET-C16/26*
|  |  | Al | Ca | Co | Cr | Cu | Mg | Mn | Ni | Pb | Si | Ti | V | Zn | Ca | Cd | Co | Mg | Pb | Ti | V | Zn | MS_31GA | MS_32Ge | MS_33AS | MS_34Se | MS_37RB | MS_38SR | MS_3Li | MS_4BE | MS_51SB | MS_52TE | MS_56Ba | MS_81Tl | MS_82PB | MS_83BI | MS_Nb | MS_Ta | C - Combustion | P2O5 | S - Combustion
Sample Name | Description | Rep | % | % | % | % | % | % | % | % | % | % | % | % | % | ppm | ppm | ppm | ppm | ppm | ppm | ppm | ppm | ppm | ppm | ppm | ppm | ppm | ppm | ppm | ppm | ppm | ppm | ppm | ppm | ppm | ppm | ppm | ppm | % | ppm | %
INT22982/1 | DSS2205 | 1 | 0.21 | <0.05 | 0.069 | 26.1 | 0.084 | <0.05 | 1.53 | 6.56 | <0.05 | 0.91 | <0.05 | 0.098 | <0.05 | 385.16 | 29.56 |  | 66.54 | <10 | 90.16 |  | 31.35 | 2850.21 |  |  |  |  | 0.74 | 1.56 | 0.1 | 3.27 | 0.1 | 0.41 | 0.71 |  | 0.1 | 459.07 | 0.66 | 0.03 | 567 | <0.010
INT22982/1 | DSS2205 | 2 | [21 empty] | 2841.99 | 20.56 | 514.42 | 1.22 | 1.36 |  |  | 0.1 | 3.27 | 0.1 |  | 0.77 | 0.52 | 0.1 |  | 0.65 | 0.03 | 542 | <0.010
INT22982/1 | DSS2205 | 3 | [22 empty] | 20.3 | 512.59 | 1.03 | 1.36 | 0.76 | 1.28 |  |  |  | 0.31 |  | 0.64 |  | 438.37
INT22982/2 | AISI4340 (Pre-Cast) | 1 | 0.11 | <0.05 | <0.05 | 1.97 | 0.16 | <0.05 | 0.8 | 4.71 | <0.05 | 0.43 | <0.05 | <0.05 | <0.05 | 105.39 | 41.86 | 151.03 |  |  | 67.85 |  | <10 | 721.92 | 64.05 | 667.03 | 0.97 | 2.34 | 0.1 | 1.56 | 0.1 | 23.54 | 0.1 | 0.42 | 0.1 | 1.27 | 0.1 | 50.42 | 0.54 | 0.33 | 221 | <0.010
INT22982/2 | AISI4340 (Pre-Cast) | 2 | [13 empty] | 107.8 |  |  | 19.16 | <10 | 65.06 | 18.92
INT22982/2 | AISI4340 (Pre-Cast) | 3 | [14 empty] | 42.72 | 148.66 | 20.27 | <10 |  | 19.05 | <10
INT22982/3 | AISI4340 (Post-Cast) | 1 | 0.076 |  | <0.05 | 1.52 | 0.16 |  | 0.077 | 4.73 | <0.05 |  |  | <0.05 | <0.05 | 83.45 | 42.13 | 325.37 | 32 | <10 | 53.46 | 82.08 | <10 | 643.28 | 60.18 | 624.8 | 1.43 | 2.3 | 0.1 | 0.7 | 0.1 | 12.67 | 0.1 | 5.18 | 0.1 | 1.37 | 0.1 | 28.68 | 0.65 | 0.11 | 233 | <0.010
INT22982/3 | AISI4340 (Post-Cast) | 2 | 0.076 | <0.05 | <0.05 | 1.52 | 0.16 | <0.05 | 0.077 | 4.72 | <0.05 | 0.076 | <0.05 | <0.05 | <0.05
INT22982/3 | AISI4340 (Post-Cast) | 3 |  | <0.05 |  |  |  | <0.05 |  |  |  | 0.075 | <0.05
INT22982/501-505N |  | 1 | [37 empty] | 0.53
INT22982/501-505N ACC.VALUE |  | 1 | [37 empty] | 0.54
INT22982/OREAS45E |  | 1 | [39 empty] | 0.041
INT22982/OREAS45E ACC.VALUE |  | 1 | [39 empty] | 0.043
INT22982/BLANK |  | 1 | <0.05 | 0.25 | <0.05 | <0.05 | <0.05 | <0.05 | <0.05 | <0.05 | <0.05 | 0.18 | <0.05 | <0.05 | <0.05
INT22982/A486 |  | 1 | [38 empty] | 479
INT22982/A486 ACC.VALUE |  | 1 | [38 empty] | 477
INT22982/AMIS56 |  | 1 | 3.81 | 8.5 |  | 0.13 | 0.14 | 10.6 | 0.16 | 0.22 |  | 22.1 | 0.16
INT22982/AMIS56 ACC.VALUE |  | 1 | 3.88 | 8.34 |  | 0.13 | 0.14 | 10.71 | 0.15 | 0.21 |  | 21.96 | 0.14
INT22982/BLANK |  | 1 | [13 empty] | <10 | <10 | <10 | <10 | <10 | <10 | <10 | <10
INT22982/SARM77 |  | 1 |  |  |  | 31.3
INT22982/SARM77 ACC.VALUE |  | 1 |  |  |  | 32.1
INT22982/5171 |  | 1 | [7 empty] | 5.44
INT22982/5171 ACC.VALUE |  | 1 | [7 empty] | 5.54
INT22982/OREAS751 |  | 1 | [25 empty] | 487.9 | 79.05 |  | 98.09 | 0.62 |  | 412.4 | 2.89 | 19.11 | 1.81
INT22982/OREAS751 ACC.VALUE |  | 1 | [25 empty] | 487 | 79 |  | 97 | 0.61 |  | 414 | 2.82 | 19.2 | 1.77
INT22982/BLANK |  | 1 | [21 empty] | 3.47 | 0.1 | 0.1 | 0.1 | 0.1 | 0.1 | 0.1 | 0.1 | 0.1 | 0.1 | 0.1 | 0.1 | 0.1 | 0.1 | 0.1 | 0.1
COMMENTS
Technical Signatory/Competent Signature(s):
[5 empty] | Full Name: |  | Happy Mabowa |  | Moshalagae Motlatle |  | Nehemiah Mukwevho |  | Thembakazi Ncedo
[6 empty] | Section: | ICP-MS |  | Wet-Chemistry |  | Wet-Chemistry | * | ICP-OES
Technical Group Head Signature(s):
[5 empty] | Full Name: |  | Happy Mabowa
[6 empty] | Title: | Applied Chemical Analysis Group
On behalf of ACD Executive Manager Signature:
[5 empty] | Full Name: |  | Dorcas Hanyane
[6 empty] | Title: | Supervisor QA/QC Specialist
Print DateTime: | 2025-06-20 16:00
Disclaimer
1. * The accredited method is authorized by a Technical signatory.
2. All methods indicated with 1 asterisk are accredited.
3. Results on sheet number with 2 asterisks are from the external lab.
4. Results relate only to the samples tested.
5. Results are reported on an "as received" basis unless otherwise specified.
6. Measurements of uncertainty will be provided upon request.
7. No decision rule is applied.
8. Information about dates of analysis and analysts refer on LIMS (Laboratory Information Management System).
9. No opinions and interpretations of the results are expressed
10. This report may not be reproduced without the written approval of Mintek.
T | [9 empty] | T
HAPPYM | ICP-MS | F | Applied Chemical Analysis Group | HAPPYM | T | T |  | T | DORCAS | Supervisor QA/QC Specialist
MOSHALA | Wet-Chemistry | F
NEHEMIAHM | Wet-Chemistry | T
THEMBAKAZI | ICP-OES | F

## Data
|  |  | ICP1_METAL | [12 empty] | ICP21 | [7 empty] | MS2_MULTI | [15 empty] | W_C_TOTAL | W_P205 | W_S_TOTAL
[40 empty] | ASD-MET-C06/37* |  | ASD-MET-C16/26*
|  |  | Al | Ca | Co | Cr | Cu | Mg | Mn | Ni | Pb | Si | Ti | V | Zn | Ca | Cd | Co | Mg | Pb | Ti | V | Zn | MS_31GA | MS_32Ge | MS_33AS | MS_34Se | MS_37RB | MS_38SR | MS_3Li | MS_4BE | MS_51SB | MS_52TE | MS_56Ba | MS_81Tl | MS_82PB | MS_83BI | MS_Nb | MS_Ta | C - Combustion | P2O5 | S - Combustion
Sample Name | Description | Rep | % | % | % | % | % | % | % | % | % | % | % | % | % | ppm | ppm | ppm | ppm | ppm | ppm | ppm | ppm | ppm | ppm | ppm | ppm | ppm | ppm | ppm | ppm | ppm | ppm | ppm | ppm | ppm | ppm | ppm | ppm | % | ppm | %
INT22982/1 | DSS2205 | 1 | 0.21 | <0.05 | 0.069 | 26.1 | 0.084 | <0.05 | 1.53 | 6.56 | <0.05 | 0.91 | <0.05 | 0.098 | <0.05 | 385.16 | 29.56 |  | 66.54 | <10 | 90.16 |  | 31.35 | 2850.21 |  |  |  |  | 0.74 | 1.56 | 0.1 | 3.27 | 0.1 | 0.41 | 0.71 |  | 0.1 | 459.07 | 0.66 | 0.03 | 567 | <0.010
INT22982/1 | DSS2205 | 2 | [21 empty] | 2841.99 | 20.56 | 514.42 | 1.22 | 1.36 |  |  | 0.1 | 3.27 | 0.1 |  | 0.77 | 0.52 | 0.1 |  | 0.65 | 0.03 | 542 | <0.010
INT22982/1 | DSS2205 | 3 | [22 empty] | 20.3 | 512.59 | 1.03 | 1.36 | 0.76 | 1.28 |  |  |  | 0.31 |  | 0.64 |  | 438.37
INT22982/2 | AISI4340 (Pre-Cast) | 1 | 0.11 | <0.05 | <0.05 | 1.97 | 0.16 | <0.05 | 0.8 | 4.71 | <0.05 | 0.43 | <0.05 | <0.05 | <0.05 | 105.39 | 41.86 | 151.03 |  |  | 67.85 |  | <10 | 721.92 | 64.05 | 667.03 | 0.97 | 2.34 | 0.1 | 1.56 | 0.1 | 23.54 | 0.1 | 0.42 | 0.1 | 1.27 | 0.1 | 50.42 | 0.54 | 0.33 | 221 | <0.010
INT22982/2 | AISI4340 (Pre-Cast) | 2 | [13 empty] | 107.8 |  |  | 19.16 | <10 | 65.06 | 18.92
INT22982/2 | AISI4340 (Pre-Cast) | 3 | [14 empty] | 42.72 | 148.66 | 20.27 | <10 |  | 19.05 | <10
INT22982/3 | AISI4340 (Post-Cast) | 1 | 0.076 |  | <0.05 | 1.52 | 0.16 |  | 0.077 | 4.73 | <0.05 |  |  | <0.05 | <0.05 | 83.45 | 42.13 | 325.37 | 32 | <10 | 53.46 | 82.08 | <10 | 643.28 | 60.18 | 624.8 | 1.43 | 2.3 | 0.1 | 0.7 | 0.1 | 12.67 | 0.1 | 5.18 | 0.1 | 1.37 | 0.1 | 28.68 | 0.65 | 0.11 | 233 | <0.010
INT22982/3 | AISI4340 (Post-Cast) | 2 | 0.076 | <0.05 | <0.05 | 1.52 | 0.16 | <0.05 | 0.077 | 4.72 | <0.05 | 0.076 | <0.05 | <0.05 | <0.05
INT22982/3 | AISI4340 (Post-Cast) | 3 |  | <0.05 |  |  |  | <0.05 |  |  |  | 0.075 | <0.05
INT22982/501-505N |  | 1 | [37 empty] | 0.53
INT22982/501-505N ACC.VALUE |  | 1 | [37 empty] | 0.54
INT22982/OREAS45E |  | 1 | [39 empty] | 0.041
INT22982/OREAS45E ACC.VALUE |  | 1 | [39 empty] | 0.043
INT22982/BLANK |  | 1 | <0.05 | 0.25 | <0.05 | <0.05 | <0.05 | <0.05 | <0.05 | <0.05 | <0.05 | 0.18 | <0.05 | <0.05 | <0.05
INT22982/A486 |  | 1 | [38 empty] | 479
INT22982/A486 ACC.VALUE |  | 1 | [38 empty] | 477
INT22982/AMIS56 |  | 1 | 3.81 | 8.5 |  | 0.13 | 0.14 | 10.6 | 0.16 | 0.22 |  | 22.1 | 0.16
INT22982/AMIS56 ACC.VALUE |  | 1 | 3.88 | 8.34 |  | 0.13 | 0.14 | 10.71 | 0.15 | 0.21 |  | 21.96 | 0.14
INT22982/BLANK |  | 1 | [13 empty] | <10 | <10 | <10 | <10 | <10 | <10 | <10 | <10
INT22982/SARM77 |  | 1 |  |  |  | 31.3
INT22982/SARM77 ACC.VALUE |  | 1 |  |  |  | 32.1
INT22982/5171 |  | 1 | [7 empty] | 5.44
INT22982/5171 ACC.VALUE |  | 1 | [7 empty] | 5.54
INT22982/OREAS751 |  | 1 | [25 empty] | 487.9 | 79.05 |  | 98.09 | 0.62 |  | 412.4 | 2.89 | 19.11 | 1.81
INT22982/OREAS751 ACC.VALUE |  | 1 | [25 empty] | 487 | 79 |  | 97 | 0.61 |  | 414 | 2.82 | 19.2 | 1.77
INT22982/BLANK |  | 1 | [21 empty] | 3.47 | 0.1 | 0.1 | 0.1 | 0.1 | 0.1 | 0.1 | 0.1 | 0.1 | 0.1 | 0.1 | 0.1 | 0.1 | 0.1 | 0.1 | 0.1