## 35kg 11-13C
Time | Deer Bone T T2 | Deer Bone L | Deer Bone RH | Spruce T | Spruce L | Spruce RH | Alder | Alder | Alder | Pine T | Pine L | Pine RH | Larch T | Larch L | Larch RH | Oak T | Oak L | Oak RH | Beech T | Beech L | Beech RH | Ash T | Ash L | Ash RH | Silver Birch T | Silver Birch L | Silver Birch RH
0 | 11.4 | 0 | 11.2 | 11.6 | 0 | 11.3 | 10.8 | 0 | 10.9 | 11.4 | 0 | 10.7 | 10.3 | 0 | 10.5 | 12.3 | 0 | 12.1 | 12 | 0 | 12.1 | 11.1 | 0 | 10.9 | 13.6 | 0 | 13.4
5 | 56.7 |  |  | 29.7 | -- |  | 120.7 | -- | -- | 726.6 | -- | -- | 426.6 | -- | -- | 46.4 |  | -- | 97.5 | -- | -- | 199.9 | -- | -- | 78.7 | --
10 | 234.8 | 15.4 | 11.9 | 198.6 | 10.6 | 15.32 | 190.2 | 1.4 | 10.8 | 870.7 | 18 | 12.3 | 690.3 | 14.1 | 14.3 | 235 | 4.08 | 14.7 | 180.5 | 8.08 | 13.3 | 823.7 | 19.5 | 13.9 | 498.2 | 15.1 | 14.5
15 | 406.9 |  |  | 458.8 | -- |  | 358.8 | -- | -- | 891.1 | -- | -- | 734.4 | -- | -- | 492 |  | -- | 469.2 | -- | -- | 926.1 | -- | -- | 745.5 | --
20 | 513.8 | 4.5 | 16.3 | 703.9 | 22 | 34 | 603.9 | 12 | 14.3 | 920.1 | 20.3 | 16.4 | 804.8 | 18.2 | 17.4 | 735.5 | 5.32 | 26.3 | 682.5 | 17.9 | 27.4 | 955.4 | 78 | 43.3 | 823.9 | 60.8 | 55.3
25 | 691.2 |  |  | 813.3 | -- |  | 814.3 | -- | -- | 921.7 | -- | -- | 833.8 | -- | -- | 752.7 |  | -- | 799.7 | -- | -- | 966.7 | -- | -- | 906.3 | --
30 | 745.1 | 4.1 | 17.6 | 908.1 | 21.4 | 42.6 | 808.1 | 11.4 | 24.1 | 803.2 | 25.1 | 30.9 | 955.4 | 22.3 | 32.6 | 779.1 | 6.94 | 31.3 | 826.1 | 28.9 | 34.6 | 967.8 | 76.1 | 59.3 | 903.1 | 60.7 | 54.1
35 | 707.1 |  |  | 976.9 | -- |  | 815.4 | -- | -- | 907.1 | -- | -- | 966.8 | -- | -- | 920.5 |  | -- | 886.5 | -- | -- | 935.4 | -- | -- | 876.5 | --
40 | 742.8 | 5.7 | 30.8 | 1050 | 34.5 | 43.7 | 903.2 | 14.5 | 23.1 | 933 | 30.4 | 35.1 | 970 | 25.9 | 37.4 | 948.1 | 6.08 | 32.5 | 914.1 | 31.2 | 35.3 | 924.3 | 73.2 | 52.4 | 899.3 | 59.4 | 49.4
45 | 717.6 |  |  | 1050 | -- |  | 951.2 | -- | -- | 926.3 | -- | -- | 976.5 | -- | -- | 949.6 |  | -- | 915.6 | -- | -- | 979.4 | -- | -- | 919.3 | --
50 | 813.1 | 5.6 | 31.4 | 1042 | 22.5 | 38 | 923 | 12.5 | 22.1 | 906.5 | 15.2 | 45.3 | 980 | 27.5 | 41.2 | 947.1 | 6.8 | 32.1 | 913.1 | 44.7 | 35.8 | 875.9 | 74 | 55.6 | 891.3 | 20.8 | 41
55 | 789 |  |  | 1046 | -- |  | 826.5 | -- | -- | 854.3 | -- | -- | 970.3 | -- | -- | 945.6 |  | -- | 911.6 | -- | -- | 834.8 | -- | -- | 915.3 | --
60 | 888.4 | 4.18 | 26.7 | 1003.3 | 13 | 40.2 | 823.3 | 13 | 20.1 | 849.2 | 15.3 | 47.1 | 918 | 31.3 | 45.3 | 965.7 | 6.6 | 30.4 | 931.7 | 45.1 | 36.2 | 876.6 | 73.1 | 53.2 | 862.6 | 10.8 | 39.4
65 | 913.1 |  |  | 1014 | -- |  | 811.4 | -- | -- | 800.2 | -- | -- | 912.3 | -- | -- | 968.4 |  | -- | 934.4 | -- | -- | 886.4 | -- | -- | 883.3 | --
70 | 946.4 | 5.5 | 25.7 | 910.2 | 3.4 | 40.5 | 810.2 | 5.4 | 18.6 | 705.8 | 19 | 47.2 | 876.4 | 35.3 | 40.2 | 938.2 | 6.3 | 31.5 | 904.2 | 42.4 | 35.5 | 882.3 | 66.4 | 51.2 | 779.5 | 3.8 | 35.3
75 | 864.1 |  |  | 842.9 | -- |  | 802.9 | -- | -- | 753 | -- | -- | 869.4 | -- | -- | 937.3 |  | -- | 903.3 | -- | -- | 888.8 | -- | -- | 777.5 | --
80 | 906.8 | 5.92 | 28.4 | 682.6 | 3.4 | 34.8 | 682.6 | 3.4 | 14.3 | 616.4 | 20.1 | 43.1 | 896.5 | 30.2 | 40.1 | 939.8 | 6.3 | 33.6 | 905.8 | 37.4 | 34.3 | 888.2 | 62 | 44.3 | 753.4 | 1.23 | 34
85 | 871.5 |  |  | 517.9 | -- |  | 577.1 | -- | -- | 853.6 | -- | -- | 817 | -- | -- | 811.4 |  | -- | 877.4 | -- | -- | 891.3 | -- | -- | 665.8 | --
90 | 881.8 | 4.9 | 26.7 | 442 | 0.4 | 29.7 | 419.7 | 0.7 | 12.1 | 687.6 | 17.3 | 37.5 | 795.4 | 28.3 | 37.5 | 841.8 | 5.4 | 32.1 | 807.8 | 32.1 | 30.1 | 858.6 | 61.3 | 39.7 | 642.3 | 1.18 | 23.5
95 | 802.9 |  |  | 386.1 | -- |  | 363.8 | -- | -- | 635.2 | -- | -- | 751.3 | -- | -- | 893.7 |  | -- | 859.7 | -- | -- | 840 | -- | -- | 615.2 | --
100 | 768 | 2.45 | 25.6 | 280 | 0.35 | 20.6 | 257.7 | 0.45 | 11.5 | 852.3 | 23.1 | 41.3 | 698.9 | 24.2 | 38.2 | 873.4 | 6.43 | 33.5 | 839.4 | 25.3 | 29.3 | 834.8 | 53.9 | 26.4 | 589.4 | 0.83 | 22.6
105 | 800.3 |  |  | 224.2 | -- |  | 201.9 | -- | -- | 832 | -- | -- | 716 | -- | -- | 839.5 |  | -- | 805.5 | -- | -- | 824.5 | -- | -- | 550.3 | --
110 | 839.6 | 3.3 | 21.4 | 199.1 | 0.21 | 15.8 | 176.8 | 0.01 | 11.2 | 863.6 | 17.4 | 36.5 | 795.7 | 19.6 | 33.7 | 762 | 5.37 | 32.4 | 728 | 18.5 | 27.3 | 833.2 | 50.6 | 21.6 | 475.3 | 0.06 | 20.5
115 | 866.8 |  |  | 156.7 |  |  | 134.4 |  | -- | 894.6 | -- | -- | 727.3 | -- | -- | 648.1 |  | -- | 614.1 | -- | -- | 812.9 | -- | -- | 401.3 | --
120 | 882.8 | 3.8 | 22.6 | 129.2 |  | 12.4 | 106.9 |  | 10.8 | 844.4 | 8 | 35.4 | 758.3 | 18.3 | 35.4 | 629.2 | 1.5 | 32.1 | 495.2 | 8.2 | 23.2 | 790.1 | 45.5 | 20.9 | 354.7 | 0 | 19.03
125 | 840.9 |  |  | 97.4 |  |  | 105.1 |  |  | 802.9 | -- | -- | 778.1 | -- | -- | 657.4 |  | -- | 623.4 | -- | -- | 782.6 | -- | -- | 297.3
130 | 905.8 | 5.6 | 22.8 | 94 |  | 11.5 |  |  |  | 718.7 | 8 | 35 | 766.6 | 16.1 | 32.1 | 675.9 | 0.89 | 27.8 | 641.9 | 4.2 | 20.2 | 774.2 | 40.8 | 18.9 | 231.4 |  | 16.4
135 | 974.7 |  |  | 60.6 | [5 empty] | 684.5 | -- | -- | 682.4 | -- | -- | 565.3 |  | -- | 531.3 | -- | -- | 737.3 | -- | -- | 196.7
140 | 920.1 | 4.01 | 24.2 | 55.6 | [5 empty] | 653.7 | 1.08 | 27.3 | 648.2 | 10 | 26.3 | 521.3 | 0.69 | 26.5 | 587.3 | 2.3 | 19.7 | 717.7 | 32.7 | 16.2 | 174.3 |  | 15.9
145 | 845.5 |  |  | 45.5 | [5 empty] | 616.7 | -- | -- | 617.4 | -- | -- | 471.7 |  | -- | 437.7 | -- | -- | 599.5 | -- | -- | 143.4
150 | 913.2 | 3.5 | 22.2 | 36.8 | [5 empty] | 532.1 | 0.3 | 19.3 | 580.4 | 4 | 23.2 | 361.7 | 0.43 | 24.4 | 327.7 | 0.8 | 16.5 | 490.2 | 9.1 | 15.7 | 113.9 |  | 14.8
155 | 900.3 |  |  | 30.5 | [5 empty] | 433.8 | -- | -- | 495.8 | -- | -- | 343.3 |  | -- | 309.3 | -- | -- | 491 | -- | -- | 98.3
160 | 882.8 | 3.6 | 22.4 | 26.3 | [5 empty] | 392.8 | 0.2 | 16.2 | 397.5 | 3 | 21.2 | 335.4 | 0.13 | 22.4 | 301.4 | 0.12 | 16.2 | 488.2 | 9.7 | 16.4 | 89.2 |  | 13.5
165 | 860.5 |  |  | 24.8 | [5 empty] | 372.7 | -- | -- | 356.5 | -- | -- | 332.1 |  | -- | 241.3 |  | -- | 397.3 | -- | -- | 81.3
170 | 848.5 | 2.9 | 20.3 | 21.9 | [5 empty] | 293.2 | -- | 14.2 | 336.4 | 1 | 18.6 | 321.3 |  | 18.2 | 221.9 |  | 15.3 | 305.5 | 3.4 | 15.2 | 76.4 |  | 13.2
175 | 888.2 |  |  | 21.3 | [5 empty] | 241.7 |  | -- | 362.4 | -- | -- | 290.3 |  | -- | 197.2 |  | -- | 308.5 | -- | -- | 53.2
180 | 868.5 | 3.1 | 20 | [6 empty] | 208.2 |  | 11.8 | 375.2 | 0.4 | 15.9 | 275.3 |  | 14.3 | 162.4 |  | 14.6 | 300.5 | 2.8 | 15.1
185 | 906 | [8 empty] | 349.9 |  | -- | 349.9 | -- | -- | 255.9 |  | -- | 133.5 |  | -- | 289.7 | -- | --
190 | 862.9 | 3.3 | 18.6 | [6 empty] | 585.5 |  | 10.4 | 385.5 | 0.3 | 14.3 | 231.2 |  | 11.3 | 124.4 |  | 11.9 | 279.9 | 0.4 | 14.9
195 | 844.5 | [8 empty] | 355.5 |  |  | 305.5 |  | -- | 196.4 | [5 empty] | 275.3 |  | --
200 | 790.6 | 4.5 | 18.9 | [6 empty] | 282.4 |  |  | 242.4 |  | 12.6 | [6 empty] | 255.9 |  | 13.2
205 | 745.1 | [8 empty] | 258.9 |  |  | 208.5 |  | -- | [6 empty] | 231.2 |  | --
210 | 716.7 | 3.1 | 18.7 | [6 empty] | 243.1 |  |  | 143.2 |  | 10.9 | [6 empty] | 196.4 |  | 12.8
215 | 692.8 | [20 empty] | 167.5 |  | --
220 | 642.6 | 3.03 | 18.5 | [18 empty] | 158.4 |  | 11.1
225 | 610
230 | 590.5 | 2.6 | 17.5
235 | 569.9
240 | 556.5 | 2.8 | 17.1
245 | 535.4
250 | 504.8 | 3.2 | 15.8
255 | 521.7
260 | 480.5 | 3.32 | 14.3
265 | 459.9
270 | 446.5 | 1.4 | 13.1
275 | 425.4
280 | 394.8 | 0.89 | 12
285 | 411.7
290 | 403.6 | 0.3 | 12.1
295 | 395.8
300 | 390.1 | 0.06 | 11.3
305 | 387.3

## 35kg0-3C
Time | Deer Bone T | Deer Bone L | Deer Bone RH | Spruce T | Spruce L | Spruce RH | Alder | Alder | Alder | Pine T | Pine L | Pine RH | Larch T | Larch L | Larch RH | Oak T | Oak L | Oak RH | Beech T | Beech L | Beech RH | Ash T | Ash L | Ash RH | Silver Birch T | Silver Birch L | Silver Birch RH
0 | 2.1 | 0 | 2.3 | 0.6 | 0 | 0.8 | 1.8 | 0 | 1.8 | 0.4 | 0 | 0.6 | 1.3 | 0 | 1 | 2.3 | 0 | 2.2 | 1.6 | 0 | 1.9 | 1.9 | 0 | 1.7 | 1.3 | 0 | 1.5
5 | 398.6 |  | -- | 69.7 | -- |  | 196.5 | -- | -- | 626.6 | -- | -- | 526.6 | -- | -- | 375.4 | -- | -- | 184.3 | -- | -- | 188.3 |  |  | 106.4
10 | 702.3 | 6.2 | 8.7 | 398.1 | 8.5 | 9.5 | 458.2 | 3.2 | 4.2 | 844.6 | 21.3 | 3.1 | 720.4 | 8.3 | 11.9 | 632.1 | 2.4 | 3.2 | 695.1 | 2.8 | 3.6 | 812.1 | 23.5 | 10.9 | 476 | 6.1 | 6.4
15 | 725.4 |  | -- | 785 | -- |  | 703 | -- | -- | 865 | -- | -- | 764.5 | -- | -- | 718.6 | -- | -- | 812.3 | -- | -- | 914.5 |  |  | 753.3
20 | 777.1 | 7.4 | 12.6 | 903.9 | 26.4 | 14.6 | 803.7 | 9.6 | 7.3 | 894 | 22.1 | 17.9 | 834.9 | 14.9 | 26.9 | 735.8 | 3.89 | 13.7 | 838.7 | 11.9 | 18.6 | 943.8 | 64.4 | 50.3 | 907.4 | 55.8 | 47.8
25 | 801.3 |  | -- | 993.3 | -- |  | 807.6 | -- | -- | 895.6 | -- | -- | 863.9 | -- | -- | 832.7 | -- | -- | 899.1 | -- | -- | 955.1 |  |  | 909.8
30 | 817.4 | 7.6 | 22.4 | 1004.7 | 32.4 | 42.1 | 821.9 | 8 | 19.4 | 897.1 | 27.9 | 35.6 | 875.5 | 25.1 | 37.8 | 932.4 | 5.6 | 27.6 | 926.7 | 22.8 | 26.8 | 956.2 | 70.1 | 58.1 | 906.6 | 54.1 | 59.6
35 | 905.4 |  | -- | 1024.7 | -- |  | 828.7 | -- | -- | 899 | -- | -- | 880 | -- | -- | 960 | -- | -- | 928.2 | -- | -- | 923.8 |  |  | 915
40 | 981.3 | 7.5 | 24.3 | 996.7 | 39.4 | 43.7 | 836.4 | 8.6 | 18.8 | 906.9 | 32.5 | 39.8 | 900.9 | 27.8 | 32.4 | 961.5 | 7.4 | 28.9 | 919.4 | 36.8 | 32.8 | 912.7 | 60 | 49.3 | 902.8 | 56.1 | 55.2
45 | 980.7 |  | -- | 971.4 | -- |  | 804.7 | -- | -- | 900.2 | -- | -- | 909.8 | -- | -- | 959 | -- | -- | 917.9 | -- | -- | 867.8 |  |  | 922.8
50 | 995.4 | 6.2 | 27.8 | 995.4 | 36.4 | 42.2 | 717.1 | 7.4 | 17.9 | 890.4 | 31.4 | 42.4 | 910.1 | 29.3 | 45.8 | 957.5 | 6.2 | 28.4 | 938 | 41.2 | 36.9 | 814.3 | 8.1 | 33.4 | 924.8 | 55.1 | 53.6
55 | 1038.7 |  | -- | 942.7 | -- |  | 669.8 | -- | -- | 848.2 | -- | -- | 900.3 | -- | -- | 977.6 | -- | -- | 940.7 | -- | -- | 823.2 |  |  | 918.8
60 | 1023.1 | 7.5 | 35.1 | 963.4 | 22 | 43.6 | 572.7 | 5.2 | 9.6 | 823.1 | 30.8 | 42.5 | 948.1 | 37.4 | 36.5 | 980.3 | 6.93 | 29.6 | 910.5 | 40.6 | 35.8 | 865 | 8.7 | 31.3 | 866.1 | 42.1 | 45.3
65 | 1025 |  | -- | 968 | -- |  | 497.2 | -- | -- | 774.1 | -- | -- | 843 | -- | -- | 980.1 | -- | -- | 909.6 | -- | -- | 894.8 |  |  | 886.8
70 | 1001.2 | 8.3 | 32.4 | 946.1 | 11.1 | 40.5 | 316.5 | 3 | 4.9 | 779.7 | 27.3 | 41.3 | 794 | 33.1 | 38.6 | 999.3 | 6.51 | 32.7 | 912.1 | 37.4 | 31.7 | 870.7 | 6.4 | 32.2 | 803 | 25.3 | 36.4
75 | 974.1 |  | -- | 800.3 | -- |  | 260.6 | -- | -- | 786.9 | -- | -- | 799.6 | -- | -- | 1003 | -- | -- | 878.4 | -- | -- | 877.2 |  |  | 781
80 | 995.2 | 7.9 | 32.2 | 640 | 5.12 | 28.3 | 154.5 | 1.1 | 2.3 | 790.3 | 22.4 | 43.1 | 806.8 | 23.2 | 32.5 | 1056.4 | 7.4 | 28.5 | 877.8 | 35.1 | 30 | 876.6 | 2.5 | 30.3 | 756.9 | 9.2 | 32
85 | 975.3 |  | -- | 475.3 | -- |  | 98.7 | -- | -- | 777.5 | -- | -- | 810.2 | -- | -- | 1045 | -- | -- | 847.8 | -- | -- | 879.7 |  |  | 669.3
90 | 992.6 | 7.6 | 32.6 | 399.4 | 1.8 | 20 | 93.6 | 0.4 | 2.3 | 761.5 | 19.5 | 37.5 | 747.4 | 20.3 | 30 | 1033.2 | 7.9 | 32.1 | 827.5 | 24.1 | 25.1 | 847 | 1.3 | 22.3 | 645.8 | 2.3 | 23.1
95 | 981.9 |  | -- | 343.5 | -- | -- |  |  |  | 769.1 | -- | -- | 781.4 | -- | -- | 995 | -- | -- | 793.6 | -- | -- | 818.4 |  |  | 593 | -- | --
100 | 959.1 | 8 | 27.8 | 237.4 | 0 | 14.1 |  |  |  | 756.2 | 11.3 | 32.8 | 729 | 17.3 | 29.6 | 954.3 | 5.2 | 27.4 | 716.1 | 20.3 | 22.5 | 823.2 | 1.1 | 21.3 | 567.2 | 1 | 19.6
105 | 975.1 |  | -- | 181.6 | -- | -- |  |  |  | 745.9 | -- | -- | 746.1 | -- | -- | 901.3 | -- | -- | 602.2 | -- | -- | 812.9 |  |  | 528.1 | -- | --
110 | 933.2 | 8.89 | 26.4 | 156.5 | 0.21 | 7.5 |  |  |  | 737.5 | 8.4 | 31.4 | 725.8 | 12 | 26.9 | 877 | 4.76 | 24.3 | 583.3 | 8.5 | 20.1 | 762.6 | 0.8 | 16.2 | 453.1 | 0.8 | 17
115 | 998.1 |  | -- | 114.1 |  | -- |  |  |  | 737.5 | -- | -- | 757.4 | -- | -- | 853.4 | -- | -- | 571.5 | -- | -- | 725.7 |  |  | 379.1 |  | --
120 | 967 | 7.45 | 25.9 | 86.6 |  | 2.1 |  |  |  | 768.5 | 4.5 | 29.4 | 768.4 | 8.2 | 25 | 772.3 | 3.5 | 24.8 | 520 | 2.6 | 17 | 696.1 | 0.45 | 15.4 | 332.5 |  | 11.4
125 | 962.4 |  | -- | 74.8 |  | -- |  |  |  | 718.3 | -- | -- | 708.2 | -- | -- | 748.1 | -- | -- | 519.4 | -- | -- | 687.9 |  |  | 275.1 |  | --
130 | 987.8 | 8.1 | 24.3 | 51.4 |  | 1.9 |  |  |  | 676.8 | 4 | 28.1 | 796.7 | 9 | 21.3 | 729.2 | 2.1 | 22.1 | 475.4 | 1 | 14.2 | 678.6 |  | 16.1 | 209.2 |  | 6.6
135 | 995.5 |  | -- | 43.88 |  | -- |  |  |  | 612.6 | -- | -- | 712.5 | -- | -- | 657.4 | -- | -- | 425.8 | -- | -- | 679.4 |  |  | 174.5 |  | --
140 | 992.6 | 8.5 | 28.3 | 33 |  | 1.2 |  |  |  | 558.4 | 2.3 | 20.3 | 678.3 | 4.5 | 16.8 | 650 | 1.7 | 23.7 | 315.8 | 0.78 | 10.9 | 676.6 |  | 13.2 | 152.1 |  | 4.2
145 | 882.8 |  | -- | [6 empty] | 527.6 | -- | -- | 647.5 | -- | -- | 549.4 | -- | -- | 237.4 |  | -- | 685.7 |  |  | 121.2 |  | --
150 | 860.5 | 7.6 | 26.4 | [6 empty] | 490.6 | 1 | 17.9 | 610.5 | 1.2 | 12.4 | 505.4 | 1.1 | 17.6 | 209.5 |  | 7 | 693.9 |  | 9.2 | 124.3 |  | 2.5
155 | 848.5 |  | -- | [6 empty] | 406 |  | -- | 429.9 |  | -- | 455.8 | -- | -- | 199.4 |  | -- | 696.9 |  |  | 120.9
160 | 888.2 | 7.9 | 26.2 | [6 empty] | 307.7 |  | 14.2 | 331.6 |  | 6.9 | 446.4 | 1 | 14.2 | 192 |  | 4.5 | 688.9 |  | 3.1
165 | 868.5 |  | -- | [6 empty] | 266.7 |  | -- | 319.6 |  | -- | 448 | -- | -- | 190.4 |  | -- | 678.1
170 | 906 | 7.1 | 25.1 | [6 empty] | 246.6 |  | 11.6 | 289.6 |  | 2.5 | 450.4 | 0.72 | 14.2 | 151.2 |  | 2.3 | 668.3 |  | 1.6
175 | 862.9 |  | -- | [6 empty] | 167.1 |  | -- | 216.5 |  | -- | 449.8 |  | --
180 | 844.5 | 6.3 | 22.9 | [6 empty] | 115.6 |  | 5.9 | 193 |  | 2 | 345.8 |  | 11.3
185 | 790.6 |  | -- | [6 empty] | 102.1 |  | -- | 177.2 |  |  | 308.5 |  | --
190 | 882.8 | 6.5 | 23.9 | [6 empty] | 123.8 |  | 1.4 |  |  |  | 294.4 |  | 7.6
195 | 860.5 |  | -- | [6 empty] | 129.4 | [5 empty] | 263.4 |  | --
200 | 848.5 | 6.1 | 24.8 | [12 empty] | 248.4 |  | 4.5
205 | 888.2 |  | -- | [12 empty] | 204.3 |  | --
210 | 868.5 | 6.6 | 22.5 | [12 empty] | 169.5 |  | 3.2
215 | 906 |  | -- | [12 empty] | 160.5 |  | --
220 | 862.9 | 6.35 | 19.4 | [12 empty] | 139.5 |  | 2.5
225 | 844.5 |  | --
230 | 790.6 | 2.2 | 18.5
235 | 745.1 |  | --
240 | 716.7 | 4.76 | 17.6
245 | 692.8 |  | --
250 | 642.6 | 2.89 | 17.6
255 | 610 |  | --
260 | 590.5 | 3 | 18.4
265 | 569.9 |  | --
270 | 456.5 | 2.6 | 16.7
275 | 535.4 |  | --
280 | 504.8 | 1.7 | 13.2
285 | 521.7 |  | --
290 | 480.5 | 1.2 | 11.3
295 | 459.9 |  | --
300 | 406.5 | 1 | 9
305 | 395.4 |  | --
310 | 324.8 | 1 | 6.5
315 | 311.7 |  | --
320 | 223.6 |  | 4.1
325 | 195.8 |  | --
330 | 150.1 |  | 2.6

## 7kg 0 C
TIME | Bone T2 | Bone T1 | Bone L | Bone RH | Spruce T | Spruce T1 | Spruce L | Spruce RH | Alder T | Alder T1 | Alder L | Alder RH | Pine T | Pine T1 | Pine L | Pine RH | Larch T | Larch T2 | Larch L | Larch RH | Oak T | Oak T1 | Oak L | Oak RH | Beech T | Beech T1 | Beech L | Beech RH | Ash T | Ash T1 | Ash L | Ash RH | Silver Birch T |  | Silver Birch L | Silver RH
0 | 1.1 | 1 | 0 | 0.8 | 1.8 | 1.3 | 0 | 0.4 | 2.7 | 1.2 | 0 | 1 | 1.9 | 1 | 0 | 0.5 | 4.9 | 2.3 | 0 | 1.1 | 3.1 | 2.1 | 0 | 0 | 2.1 | 1.4 | 0 | 0.4 | 2.8 | 1 | 0 | 1.4 | 3.4 | 2.1 | 0 | 1.2
5 | 324.3 | 11.3 | 15.6 | 6.4 | 203.2 | 15.4 | 14.5 | 5.3 | 163.7 | 3.7 | 6.5 | 3.2 | 150.1 | 23.7 | 10.65 | 12.4 | 222.5 | 76.4 | 6.4 | 11.3 | 360.8 | 11.2 | 6.9 | 7 | 274.3 | 18.6 | 23 | 16.4 | 325.4 | 14.3 | 33.4 | 15.6 | 670.2 | 13.6 | 21 | 10
10 | 603.2 | 16.8 | 11.4 | 11 | 433.1 | 87.5 | 28.7 | 18.7 | 550.3 | 65.9 | 18.7 | 16.3 | 586.4 | 89.4 | 19.6 | 17.6 | 590.4 | 107.5 | 19 | 23.2 | 417.1 | 17.6 | 13.2 | 13.4 | 773.6 | 22.4 | 37 | 29.5 | 601.3 | 26.2 | 60.7 | 30.3 | 705.5 | 79.8 | 45 | 21
15 | 665.5 | 108.9 | 6.4 | 13.2 | 774.1 | 145.3 | 31.4 | 32.4 | 621.4 | 184.2 | 20.1 | 23.2 | 620 | 93.6 | 20.7 | 25.6 | 584.1 | 226.5 | 27 | 28.6 | 597.1 | 69.8 | 9.5 | 10 | 809 | 89.3 | 42.1 | 31.2 | 550.4 | 47.4 | 52.6 | 34 | 765.3 | 145.3 | 56 | 35
20 | 701.3 | 346.5 | 9.3 | 19 | 699.6 | 296.5 | 24.5 | 38.4 | 659.4 | 306.7 | 19.6 | 20.2 | 742.3 | 101.8 | 21.2 | 28.2 | 615.5 | 289.7 | 25.4 | 32.4 | 541.7 | 101.4 | 5.4 | 9.8 | 776.5 | 156.9 | 40 | 41.2 | 595.9 | 184.3 | 51 | 52.1 | 838.2 | 196.4 | 61 | 42
25 | 689.3 | 356.7 | 8 | 26 | 593.5 | 401.8 | 13.4 | 32.1 | 525.6 | 453.2 | 8 | 17.6 | 722.9 | 123.4 | 20.8 | 25 | 662.5 | 375.4 | 23.2 | 35.4 | 502.3 | 175.4 | 10.8 | 17.7 | 819.3 | 201.4 | 39.8 | 36 | 618.7 | 201.3 | 49 | 51 | 902.3 | 206.5 | 42 | 51
30 | 725.4 | 396.5 | 7.6 | 28.4 | 618.9 | 496.3 | 4.8 | 24 | 534.6 | 458.1 | 4 | 14 | 745.6 | 129.2 | 22.4 | 24.3 | 643.8 | 482.3 | 28.5 | 33.2 | 561.3 | 184.3 | 11.2 | 18.4 | 745.5 | 289.4 | 42.5 | 38.9 | 717.4 | 243.2 | 32.4 | 50.9 | 943.4 | 236.7 | 67 | 54
35 | 699.2 | 403.2 | 7.9 | 31 | 579.6 | 508.4 | 6 | 21.9 | 472.9 | 436.5 | 3.8 | 13.9 | 759.2 | 226.5 | 16.4 | 23.6 | 663.9 | 421.3 | 24.3 | 31.4 | 582.3 | 259.7 | 9.8 | 25.6 | 734.7 | 302.4 | 46 | 37 | 795.4 | 278.5 | 38.7 | 45.6 | 839.4 | 309.8 | 42 | 36
40 | 720.3 | 434.5 | 5.4 | 30 | 586.4 | 546.7 | 3.2 | 17.6 | 405.3 | 411.2 | 7 | 12 | 732.1 | 301.4 | 18.6 | 24 | 629.3 | 309.2 | 17.6 | 27.6 | 574.4 | 301.3 | 7.3 | 21.3 | 616.6 | 315.6 | 24 | 32.1 | 633.8 | 301.3 | 41.2 | 49.5 | 718.8 | 402.1 | 25 | 32
45 | 750.5 | 457.6 | 4 | 26 | 420.2 | 555.6 | 2 | 14 | 303.8 | 421.9 | 3 | 9.7 | 724.1 | 356.7 | 23.4 | 26.3 | 597.5 | 322.4 | 18.3 | 24 | 609.7 | 367.2 | 8.3 | 16 | 606.2 | 373.2 | 32 | 33 | 640.8 | 313.4 | 40.3 | 42 | 614.3 | 458.9 | 10 | 28
50 | 784.3 | 424.1 | 3.4 | 33 | 347 | 532.6 | 2.4 | 12 | 221.7 | 418.6 | 3.3 | 8.5 | 748.2 | 375.2 | 20.1 | 18 | 621.4 | 425.4 | 14 | 22.3 | 615.8 | 455.3 | 10.2 | 24.3 | 683.4 | 369.7 | 29 | 29.4 | 641.1 | 367.8 | 39.4 | 44.6 | 507 | 464.3 | 6 | 23
55 | 765.4 | 428.3 | 3.9 | 31 | 283.2 | 496.4 | 1 | 11.9 | 151.2 | 409.4 | 1.3 | 7.5 | 765.8 | 382.3 | 17.6 | 21.7 | 578.8 | 444.8 | 15.4 | 21 | 607.3 | 459.2 | 9.3 | 22 | 521.3 | 382.4 | 14 | 24 | 650.2 | 385.9 | 27 | 37 | 413.2 | 428.9 | 11 | 19
60 | 753.2 | 507.6 | 4.1 | 27 | 188.9 | 412.1 | 0.2 | 7 | 134.5 | 361.2 | 0.13 | 5.4 | 762.3 | 407.9 | 11 | 20.9 | 493.3 | 432.4 | 9.6 | 17.6 | 590.3 | 434.1 | 4.1 | 21.7 | 589.7 | 407.4 | 6 | 22.6 | 649.4 | 402.3 | 14.3 | 45 | 313.2 | 414.5 | 9 | 14
65 | 737.1 | 515.3 | 9.4 | 25.6 | 180.9 | 350.3 |  | 3.4 | 140.3 | 308.6 |  | 5 | 745.4 | 435.6 | 14.2 | 18.6 | 424.5 | 397.4 | 10.1 | 16 | 624.3 | 400.4 | 9.7 | 18.9 | 583.4 | 459.5 | 4 | 19.8 | 702.3 | 425.4 | 29 | 44 | 202.6 | 411.9 | 11 | 8
70 | 782.9 | 524.3 | 8 | 23 | 176.5 | 322.8 |  | 2 | 137.6 | 296.7 |  | 3.2 | 775.3 | 443.2 | 9.6 | 23.9 | 401.9 | 356.9 | 8.4 | 18.3 | 630.1 | 402.1 | 11.9 | 24.1 | 421.3 | 501.2 | 2.8 | 15.6 | 745.3 | 236.5 | 22.1 | 40 | 191.2 | 396.3 | 3 | 7
75 | 785.4 | 532.1 | 6.3 | 24.6 |  |  |  |  | 130.8 | 275.4 |  | 1.4 | 769.3 | 455.1 | 7 | 22.1 | 375 | 401.3 | 11.2 | 19 | 632.1 | 397.4 | 3.2 | 22 | 289.7 | 505.6 | 2.4 | 15 | 723.1 | 432.1 | 16.1 | 44 | 184.3 | 376.5 | 0.3 | 7.8
80 | 790.2 | 596.5 | 8.4 | 27.6 | [8 empty] | 765.4 | 477.8 | 6.3 | 23.1 | 331.2 | 413.2 | 6.4 | 15.4 | 612.3 | 425.8 | 7.6 | 23.6 | 276.5 | 502.1 | 2.3 | 13.6 | 714.3 | 390.4 | 15.1 | 37 | 182.1 | 331.8 |  | 4
85 | 801.2 | 581.2 | 7.6 | 25.4 | [8 empty] | 760.5 | 502.1 | 4.7 | 22 | 289.4 | 376.5 | 4.89 | 15 | 634.4 | 436.7 | 9.3 | 24 | 190 | 421.3 | 1 | 9 | 659.2 | 407.3 | 13.1 | 36 | 170 | 302 |  | 2
90 | 799.3 | 566.8 | 5.4 | 26 | [8 empty] | 663.9 | 512.3 | 1.7 | 21.4 | 234.5 | 324.3 | 4 | 13 | 612.3 | 423.2 | 8 | 21.8 | 126.5 | 404.3 |  | 8.7 | 623.1 | 415.2 | 12 | 29 | -- |  |  | --
95 | 793.2 | 536.3 | 4.8 | 24.8 | [8 empty] | 668.2 | 514.9 | 1.2 | 14 | 201.6 | 333.5 | 3.6 | 10.7 | 550.2 | 409.2 | 8 | 22.4 | 122.3 | 298.6 |  | 5 | 601.2 | 384.1 | 19.5 | 31
100 | 764.3 | 497.5 | 6.5 | 23.2 | [8 empty] | 677.1 | 522.3 | 2.2 | 18 | 176.3 | 309.1 | 3.2 | 8.5 | 597.6 | 390.4 | 6 | 24.4 | 112.3 | 275.4 |  | 4.3 | 583.2 | 376.2 | 11 | 25.4
105 | 775.4 | 487.4 | 6.9 | 25 | [8 empty] | 690.2 | 520.1 | 0.7 | 15 | 150 | 302.4 | 2 | 8 | 534.1 | 377.2 | 5 | 29.4 | 102.7 | 251.3 |  | 2 | 574.3 | 405.3 | 9.2 | 21
110 | 731.4 | 476.1 | 5.4 | 26.9 | [8 empty] | 642.3 | 527.2 | 1.2 | 13.1 | 234.5 | 296.5 | 1 | 5.4 | 527.9 | 356.1 | 4.5 | 26.7 |  |  |  |  | 407.4 | 369.2 | 2.8 | 16.8
115 | 745.3 | 452.9 | 4.8 | 23.7 | [8 empty] | 542.9 | 519.4 | 1 | 12 | 201.6 | 254.3 |  | 4.6 | 442.9 | 390.2 | 6 | 25 |  |  |  |  | 345.2 | 378.4 | 1.2 | 17
120 | 748.5 | 455 | 5.6 | 25.1 | [8 empty] | 431.4 | 511.8 | 0.3 | 6.4 | 176.3 | 232.9 |  | 4.3 | 446.4 | 345.8 | 3.9 | 23 |  |  |  |  | 332.1 | 320.1 | 1.09 | 13
125 | 732.7 | 456.1 | 5.2 | 23.8 | [8 empty] | 221.7 | 509 |  | 4.2 | 150 | 224 |  | 3 | 443.3 | 322.1 | 2 | 18 |  |  |  |  | 301.7 | 245.6 |  | 9
130 | 632.1 | 448.9 | 4.9 | 22.8 | [8 empty] | 203.9 | 506.4 |  | 3.5 | 101.9 | 221.6 |  | 2.4 | 441.7 | 289.7 |  | 16.5 |  |  |  |  | 234.4 | 201.3 |  | 9
135 | 621.5 | 449.4 | 4.1 | 20 | [8 empty] | 200.1 | 501.3 |  | 2.3 |  |  |  |  | 527.9 | 274.3 |  | 13 |  |  |  |  | 223.1 | 232.1 |  | 6
140 | 599.4 | 452.1 | 3.7 | 18.4 | [16 empty] | 442.9 | 256.1 |  | 8.2 |  |  |  |  | 210.9 | 226.7 |  | 3
145 | 542 | 445.9 | 4 | 15 | [16 empty] | 416.4 | 238.9 |  | 6
150 | 456.7 | 442.1 | 2.3 | 14.1 | [16 empty] | 403.3 | 229.6 |  | 3.1
155 | 423.4 | 439.3 | 2.8 | 9 | [16 empty] | 301.7 | 228.4 |  | 1.8
160 | 390.3 | 432.7 | 2.3 | 4.5
165 | 375.3 | 433.7 | 1 | 4
170 | 245.6 | 428.5 | 1 | 3.2
175 | 232.1 | 436.4 |  | 2
180 | 213.8 | 421.8 |  | 2
185
190
195
200
205
210
215
220
225
230
235
240
245
250
255
260

## Thermocouple measurements 35Kg
Time | Deer Bone T T2 | T1 | T4 | T3 | T2 | T1 | T4 | T3 | Spruce T2 | T1 | T4 | T3 | T2 | T1 | T4 | T3 | Alder T2 | T1 | T4 | T3 | T2 | T1 | T4 | T3 | Pine T | T1 | T4 | T3 | Pine T2 | T1 | T4 | T3 | Larch T | T1 | T4 | T3 | Larch T | T1 | T4 | T3 | Oak T | T1 | T4 | T3 | Oak T | T1 | T4 | T3 | Beech T | T1 | T4 | T3 | Beech T | T1 | T4 | T3 | Ash T | T1 | T4 | T3 | Ash T | T1 | T4 | T3 | Silver Birch T | T1 | T4 | T3 | Silver Birch T | T1 | T4 | T3
0 | 11.4 | 18.1 | 11.2 | 18.1 | 2.1 | 5.6 | 2.4 | 1.9 | 11.6 | 13.3 | 11.3 | 14.2 | 0.6 | 3.3 | 0.8 | 4.2 | 10.8 | 12.3 | 10.9 | 12.2 | 1.8 | 5.1 | 1.8 | 4.2 | 11.4 | 15.8 | 11.8 | 10.9 | 0.4 | 1.5 | 0.6 | 2.4 | 10.3 | 14.1 | 10.4 | 15.1 | 1.3 | 4.2 | 10.4 | 5.1 | 12.3 | 14.8 | 12.6 | 15.4 | 2.3 | 5.3 | 2.3 | 5.1 | 12 | 15.8 | 12.1 | 15.7 | 1.6 | 5.8 | 1.6 | 15.4 | 11.1 | 12.3 | 11.7 | 13.9 | 1.9 | 2.3 | 1.7 | 2.9 | 13.6 | 17.3 | 13.3 | 16.1 | 1.3 | 3.2 | 1.4 | 4.1
5 | 56.7 | 21.3 | 11.6 | 18 | 398.6 | 23.1 | 82.3 | 118.3 | 29.7 | 14.6 | 18.4 | 14.8 | 69.7 | 4.7 | 76.5 | 6.8 | 120.7 | 16.2 | 15.3 | 16.4 | 196.5 | 15.4 | 109.7 | 13.8 | 726.6 | 15.8 | 92.4 | 11 | 626.6 | 52.7 | 124.2 | 15.8 | 426.6 | 14.8 | 103.7 | 16.3 | 526.6 | 64.7 | 103.7 | 2.7 | 46.4 | 14.9 | 49.8 | 15.2 | 375.4 | 6.4 | 276.9 | 11.3 | 97.5 | 14.9 | 49.8 | 15.2 | 184.3 | 14.6 | 203.2 | 71.4 | 199.9 | 13.3 | 66.5 | 24.7 | 188.3 | 7.3 | 53.1 | 7.9 | 78.7 | 18 | 98.1 | 51.1 | 106.4 | 18 | 86.1 | 12.1
10 | 234.8 | 59.6 | 12.1 | 18 | 702.3 | 156.8 | 206.3 | 153.9 | 198.6 | 98.5 | 56.7 | 15.6 | 398.1 | 11.5 | 135.4 | 14.8 | 190.2 | 20.1 | 30.3 | 17.2 | 458.2 | 27.9 | 223.1 | 89.5 | 870.7 | 50.6 | 308.5 | 13.9 | 844.6 | 209.4 | 340.3 | 87.5 | 690.3 | 46.3 | 203.5 | 31.2 | 720.4 | 151.8 | 303.5 | 17.6 | 235 | 56.8 | 110.4 | 15.9 | 632.1 | 72.3 | 604.3 | 106.5 | 180.5 | 59.4 | 184.3 | 17.3 | 695.1 | 56.5 | 483.9 | 83.5 | 823.7 | 60 | 264.4 | 18.8 | 812.1 | 8.1 | 251 | 7.7 | 498.2 | 31.9 | 156.7 | 51.9 | 476 | 93.9 | 100.3 | 30.2
15 | 406.9 | 73.4 | 12.9 | 12.1 | 725.4 | 444.7 | 479.4 | 159.7 | 458.8 | 121.1 | 105.7 | 17.4 | 785 | 25.2 | 346.1 | 20 | 358.8 | 62.8 | 79.3 | 19 | 703 | 86.3 | 360.4 | 125.4 | 891.1 | 89.2 | 302.2 | 30.8 | 865 | 457.5 | 334 | 101.4 | 734.4 | 164.4 | 275 | 42.2 | 764.5 | 269.5 | 575 | 90.1 | 492 | 94.2 | 247.3 | 15.7 | 718.6 | 134.5 | 661.7 | 236.3 | 469.2 | 77.6 | 729.8 | 43 | 812.3 | 104.1 | 625.3 | 99.2 | 926.1 | 86 | 815.3 | 18.6 | 914.5 | 79.6 | 801.9 | 7.7 | 745.5 | 36.6 | 306.3 | 53.7 | 753.3 | 123.6 | 249.9 | 32
20 | 513.8 | 98.4 | 13.8 | 18 | 777.1 | 527.5 | 501.3 | 163.5 | 703.9 | 156 | 186.2 | 20 | 903.9 | 150.5 | 586 | 25.3 | 603.9 | 104.6 | 159.8 | 21.6 | 803.7 | 170.2 | 604.7 | 128 | 920.1 | 165 | 718.3 | 51.4 | 894 | 600.3 | 750.1 | 200.6 | 804.8 | 182.1 | 691.1 | 62.8 | 834.9 | 308.5 | 821.6 | 102.8 | 735.5 | 102 | 471.2 | 28.7 | 735.8 | 226.5 | 678.9 | 258.4 | 682.5 | 90.8 | 806 | 88.8 | 838.7 | 244.5 | 756.3 | 145 | 955.4 | 92.7 | 699.4 | 18.6 | 943.8 | 109.6 | 686 | 11.7 | 823.9 | 146.4 | 686 | 60.3 | 907.4 | 160.3 | 629.6 | 38.6
25 | 691.2 | 101.2 | 17.5 | 17.9 | 801.3 | 583.5 | 592.3 | 166 | 813.3 | 231.5 | 244.5 | 20 | 993.3 | 251 | 600 | 28.1 | 814.3 | 187.2 | 218.1 | 21.6 | 807.6 | 277.3 | 658.5 | 128 | 921.7 | 182.7 | 565 | 70.7 | 895.6 | 693.2 | 596.8 | 270.7 | 833.8 | 200.7 | 537.8 | 82.1 | 863.9 | 406.5 | 859.1 | 126.9 | 752.7 | 226.5 | 729.8 | 74.5 | 832.7 | 306.5 | 775.8 | 276 | 799.7 | 164.1 | 793.5 | 142.3 | 899.1 | 389.3 | 893.8 | 127.6 | 966.7 | 104 | 808.5 | 22.6 | 955.1 | 243.1 | 795.1 | 23.8 | 906.3 | 196.6 | 813.2 | 66.3 | 909.8 | 206.5 | 656.8 | 44.6
30 | 745.1 | 103.4 | 16.1 | 17.8 | 817.4 | 589.6 | 666.7 | 168.9 | 908.1 | 244.3 | 399 | 20.1 | 1004.7 | 261.6 | 714 | 31.1 | 808.1 | 147.2 | 372.6 | 21.7 | 821.9 | 356.3 | 614.3 | 128.1 | 803.2 | 201.3 | 787.5 | 82.3 | 897.1 | 694.7 | 819.3 | 282.3 | 955.4 | 296.3 | 760.3 | 93.7 | 875.5 | 525.3 | 792.7 | 145.7 | 779.1 | 362.4 | 806 | 128 | 932.4 | 436.1 | 875.5 | 291.2 | 826.1 | 244.5 | 794.6 | 245.3 | 926.7 | 507.4 | 816.9 | 139.7 | 967.8 | 139.6 | 868.7 | 34.7 | 956.2 | 373.4 | 855.3 | 39.3 | 903.1 | 246.4 | 802.3 | 66.4 | 906.6 | 249.7 | 705.9 | 44.7
35 | 707.1 | 178.4 | 21.3 | 17.6 | 905.4 | 606 | 682.4 | 169.6 | 976.9 | 302.1 | 415.8 | 22.1 | 1024.7 | 262.1 | 767.8 | 33.1 | 815.4 | 159.1 | 315.8 | 23.7 | 828.7 | 375.4 | 607.3 | 130.1 | 907.1 | 220.1 | 844.6 | 86.4 | 899 | 696.6 | 876.4 | 286.4 | 966.8 | 314.8 | 817.4 | 97.8 | 880 | 643.2 | 757.4 | 176 | 920.5 | 498.5 | 793.5 | 231 | 960 | 562.3 | 903.1 | 305.4 | 886.5 | 389.3 | 799.9 | 325.5 | 928.2 | 645.2 | 822.2 | 155.4 | 935.4 | 337.4 | 831.7 | 50.2 | 923.8 | 601.8 | 818.3 | 53.3 | 876.5 | 256.6 | 805.8 | 78.4 | 915 | 394 | 749.4 | 56.7
40 | 742.8 | 204.3 | 19 | 17.8 | 981.3 | 614 | 690.4 | 169.6 | 1050 | 403.2 | 704.7 | 28.5 | 996.7 | 263.1 | 823.6 | 39.5 | 903.2 | 176 | 604.7 | 30.1 | 836.4 | 407.2 | 558.6 | 136.5 | 933 | 298.2 | 882.1 | 92.3 | 906.9 | 704.5 | 913.9 | 292.3 | 970 | 373.1 | 854.9 | 103.7 | 900.9 | 660.2 | 786.1 | 207.5 | 948.1 | 431 | 794.6 | 311.2 | 961.5 | 583.2 | 904.6 | 319.8 | 914.1 | 477.4 | 846.7 | 378.4 | 919.4 | 790.1 | 869 | 213.8 | 924.3 | 405.4 | 899.5 | 64.2 | 912.7 | 628.3 | 886.1 | 65.1 | 899.3 | 258.3 | 805.8 | 74.8 | 902.8 | 415.3 | 749.4 | 53.1
45 | 717.6 | 276.4 | 23.9 | 18 | 980.7 | 758.3 | 701.3 | 169.1 | 1050 | 455.6 | 658.5 | 41.1 | 971.4 | 273.3 | 886.6 | 52.1 | 951.2 | 195.8 | 558.5 | 42.7 | 804.7 | 476.1 | 541 | 149.1 | 926.3 | 315.9 | 815.7 | 105 | 900.2 | 773.7 | 847.5 | 307.3 | 976.5 | 391.6 | 788.5 | 116.4 | 909.8 | 724.3 | 820.3 | 243.2 | 949.6 | 461.3 | 799.9 | 364.1 | 959 | 604.3 | 902.1 | 336.9 | 915.6 | 545.2 | 864.5 | 409.3 | 917.9 | 810.5 | 926.8 | 254.9 | 979.4 | 506.4 | 900.1 | 76 | 867.8 | 751.2 | 886.7 | 74.4 | 919.3 | 261.3 | 759.6 | 87.4 | 922.8 | 535.6 | 703.2 | 65.7
50 | 813.1 | 325.8 | 46.1 | 18.4 | 995.4 | 766.3 | 726.5 | 168.3 | 1042 | 574.3 | 814.3 | 56.2 | 995.4 | 293.2 | 736.1 | 67.2 | 923 | 217.7 | 614.3 | 57.8 | 717.1 | 426 | 539.2 | 164.2 | 906.5 | 374.5 | 580.4 | 129.1 | 890.4 | 763.9 | 612.2 | 331.4 | 980 | 409.5 | 553.2 | 140.5 | 910.1 | 808.4 | 800.1 | 275.5 | 947.1 | 587 | 846.7 | 395 | 957.5 | 723.4 | 900.6 | 346.1 | 913.1 | 690 | 962.2 | 440.6 | 938 | 832.2 | 984.5 | 257.9 | 875.9 | 667.8 | 891.4 | 85.3 | 814.3 | 669.4 | 702.8 | 81.9 | 891.3 | 271.6 | 915.4 | 102.5 | 924.8 | 653.6 | 859 | 80.8
55 | 789 | 401.2 | 37.8 | 19.3 | 1038.7 | 762.2 | 805.1 | 210.9 | 1046 | 773.4 | 877.3 | 66.6 | 942.7 | 311.3 | 753.5 | 77.6 | 826.5 | 340.3 | 607.3 | 68.2 | 669.8 | 444.1 | 539 | 174.6 | 854.3 | 392.2 | 539.1 | 147.9 | 848.2 | 721.7 | 570.9 | 350.2 | 970.3 | 497.1 | 511.9 | 159.3 | 900.3 | 885.4 | 796.2 | 302 | 945.6 | 608.7 | 864.5 | 426.3 | 977.6 | 807.9 | 920.7 | 350 | 911.6 | 710.5 | 806.1 | 480.6 | 940.7 | 852.7 | 928.4 | 338.1 | 834.8 | 765.4 | 889.9 | 92.8 | 823.2 | 684.3 | 601.3 | 89.9 | 915.3 | 287.2 | 915.4 | 112.9 | 918.8 | 669.8 | 859 | 91.2
60 | 888.4 | 436.7 | 106.5 | 20.8 | 1023.1 | 778.7 | 824.3 | 210.2 | 1003.3 | 763.2 | 726.8 | 71.9 | 963.4 | 396.6 | 761.7 | 82.9 | 823.3 | 358.4 | 621.8 | 73.5 | 572.7 | 484.2 | 346.4 | 179.9 | 849.2 | 487.1 | 843.3 | 178.2 | 823.1 | 746.6 | 875.1 | 380.5 | 918 | 543.6 | 816.1 | 189.6 | 948.1 | 901.2 | 784.3 | 325.9 | 965.7 | 669.8 | 962.2 | 466.3 | 980.3 | 895.4 | 923.4 | 353.8 | 931.7 | 782.2 | 738.5 | 513.3 | 910.5 | 870.3 | 860.8 | 391 | 876.6 | 799.6 | 888.7 | 100.8 | 865 | 697.3 | 500.1 | 101.1 | 862.6 | 305.3 | 827.9 | 118.2 | 866.1 | 708.4 | 771.5 | 96.5
65 | 913.1 | 482.5 | 226.3 | 23 | 1025 | 781.5 | 845.3 | 209.4 | 1014 | 805.4 | 744.2 | 81.6 | 968 | 407.2 | 771.5 | 92.6 | 811.4 | 374 | 604.2 | 83.2 | 497.2 | 526.5 | 326 | 189.6 | 800.2 | 505.9 | 823.1 | 209.7 | 774.1 | 747.6 | 854.9 | 412 | 912.3 | 598.6 | 795.9 | 221.1 | 843 | 943.2 | 808.3 | 345.3 | 968.4 | 705.4 | 806.1 | 499 | 980.1 | 901.5 | 893.2 | 357.3 | 934.4 | 852.7 | 834.3 | 531.3 | 909.6 | 885.5 | 856.6 | 421.9 | 886.4 | 804.1 | 862.1 | 112 | 894.8 | 708.4 | 473.5 | 113.6 | 883.3 | 436.9 | 845.3 | 127.9 | 886.8 | 795.4 | 788.9 | 111.2
70 | 946.4 | 534.7 | 534.3 | 25.8 | 1001.2 | 783.3 | 889.1 | 208.6 | 910.2 | 892.3 | 752.4 | 101.3 | 946.1 | 407.7 | 766 | 112.3 | 810.2 | 387.8 | 602.4 | 204.5 | 316.5 | 522.3 | 220.7 | 200.5 | 705.8 | 584.4 | 719.2 | 245.4 | 779.7 | 753.2 | 751 | 447.7 | 876.4 | 652.7 | 692 | 256.8 | 794 | 935.1 | 780.7 | 360.9 | 938.2 | 804.3 | 738.5 | 517 | 999.3 | 913.2 | 892.3 | 361.9 | 904.2 | 870.3 | 827.2 | 541.7 | 912.1 | 899.7 | 849.5 | 453.2 | 882.3 | 817.3 | 859.2 | 124.5 | 870.7 | 717.3 | 370.6 | 126.8 | 779.5 | 423.8 | 853.5 | 147.6 | 803 | 784.3 | 807.1 | 125.9
75 | 864.1 | 621.5 | 724.8 | 69.5 | 974.1 | 777.8 | 889.4 | 207.8 | 842.9 | 891.3 | 762.2 | 133.6 | 800.3 | 408.7 | 689.6 | 144.6 | 802.9 | 401 | 602.2 | 236.8 | 260.6 | 544.1 | 147.9 | 211.5 | 753 | 629.8 | 667.3 | 277.7 | 786.9 | 760.4 | 699.1 | 480 | 869.4 | 662.9 | 640.1 | 289.1 | 799.6 | 927.5 | 758.2 | 373.4 | 937.3 | 889.4 | 834.3 | 527.4 | 1003 | 956.4 | 894.8 | 368.3 | 903.3 | 885.5 | 625.5 | 544.1 | 878.4 | 894.1 | 747.8 | 493.2 | 888.8 | 823.1 | 830 | 137.7 | 877.2 | 628.3 | 341.4 | 139.7 | 777.5 | 468.7 | 863.3 | 179.9 | 781 | 801.2 | 806.9 | 158.2
80 | 906.8 | 677 | 800.6 | 183.6 | 995.2 | 772.4 | 860.2 | 207 | 682.6 | 884.3 | 756.7 | 158.6 | 640 | 418.9 | 684.3 | 169.6 | 682.6 | 411.8 | 600.7 | 261.8 | 154.5 | 543.2 | 146.4 | 216.3 | 616.4 | 676.1 | 831.3 | 304.2 | 790.3 | 763.8 | 863.1 | 506.5 | 896.5 | 756.1 | 804.1 | 315.6 | 806.8 | 913.6 | 716.7 | 381.2 | 939.8 | 901.2 | 827.2 | 529.8 | 1056.4 | 957.3 | 905.5 | 375.6 | 905.8 | 899.7 | 597.5 | 550.3 | 877.8 | 831.2 | 697.5 | 513.3 | 888.2 | 807.9 | 812.6 | 150.6 | 876.6 | 640.3 | 324 | 155.5 | 753.4 | 490.6 | 857.8 | 204.9 | 756.9 | 803.4 | 801.4 | 163.2
85 | 871.5 | 713.4 | 778 | 333.6 | 975.3 | 764.9 | 894.6 | 212.9 | 517.9 | 854.3 | 680.3 | 178.8 | 475.3 | 438.8 | 591.4 | 155.2 | 577.1 | 448.9 | 580.3 | 282 | 98.7 | 547.2 | 102 | 220.3 | 853.6 | 683.7 | 803.7 | 328.1 | 777.5 | 749.6 | 835.5 | 530.4 | 817 | 766.3 | 776.5 | 339.5 | 810.2 | 908.3 | 793.2 | 388.9 | 811.4 | 907.4 | 625.5 | 536 | 1045 | 944.3 | 916.8 | 382.6 | 877.4 | 884.3 | 585 | 554.4 | 847.8 | 866.5 | 685 | 531.3 | 891.3 | 812.3 | 809.7 | 166.4 | 879.7 | 650.2 | 221.1 | 170.7 | 665.8 | 510.5 | 781.4 | 225.1 | 669.3 | 800 | 725 | 203.4
90 | 881.8 | 739.8 | 805.7 | 483.6 | 992.6 | 763.7 | 893.8 | 360.5 | 442 | 812.3 | 675 | 196.1 | 399.4 | 456.9 | 498.6 | 172.5 | 419.7 | 443 | 575 | 299.3 | 93.6 | 546.3 | 92.7 | 222 | 687.6 | 691.2 | 781.2 | 347.5 | 761.5 | 739.8 | 813 | 549.8 | 795.4 | 776.2 | 754 | 358.9 | 747.4 | 901.2 | 710.5 | 398.7 | 841.8 | 887.6 | 597.5 | 540.1 | 1033.2 | 931.6 | 904.4 | 389.5 | 807.8 | 831.2 | 581.4 | 555.7 | 827.5 | 768.5 | 681.4 | 518.4 | 858.6 | 804.6 | 737.8 | 181.6 | 847 | 657.1 | 249.2 | 182.8 | 642.3 | 528.6 | 776.1 | 242.4 | 645.8 | 797.6 | 719.7 | 220.7
95 | 802.9 | 777.8 | 811.7 | 488.1 | 981.9 | 768.2 | 890 | 359.7 | 386.1 | 887 | 582.1 | 211.2 | 343.5 | 478.3 | 540.4 | 187.6 | 363.8 | 461.1 | 482.1 | 314.4 |  |  |  |  | 635.2 | 697.9 | 739.7 | 363.1 | 769.1 | 747.6 | 771.5 | 565.4 | 751.3 | 786 | 712.5 | 374.5 | 781.4 | 883.4 | 717.8 | 409.3 | 893.7 | 820.8 | 585 | 541.4 | 995 | 914 | 895.7 | 391.5 | 859.7 | 804.2 | 769.1 | 562.7 | 793.6 | 767.9 | 769.1 | 520.8 | 840 | 803.2 | 748.1 | 193.7 | 818.4 | 662.7 | 259.5 | 192.1 | 615.2 | 544.2 | 683.2 | 257.5 | 593 | 754.3 | 626.8 | 235.8
100 | 768 | 803.7 | 846.1 | 492.9 | 959.1 | 759.2 | 876 | 359 | 280 | 801.3 | 489.3 | 224.9 | 237.4 | 455.4 | 492.4 | 201.3 | 257.7 | 476.7 | 389.3 | 328.1 |  |  |  |  | 852.3 | 703 | 816.2 | 375.6 | 756.2 | 772.5 | 848 | 577.9 | 698.9 | 795.7 | 789 | 387 | 729 | 798.7 | 651.6 | 417.4 | 873.4 | 824.6 | 581.4 | 548.4 | 954.3 | 903 | 903.2 | 393.1 | 839.4 | 801.2 | 742.4 | 569 | 716.1 | 762.9 | 712.4 | 485.1 | 834.8 | 822.3 | 708.5 | 203 | 823.2 | 666.3 | 191.9 | 199.6 | 589.4 | 558 | 590.4 | 271.2 | 567.2 | 726.4 | 584.8 | 249.5
105 | 800.3 | 820.2 | 845.3 | 498.4 | 975.1 | 760.1 | 857.5 | 358.3 | 224.2 | 814.2 | 531.1 | 236.8 | 181.6 | 447.5 | 477.9 | 213.2 | 201.9 | 470.5 | 431.1 | 340 |  |  |  |  | 832 | 706.1 | 833.5 | 383.4 | 745.9 | 803.5 | 865.3 | 585.7 | 716 | 859.5 | 706.3 | 394.8 | 746.1 | 807 | 542.6 | 423.2 | 839.5 | 828.1 | 769.1 | 554.7 | 901.3 | 896.3 | 902.3 | 395.5 | 805.5 | 799.2 | 642.8 | 573.4 | 602.2 | 767.5 | 612.7 | 480.2 | 824.5 | 837.5 | 647.9 | 210.5 | 812.9 | 667.9 | 159.3 | 205.2 | 550.3 | 570.4 | 632.2 | 283.1 | 528.1 | 745.3 | 575.8 | 261.4
110 | 839.6 | 823 | 841.5 | 504.5 | 933.2 | 768.5 | 848.7 | 357.5 | 199.1 | 744.3 | 483.1 | 246.7 | 156.5 | 436.4 | 402.1 | 223.1 | 176.8 | 460.1 | 383.1 | 349.9 |  |  |  |  | 863.6 | 727.2 | 840.8 | 391.1 | 737.5 | 809.1 | 872.6 | 593.4 | 795.7 | 869.7 | 713.6 | 402.5 | 725.8 | 814.6 | 517 | 427.1 | 762 | 832.7 | 742.4 | 559.1 | 877 | 892.3 | 904.8 | 394.9 | 728 | 766.3 | 634.8 | 578.8 | 583.3 | 768.3 | 604.8 | 479.3 | 833.2 | 808.7 | 620 | 216.1 | 762.6 | 667.8 | 131.4 | 209.4 | 475.3 | 581.2 | 584.2 | 293 | 453.1 | 733.2 | 527.8 | 271.3
115 | 866.8 | 824.8 | 827.5 | 511.5 | 998.1 | 765.8 | 883.1 | 356.7 | 156.7 | 703.2 | 468.6 | 254.8 | 114.1 | 427.4 | 308.3 | 207.6 | 134.4 | 464.2 | 368.6 | 358 |  |  |  |  | 894.6 | 746.7 | 374.6 | 400.9 | 737.5 | 806.3 | 726.4 | 603.2 | 727.3 | 879.6 | 647.4 | 412.3 | 757.4 | 822.1 | 485 | 430.6 | 648.1 | 839.1 | 642.8 | 564.5 | 853.4 | 888.6 | 861.3 | 398.5 | 614.1 | 754.4 | 685.5 | 562.4 | 571.5 | 759.6 | 581.9 | 478.3 | 812.9 | 814.3 | 514.2 | 223.4 | 725.7 | 665.6 | 117.9 | 212.5 | 401.3 | 590.2 | 569.7 | 301.1 | 379.1 | 722.3 | 513.3 | 279.4
120 | 882.8 | 819.3 | 809 | 642.9 | 967 | 768 | 882.3 | 355.9 | 129.2 | 541.3 | 392.8 | 261.4 | 116.6 | 425.3 | 250.8 | 214.2 | 106.9 | 462.5 | 292.8 | 364.6 |  |  |  |  | 844.4 | 732.5 | 365.6 | 411.5 | 768.5 | 819.7 | 797.4 | 613.8 | 758.3 | 909.2 | 538.4 | 422.9 | 768.4 | 828.8 | 360.8 | 431.3 | 629.2 | 846.4 | 634.8 | 548.1 | 772.3 | 832.1 | 785.5 | 395.4 | 495.2 | 762.8 | 649.9 | 525.7 | 520 | 756.6 | 446.3 | 342.7 | 790.1 | 811.2 | 517.9 | 226.5 | 696.1 | 662.4 | 99.3 | 215.1 | 354.7 | 597.4 | 493.9 | 307.7 | 332.5 | 698.7 | 437.5 | 294
125 | 840.9 | 813.9 | 755.7 | 648.4 | 962.4 | 794.5 | 878.5 | 355.1 | 97.4 | 506.3 | 299 | 266.4 | 114.8 | 419.9 | 201.9 | 219.2 | 105.1 | 465 | 265.2 | 369.6 |  |  |  |  | 802.9 | 740.1 | 340 | 419.6 | 718.3 | 846.9 | 751.8 | 621.9 | 778.1 | 919.4 | 512.8 | 431 | 708.2 | 833.9 | 221.6 | 433.7 | 657.4 | 853.4 | 685.5 | 511.4 | 748.1 | 804.9 | 704.4 | 393.2 | 623.4 | 744.5 | 550.3 | 506.2 | 519.4 | 743.6 | 416.7 | 313.1 | 782.6 | 800.5 | 423.9 | 231.3 | 687.9 | 658.3 | 79.9 | 216.8 | 297.3 | 587 | 400.1 | 312.7 | 275.1 | 623.4 | 343.7 | 294.8
130 | 905.8 | 806.4 | 685.7 | 654.5 | 987.8 | 793 | 864.5 | 354.1 | 94 | 550.3 | 281.5 | 269.8 | 115.4 | 413.6 | 177.5 | 222.6 | [8 empty] | 718.7 | 747.6 | 308 | 425.4 | 676.8 | 844.4 | 739.8 | 627.7 | 766.6 | 929.3 | 480.8 | 436.8 | 796.7 | 821.3 | 176.2 | 437 | 675.9 | 802.9 | 649.9 | 491.9 | 729.2 | 799.3 | 680.2 | 394.9 | 641.9 | 696.1 | 540.2 | 514.8 | 475.4 | 742.6 | 336.6 | 233 | 774.2 | 799.6 | 420 | 232.1 | 678.6 | 654.1 | 57.3 | 217.8 | 231.4 | 590.7 | 353.1 | 316.1 | 209.2 | 613.2 | 206.7 | 294.4
135 | 974.7 | 805.2 | 652.5 | 661.5 | 995.5 | 824.6 | 846 | 353.2 | 60.6 | 502.3 | 242.6 | 272.1 | 103.88 | 416.1 | 164.9 | 224.9 | [8 empty] | 684.5 | 754.3 | 283.8 | 429.3 | 612.6 | 840.2 | 715.6 | 631.6 | 682.4 | 933.9 | 356.6 | 440.7 | 712.5 | 799.7 | 157.7 | 435 | 565.3 | 794.9 | 550.3 | 500.5 | 657.4 | 774.3 | 661.3 | 398.5 | 531.3 | 683.2 | 510 | 529.9 | 425.8 | 736.3 | 306.4 | 202.8 | 737.3 | 785.4 | 406.5 | 220.3 | 679.4 | 649.6 | 44.7 | 218.9 | 196.7 | 593.2 | 204.3 | 318.4 | 174.5 | 564.3 | 147.9 | 296.7
140 | 920.1 | 795.1 | 576.2 | 669 | 992.6 | 865.7 | 792.7 | 352.3 | 55.6 | 494.3 | 268.2 | 273.3 | 103 | 417.5 | 97.5 | 226.1 | [8 empty] | 653.7 | 759.4 | 244.6 | 432.8 | 558.4 | 856 | 776.4 | 635.1 | 648.2 | 932.3 | 217.4 | 444.2 | 678.3 | 776.9 | 140.4 | 428.5 | 521.3 | 766.5 | 540.2 | 515.6 | 650 | 756.4 | 589.5 | 398.7 | 587.3 | 675.3 | 396.3 | 538.4 | 315.8 | 734.3 | 292.7 | 189.1 | 717.7 | 769.4 | 387.9 | 223.4 | 676.6 | 644.5 | 35 | 217.7 | 174.3 | 594.6 | 192.9 | 319.6 | 152.1 | 505.3 | 136.5 | 298.9
145 | 845.5 | 786.1 | 958.2 | 677.1 | 882.8 | 871.6 | 804.2 | 351.3 | 45.5 | 545.7 | 155.6 | 273.7 | [12 empty] | 616.7 | 762.5 | 199.2 | 433.5 | 527.6 | 855.2 | 631 | 604.2 | 617.4 | 889 | 172 | 444.9 | 647.5 | 773.7 | 121.2 | 412.6 | 471.7 | 708.9 | 510 | 524.1 | 549.4 | 752.3 | 582.1 | 394.7 | 437.7 | 632.1 | 393.2 | 543.8 | 237.4 | 729.9 | 289.6 | 186 | 599.5 | 752.8 | 368.5 | 226 | 685.7 | 640.5 | 33.8 | 215.8 | 143.4 | 595 | 80.3 | 320 | 121.2 | 446.7 | 80.3 | 298.3
150 | 913.2 | 787 | 853.3 | 661.5 | 860.5 | 858.5 | 815.4 | 350.3 | 36.8 | 535.2 | 121.6 | 273.3 | [12 empty] | 532.1 | 763.6 | 180.7 | 435.9 | 490.6 | 852.3 | 612.5 | 0.8 | 580.4 | 874.3 | 153.5 | 447.3 | 610.5 | 772.2 | 107.9 | 410.6 | 361.7 | 668.3 | 396.3 | 529.5 | 505.4 | 703.7 | 481.5 | 398.5 | 327.7 | 604.6 | 283.7 | 547.2 | 209.5 | 720.9 | 180.1 | 181.9 | 490.2 | 734.6 | 345.9 | 227.7 | 693.9 | 658.3 | 28.3 | 213.2 | 113.9 | 594.4 | 46.3 | 319.6 | 124.3 | 398.5 | 46.3 | 298.9
155 | 900.3 | 795.4 | 825.4 | 792.9 | 848.5 | 894.3 | 849.8 | 349.3 | 30.5 | 522.3 | 89.4 | 272.4 | [12 empty] | 433.8 | 763.1 | 163.4 | 439.2 | 406 | 858.9 | 505.2 | 609.9 | 495.8 | 808.9 | 136.2 | 450.6 | 429.9 | 771.7 | 131.7 | 409.6 | 343.3 | 641.9 | 393.2 | 532.9 | 455.8 | 699.4 | 437.5 | 397.6 | 309.3 | 597.4 | 251.9 | 544.6 | 199.4 | 725.3 | 148.3 | 184.3 | 491 | 696.8 | 333.3 | 228.7 | 696.9 | 654.1 | 22.9 | 210.2 | 98.3 | 593 | 24.1 | 318.7 | 120.9 | 384.8 | 24.1 | 297
160 | 882.8 | 807.3 | 800.2 | 798.4 | 888.2 | 910.6 | 849 | 348.1 | 26.3 | 450.3 | 80.5 | 271.3 | [12 empty] | 392.8 | 761.5 | 144.2 | 437.2 | 307.7 | 859.2 | 476 | 607.9 | 397.5 | 833.4 | 117 | 448.6 | 331.6 | 771.5 | 123.3 | 388.8 | 335.4 | 604.6 | 350.1 | 530.3 | 446.4 | 642.1 | 387.9 | 396.5 | 301.4 | 498.9 | 240.9 | 535.9 | 192 | 721.8 | 103.2 | 164 | 488.2 | 653.2 | 223.6 | 229.8 | 688.9 | 649.6 | 22.6 | 206.8 | 89.2 | 591 | 15.2 | 317.6
165 | 860.5 | 809.5 | 772.5 | 840.3 | 868.5 | 918.6 | 845.2 | 347 | 24.8 | 447.3 | 92.7 | 269.9 | [12 empty] | 372.7 | 768.7 | 130.9 | 430.7 | 266.7 | 842.1 | 362.7 | 601.4 | 356.5 | 769.4 | 103.7 | 442.1 | 319.6 | 732.1 | 121.2 | 404.7 | 332.1 | 576.4 | 325.4 | 533.1 | 448 | 602.4 | 378.5 | 396.4 | 241.3 | 500.6 | 190.9 | 523.7 | 190.4 | 718 | 109.2 | 155 | 397.3 | 601.7 | 222.4 | 228.6 | 678.1 | 644.5 | 17 | 203.2 | 81.3 | 588.3 | 17.4 | 316.2
170 | 848.5 | 806 | 753.2 | 844.8 | 906 | 914.5 | 831.2 | 345.8 | 21.9 | 454.9 | 89 | 267.9 | [12 empty] | 293.2 | 762.3 | 127.5 | 426.2 | 246.6 | 844.2 | 259.3 | 596.9 | 336.4 | 744.2 | 127.5 | 426.2 | 289.6 | 707.9 | 114.7 | 393 | 321.3 | 516.5 | 293.9 | 536.1 | 450.4 | 566.4 | 382.5 | 396.8 | 221.9 | 492.8 | 118.1 | 510.3 | 151.2 | 714.1 | 85 | 143.6 | 305.5 | 587.6 | 116.9 | 226.7 | 668.3 | 640.5 | 15 | 200.2 | 76.4 | 585.3 | 13.7 | 314.2
175 | 888.2 | 804.5 | 729.2 | 849.6 | 862.9 | 931 | 812.7 | 401.5 | 21.3 | 454 | 82.7 | 265 | [12 empty] | 241.7 | 764.3 | 119.1 | 424.2 | 267.1 | 845.6 | 230.9 | 594.9 | 362.4 | 713.2 | 119.1 | 424.2 | 216.5 | 696.5 | 91.2 | 376.5 | 290.3 | 468.9 | 283.7 | 530.3 | 449.8 | 524.5 | 381.9 | 394.2 | 197.2 | 495.5 | 107.9 | 496.6 |  |  |  |  | 308.5 | 460.6 | 111.5 | 224.1 |  |  |  |  | 53.2 | 582 | 17.4 | 311.3
180 | 868.5 | 806.1 | 710.4 | 855.1 | 844.5 | 933.8 | 759.4 | 412.8 | [16 empty] | 208.2 | 767.1 | 117 | 423.2 | 215.6 | 849.7 | 178.8 | 593.9 | 375.2 | 656.3 | 117 | 423.2 | 193 | 644.3 | 89.1 | 360.1 | 275.3 | 468.3 | 251.9 | 521.6 | 345.8 | 499.6 | 277.9 | 396 | 162.4 | 497.3 | 98.3 | 481.1 |  |  |  |  | 300.5 | 466.1 | 101 | 221.1
185 | 906 | 807.2 | 700.6 | 861.2 | 790.6 | 935.6 | 689.4 | 412 | [16 empty] | 349.9 | 764.8 | 110.5 | 422.4 | 222.1 | 845.4 | 142.3 | 593.1 | 349.9 | 633.1 | 110.5 | 402.4 | 177.2 | 596.1 | 82.6 | 364.1 | 255.9 | 431.9 | 240.9 | 509.4 | 308.5 | 442.9 | 240.6 | 391.7 | 133.5 | 498.9 |  | 468.8 |  |  |  |  | 289.7 | 460.3 | 92.3 | 217.7
190 | 862.9 | 803.1 | 658.2 | 868.2 | 882.8 | 930.1 | 656.2 | 417.9 | [16 empty] | 585.5 | 764.3 | 74.6 | 418.6 | 223.8 | 841.2 | 106.4 | 589.3 | 385.5 | 602 | 74.6 | 418.3 |  |  |  |  | 231.2 | 404.6 | 190.9 | 496 | 294.4 | 442.3 | 237.3 | 375.3 | 124.4 | 493 |  | 109.7 |  |  |  |  | 279.9 | 457.5 | 85.2 | 214.1
195 | 844.5 | 800 | 553.3 | 999.6 | 860.5 | 924.7 | 579.9 | 417.4 | [16 empty] | 355.5 | 744.1 | 63.9 | 406.6 | 229.4 | 842.4 | 63.9 | 577.3 | 305.5 | 567.8 | 63.9 | 406.6 |  |  |  |  | 196.4 | 376.4 | 118.1 | 482.3 | 263.4 | 442.7 | 226.5 | 396.8 | [8 empty] | 275.3 | 465.7 | 81.9 | 221.6
200 | 790.6 | 805.8 | 525.4 | 1005.1 | 848.5 | 917.2 | 361.9 | 416.6 | [16 empty] | 282.4 | 734.3 | 59.4 | 400.6 |  |  |  |  | 242.4 | 524.3 | 59.4 | 390.1 | [8 empty] | 248.4 | 440.1 | 195.5 | 394.2 | [8 empty] | 255.9 | 469.3 | 64.9 | 209.4
205 | 745.1 | 859 | 500.2 | 911 | 888.2 | 916 | 257 | 415.9 | [16 empty] | 258.9 | 734.1 | 50 | 403.7 |  |  |  |  | 208.5 | 504.1 | 50 | 373.7 | [8 empty] | 204.3 | 441.9 | 180.5 | 396 | [8 empty] | 231.2 | 472 | 50.9 | 196
210 | 716.7 | 880.6 | 472.5 | 909.4 | 868.5 | 920.5 | 229.1 | 415.2 | [16 empty] | 243.1 | 714.1 | 49.2 | 407.1 |  |  |  |  | 143.2 | 449.3 | 49.2 | 377.7 | [8 empty] | 169.5 | 437.6 | 136.4 | 391.7 | [8 empty] | 196.4 | 473.8 | 48.1 | 182.3
215 | 692.8 | 873 | 453.2 | 757.1 | 906 | 911.5 | 223.9 | 414.4 | [36 empty] | 160.5 | 421.2 | 93.7 | 375.3 | [8 empty] | 167.5 | 475.4 | 47.9 | 188.8
220 | 642.6 | 907.1 | 429.2 | 753 | 862.9 | 912.4 | 206.2 | 413.6 | [36 empty] | 139.5 | 419.5 | 76.3 | 354.8 | [8 empty] | 158.4 | 477.1 | 33.3 | 184.5
225 | 610 | 963.2 | 410.4 | 753.7 | 844.5 | 920.8 | 196.9 | 412.8
230 | 590.5 | 961.6 | 400.6 | 752.1 | 790.6 | 918.1 | 132.9 | 412
235 | 569.9 | 960.2 | 351 | 756 | 745.1 | 920.3 | 114.1 | 411
240 | 556.5 | 958.7 | 346.9 | 753.1 | 716.7 | 916.8 | 104.3 | 345.7
245 | 535.4 | 956.3 | 347.6 | 752.5 | 692.8 | 915.3 | 203.9 | 344.8
250 | 504.8 | 953.2 | 346 | 752.1 | 642.6 | 916.9 | 176.2 | 343.8
255 | 521.7 | 950.8 | 349.9 | 751.9 | 610 | 918 | 156.9 | 342.8
260 | 480.5 | 938.2 | 347 | 750.6 | 590.5 | 913.9 | 132.9 | 341.8
265 | 459.9 | 924 | 346.4 | 748.7 | 569.9 | 943.1 | 114.1 | 340.6
270 | 446.5 | 939.7 | 346 | 746.1 | 456.5 | 941.5 | 124.3 | 339.5
275 | 425.4 | 939 | 345.8 | 741.7 | 535.4 | 941.8 | 132.9 | 338.3
280 | 394.8 | 937.4 | 344.5 | 739.3 | 504.8 | 944.1 | 114.1 | 337.1
285 | 411.7 | 937.7 | 342.6 | 734.4 | 521.7 | 949 | 104.3 | 336
290 | 403.6 | 940 | 340 | 769.7 | 480.5 | 907.8 | 95.1 | 334.2
295 | 395.8 | 944.9 | 335.6 | 748.6 | 459.9 | 915.3 | 88.4 | 333.5
300 | 390.1 | 943.7 | 333.2 | 718 | 406.5 | 905.6 | 76 | 332.9
305 | 387.3 | 943.1 | 328.3 | 734.9 | 395.4 | 903.2 | 68.2 | 332.5
310 |  |  |  |  | 324.8 | 931.2 | 66.2 | 331.7
315 |  |  |  |  | 311.7 | 923.4 | 60.1 | 329.6
320 |  |  |  |  | 223.6 | 912 | 57.9 | 321.7
325 |  |  |  |  | 295.8 | 908.7 | 54.7 | 318.5
330 |  |  |  |  | 150.1 | 901.2 | 53.9 | 315.9