## #1_1
C (%) | H (%) | N (%) | O (%) | T (°C) | RT (min) | HR (°C/min) | Yield-char (%)
87.61537 | 9.025542 | 0.3970809 | 0.8692853 | 400 | 120 | 5 | 50.1
87.61537 | 9.025542 | 0.3970809 | 0.8692853 | 500 | 60 | 5 | 38.45
87.61537 | 9.025542 | 0.3970809 | 0.8692853 | 500 | 120 | 5 | 37.15
87.61537 | 9.025542 | 0.3970809 | 0.8692853 | 500 | 120 | 5 | 37.15
87.61537 | 9.025542 | 0.3970809 | 0.8692853 | 500 | 120 | 5 | 37.15
87.61537 | 9.025542 | 0.3970809 | 0.8692853 | 500 | 120 | 5 | 37.15
87.61537 | 9.025542 | 0.3970809 | 0.8692853 | 500 | 180 | 5 | 37.05
87.61537 | 9.025542 | 0.3970809 | 0.8692853 | 600 | 120 | 5 | 35.43
87.61537 | 9.025542 | 0.3970809 | 0.8692853 | 500 | 120 | 5 | 35.15
87.61537 | 9.025542 | 0.3970809 | 0.8692853 | 500 | 240 | 5 | 35.06
87.61537 | 9.025542 | 0.3970809 | 0.8692853 | 700 | 120 | 5 | 34.93
87.61537 | 9.025542 | 0.3970809 | 0.8692853 | 800 | 120 | 5 | 33.71
83.16593 | 8.972814 | 0.6294362 | 7.23182 | 200 | 120 | 10 | 93.5
83.16593 | 8.972814 | 0.6294362 | 7.23182 | 400 | 120 | 10 | 59.3
83.16593 | 8.972814 | 0.6294362 | 7.23182 | 600 | 120 | 10 | 54.5
83.16593 | 8.972814 | 0.6294362 | 7.23182 | 800 | 120 | 10 | 43
74.52 | 6.54 | 3.94 | 15 | 300 | 180 | 7 | 57.57
74.52 | 6.54 | 3.94 | 15 | 500 | 180 | 7 | 31.82
74.52 | 6.54 | 3.94 | 15 | 700 | 180 | 7 | 24.95
61.57 | 4.37 | 1.02 | 33.04 | 500 | 60 | 10 | 38.7
60.46 | 9.08 | 3.1 | 27.36 | 400 | 10 | 100 | 28.43
60.46 | 9.08 | 3.1 | 27.36 | 400 | 10 | 300 | 24.87
60.46 | 9.08 | 3.1 | 27.36 | 600 | 10 | 100 | 17.53
60.46 | 9.08 | 3.1 | 27.36 | 600 | 10 | 300 | 16.8
60.46 | 9.08 | 3.1 | 27.36 | 700 | 10 | 300 | 15.66
60.46 | 9.08 | 3.1 | 27.36 | 700 | 10 | 100 | 15.38
58.48628 | 7.708443 | 5.698304 | 28.10697 | 200 | 60 | 10 | 75.26532
58.48628 | 7.708443 | 5.698304 | 28.10697 | 400 | 60 | 10 | 48.73828
58.48628 | 7.708443 | 5.698304 | 28.10697 | 600 | 60 | 10 | 33.01189
58.48628 | 7.708443 | 5.698304 | 28.10697 | 800 | 60 | 10 | 30.11872
57.28427 | 3.9996 | 1.659834 | 37.05629 | 250 | 180 | 25 | 58.68421
57.28427 | 3.9996 | 1.659834 | 37.05629 | 300 | 180 | 25 | 57.63158
57.28427 | 4.39956 | 1.89981 | 36.41636 | 250 | 180 | 25 | 56.52047
57.28427 | 3.9996 | 1.659834 | 37.05629 | 400 | 180 | 25 | 56.34503
57.28427 | 3.9996 | 1.659834 | 37.05629 | 350 | 180 | 25 | 56.22807
57.28427 | 4.39956 | 1.89981 | 36.41636 | 300 | 180 | 25 | 55.5848
57.28427 | 3.9996 | 1.659834 | 37.05629 | 450 | 180 | 25 | 55.2924
57.28427 | 3.9996 | 1.659834 | 37.05629 | 500 | 180 | 25 | 55.23392
57.28427 | 4.39956 | 1.89981 | 36.41636 | 350 | 180 | 25 | 53.36257
57.28427 | 4.39956 | 1.89981 | 36.41636 | 400 | 180 | 25 | 52.1345
57.28427 | 4.39956 | 1.89981 | 36.41636 | 500 | 180 | 25 | 51.84211
57.28427 | 4.39956 | 1.89981 | 36.41636 | 450 | 180 | 25 | 51.78363
56.89431 | 4.89951 | 1.619838 | 36.58634 | 250 | 180 | 25 | 60.26316
56.89431 | 4.89951 | 1.619838 | 36.58634 | 300 | 180 | 25 | 58.56725
56.89431 | 4.89951 | 1.619838 | 36.58634 | 350 | 180 | 25 | 56.52047
56.89431 | 4.89951 | 1.619838 | 36.58634 | 400 | 180 | 25 | 56.28655
56.89431 | 4.89951 | 1.619838 | 36.58634 | 500 | 180 | 25 | 56.22807
56.89431 | 4.89951 | 1.619838 | 36.58634 | 450 | 180 | 25 | 56.16959
56.08516 | 7.10822 | 4.861029 | 30.83383 | 350 | 120 | 2.5 | 62.3
56.08516 | 7.10822 | 4.861029 | 30.83383 | 700 | 120 | 8.33 | 36.4
55.81442 | 5.619438 | 0.839916 | 37.72623 | 500 | 60 | 10 | 32.2
55.23552 | 5.890589 | 1.580158 | 37.29373 | 250 | 180 | 25 | 61.54971
55.23552 | 5.890589 | 1.580158 | 37.29373 | 300 | 180 | 25 | 60.61404
55.23552 | 5.890589 | 1.580158 | 37.29373 | 350 | 180 | 25 | 58.62573
55.23552 | 5.890589 | 1.580158 | 37.29373 | 400 | 180 | 25 | 54.88304
55.23552 | 5.890589 | 1.580158 | 37.29373 | 450 | 180 | 25 | 53.88889
55.23552 | 5.890589 | 1.580158 | 37.29373 | 500 | 180 | 25 | 53.65497
54.71698 | 7.798742 | 2.515723 | 34.96855 | 200 | 240 | 18 | 38.628
54.71698 | 7.798742 | 2.515723 | 34.96855 | 350 | 240 | 18 | 38.628
54.71698 | 7.798742 | 2.515723 | 34.96855 | 500 | 240 | 18 | 38.628
54.71698 | 7.798742 | 2.515723 | 34.96855 | 650 | 240 | 18 | 38.628
54.71311 | 7.786885 | 0.8196721 | 36.68033 | 350 | 30 | 190 | 47.9
54.71311 | 7.786885 | 0.8196721 | 36.68033 | 400 | 30 | 190 | 41.1
54.71311 | 7.786885 | 0.8196721 | 36.68033 | 450 | 30 | 190 | 35.5
54.71311 | 7.786885 | 0.8196721 | 36.68033 | 500 | 30 | 190 | 30.5
54.71311 | 7.786885 | 0.8196721 | 36.68033 | 550 | 30 | 190 | 29.8
54.71311 | 7.786885 | 0.8196721 | 36.68033 | 600 | 30 | 190 | 29.6
53.65387 | 7.454116 | 1.047179 | 37.84484 | 200 | 60 | 10 | 74.87707
53.65387 | 7.454116 | 1.047179 | 37.84484 | 400 | 60 | 10 | 38.85894
53.65387 | 7.454116 | 1.047179 | 37.84484 | 600 | 60 | 10 | 27.03616
53.65387 | 7.454116 | 1.047179 | 37.84484 | 800 | 60 | 10 | 25.63302
53.42 | 6.12 | 1.4 | 39.06 | 500 | 60 | 10 | 31.9
53.01425 | 6.25641 | 2.609687 | 37.83476 | 350 | 120 | 2.5 | 54.9
53.01425 | 6.25641 | 2.609687 | 37.83476 | 700 | 120 | 8.33 | 35
52.50583 | 6.375291 | 2.762238 | 37.84382 | 350 | 120 | 2.5 | 51.1
52.50583 | 6.375291 | 2.762238 | 37.84382 | 700 | 120 | 8.33 | 32.2
51.71 | 5.32 | 0.33 | 42.64 | 500 | 60 | 10 | 24.5
51.35135 | 8.208208 | 0.4004004 | 40.04004 | 350 | 30 | 190 | 38.3
51.35135 | 8.208208 | 0.4004004 | 40.04004 | 400 | 30 | 190 | 27
51.35135 | 8.208208 | 0.4004004 | 40.04004 | 450 | 30 | 190 | 21.2
51.35135 | 8.208208 | 0.4004004 | 40.04004 | 500 | 30 | 190 | 20.1
51.35135 | 8.208208 | 0.4004004 | 40.04004 | 550 | 30 | 190 | 18.6
51.35135 | 8.208208 | 0.4004004 | 40.04004 | 600 | 30 | 190 | 16
51.01215 | 7.894737 | 1.214575 | 39.87854 | 350 | 30 | 190 | 31.9
51.01215 | 7.894737 | 1.214575 | 39.87854 | 400 | 30 | 190 | 28.3
51.01215 | 7.894737 | 1.214575 | 39.87854 | 450 | 30 | 190 | 26.6
51.01215 | 7.894737 | 1.214575 | 39.87854 | 500 | 30 | 190 | 25.5
51.01215 | 7.894737 | 1.214575 | 39.87854 | 550 | 30 | 190 | 21.8
51.01215 | 7.894737 | 1.214575 | 39.87854 | 600 | 30 | 190 | 20.4
50.84067 | 5.904724 | 0.3002402 | 42.93435 | 800 | 6 | 300 | 13.5
50.79744 | 6.329273 | 4.307422 | 37.96308 | 350 | 120 | 2.5 | 58.1
50.79744 | 6.329273 | 4.307422 | 37.96308 | 700 | 120 | 8.33 | 39.9
50.60506 | 6.180618 | 0.050005 | 43.10431 | 300 | 60 | 26 | 40.9
50.60506 | 6.180618 | 0.050005 | 43.10431 | 500 | 60 | 26 | 25.8
50.60506 | 6.180618 | 0.050005 | 43.10431 | 500 | 480 | 26 | 24.3
50.60506 | 6.180618 | 0.050005 | 43.10431 | 600 | 480 | 26 | 19.5
50.60506 | 6.180618 | 0.050005 | 43.10431 | 700 | 480 | 26 | 10.2
50.52 | 5.81 | 0.23 | 43.44 | 500 | 60 | 10 | 22.3
49.51 | 3.419763 | 0.7656186 | 46.01878 | 400 | 60 | 10 | 44.51
49.51 | 3.419763 | 0.7656186 | 46.01878 | 700 | 60 | 10 | 37.54
49.46137 | 6.961659 | 1.424765 | 41.6657 | 300 | 60 | 10 | 56.98027
49.46137 | 6.961659 | 1.424765 | 41.6657 | 400 | 60 | 10 | 44.33641
49.46137 | 6.961659 | 1.424765 | 41.6657 | 500 | 60 | 1 | 40.79821
49.46137 | 6.961659 | 1.424765 | 41.6657 | 500 | 15 | 10 | 40.51909
49.46137 | 6.961659 | 1.424765 | 41.6657 | 500 | 60 | 2 | 40.10107
49.46137 | 6.961659 | 1.424765 | 41.6657 | 500 | 60 | 5 | 39.74345
49.46137 | 6.961659 | 1.424765 | 41.6657 | 500 | 30 | 10 | 39.48109
49.46137 | 6.961659 | 1.424765 | 41.6657 | 500 | 60 | 10 | 38.7813
49.46137 | 6.961659 | 1.424765 | 41.6657 | 500 | 90 | 10 | 37.74197
49.46137 | 6.961659 | 1.424765 | 41.6657 | 500 | 60 | 10 | 37.2922
49.46137 | 6.961659 | 1.424765 | 41.6657 | 600 | 60 | 10 | 36.79569
49.46137 | 6.961659 | 1.424765 | 41.6657 | 700 | 60 | 10 | 36.78158
49.33016 | 6.374244 | 9.777442 | 34.51815 | 150 | 90 | 10 | 75.97475
49.27 | 6.55 | 1.56 | 42.62 | 250 | 10 | 10 | 81.66
49.27 | 6.55 | 1.56 | 42.62 | 300 | 10 | 10 | 52.04
49.27 | 6.55 | 1.56 | 42.62 | 400 | 10 | 10 | 28.76
49.27 | 6.55 | 1.56 | 42.62 | 500 | 10 | 10 | 25.68
49.1 | 5.55 | 0.45 | 44.9 | 400 | 10 | 20 | 26.808
49.1 | 5.55 | 0.45 | 44.9 | 500 | 10 | 20 | 25.191
49.1 | 5.55 | 0.45 | 44.9 | 600 | 10 | 20 | 22.723
49.1 | 5.55 | 0.45 | 44.9 | 600 | 10 | 20 | 22.38298
49.1 | 5.55 | 0.45 | 44.9 | 600 | 10 | 20 | 22.34
49.1 | 5.55 | 0.45 | 44.9 | 600 | 10 | 20 | 22.12766
49.1 | 5.55 | 0.45 | 44.9 | 600 | 10 | 20 | 21.19149
49.1 | 5.55 | 0.45 | 44.9 | 700 | 10 | 20 | 21.149
49.1 | 5.55 | 0.45 | 44.9 | 600 | 10 | 20 | 20.51064
49.1 | 5.55 | 0.45 | 44.9 | 800 | 10 | 20 | 19.745
48.91271 | 5.997775 | 0.5259432 | 44.4422 | 400 | 10 | 10 | 59.835
48.91271 | 5.997775 | 0.5259432 | 44.4422 | 400 | 10 | 30 | 56.835
48.91271 | 5.997775 | 0.5259432 | 44.4422 | 400 | 10 | 50 | 56.16
48.91271 | 5.997775 | 0.5259432 | 44.4422 | 450 | 10 | 10 | 55.664
48.91271 | 5.997775 | 0.5259432 | 44.4422 | 450 | 10 | 30 | 54.159
48.91271 | 5.997775 | 0.5259432 | 44.4422 | 500 | 10 | 10 | 53.306
48.91271 | 5.997775 | 0.5259432 | 44.4422 | 550 | 10 | 10 | 52.538
48.91271 | 5.997775 | 0.5259432 | 44.4422 | 500 | 10 | 30 | 50.798
48.91271 | 5.997775 | 0.5259432 | 44.4422 | 450 | 10 | 50 | 50.322
48.91271 | 5.997775 | 0.5259432 | 44.4422 | 500 | 10 | 50 | 49.285
48.91271 | 5.997775 | 0.5259432 | 44.4422 | 550 | 10 | 30 | 49.027
48.91271 | 5.997775 | 0.5259432 | 44.4422 | 600 | 10 | 10 | 48.359
48.91271 | 5.997775 | 0.5259432 | 44.4422 | 550 | 10 | 50 | 47.778
48.91271 | 5.997775 | 0.5259432 | 44.4422 | 600 | 10 | 30 | 47.713
48.91271 | 5.997775 | 0.5259432 | 44.4422 | 600 | 10 | 50 | 46.957
48.88045 | 7.107157 | 1.019592 | 42.88285 | 300 | 60 | 26 | 38.1
48.88045 | 7.107157 | 1.019592 | 42.88285 | 500 | 60 | 26 | 23.7
48.88045 | 7.107157 | 1.019592 | 42.88285 | 500 | 480 | 26 | 20.3
48.88045 | 7.107157 | 1.019592 | 42.88285 | 600 | 480 | 26 | 18.8
48.88045 | 7.107157 | 1.019592 | 42.88285 | 700 | 480 | 26 | 9.6
48.86712 | 6.246173 | 0.3265973 | 44.09063 | 300 | 60 | 10 | 57.216
48.86712 | 6.246173 | 0.3265973 | 44.09063 | 400 | 60 | 10 | 40.722
48.86712 | 6.246173 | 0.3265973 | 44.09063 | 500 | 60 | 1 | 39.69072
48.86712 | 6.246173 | 0.3265973 | 44.09063 | 500 | 15 | 10 | 38.65979
48.86712 | 6.246173 | 0.3265973 | 44.09063 | 500 | 60 | 2 | 37.62887
48.86712 | 6.246173 | 0.3265973 | 44.09063 | 500 | 30 | 10 | 37.62887
48.86712 | 6.246173 | 0.3265973 | 44.09063 | 500 | 60 | 5 | 36.08247
48.86712 | 6.246173 | 0.3265973 | 44.09063 | 500 | 60 | 10 | 35.56701
48.86712 | 6.246173 | 0.3265973 | 44.09063 | 500 | 60 | 10 | 35.052
48.86712 | 6.246173 | 0.3265973 | 44.09063 | 500 | 90 | 10 | 33.50515
48.86712 | 6.246173 | 0.3265973 | 44.09063 | 600 | 60 | 10 | 32.98
48.86712 | 6.246173 | 0.3265973 | 44.09063 | 700 | 60 | 10 | 30.928
48.76779 | 6.05114 | 4.246211 | 40.2638 | 350 | 120 | 2.5 | 54.3
48.76779 | 6.05114 | 4.246211 | 40.2638 | 700 | 120 | 8.33 | 36.7
48.75 | 5.98 | 1.99 | 43.28 | 300 | 60 | 12 | 50.27
48.75 | 5.98 | 1.99 | 43.28 | 400 | 60 | 12 | 33.49
48.75 | 5.98 | 1.99 | 43.28 | 500 | 60 | 12 | 28.18
48.75 | 5.98 | 1.99 | 43.28 | 600 | 60 | 12 | 26.08
48.75 | 5.98 | 1.99 | 43.28 | 700 | 60 | 12 | 25.72
48.75 | 5.98 | 1.99 | 43.28 | 500 | 60 | 10 | 41
48.46865 | 5.390355 | 2.138323 | 43.88016 | 400 | 120 | 10 | 44.26
48.46865 | 5.390355 | 2.138323 | 43.88016 | 500 | 120 | 10 | 42.97
48.46865 | 5.390355 | 2.138323 | 43.88016 | 600 | 120 | 10 | 41.8
48.46865 | 5.390355 | 2.138323 | 43.88016 | 700 | 120 | 10 | 37.57
48.46865 | 5.390355 | 2.138323 | 43.88016 | 800 | 120 | 10 | 36.13
48.26519 | 6.430939 | 1.171271 | 44.0663 | 300 | 30 | 10 | 38.27
48.26519 | 6.430939 | 1.171271 | 44.0663 | 300 | 30 | 15 | 36.38
48.26519 | 6.430939 | 1.171271 | 44.0663 | 300 | 60 | 15 | 35.75
48.26519 | 6.430939 | 1.171271 | 44.0663 | 300 | 60 | 5 | 34.69
48.26519 | 6.430939 | 1.171271 | 44.0663 | 300 | 90 | 10 | 32.84
48.26519 | 6.430939 | 1.171271 | 44.0663 | 450 | 30 | 15 | 29.36
48.26519 | 6.430939 | 1.171271 | 44.0663 | 450 | 30 | 5 | 28.62
48.26519 | 6.430939 | 1.171271 | 44.0663 | 450 | 60 | 10 | 28.58
48.26519 | 6.430939 | 1.171271 | 44.0663 | 450 | 60 | 10 | 27.75
48.26519 | 6.430939 | 1.171271 | 44.0663 | 450 | 60 | 10 | 27.52
48.26519 | 6.430939 | 1.171271 | 44.0663 | 450 | 90 | 5 | 27.17
48.26519 | 6.430939 | 1.171271 | 44.0663 | 600 | 30 | 10 | 27.12
48.26519 | 6.430939 | 1.171271 | 44.0663 | 600 | 60 | 5 | 26.87
48.26519 | 6.430939 | 1.171271 | 44.0663 | 450 | 90 | 15 | 26.82
48.26519 | 6.430939 | 1.171271 | 44.0663 | 600 | 60 | 15 | 26.71
48.26519 | 6.430939 | 1.171271 | 44.0663 | 600 | 90 | 10 | 25.7
47.64903 | 6.174469 | 0.619478 | 45.55702 | 300 | 30 | 5 | 33.8
47.64903 | 6.174469 | 0.619478 | 45.55702 | 300 | 30 | 10 | 33.42
47.64903 | 6.174469 | 0.619478 | 45.55702 | 300 | 60 | 5 | 31.86
47.64903 | 6.174469 | 0.619478 | 45.55702 | 300 | 60 | 15 | 30.63
47.64903 | 6.174469 | 0.619478 | 45.55702 | 300 | 90 | 10 | 30.11
47.64903 | 6.174469 | 0.619478 | 45.55702 | 450 | 30 | 5 | 24.61
47.64903 | 6.174469 | 0.619478 | 45.55702 | 450 | 30 | 15 | 24.06
47.64903 | 6.174469 | 0.619478 | 45.55702 | 450 | 90 | 5 | 23.95
47.64903 | 6.174469 | 0.619478 | 45.55702 | 450 | 60 | 10 | 23.73
47.64903 | 6.174469 | 0.619478 | 45.55702 | 450 | 60 | 10 | 23.57
47.64903 | 6.174469 | 0.619478 | 45.55702 | 450 | 60 | 10 | 23.44
47.64903 | 6.174469 | 0.619478 | 45.55702 | 600 | 30 | 10 | 22.7
47.64903 | 6.174469 | 0.619478 | 45.55702 | 600 | 60 | 5 | 22.68
47.64903 | 6.174469 | 0.619478 | 45.55702 | 450 | 90 | 15 | 22.33
47.64903 | 6.174469 | 0.619478 | 45.55702 | 600 | 60 | 15 | 21.97
47.64903 | 6.174469 | 0.619478 | 45.55702 | 600 | 90 | 10 | 21.8
47.6 | 5.5 | 0.8 | 46.1 | 300 | 60 | 10 | 49.54
47.6 | 5.5 | 0.8 | 46.1 | 400 | 60 | 10 | 30.95
47.6 | 5.5 | 0.8 | 46.1 | 450 | 60 | 10 | 29.42
47.6 | 5.5 | 0.8 | 46.1 | 500 | 60 | 10 | 27.15
47.6 | 5.5 | 0.8 | 46.1 | 600 | 60 | 10 | 25.92
47.6 | 5.5 | 0.8 | 46.1 | 700 | 60 | 10 | 25.1
47.30942 | 7.399103 | 4.484305 | 40.80717 | 400 | 60 | 10 | 39
47.30942 | 7.399103 | 4.484305 | 40.80717 | 500 | 60 | 10 | 37
47.30942 | 7.399103 | 4.484305 | 40.80717 | 600 | 60 | 10 | 36
47.30942 | 7.399103 | 4.484305 | 40.80717 | 700 | 60 | 10 | 34
47.30942 | 7.399103 | 4.484305 | 40.80717 | 800 | 60 | 10 | 34
47.1 | 6.5 | 0.6 | 45.8 | 450 | 60 | 5 | 29.4
47.01463 | 5.429774 | 0.4908836 | 47.04468 | 400 | 30 | 5 | 46.68
47.01463 | 5.429774 | 0.4908836 | 47.04468 | 500 | 30 | 5 | 37.46
47.01463 | 5.429774 | 0.4908836 | 47.04468 | 600 | 30 | 5 | 35.4
47.01463 | 5.429774 | 0.4908836 | 47.04468 | 700 | 30 | 5 | 32.78
46.96719 | 6.989247 | 2.963882 | 43.07968 | 200 | 60 | 7 | 66.46
46.96719 | 6.989247 | 2.963882 | 43.07968 | 800 | 60 | 7 | 24.56
46.6641 | 6.478982 | 5.013498 | 40.36509 | 200 | 120 | 15 | 88.5
46.6641 | 6.478982 | 5.013498 | 40.36509 | 300 | 120 | 15 | 63
46.6641 | 6.478982 | 5.013498 | 40.36509 | 400 | 120 | 15 | 50.8
46.6641 | 6.478982 | 5.013498 | 40.36509 | 500 | 120 | 15 | 46.2
46.6641 | 6.478982 | 5.013498 | 40.36509 | 600 | 120 | 15 | 44.2
46.6641 | 6.478982 | 5.013498 | 40.36509 | 700 | 120 | 15 | 44
46.33618 | 6.204267 | 0.4946924 | 46.96486 | 300 | 60 | 5 | 30.68
46.33618 | 6.204267 | 0.4946924 | 46.96486 | 300 | 33 | 5 | 30.56
46.33618 | 6.204267 | 0.4946924 | 46.96486 | 300 | 30 | 10 | 29.93
46.33618 | 6.204267 | 0.4946924 | 46.96486 | 300 | 90 | 10 | 27.55
46.33618 | 6.204267 | 0.4946924 | 46.96486 | 300 | 60 | 15 | 27.43
46.33618 | 6.204267 | 0.4946924 | 46.96486 | 450 | 30 | 5 | 23.82
46.33618 | 6.204267 | 0.4946924 | 46.96486 | 450 | 30 | 15 | 23.68
46.33618 | 6.204267 | 0.4946924 | 46.96486 | 450 | 60 | 10 | 23.23
46.33618 | 6.204267 | 0.4946924 | 46.96486 | 450 | 60 | 10 | 23.19
46.33618 | 6.204267 | 0.4946924 | 46.96486 | 450 | 90 | 5 | 22.6
46.33618 | 6.204267 | 0.4946924 | 46.96486 | 450 | 60 | 10 | 22.53
46.33618 | 6.204267 | 0.4946924 | 46.96486 | 450 | 90 | 15 | 22.19
46.33618 | 6.204267 | 0.4946924 | 46.96486 | 600 | 60 | 5 | 22.16
46.33618 | 6.204267 | 0.4946924 | 46.96486 | 600 | 30 | 10 | 22.01
46.33618 | 6.204267 | 0.4946924 | 46.96486 | 600 | 60 | 15 | 21.65
46.33618 | 6.204267 | 0.4946924 | 46.96486 | 600 | 90 | 10 | 21.47
45.73991 | 10.76233 | 7.036909 | 34.90859 | 400 | 60 | 10 | 53.84
45.73991 | 10.76233 | 7.036909 | 34.90859 | 700 | 60 | 10 | 40.35
45.17888 | 10.63032 | 6.950596 | 35.70698 | 400 | 60 | 50 | 60.57
45.17888 | 10.63032 | 6.950596 | 35.70698 | 450 | 60 | 50 | 59.55
45.17888 | 10.63032 | 6.950596 | 35.70698 | 500 | 60 | 50 | 59.01
45.17888 | 10.63032 | 6.950596 | 35.70698 | 550 | 60 | 50 | 58.76
45.17888 | 10.63032 | 6.950596 | 35.70698 | 600 | 60 | 50 | 53.09
45.01965 | 6.569343 | 2.189781 | 46.22122 | 400 | 30 | 10 | 44.5
45.01965 | 6.569343 | 2.189781 | 46.22122 | 500 | 30 | 10 | 40.6
45.01965 | 6.569343 | 2.189781 | 46.22122 | 600 | 30 | 10 | 37.9
45.01965 | 6.569343 | 2.189781 | 46.22122 | 700 | 30 | 10 | 35.5
45.01965 | 6.569343 | 2.189781 | 46.22122 | 800 | 30 | 10 | 33.8
44.69511 | 7.236989 | 1.194997 | 46.87291 | 200 | 60 | 10 | 70.01483
44.69511 | 7.236989 | 1.194997 | 46.87291 | 400 | 60 | 10 | 31.7714
44.69511 | 7.236989 | 1.194997 | 46.87291 | 600 | 60 | 10 | 23.2991
44.69511 | 7.236989 | 1.194997 | 46.87291 | 800 | 60 | 10 | 21.33504
44.48 | 6.28 | 8.21 | 40.49 | 600 | 60 | 5 | 29.72
44.48 | 6.28 | 8.21 | 40.49 | 800 | 60 | 5 | 27.77
42.18734 | 7.207838 | 1.279616 | 49.18524 | 300 | 60 | 26 | 36.7
42.18734 | 7.207838 | 1.279616 | 49.18524 | 500 | 60 | 26 | 28.9
42.18734 | 7.207838 | 1.279616 | 49.18524 | 500 | 480 | 26 | 27.5
42.18734 | 7.207838 | 1.279616 | 49.18524 | 600 | 480 | 26 | 24.1
42.18734 | 7.207838 | 1.279616 | 49.18524 | 700 | 480 | 26 | 12.7
41.48043 | 5.755812 | 0.5648628 | 52.19889 | 200 | 240 | 18 | 28.174
41.48043 | 5.755812 | 0.5648628 | 52.19889 | 350 | 240 | 18 | 28.174
41.48043 | 5.755812 | 0.5648628 | 52.19889 | 500 | 240 | 18 | 28.174
41.48043 | 5.755812 | 0.5648628 | 52.19889 | 650 | 240 | 18 | 28.174
40.64934 | 5.954235 | 1.066251 | 52.18641 | 400 | 60 | 10 | 60.57
40.64934 | 5.954235 | 1.066251 | 52.18641 | 700 | 60 | 10 | 52.58
40.02 | 6.01 | 0.88 | 52.86 | 400 | 30 | 10 | 50.17
40.02 | 6.01 | 0.88 | 52.86 | 450 | 30 | 10 | 49.57
40.02 | 6.01 | 0.88 | 52.86 | 500 | 30 | 10 | 48.46
40.02 | 6.01 | 0.88 | 52.86 | 550 | 30 | 10 | 47.05
40.02 | 6.01 | 0.88 | 52.86 | 600 | 30 | 10 | 45.52
39.78495 | 6.353861 | 5.404273 | 48.45692 | 200 | 120 | 5 | 78.34
39.78495 | 6.353861 | 5.404273 | 48.45692 | 400 | 120 | 5 | 63.64
39.78495 | 6.353861 | 5.404273 | 48.45692 | 600 | 120 | 5 | 37.96
39.78495 | 6.353861 | 5.404273 | 48.45692 | 800 | 120 | 5 | 27.05

## #1_2
VM (%) | Ash (%) | FC (%) | T (°C) | RT (min) | HR (°C/min) | Yield-char (%)
94.16122 | 2.472767 | 3.366013 | 200 | 60 | 10 | 70.01483
94.16122 | 2.472767 | 3.366013 | 400 | 60 | 10 | 31.7714
94.16122 | 2.472767 | 3.366013 | 600 | 60 | 10 | 23.2991
94.16122 | 2.472767 | 3.366013 | 800 | 60 | 10 | 21.33504
87.82895 | 0.4385965 | 11.73246 | 500 | 60 | 10 | 22.3
85.79954 | 1.86761 | 12.33285 | 200 | 60 | 10 | 74.87707
85.79954 | 1.86761 | 12.33285 | 400 | 60 | 10 | 38.85894
85.79954 | 1.86761 | 12.33285 | 600 | 60 | 10 | 27.03616
85.79954 | 1.86761 | 12.33285 | 800 | 60 | 10 | 25.63302
85.68399 | 2.33298 | 11.98303 | 400 | 10 | 100 | 28.43
85.68399 | 2.33298 | 11.98303 | 400 | 10 | 300 | 24.87
85.68399 | 2.33298 | 11.98303 | 600 | 10 | 100 | 17.53
85.68399 | 2.33298 | 11.98303 | 600 | 10 | 300 | 16.8
85.68399 | 2.33298 | 11.98303 | 700 | 10 | 300 | 15.66
85.68399 | 2.33298 | 11.98303 | 700 | 10 | 100 | 15.38
85.3 | 0.4 | 14.3 | 800 | 6 | 300 | 13.5
84.04145 | 4.124352 | 11.8342 | 250 | 180 | 25 | 61.54971
84.04145 | 4.124352 | 11.8342 | 300 | 180 | 25 | 60.61404
84.04145 | 4.124352 | 11.8342 | 350 | 180 | 25 | 58.62573
84.04145 | 4.124352 | 11.8342 | 400 | 180 | 25 | 54.88304
84.04145 | 4.124352 | 11.8342 | 450 | 180 | 25 | 53.88889
84.04145 | 4.124352 | 11.8342 | 500 | 180 | 25 | 53.65497
82.7486 | 0.5293751 | 16.72203 | 400 | 10 | 20 | 26.808
82.7486 | 0.5293751 | 16.72203 | 500 | 10 | 20 | 25.191
82.7486 | 0.5293751 | 16.72203 | 600 | 10 | 20 | 22.723
82.7486 | 0.5293751 | 16.72203 | 600 | 10 | 20 | 22.38298
82.7486 | 0.5293751 | 16.72203 | 600 | 10 | 20 | 22.34
82.7486 | 0.5293751 | 16.72203 | 600 | 10 | 20 | 22.12766
82.7486 | 0.5293751 | 16.72203 | 600 | 10 | 20 | 21.19149
82.7486 | 0.5293751 | 16.72203 | 700 | 10 | 20 | 21.149
82.7486 | 0.5293751 | 16.72203 | 600 | 10 | 20 | 20.51064
82.7486 | 0.5293751 | 16.72203 | 800 | 10 | 20 | 19.745
81.79724 | 2.419355 | 15.78341 | 500 | 60 | 10 | 24.5
80.75292 | 6.044539 | 13.20255 | 250 | 10 | 10 | 81.66
80.75292 | 6.044539 | 13.20255 | 300 | 10 | 10 | 52.04
80.75292 | 6.044539 | 13.20255 | 400 | 10 | 10 | 28.76
80.75292 | 6.044539 | 13.20255 | 500 | 10 | 10 | 25.68
80.7 | 14.8 | 4.5 | 350 | 120 | 2.5 | 54.9
80.7 | 14.8 | 4.5 | 700 | 120 | 8.33 | 35
79.8 | 3.3 | 16.9 | 500 | 10 | 20 | 29.603
79.8 | 3.3 | 16.9 | 500 | 60 | 20 | 29.126
79.8 | 3.3 | 16.9 | 500 | 100 | 20 | 28.702
79.8 | 3.3 | 16.9 | 650 | 60 | 10 | 26.768
79.8 | 3.3 | 16.9 | 650 | 60 | 20 | 25.581
79.8 | 3.3 | 16.9 | 650 | 60 | 1 | 25.406
79.55908 | 4.505565 | 15.93536 | 250 | 180 | 25 | 60.26316
79.55908 | 4.505565 | 15.93536 | 300 | 180 | 25 | 58.56725
79.55908 | 4.505565 | 15.93536 | 350 | 180 | 25 | 56.52047
79.55908 | 4.505565 | 15.93536 | 400 | 180 | 25 | 56.28655
79.55908 | 4.505565 | 15.93536 | 500 | 180 | 25 | 56.22807
79.55908 | 4.505565 | 15.93536 | 450 | 180 | 25 | 56.16959
78.9644 | 3.883495 | 17.1521 | 300 | 60 | 10 | 49.54
78.9644 | 3.883495 | 17.1521 | 400 | 60 | 10 | 30.95
78.9644 | 3.883495 | 17.1521 | 450 | 60 | 10 | 29.42
78.9644 | 3.883495 | 17.1521 | 500 | 60 | 10 | 27.15
78.9644 | 3.883495 | 17.1521 | 600 | 60 | 10 | 25.92
78.9644 | 3.883495 | 17.1521 | 700 | 60 | 10 | 25.1
78.26 | 1.13 | 20.61 | 400 | 10 | 10 | 59.835
78.26 | 1.13 | 20.61 | 400 | 10 | 30 | 56.835
78.26 | 1.13 | 20.61 | 400 | 10 | 50 | 56.16
78.26 | 1.13 | 20.61 | 450 | 10 | 10 | 55.664
78.26 | 1.13 | 20.61 | 450 | 10 | 30 | 54.159
78.26 | 1.13 | 20.61 | 500 | 10 | 10 | 53.306
78.26 | 1.13 | 20.61 | 550 | 10 | 10 | 52.538
78.26 | 1.13 | 20.61 | 500 | 10 | 30 | 50.798
78.26 | 1.13 | 20.61 | 450 | 10 | 50 | 50.322
78.26 | 1.13 | 20.61 | 500 | 10 | 50 | 49.285
78.26 | 1.13 | 20.61 | 550 | 10 | 30 | 49.027
78.26 | 1.13 | 20.61 | 600 | 10 | 10 | 48.359
78.26 | 1.13 | 20.61 | 550 | 10 | 50 | 47.778
78.26 | 1.13 | 20.61 | 600 | 10 | 30 | 47.713
78.26 | 1.13 | 20.61 | 600 | 10 | 50 | 46.957
77.75171 | 2.154437 | 20.09386 | 300 | 60 | 10 | 57.216
77.75171 | 2.154437 | 20.09386 | 400 | 60 | 10 | 40.722
77.75171 | 2.154437 | 20.09386 | 500 | 60 | 1 | 39.69072
77.75171 | 2.154437 | 20.09386 | 500 | 15 | 10 | 38.65979
77.75171 | 2.154437 | 20.09386 | 500 | 60 | 2 | 37.62887
77.75171 | 2.154437 | 20.09386 | 500 | 30 | 10 | 37.62887
77.75171 | 2.154437 | 20.09386 | 500 | 60 | 5 | 36.08247
77.75171 | 2.154437 | 20.09386 | 500 | 60 | 10 | 35.56701
77.75171 | 2.154437 | 20.09386 | 500 | 60 | 10 | 35.052
77.75171 | 2.154437 | 20.09386 | 500 | 90 | 10 | 33.50515
77.75171 | 2.154437 | 20.09386 | 600 | 60 | 10 | 32.98
77.75171 | 2.154437 | 20.09386 | 700 | 60 | 10 | 30.928
77.70248 | 5.810466 | 16.48706 | 250 | 180 | 25 | 56.52047
77.70248 | 5.810466 | 16.48706 | 300 | 180 | 25 | 55.5848
77.70248 | 5.810466 | 16.48706 | 350 | 180 | 25 | 53.36257
77.70248 | 5.810466 | 16.48706 | 400 | 180 | 25 | 52.1345
77.70248 | 5.810466 | 16.48706 | 500 | 180 | 25 | 51.84211
77.70248 | 5.810466 | 16.48706 | 450 | 180 | 25 | 51.78363
77.49778 | 6.472025 | 16.0302 | 600 | 60 | 5 | 29.72
77.49778 | 6.472025 | 16.0302 | 800 | 60 | 5 | 27.77
76.7 | 15.4 | 7.9 | 350 | 120 | 2.5 | 51.1
76.7 | 15.4 | 7.9 | 700 | 120 | 8.33 | 32.2
76.55556 | 5.444444 | 18 | 500 | 60 | 10 | 31.9
76.12267 | 18.94852 | 4.928806 | 400 | 30 | 10 | 44.5
76.12267 | 18.94852 | 4.928806 | 500 | 30 | 10 | 40.6
76.12267 | 18.94852 | 4.928806 | 600 | 30 | 10 | 37.9
76.12267 | 18.94852 | 4.928806 | 700 | 30 | 10 | 35.5
76.12267 | 18.94852 | 4.928806 | 800 | 30 | 10 | 33.8
75.82293 | 3.859251 | 20.31782 | 500 | 60 | 10 | 32.2
75.51042 | 7.489686 | 16.99989 | 150 | 90 | 10 | 75.97475
75.49202 | 11.49782 | 13.01015 | 500 | 60 | 10 | 35.14
75.10627 | 6.790191 | 18.10354 | 250 | 180 | 25 | 58.68421
75.10627 | 6.790191 | 18.10354 | 300 | 180 | 25 | 57.63158
75.10627 | 6.790191 | 18.10354 | 400 | 180 | 25 | 56.34503
75.10627 | 6.790191 | 18.10354 | 350 | 180 | 25 | 56.22807
75.10627 | 6.790191 | 18.10354 | 450 | 180 | 25 | 55.2924
75.10627 | 6.790191 | 18.10354 | 500 | 180 | 25 | 55.23392
74.3 | 16.9 | 8.8 | 350 | 120 | 2.5 | 54.3
74.3 | 16.9 | 8.8 | 700 | 120 | 8.33 | 36.7
74.24 | 2.97 | 22.79 | 300 | 60 | 5 | 30.68
74.24 | 2.97 | 22.79 | 300 | 33 | 5 | 30.56
74.24 | 2.97 | 22.79 | 300 | 30 | 10 | 29.93
74.24 | 2.97 | 22.79 | 300 | 90 | 10 | 27.55
74.24 | 2.97 | 22.79 | 300 | 60 | 15 | 27.43
74.24 | 2.97 | 22.79 | 450 | 30 | 5 | 23.82
74.24 | 2.97 | 22.79 | 450 | 30 | 15 | 23.68
74.24 | 2.97 | 22.79 | 450 | 60 | 10 | 23.23
74.24 | 2.97 | 22.79 | 450 | 60 | 10 | 23.19
74.24 | 2.97 | 22.79 | 450 | 90 | 5 | 22.6
74.24 | 2.97 | 22.79 | 450 | 60 | 10 | 22.53
74.24 | 2.97 | 22.79 | 450 | 90 | 15 | 22.19
74.24 | 2.97 | 22.79 | 600 | 60 | 5 | 22.16
74.24 | 2.97 | 22.79 | 600 | 30 | 10 | 22.01
74.24 | 2.97 | 22.79 | 600 | 60 | 15 | 21.65
74.24 | 2.97 | 22.79 | 600 | 90 | 10 | 21.47
74 | 20.3 | 5.7 | 350 | 120 | 2.5 | 58.1
74 | 20.3 | 5.7 | 700 | 120 | 8.33 | 39.9
73.52647 | 20.87912 | 5.594406 | 350 | 120 | 2.5 | 62.3
73.52647 | 20.87912 | 5.594406 | 700 | 120 | 8.33 | 36.4
72.95 | 1.54 | 25.51 | 300 | 30 | 5 | 33.8
72.95 | 1.54 | 25.51 | 300 | 30 | 10 | 33.42
72.95 | 1.54 | 25.51 | 300 | 60 | 5 | 31.86
72.95 | 1.54 | 25.51 | 300 | 60 | 15 | 30.63
72.95 | 1.54 | 25.51 | 300 | 90 | 10 | 30.11
72.95 | 1.54 | 25.51 | 450 | 30 | 5 | 24.61
72.95 | 1.54 | 25.51 | 450 | 30 | 15 | 24.06
72.95 | 1.54 | 25.51 | 450 | 90 | 5 | 23.95
72.95 | 1.54 | 25.51 | 450 | 60 | 10 | 23.73
72.95 | 1.54 | 25.51 | 450 | 60 | 10 | 23.57
72.95 | 1.54 | 25.51 | 450 | 60 | 10 | 23.44
72.95 | 1.54 | 25.51 | 600 | 30 | 10 | 22.7
72.95 | 1.54 | 25.51 | 600 | 60 | 5 | 22.68
72.95 | 1.54 | 25.51 | 450 | 90 | 15 | 22.33
72.95 | 1.54 | 25.51 | 600 | 60 | 15 | 21.97
72.95 | 1.54 | 25.51 | 600 | 90 | 10 | 21.8
72.2947 | 10.02083 | 17.68446 | 400 | 30 | 10 | 50.17
72.2947 | 10.02083 | 17.68446 | 450 | 30 | 10 | 49.57
72.2947 | 10.02083 | 17.68446 | 500 | 30 | 10 | 48.46
72.2947 | 10.02083 | 17.68446 | 550 | 30 | 10 | 47.05
72.2947 | 10.02083 | 17.68446 | 600 | 30 | 10 | 45.52
71.7 | 1.7 | 26.6 | 450 | 60 | 5 | 29.4
71.21371 | 3.123685 | 25.6626 | 400 | 30 | 5 | 46.68
71.21371 | 3.123685 | 25.6626 | 500 | 30 | 5 | 37.46
71.21371 | 3.123685 | 25.6626 | 600 | 30 | 5 | 35.4
71.21371 | 3.123685 | 25.6626 | 700 | 30 | 5 | 32.78
67.78 | 9.49 | 22.73 | 300 | 30 | 10 | 38.27
67.78 | 9.49 | 22.73 | 300 | 30 | 15 | 36.38
67.78 | 9.49 | 22.73 | 300 | 60 | 15 | 35.75
67.78 | 9.49 | 22.73 | 300 | 60 | 5 | 34.69
67.78 | 9.49 | 22.73 | 300 | 90 | 10 | 32.84
67.78 | 9.49 | 22.73 | 450 | 30 | 15 | 29.36
67.78 | 9.49 | 22.73 | 450 | 30 | 5 | 28.62
67.78 | 9.49 | 22.73 | 450 | 60 | 10 | 28.58
67.78 | 9.49 | 22.73 | 450 | 60 | 10 | 27.75
67.78 | 9.49 | 22.73 | 450 | 60 | 10 | 27.52
67.78 | 9.49 | 22.73 | 450 | 90 | 5 | 27.17
67.78 | 9.49 | 22.73 | 600 | 30 | 10 | 27.12
67.78 | 9.49 | 22.73 | 600 | 60 | 5 | 26.87
67.78 | 9.49 | 22.73 | 450 | 90 | 15 | 26.82
67.78 | 9.49 | 22.73 | 600 | 60 | 15 | 26.71
67.78 | 9.49 | 22.73 | 600 | 90 | 10 | 25.7
67.47475 | 14.56672 | 17.95853 | 300 | 60 | 10 | 56.98027
67.47475 | 14.56672 | 17.95853 | 400 | 60 | 10 | 44.33641
67.47475 | 14.56672 | 17.95853 | 500 | 60 | 1 | 40.79821
67.47475 | 14.56672 | 17.95853 | 500 | 15 | 10 | 40.51909
67.47475 | 14.56672 | 17.95853 | 500 | 60 | 2 | 40.10107
67.47475 | 14.56672 | 17.95853 | 500 | 60 | 5 | 39.74345
67.47475 | 14.56672 | 17.95853 | 500 | 30 | 10 | 39.48109
67.47475 | 14.56672 | 17.95853 | 500 | 60 | 10 | 38.7813
67.47475 | 14.56672 | 17.95853 | 500 | 90 | 10 | 37.74197
67.47475 | 14.56672 | 17.95853 | 500 | 60 | 10 | 37.2922
67.47475 | 14.56672 | 17.95853 | 600 | 60 | 10 | 36.79569
67.47475 | 14.56672 | 17.95853 | 700 | 60 | 10 | 36.78158
66.1 | 10.21 | 23.69 | 400 | 120 | 10 | 44.26
66.1 | 10.21 | 23.69 | 500 | 120 | 10 | 42.97
66.1 | 10.21 | 23.69 | 600 | 120 | 10 | 41.8
66.1 | 10.21 | 23.69 | 700 | 120 | 10 | 37.57
66.1 | 10.21 | 23.69 | 800 | 120 | 10 | 36.13
66.0067 | 7.898596 | 26.0947 | 500 | 60 | 10 | 37.07
62.1519 | 5.822785 | 32.02532 | 500 | 60 | 10 | 38.7
60.84142 | 22.54585 | 16.61273 | 500 | 60 | 10 | 41
60.84 | 22.55 | 16.61 | 300 | 60 | 12 | 50.27
60.84 | 22.55 | 16.61 | 400 | 60 | 12 | 33.49
60.84 | 22.55 | 16.61 | 500 | 60 | 12 | 28.18
60.84 | 22.55 | 16.61 | 600 | 60 | 12 | 26.08
60.84 | 22.55 | 16.61 | 700 | 60 | 12 | 25.72
59.41 | 2.82 | 37.77 | 300 | 120 | 5 | 54.83
54.66724 | 38.19144 | 7.141314 | 200 | 60 | 10 | 75.26532
54.66724 | 38.19144 | 7.141314 | 400 | 60 | 10 | 48.73828
54.66724 | 38.19144 | 7.141314 | 600 | 60 | 10 | 33.01189
54.66724 | 38.19144 | 7.141314 | 800 | 60 | 10 | 30.11872
49.35777 | 42.02 | 8.62697 | 400 | 60 | 10 | 53.84
49.35777 | 42.02 | 8.62697 | 700 | 60 | 10 | 40.35
29.85581 | 45.53647 | 24.60772 | 500 | 60 | 10 | 79.16

## #1_3
Cel (%) | Hem (%) | Lig (%) | Ext (%) | T (°C) | RT (min) | HR (°C/min) | Yield-char (%)
66.25609 | 12.18542 | 13.20027 | 8.358227 | 200 | 240 | 18 | 28.174
66.25609 | 12.18542 | 13.20027 | 8.358227 | 350 | 240 | 18 | 28.174
66.25609 | 12.18542 | 13.20027 | 8.358227 | 500 | 240 | 18 | 28.174
66.25609 | 12.18542 | 13.20027 | 8.358227 | 650 | 240 | 18 | 28.174
49.87357 | 22.9291 | 24.7699 | 2.42743 | 400 | 10 | 10 | 59.835
49.87357 | 22.9291 | 24.7699 | 2.42743 | 400 | 10 | 30 | 56.835
49.87357 | 22.9291 | 24.7699 | 2.42743 | 400 | 10 | 50 | 56.16
49.87357 | 22.9291 | 24.7699 | 2.42743 | 450 | 10 | 10 | 55.664
49.87357 | 22.9291 | 24.7699 | 2.42743 | 450 | 10 | 30 | 54.159
49.87357 | 22.9291 | 24.7699 | 2.42743 | 500 | 10 | 10 | 53.306
49.87357 | 22.9291 | 24.7699 | 2.42743 | 550 | 10 | 10 | 52.538
49.87357 | 22.9291 | 24.7699 | 2.42743 | 500 | 10 | 30 | 50.798
49.87357 | 22.9291 | 24.7699 | 2.42743 | 450 | 10 | 50 | 50.322
49.87357 | 22.9291 | 24.7699 | 2.42743 | 500 | 10 | 50 | 49.285
49.87357 | 22.9291 | 24.7699 | 2.42743 | 550 | 10 | 30 | 49.027
49.87357 | 22.9291 | 24.7699 | 2.42743 | 600 | 10 | 10 | 48.359
49.87357 | 22.9291 | 24.7699 | 2.42743 | 550 | 10 | 50 | 47.778
49.87357 | 22.9291 | 24.7699 | 2.42743 | 600 | 10 | 30 | 47.713
49.87357 | 22.9291 | 24.7699 | 2.42743 | 600 | 10 | 50 | 46.957
46.75 | 40.39 | 3.71 | 9.15 | 300 | 60 | 10 | 56.98027
46.75 | 40.39 | 3.71 | 9.15 | 400 | 60 | 10 | 44.33641
46.75 | 40.39 | 3.71 | 9.15 | 500 | 60 | 1 | 40.79821
46.75 | 40.39 | 3.71 | 9.15 | 500 | 15 | 10 | 40.51909
46.75 | 40.39 | 3.71 | 9.15 | 500 | 60 | 2 | 40.10107
46.75 | 40.39 | 3.71 | 9.15 | 500 | 60 | 5 | 39.74345
46.75 | 40.39 | 3.71 | 9.15 | 500 | 30 | 10 | 39.48109
46.75 | 40.39 | 3.71 | 9.15 | 500 | 60 | 10 | 38.7813
46.75 | 40.39 | 3.71 | 9.15 | 500 | 90 | 10 | 37.74197
46.75 | 40.39 | 3.71 | 9.15 | 500 | 60 | 10 | 37.2922
46.75 | 40.39 | 3.71 | 9.15 | 600 | 60 | 10 | 36.79569
46.75 | 40.39 | 3.71 | 9.15 | 700 | 60 | 10 | 36.78158
44.4 | 41.37 | 2.11 | 12.12 | 300 | 60 | 5 | 30.68
44.4 | 41.37 | 2.11 | 12.12 | 300 | 33 | 5 | 30.56
44.4 | 41.37 | 2.11 | 12.12 | 300 | 30 | 10 | 29.93
44.4 | 41.37 | 2.11 | 12.12 | 300 | 90 | 10 | 27.55
44.4 | 41.37 | 2.11 | 12.12 | 300 | 60 | 15 | 27.43
44.4 | 41.37 | 2.11 | 12.12 | 450 | 30 | 5 | 23.82
44.4 | 41.37 | 2.11 | 12.12 | 450 | 30 | 15 | 23.68
44.4 | 41.37 | 2.11 | 12.12 | 450 | 60 | 10 | 23.23
44.4 | 41.37 | 2.11 | 12.12 | 450 | 60 | 10 | 23.19
44.4 | 41.37 | 2.11 | 12.12 | 450 | 90 | 5 | 22.6
44.4 | 41.37 | 2.11 | 12.12 | 450 | 60 | 10 | 22.53
44.4 | 41.37 | 2.11 | 12.12 | 450 | 90 | 15 | 22.19
44.4 | 41.37 | 2.11 | 12.12 | 600 | 60 | 5 | 22.16
44.4 | 41.37 | 2.11 | 12.12 | 600 | 30 | 10 | 22.01
44.4 | 41.37 | 2.11 | 12.12 | 600 | 60 | 15 | 21.65
44.4 | 41.37 | 2.11 | 12.12 | 600 | 90 | 10 | 21.47
40.8 | 31.4 | 23 | 4.8 | 300 | 60 | 10 | 49.54
40.8 | 31.4 | 23 | 4.8 | 400 | 60 | 10 | 30.95
40.8 | 31.4 | 23 | 4.8 | 450 | 60 | 10 | 29.42
40.8 | 31.4 | 23 | 4.8 | 500 | 60 | 10 | 27.15
40.8 | 31.4 | 23 | 4.8 | 600 | 60 | 10 | 25.92
40.8 | 31.4 | 23 | 4.8 | 700 | 60 | 10 | 25.1
39.2 | 22 | 22 | 16.8 | 300 | 60 | 12 | 50.27
39.2 | 22 | 22 | 16.8 | 400 | 60 | 12 | 33.49
39.2 | 22 | 22 | 16.8 | 500 | 60 | 12 | 28.18
39.2 | 22 | 22 | 16.8 | 600 | 60 | 12 | 26.08
39.2 | 22 | 22 | 16.8 | 700 | 60 | 12 | 25.72
38.2 | 20.1 | 21.4 | 20.3 | 300 | 90 | 25 | 57.7
38.2 | 20.1 | 21.4 | 20.3 | 500 | 90 | 25 | 33.8
38.2 | 20.1 | 21.4 | 20.3 | 700 | 90 | 25 | 30.7
33.40595 | 32.86607 | 28.45236 | 5.27562 | 500 | 60 | 10 | 79.16
30.4 | 15.6 | 31.2 | 22.8 | 250 | 180 | 25 | 60.26316
30.4 | 15.6 | 31.2 | 22.8 | 300 | 180 | 25 | 58.56725
30.4 | 15.6 | 31.2 | 22.8 | 350 | 180 | 25 | 56.52047
30.4 | 15.6 | 31.2 | 22.8 | 400 | 180 | 25 | 56.28655
30.4 | 15.6 | 31.2 | 22.8 | 500 | 180 | 25 | 56.22807
30.4 | 15.6 | 31.2 | 22.8 | 450 | 180 | 25 | 56.16959
30 | 15.6 | 31.1 | 23.3 | 250 | 180 | 25 | 61.54971
30 | 15.6 | 31.1 | 23.3 | 300 | 180 | 25 | 60.61404
30 | 15.6 | 31.1 | 23.3 | 350 | 180 | 25 | 58.62573
30 | 15.6 | 31.1 | 23.3 | 400 | 180 | 25 | 54.88304
30 | 15.6 | 31.1 | 23.3 | 450 | 180 | 25 | 53.88889
30 | 15.6 | 31.1 | 23.3 | 500 | 180 | 25 | 53.65497
29.2 | 14.3 | 29.7 | 26.8 | 250 | 180 | 25 | 56.52047
29.2 | 14.3 | 29.7 | 26.8 | 300 | 180 | 25 | 55.5848
29.2 | 14.3 | 29.7 | 26.8 | 350 | 180 | 25 | 53.36257
29.2 | 14.3 | 29.7 | 26.8 | 400 | 180 | 25 | 52.1345
29.2 | 14.3 | 29.7 | 26.8 | 500 | 180 | 25 | 51.84211
29.2 | 14.3 | 29.7 | 26.8 | 450 | 180 | 25 | 51.78363
29.01 | 41.24 | 22.4 | 7.35 | 300 | 30 | 5 | 33.8
29.01 | 41.24 | 22.4 | 7.35 | 300 | 30 | 10 | 33.42
29.01 | 41.24 | 22.4 | 7.35 | 300 | 60 | 5 | 31.86
29.01 | 41.24 | 22.4 | 7.35 | 300 | 60 | 15 | 30.63
29.01 | 41.24 | 22.4 | 7.35 | 300 | 90 | 10 | 30.11
29.01 | 41.24 | 22.4 | 7.35 | 450 | 30 | 5 | 24.61
29.01 | 41.24 | 22.4 | 7.35 | 450 | 30 | 15 | 24.06
29.01 | 41.24 | 22.4 | 7.35 | 450 | 90 | 5 | 23.95
29.01 | 41.24 | 22.4 | 7.35 | 450 | 60 | 10 | 23.73
29.01 | 41.24 | 22.4 | 7.35 | 450 | 60 | 10 | 23.57
29.01 | 41.24 | 22.4 | 7.35 | 450 | 60 | 10 | 23.44
29.01 | 41.24 | 22.4 | 7.35 | 600 | 30 | 10 | 22.7
29.01 | 41.24 | 22.4 | 7.35 | 600 | 60 | 5 | 22.68
29.01 | 41.24 | 22.4 | 7.35 | 450 | 90 | 15 | 22.33
29.01 | 41.24 | 22.4 | 7.35 | 600 | 60 | 15 | 21.97
29.01 | 41.24 | 22.4 | 7.35 | 600 | 90 | 10 | 21.8
28 | 15.4 | 28.5 | 28.1 | 250 | 180 | 25 | 58.68421
28 | 15.4 | 28.5 | 28.1 | 300 | 180 | 25 | 57.63158
28 | 15.4 | 28.5 | 28.1 | 400 | 180 | 25 | 56.34503
28 | 15.4 | 28.5 | 28.1 | 350 | 180 | 25 | 56.22807
28 | 15.4 | 28.5 | 28.1 | 450 | 180 | 25 | 55.2924
28 | 15.4 | 28.5 | 28.1 | 500 | 180 | 25 | 55.23392
25.58832 | 13.20807 | 54.22751 | 6.976095 | 500 | 60 | 10 | 37.07
25.18519 | 17.22222 | 26.75926 | 30.83333 | 400 | 10 | 100 | 28.43
25.18519 | 17.22222 | 26.75926 | 30.83333 | 400 | 10 | 300 | 24.87
25.18519 | 17.22222 | 26.75926 | 30.83333 | 600 | 10 | 100 | 17.53
25.18519 | 17.22222 | 26.75926 | 30.83333 | 600 | 10 | 300 | 16.8
25.18519 | 17.22222 | 26.75926 | 30.83333 | 700 | 10 | 300 | 15.66
25.18519 | 17.22222 | 26.75926 | 30.83333 | 700 | 10 | 100 | 15.38
22.77573 | 55.41953 | 2.955145 | 18.8496 | 600 | 60 | 5 | 29.72
22.77573 | 55.41953 | 2.955145 | 18.8496 | 800 | 60 | 5 | 27.77
22.29 | 34.32 | 18.4 | 24.99 | 300 | 30 | 10 | 38.27
22.29 | 34.32 | 18.4 | 24.99 | 300 | 30 | 15 | 36.38
22.29 | 34.32 | 18.4 | 24.99 | 300 | 60 | 15 | 35.75
22.29 | 34.32 | 18.4 | 24.99 | 300 | 60 | 5 | 34.69
22.29 | 34.32 | 18.4 | 24.99 | 300 | 90 | 10 | 32.84
22.29 | 34.32 | 18.4 | 24.99 | 450 | 30 | 15 | 29.36
22.29 | 34.32 | 18.4 | 24.99 | 450 | 30 | 5 | 28.62
22.29 | 34.32 | 18.4 | 24.99 | 450 | 60 | 10 | 28.58
22.29 | 34.32 | 18.4 | 24.99 | 450 | 60 | 10 | 27.75
22.29 | 34.32 | 18.4 | 24.99 | 450 | 60 | 10 | 27.52
22.29 | 34.32 | 18.4 | 24.99 | 450 | 90 | 5 | 27.17
22.29 | 34.32 | 18.4 | 24.99 | 600 | 30 | 10 | 27.12
22.29 | 34.32 | 18.4 | 24.99 | 600 | 60 | 5 | 26.87
22.29 | 34.32 | 18.4 | 24.99 | 450 | 90 | 15 | 26.82
22.29 | 34.32 | 18.4 | 24.99 | 600 | 60 | 15 | 26.71
22.29 | 34.32 | 18.4 | 24.99 | 600 | 90 | 10 | 25.7
20.94752 | 33.24976 | 32.2642 | 13.53851 | 500 | 60 | 10 | 35.14
15.22 | 33.97 | 38.42 | 12.39 | 400 | 20 | 5 | 46.42623
11.87184 | 10.21486 | 5.796635 | 72.11667 | 200 | 240 | 18 | 38.628
11.87184 | 10.21486 | 5.796635 | 72.11667 | 350 | 240 | 18 | 38.628
11.87184 | 10.21486 | 5.796635 | 72.11667 | 500 | 240 | 18 | 38.628
11.87184 | 10.21486 | 5.796635 | 72.11667 | 650 | 240 | 18 | 38.628

## #1_4
C (%) | H (%) | N (%) | O (%) | Ash (%) | T (°C) | RT (min) | HR (°C/min) | Yield-char (%)
87.61537 | 9.025542 | 0.3970809 | 0.8692853 | 6.82 | 400 | 120 | 5 | 50.1
87.61537 | 9.025542 | 0.3970809 | 0.8692853 | 6.82 | 500 | 60 | 5 | 38.45
87.61537 | 9.025542 | 0.3970809 | 0.8692853 | 6.82 | 500 | 120 | 5 | 37.15
87.61537 | 9.025542 | 0.3970809 | 0.8692853 | 6.82 | 500 | 120 | 5 | 37.15
87.61537 | 9.025542 | 0.3970809 | 0.8692853 | 6.82 | 500 | 120 | 5 | 37.15
87.61537 | 9.025542 | 0.3970809 | 0.8692853 | 6.82 | 500 | 120 | 5 | 37.15
87.61537 | 9.025542 | 0.3970809 | 0.8692853 | 6.82 | 500 | 180 | 5 | 37.05
87.61537 | 9.025542 | 0.3970809 | 0.8692853 | 6.82 | 600 | 120 | 5 | 35.43
87.61537 | 9.025542 | 0.3970809 | 0.8692853 | 6.82 | 500 | 120 | 5 | 35.15
87.61537 | 9.025542 | 0.3970809 | 0.8692853 | 6.82 | 500 | 240 | 5 | 35.06
87.61537 | 9.025542 | 0.3970809 | 0.8692853 | 6.82 | 700 | 120 | 5 | 34.93
87.61537 | 9.025542 | 0.3970809 | 0.8692853 | 6.82 | 800 | 120 | 5 | 33.71
83.16593 | 8.972814 | 0.6294362 | 7.23182 | 23.8 | 200 | 120 | 10 | 93.5
83.16593 | 8.972814 | 0.6294362 | 7.23182 | 23.8 | 400 | 120 | 10 | 59.3
83.16593 | 8.972814 | 0.6294362 | 7.23182 | 23.8 | 600 | 120 | 10 | 54.5
83.16593 | 8.972814 | 0.6294362 | 7.23182 | 23.8 | 800 | 120 | 10 | 43
74.52 | 6.54 | 3.94 | 15 | 1.99 | 300 | 180 | 7 | 57.57
74.52 | 6.54 | 3.94 | 15 | 1.99 | 500 | 180 | 7 | 31.82
74.52 | 6.54 | 3.94 | 15 | 1.99 | 700 | 180 | 7 | 24.95
61.57 | 4.37 | 1.02 | 33.04 | 5.822785 | 500 | 60 | 10 | 38.7
60.46 | 9.08 | 3.1 | 27.36 | 2.33298 | 400 | 10 | 100 | 28.43
60.46 | 9.08 | 3.1 | 27.36 | 2.33298 | 400 | 10 | 300 | 24.87
60.46 | 9.08 | 3.1 | 27.36 | 2.33298 | 600 | 10 | 100 | 17.53
60.46 | 9.08 | 3.1 | 27.36 | 2.33298 | 600 | 10 | 300 | 16.8
60.46 | 9.08 | 3.1 | 27.36 | 2.33298 | 700 | 10 | 300 | 15.66
60.46 | 9.08 | 3.1 | 27.36 | 2.33298 | 700 | 10 | 100 | 15.38
58.48628 | 7.708443 | 5.698304 | 28.10697 | 38.19144 | 200 | 60 | 10 | 75.26532
58.48628 | 7.708443 | 5.698304 | 28.10697 | 38.19144 | 400 | 60 | 10 | 48.73828
58.48628 | 7.708443 | 5.698304 | 28.10697 | 38.19144 | 600 | 60 | 10 | 33.01189
58.48628 | 7.708443 | 5.698304 | 28.10697 | 38.19144 | 800 | 60 | 10 | 30.11872
57.28427 | 3.9996 | 1.659834 | 37.05629 | 6.790191 | 250 | 180 | 25 | 58.68421
57.28427 | 3.9996 | 1.659834 | 37.05629 | 6.790191 | 300 | 180 | 25 | 57.63158
57.28427 | 4.39956 | 1.89981 | 36.41636 | 5.810466 | 250 | 180 | 25 | 56.52047
57.28427 | 3.9996 | 1.659834 | 37.05629 | 6.790191 | 400 | 180 | 25 | 56.34503
57.28427 | 3.9996 | 1.659834 | 37.05629 | 6.790191 | 350 | 180 | 25 | 56.22807
57.28427 | 4.39956 | 1.89981 | 36.41636 | 5.810466 | 300 | 180 | 25 | 55.5848
57.28427 | 3.9996 | 1.659834 | 37.05629 | 6.790191 | 450 | 180 | 25 | 55.2924
57.28427 | 3.9996 | 1.659834 | 37.05629 | 6.790191 | 500 | 180 | 25 | 55.23392
57.28427 | 4.39956 | 1.89981 | 36.41636 | 5.810466 | 350 | 180 | 25 | 53.36257
57.28427 | 4.39956 | 1.89981 | 36.41636 | 5.810466 | 400 | 180 | 25 | 52.1345
57.28427 | 4.39956 | 1.89981 | 36.41636 | 5.810466 | 500 | 180 | 25 | 51.84211
57.28427 | 4.39956 | 1.89981 | 36.41636 | 5.810466 | 450 | 180 | 25 | 51.78363
56.89431 | 4.89951 | 1.619838 | 36.58634 | 4.505565 | 250 | 180 | 25 | 60.26316
56.89431 | 4.89951 | 1.619838 | 36.58634 | 4.505565 | 300 | 180 | 25 | 58.56725
56.89431 | 4.89951 | 1.619838 | 36.58634 | 4.505565 | 350 | 180 | 25 | 56.52047
56.89431 | 4.89951 | 1.619838 | 36.58634 | 4.505565 | 400 | 180 | 25 | 56.28655
56.89431 | 4.89951 | 1.619838 | 36.58634 | 4.505565 | 500 | 180 | 25 | 56.22807
56.89431 | 4.89951 | 1.619838 | 36.58634 | 4.505565 | 450 | 180 | 25 | 56.16959
56.08516 | 7.10822 | 4.861029 | 30.83383 | 20.87912 | 350 | 120 | 2.5 | 62.3
56.08516 | 7.10822 | 4.861029 | 30.83383 | 20.87912 | 700 | 120 | 8.33 | 36.4
55.81442 | 5.619438 | 0.839916 | 37.72623 | 3.859251 | 500 | 60 | 10 | 32.2
55.23552 | 5.890589 | 1.580158 | 37.29373 | 4.124352 | 250 | 180 | 25 | 61.54971
55.23552 | 5.890589 | 1.580158 | 37.29373 | 4.124352 | 300 | 180 | 25 | 60.61404
55.23552 | 5.890589 | 1.580158 | 37.29373 | 4.124352 | 350 | 180 | 25 | 58.62573
55.23552 | 5.890589 | 1.580158 | 37.29373 | 4.124352 | 400 | 180 | 25 | 54.88304
55.23552 | 5.890589 | 1.580158 | 37.29373 | 4.124352 | 450 | 180 | 25 | 53.88889
55.23552 | 5.890589 | 1.580158 | 37.29373 | 4.124352 | 500 | 180 | 25 | 53.65497
54.71698 | 7.798742 | 2.515723 | 34.96855 | 9.899 | 200 | 240 | 18 | 38.628
54.71698 | 7.798742 | 2.515723 | 34.96855 | 9.899 | 350 | 240 | 18 | 38.628
54.71698 | 7.798742 | 2.515723 | 34.96855 | 9.899 | 500 | 240 | 18 | 38.628
54.71698 | 7.798742 | 2.515723 | 34.96855 | 9.899 | 650 | 240 | 18 | 38.628
54.71311 | 7.786885 | 0.8196721 | 36.68033 | 2.4 | 350 | 30 | 190 | 47.9
54.71311 | 7.786885 | 0.8196721 | 36.68033 | 2.4 | 400 | 30 | 190 | 41.1
54.71311 | 7.786885 | 0.8196721 | 36.68033 | 2.4 | 450 | 30 | 190 | 35.5
54.71311 | 7.786885 | 0.8196721 | 36.68033 | 2.4 | 500 | 30 | 190 | 30.5
54.71311 | 7.786885 | 0.8196721 | 36.68033 | 2.4 | 550 | 30 | 190 | 29.8
54.71311 | 7.786885 | 0.8196721 | 36.68033 | 2.4 | 600 | 30 | 190 | 29.6
53.65387 | 7.454116 | 1.047179 | 37.84484 | 1.86761 | 200 | 60 | 10 | 74.87707
53.65387 | 7.454116 | 1.047179 | 37.84484 | 1.86761 | 400 | 60 | 10 | 38.85894
53.65387 | 7.454116 | 1.047179 | 37.84484 | 1.86761 | 600 | 60 | 10 | 27.03616
53.65387 | 7.454116 | 1.047179 | 37.84484 | 1.86761 | 800 | 60 | 10 | 25.63302
53.42 | 6.12 | 1.4 | 39.06 | 5.444444 | 500 | 60 | 10 | 31.9
53.01425 | 6.25641 | 2.609687 | 37.83476 | 14.8 | 350 | 120 | 2.5 | 54.9
53.01425 | 6.25641 | 2.609687 | 37.83476 | 14.8 | 700 | 120 | 8.33 | 35
52.50583 | 6.375291 | 2.762238 | 37.84382 | 15.4 | 350 | 120 | 2.5 | 51.1
52.50583 | 6.375291 | 2.762238 | 37.84382 | 15.4 | 700 | 120 | 8.33 | 32.2
51.71 | 5.32 | 0.33 | 42.64 | 2.419355 | 500 | 60 | 10 | 24.5
51.35135 | 8.208208 | 0.4004004 | 40.04004 | 0.3 | 350 | 30 | 190 | 38.3
51.35135 | 8.208208 | 0.4004004 | 40.04004 | 0.3 | 400 | 30 | 190 | 27
51.35135 | 8.208208 | 0.4004004 | 40.04004 | 0.3 | 450 | 30 | 190 | 21.2
51.35135 | 8.208208 | 0.4004004 | 40.04004 | 0.3 | 500 | 30 | 190 | 20.1
51.35135 | 8.208208 | 0.4004004 | 40.04004 | 0.3 | 550 | 30 | 190 | 18.6
51.35135 | 8.208208 | 0.4004004 | 40.04004 | 0.3 | 600 | 30 | 190 | 16
51.01215 | 7.894737 | 1.214575 | 39.87854 | 1 | 350 | 30 | 190 | 31.9
51.01215 | 7.894737 | 1.214575 | 39.87854 | 1 | 400 | 30 | 190 | 28.3
51.01215 | 7.894737 | 1.214575 | 39.87854 | 1 | 450 | 30 | 190 | 26.6
51.01215 | 7.894737 | 1.214575 | 39.87854 | 1 | 500 | 30 | 190 | 25.5
51.01215 | 7.894737 | 1.214575 | 39.87854 | 1 | 550 | 30 | 190 | 21.8
51.01215 | 7.894737 | 1.214575 | 39.87854 | 1 | 600 | 30 | 190 | 20.4
50.84067 | 5.904724 | 0.3002402 | 42.93435 | 0.4 | 800 | 6 | 300 | 13.5
50.79744 | 6.329273 | 4.307422 | 37.96308 | 20.3 | 350 | 120 | 2.5 | 58.1
50.79744 | 6.329273 | 4.307422 | 37.96308 | 20.3 | 700 | 120 | 8.33 | 39.9
50.60506 | 6.180618 | 0.050005 | 43.10431 | 3.76 | 300 | 60 | 26 | 40.9
50.60506 | 6.180618 | 0.050005 | 43.10431 | 3.76 | 500 | 60 | 26 | 25.8
50.60506 | 6.180618 | 0.050005 | 43.10431 | 3.76 | 500 | 480 | 26 | 24.3
50.60506 | 6.180618 | 0.050005 | 43.10431 | 3.76 | 600 | 480 | 26 | 19.5
50.60506 | 6.180618 | 0.050005 | 43.10431 | 3.76 | 700 | 480 | 26 | 10.2
50.52 | 5.81 | 0.23 | 43.44 | 0.4385965 | 500 | 60 | 10 | 22.3
49.51 | 3.419763 | 0.7656186 | 46.01878 | 2.04 | 400 | 60 | 10 | 44.51
49.51 | 3.419763 | 0.7656186 | 46.01878 | 2.04 | 700 | 60 | 10 | 37.54
49.46137 | 6.961659 | 1.424765 | 41.6657 | 14.56672 | 300 | 60 | 10 | 56.98027
49.46137 | 6.961659 | 1.424765 | 41.6657 | 14.56672 | 400 | 60 | 10 | 44.33641
49.46137 | 6.961659 | 1.424765 | 41.6657 | 14.56672 | 500 | 60 | 1 | 40.79821
49.46137 | 6.961659 | 1.424765 | 41.6657 | 14.56672 | 500 | 15 | 10 | 40.51909
49.46137 | 6.961659 | 1.424765 | 41.6657 | 14.56672 | 500 | 60 | 2 | 40.10107
49.46137 | 6.961659 | 1.424765 | 41.6657 | 14.56672 | 500 | 60 | 5 | 39.74345
49.46137 | 6.961659 | 1.424765 | 41.6657 | 14.56672 | 500 | 30 | 10 | 39.48109
49.46137 | 6.961659 | 1.424765 | 41.6657 | 14.56672 | 500 | 60 | 10 | 38.7813
49.46137 | 6.961659 | 1.424765 | 41.6657 | 14.56672 | 500 | 90 | 10 | 37.74197
49.46137 | 6.961659 | 1.424765 | 41.6657 | 14.56672 | 500 | 60 | 10 | 37.2922
49.46137 | 6.961659 | 1.424765 | 41.6657 | 14.56672 | 600 | 60 | 10 | 36.79569
49.46137 | 6.961659 | 1.424765 | 41.6657 | 14.56672 | 700 | 60 | 10 | 36.78158
49.33016 | 6.374244 | 9.777442 | 34.51815 | 7.489686 | 150 | 90 | 10 | 75.97475
49.27 | 6.55 | 1.56 | 42.62 | 6.044539 | 250 | 10 | 10 | 81.66
49.27 | 6.55 | 1.56 | 42.62 | 6.044539 | 300 | 10 | 10 | 52.04
49.27 | 6.55 | 1.56 | 42.62 | 6.044539 | 400 | 10 | 10 | 28.76
49.27 | 6.55 | 1.56 | 42.62 | 6.044539 | 500 | 10 | 10 | 25.68
49.1 | 5.55 | 0.45 | 44.9 | 0.5293751 | 400 | 10 | 20 | 26.808
49.1 | 5.55 | 0.45 | 44.9 | 0.5293751 | 500 | 10 | 20 | 25.191
49.1 | 5.55 | 0.45 | 44.9 | 0.5293751 | 600 | 10 | 20 | 22.723
49.1 | 5.55 | 0.45 | 44.9 | 0.5293751 | 600 | 10 | 20 | 22.38298
49.1 | 5.55 | 0.45 | 44.9 | 0.5293751 | 600 | 10 | 20 | 22.34
49.1 | 5.55 | 0.45 | 44.9 | 0.5293751 | 600 | 10 | 20 | 22.12766
49.1 | 5.55 | 0.45 | 44.9 | 0.5293751 | 600 | 10 | 20 | 21.19149
49.1 | 5.55 | 0.45 | 44.9 | 0.5293751 | 700 | 10 | 20 | 21.149
49.1 | 5.55 | 0.45 | 44.9 | 0.5293751 | 600 | 10 | 20 | 20.51064
49.1 | 5.55 | 0.45 | 44.9 | 0.5293751 | 800 | 10 | 20 | 19.745
48.91271 | 5.997775 | 0.5259432 | 44.4422 | 1.13 | 400 | 10 | 10 | 59.835
48.91271 | 5.997775 | 0.5259432 | 44.4422 | 1.13 | 400 | 10 | 30 | 56.835
48.91271 | 5.997775 | 0.5259432 | 44.4422 | 1.13 | 400 | 10 | 50 | 56.16
48.91271 | 5.997775 | 0.5259432 | 44.4422 | 1.13 | 450 | 10 | 10 | 55.664
48.91271 | 5.997775 | 0.5259432 | 44.4422 | 1.13 | 450 | 10 | 30 | 54.159
48.91271 | 5.997775 | 0.5259432 | 44.4422 | 1.13 | 500 | 10 | 10 | 53.306
48.91271 | 5.997775 | 0.5259432 | 44.4422 | 1.13 | 550 | 10 | 10 | 52.538
48.91271 | 5.997775 | 0.5259432 | 44.4422 | 1.13 | 500 | 10 | 30 | 50.798
48.91271 | 5.997775 | 0.5259432 | 44.4422 | 1.13 | 450 | 10 | 50 | 50.322
48.91271 | 5.997775 | 0.5259432 | 44.4422 | 1.13 | 500 | 10 | 50 | 49.285
48.91271 | 5.997775 | 0.5259432 | 44.4422 | 1.13 | 550 | 10 | 30 | 49.027
48.91271 | 5.997775 | 0.5259432 | 44.4422 | 1.13 | 600 | 10 | 10 | 48.359
48.91271 | 5.997775 | 0.5259432 | 44.4422 | 1.13 | 550 | 10 | 50 | 47.778
48.91271 | 5.997775 | 0.5259432 | 44.4422 | 1.13 | 600 | 10 | 30 | 47.713
48.91271 | 5.997775 | 0.5259432 | 44.4422 | 1.13 | 600 | 10 | 50 | 46.957
48.88045 | 7.107157 | 1.019592 | 42.88285 | 4.98 | 300 | 60 | 26 | 38.1
48.88045 | 7.107157 | 1.019592 | 42.88285 | 4.98 | 500 | 60 | 26 | 23.7
48.88045 | 7.107157 | 1.019592 | 42.88285 | 4.98 | 500 | 480 | 26 | 20.3
48.88045 | 7.107157 | 1.019592 | 42.88285 | 4.98 | 600 | 480 | 26 | 18.8
48.88045 | 7.107157 | 1.019592 | 42.88285 | 4.98 | 700 | 480 | 26 | 9.6
48.86712 | 6.246173 | 0.3265973 | 44.09063 | 2.154437 | 300 | 60 | 10 | 57.216
48.86712 | 6.246173 | 0.3265973 | 44.09063 | 2.154437 | 400 | 60 | 10 | 40.722
48.86712 | 6.246173 | 0.3265973 | 44.09063 | 2.154437 | 500 | 60 | 1 | 39.69072
48.86712 | 6.246173 | 0.3265973 | 44.09063 | 2.154437 | 500 | 15 | 10 | 38.65979
48.86712 | 6.246173 | 0.3265973 | 44.09063 | 2.154437 | 500 | 60 | 2 | 37.62887
48.86712 | 6.246173 | 0.3265973 | 44.09063 | 2.154437 | 500 | 30 | 10 | 37.62887
48.86712 | 6.246173 | 0.3265973 | 44.09063 | 2.154437 | 500 | 60 | 5 | 36.08247
48.86712 | 6.246173 | 0.3265973 | 44.09063 | 2.154437 | 500 | 60 | 10 | 35.56701
48.86712 | 6.246173 | 0.3265973 | 44.09063 | 2.154437 | 500 | 60 | 10 | 35.052
48.86712 | 6.246173 | 0.3265973 | 44.09063 | 2.154437 | 500 | 90 | 10 | 33.50515
48.86712 | 6.246173 | 0.3265973 | 44.09063 | 2.154437 | 600 | 60 | 10 | 32.98
48.86712 | 6.246173 | 0.3265973 | 44.09063 | 2.154437 | 700 | 60 | 10 | 30.928
48.76779 | 6.05114 | 4.246211 | 40.2638 | 16.9 | 350 | 120 | 2.5 | 54.3
48.76779 | 6.05114 | 4.246211 | 40.2638 | 16.9 | 700 | 120 | 8.33 | 36.7
48.75 | 5.98 | 1.99 | 43.28 | 22.55 | 300 | 60 | 12 | 50.27
48.75 | 5.98 | 1.99 | 43.28 | 22.54585 | 500 | 60 | 10 | 41
48.75 | 5.98 | 1.99 | 43.28 | 22.55 | 400 | 60 | 12 | 33.49
48.75 | 5.98 | 1.99 | 43.28 | 22.55 | 500 | 60 | 12 | 28.18
48.75 | 5.98 | 1.99 | 43.28 | 22.55 | 600 | 60 | 12 | 26.08
48.75 | 5.98 | 1.99 | 43.28 | 22.55 | 700 | 60 | 12 | 25.72
48.46865 | 5.390355 | 2.138323 | 43.88016 | 10.21 | 400 | 120 | 10 | 44.26
48.46865 | 5.390355 | 2.138323 | 43.88016 | 10.21 | 500 | 120 | 10 | 42.97
48.46865 | 5.390355 | 2.138323 | 43.88016 | 10.21 | 600 | 120 | 10 | 41.8
48.46865 | 5.390355 | 2.138323 | 43.88016 | 10.21 | 700 | 120 | 10 | 37.57
48.46865 | 5.390355 | 2.138323 | 43.88016 | 10.21 | 800 | 120 | 10 | 36.13
48.26519 | 6.430939 | 1.171271 | 44.0663 | 9.49 | 300 | 30 | 10 | 38.27
48.26519 | 6.430939 | 1.171271 | 44.0663 | 9.49 | 300 | 30 | 15 | 36.38
48.26519 | 6.430939 | 1.171271 | 44.0663 | 9.49 | 300 | 60 | 15 | 35.75
48.26519 | 6.430939 | 1.171271 | 44.0663 | 9.49 | 300 | 60 | 5 | 34.69
48.26519 | 6.430939 | 1.171271 | 44.0663 | 9.49 | 300 | 90 | 10 | 32.84
48.26519 | 6.430939 | 1.171271 | 44.0663 | 9.49 | 450 | 30 | 15 | 29.36
48.26519 | 6.430939 | 1.171271 | 44.0663 | 9.49 | 450 | 30 | 5 | 28.62
48.26519 | 6.430939 | 1.171271 | 44.0663 | 9.49 | 450 | 60 | 10 | 28.58
48.26519 | 6.430939 | 1.171271 | 44.0663 | 9.49 | 450 | 60 | 10 | 27.75
48.26519 | 6.430939 | 1.171271 | 44.0663 | 9.49 | 450 | 60 | 10 | 27.52
48.26519 | 6.430939 | 1.171271 | 44.0663 | 9.49 | 450 | 90 | 5 | 27.17
48.26519 | 6.430939 | 1.171271 | 44.0663 | 9.49 | 600 | 30 | 10 | 27.12
48.26519 | 6.430939 | 1.171271 | 44.0663 | 9.49 | 600 | 60 | 5 | 26.87
48.26519 | 6.430939 | 1.171271 | 44.0663 | 9.49 | 450 | 90 | 15 | 26.82
48.26519 | 6.430939 | 1.171271 | 44.0663 | 9.49 | 600 | 60 | 15 | 26.71
48.26519 | 6.430939 | 1.171271 | 44.0663 | 9.49 | 600 | 90 | 10 | 25.7
47.64903 | 6.174469 | 0.619478 | 45.55702 | 1.54 | 300 | 30 | 5 | 33.8
47.64903 | 6.174469 | 0.619478 | 45.55702 | 1.54 | 300 | 30 | 10 | 33.42
47.64903 | 6.174469 | 0.619478 | 45.55702 | 1.54 | 300 | 60 | 5 | 31.86
47.64903 | 6.174469 | 0.619478 | 45.55702 | 1.54 | 300 | 60 | 15 | 30.63
47.64903 | 6.174469 | 0.619478 | 45.55702 | 1.54 | 300 | 90 | 10 | 30.11
47.64903 | 6.174469 | 0.619478 | 45.55702 | 1.54 | 450 | 30 | 5 | 24.61
47.64903 | 6.174469 | 0.619478 | 45.55702 | 1.54 | 450 | 30 | 15 | 24.06
47.64903 | 6.174469 | 0.619478 | 45.55702 | 1.54 | 450 | 90 | 5 | 23.95
47.64903 | 6.174469 | 0.619478 | 45.55702 | 1.54 | 450 | 60 | 10 | 23.73
47.64903 | 6.174469 | 0.619478 | 45.55702 | 1.54 | 450 | 60 | 10 | 23.57
47.64903 | 6.174469 | 0.619478 | 45.55702 | 1.54 | 450 | 60 | 10 | 23.44
47.64903 | 6.174469 | 0.619478 | 45.55702 | 1.54 | 600 | 30 | 10 | 22.7
47.64903 | 6.174469 | 0.619478 | 45.55702 | 1.54 | 600 | 60 | 5 | 22.68
47.64903 | 6.174469 | 0.619478 | 45.55702 | 1.54 | 450 | 90 | 15 | 22.33
47.64903 | 6.174469 | 0.619478 | 45.55702 | 1.54 | 600 | 60 | 15 | 21.97
47.64903 | 6.174469 | 0.619478 | 45.55702 | 1.54 | 600 | 90 | 10 | 21.8
47.6 | 5.5 | 0.8 | 46.1 | 3.883495 | 300 | 60 | 10 | 49.54
47.6 | 5.5 | 0.8 | 46.1 | 3.883495 | 400 | 60 | 10 | 30.95
47.6 | 5.5 | 0.8 | 46.1 | 3.883495 | 450 | 60 | 10 | 29.42
47.6 | 5.5 | 0.8 | 46.1 | 3.883495 | 500 | 60 | 10 | 27.15
47.6 | 5.5 | 0.8 | 46.1 | 3.883495 | 600 | 60 | 10 | 25.92
47.6 | 5.5 | 0.8 | 46.1 | 3.883495 | 700 | 60 | 10 | 25.1
47.30942 | 7.399103 | 4.484305 | 40.80717 | 18.1 | 400 | 60 | 10 | 39
47.30942 | 7.399103 | 4.484305 | 40.80717 | 18.1 | 500 | 60 | 10 | 37
47.30942 | 7.399103 | 4.484305 | 40.80717 | 18.1 | 600 | 60 | 10 | 36
47.30942 | 7.399103 | 4.484305 | 40.80717 | 18.1 | 700 | 60 | 10 | 34
47.30942 | 7.399103 | 4.484305 | 40.80717 | 18.1 | 800 | 60 | 10 | 34
47.1 | 6.5 | 0.6 | 45.8 | 1.7 | 450 | 60 | 5 | 29.4
47.01463 | 5.429774 | 0.4908836 | 47.04468 | 3.123685 | 400 | 30 | 5 | 46.68
47.01463 | 5.429774 | 0.4908836 | 47.04468 | 3.123685 | 500 | 30 | 5 | 37.46
47.01463 | 5.429774 | 0.4908836 | 47.04468 | 3.123685 | 600 | 30 | 5 | 35.4
47.01463 | 5.429774 | 0.4908836 | 47.04468 | 3.123685 | 700 | 30 | 5 | 32.78
46.96719 | 6.989247 | 2.963882 | 43.07968 | 16.54 | 200 | 60 | 7 | 66.46
46.96719 | 6.989247 | 2.963882 | 43.07968 | 16.54 | 800 | 60 | 7 | 24.56
46.6641 | 6.478982 | 5.013498 | 40.36509 | 22.2 | 200 | 120 | 15 | 88.5
46.6641 | 6.478982 | 5.013498 | 40.36509 | 22.2 | 300 | 120 | 15 | 63
46.6641 | 6.478982 | 5.013498 | 40.36509 | 22.2 | 400 | 120 | 15 | 50.8
46.6641 | 6.478982 | 5.013498 | 40.36509 | 22.2 | 500 | 120 | 15 | 46.2
46.6641 | 6.478982 | 5.013498 | 40.36509 | 22.2 | 600 | 120 | 15 | 44.2
46.6641 | 6.478982 | 5.013498 | 40.36509 | 22.2 | 700 | 120 | 15 | 44
46.33618 | 6.204267 | 0.4946924 | 46.96486 | 2.97 | 300 | 60 | 5 | 30.68
46.33618 | 6.204267 | 0.4946924 | 46.96486 | 2.97 | 300 | 33 | 5 | 30.56
46.33618 | 6.204267 | 0.4946924 | 46.96486 | 2.97 | 300 | 30 | 10 | 29.93
46.33618 | 6.204267 | 0.4946924 | 46.96486 | 2.97 | 300 | 90 | 10 | 27.55
46.33618 | 6.204267 | 0.4946924 | 46.96486 | 2.97 | 300 | 60 | 15 | 27.43
46.33618 | 6.204267 | 0.4946924 | 46.96486 | 2.97 | 450 | 30 | 5 | 23.82
46.33618 | 6.204267 | 0.4946924 | 46.96486 | 2.97 | 450 | 30 | 15 | 23.68
46.33618 | 6.204267 | 0.4946924 | 46.96486 | 2.97 | 450 | 60 | 10 | 23.23
46.33618 | 6.204267 | 0.4946924 | 46.96486 | 2.97 | 450 | 60 | 10 | 23.19
46.33618 | 6.204267 | 0.4946924 | 46.96486 | 2.97 | 450 | 90 | 5 | 22.6
46.33618 | 6.204267 | 0.4946924 | 46.96486 | 2.97 | 450 | 60 | 10 | 22.53
46.33618 | 6.204267 | 0.4946924 | 46.96486 | 2.97 | 450 | 90 | 15 | 22.19
46.33618 | 6.204267 | 0.4946924 | 46.96486 | 2.97 | 600 | 60 | 5 | 22.16
46.33618 | 6.204267 | 0.4946924 | 46.96486 | 2.97 | 600 | 30 | 10 | 22.01
46.33618 | 6.204267 | 0.4946924 | 46.96486 | 2.97 | 600 | 60 | 15 | 21.65
46.33618 | 6.204267 | 0.4946924 | 46.96486 | 2.97 | 600 | 90 | 10 | 21.47
45.73991 | 10.76233 | 7.036909 | 34.90859 | 42.02 | 400 | 60 | 10 | 53.84
45.73991 | 10.76233 | 7.036909 | 34.90859 | 42.02 | 700 | 60 | 10 | 40.35
45.17888 | 10.63032 | 6.950596 | 35.70698 | 41.3 | 400 | 60 | 50 | 60.57
45.17888 | 10.63032 | 6.950596 | 35.70698 | 41.3 | 450 | 60 | 50 | 59.55
45.17888 | 10.63032 | 6.950596 | 35.70698 | 41.3 | 500 | 60 | 50 | 59.01
45.17888 | 10.63032 | 6.950596 | 35.70698 | 41.3 | 550 | 60 | 50 | 58.76
45.17888 | 10.63032 | 6.950596 | 35.70698 | 41.3 | 600 | 60 | 50 | 53.09
45.01965 | 6.569343 | 2.189781 | 46.22122 | 18.94852 | 400 | 30 | 10 | 44.5
45.01965 | 6.569343 | 2.189781 | 46.22122 | 18.94852 | 500 | 30 | 10 | 40.6
45.01965 | 6.569343 | 2.189781 | 46.22122 | 18.94852 | 600 | 30 | 10 | 37.9
45.01965 | 6.569343 | 2.189781 | 46.22122 | 18.94852 | 700 | 30 | 10 | 35.5
45.01965 | 6.569343 | 2.189781 | 46.22122 | 18.94852 | 800 | 30 | 10 | 33.8
44.69511 | 7.236989 | 1.194997 | 46.87291 | 2.472767 | 200 | 60 | 10 | 70.01483
44.69511 | 7.236989 | 1.194997 | 46.87291 | 2.472767 | 400 | 60 | 10 | 31.7714
44.69511 | 7.236989 | 1.194997 | 46.87291 | 2.472767 | 600 | 60 | 10 | 23.2991
44.69511 | 7.236989 | 1.194997 | 46.87291 | 2.472767 | 800 | 60 | 10 | 21.33504
44.48 | 6.28 | 8.21 | 40.49 | 6.472025 | 600 | 60 | 5 | 29.72
44.48 | 6.28 | 8.21 | 40.49 | 6.472025 | 800 | 60 | 5 | 27.77
42.18734 | 7.207838 | 1.279616 | 49.18524 | 5.31 | 300 | 60 | 26 | 36.7
42.18734 | 7.207838 | 1.279616 | 49.18524 | 5.31 | 500 | 60 | 26 | 28.9
42.18734 | 7.207838 | 1.279616 | 49.18524 | 5.31 | 500 | 480 | 26 | 27.5
42.18734 | 7.207838 | 1.279616 | 49.18524 | 5.31 | 600 | 480 | 26 | 24.1
42.18734 | 7.207838 | 1.279616 | 49.18524 | 5.31 | 700 | 480 | 26 | 12.7
41.48043 | 5.755812 | 0.5648628 | 52.19889 | 2.255 | 200 | 240 | 18 | 28.174
41.48043 | 5.755812 | 0.5648628 | 52.19889 | 2.255 | 350 | 240 | 18 | 28.174
41.48043 | 5.755812 | 0.5648628 | 52.19889 | 2.255 | 500 | 240 | 18 | 28.174
41.48043 | 5.755812 | 0.5648628 | 52.19889 | 2.255 | 650 | 240 | 18 | 28.174
40.64934 | 5.954235 | 1.066251 | 52.18641 | 16.53 | 400 | 60 | 10 | 60.57
40.64934 | 5.954235 | 1.066251 | 52.18641 | 16.53 | 700 | 60 | 10 | 52.58
40.02 | 6.01 | 0.88 | 52.86 | 10.02083 | 400 | 30 | 10 | 50.17
40.02 | 6.01 | 0.88 | 52.86 | 10.02083 | 450 | 30 | 10 | 49.57
40.02 | 6.01 | 0.88 | 52.86 | 10.02083 | 500 | 30 | 10 | 48.46
40.02 | 6.01 | 0.88 | 52.86 | 10.02083 | 550 | 30 | 10 | 47.05
40.02 | 6.01 | 0.88 | 52.86 | 10.02083 | 600 | 30 | 10 | 45.52
39.78495 | 6.353861 | 5.404273 | 48.45692 | 24.51 | 200 | 120 | 5 | 78.34
39.78495 | 6.353861 | 5.404273 | 48.45692 | 24.51 | 400 | 120 | 5 | 63.64
39.78495 | 6.353861 | 5.404273 | 48.45692 | 24.51 | 600 | 120 | 5 | 37.96
39.78495 | 6.353861 | 5.404273 | 48.45692 | 24.51 | 800 | 120 | 5 | 27.05

## #1_5
C (%) | H (%) | N (%) | O (%) | VM (%) | Ash (%) | FC (%) | T (°C) | RT (min) | HR (°C/min) | Yield-char (%)
61.57 | 4.37 | 1.02 | 33.04 | 62.1519 | 5.822785 | 32.02532 | 500 | 60 | 10 | 38.7
60.46 | 9.08 | 3.1 | 27.36 | 85.68399 | 2.33298 | 11.98303 | 700 | 10 | 300 | 15.66
60.46 | 9.08 | 3.1 | 27.36 | 85.68399 | 2.33298 | 11.98303 | 600 | 10 | 300 | 16.8
60.46 | 9.08 | 3.1 | 27.36 | 85.68399 | 2.33298 | 11.98303 | 400 | 10 | 300 | 24.87
60.46 | 9.08 | 3.1 | 27.36 | 85.68399 | 2.33298 | 11.98303 | 700 | 10 | 100 | 15.38
60.46 | 9.08 | 3.1 | 27.36 | 85.68399 | 2.33298 | 11.98303 | 600 | 10 | 100 | 17.53
60.46 | 9.08 | 3.1 | 27.36 | 85.68399 | 2.33298 | 11.98303 | 400 | 10 | 100 | 28.43
58.48628 | 7.708443 | 5.698304 | 28.10697 | 54.66724 | 38.19144 | 7.141314 | 800 | 60 | 10 | 30.11872
58.48628 | 7.708443 | 5.698304 | 28.10697 | 54.66724 | 38.19144 | 7.141314 | 600 | 60 | 10 | 33.01189
58.48628 | 7.708443 | 5.698304 | 28.10697 | 54.66724 | 38.19144 | 7.141314 | 400 | 60 | 10 | 48.73828
58.48628 | 7.708443 | 5.698304 | 28.10697 | 54.66724 | 38.19144 | 7.141314 | 200 | 60 | 10 | 75.26532
57.28427 | 4.39956 | 1.89981 | 36.41636 | 77.70248 | 5.810466 | 16.48706 | 500 | 180 | 25 | 51.84211
57.28427 | 3.9996 | 1.659834 | 37.05629 | 75.10627 | 6.790191 | 18.10354 | 500 | 180 | 25 | 55.23392
57.28427 | 4.39956 | 1.89981 | 36.41636 | 77.70248 | 5.810466 | 16.48706 | 450 | 180 | 25 | 51.78363
57.28427 | 3.9996 | 1.659834 | 37.05629 | 75.10627 | 6.790191 | 18.10354 | 450 | 180 | 25 | 55.2924
57.28427 | 4.39956 | 1.89981 | 36.41636 | 77.70248 | 5.810466 | 16.48706 | 400 | 180 | 25 | 52.1345
57.28427 | 3.9996 | 1.659834 | 37.05629 | 75.10627 | 6.790191 | 18.10354 | 400 | 180 | 25 | 56.34503
57.28427 | 4.39956 | 1.89981 | 36.41636 | 77.70248 | 5.810466 | 16.48706 | 350 | 180 | 25 | 53.36257
57.28427 | 3.9996 | 1.659834 | 37.05629 | 75.10627 | 6.790191 | 18.10354 | 350 | 180 | 25 | 56.22807
57.28427 | 4.39956 | 1.89981 | 36.41636 | 77.70248 | 5.810466 | 16.48706 | 300 | 180 | 25 | 55.5848
57.28427 | 3.9996 | 1.659834 | 37.05629 | 75.10627 | 6.790191 | 18.10354 | 300 | 180 | 25 | 57.63158
57.28427 | 4.39956 | 1.89981 | 36.41636 | 77.70248 | 5.810466 | 16.48706 | 250 | 180 | 25 | 56.52047
57.28427 | 3.9996 | 1.659834 | 37.05629 | 75.10627 | 6.790191 | 18.10354 | 250 | 180 | 25 | 58.68421
56.89431 | 4.89951 | 1.619838 | 36.58634 | 79.55908 | 4.505565 | 15.93536 | 300 | 180 | 25 | 58.56725
56.89431 | 4.89951 | 1.619838 | 36.58634 | 79.55908 | 4.505565 | 15.93536 | 250 | 180 | 25 | 60.26316
56.89431 | 4.89951 | 1.619838 | 36.58634 | 79.55908 | 4.505565 | 15.93536 | 500 | 180 | 25 | 56.22807
56.89431 | 4.89951 | 1.619838 | 36.58634 | 79.55908 | 4.505565 | 15.93536 | 450 | 180 | 25 | 56.16959
56.89431 | 4.89951 | 1.619838 | 36.58634 | 79.55908 | 4.505565 | 15.93536 | 400 | 180 | 25 | 56.28655
56.89431 | 4.89951 | 1.619838 | 36.58634 | 79.55908 | 4.505565 | 15.93536 | 350 | 180 | 25 | 56.52047
56.08516 | 7.10822 | 4.861029 | 30.83383 | 73.52647 | 20.87912 | 5.594406 | 700 | 120 | 8.33 | 36.4
56.08516 | 7.10822 | 4.861029 | 30.83383 | 73.52647 | 20.87912 | 5.594406 | 350 | 120 | 2.5 | 62.3
55.81442 | 5.619438 | 0.839916 | 37.72623 | 75.82293 | 3.859251 | 20.31782 | 500 | 60 | 10 | 32.2
55.23552 | 5.890589 | 1.580158 | 37.29373 | 84.04145 | 4.124352 | 11.8342 | 500 | 180 | 25 | 53.65497
55.23552 | 5.890589 | 1.580158 | 37.29373 | 84.04145 | 4.124352 | 11.8342 | 450 | 180 | 25 | 53.88889
55.23552 | 5.890589 | 1.580158 | 37.29373 | 84.04145 | 4.124352 | 11.8342 | 400 | 180 | 25 | 54.88304
55.23552 | 5.890589 | 1.580158 | 37.29373 | 84.04145 | 4.124352 | 11.8342 | 350 | 180 | 25 | 58.62573
55.23552 | 5.890589 | 1.580158 | 37.29373 | 84.04145 | 4.124352 | 11.8342 | 300 | 180 | 25 | 60.61404
55.23552 | 5.890589 | 1.580158 | 37.29373 | 84.04145 | 4.124352 | 11.8342 | 250 | 180 | 25 | 61.54971
53.65387 | 7.454116 | 1.047179 | 37.84484 | 85.79954 | 1.86761 | 12.33285 | 800 | 60 | 10 | 25.63302
53.65387 | 7.454116 | 1.047179 | 37.84484 | 85.79954 | 1.86761 | 12.33285 | 600 | 60 | 10 | 27.03616
53.65387 | 7.454116 | 1.047179 | 37.84484 | 85.79954 | 1.86761 | 12.33285 | 400 | 60 | 10 | 38.85894
53.65387 | 7.454116 | 1.047179 | 37.84484 | 85.79954 | 1.86761 | 12.33285 | 200 | 60 | 10 | 74.87707
53.42 | 6.12 | 1.4 | 39.06 | 76.55556 | 5.444444 | 18 | 500 | 60 | 10 | 31.9
53.01425 | 6.25641 | 2.609687 | 37.83476 | 80.7 | 14.8 | 4.5 | 700 | 120 | 8.33 | 35
53.01425 | 6.25641 | 2.609687 | 37.83476 | 80.7 | 14.8 | 4.5 | 350 | 120 | 2.5 | 54.9
52.50583 | 6.375291 | 2.762238 | 37.84382 | 76.7 | 15.4 | 7.9 | 700 | 120 | 8.33 | 32.2
52.50583 | 6.375291 | 2.762238 | 37.84382 | 76.7 | 15.4 | 7.9 | 350 | 120 | 2.5 | 51.1
51.71 | 5.32 | 0.33 | 42.64 | 81.79724 | 2.419355 | 15.78341 | 500 | 60 | 10 | 24.5
50.84067 | 5.904724 | 0.3002402 | 42.93435 | 85.3 | 0.4 | 14.3 | 800 | 6 | 300 | 13.5
50.79744 | 6.329273 | 4.307422 | 37.96308 | 74 | 20.3 | 5.7 | 700 | 120 | 8.33 | 39.9
50.79744 | 6.329273 | 4.307422 | 37.96308 | 74 | 20.3 | 5.7 | 350 | 120 | 2.5 | 58.1
50.52 | 5.81 | 0.23 | 43.44 | 87.82895 | 0.4385965 | 11.73246 | 500 | 60 | 10 | 22.3
49.46137 | 6.961659 | 1.424765 | 41.6657 | 67.47475 | 14.56672 | 17.95853 | 500 | 90 | 10 | 37.74197
49.46137 | 6.961659 | 1.424765 | 41.6657 | 67.47475 | 14.56672 | 17.95853 | 700 | 60 | 10 | 36.78158
49.46137 | 6.961659 | 1.424765 | 41.6657 | 67.47475 | 14.56672 | 17.95853 | 600 | 60 | 10 | 36.79569
49.46137 | 6.961659 | 1.424765 | 41.6657 | 67.47475 | 14.56672 | 17.95853 | 500 | 60 | 10 | 38.7813
49.46137 | 6.961659 | 1.424765 | 41.6657 | 67.47475 | 14.56672 | 17.95853 | 500 | 60 | 10 | 37.2922
49.46137 | 6.961659 | 1.424765 | 41.6657 | 67.47475 | 14.56672 | 17.95853 | 400 | 60 | 10 | 44.33641
49.46137 | 6.961659 | 1.424765 | 41.6657 | 67.47475 | 14.56672 | 17.95853 | 300 | 60 | 10 | 56.98027
49.46137 | 6.961659 | 1.424765 | 41.6657 | 67.47475 | 14.56672 | 17.95853 | 500 | 30 | 10 | 39.48109
49.46137 | 6.961659 | 1.424765 | 41.6657 | 67.47475 | 14.56672 | 17.95853 | 500 | 15 | 10 | 40.51909
49.46137 | 6.961659 | 1.424765 | 41.6657 | 67.47475 | 14.56672 | 17.95853 | 500 | 60 | 5 | 39.74345
49.46137 | 6.961659 | 1.424765 | 41.6657 | 67.47475 | 14.56672 | 17.95853 | 500 | 60 | 2 | 40.10107
49.46137 | 6.961659 | 1.424765 | 41.6657 | 67.47475 | 14.56672 | 17.95853 | 500 | 60 | 1 | 40.79821
49.33016 | 6.374244 | 9.777442 | 34.51815 | 75.51042 | 7.489686 | 16.99989 | 150 | 90 | 10 | 75.97475
49.27 | 6.55 | 1.56 | 42.62 | 80.75292 | 6.044539 | 13.20255 | 500 | 10 | 10 | 25.68
49.27 | 6.55 | 1.56 | 42.62 | 80.75292 | 6.044539 | 13.20255 | 400 | 10 | 10 | 28.76
49.27 | 6.55 | 1.56 | 42.62 | 80.75292 | 6.044539 | 13.20255 | 300 | 10 | 10 | 52.04
49.27 | 6.55 | 1.56 | 42.62 | 80.75292 | 6.044539 | 13.20255 | 250 | 10 | 10 | 81.66
49.1 | 5.55 | 0.45 | 44.9 | 82.7486 | 0.5293751 | 16.72203 | 800 | 10 | 20 | 19.745
49.1 | 5.55 | 0.45 | 44.9 | 82.7486 | 0.5293751 | 16.72203 | 700 | 10 | 20 | 21.149
49.1 | 5.55 | 0.45 | 44.9 | 82.7486 | 0.5293751 | 16.72203 | 600 | 10 | 20 | 22.723
49.1 | 5.55 | 0.45 | 44.9 | 82.7486 | 0.5293751 | 16.72203 | 600 | 10 | 20 | 22.38298
49.1 | 5.55 | 0.45 | 44.9 | 82.7486 | 0.5293751 | 16.72203 | 600 | 10 | 20 | 22.34
49.1 | 5.55 | 0.45 | 44.9 | 82.7486 | 0.5293751 | 16.72203 | 600 | 10 | 20 | 22.12766
49.1 | 5.55 | 0.45 | 44.9 | 82.7486 | 0.5293751 | 16.72203 | 600 | 10 | 20 | 21.19149
49.1 | 5.55 | 0.45 | 44.9 | 82.7486 | 0.5293751 | 16.72203 | 600 | 10 | 20 | 20.51064
49.1 | 5.55 | 0.45 | 44.9 | 82.7486 | 0.5293751 | 16.72203 | 500 | 10 | 20 | 25.191
49.1 | 5.55 | 0.45 | 44.9 | 82.7486 | 0.5293751 | 16.72203 | 400 | 10 | 20 | 26.808
48.91271 | 5.997775 | 0.5259432 | 44.4422 | 78.26 | 1.13 | 20.61 | 600 | 10 | 50 | 46.957
48.91271 | 5.997775 | 0.5259432 | 44.4422 | 78.26 | 1.13 | 20.61 | 550 | 10 | 50 | 47.778
48.91271 | 5.997775 | 0.5259432 | 44.4422 | 78.26 | 1.13 | 20.61 | 500 | 10 | 50 | 49.285
48.91271 | 5.997775 | 0.5259432 | 44.4422 | 78.26 | 1.13 | 20.61 | 450 | 10 | 50 | 50.322
48.91271 | 5.997775 | 0.5259432 | 44.4422 | 78.26 | 1.13 | 20.61 | 400 | 10 | 50 | 56.16
48.91271 | 5.997775 | 0.5259432 | 44.4422 | 78.26 | 1.13 | 20.61 | 600 | 10 | 30 | 47.713
48.91271 | 5.997775 | 0.5259432 | 44.4422 | 78.26 | 1.13 | 20.61 | 550 | 10 | 30 | 49.027
48.91271 | 5.997775 | 0.5259432 | 44.4422 | 78.26 | 1.13 | 20.61 | 500 | 10 | 30 | 50.798
48.91271 | 5.997775 | 0.5259432 | 44.4422 | 78.26 | 1.13 | 20.61 | 450 | 10 | 30 | 54.159
48.91271 | 5.997775 | 0.5259432 | 44.4422 | 78.26 | 1.13 | 20.61 | 400 | 10 | 30 | 56.835
48.91271 | 5.997775 | 0.5259432 | 44.4422 | 78.26 | 1.13 | 20.61 | 600 | 10 | 10 | 48.359
48.91271 | 5.997775 | 0.5259432 | 44.4422 | 78.26 | 1.13 | 20.61 | 550 | 10 | 10 | 52.538
48.91271 | 5.997775 | 0.5259432 | 44.4422 | 78.26 | 1.13 | 20.61 | 500 | 10 | 10 | 53.306
48.91271 | 5.997775 | 0.5259432 | 44.4422 | 78.26 | 1.13 | 20.61 | 450 | 10 | 10 | 55.664
48.91271 | 5.997775 | 0.5259432 | 44.4422 | 78.26 | 1.13 | 20.61 | 400 | 10 | 10 | 59.835
48.86712 | 6.246173 | 0.3265973 | 44.09063 | 77.75171 | 2.154437 | 20.09386 | 500 | 90 | 10 | 33.50515
48.86712 | 6.246173 | 0.3265973 | 44.09063 | 77.75171 | 2.154437 | 20.09386 | 700 | 60 | 10 | 30.928
48.86712 | 6.246173 | 0.3265973 | 44.09063 | 77.75171 | 2.154437 | 20.09386 | 600 | 60 | 10 | 32.98
48.86712 | 6.246173 | 0.3265973 | 44.09063 | 77.75171 | 2.154437 | 20.09386 | 500 | 60 | 10 | 35.56701
48.86712 | 6.246173 | 0.3265973 | 44.09063 | 77.75171 | 2.154437 | 20.09386 | 500 | 60 | 10 | 35.052
48.86712 | 6.246173 | 0.3265973 | 44.09063 | 77.75171 | 2.154437 | 20.09386 | 400 | 60 | 10 | 40.722
48.86712 | 6.246173 | 0.3265973 | 44.09063 | 77.75171 | 2.154437 | 20.09386 | 300 | 60 | 10 | 57.216
48.86712 | 6.246173 | 0.3265973 | 44.09063 | 77.75171 | 2.154437 | 20.09386 | 500 | 30 | 10 | 37.62887
48.86712 | 6.246173 | 0.3265973 | 44.09063 | 77.75171 | 2.154437 | 20.09386 | 500 | 15 | 10 | 38.65979
48.86712 | 6.246173 | 0.3265973 | 44.09063 | 77.75171 | 2.154437 | 20.09386 | 500 | 60 | 5 | 36.08247
48.86712 | 6.246173 | 0.3265973 | 44.09063 | 77.75171 | 2.154437 | 20.09386 | 500 | 60 | 2 | 37.62887
48.86712 | 6.246173 | 0.3265973 | 44.09063 | 77.75171 | 2.154437 | 20.09386 | 500 | 60 | 1 | 39.69072
48.76779 | 6.05114 | 4.246211 | 40.2638 | 74.3 | 16.9 | 8.8 | 700 | 120 | 8.33 | 36.7
48.76779 | 6.05114 | 4.246211 | 40.2638 | 74.3 | 16.9 | 8.8 | 350 | 120 | 2.5 | 54.3
48.75 | 5.98 | 1.99 | 43.28 | 60.84 | 22.55 | 16.61 | 700 | 60 | 12 | 25.72
48.75 | 5.98 | 1.99 | 43.28 | 60.84 | 22.55 | 16.61 | 600 | 60 | 12 | 26.08
48.75 | 5.98 | 1.99 | 43.28 | 60.84 | 22.55 | 16.61 | 500 | 60 | 12 | 28.18
48.75 | 5.98 | 1.99 | 43.28 | 60.84 | 22.55 | 16.61 | 400 | 60 | 12 | 33.49
48.75 | 5.98 | 1.99 | 43.28 | 60.84 | 22.55 | 16.61 | 300 | 60 | 12 | 50.27
48.75 | 5.98 | 1.99 | 43.28 | 60.84142 | 22.54585 | 16.61273 | 500 | 60 | 10 | 41
48.46865 | 5.390355 | 2.138323 | 43.88016 | 66.1 | 10.21 | 23.69 | 800 | 120 | 10 | 36.13
48.46865 | 5.390355 | 2.138323 | 43.88016 | 66.1 | 10.21 | 23.69 | 700 | 120 | 10 | 37.57
48.46865 | 5.390355 | 2.138323 | 43.88016 | 66.1 | 10.21 | 23.69 | 600 | 120 | 10 | 41.8
48.46865 | 5.390355 | 2.138323 | 43.88016 | 66.1 | 10.21 | 23.69 | 500 | 120 | 10 | 42.97
48.46865 | 5.390355 | 2.138323 | 43.88016 | 66.1 | 10.21 | 23.69 | 400 | 120 | 10 | 44.26
48.26519 | 6.430939 | 1.171271 | 44.0663 | 67.78 | 9.49 | 22.73 | 450 | 90 | 15 | 26.82
48.26519 | 6.430939 | 1.171271 | 44.0663 | 67.78 | 9.49 | 22.73 | 600 | 60 | 15 | 26.71
48.26519 | 6.430939 | 1.171271 | 44.0663 | 67.78 | 9.49 | 22.73 | 300 | 60 | 15 | 35.75
48.26519 | 6.430939 | 1.171271 | 44.0663 | 67.78 | 9.49 | 22.73 | 450 | 30 | 15 | 29.36
48.26519 | 6.430939 | 1.171271 | 44.0663 | 67.78 | 9.49 | 22.73 | 300 | 30 | 15 | 36.38
48.26519 | 6.430939 | 1.171271 | 44.0663 | 67.78 | 9.49 | 22.73 | 600 | 90 | 10 | 25.7
48.26519 | 6.430939 | 1.171271 | 44.0663 | 67.78 | 9.49 | 22.73 | 300 | 90 | 10 | 32.84
48.26519 | 6.430939 | 1.171271 | 44.0663 | 67.78 | 9.49 | 22.73 | 450 | 60 | 10 | 28.58
48.26519 | 6.430939 | 1.171271 | 44.0663 | 67.78 | 9.49 | 22.73 | 450 | 60 | 10 | 27.75
48.26519 | 6.430939 | 1.171271 | 44.0663 | 67.78 | 9.49 | 22.73 | 450 | 60 | 10 | 27.52
48.26519 | 6.430939 | 1.171271 | 44.0663 | 67.78 | 9.49 | 22.73 | 600 | 30 | 10 | 27.12
48.26519 | 6.430939 | 1.171271 | 44.0663 | 67.78 | 9.49 | 22.73 | 300 | 30 | 10 | 38.27
48.26519 | 6.430939 | 1.171271 | 44.0663 | 67.78 | 9.49 | 22.73 | 450 | 90 | 5 | 27.17
48.26519 | 6.430939 | 1.171271 | 44.0663 | 67.78 | 9.49 | 22.73 | 600 | 60 | 5 | 26.87
48.26519 | 6.430939 | 1.171271 | 44.0663 | 67.78 | 9.49 | 22.73 | 300 | 60 | 5 | 34.69
48.26519 | 6.430939 | 1.171271 | 44.0663 | 67.78 | 9.49 | 22.73 | 450 | 30 | 5 | 28.62
47.64903 | 6.174469 | 0.619478 | 45.55702 | 72.95 | 1.54 | 25.51 | 450 | 90 | 15 | 22.33
47.64903 | 6.174469 | 0.619478 | 45.55702 | 72.95 | 1.54 | 25.51 | 600 | 60 | 15 | 21.97
47.64903 | 6.174469 | 0.619478 | 45.55702 | 72.95 | 1.54 | 25.51 | 300 | 60 | 15 | 30.63
47.64903 | 6.174469 | 0.619478 | 45.55702 | 72.95 | 1.54 | 25.51 | 450 | 30 | 15 | 24.06
47.64903 | 6.174469 | 0.619478 | 45.55702 | 72.95 | 1.54 | 25.51 | 600 | 90 | 10 | 21.8
47.64903 | 6.174469 | 0.619478 | 45.55702 | 72.95 | 1.54 | 25.51 | 300 | 90 | 10 | 30.11
47.64903 | 6.174469 | 0.619478 | 45.55702 | 72.95 | 1.54 | 25.51 | 450 | 60 | 10 | 23.73
47.64903 | 6.174469 | 0.619478 | 45.55702 | 72.95 | 1.54 | 25.51 | 450 | 60 | 10 | 23.57
47.64903 | 6.174469 | 0.619478 | 45.55702 | 72.95 | 1.54 | 25.51 | 450 | 60 | 10 | 23.44
47.64903 | 6.174469 | 0.619478 | 45.55702 | 72.95 | 1.54 | 25.51 | 600 | 30 | 10 | 22.7
47.64903 | 6.174469 | 0.619478 | 45.55702 | 72.95 | 1.54 | 25.51 | 300 | 30 | 10 | 33.42
47.64903 | 6.174469 | 0.619478 | 45.55702 | 72.95 | 1.54 | 25.51 | 450 | 90 | 5 | 23.95
47.64903 | 6.174469 | 0.619478 | 45.55702 | 72.95 | 1.54 | 25.51 | 600 | 60 | 5 | 22.68
47.64903 | 6.174469 | 0.619478 | 45.55702 | 72.95 | 1.54 | 25.51 | 300 | 60 | 5 | 31.86
47.64903 | 6.174469 | 0.619478 | 45.55702 | 72.95 | 1.54 | 25.51 | 450 | 30 | 5 | 24.61
47.64903 | 6.174469 | 0.619478 | 45.55702 | 72.95 | 1.54 | 25.51 | 300 | 30 | 5 | 33.8
47.6 | 5.5 | 0.8 | 46.1 | 78.9644 | 3.883495 | 17.1521 | 700 | 60 | 10 | 25.1
47.6 | 5.5 | 0.8 | 46.1 | 78.9644 | 3.883495 | 17.1521 | 600 | 60 | 10 | 25.92
47.6 | 5.5 | 0.8 | 46.1 | 78.9644 | 3.883495 | 17.1521 | 500 | 60 | 10 | 27.15
47.6 | 5.5 | 0.8 | 46.1 | 78.9644 | 3.883495 | 17.1521 | 450 | 60 | 10 | 29.42
47.6 | 5.5 | 0.8 | 46.1 | 78.9644 | 3.883495 | 17.1521 | 400 | 60 | 10 | 30.95
47.6 | 5.5 | 0.8 | 46.1 | 78.9644 | 3.883495 | 17.1521 | 300 | 60 | 10 | 49.54
47.1 | 6.5 | 0.6 | 45.8 | 71.7 | 1.7 | 26.6 | 450 | 60 | 5 | 29.4
47.01463 | 5.429774 | 0.4908836 | 47.04468 | 71.21371 | 3.123685 | 25.6626 | 700 | 30 | 5 | 32.78
47.01463 | 5.429774 | 0.4908836 | 47.04468 | 71.21371 | 3.123685 | 25.6626 | 600 | 30 | 5 | 35.4
47.01463 | 5.429774 | 0.4908836 | 47.04468 | 71.21371 | 3.123685 | 25.6626 | 500 | 30 | 5 | 37.46
47.01463 | 5.429774 | 0.4908836 | 47.04468 | 71.21371 | 3.123685 | 25.6626 | 400 | 30 | 5 | 46.68
46.33618 | 6.204267 | 0.4946924 | 46.96486 | 74.24 | 2.97 | 22.79 | 450 | 90 | 15 | 22.19
46.33618 | 6.204267 | 0.4946924 | 46.96486 | 74.24 | 2.97 | 22.79 | 600 | 60 | 15 | 21.65
46.33618 | 6.204267 | 0.4946924 | 46.96486 | 74.24 | 2.97 | 22.79 | 300 | 60 | 15 | 27.43
46.33618 | 6.204267 | 0.4946924 | 46.96486 | 74.24 | 2.97 | 22.79 | 450 | 30 | 15 | 23.68
46.33618 | 6.204267 | 0.4946924 | 46.96486 | 74.24 | 2.97 | 22.79 | 600 | 90 | 10 | 21.47
46.33618 | 6.204267 | 0.4946924 | 46.96486 | 74.24 | 2.97 | 22.79 | 300 | 90 | 10 | 27.55
46.33618 | 6.204267 | 0.4946924 | 46.96486 | 74.24 | 2.97 | 22.79 | 450 | 60 | 10 | 23.23
46.33618 | 6.204267 | 0.4946924 | 46.96486 | 74.24 | 2.97 | 22.79 | 450 | 60 | 10 | 23.19
46.33618 | 6.204267 | 0.4946924 | 46.96486 | 74.24 | 2.97 | 22.79 | 450 | 60 | 10 | 22.53
46.33618 | 6.204267 | 0.4946924 | 46.96486 | 74.24 | 2.97 | 22.79 | 600 | 30 | 10 | 22.01
46.33618 | 6.204267 | 0.4946924 | 46.96486 | 74.24 | 2.97 | 22.79 | 300 | 30 | 10 | 29.93
46.33618 | 6.204267 | 0.4946924 | 46.96486 | 74.24 | 2.97 | 22.79 | 450 | 90 | 5 | 22.6
46.33618 | 6.204267 | 0.4946924 | 46.96486 | 74.24 | 2.97 | 22.79 | 600 | 60 | 5 | 22.16
46.33618 | 6.204267 | 0.4946924 | 46.96486 | 74.24 | 2.97 | 22.79 | 300 | 60 | 5 | 30.68
46.33618 | 6.204267 | 0.4946924 | 46.96486 | 74.24 | 2.97 | 22.79 | 300 | 33 | 5 | 30.56
46.33618 | 6.204267 | 0.4946924 | 46.96486 | 74.24 | 2.97 | 22.79 | 450 | 30 | 5 | 23.82
45.73991 | 10.76233 | 7.036909 | 34.90859 | 49.35777 | 42.02 | 8.62697 | 700 | 60 | 10 | 40.35
45.73991 | 10.76233 | 7.036909 | 34.90859 | 49.35777 | 42.02 | 8.62697 | 400 | 60 | 10 | 53.84
45.01965 | 6.569343 | 2.189781 | 46.22122 | 76.12267 | 18.94852 | 4.928806 | 800 | 30 | 10 | 33.8
45.01965 | 6.569343 | 2.189781 | 46.22122 | 76.12267 | 18.94852 | 4.928806 | 700 | 30 | 10 | 35.5
45.01965 | 6.569343 | 2.189781 | 46.22122 | 76.12267 | 18.94852 | 4.928806 | 600 | 30 | 10 | 37.9
45.01965 | 6.569343 | 2.189781 | 46.22122 | 76.12267 | 18.94852 | 4.928806 | 500 | 30 | 10 | 40.6
45.01965 | 6.569343 | 2.189781 | 46.22122 | 76.12267 | 18.94852 | 4.928806 | 400 | 30 | 10 | 44.5
44.69511 | 7.236989 | 1.194997 | 46.87291 | 94.16122 | 2.472767 | 3.366013 | 800 | 60 | 10 | 21.33504
44.69511 | 7.236989 | 1.194997 | 46.87291 | 94.16122 | 2.472767 | 3.366013 | 600 | 60 | 10 | 23.2991
44.69511 | 7.236989 | 1.194997 | 46.87291 | 94.16122 | 2.472767 | 3.366013 | 400 | 60 | 10 | 31.7714
44.69511 | 7.236989 | 1.194997 | 46.87291 | 94.16122 | 2.472767 | 3.366013 | 200 | 60 | 10 | 70.01483
44.48 | 6.28 | 8.21 | 40.49 | 77.49778 | 6.472025 | 16.0302 | 800 | 60 | 5 | 27.77
44.48 | 6.28 | 8.21 | 40.49 | 77.49778 | 6.472025 | 16.0302 | 600 | 60 | 5 | 29.72
40.02 | 6.01 | 0.88 | 52.86 | 72.2947 | 10.02083 | 17.68446 | 600 | 30 | 10 | 45.52
40.02 | 6.01 | 0.88 | 52.86 | 72.2947 | 10.02083 | 17.68446 | 550 | 30 | 10 | 47.05
40.02 | 6.01 | 0.88 | 52.86 | 72.2947 | 10.02083 | 17.68446 | 500 | 30 | 10 | 48.46
40.02 | 6.01 | 0.88 | 52.86 | 72.2947 | 10.02083 | 17.68446 | 450 | 30 | 10 | 49.57
40.02 | 6.01 | 0.88 | 52.86 | 72.2947 | 10.02083 | 17.68446 | 400 | 30 | 10 | 50.17

## #1_6
C (%) | H (%) | N (%) | O (%) | VM (%) | Ash (%) | FC (%) | Cel (%) | Hem (%) | Lig (%) | Ext (%) | T (°C) | RT (min) | HR (°C/min) | Yield-char (%)
60.46 | 9.08 | 3.1 | 27.36 | 85.68399 | 2.33298 | 11.98303 | 25.18519 | 17.22222 | 26.75926 | 30.83333 | 400 | 10 | 100 | 28.43
60.46 | 9.08 | 3.1 | 27.36 | 85.68399 | 2.33298 | 11.98303 | 25.18519 | 17.22222 | 26.75926 | 30.83333 | 400 | 10 | 300 | 24.87
60.46 | 9.08 | 3.1 | 27.36 | 85.68399 | 2.33298 | 11.98303 | 25.18519 | 17.22222 | 26.75926 | 30.83333 | 600 | 10 | 100 | 17.53
60.46 | 9.08 | 3.1 | 27.36 | 85.68399 | 2.33298 | 11.98303 | 25.18519 | 17.22222 | 26.75926 | 30.83333 | 600 | 10 | 300 | 16.8
60.46 | 9.08 | 3.1 | 27.36 | 85.68399 | 2.33298 | 11.98303 | 25.18519 | 17.22222 | 26.75926 | 30.83333 | 700 | 10 | 300 | 15.66
60.46 | 9.08 | 3.1 | 27.36 | 85.68399 | 2.33298 | 11.98303 | 25.18519 | 17.22222 | 26.75926 | 30.83333 | 700 | 10 | 100 | 15.38
57.28427 | 3.9996 | 1.659834 | 37.05629 | 75.10627 | 6.790191 | 18.10354 | 28 | 15.4 | 28.5 | 28.1 | 250 | 180 | 25 | 58.68421
57.28427 | 3.9996 | 1.659834 | 37.05629 | 75.10627 | 6.790191 | 18.10354 | 28 | 15.4 | 28.5 | 28.1 | 300 | 180 | 25 | 57.63158
57.28427 | 4.39956 | 1.89981 | 36.41636 | 77.70248 | 5.810466 | 16.48706 | 29.2 | 14.3 | 29.7 | 26.8 | 250 | 180 | 25 | 56.52047
57.28427 | 3.9996 | 1.659834 | 37.05629 | 75.10627 | 6.790191 | 18.10354 | 28 | 15.4 | 28.5 | 28.1 | 400 | 180 | 25 | 56.34503
57.28427 | 3.9996 | 1.659834 | 37.05629 | 75.10627 | 6.790191 | 18.10354 | 28 | 15.4 | 28.5 | 28.1 | 350 | 180 | 25 | 56.22807
57.28427 | 4.39956 | 1.89981 | 36.41636 | 77.70248 | 5.810466 | 16.48706 | 29.2 | 14.3 | 29.7 | 26.8 | 300 | 180 | 25 | 55.5848
57.28427 | 3.9996 | 1.659834 | 37.05629 | 75.10627 | 6.790191 | 18.10354 | 28 | 15.4 | 28.5 | 28.1 | 450 | 180 | 25 | 55.2924
57.28427 | 3.9996 | 1.659834 | 37.05629 | 75.10627 | 6.790191 | 18.10354 | 28 | 15.4 | 28.5 | 28.1 | 500 | 180 | 25 | 55.23392
57.28427 | 4.39956 | 1.89981 | 36.41636 | 77.70248 | 5.810466 | 16.48706 | 29.2 | 14.3 | 29.7 | 26.8 | 350 | 180 | 25 | 53.36257
57.28427 | 4.39956 | 1.89981 | 36.41636 | 77.70248 | 5.810466 | 16.48706 | 29.2 | 14.3 | 29.7 | 26.8 | 400 | 180 | 25 | 52.1345
57.28427 | 4.39956 | 1.89981 | 36.41636 | 77.70248 | 5.810466 | 16.48706 | 29.2 | 14.3 | 29.7 | 26.8 | 500 | 180 | 25 | 51.84211
57.28427 | 4.39956 | 1.89981 | 36.41636 | 77.70248 | 5.810466 | 16.48706 | 29.2 | 14.3 | 29.7 | 26.8 | 450 | 180 | 25 | 51.78363
56.89431 | 4.89951 | 1.619838 | 36.58634 | 79.55908 | 4.505565 | 15.93536 | 30.4 | 15.6 | 31.2 | 22.8 | 250 | 180 | 25 | 60.26316
56.89431 | 4.89951 | 1.619838 | 36.58634 | 79.55908 | 4.505565 | 15.93536 | 30.4 | 15.6 | 31.2 | 22.8 | 300 | 180 | 25 | 58.56725
56.89431 | 4.89951 | 1.619838 | 36.58634 | 79.55908 | 4.505565 | 15.93536 | 30.4 | 15.6 | 31.2 | 22.8 | 350 | 180 | 25 | 56.52047
56.89431 | 4.89951 | 1.619838 | 36.58634 | 79.55908 | 4.505565 | 15.93536 | 30.4 | 15.6 | 31.2 | 22.8 | 400 | 180 | 25 | 56.28655
56.89431 | 4.89951 | 1.619838 | 36.58634 | 79.55908 | 4.505565 | 15.93536 | 30.4 | 15.6 | 31.2 | 22.8 | 500 | 180 | 25 | 56.22807
56.89431 | 4.89951 | 1.619838 | 36.58634 | 79.55908 | 4.505565 | 15.93536 | 30.4 | 15.6 | 31.2 | 22.8 | 450 | 180 | 25 | 56.16959
55.23552 | 5.890589 | 1.580158 | 37.29373 | 84.04145 | 4.124352 | 11.8342 | 30 | 15.6 | 31.1 | 23.3 | 250 | 180 | 25 | 61.54971
55.23552 | 5.890589 | 1.580158 | 37.29373 | 84.04145 | 4.124352 | 11.8342 | 30 | 15.6 | 31.1 | 23.3 | 300 | 180 | 25 | 60.61404
55.23552 | 5.890589 | 1.580158 | 37.29373 | 84.04145 | 4.124352 | 11.8342 | 30 | 15.6 | 31.1 | 23.3 | 350 | 180 | 25 | 58.62573
55.23552 | 5.890589 | 1.580158 | 37.29373 | 84.04145 | 4.124352 | 11.8342 | 30 | 15.6 | 31.1 | 23.3 | 400 | 180 | 25 | 54.88304
55.23552 | 5.890589 | 1.580158 | 37.29373 | 84.04145 | 4.124352 | 11.8342 | 30 | 15.6 | 31.1 | 23.3 | 450 | 180 | 25 | 53.88889
55.23552 | 5.890589 | 1.580158 | 37.29373 | 84.04145 | 4.124352 | 11.8342 | 30 | 15.6 | 31.1 | 23.3 | 500 | 180 | 25 | 53.65497
49.46137 | 6.961659 | 1.424765 | 41.6657 | 67.47475 | 14.56672 | 17.95853 | 46.75 | 40.39 | 3.71 | 9.15 | 300 | 60 | 10 | 56.98027
49.46137 | 6.961659 | 1.424765 | 41.6657 | 67.47475 | 14.56672 | 17.95853 | 46.75 | 40.39 | 3.71 | 9.15 | 400 | 60 | 10 | 44.33641
49.46137 | 6.961659 | 1.424765 | 41.6657 | 67.47475 | 14.56672 | 17.95853 | 46.75 | 40.39 | 3.71 | 9.15 | 500 | 60 | 1 | 40.79821
49.46137 | 6.961659 | 1.424765 | 41.6657 | 67.47475 | 14.56672 | 17.95853 | 46.75 | 40.39 | 3.71 | 9.15 | 500 | 15 | 10 | 40.51909
49.46137 | 6.961659 | 1.424765 | 41.6657 | 67.47475 | 14.56672 | 17.95853 | 46.75 | 40.39 | 3.71 | 9.15 | 500 | 60 | 2 | 40.10107
49.46137 | 6.961659 | 1.424765 | 41.6657 | 67.47475 | 14.56672 | 17.95853 | 46.75 | 40.39 | 3.71 | 9.15 | 500 | 60 | 5 | 39.74345
49.46137 | 6.961659 | 1.424765 | 41.6657 | 67.47475 | 14.56672 | 17.95853 | 46.75 | 40.39 | 3.71 | 9.15 | 500 | 30 | 10 | 39.48109
49.46137 | 6.961659 | 1.424765 | 41.6657 | 67.47475 | 14.56672 | 17.95853 | 46.75 | 40.39 | 3.71 | 9.15 | 500 | 60 | 10 | 38.7813
49.46137 | 6.961659 | 1.424765 | 41.6657 | 67.47475 | 14.56672 | 17.95853 | 46.75 | 40.39 | 3.71 | 9.15 | 500 | 90 | 10 | 37.74197
49.46137 | 6.961659 | 1.424765 | 41.6657 | 67.47475 | 14.56672 | 17.95853 | 46.75 | 40.39 | 3.71 | 9.15 | 500 | 60 | 10 | 37.2922
49.46137 | 6.961659 | 1.424765 | 41.6657 | 67.47475 | 14.56672 | 17.95853 | 46.75 | 40.39 | 3.71 | 9.15 | 600 | 60 | 10 | 36.79569
49.46137 | 6.961659 | 1.424765 | 41.6657 | 67.47475 | 14.56672 | 17.95853 | 46.75 | 40.39 | 3.71 | 9.15 | 700 | 60 | 10 | 36.78158
48.91271 | 5.997775 | 0.5259432 | 44.4422 | 78.26 | 1.13 | 20.61 | 49.87357 | 22.9291 | 24.7699 | 2.42743 | 400 | 10 | 10 | 59.835
48.91271 | 5.997775 | 0.5259432 | 44.4422 | 78.26 | 1.13 | 20.61 | 49.87357 | 22.9291 | 24.7699 | 2.42743 | 400 | 10 | 30 | 56.835
48.91271 | 5.997775 | 0.5259432 | 44.4422 | 78.26 | 1.13 | 20.61 | 49.87357 | 22.9291 | 24.7699 | 2.42743 | 400 | 10 | 50 | 56.16
48.91271 | 5.997775 | 0.5259432 | 44.4422 | 78.26 | 1.13 | 20.61 | 49.87357 | 22.9291 | 24.7699 | 2.42743 | 450 | 10 | 10 | 55.664
48.91271 | 5.997775 | 0.5259432 | 44.4422 | 78.26 | 1.13 | 20.61 | 49.87357 | 22.9291 | 24.7699 | 2.42743 | 450 | 10 | 30 | 54.159
48.91271 | 5.997775 | 0.5259432 | 44.4422 | 78.26 | 1.13 | 20.61 | 49.87357 | 22.9291 | 24.7699 | 2.42743 | 500 | 10 | 10 | 53.306
48.91271 | 5.997775 | 0.5259432 | 44.4422 | 78.26 | 1.13 | 20.61 | 49.87357 | 22.9291 | 24.7699 | 2.42743 | 550 | 10 | 10 | 52.538
48.91271 | 5.997775 | 0.5259432 | 44.4422 | 78.26 | 1.13 | 20.61 | 49.87357 | 22.9291 | 24.7699 | 2.42743 | 500 | 10 | 30 | 50.798
48.91271 | 5.997775 | 0.5259432 | 44.4422 | 78.26 | 1.13 | 20.61 | 49.87357 | 22.9291 | 24.7699 | 2.42743 | 450 | 10 | 50 | 50.322
48.91271 | 5.997775 | 0.5259432 | 44.4422 | 78.26 | 1.13 | 20.61 | 49.87357 | 22.9291 | 24.7699 | 2.42743 | 500 | 10 | 50 | 49.285
48.91271 | 5.997775 | 0.5259432 | 44.4422 | 78.26 | 1.13 | 20.61 | 49.87357 | 22.9291 | 24.7699 | 2.42743 | 550 | 10 | 30 | 49.027
48.91271 | 5.997775 | 0.5259432 | 44.4422 | 78.26 | 1.13 | 20.61 | 49.87357 | 22.9291 | 24.7699 | 2.42743 | 600 | 10 | 10 | 48.359
48.91271 | 5.997775 | 0.5259432 | 44.4422 | 78.26 | 1.13 | 20.61 | 49.87357 | 22.9291 | 24.7699 | 2.42743 | 550 | 10 | 50 | 47.778
48.91271 | 5.997775 | 0.5259432 | 44.4422 | 78.26 | 1.13 | 20.61 | 49.87357 | 22.9291 | 24.7699 | 2.42743 | 600 | 10 | 30 | 47.713
48.91271 | 5.997775 | 0.5259432 | 44.4422 | 78.26 | 1.13 | 20.61 | 49.87357 | 22.9291 | 24.7699 | 2.42743 | 600 | 10 | 50 | 46.957
48.75 | 5.98 | 1.99 | 43.28 | 60.84 | 22.55 | 16.61 | 39.2 | 22 | 22 | 16.8 | 300 | 60 | 12 | 50.27
48.75 | 5.98 | 1.99 | 43.28 | 60.84 | 22.55 | 16.61 | 39.2 | 22 | 22 | 16.8 | 400 | 60 | 12 | 33.49
48.75 | 5.98 | 1.99 | 43.28 | 60.84 | 22.55 | 16.61 | 39.2 | 22 | 22 | 16.8 | 500 | 60 | 12 | 28.18
48.75 | 5.98 | 1.99 | 43.28 | 60.84 | 22.55 | 16.61 | 39.2 | 22 | 22 | 16.8 | 600 | 60 | 12 | 26.08
48.75 | 5.98 | 1.99 | 43.28 | 60.84 | 22.55 | 16.61 | 39.2 | 22 | 22 | 16.8 | 700 | 60 | 12 | 25.72
48.26519 | 6.430939 | 1.171271 | 44.0663 | 67.78 | 9.49 | 22.73 | 22.29 | 34.32 | 18.4 | 24.99 | 300 | 30 | 10 | 38.27
48.26519 | 6.430939 | 1.171271 | 44.0663 | 67.78 | 9.49 | 22.73 | 22.29 | 34.32 | 18.4 | 24.99 | 300 | 30 | 15 | 36.38
48.26519 | 6.430939 | 1.171271 | 44.0663 | 67.78 | 9.49 | 22.73 | 22.29 | 34.32 | 18.4 | 24.99 | 300 | 60 | 15 | 35.75
48.26519 | 6.430939 | 1.171271 | 44.0663 | 67.78 | 9.49 | 22.73 | 22.29 | 34.32 | 18.4 | 24.99 | 300 | 60 | 5 | 34.69
48.26519 | 6.430939 | 1.171271 | 44.0663 | 67.78 | 9.49 | 22.73 | 22.29 | 34.32 | 18.4 | 24.99 | 300 | 90 | 10 | 32.84
48.26519 | 6.430939 | 1.171271 | 44.0663 | 67.78 | 9.49 | 22.73 | 22.29 | 34.32 | 18.4 | 24.99 | 450 | 30 | 15 | 29.36
48.26519 | 6.430939 | 1.171271 | 44.0663 | 67.78 | 9.49 | 22.73 | 22.29 | 34.32 | 18.4 | 24.99 | 450 | 30 | 5 | 28.62
48.26519 | 6.430939 | 1.171271 | 44.0663 | 67.78 | 9.49 | 22.73 | 22.29 | 34.32 | 18.4 | 24.99 | 450 | 60 | 10 | 28.58
48.26519 | 6.430939 | 1.171271 | 44.0663 | 67.78 | 9.49 | 22.73 | 22.29 | 34.32 | 18.4 | 24.99 | 450 | 60 | 10 | 27.75
48.26519 | 6.430939 | 1.171271 | 44.0663 | 67.78 | 9.49 | 22.73 | 22.29 | 34.32 | 18.4 | 24.99 | 450 | 60 | 10 | 27.52
48.26519 | 6.430939 | 1.171271 | 44.0663 | 67.78 | 9.49 | 22.73 | 22.29 | 34.32 | 18.4 | 24.99 | 450 | 90 | 5 | 27.17
48.26519 | 6.430939 | 1.171271 | 44.0663 | 67.78 | 9.49 | 22.73 | 22.29 | 34.32 | 18.4 | 24.99 | 600 | 30 | 10 | 27.12
48.26519 | 6.430939 | 1.171271 | 44.0663 | 67.78 | 9.49 | 22.73 | 22.29 | 34.32 | 18.4 | 24.99 | 600 | 60 | 5 | 26.87
48.26519 | 6.430939 | 1.171271 | 44.0663 | 67.78 | 9.49 | 22.73 | 22.29 | 34.32 | 18.4 | 24.99 | 450 | 90 | 15 | 26.82
48.26519 | 6.430939 | 1.171271 | 44.0663 | 67.78 | 9.49 | 22.73 | 22.29 | 34.32 | 18.4 | 24.99 | 600 | 60 | 15 | 26.71
48.26519 | 6.430939 | 1.171271 | 44.0663 | 67.78 | 9.49 | 22.73 | 22.29 | 34.32 | 18.4 | 24.99 | 600 | 90 | 10 | 25.7
47.64903 | 6.174469 | 0.619478 | 45.55702 | 72.95 | 1.54 | 25.51 | 29.01 | 41.24 | 22.4 | 7.35 | 300 | 30 | 5 | 33.8
47.64903 | 6.174469 | 0.619478 | 45.55702 | 72.95 | 1.54 | 25.51 | 29.01 | 41.24 | 22.4 | 7.35 | 300 | 30 | 10 | 33.42
47.64903 | 6.174469 | 0.619478 | 45.55702 | 72.95 | 1.54 | 25.51 | 29.01 | 41.24 | 22.4 | 7.35 | 300 | 60 | 5 | 31.86
47.64903 | 6.174469 | 0.619478 | 45.55702 | 72.95 | 1.54 | 25.51 | 29.01 | 41.24 | 22.4 | 7.35 | 300 | 60 | 15 | 30.63
47.64903 | 6.174469 | 0.619478 | 45.55702 | 72.95 | 1.54 | 25.51 | 29.01 | 41.24 | 22.4 | 7.35 | 300 | 90 | 10 | 30.11
47.64903 | 6.174469 | 0.619478 | 45.55702 | 72.95 | 1.54 | 25.51 | 29.01 | 41.24 | 22.4 | 7.35 | 450 | 30 | 5 | 24.61
47.64903 | 6.174469 | 0.619478 | 45.55702 | 72.95 | 1.54 | 25.51 | 29.01 | 41.24 | 22.4 | 7.35 | 450 | 30 | 15 | 24.06
47.64903 | 6.174469 | 0.619478 | 45.55702 | 72.95 | 1.54 | 25.51 | 29.01 | 41.24 | 22.4 | 7.35 | 450 | 90 | 5 | 23.95
47.64903 | 6.174469 | 0.619478 | 45.55702 | 72.95 | 1.54 | 25.51 | 29.01 | 41.24 | 22.4 | 7.35 | 450 | 60 | 10 | 23.73
47.64903 | 6.174469 | 0.619478 | 45.55702 | 72.95 | 1.54 | 25.51 | 29.01 | 41.24 | 22.4 | 7.35 | 450 | 60 | 10 | 23.57
47.64903 | 6.174469 | 0.619478 | 45.55702 | 72.95 | 1.54 | 25.51 | 29.01 | 41.24 | 22.4 | 7.35 | 450 | 60 | 10 | 23.44
47.64903 | 6.174469 | 0.619478 | 45.55702 | 72.95 | 1.54 | 25.51 | 29.01 | 41.24 | 22.4 | 7.35 | 600 | 30 | 10 | 22.7
47.64903 | 6.174469 | 0.619478 | 45.55702 | 72.95 | 1.54 | 25.51 | 29.01 | 41.24 | 22.4 | 7.35 | 600 | 60 | 5 | 22.68
47.64903 | 6.174469 | 0.619478 | 45.55702 | 72.95 | 1.54 | 25.51 | 29.01 | 41.24 | 22.4 | 7.35 | 450 | 90 | 15 | 22.33
47.64903 | 6.174469 | 0.619478 | 45.55702 | 72.95 | 1.54 | 25.51 | 29.01 | 41.24 | 22.4 | 7.35 | 600 | 60 | 15 | 21.97
47.64903 | 6.174469 | 0.619478 | 45.55702 | 72.95 | 1.54 | 25.51 | 29.01 | 41.24 | 22.4 | 7.35 | 600 | 90 | 10 | 21.8
47.6 | 5.5 | 0.8 | 46.1 | 78.9644 | 3.883495 | 17.1521 | 40.8 | 31.4 | 23 | 4.8 | 300 | 60 | 10 | 49.54
47.6 | 5.5 | 0.8 | 46.1 | 78.9644 | 3.883495 | 17.1521 | 40.8 | 31.4 | 23 | 4.8 | 400 | 60 | 10 | 30.95
47.6 | 5.5 | 0.8 | 46.1 | 78.9644 | 3.883495 | 17.1521 | 40.8 | 31.4 | 23 | 4.8 | 450 | 60 | 10 | 29.42
47.6 | 5.5 | 0.8 | 46.1 | 78.9644 | 3.883495 | 17.1521 | 40.8 | 31.4 | 23 | 4.8 | 500 | 60 | 10 | 27.15
47.6 | 5.5 | 0.8 | 46.1 | 78.9644 | 3.883495 | 17.1521 | 40.8 | 31.4 | 23 | 4.8 | 600 | 60 | 10 | 25.92
47.6 | 5.5 | 0.8 | 46.1 | 78.9644 | 3.883495 | 17.1521 | 40.8 | 31.4 | 23 | 4.8 | 700 | 60 | 10 | 25.1
46.33618 | 6.204267 | 0.4946924 | 46.96486 | 74.24 | 2.97 | 22.79 | 44.4 | 41.37 | 2.11 | 12.12 | 300 | 60 | 5 | 30.68
46.33618 | 6.204267 | 0.4946924 | 46.96486 | 74.24 | 2.97 | 22.79 | 44.4 | 41.37 | 2.11 | 12.12 | 300 | 33 | 5 | 30.56
46.33618 | 6.204267 | 0.4946924 | 46.96486 | 74.24 | 2.97 | 22.79 | 44.4 | 41.37 | 2.11 | 12.12 | 300 | 30 | 10 | 29.93
46.33618 | 6.204267 | 0.4946924 | 46.96486 | 74.24 | 2.97 | 22.79 | 44.4 | 41.37 | 2.11 | 12.12 | 300 | 90 | 10 | 27.55
46.33618 | 6.204267 | 0.4946924 | 46.96486 | 74.24 | 2.97 | 22.79 | 44.4 | 41.37 | 2.11 | 12.12 | 300 | 60 | 15 | 27.43
46.33618 | 6.204267 | 0.4946924 | 46.96486 | 74.24 | 2.97 | 22.79 | 44.4 | 41.37 | 2.11 | 12.12 | 450 | 30 | 5 | 23.82
46.33618 | 6.204267 | 0.4946924 | 46.96486 | 74.24 | 2.97 | 22.79 | 44.4 | 41.37 | 2.11 | 12.12 | 450 | 30 | 15 | 23.68
46.33618 | 6.204267 | 0.4946924 | 46.96486 | 74.24 | 2.97 | 22.79 | 44.4 | 41.37 | 2.11 | 12.12 | 450 | 60 | 10 | 23.23
46.33618 | 6.204267 | 0.4946924 | 46.96486 | 74.24 | 2.97 | 22.79 | 44.4 | 41.37 | 2.11 | 12.12 | 450 | 60 | 10 | 23.19
46.33618 | 6.204267 | 0.4946924 | 46.96486 | 74.24 | 2.97 | 22.79 | 44.4 | 41.37 | 2.11 | 12.12 | 450 | 90 | 5 | 22.6
46.33618 | 6.204267 | 0.4946924 | 46.96486 | 74.24 | 2.97 | 22.79 | 44.4 | 41.37 | 2.11 | 12.12 | 450 | 60 | 10 | 22.53
46.33618 | 6.204267 | 0.4946924 | 46.96486 | 74.24 | 2.97 | 22.79 | 44.4 | 41.37 | 2.11 | 12.12 | 450 | 90 | 15 | 22.19
46.33618 | 6.204267 | 0.4946924 | 46.96486 | 74.24 | 2.97 | 22.79 | 44.4 | 41.37 | 2.11 | 12.12 | 600 | 60 | 5 | 22.16
46.33618 | 6.204267 | 0.4946924 | 46.96486 | 74.24 | 2.97 | 22.79 | 44.4 | 41.37 | 2.11 | 12.12 | 600 | 30 | 10 | 22.01
46.33618 | 6.204267 | 0.4946924 | 46.96486 | 74.24 | 2.97 | 22.79 | 44.4 | 41.37 | 2.11 | 12.12 | 600 | 60 | 15 | 21.65
46.33618 | 6.204267 | 0.4946924 | 46.96486 | 74.24 | 2.97 | 22.79 | 44.4 | 41.37 | 2.11 | 12.12 | 600 | 90 | 10 | 21.47
44.48 | 6.28 | 8.21 | 40.49 | 77.49778 | 6.472025 | 16.0302 | 22.77573 | 55.41953 | 2.955145 | 18.8496 | 600 | 60 | 5 | 29.72
44.48 | 6.28 | 8.21 | 40.49 | 77.49778 | 6.472025 | 16.0302 | 22.77573 | 55.41953 | 2.955145 | 18.8496 | 800 | 60 | 5 | 27.77