## #5_1
C (%) | H (%) | N (%) | O (%) | T (°C) | RT (min) | HR (°C/min) | Yield (%) | SSA-char (m2/g)
60.46 | 9.08 | 3.1 | 27.36 | 700 | 10 | 300 | 15.66 | 4.32
60.46 | 9.08 | 3.1 | 27.36 | 600 | 10 | 300 | 16.8 | 5.73
60.46 | 9.08 | 3.1 | 27.36 | 400 | 10 | 300 | 24.87 | 1.24
51.35135 | 8.208208 | 0.4004004 | 40.04004 | 600 | 30 | 190 | 16 | 525.863
51.35135 | 8.208208 | 0.4004004 | 40.04004 | 550 | 30 | 190 | 18.6 | 478.741
51.01215 | 7.894737 | 1.214575 | 39.87854 | 600 | 30 | 190 | 20.4 | 223.024
51.01215 | 7.894737 | 1.214575 | 39.87854 | 550 | 30 | 190 | 21.8 | 181.586
60.46 | 9.08 | 3.1 | 27.36 | 700 | 10 | 100 | 15.38 | 4.02
60.46 | 9.08 | 3.1 | 27.36 | 600 | 10 | 100 | 17.53 | 4.91
60.46 | 9.08 | 3.1 | 27.36 | 400 | 10 | 100 | 28.43 | 0.73
48.91271 | 5.997775 | 0.5259432 | 44.4422 | 600 | 10 | 50 | 46.957 | 391.393
48.91271 | 5.997775 | 0.5259432 | 44.4422 | 550 | 10 | 50 | 47.778 | 342.107
48.91271 | 5.997775 | 0.5259432 | 44.4422 | 500 | 10 | 50 | 49.285 | 312.811
48.91271 | 5.997775 | 0.5259432 | 44.4422 | 450 | 10 | 50 | 50.322 | 248.52
48.91271 | 5.997775 | 0.5259432 | 44.4422 | 400 | 10 | 50 | 56.16 | 179.235
45.17888 | 10.63032 | 6.950596 | 35.70698 | 600 | 60 | 50 | 53.09 | 5.99
45.17888 | 10.63032 | 6.950596 | 35.70698 | 550 | 60 | 50 | 58.76 | 8.45
45.17888 | 10.63032 | 6.950596 | 35.70698 | 500 | 60 | 50 | 59.01 | 7.73
45.17888 | 10.63032 | 6.950596 | 35.70698 | 450 | 60 | 50 | 59.55 | 7.21
45.17888 | 10.63032 | 6.950596 | 35.70698 | 400 | 60 | 50 | 60.57 | 5.49
48.91271 | 5.997775 | 0.5259432 | 44.4422 | 600 | 10 | 30 | 47.713 | 418.732
48.91271 | 5.997775 | 0.5259432 | 44.4422 | 550 | 10 | 30 | 49.027 | 400.7
48.91271 | 5.997775 | 0.5259432 | 44.4422 | 500 | 10 | 30 | 50.798 | 367.659
48.91271 | 5.997775 | 0.5259432 | 44.4422 | 450 | 10 | 30 | 54.159 | 293.374
48.91271 | 5.997775 | 0.5259432 | 44.4422 | 400 | 10 | 30 | 56.835 | 250.338
50.60506 | 6.180618 | 0.050005 | 43.10431 | 700 | 480 | 26 | 10.2 | 81.6
50.60506 | 6.180618 | 0.050005 | 43.10431 | 600 | 480 | 26 | 19.5 | 83.6
50.60506 | 6.180618 | 0.050005 | 43.10431 | 500 | 480 | 26 | 24.3 | 79.3
50.60506 | 6.180618 | 0.050005 | 43.10431 | 500 | 60 | 26 | 25.8 | 68.4
50.60506 | 6.180618 | 0.050005 | 43.10431 | 300 | 60 | 26 | 40.9 | 12.1
48.88045 | 7.107157 | 1.019592 | 42.88285 | 700 | 480 | 26 | 9.6 | 110.2
48.88045 | 7.107157 | 1.019592 | 42.88285 | 600 | 480 | 26 | 18.8 | 108.7
48.88045 | 7.107157 | 1.019592 | 42.88285 | 500 | 480 | 26 | 20.3 | 105.4
48.88045 | 7.107157 | 1.019592 | 42.88285 | 500 | 60 | 26 | 23.7 | 97.8
48.88045 | 7.107157 | 1.019592 | 42.88285 | 300 | 60 | 26 | 38.1 | 25.3
42.18734 | 7.207838 | 1.279616 | 49.18524 | 700 | 480 | 26 | 12.7 | 41.5
42.18734 | 7.207838 | 1.279616 | 49.18524 | 600 | 480 | 26 | 24.1 | 42.7
42.18734 | 7.207838 | 1.279616 | 49.18524 | 500 | 480 | 26 | 27.5 | 39.6
42.18734 | 7.207838 | 1.279616 | 49.18524 | 500 | 60 | 26 | 28.9 | 33.2
42.18734 | 7.207838 | 1.279616 | 49.18524 | 300 | 60 | 26 | 36.7 | 7.8
57.28427 | 3.9996 | 1.659834 | 37.05629 | 500 | 180 | 25 | 55.23392 | 305.2764
57.28427 | 4.39956 | 1.89981 | 36.41636 | 500 | 180 | 25 | 51.84211 | 121.6244
57.28427 | 3.9996 | 1.659834 | 37.05629 | 450 | 180 | 25 | 55.2924 | 261.6081
57.28427 | 4.39956 | 1.89981 | 36.41636 | 450 | 180 | 25 | 51.78363 | 75.92423
57.28427 | 3.9996 | 1.659834 | 37.05629 | 400 | 180 | 25 | 56.34503 | 224.0503
57.28427 | 4.39956 | 1.89981 | 36.41636 | 400 | 180 | 25 | 52.1345 | 72.95949
57.28427 | 3.9996 | 1.659834 | 37.05629 | 350 | 180 | 25 | 56.22807 | 133.5827
57.28427 | 4.39956 | 1.89981 | 36.41636 | 350 | 180 | 25 | 53.36257 | 55.74472
57.28427 | 3.9996 | 1.659834 | 37.05629 | 300 | 180 | 25 | 57.63158 | 62.44349
57.28427 | 4.39956 | 1.89981 | 36.41636 | 300 | 180 | 25 | 55.5848 | 49.72473
57.28427 | 4.39956 | 1.89981 | 36.41636 | 250 | 180 | 25 | 56.52047 | 40.65534
57.28427 | 3.9996 | 1.659834 | 37.05629 | 250 | 180 | 25 | 58.68421 | 36.07758
56.89431 | 4.89951 | 1.619838 | 36.58634 | 300 | 180 | 25 | 58.56725 | 60.40714
56.89431 | 4.89951 | 1.619838 | 36.58634 | 250 | 180 | 25 | 60.26316 | 51.33775
56.89431 | 4.89951 | 1.619838 | 36.58634 | 500 | 180 | 25 | 56.22807 | 125.1848
56.89431 | 4.89951 | 1.619838 | 36.58634 | 450 | 180 | 25 | 56.16959 | 100.8479
56.89431 | 4.89951 | 1.619838 | 36.58634 | 400 | 180 | 25 | 56.28655 | 87.70582
56.89431 | 4.89951 | 1.619838 | 36.58634 | 350 | 180 | 25 | 56.52047 | 68.46201
55.23552 | 5.890589 | 1.580158 | 37.29373 | 500 | 180 | 25 | 53.65497 | 113.4922
55.23552 | 5.890589 | 1.580158 | 37.29373 | 450 | 180 | 25 | 53.88889 | 98.30941
55.23552 | 5.890589 | 1.580158 | 37.29373 | 400 | 180 | 25 | 54.88304 | 90.25746
55.23552 | 5.890589 | 1.580158 | 37.29373 | 350 | 180 | 25 | 58.62573 | 87.28688
55.23552 | 5.890589 | 1.580158 | 37.29373 | 300 | 180 | 25 | 60.61404 | 80.24945
55.23552 | 5.890589 | 1.580158 | 37.29373 | 250 | 180 | 25 | 61.54971 | 40.6568
49.1 | 5.55 | 0.45 | 44.9 | 600 | 10 | 20 | 22.723 | 313.51
54.71698 | 7.798742 | 2.515723 | 34.96855 | 650 | 240 | 18 | 38.628 | 42.4
54.71698 | 7.798742 | 2.515723 | 34.96855 | 500 | 240 | 18 | 38.628 | 47.4
41.48043 | 5.755812 | 0.5648628 | 52.19889 | 650 | 240 | 18 | 28.174 | 182
41.48043 | 5.755812 | 0.5648628 | 52.19889 | 500 | 240 | 18 | 28.174 | 33.2
41.48043 | 5.755812 | 0.5648628 | 52.19889 | 350 | 240 | 18 | 28.174 | 3.48
48.75 | 5.98 | 1.99 | 43.28 | 700 | 60 | 12 | 25.72 | 22.5
48.75 | 5.98 | 1.99 | 43.28 | 600 | 60 | 12 | 26.08 | 84.8
48.75 | 5.98 | 1.99 | 43.28 | 500 | 60 | 12 | 28.18 | 45.8
48.75 | 5.98 | 1.99 | 43.28 | 400 | 60 | 12 | 33.49 | 21.2
48.75 | 5.98 | 1.99 | 43.28 | 300 | 60 | 12 | 50.27 | 4.5
83.16593 | 8.972814 | 0.6294362 | 7.23182 | 800 | 120 | 10 | 43 | 50
83.16593 | 8.972814 | 0.6294362 | 7.23182 | 600 | 120 | 10 | 54.5 | 51.5
83.16593 | 8.972814 | 0.6294362 | 7.23182 | 400 | 120 | 10 | 59.3 | 24.2
61.57 | 4.37 | 1.02 | 33.04 | 500 | 60 | 10 | 38.7 | 13.7
58.48628 | 7.708443 | 5.698304 | 28.10697 | 800 | 60 | 10 | 30.11872 | 53.125
58.48628 | 7.708443 | 5.698304 | 28.10697 | 600 | 60 | 10 | 33.01189 | 55.41667
58.48628 | 7.708443 | 5.698304 | 28.10697 | 400 | 60 | 10 | 48.73828 | 67.29167
58.48628 | 7.708443 | 5.698304 | 28.10697 | 200 | 60 | 10 | 75.26532 | 67.08333
55.81442 | 5.619438 | 0.839916 | 37.72623 | 500 | 60 | 10 | 32.2 | 191
53.65387 | 7.454116 | 1.047179 | 37.84484 | 800 | 60 | 10 | 25.63302 | 52.91667
53.65387 | 7.454116 | 1.047179 | 37.84484 | 600 | 60 | 10 | 27.03616 | 31.875
53.65387 | 7.454116 | 1.047179 | 37.84484 | 400 | 60 | 10 | 38.85894 | 17.70833
53.65387 | 7.454116 | 1.047179 | 37.84484 | 200 | 60 | 10 | 74.87707 | 2.916667
53.42 | 6.12 | 1.4 | 39.06 | 500 | 60 | 10 | 31.9 | 13.6
51.71 | 5.32 | 0.33 | 42.64 | 500 | 60 | 10 | 24.5 | 202
50.52 | 5.81 | 0.23 | 43.44 | 500 | 60 | 10 | 22.3 | 316
49.51 | 3.419763 | 0.7656186 | 46.01878 | 700 | 60 | 10 | 37.54 | 7.57
49.51 | 3.419763 | 0.7656186 | 46.01878 | 400 | 60 | 10 | 44.51 | 2.78
49.46137 | 6.961659 | 1.424765 | 41.6657 | 700 | 60 | 10 | 36.78158 | 25.87
49.46137 | 6.961659 | 1.424765 | 41.6657 | 600 | 60 | 10 | 36.79569 | 22.47
49.46137 | 6.961659 | 1.424765 | 41.6657 | 500 | 60 | 10 | 37.2922 | 27.92
49.46137 | 6.961659 | 1.424765 | 41.6657 | 500 | 90 | 10 | 37.74197 | 22.49
49.46137 | 6.961659 | 1.424765 | 41.6657 | 500 | 60 | 10 | 38.7813 | 20.11
49.46137 | 6.961659 | 1.424765 | 41.6657 | 500 | 30 | 10 | 39.48109 | 19.57
49.46137 | 6.961659 | 1.424765 | 41.6657 | 500 | 15 | 10 | 40.51909 | 18.95
49.46137 | 6.961659 | 1.424765 | 41.6657 | 400 | 60 | 10 | 44.33641 | 12.5
49.46137 | 6.961659 | 1.424765 | 41.6657 | 300 | 60 | 10 | 56.98027 | 6.54
49.27 | 6.55 | 1.56 | 42.62 | 500 | 10 | 10 | 25.68 | 7.40012
49.27 | 6.55 | 1.56 | 42.62 | 400 | 10 | 10 | 28.76 | 4.98694
49.27 | 6.55 | 1.56 | 42.62 | 300 | 10 | 10 | 52.04 | 2.66879
49.27 | 6.55 | 1.56 | 42.62 | 250 | 10 | 10 | 81.66 | 1.58596
48.91271 | 5.997775 | 0.5259432 | 44.4422 | 600 | 10 | 10 | 48.359 | 407.338
48.91271 | 5.997775 | 0.5259432 | 44.4422 | 550 | 10 | 10 | 52.538 | 386.801
48.91271 | 5.997775 | 0.5259432 | 44.4422 | 500 | 10 | 10 | 53.306 | 346.255
48.91271 | 5.997775 | 0.5259432 | 44.4422 | 450 | 10 | 10 | 55.664 | 224.471
48.91271 | 5.997775 | 0.5259432 | 44.4422 | 400 | 10 | 10 | 59.835 | 211.435
48.86712 | 6.246173 | 0.3265973 | 44.09063 | 700 | 60 | 10 | 30.928 | 16.78
48.86712 | 6.246173 | 0.3265973 | 44.09063 | 600 | 60 | 10 | 32.98 | 17.65
48.86712 | 6.246173 | 0.3265973 | 44.09063 | 500 | 90 | 10 | 33.50515 | 18.12
48.86712 | 6.246173 | 0.3265973 | 44.09063 | 500 | 60 | 10 | 35.56701 | 15.88
48.86712 | 6.246173 | 0.3265973 | 44.09063 | 500 | 60 | 10 | 35.052 | 15.88
48.86712 | 6.246173 | 0.3265973 | 44.09063 | 500 | 30 | 10 | 37.62887 | 13.45
48.86712 | 6.246173 | 0.3265973 | 44.09063 | 500 | 15 | 10 | 38.65979 | 12.35
48.86712 | 6.246173 | 0.3265973 | 44.09063 | 400 | 60 | 10 | 40.722 | 12.78
48.86712 | 6.246173 | 0.3265973 | 44.09063 | 300 | 60 | 10 | 57.216 | 7.12
48.75 | 5.98 | 1.99 | 43.28 | 500 | 60 | 10 | 41 | 45.8
47.6 | 5.5 | 0.8 | 46.1 | 700 | 60 | 10 | 25.1 | 368.98
47.6 | 5.5 | 0.8 | 46.1 | 600 | 60 | 10 | 25.92 | 293.04
47.6 | 5.5 | 0.8 | 46.1 | 500 | 60 | 10 | 27.15 | 180.96
47.6 | 5.5 | 0.8 | 46.1 | 450 | 60 | 10 | 29.42 | 21.93
47.6 | 5.5 | 0.8 | 46.1 | 400 | 60 | 10 | 30.95 | 3.11
47.6 | 5.5 | 0.8 | 46.1 | 300 | 60 | 10 | 49.54 | 0.49
47.30942 | 7.399103 | 4.484305 | 40.80717 | 800 | 60 | 10 | 34 | 63
47.30942 | 7.399103 | 4.484305 | 40.80717 | 700 | 60 | 10 | 34 | 59
47.30942 | 7.399103 | 4.484305 | 40.80717 | 600 | 60 | 10 | 36 | 3.4
47.30942 | 7.399103 | 4.484305 | 40.80717 | 500 | 60 | 10 | 37 | 3.9
47.30942 | 7.399103 | 4.484305 | 40.80717 | 400 | 60 | 10 | 39 | 5.7
45.73991 | 10.76233 | 7.036909 | 34.90859 | 700 | 60 | 10 | 40.35 | 10.71
45.73991 | 10.76233 | 7.036909 | 34.90859 | 400 | 60 | 10 | 53.84 | 4.39
45.01965 | 6.569343 | 2.189781 | 46.22122 | 800 | 30 | 10 | 33.8 | 93.49
45.01965 | 6.569343 | 2.189781 | 46.22122 | 700 | 30 | 10 | 35.5 | 39.08
45.01965 | 6.569343 | 2.189781 | 46.22122 | 600 | 30 | 10 | 37.9 | 13.92
45.01965 | 6.569343 | 2.189781 | 46.22122 | 500 | 30 | 10 | 40.6 | 1.68
45.01965 | 6.569343 | 2.189781 | 46.22122 | 400 | 30 | 10 | 44.5 | 3.27
44.69511 | 7.236989 | 1.194997 | 46.87291 | 800 | 60 | 10 | 21.33504 | 62.5
44.69511 | 7.236989 | 1.194997 | 46.87291 | 600 | 60 | 10 | 23.2991 | 47.5
44.69511 | 7.236989 | 1.194997 | 46.87291 | 400 | 60 | 10 | 31.7714 | 25.83333
44.69511 | 7.236989 | 1.194997 | 46.87291 | 200 | 60 | 10 | 70.01483 | 4.375
40.64934 | 5.954235 | 1.066251 | 52.18641 | 700 | 60 | 10 | 52.58 | 7.12
40.64934 | 5.954235 | 1.066251 | 52.18641 | 400 | 60 | 10 | 60.57 | 5.49
40.02 | 6.01 | 0.88 | 52.86 | 550 | 30 | 10 | 47.05 | 29.6
40.02 | 6.01 | 0.88 | 52.86 | 500 | 30 | 10 | 48.46 | 24.38
40.02 | 6.01 | 0.88 | 52.86 | 450 | 30 | 10 | 49.57 | 12.61
40.02 | 6.01 | 0.88 | 52.86 | 400 | 30 | 10 | 50.17 | 4.26
56.08516 | 7.10822 | 4.861029 | 30.83383 | 700 | 120 | 8.33 | 36.4 | 4.11
53.01425 | 6.25641 | 2.609687 | 37.83476 | 700 | 120 | 8.33 | 35 | 186.5
52.50583 | 6.375291 | 2.762238 | 37.84382 | 700 | 120 | 8.33 | 32.2 | 145.2
50.79744 | 6.329273 | 4.307422 | 37.96308 | 700 | 120 | 8.33 | 39.9 | 66.7
48.76779 | 6.05114 | 4.246211 | 40.2638 | 700 | 120 | 8.33 | 36.7 | 50.9
74.52 | 6.54 | 3.94 | 15 | 700 | 180 | 7 | 24.95 | 390.52
74.52 | 6.54 | 3.94 | 15 | 500 | 180 | 7 | 31.82 | 13.06
74.52 | 6.54 | 3.94 | 15 | 300 | 180 | 7 | 57.57 | 4.09
46.96719 | 6.989247 | 2.963882 | 43.07968 | 800 | 60 | 7 | 24.56 | 45.46
46.96719 | 6.989247 | 2.963882 | 43.07968 | 200 | 60 | 7 | 66.46 | 2.39
87.61537 | 9.025542 | 0.3970809 | 0.8692853 | 800 | 120 | 5 | 33.71 | 85
87.61537 | 9.025542 | 0.3970809 | 0.8692853 | 700 | 120 | 5 | 34.93 | 96
87.61537 | 9.025542 | 0.3970809 | 0.8692853 | 600 | 120 | 5 | 35.43 | 136
87.61537 | 9.025542 | 0.3970809 | 0.8692853 | 500 | 120 | 5 | 37.15 | 156
87.61537 | 9.025542 | 0.3970809 | 0.8692853 | 500 | 120 | 5 | 37.15 | 156
87.61537 | 9.025542 | 0.3970809 | 0.8692853 | 500 | 120 | 5 | 37.15 | 156
87.61537 | 9.025542 | 0.3970809 | 0.8692853 | 500 | 120 | 5 | 37.15 | 156
87.61537 | 9.025542 | 0.3970809 | 0.8692853 | 500 | 120 | 5 | 35.15 | 117
87.61537 | 9.025542 | 0.3970809 | 0.8692853 | 500 | 180 | 5 | 37.05 | 95
87.61537 | 9.025542 | 0.3970809 | 0.8692853 | 500 | 240 | 5 | 35.06 | 94
87.61537 | 9.025542 | 0.3970809 | 0.8692853 | 500 | 60 | 5 | 38.45 | 86
87.61537 | 9.025542 | 0.3970809 | 0.8692853 | 400 | 120 | 5 | 50.1 | 10
49.46137 | 6.961659 | 1.424765 | 41.6657 | 500 | 60 | 5 | 39.74345 | 19.64
48.86712 | 6.246173 | 0.3265973 | 44.09063 | 500 | 60 | 5 | 36.08247 | 14.95
47.1 | 6.5 | 0.6 | 45.8 | 450 | 60 | 5 | 29.4 | 363
47.01463 | 5.429774 | 0.4908836 | 47.04468 | 700 | 30 | 5 | 32.78 | 370
47.01463 | 5.429774 | 0.4908836 | 47.04468 | 600 | 30 | 5 | 35.4 | 260
47.01463 | 5.429774 | 0.4908836 | 47.04468 | 500 | 30 | 5 | 37.46 | 12
47.01463 | 5.429774 | 0.4908836 | 47.04468 | 400 | 30 | 5 | 46.68 | 4.5
44.48 | 6.28 | 8.21 | 40.49 | 800 | 60 | 5 | 27.77 | 5.37
44.48 | 6.28 | 8.21 | 40.49 | 600 | 60 | 5 | 29.72 | 9.47
39.78495 | 6.353861 | 5.404273 | 48.45692 | 800 | 120 | 5 | 27.05 | 44.491
39.78495 | 6.353861 | 5.404273 | 48.45692 | 600 | 120 | 5 | 37.96 | 61.809
39.78495 | 6.353861 | 5.404273 | 48.45692 | 400 | 120 | 5 | 63.64 | 70.29
39.78495 | 6.353861 | 5.404273 | 48.45692 | 200 | 120 | 5 | 78.34 | 1.909
56.08516 | 7.10822 | 4.861029 | 30.83383 | 350 | 120 | 2.5 | 62.3 | 0.92
53.01425 | 6.25641 | 2.609687 | 37.83476 | 350 | 120 | 2.5 | 54.9 | 1.64
52.50583 | 6.375291 | 2.762238 | 37.84382 | 350 | 120 | 2.5 | 51.1 | 1.34
50.79744 | 6.329273 | 4.307422 | 37.96308 | 350 | 120 | 2.5 | 58.1 | 2.6
48.76779 | 6.05114 | 4.246211 | 40.2638 | 350 | 120 | 2.5 | 54.3 | 3.93
49.46137 | 6.961659 | 1.424765 | 41.6657 | 500 | 60 | 2 | 40.10107 | 17.45
48.86712 | 6.246173 | 0.3265973 | 44.09063 | 500 | 60 | 2 | 37.62887 | 14.36
49.46137 | 6.961659 | 1.424765 | 41.6657 | 500 | 60 | 1 | 40.79821 | 16.34
48.86712 | 6.246173 | 0.3265973 | 44.09063 | 500 | 60 | 1 | 39.69072 | 13.54

## #5_2
VM (%) | Ash (%) | FC (%) | T (°C) | RT (min) | HR (°C/min) | Yield (%) | SSA-char (m2/g)
94.16122 | 2.472767 | 3.366013 | 800 | 60 | 10 | 21.33504 | 62.5
85.79954 | 1.86761 | 12.33285 | 800 | 60 | 10 | 25.63302 | 52.91667
77.49778 | 6.472025 | 16.0302 | 800 | 60 | 5 | 27.77 | 5.37
76.12267 | 18.94852 | 4.928806 | 800 | 30 | 10 | 33.8 | 93.49
54.66724 | 38.19144 | 7.141314 | 800 | 60 | 10 | 30.11872 | 53.125
85.68399 | 2.33298 | 11.98303 | 700 | 10 | 300 | 15.66 | 4.32
85.68399 | 2.33298 | 11.98303 | 700 | 10 | 100 | 15.38 | 4.02
80.7 | 14.8 | 4.5 | 700 | 120 | 8.33 | 35 | 186.5
78.9644 | 3.883495 | 17.1521 | 700 | 60 | 10 | 25.1 | 368.98
77.75171 | 2.154437 | 20.09386 | 700 | 60 | 10 | 30.928 | 16.78
76.7 | 15.4 | 7.9 | 700 | 120 | 8.33 | 32.2 | 145.2
76.12267 | 18.94852 | 4.928806 | 700 | 30 | 10 | 35.5 | 39.08
74.3 | 16.9 | 8.8 | 700 | 120 | 8.33 | 36.7 | 50.9
74 | 20.3 | 5.7 | 700 | 120 | 8.33 | 39.9 | 66.7
73.52647 | 20.87912 | 5.594406 | 700 | 120 | 8.33 | 36.4 | 4.11
71.21371 | 3.123685 | 25.6626 | 700 | 30 | 5 | 32.78 | 370
67.47475 | 14.56672 | 17.95853 | 700 | 60 | 10 | 36.78158 | 25.87
60.84 | 22.55 | 16.61 | 700 | 60 | 12 | 25.72 | 22.5
49.35777 | 42.02 | 8.62697 | 700 | 60 | 10 | 40.35 | 10.71
79.8 | 3.3 | 16.9 | 650 | 60 | 10 | 26.768 | 316.9
79.8 | 3.3 | 16.9 | 650 | 60 | 20 | 25.581 | 384.1
79.8 | 3.3 | 16.9 | 650 | 60 | 1 | 25.406 | 295.9
94.16122 | 2.472767 | 3.366013 | 600 | 60 | 10 | 23.2991 | 47.5
85.79954 | 1.86761 | 12.33285 | 600 | 60 | 10 | 27.03616 | 31.875
85.68399 | 2.33298 | 11.98303 | 600 | 10 | 100 | 17.53 | 4.91
85.68399 | 2.33298 | 11.98303 | 600 | 10 | 300 | 16.8 | 5.73
82.7486 | 0.5293751 | 16.72203 | 600 | 10 | 20 | 22.723 | 313.51
78.9644 | 3.883495 | 17.1521 | 600 | 60 | 10 | 25.92 | 293.04
78.26 | 1.13 | 20.61 | 600 | 10 | 10 | 48.359 | 407.338
78.26 | 1.13 | 20.61 | 600 | 10 | 30 | 47.713 | 418.732
78.26 | 1.13 | 20.61 | 600 | 10 | 50 | 46.957 | 391.393
77.75171 | 2.154437 | 20.09386 | 600 | 60 | 10 | 32.98 | 17.65
77.49778 | 6.472025 | 16.0302 | 600 | 60 | 5 | 29.72 | 9.47
76.12267 | 18.94852 | 4.928806 | 600 | 30 | 10 | 37.9 | 13.92
71.21371 | 3.123685 | 25.6626 | 600 | 30 | 5 | 35.4 | 260
67.47475 | 14.56672 | 17.95853 | 600 | 60 | 10 | 36.79569 | 22.47
60.84 | 22.55 | 16.61 | 600 | 60 | 12 | 26.08 | 84.8
54.66724 | 38.19144 | 7.141314 | 600 | 60 | 10 | 33.01189 | 55.41667
78.26 | 1.13 | 20.61 | 550 | 10 | 10 | 52.538 | 386.801
78.26 | 1.13 | 20.61 | 550 | 10 | 30 | 49.027 | 400.7
78.26 | 1.13 | 20.61 | 550 | 10 | 50 | 47.778 | 342.107
72.2947 | 10.02083 | 17.68446 | 550 | 30 | 10 | 47.05 | 29.6
87.82895 | 0.4385965 | 11.73246 | 500 | 60 | 10 | 22.3 | 316
84.04145 | 4.124352 | 11.8342 | 500 | 180 | 25 | 53.65497 | 113.4922
81.79724 | 2.419355 | 15.78341 | 500 | 60 | 10 | 24.5 | 202
80.75292 | 6.044539 | 13.20255 | 500 | 10 | 10 | 25.68 | 7.40012
79.8 | 3.3 | 16.9 | 500 | 10 | 20 | 29.603 | 46.7
79.8 | 3.3 | 16.9 | 500 | 60 | 20 | 29.126 | 98.4
79.8 | 3.3 | 16.9 | 500 | 100 | 20 | 28.702 | 91.4
79.55908 | 4.505565 | 15.93536 | 500 | 180 | 25 | 56.22807 | 125.1848
78.9644 | 3.883495 | 17.1521 | 500 | 60 | 10 | 27.15 | 180.96
78.26 | 1.13 | 20.61 | 500 | 10 | 10 | 53.306 | 346.255
78.26 | 1.13 | 20.61 | 500 | 10 | 30 | 50.798 | 367.659
78.26 | 1.13 | 20.61 | 500 | 10 | 50 | 49.285 | 312.811
77.75171 | 2.154437 | 20.09386 | 500 | 60 | 1 | 39.69072 | 13.54
77.75171 | 2.154437 | 20.09386 | 500 | 15 | 10 | 38.65979 | 12.35
77.75171 | 2.154437 | 20.09386 | 500 | 60 | 2 | 37.62887 | 14.36
77.75171 | 2.154437 | 20.09386 | 500 | 30 | 10 | 37.62887 | 13.45
77.75171 | 2.154437 | 20.09386 | 500 | 60 | 5 | 36.08247 | 14.95
77.75171 | 2.154437 | 20.09386 | 500 | 60 | 10 | 35.56701 | 15.88
77.75171 | 2.154437 | 20.09386 | 500 | 60 | 10 | 35.052 | 15.88
77.75171 | 2.154437 | 20.09386 | 500 | 90 | 10 | 33.50515 | 18.12
77.70248 | 5.810466 | 16.48706 | 500 | 180 | 25 | 51.84211 | 121.6244
76.55556 | 5.444444 | 18 | 500 | 60 | 10 | 31.9 | 13.6
76.12267 | 18.94852 | 4.928806 | 500 | 30 | 10 | 40.6 | 1.68
75.82293 | 3.859251 | 20.31782 | 500 | 60 | 10 | 32.2 | 191
75.10627 | 6.790191 | 18.10354 | 500 | 180 | 25 | 55.23392 | 305.2764
72.2947 | 10.02083 | 17.68446 | 500 | 30 | 10 | 48.46 | 24.38
71.21371 | 3.123685 | 25.6626 | 500 | 30 | 5 | 37.46 | 12
67.47475 | 14.56672 | 17.95853 | 500 | 60 | 1 | 40.79821 | 16.34
67.47475 | 14.56672 | 17.95853 | 500 | 15 | 10 | 40.51909 | 18.95
67.47475 | 14.56672 | 17.95853 | 500 | 60 | 2 | 40.10107 | 17.45
67.47475 | 14.56672 | 17.95853 | 500 | 60 | 5 | 39.74345 | 19.64
67.47475 | 14.56672 | 17.95853 | 500 | 30 | 10 | 39.48109 | 19.57
67.47475 | 14.56672 | 17.95853 | 500 | 60 | 10 | 38.7813 | 20.11
67.47475 | 14.56672 | 17.95853 | 500 | 90 | 10 | 37.74197 | 22.49
67.47475 | 14.56672 | 17.95853 | 500 | 60 | 10 | 37.2922 | 27.92
62.1519 | 5.822785 | 32.02532 | 500 | 60 | 10 | 38.7 | 13.7
60.84142 | 22.54585 | 16.61273 | 500 | 60 | 10 | 41 | 45.8
60.84 | 22.55 | 16.61 | 500 | 60 | 12 | 28.18 | 45.8
84.04145 | 4.124352 | 11.8342 | 450 | 180 | 25 | 53.88889 | 98.30941
79.55908 | 4.505565 | 15.93536 | 450 | 180 | 25 | 56.16959 | 100.8479
78.9644 | 3.883495 | 17.1521 | 450 | 60 | 10 | 29.42 | 21.93
78.26 | 1.13 | 20.61 | 450 | 10 | 10 | 55.664 | 224.471
78.26 | 1.13 | 20.61 | 450 | 10 | 30 | 54.159 | 293.374
78.26 | 1.13 | 20.61 | 450 | 10 | 50 | 50.322 | 248.52
77.70248 | 5.810466 | 16.48706 | 450 | 180 | 25 | 51.78363 | 75.92423
75.10627 | 6.790191 | 18.10354 | 450 | 180 | 25 | 55.2924 | 261.6081
72.2947 | 10.02083 | 17.68446 | 450 | 30 | 10 | 49.57 | 12.61
71.7 | 1.7 | 26.6 | 450 | 60 | 5 | 29.4 | 363
94.16122 | 2.472767 | 3.366013 | 400 | 60 | 10 | 31.7714 | 25.83333
85.79954 | 1.86761 | 12.33285 | 400 | 60 | 10 | 38.85894 | 17.70833
85.68399 | 2.33298 | 11.98303 | 400 | 10 | 100 | 28.43 | 0.73
85.68399 | 2.33298 | 11.98303 | 400 | 10 | 300 | 24.87 | 1.24
84.04145 | 4.124352 | 11.8342 | 400 | 180 | 25 | 54.88304 | 90.25746
80.75292 | 6.044539 | 13.20255 | 400 | 10 | 10 | 28.76 | 4.98694
79.55908 | 4.505565 | 15.93536 | 400 | 180 | 25 | 56.28655 | 87.70582
78.9644 | 3.883495 | 17.1521 | 400 | 60 | 10 | 30.95 | 3.11
78.26 | 1.13 | 20.61 | 400 | 10 | 10 | 59.835 | 211.435
78.26 | 1.13 | 20.61 | 400 | 10 | 30 | 56.835 | 250.338
78.26 | 1.13 | 20.61 | 400 | 10 | 50 | 56.16 | 179.235
77.75171 | 2.154437 | 20.09386 | 400 | 60 | 10 | 40.722 | 12.78
77.70248 | 5.810466 | 16.48706 | 400 | 180 | 25 | 52.1345 | 72.95949
76.12267 | 18.94852 | 4.928806 | 400 | 30 | 10 | 44.5 | 3.27
75.10627 | 6.790191 | 18.10354 | 400 | 180 | 25 | 56.34503 | 224.0503
72.2947 | 10.02083 | 17.68446 | 400 | 30 | 10 | 50.17 | 4.26
71.21371 | 3.123685 | 25.6626 | 400 | 30 | 5 | 46.68 | 4.5
67.47475 | 14.56672 | 17.95853 | 400 | 60 | 10 | 44.33641 | 12.5
60.84 | 22.55 | 16.61 | 400 | 60 | 12 | 33.49 | 21.2
54.66724 | 38.19144 | 7.141314 | 400 | 60 | 10 | 48.73828 | 67.29167
49.35777 | 42.02 | 8.62697 | 400 | 60 | 10 | 53.84 | 4.39
84.04145 | 4.124352 | 11.8342 | 350 | 180 | 25 | 58.62573 | 87.28688
80.7 | 14.8 | 4.5 | 350 | 120 | 2.5 | 54.9 | 1.64
79.55908 | 4.505565 | 15.93536 | 350 | 180 | 25 | 56.52047 | 68.46201
77.70248 | 5.810466 | 16.48706 | 350 | 180 | 25 | 53.36257 | 55.74472
76.7 | 15.4 | 7.9 | 350 | 120 | 2.5 | 51.1 | 1.34
75.10627 | 6.790191 | 18.10354 | 350 | 180 | 25 | 56.22807 | 133.5827
74.3 | 16.9 | 8.8 | 350 | 120 | 2.5 | 54.3 | 3.93
74 | 20.3 | 5.7 | 350 | 120 | 2.5 | 58.1 | 2.6
73.52647 | 20.87912 | 5.594406 | 350 | 120 | 2.5 | 62.3 | 0.92
84.04145 | 4.124352 | 11.8342 | 300 | 180 | 25 | 60.61404 | 80.24945
80.75292 | 6.044539 | 13.20255 | 300 | 10 | 10 | 52.04 | 2.66879
79.55908 | 4.505565 | 15.93536 | 300 | 180 | 25 | 58.56725 | 60.40714
78.9644 | 3.883495 | 17.1521 | 300 | 60 | 10 | 49.54 | 0.49
77.75171 | 2.154437 | 20.09386 | 300 | 60 | 10 | 57.216 | 7.12
77.70248 | 5.810466 | 16.48706 | 300 | 180 | 25 | 55.5848 | 49.72473
75.10627 | 6.790191 | 18.10354 | 300 | 180 | 25 | 57.63158 | 62.44349
67.47475 | 14.56672 | 17.95853 | 300 | 60 | 10 | 56.98027 | 6.54
60.84 | 22.55 | 16.61 | 300 | 60 | 12 | 50.27 | 4.5
59.41 | 2.82 | 37.77 | 300 | 120 | 5 | 54.83 | 0.0218
84.04145 | 4.124352 | 11.8342 | 250 | 180 | 25 | 61.54971 | 40.6568
80.75292 | 6.044539 | 13.20255 | 250 | 10 | 10 | 81.66 | 1.58596
79.55908 | 4.505565 | 15.93536 | 250 | 180 | 25 | 60.26316 | 51.33775
77.70248 | 5.810466 | 16.48706 | 250 | 180 | 25 | 56.52047 | 40.65534
75.10627 | 6.790191 | 18.10354 | 250 | 180 | 25 | 58.68421 | 36.07758
94.16122 | 2.472767 | 3.366013 | 200 | 60 | 10 | 70.01483 | 4.375
85.79954 | 1.86761 | 12.33285 | 200 | 60 | 10 | 74.87707 | 2.916667
54.66724 | 38.19144 | 7.141314 | 200 | 60 | 10 | 75.26532 | 67.08333

## #5_3
Cel (%) | Hem (%) | Lig (%) | Ext (%) | T (°C) | RT (min) | HR (°C/min) | Yield (%) | SSA-char (m2/g)
22.77573 | 55.41953 | 2.955145 | 18.8496 | 800 | 60 | 5 | 27.77 | 5.37
46.75 | 40.39 | 3.71 | 9.15 | 700 | 60 | 10 | 36.78158 | 25.87
40.8 | 31.4 | 23 | 4.8 | 700 | 60 | 10 | 25.1 | 368.98
39.2 | 22 | 22 | 16.8 | 700 | 60 | 12 | 25.72 | 22.5
38.2 | 20.1 | 21.4 | 20.3 | 700 | 90 | 25 | 30.7 | 32.9
25.18519 | 17.22222 | 26.75926 | 30.83333 | 700 | 10 | 300 | 15.66 | 4.32
25.18519 | 17.22222 | 26.75926 | 30.83333 | 700 | 10 | 100 | 15.38 | 4.02
66.25609 | 12.18542 | 13.20027 | 8.358227 | 650 | 240 | 18 | 28.174 | 182
11.87184 | 10.21486 | 5.796635 | 72.11667 | 650 | 240 | 18 | 38.628 | 42.4
49.87357 | 22.9291 | 24.7699 | 2.42743 | 600 | 10 | 10 | 48.359 | 407.338
49.87357 | 22.9291 | 24.7699 | 2.42743 | 600 | 10 | 30 | 47.713 | 418.732
49.87357 | 22.9291 | 24.7699 | 2.42743 | 600 | 10 | 50 | 46.957 | 391.393
46.75 | 40.39 | 3.71 | 9.15 | 600 | 60 | 10 | 36.79569 | 22.47
40.8 | 31.4 | 23 | 4.8 | 600 | 60 | 10 | 25.92 | 293.04
39.2 | 22 | 22 | 16.8 | 600 | 60 | 12 | 26.08 | 84.8
25.18519 | 17.22222 | 26.75926 | 30.83333 | 600 | 10 | 100 | 17.53 | 4.91
25.18519 | 17.22222 | 26.75926 | 30.83333 | 600 | 10 | 300 | 16.8 | 5.73
22.77573 | 55.41953 | 2.955145 | 18.8496 | 600 | 60 | 5 | 29.72 | 9.47
49.87357 | 22.9291 | 24.7699 | 2.42743 | 550 | 10 | 10 | 52.538 | 386.801
49.87357 | 22.9291 | 24.7699 | 2.42743 | 550 | 10 | 30 | 49.027 | 400.7
49.87357 | 22.9291 | 24.7699 | 2.42743 | 550 | 10 | 50 | 47.778 | 342.107
66.25609 | 12.18542 | 13.20027 | 8.358227 | 500 | 240 | 18 | 28.174 | 33.2
49.87357 | 22.9291 | 24.7699 | 2.42743 | 500 | 10 | 10 | 53.306 | 346.255
49.87357 | 22.9291 | 24.7699 | 2.42743 | 500 | 10 | 30 | 50.798 | 367.659
49.87357 | 22.9291 | 24.7699 | 2.42743 | 500 | 10 | 50 | 49.285 | 312.811
46.75 | 40.39 | 3.71 | 9.15 | 500 | 60 | 1 | 40.79821 | 16.34
46.75 | 40.39 | 3.71 | 9.15 | 500 | 15 | 10 | 40.51909 | 18.95
46.75 | 40.39 | 3.71 | 9.15 | 500 | 60 | 2 | 40.10107 | 17.45
46.75 | 40.39 | 3.71 | 9.15 | 500 | 60 | 5 | 39.74345 | 19.64
46.75 | 40.39 | 3.71 | 9.15 | 500 | 30 | 10 | 39.48109 | 19.57
46.75 | 40.39 | 3.71 | 9.15 | 500 | 60 | 10 | 38.7813 | 20.11
46.75 | 40.39 | 3.71 | 9.15 | 500 | 90 | 10 | 37.74197 | 22.49
46.75 | 40.39 | 3.71 | 9.15 | 500 | 60 | 10 | 37.2922 | 27.92
40.8 | 31.4 | 23 | 4.8 | 500 | 60 | 10 | 27.15 | 180.96
39.2 | 22 | 22 | 16.8 | 500 | 60 | 12 | 28.18 | 45.8
38.2 | 20.1 | 21.4 | 20.3 | 500 | 90 | 25 | 33.8 | 7.47
30.4 | 15.6 | 31.2 | 22.8 | 500 | 180 | 25 | 56.22807 | 125.1848
30 | 15.6 | 31.1 | 23.3 | 500 | 180 | 25 | 53.65497 | 113.4922
29.2 | 14.3 | 29.7 | 26.8 | 500 | 180 | 25 | 51.84211 | 121.6244
28 | 15.4 | 28.5 | 28.1 | 500 | 180 | 25 | 55.23392 | 305.2764
11.87184 | 10.21486 | 5.796635 | 72.11667 | 500 | 240 | 18 | 38.628 | 47.4
49.87357 | 22.9291 | 24.7699 | 2.42743 | 450 | 10 | 10 | 55.664 | 224.471
49.87357 | 22.9291 | 24.7699 | 2.42743 | 450 | 10 | 30 | 54.159 | 293.374
49.87357 | 22.9291 | 24.7699 | 2.42743 | 450 | 10 | 50 | 50.322 | 248.52
40.8 | 31.4 | 23 | 4.8 | 450 | 60 | 10 | 29.42 | 21.93
30.4 | 15.6 | 31.2 | 22.8 | 450 | 180 | 25 | 56.16959 | 100.8479
30 | 15.6 | 31.1 | 23.3 | 450 | 180 | 25 | 53.88889 | 98.30941
29.2 | 14.3 | 29.7 | 26.8 | 450 | 180 | 25 | 51.78363 | 75.92423
28 | 15.4 | 28.5 | 28.1 | 450 | 180 | 25 | 55.2924 | 261.6081
49.87357 | 22.9291 | 24.7699 | 2.42743 | 400 | 10 | 10 | 59.835 | 211.435
49.87357 | 22.9291 | 24.7699 | 2.42743 | 400 | 10 | 30 | 56.835 | 250.338
49.87357 | 22.9291 | 24.7699 | 2.42743 | 400 | 10 | 50 | 56.16 | 179.235
46.75 | 40.39 | 3.71 | 9.15 | 400 | 60 | 10 | 44.33641 | 12.5
40.8 | 31.4 | 23 | 4.8 | 400 | 60 | 10 | 30.95 | 3.11
39.2 | 22 | 22 | 16.8 | 400 | 60 | 12 | 33.49 | 21.2
30.4 | 15.6 | 31.2 | 22.8 | 400 | 180 | 25 | 56.28655 | 87.70582
30 | 15.6 | 31.1 | 23.3 | 400 | 180 | 25 | 54.88304 | 90.25746
29.2 | 14.3 | 29.7 | 26.8 | 400 | 180 | 25 | 52.1345 | 72.95949
28 | 15.4 | 28.5 | 28.1 | 400 | 180 | 25 | 56.34503 | 224.0503
25.18519 | 17.22222 | 26.75926 | 30.83333 | 400 | 10 | 100 | 28.43 | 0.73
25.18519 | 17.22222 | 26.75926 | 30.83333 | 400 | 10 | 300 | 24.87 | 1.24
66.25609 | 12.18542 | 13.20027 | 8.358227 | 350 | 240 | 18 | 28.174 | 3.48
30.4 | 15.6 | 31.2 | 22.8 | 350 | 180 | 25 | 56.52047 | 68.46201
30 | 15.6 | 31.1 | 23.3 | 350 | 180 | 25 | 58.62573 | 87.28688
29.2 | 14.3 | 29.7 | 26.8 | 350 | 180 | 25 | 53.36257 | 55.74472
28 | 15.4 | 28.5 | 28.1 | 350 | 180 | 25 | 56.22807 | 133.5827
46.75 | 40.39 | 3.71 | 9.15 | 300 | 60 | 10 | 56.98027 | 6.54
40.8 | 31.4 | 23 | 4.8 | 300 | 60 | 10 | 49.54 | 0.49
39.2 | 22 | 22 | 16.8 | 300 | 60 | 12 | 50.27 | 4.5
38.2 | 20.1 | 21.4 | 20.3 | 300 | 90 | 25 | 57.7 | 3.35
30.4 | 15.6 | 31.2 | 22.8 | 300 | 180 | 25 | 58.56725 | 60.40714
30 | 15.6 | 31.1 | 23.3 | 300 | 180 | 25 | 60.61404 | 80.24945
29.2 | 14.3 | 29.7 | 26.8 | 300 | 180 | 25 | 55.5848 | 49.72473
28 | 15.4 | 28.5 | 28.1 | 300 | 180 | 25 | 57.63158 | 62.44349
30.4 | 15.6 | 31.2 | 22.8 | 250 | 180 | 25 | 60.26316 | 51.33775
30 | 15.6 | 31.1 | 23.3 | 250 | 180 | 25 | 61.54971 | 40.6568
29.2 | 14.3 | 29.7 | 26.8 | 250 | 180 | 25 | 56.52047 | 40.65534
28 | 15.4 | 28.5 | 28.1 | 250 | 180 | 25 | 58.68421 | 36.07758

## #5_4
C (%) | H (%) | N (%) | O (%) | Ash (%) | T (°C) | RT (min) | HR (°C/min) | Yield (%) | SSA-char (m2/g)
87.61537 | 9.025542 | 0.3970809 | 0.8692853 | 6.82 | 400 | 120 | 5 | 50.1 | 10
87.61537 | 9.025542 | 0.3970809 | 0.8692853 | 6.82 | 500 | 60 | 5 | 38.45 | 86
87.61537 | 9.025542 | 0.3970809 | 0.8692853 | 6.82 | 500 | 120 | 5 | 37.15 | 156
87.61537 | 9.025542 | 0.3970809 | 0.8692853 | 6.82 | 500 | 120 | 5 | 37.15 | 156
87.61537 | 9.025542 | 0.3970809 | 0.8692853 | 6.82 | 500 | 120 | 5 | 37.15 | 156
87.61537 | 9.025542 | 0.3970809 | 0.8692853 | 6.82 | 500 | 120 | 5 | 37.15 | 156
87.61537 | 9.025542 | 0.3970809 | 0.8692853 | 6.82 | 500 | 180 | 5 | 37.05 | 95
87.61537 | 9.025542 | 0.3970809 | 0.8692853 | 6.82 | 600 | 120 | 5 | 35.43 | 136
87.61537 | 9.025542 | 0.3970809 | 0.8692853 | 6.82 | 500 | 120 | 5 | 35.15 | 117
87.61537 | 9.025542 | 0.3970809 | 0.8692853 | 6.82 | 500 | 240 | 5 | 35.06 | 94
87.61537 | 9.025542 | 0.3970809 | 0.8692853 | 6.82 | 700 | 120 | 5 | 34.93 | 96
87.61537 | 9.025542 | 0.3970809 | 0.8692853 | 6.82 | 800 | 120 | 5 | 33.71 | 85
83.16593 | 8.972814 | 0.6294362 | 7.23182 | 23.8 | 400 | 120 | 10 | 59.3 | 24.2
83.16593 | 8.972814 | 0.6294362 | 7.23182 | 23.8 | 600 | 120 | 10 | 54.5 | 51.5
83.16593 | 8.972814 | 0.6294362 | 7.23182 | 23.8 | 800 | 120 | 10 | 43 | 50
74.52 | 6.54 | 3.94 | 15 | 1.99 | 300 | 180 | 7 | 57.57 | 4.09
74.52 | 6.54 | 3.94 | 15 | 1.99 | 500 | 180 | 7 | 31.82 | 13.06
74.52 | 6.54 | 3.94 | 15 | 1.99 | 700 | 180 | 7 | 24.95 | 390.52
61.57 | 4.37 | 1.02 | 33.04 | 5.822785 | 500 | 60 | 10 | 38.7 | 13.7
60.46 | 9.08 | 3.1 | 27.36 | 2.33298 | 400 | 10 | 100 | 28.43 | 0.73
60.46 | 9.08 | 3.1 | 27.36 | 2.33298 | 400 | 10 | 300 | 24.87 | 1.24
60.46 | 9.08 | 3.1 | 27.36 | 2.33298 | 600 | 10 | 100 | 17.53 | 4.91
60.46 | 9.08 | 3.1 | 27.36 | 2.33298 | 600 | 10 | 300 | 16.8 | 5.73
60.46 | 9.08 | 3.1 | 27.36 | 2.33298 | 700 | 10 | 300 | 15.66 | 4.32
60.46 | 9.08 | 3.1 | 27.36 | 2.33298 | 700 | 10 | 100 | 15.38 | 4.02
58.48628 | 7.708443 | 5.698304 | 28.10697 | 38.19144 | 200 | 60 | 10 | 75.26532 | 67.08333
58.48628 | 7.708443 | 5.698304 | 28.10697 | 38.19144 | 400 | 60 | 10 | 48.73828 | 67.29167
58.48628 | 7.708443 | 5.698304 | 28.10697 | 38.19144 | 600 | 60 | 10 | 33.01189 | 55.41667
58.48628 | 7.708443 | 5.698304 | 28.10697 | 38.19144 | 800 | 60 | 10 | 30.11872 | 53.125
57.28427 | 4.39956 | 1.89981 | 36.41636 | 5.810466 | 500 | 180 | 25 | 51.84211 | 121.6244
57.28427 | 4.39956 | 1.89981 | 36.41636 | 5.810466 | 450 | 180 | 25 | 51.78363 | 75.92423
57.28427 | 4.39956 | 1.89981 | 36.41636 | 5.810466 | 250 | 180 | 25 | 56.52047 | 40.65534
57.28427 | 4.39956 | 1.89981 | 36.41636 | 5.810466 | 300 | 180 | 25 | 55.5848 | 49.72473
57.28427 | 4.39956 | 1.89981 | 36.41636 | 5.810466 | 350 | 180 | 25 | 53.36257 | 55.74472
57.28427 | 4.39956 | 1.89981 | 36.41636 | 5.810466 | 400 | 180 | 25 | 52.1345 | 72.95949
57.28427 | 3.9996 | 1.659834 | 37.05629 | 6.790191 | 250 | 180 | 25 | 58.68421 | 36.07758
57.28427 | 3.9996 | 1.659834 | 37.05629 | 6.790191 | 300 | 180 | 25 | 57.63158 | 62.44349
57.28427 | 3.9996 | 1.659834 | 37.05629 | 6.790191 | 400 | 180 | 25 | 56.34503 | 224.0503
57.28427 | 3.9996 | 1.659834 | 37.05629 | 6.790191 | 350 | 180 | 25 | 56.22807 | 133.5827
57.28427 | 3.9996 | 1.659834 | 37.05629 | 6.790191 | 450 | 180 | 25 | 55.2924 | 261.6081
57.28427 | 3.9996 | 1.659834 | 37.05629 | 6.790191 | 500 | 180 | 25 | 55.23392 | 305.2764
56.89431 | 4.89951 | 1.619838 | 36.58634 | 4.505565 | 250 | 180 | 25 | 60.26316 | 51.33775
56.89431 | 4.89951 | 1.619838 | 36.58634 | 4.505565 | 300 | 180 | 25 | 58.56725 | 60.40714
56.89431 | 4.89951 | 1.619838 | 36.58634 | 4.505565 | 350 | 180 | 25 | 56.52047 | 68.46201
56.89431 | 4.89951 | 1.619838 | 36.58634 | 4.505565 | 400 | 180 | 25 | 56.28655 | 87.70582
56.89431 | 4.89951 | 1.619838 | 36.58634 | 4.505565 | 500 | 180 | 25 | 56.22807 | 125.1848
56.89431 | 4.89951 | 1.619838 | 36.58634 | 4.505565 | 450 | 180 | 25 | 56.16959 | 100.8479
56.08516 | 7.10822 | 4.861029 | 30.83383 | 20.87912 | 350 | 120 | 2.5 | 62.3 | 0.92
56.08516 | 7.10822 | 4.861029 | 30.83383 | 20.87912 | 700 | 120 | 8.33 | 36.4 | 4.11
55.81442 | 5.619438 | 0.839916 | 37.72623 | 3.859251 | 500 | 60 | 10 | 32.2 | 191
55.23552 | 5.890589 | 1.580158 | 37.29373 | 4.124352 | 250 | 180 | 25 | 61.54971 | 40.6568
55.23552 | 5.890589 | 1.580158 | 37.29373 | 4.124352 | 300 | 180 | 25 | 60.61404 | 80.24945
55.23552 | 5.890589 | 1.580158 | 37.29373 | 4.124352 | 350 | 180 | 25 | 58.62573 | 87.28688
55.23552 | 5.890589 | 1.580158 | 37.29373 | 4.124352 | 400 | 180 | 25 | 54.88304 | 90.25746
55.23552 | 5.890589 | 1.580158 | 37.29373 | 4.124352 | 450 | 180 | 25 | 53.88889 | 98.30941
55.23552 | 5.890589 | 1.580158 | 37.29373 | 4.124352 | 500 | 180 | 25 | 53.65497 | 113.4922
54.71698 | 7.798742 | 2.515723 | 34.96855 | 9.899 | 500 | 240 | 18 | 38.628 | 47.4
54.71698 | 7.798742 | 2.515723 | 34.96855 | 9.899 | 650 | 240 | 18 | 38.628 | 42.4
53.65387 | 7.454116 | 1.047179 | 37.84484 | 1.86761 | 200 | 60 | 10 | 74.87707 | 2.916667
53.65387 | 7.454116 | 1.047179 | 37.84484 | 1.86761 | 400 | 60 | 10 | 38.85894 | 17.70833
53.65387 | 7.454116 | 1.047179 | 37.84484 | 1.86761 | 600 | 60 | 10 | 27.03616 | 31.875
53.65387 | 7.454116 | 1.047179 | 37.84484 | 1.86761 | 800 | 60 | 10 | 25.63302 | 52.91667
53.42 | 6.12 | 1.4 | 39.06 | 5.444444 | 500 | 60 | 10 | 31.9 | 13.6
53.01425 | 6.25641 | 2.609687 | 37.83476 | 14.8 | 350 | 120 | 2.5 | 54.9 | 1.64
53.01425 | 6.25641 | 2.609687 | 37.83476 | 14.8 | 700 | 120 | 8.33 | 35 | 186.5
52.50583 | 6.375291 | 2.762238 | 37.84382 | 15.4 | 350 | 120 | 2.5 | 51.1 | 1.34
52.50583 | 6.375291 | 2.762238 | 37.84382 | 15.4 | 700 | 120 | 8.33 | 32.2 | 145.2
51.71 | 5.32 | 0.33 | 42.64 | 2.419355 | 500 | 60 | 10 | 24.5 | 202
51.35135 | 8.208208 | 0.4004004 | 40.04004 | 0.3 | 550 | 30 | 190 | 18.6 | 478.741
51.35135 | 8.208208 | 0.4004004 | 40.04004 | 0.3 | 600 | 30 | 190 | 16 | 525.863
51.01215 | 7.894737 | 1.214575 | 39.87854 | 1 | 550 | 30 | 190 | 21.8 | 181.586
51.01215 | 7.894737 | 1.214575 | 39.87854 | 1 | 600 | 30 | 190 | 20.4 | 223.024
50.79744 | 6.329273 | 4.307422 | 37.96308 | 20.3 | 350 | 120 | 2.5 | 58.1 | 2.6
50.79744 | 6.329273 | 4.307422 | 37.96308 | 20.3 | 700 | 120 | 8.33 | 39.9 | 66.7
50.60506 | 6.180618 | 0.050005 | 43.10431 | 3.76 | 300 | 60 | 26 | 40.9 | 12.1
50.60506 | 6.180618 | 0.050005 | 43.10431 | 3.76 | 500 | 60 | 26 | 25.8 | 68.4
50.60506 | 6.180618 | 0.050005 | 43.10431 | 3.76 | 500 | 480 | 26 | 24.3 | 79.3
50.60506 | 6.180618 | 0.050005 | 43.10431 | 3.76 | 600 | 480 | 26 | 19.5 | 83.6
50.60506 | 6.180618 | 0.050005 | 43.10431 | 3.76 | 700 | 480 | 26 | 10.2 | 81.6
50.52 | 5.81 | 0.23 | 43.44 | 0.4385965 | 500 | 60 | 10 | 22.3 | 316
49.51 | 3.419763 | 0.7656186 | 46.01878 | 2.04 | 400 | 60 | 10 | 44.51 | 2.78
49.51 | 3.419763 | 0.7656186 | 46.01878 | 2.04 | 700 | 60 | 10 | 37.54 | 7.57
49.46137 | 6.961659 | 1.424765 | 41.6657 | 14.56672 | 300 | 60 | 10 | 56.98027 | 6.54
49.46137 | 6.961659 | 1.424765 | 41.6657 | 14.56672 | 400 | 60 | 10 | 44.33641 | 12.5
49.46137 | 6.961659 | 1.424765 | 41.6657 | 14.56672 | 500 | 60 | 1 | 40.79821 | 16.34
49.46137 | 6.961659 | 1.424765 | 41.6657 | 14.56672 | 500 | 15 | 10 | 40.51909 | 18.95
49.46137 | 6.961659 | 1.424765 | 41.6657 | 14.56672 | 500 | 60 | 2 | 40.10107 | 17.45
49.46137 | 6.961659 | 1.424765 | 41.6657 | 14.56672 | 500 | 60 | 5 | 39.74345 | 19.64
49.46137 | 6.961659 | 1.424765 | 41.6657 | 14.56672 | 500 | 30 | 10 | 39.48109 | 19.57
49.46137 | 6.961659 | 1.424765 | 41.6657 | 14.56672 | 500 | 60 | 10 | 38.7813 | 20.11
49.46137 | 6.961659 | 1.424765 | 41.6657 | 14.56672 | 500 | 90 | 10 | 37.74197 | 22.49
49.46137 | 6.961659 | 1.424765 | 41.6657 | 14.56672 | 500 | 60 | 10 | 37.2922 | 27.92
49.46137 | 6.961659 | 1.424765 | 41.6657 | 14.56672 | 600 | 60 | 10 | 36.79569 | 22.47
49.46137 | 6.961659 | 1.424765 | 41.6657 | 14.56672 | 700 | 60 | 10 | 36.78158 | 25.87
49.27 | 6.55 | 1.56 | 42.62 | 6.044539 | 250 | 10 | 10 | 81.66 | 1.58596
49.27 | 6.55 | 1.56 | 42.62 | 6.044539 | 300 | 10 | 10 | 52.04 | 2.66879
49.27 | 6.55 | 1.56 | 42.62 | 6.044539 | 400 | 10 | 10 | 28.76 | 4.98694
49.27 | 6.55 | 1.56 | 42.62 | 6.044539 | 500 | 10 | 10 | 25.68 | 7.40012
49.1 | 5.55 | 0.45 | 44.9 | 0.5293751 | 600 | 10 | 20 | 22.723 | 313.51
48.91271 | 5.997775 | 0.5259432 | 44.4422 | 1.13 | 400 | 10 | 10 | 59.835 | 211.435
48.91271 | 5.997775 | 0.5259432 | 44.4422 | 1.13 | 400 | 10 | 30 | 56.835 | 250.338
48.91271 | 5.997775 | 0.5259432 | 44.4422 | 1.13 | 400 | 10 | 50 | 56.16 | 179.235
48.91271 | 5.997775 | 0.5259432 | 44.4422 | 1.13 | 450 | 10 | 10 | 55.664 | 224.471
48.91271 | 5.997775 | 0.5259432 | 44.4422 | 1.13 | 450 | 10 | 30 | 54.159 | 293.374
48.91271 | 5.997775 | 0.5259432 | 44.4422 | 1.13 | 500 | 10 | 10 | 53.306 | 346.255
48.91271 | 5.997775 | 0.5259432 | 44.4422 | 1.13 | 550 | 10 | 10 | 52.538 | 386.801
48.91271 | 5.997775 | 0.5259432 | 44.4422 | 1.13 | 500 | 10 | 30 | 50.798 | 367.659
48.91271 | 5.997775 | 0.5259432 | 44.4422 | 1.13 | 450 | 10 | 50 | 50.322 | 248.52
48.91271 | 5.997775 | 0.5259432 | 44.4422 | 1.13 | 500 | 10 | 50 | 49.285 | 312.811
48.91271 | 5.997775 | 0.5259432 | 44.4422 | 1.13 | 550 | 10 | 30 | 49.027 | 400.7
48.91271 | 5.997775 | 0.5259432 | 44.4422 | 1.13 | 600 | 10 | 10 | 48.359 | 407.338
48.91271 | 5.997775 | 0.5259432 | 44.4422 | 1.13 | 550 | 10 | 50 | 47.778 | 342.107
48.91271 | 5.997775 | 0.5259432 | 44.4422 | 1.13 | 600 | 10 | 30 | 47.713 | 418.732
48.91271 | 5.997775 | 0.5259432 | 44.4422 | 1.13 | 600 | 10 | 50 | 46.957 | 391.393
48.88045 | 7.107157 | 1.019592 | 42.88285 | 4.98 | 300 | 60 | 26 | 38.1 | 25.3
48.88045 | 7.107157 | 1.019592 | 42.88285 | 4.98 | 500 | 60 | 26 | 23.7 | 97.8
48.88045 | 7.107157 | 1.019592 | 42.88285 | 4.98 | 500 | 480 | 26 | 20.3 | 105.4
48.88045 | 7.107157 | 1.019592 | 42.88285 | 4.98 | 600 | 480 | 26 | 18.8 | 108.7
48.88045 | 7.107157 | 1.019592 | 42.88285 | 4.98 | 700 | 480 | 26 | 9.6 | 110.2
48.86712 | 6.246173 | 0.3265973 | 44.09063 | 2.154437 | 300 | 60 | 10 | 57.216 | 7.12
48.86712 | 6.246173 | 0.3265973 | 44.09063 | 2.154437 | 400 | 60 | 10 | 40.722 | 12.78
48.86712 | 6.246173 | 0.3265973 | 44.09063 | 2.154437 | 500 | 60 | 1 | 39.69072 | 13.54
48.86712 | 6.246173 | 0.3265973 | 44.09063 | 2.154437 | 500 | 15 | 10 | 38.65979 | 12.35
48.86712 | 6.246173 | 0.3265973 | 44.09063 | 2.154437 | 500 | 60 | 2 | 37.62887 | 14.36
48.86712 | 6.246173 | 0.3265973 | 44.09063 | 2.154437 | 500 | 30 | 10 | 37.62887 | 13.45
48.86712 | 6.246173 | 0.3265973 | 44.09063 | 2.154437 | 500 | 60 | 5 | 36.08247 | 14.95
48.86712 | 6.246173 | 0.3265973 | 44.09063 | 2.154437 | 500 | 60 | 10 | 35.56701 | 15.88
48.86712 | 6.246173 | 0.3265973 | 44.09063 | 2.154437 | 500 | 60 | 10 | 35.052 | 15.88
48.86712 | 6.246173 | 0.3265973 | 44.09063 | 2.154437 | 500 | 90 | 10 | 33.50515 | 18.12
48.86712 | 6.246173 | 0.3265973 | 44.09063 | 2.154437 | 600 | 60 | 10 | 32.98 | 17.65
48.86712 | 6.246173 | 0.3265973 | 44.09063 | 2.154437 | 700 | 60 | 10 | 30.928 | 16.78
48.76779 | 6.05114 | 4.246211 | 40.2638 | 16.9 | 350 | 120 | 2.5 | 54.3 | 3.93
48.76779 | 6.05114 | 4.246211 | 40.2638 | 16.9 | 700 | 120 | 8.33 | 36.7 | 50.9
48.75 | 5.98 | 1.99 | 43.28 | 22.55 | 300 | 60 | 12 | 50.27 | 4.5
48.75 | 5.98 | 1.99 | 43.28 | 22.54585 | 500 | 60 | 10 | 41 | 45.8
48.75 | 5.98 | 1.99 | 43.28 | 22.55 | 400 | 60 | 12 | 33.49 | 21.2
48.75 | 5.98 | 1.99 | 43.28 | 22.55 | 500 | 60 | 12 | 28.18 | 45.8
48.75 | 5.98 | 1.99 | 43.28 | 22.55 | 600 | 60 | 12 | 26.08 | 84.8
48.75 | 5.98 | 1.99 | 43.28 | 22.55 | 700 | 60 | 12 | 25.72 | 22.5
47.6 | 5.5 | 0.8 | 46.1 | 3.883495 | 300 | 60 | 10 | 49.54 | 0.49
47.6 | 5.5 | 0.8 | 46.1 | 3.883495 | 400 | 60 | 10 | 30.95 | 3.11
47.6 | 5.5 | 0.8 | 46.1 | 3.883495 | 450 | 60 | 10 | 29.42 | 21.93
47.6 | 5.5 | 0.8 | 46.1 | 3.883495 | 500 | 60 | 10 | 27.15 | 180.96
47.6 | 5.5 | 0.8 | 46.1 | 3.883495 | 600 | 60 | 10 | 25.92 | 293.04
47.6 | 5.5 | 0.8 | 46.1 | 3.883495 | 700 | 60 | 10 | 25.1 | 368.98
47.30942 | 7.399103 | 4.484305 | 40.80717 | 18.1 | 400 | 60 | 10 | 39 | 5.7
47.30942 | 7.399103 | 4.484305 | 40.80717 | 18.1 | 500 | 60 | 10 | 37 | 3.9
47.30942 | 7.399103 | 4.484305 | 40.80717 | 18.1 | 600 | 60 | 10 | 36 | 3.4
47.30942 | 7.399103 | 4.484305 | 40.80717 | 18.1 | 800 | 60 | 10 | 34 | 63
47.30942 | 7.399103 | 4.484305 | 40.80717 | 18.1 | 700 | 60 | 10 | 34 | 59
47.1 | 6.5 | 0.6 | 45.8 | 1.7 | 450 | 60 | 5 | 29.4 | 363
47.01463 | 5.429774 | 0.4908836 | 47.04468 | 3.123685 | 400 | 30 | 5 | 46.68 | 4.5
47.01463 | 5.429774 | 0.4908836 | 47.04468 | 3.123685 | 500 | 30 | 5 | 37.46 | 12
47.01463 | 5.429774 | 0.4908836 | 47.04468 | 3.123685 | 600 | 30 | 5 | 35.4 | 260
47.01463 | 5.429774 | 0.4908836 | 47.04468 | 3.123685 | 700 | 30 | 5 | 32.78 | 370
46.96719 | 6.989247 | 2.963882 | 43.07968 | 16.54 | 200 | 60 | 7 | 66.46 | 2.39
46.96719 | 6.989247 | 2.963882 | 43.07968 | 16.54 | 800 | 60 | 7 | 24.56 | 45.46
45.73991 | 10.76233 | 7.036909 | 34.90859 | 42.02 | 400 | 60 | 10 | 53.84 | 4.39
45.73991 | 10.76233 | 7.036909 | 34.90859 | 42.02 | 700 | 60 | 10 | 40.35 | 10.71
45.17888 | 10.63032 | 6.950596 | 35.70698 | 41.3 | 400 | 60 | 50 | 60.57 | 5.49
45.17888 | 10.63032 | 6.950596 | 35.70698 | 41.3 | 450 | 60 | 50 | 59.55 | 7.21
45.17888 | 10.63032 | 6.950596 | 35.70698 | 41.3 | 500 | 60 | 50 | 59.01 | 7.73
45.17888 | 10.63032 | 6.950596 | 35.70698 | 41.3 | 550 | 60 | 50 | 58.76 | 8.45
45.17888 | 10.63032 | 6.950596 | 35.70698 | 41.3 | 600 | 60 | 50 | 53.09 | 5.99
45.01965 | 6.569343 | 2.189781 | 46.22122 | 18.94852 | 400 | 30 | 10 | 44.5 | 3.27
45.01965 | 6.569343 | 2.189781 | 46.22122 | 18.94852 | 500 | 30 | 10 | 40.6 | 1.68
45.01965 | 6.569343 | 2.189781 | 46.22122 | 18.94852 | 600 | 30 | 10 | 37.9 | 13.92
45.01965 | 6.569343 | 2.189781 | 46.22122 | 18.94852 | 700 | 30 | 10 | 35.5 | 39.08
45.01965 | 6.569343 | 2.189781 | 46.22122 | 18.94852 | 800 | 30 | 10 | 33.8 | 93.49
44.69511 | 7.236989 | 1.194997 | 46.87291 | 2.472767 | 200 | 60 | 10 | 70.01483 | 4.375
44.69511 | 7.236989 | 1.194997 | 46.87291 | 2.472767 | 400 | 60 | 10 | 31.7714 | 25.83333
44.69511 | 7.236989 | 1.194997 | 46.87291 | 2.472767 | 600 | 60 | 10 | 23.2991 | 47.5
44.69511 | 7.236989 | 1.194997 | 46.87291 | 2.472767 | 800 | 60 | 10 | 21.33504 | 62.5
44.48 | 6.28 | 8.21 | 40.49 | 6.472025 | 600 | 60 | 5 | 29.72 | 9.47
44.48 | 6.28 | 8.21 | 40.49 | 6.472025 | 800 | 60 | 5 | 27.77 | 5.37
42.18734 | 7.207838 | 1.279616 | 49.18524 | 5.31 | 300 | 60 | 26 | 36.7 | 7.8
42.18734 | 7.207838 | 1.279616 | 49.18524 | 5.31 | 500 | 60 | 26 | 28.9 | 33.2
42.18734 | 7.207838 | 1.279616 | 49.18524 | 5.31 | 500 | 480 | 26 | 27.5 | 39.6
42.18734 | 7.207838 | 1.279616 | 49.18524 | 5.31 | 600 | 480 | 26 | 24.1 | 42.7
42.18734 | 7.207838 | 1.279616 | 49.18524 | 5.31 | 700 | 480 | 26 | 12.7 | 41.5
41.48043 | 5.755812 | 0.5648628 | 52.19889 | 2.255 | 650 | 240 | 18 | 28.174 | 182
41.48043 | 5.755812 | 0.5648628 | 52.19889 | 2.255 | 500 | 240 | 18 | 28.174 | 33.2
41.48043 | 5.755812 | 0.5648628 | 52.19889 | 2.255 | 350 | 240 | 18 | 28.174 | 3.48
40.64934 | 5.954235 | 1.066251 | 52.18641 | 16.53 | 400 | 60 | 10 | 60.57 | 5.49
40.64934 | 5.954235 | 1.066251 | 52.18641 | 16.53 | 700 | 60 | 10 | 52.58 | 7.12
40.02 | 6.01 | 0.88 | 52.86 | 10.02083 | 400 | 30 | 10 | 50.17 | 4.26
40.02 | 6.01 | 0.88 | 52.86 | 10.02083 | 450 | 30 | 10 | 49.57 | 12.61
40.02 | 6.01 | 0.88 | 52.86 | 10.02083 | 500 | 30 | 10 | 48.46 | 24.38
40.02 | 6.01 | 0.88 | 52.86 | 10.02083 | 550 | 30 | 10 | 47.05 | 29.6
39.78495 | 6.353861 | 5.404273 | 48.45692 | 24.51 | 200 | 120 | 5 | 78.34 | 1.909
39.78495 | 6.353861 | 5.404273 | 48.45692 | 24.51 | 400 | 120 | 5 | 63.64 | 70.29
39.78495 | 6.353861 | 5.404273 | 48.45692 | 24.51 | 600 | 120 | 5 | 37.96 | 61.809
39.78495 | 6.353861 | 5.404273 | 48.45692 | 24.51 | 800 | 120 | 5 | 27.05 | 44.491

## #5_5
C (%) | H (%) | N (%) | O (%) | VM (%) | Ash (%) | FC (%) | T (°C) | RT (min) | HR (°C/min) | Yield (%) | SSA-char (m2/g)
44.69511 | 7.236989 | 1.194997 | 46.87291 | 94.16122 | 2.472767 | 3.366013 | 800 | 60 | 10 | 21.33504 | 62.5
53.65387 | 7.454116 | 1.047179 | 37.84484 | 85.79954 | 1.86761 | 12.33285 | 800 | 60 | 10 | 25.63302 | 52.91667
44.48 | 6.28 | 8.21 | 40.49 | 77.49778 | 6.472025 | 16.0302 | 800 | 60 | 5 | 27.77 | 5.37
45.01965 | 6.569343 | 2.189781 | 46.22122 | 76.12267 | 18.94852 | 4.928806 | 800 | 30 | 10 | 33.8 | 93.49
58.48628 | 7.708443 | 5.698304 | 28.10697 | 54.66724 | 38.19144 | 7.141314 | 800 | 60 | 10 | 30.11872 | 53.125
60.46 | 9.08 | 3.1 | 27.36 | 85.68399 | 2.33298 | 11.98303 | 700 | 10 | 300 | 15.66 | 4.32
60.46 | 9.08 | 3.1 | 27.36 | 85.68399 | 2.33298 | 11.98303 | 700 | 10 | 100 | 15.38 | 4.02
53.01425 | 6.25641 | 2.609687 | 37.83476 | 80.7 | 14.8 | 4.5 | 700 | 120 | 8.33 | 35 | 186.5
47.6 | 5.5 | 0.8 | 46.1 | 78.9644 | 3.883495 | 17.1521 | 700 | 60 | 10 | 25.1 | 368.98
48.86712 | 6.246173 | 0.3265973 | 44.09063 | 77.75171 | 2.154437 | 20.09386 | 700 | 60 | 10 | 30.928 | 16.78
52.50583 | 6.375291 | 2.762238 | 37.84382 | 76.7 | 15.4 | 7.9 | 700 | 120 | 8.33 | 32.2 | 145.2
45.01965 | 6.569343 | 2.189781 | 46.22122 | 76.12267 | 18.94852 | 4.928806 | 700 | 30 | 10 | 35.5 | 39.08
48.76779 | 6.05114 | 4.246211 | 40.2638 | 74.3 | 16.9 | 8.8 | 700 | 120 | 8.33 | 36.7 | 50.9
50.79744 | 6.329273 | 4.307422 | 37.96308 | 74 | 20.3 | 5.7 | 700 | 120 | 8.33 | 39.9 | 66.7
56.08516 | 7.10822 | 4.861029 | 30.83383 | 73.52647 | 20.87912 | 5.594406 | 700 | 120 | 8.33 | 36.4 | 4.11
47.01463 | 5.429774 | 0.4908836 | 47.04468 | 71.21371 | 3.123685 | 25.6626 | 700 | 30 | 5 | 32.78 | 370
49.46137 | 6.961659 | 1.424765 | 41.6657 | 67.47475 | 14.56672 | 17.95853 | 700 | 60 | 10 | 36.78158 | 25.87
48.75 | 5.98 | 1.99 | 43.28 | 60.84 | 22.55 | 16.61 | 700 | 60 | 12 | 25.72 | 22.5
45.73991 | 10.76233 | 7.036909 | 34.90859 | 49.35777 | 42.02 | 8.62697 | 700 | 60 | 10 | 40.35 | 10.71
44.69511 | 7.236989 | 1.194997 | 46.87291 | 94.16122 | 2.472767 | 3.366013 | 600 | 60 | 10 | 23.2991 | 47.5
53.65387 | 7.454116 | 1.047179 | 37.84484 | 85.79954 | 1.86761 | 12.33285 | 600 | 60 | 10 | 27.03616 | 31.875
60.46 | 9.08 | 3.1 | 27.36 | 85.68399 | 2.33298 | 11.98303 | 600 | 10 | 100 | 17.53 | 4.91
60.46 | 9.08 | 3.1 | 27.36 | 85.68399 | 2.33298 | 11.98303 | 600 | 10 | 300 | 16.8 | 5.73
49.1 | 5.55 | 0.45 | 44.9 | 82.7486 | 0.5293751 | 16.72203 | 600 | 10 | 20 | 22.723 | 313.51
47.6 | 5.5 | 0.8 | 46.1 | 78.9644 | 3.883495 | 17.1521 | 600 | 60 | 10 | 25.92 | 293.04
48.91271 | 5.997775 | 0.5259432 | 44.4422 | 78.26 | 1.13 | 20.61 | 600 | 10 | 10 | 48.359 | 407.338
48.91271 | 5.997775 | 0.5259432 | 44.4422 | 78.26 | 1.13 | 20.61 | 600 | 10 | 30 | 47.713 | 418.732
48.91271 | 5.997775 | 0.5259432 | 44.4422 | 78.26 | 1.13 | 20.61 | 600 | 10 | 50 | 46.957 | 391.393
48.86712 | 6.246173 | 0.3265973 | 44.09063 | 77.75171 | 2.154437 | 20.09386 | 600 | 60 | 10 | 32.98 | 17.65
44.48 | 6.28 | 8.21 | 40.49 | 77.49778 | 6.472025 | 16.0302 | 600 | 60 | 5 | 29.72 | 9.47
45.01965 | 6.569343 | 2.189781 | 46.22122 | 76.12267 | 18.94852 | 4.928806 | 600 | 30 | 10 | 37.9 | 13.92
47.01463 | 5.429774 | 0.4908836 | 47.04468 | 71.21371 | 3.123685 | 25.6626 | 600 | 30 | 5 | 35.4 | 260
49.46137 | 6.961659 | 1.424765 | 41.6657 | 67.47475 | 14.56672 | 17.95853 | 600 | 60 | 10 | 36.79569 | 22.47
48.75 | 5.98 | 1.99 | 43.28 | 60.84 | 22.55 | 16.61 | 600 | 60 | 12 | 26.08 | 84.8
58.48628 | 7.708443 | 5.698304 | 28.10697 | 54.66724 | 38.19144 | 7.141314 | 600 | 60 | 10 | 33.01189 | 55.41667
48.91271 | 5.997775 | 0.5259432 | 44.4422 | 78.26 | 1.13 | 20.61 | 550 | 10 | 10 | 52.538 | 386.801
48.91271 | 5.997775 | 0.5259432 | 44.4422 | 78.26 | 1.13 | 20.61 | 550 | 10 | 30 | 49.027 | 400.7
48.91271 | 5.997775 | 0.5259432 | 44.4422 | 78.26 | 1.13 | 20.61 | 550 | 10 | 50 | 47.778 | 342.107
40.02 | 6.01 | 0.88 | 52.86 | 72.2947 | 10.02083 | 17.68446 | 550 | 30 | 10 | 47.05 | 29.6
50.52 | 5.81 | 0.23 | 43.44 | 87.82895 | 0.4385965 | 11.73246 | 500 | 60 | 10 | 22.3 | 316
55.23552 | 5.890589 | 1.580158 | 37.29373 | 84.04145 | 4.124352 | 11.8342 | 500 | 180 | 25 | 53.65497 | 113.4922
51.71 | 5.32 | 0.33 | 42.64 | 81.79724 | 2.419355 | 15.78341 | 500 | 60 | 10 | 24.5 | 202
49.27 | 6.55 | 1.56 | 42.62 | 80.75292 | 6.044539 | 13.20255 | 500 | 10 | 10 | 25.68 | 7.40012
56.89431 | 4.89951 | 1.619838 | 36.58634 | 79.55908 | 4.505565 | 15.93536 | 500 | 180 | 25 | 56.22807 | 125.1848
47.6 | 5.5 | 0.8 | 46.1 | 78.9644 | 3.883495 | 17.1521 | 500 | 60 | 10 | 27.15 | 180.96
48.91271 | 5.997775 | 0.5259432 | 44.4422 | 78.26 | 1.13 | 20.61 | 500 | 10 | 10 | 53.306 | 346.255
48.91271 | 5.997775 | 0.5259432 | 44.4422 | 78.26 | 1.13 | 20.61 | 500 | 10 | 30 | 50.798 | 367.659
48.91271 | 5.997775 | 0.5259432 | 44.4422 | 78.26 | 1.13 | 20.61 | 500 | 10 | 50 | 49.285 | 312.811
48.86712 | 6.246173 | 0.3265973 | 44.09063 | 77.75171 | 2.154437 | 20.09386 | 500 | 60 | 1 | 39.69072 | 13.54
48.86712 | 6.246173 | 0.3265973 | 44.09063 | 77.75171 | 2.154437 | 20.09386 | 500 | 15 | 10 | 38.65979 | 12.35
48.86712 | 6.246173 | 0.3265973 | 44.09063 | 77.75171 | 2.154437 | 20.09386 | 500 | 60 | 2 | 37.62887 | 14.36
48.86712 | 6.246173 | 0.3265973 | 44.09063 | 77.75171 | 2.154437 | 20.09386 | 500 | 30 | 10 | 37.62887 | 13.45
48.86712 | 6.246173 | 0.3265973 | 44.09063 | 77.75171 | 2.154437 | 20.09386 | 500 | 60 | 5 | 36.08247 | 14.95
48.86712 | 6.246173 | 0.3265973 | 44.09063 | 77.75171 | 2.154437 | 20.09386 | 500 | 60 | 10 | 35.56701 | 15.88
48.86712 | 6.246173 | 0.3265973 | 44.09063 | 77.75171 | 2.154437 | 20.09386 | 500 | 60 | 10 | 35.052 | 15.88
48.86712 | 6.246173 | 0.3265973 | 44.09063 | 77.75171 | 2.154437 | 20.09386 | 500 | 90 | 10 | 33.50515 | 18.12
57.28427 | 4.39956 | 1.89981 | 36.41636 | 77.70248 | 5.810466 | 16.48706 | 500 | 180 | 25 | 51.84211 | 121.6244
53.42 | 6.12 | 1.4 | 39.06 | 76.55556 | 5.444444 | 18 | 500 | 60 | 10 | 31.9 | 13.6
45.01965 | 6.569343 | 2.189781 | 46.22122 | 76.12267 | 18.94852 | 4.928806 | 500 | 30 | 10 | 40.6 | 1.68
55.81442 | 5.619438 | 0.839916 | 37.72623 | 75.82293 | 3.859251 | 20.31782 | 500 | 60 | 10 | 32.2 | 191
57.28427 | 3.9996 | 1.659834 | 37.05629 | 75.10627 | 6.790191 | 18.10354 | 500 | 180 | 25 | 55.23392 | 305.2764
40.02 | 6.01 | 0.88 | 52.86 | 72.2947 | 10.02083 | 17.68446 | 500 | 30 | 10 | 48.46 | 24.38
47.01463 | 5.429774 | 0.4908836 | 47.04468 | 71.21371 | 3.123685 | 25.6626 | 500 | 30 | 5 | 37.46 | 12
49.46137 | 6.961659 | 1.424765 | 41.6657 | 67.47475 | 14.56672 | 17.95853 | 500 | 60 | 1 | 40.79821 | 16.34
49.46137 | 6.961659 | 1.424765 | 41.6657 | 67.47475 | 14.56672 | 17.95853 | 500 | 15 | 10 | 40.51909 | 18.95
49.46137 | 6.961659 | 1.424765 | 41.6657 | 67.47475 | 14.56672 | 17.95853 | 500 | 60 | 2 | 40.10107 | 17.45
49.46137 | 6.961659 | 1.424765 | 41.6657 | 67.47475 | 14.56672 | 17.95853 | 500 | 60 | 5 | 39.74345 | 19.64
49.46137 | 6.961659 | 1.424765 | 41.6657 | 67.47475 | 14.56672 | 17.95853 | 500 | 30 | 10 | 39.48109 | 19.57
49.46137 | 6.961659 | 1.424765 | 41.6657 | 67.47475 | 14.56672 | 17.95853 | 500 | 60 | 10 | 38.7813 | 20.11
49.46137 | 6.961659 | 1.424765 | 41.6657 | 67.47475 | 14.56672 | 17.95853 | 500 | 90 | 10 | 37.74197 | 22.49
49.46137 | 6.961659 | 1.424765 | 41.6657 | 67.47475 | 14.56672 | 17.95853 | 500 | 60 | 10 | 37.2922 | 27.92
61.57 | 4.37 | 1.02 | 33.04 | 62.1519 | 5.822785 | 32.02532 | 500 | 60 | 10 | 38.7 | 13.7
48.75 | 5.98 | 1.99 | 43.28 | 60.84142 | 22.54585 | 16.61273 | 500 | 60 | 10 | 41 | 45.8
48.75 | 5.98 | 1.99 | 43.28 | 60.84 | 22.55 | 16.61 | 500 | 60 | 12 | 28.18 | 45.8
55.23552 | 5.890589 | 1.580158 | 37.29373 | 84.04145 | 4.124352 | 11.8342 | 450 | 180 | 25 | 53.88889 | 98.30941
56.89431 | 4.89951 | 1.619838 | 36.58634 | 79.55908 | 4.505565 | 15.93536 | 450 | 180 | 25 | 56.16959 | 100.8479
47.6 | 5.5 | 0.8 | 46.1 | 78.9644 | 3.883495 | 17.1521 | 450 | 60 | 10 | 29.42 | 21.93
48.91271 | 5.997775 | 0.5259432 | 44.4422 | 78.26 | 1.13 | 20.61 | 450 | 10 | 10 | 55.664 | 224.471
48.91271 | 5.997775 | 0.5259432 | 44.4422 | 78.26 | 1.13 | 20.61 | 450 | 10 | 30 | 54.159 | 293.374
48.91271 | 5.997775 | 0.5259432 | 44.4422 | 78.26 | 1.13 | 20.61 | 450 | 10 | 50 | 50.322 | 248.52
57.28427 | 4.39956 | 1.89981 | 36.41636 | 77.70248 | 5.810466 | 16.48706 | 450 | 180 | 25 | 51.78363 | 75.92423
57.28427 | 3.9996 | 1.659834 | 37.05629 | 75.10627 | 6.790191 | 18.10354 | 450 | 180 | 25 | 55.2924 | 261.6081
40.02 | 6.01 | 0.88 | 52.86 | 72.2947 | 10.02083 | 17.68446 | 450 | 30 | 10 | 49.57 | 12.61
47.1 | 6.5 | 0.6 | 45.8 | 71.7 | 1.7 | 26.6 | 450 | 60 | 5 | 29.4 | 363
44.69511 | 7.236989 | 1.194997 | 46.87291 | 94.16122 | 2.472767 | 3.366013 | 400 | 60 | 10 | 31.7714 | 25.83333
53.65387 | 7.454116 | 1.047179 | 37.84484 | 85.79954 | 1.86761 | 12.33285 | 400 | 60 | 10 | 38.85894 | 17.70833
60.46 | 9.08 | 3.1 | 27.36 | 85.68399 | 2.33298 | 11.98303 | 400 | 10 | 100 | 28.43 | 0.73
60.46 | 9.08 | 3.1 | 27.36 | 85.68399 | 2.33298 | 11.98303 | 400 | 10 | 300 | 24.87 | 1.24
55.23552 | 5.890589 | 1.580158 | 37.29373 | 84.04145 | 4.124352 | 11.8342 | 400 | 180 | 25 | 54.88304 | 90.25746
49.27 | 6.55 | 1.56 | 42.62 | 80.75292 | 6.044539 | 13.20255 | 400 | 10 | 10 | 28.76 | 4.98694
56.89431 | 4.89951 | 1.619838 | 36.58634 | 79.55908 | 4.505565 | 15.93536 | 400 | 180 | 25 | 56.28655 | 87.70582
47.6 | 5.5 | 0.8 | 46.1 | 78.9644 | 3.883495 | 17.1521 | 400 | 60 | 10 | 30.95 | 3.11
48.91271 | 5.997775 | 0.5259432 | 44.4422 | 78.26 | 1.13 | 20.61 | 400 | 10 | 10 | 59.835 | 211.435
48.91271 | 5.997775 | 0.5259432 | 44.4422 | 78.26 | 1.13 | 20.61 | 400 | 10 | 30 | 56.835 | 250.338
48.91271 | 5.997775 | 0.5259432 | 44.4422 | 78.26 | 1.13 | 20.61 | 400 | 10 | 50 | 56.16 | 179.235
48.86712 | 6.246173 | 0.3265973 | 44.09063 | 77.75171 | 2.154437 | 20.09386 | 400 | 60 | 10 | 40.722 | 12.78
57.28427 | 4.39956 | 1.89981 | 36.41636 | 77.70248 | 5.810466 | 16.48706 | 400 | 180 | 25 | 52.1345 | 72.95949
45.01965 | 6.569343 | 2.189781 | 46.22122 | 76.12267 | 18.94852 | 4.928806 | 400 | 30 | 10 | 44.5 | 3.27
57.28427 | 3.9996 | 1.659834 | 37.05629 | 75.10627 | 6.790191 | 18.10354 | 400 | 180 | 25 | 56.34503 | 224.0503
40.02 | 6.01 | 0.88 | 52.86 | 72.2947 | 10.02083 | 17.68446 | 400 | 30 | 10 | 50.17 | 4.26
47.01463 | 5.429774 | 0.4908836 | 47.04468 | 71.21371 | 3.123685 | 25.6626 | 400 | 30 | 5 | 46.68 | 4.5
49.46137 | 6.961659 | 1.424765 | 41.6657 | 67.47475 | 14.56672 | 17.95853 | 400 | 60 | 10 | 44.33641 | 12.5
48.75 | 5.98 | 1.99 | 43.28 | 60.84 | 22.55 | 16.61 | 400 | 60 | 12 | 33.49 | 21.2
58.48628 | 7.708443 | 5.698304 | 28.10697 | 54.66724 | 38.19144 | 7.141314 | 400 | 60 | 10 | 48.73828 | 67.29167
45.73991 | 10.76233 | 7.036909 | 34.90859 | 49.35777 | 42.02 | 8.62697 | 400 | 60 | 10 | 53.84 | 4.39
55.23552 | 5.890589 | 1.580158 | 37.29373 | 84.04145 | 4.124352 | 11.8342 | 350 | 180 | 25 | 58.62573 | 87.28688
53.01425 | 6.25641 | 2.609687 | 37.83476 | 80.7 | 14.8 | 4.5 | 350 | 120 | 2.5 | 54.9 | 1.64
56.89431 | 4.89951 | 1.619838 | 36.58634 | 79.55908 | 4.505565 | 15.93536 | 350 | 180 | 25 | 56.52047 | 68.46201
57.28427 | 4.39956 | 1.89981 | 36.41636 | 77.70248 | 5.810466 | 16.48706 | 350 | 180 | 25 | 53.36257 | 55.74472
52.50583 | 6.375291 | 2.762238 | 37.84382 | 76.7 | 15.4 | 7.9 | 350 | 120 | 2.5 | 51.1 | 1.34
57.28427 | 3.9996 | 1.659834 | 37.05629 | 75.10627 | 6.790191 | 18.10354 | 350 | 180 | 25 | 56.22807 | 133.5827
48.76779 | 6.05114 | 4.246211 | 40.2638 | 74.3 | 16.9 | 8.8 | 350 | 120 | 2.5 | 54.3 | 3.93
50.79744 | 6.329273 | 4.307422 | 37.96308 | 74 | 20.3 | 5.7 | 350 | 120 | 2.5 | 58.1 | 2.6
56.08516 | 7.10822 | 4.861029 | 30.83383 | 73.52647 | 20.87912 | 5.594406 | 350 | 120 | 2.5 | 62.3 | 0.92
55.23552 | 5.890589 | 1.580158 | 37.29373 | 84.04145 | 4.124352 | 11.8342 | 300 | 180 | 25 | 60.61404 | 80.24945
49.27 | 6.55 | 1.56 | 42.62 | 80.75292 | 6.044539 | 13.20255 | 300 | 10 | 10 | 52.04 | 2.66879
56.89431 | 4.89951 | 1.619838 | 36.58634 | 79.55908 | 4.505565 | 15.93536 | 300 | 180 | 25 | 58.56725 | 60.40714
47.6 | 5.5 | 0.8 | 46.1 | 78.9644 | 3.883495 | 17.1521 | 300 | 60 | 10 | 49.54 | 0.49
48.86712 | 6.246173 | 0.3265973 | 44.09063 | 77.75171 | 2.154437 | 20.09386 | 300 | 60 | 10 | 57.216 | 7.12
57.28427 | 4.39956 | 1.89981 | 36.41636 | 77.70248 | 5.810466 | 16.48706 | 300 | 180 | 25 | 55.5848 | 49.72473
57.28427 | 3.9996 | 1.659834 | 37.05629 | 75.10627 | 6.790191 | 18.10354 | 300 | 180 | 25 | 57.63158 | 62.44349
49.46137 | 6.961659 | 1.424765 | 41.6657 | 67.47475 | 14.56672 | 17.95853 | 300 | 60 | 10 | 56.98027 | 6.54
48.75 | 5.98 | 1.99 | 43.28 | 60.84 | 22.55 | 16.61 | 300 | 60 | 12 | 50.27 | 4.5
55.23552 | 5.890589 | 1.580158 | 37.29373 | 84.04145 | 4.124352 | 11.8342 | 250 | 180 | 25 | 61.54971 | 40.6568
49.27 | 6.55 | 1.56 | 42.62 | 80.75292 | 6.044539 | 13.20255 | 250 | 10 | 10 | 81.66 | 1.58596
56.89431 | 4.89951 | 1.619838 | 36.58634 | 79.55908 | 4.505565 | 15.93536 | 250 | 180 | 25 | 60.26316 | 51.33775
57.28427 | 4.39956 | 1.89981 | 36.41636 | 77.70248 | 5.810466 | 16.48706 | 250 | 180 | 25 | 56.52047 | 40.65534
57.28427 | 3.9996 | 1.659834 | 37.05629 | 75.10627 | 6.790191 | 18.10354 | 250 | 180 | 25 | 58.68421 | 36.07758
44.69511 | 7.236989 | 1.194997 | 46.87291 | 94.16122 | 2.472767 | 3.366013 | 200 | 60 | 10 | 70.01483 | 4.375
53.65387 | 7.454116 | 1.047179 | 37.84484 | 85.79954 | 1.86761 | 12.33285 | 200 | 60 | 10 | 74.87707 | 2.916667
58.48628 | 7.708443 | 5.698304 | 28.10697 | 54.66724 | 38.19144 | 7.141314 | 200 | 60 | 10 | 75.26532 | 67.08333

## #5_6
C (%) | H (%) | N (%) | O (%) | VM (%) | Ash (%) | FC (%) | Cel (%) | Hem (%) | Lig (%) | Ext (%) | T (°C) | RT (min) | HR (°C/min) | Yield (%) | SSA-char (m2/g)
48.91271 | 5.997775 | 0.5259432 | 44.4422 | 78.26 | 1.13 | 20.61 | 49.87357 | 22.9291 | 24.7699 | 2.42743 | 400 | 10 | 10 | 59.835 | 211.435
48.91271 | 5.997775 | 0.5259432 | 44.4422 | 78.26 | 1.13 | 20.61 | 49.87357 | 22.9291 | 24.7699 | 2.42743 | 400 | 10 | 30 | 56.835 | 250.338
48.91271 | 5.997775 | 0.5259432 | 44.4422 | 78.26 | 1.13 | 20.61 | 49.87357 | 22.9291 | 24.7699 | 2.42743 | 400 | 10 | 50 | 56.16 | 179.235
48.91271 | 5.997775 | 0.5259432 | 44.4422 | 78.26 | 1.13 | 20.61 | 49.87357 | 22.9291 | 24.7699 | 2.42743 | 450 | 10 | 10 | 55.664 | 224.471
48.91271 | 5.997775 | 0.5259432 | 44.4422 | 78.26 | 1.13 | 20.61 | 49.87357 | 22.9291 | 24.7699 | 2.42743 | 450 | 10 | 30 | 54.159 | 293.374
48.91271 | 5.997775 | 0.5259432 | 44.4422 | 78.26 | 1.13 | 20.61 | 49.87357 | 22.9291 | 24.7699 | 2.42743 | 500 | 10 | 10 | 53.306 | 346.255
48.91271 | 5.997775 | 0.5259432 | 44.4422 | 78.26 | 1.13 | 20.61 | 49.87357 | 22.9291 | 24.7699 | 2.42743 | 550 | 10 | 10 | 52.538 | 386.801
48.91271 | 5.997775 | 0.5259432 | 44.4422 | 78.26 | 1.13 | 20.61 | 49.87357 | 22.9291 | 24.7699 | 2.42743 | 500 | 10 | 30 | 50.798 | 367.659
48.91271 | 5.997775 | 0.5259432 | 44.4422 | 78.26 | 1.13 | 20.61 | 49.87357 | 22.9291 | 24.7699 | 2.42743 | 450 | 10 | 50 | 50.322 | 248.52
48.91271 | 5.997775 | 0.5259432 | 44.4422 | 78.26 | 1.13 | 20.61 | 49.87357 | 22.9291 | 24.7699 | 2.42743 | 500 | 10 | 50 | 49.285 | 312.811
48.91271 | 5.997775 | 0.5259432 | 44.4422 | 78.26 | 1.13 | 20.61 | 49.87357 | 22.9291 | 24.7699 | 2.42743 | 550 | 10 | 30 | 49.027 | 400.7
48.91271 | 5.997775 | 0.5259432 | 44.4422 | 78.26 | 1.13 | 20.61 | 49.87357 | 22.9291 | 24.7699 | 2.42743 | 600 | 10 | 10 | 48.359 | 407.338
48.91271 | 5.997775 | 0.5259432 | 44.4422 | 78.26 | 1.13 | 20.61 | 49.87357 | 22.9291 | 24.7699 | 2.42743 | 550 | 10 | 50 | 47.778 | 342.107
48.91271 | 5.997775 | 0.5259432 | 44.4422 | 78.26 | 1.13 | 20.61 | 49.87357 | 22.9291 | 24.7699 | 2.42743 | 600 | 10 | 30 | 47.713 | 418.732
48.91271 | 5.997775 | 0.5259432 | 44.4422 | 78.26 | 1.13 | 20.61 | 49.87357 | 22.9291 | 24.7699 | 2.42743 | 600 | 10 | 50 | 46.957 | 391.393
49.46137 | 6.961659 | 1.424765 | 41.6657 | 67.47475 | 14.56672 | 17.95853 | 46.75 | 40.39 | 3.71 | 9.15 | 300 | 60 | 10 | 56.98027 | 6.54
49.46137 | 6.961659 | 1.424765 | 41.6657 | 67.47475 | 14.56672 | 17.95853 | 46.75 | 40.39 | 3.71 | 9.15 | 400 | 60 | 10 | 44.33641 | 12.5
49.46137 | 6.961659 | 1.424765 | 41.6657 | 67.47475 | 14.56672 | 17.95853 | 46.75 | 40.39 | 3.71 | 9.15 | 500 | 60 | 1 | 40.79821 | 16.34
49.46137 | 6.961659 | 1.424765 | 41.6657 | 67.47475 | 14.56672 | 17.95853 | 46.75 | 40.39 | 3.71 | 9.15 | 500 | 15 | 10 | 40.51909 | 18.95
49.46137 | 6.961659 | 1.424765 | 41.6657 | 67.47475 | 14.56672 | 17.95853 | 46.75 | 40.39 | 3.71 | 9.15 | 500 | 60 | 2 | 40.10107 | 17.45
49.46137 | 6.961659 | 1.424765 | 41.6657 | 67.47475 | 14.56672 | 17.95853 | 46.75 | 40.39 | 3.71 | 9.15 | 500 | 60 | 5 | 39.74345 | 19.64
49.46137 | 6.961659 | 1.424765 | 41.6657 | 67.47475 | 14.56672 | 17.95853 | 46.75 | 40.39 | 3.71 | 9.15 | 500 | 30 | 10 | 39.48109 | 19.57
49.46137 | 6.961659 | 1.424765 | 41.6657 | 67.47475 | 14.56672 | 17.95853 | 46.75 | 40.39 | 3.71 | 9.15 | 500 | 60 | 10 | 38.7813 | 20.11
49.46137 | 6.961659 | 1.424765 | 41.6657 | 67.47475 | 14.56672 | 17.95853 | 46.75 | 40.39 | 3.71 | 9.15 | 500 | 90 | 10 | 37.74197 | 22.49
49.46137 | 6.961659 | 1.424765 | 41.6657 | 67.47475 | 14.56672 | 17.95853 | 46.75 | 40.39 | 3.71 | 9.15 | 500 | 60 | 10 | 37.2922 | 27.92
49.46137 | 6.961659 | 1.424765 | 41.6657 | 67.47475 | 14.56672 | 17.95853 | 46.75 | 40.39 | 3.71 | 9.15 | 600 | 60 | 10 | 36.79569 | 22.47
49.46137 | 6.961659 | 1.424765 | 41.6657 | 67.47475 | 14.56672 | 17.95853 | 46.75 | 40.39 | 3.71 | 9.15 | 700 | 60 | 10 | 36.78158 | 25.87
47.6 | 5.5 | 0.8 | 46.1 | 78.9644 | 3.883495 | 17.1521 | 40.8 | 31.4 | 23 | 4.8 | 300 | 60 | 10 | 49.54 | 0.49
47.6 | 5.5 | 0.8 | 46.1 | 78.9644 | 3.883495 | 17.1521 | 40.8 | 31.4 | 23 | 4.8 | 400 | 60 | 10 | 30.95 | 3.11
47.6 | 5.5 | 0.8 | 46.1 | 78.9644 | 3.883495 | 17.1521 | 40.8 | 31.4 | 23 | 4.8 | 450 | 60 | 10 | 29.42 | 21.93
47.6 | 5.5 | 0.8 | 46.1 | 78.9644 | 3.883495 | 17.1521 | 40.8 | 31.4 | 23 | 4.8 | 500 | 60 | 10 | 27.15 | 180.96
47.6 | 5.5 | 0.8 | 46.1 | 78.9644 | 3.883495 | 17.1521 | 40.8 | 31.4 | 23 | 4.8 | 600 | 60 | 10 | 25.92 | 293.04
47.6 | 5.5 | 0.8 | 46.1 | 78.9644 | 3.883495 | 17.1521 | 40.8 | 31.4 | 23 | 4.8 | 700 | 60 | 10 | 25.1 | 368.98
56.89431 | 4.89951 | 1.619838 | 36.58634 | 79.55908 | 4.505565 | 15.93536 | 30.4 | 15.6 | 31.2 | 22.8 | 250 | 180 | 25 | 60.26316 | 51.33775
56.89431 | 4.89951 | 1.619838 | 36.58634 | 79.55908 | 4.505565 | 15.93536 | 30.4 | 15.6 | 31.2 | 22.8 | 300 | 180 | 25 | 58.56725 | 60.40714
56.89431 | 4.89951 | 1.619838 | 36.58634 | 79.55908 | 4.505565 | 15.93536 | 30.4 | 15.6 | 31.2 | 22.8 | 350 | 180 | 25 | 56.52047 | 68.46201
56.89431 | 4.89951 | 1.619838 | 36.58634 | 79.55908 | 4.505565 | 15.93536 | 30.4 | 15.6 | 31.2 | 22.8 | 400 | 180 | 25 | 56.28655 | 87.70582
56.89431 | 4.89951 | 1.619838 | 36.58634 | 79.55908 | 4.505565 | 15.93536 | 30.4 | 15.6 | 31.2 | 22.8 | 500 | 180 | 25 | 56.22807 | 125.1848
56.89431 | 4.89951 | 1.619838 | 36.58634 | 79.55908 | 4.505565 | 15.93536 | 30.4 | 15.6 | 31.2 | 22.8 | 450 | 180 | 25 | 56.16959 | 100.8479
55.23552 | 5.890589 | 1.580158 | 37.29373 | 84.04145 | 4.124352 | 11.8342 | 30 | 15.6 | 31.1 | 23.3 | 250 | 180 | 25 | 61.54971 | 40.6568
55.23552 | 5.890589 | 1.580158 | 37.29373 | 84.04145 | 4.124352 | 11.8342 | 30 | 15.6 | 31.1 | 23.3 | 300 | 180 | 25 | 60.61404 | 80.24945
55.23552 | 5.890589 | 1.580158 | 37.29373 | 84.04145 | 4.124352 | 11.8342 | 30 | 15.6 | 31.1 | 23.3 | 350 | 180 | 25 | 58.62573 | 87.28688
55.23552 | 5.890589 | 1.580158 | 37.29373 | 84.04145 | 4.124352 | 11.8342 | 30 | 15.6 | 31.1 | 23.3 | 400 | 180 | 25 | 54.88304 | 90.25746
55.23552 | 5.890589 | 1.580158 | 37.29373 | 84.04145 | 4.124352 | 11.8342 | 30 | 15.6 | 31.1 | 23.3 | 450 | 180 | 25 | 53.88889 | 98.30941
55.23552 | 5.890589 | 1.580158 | 37.29373 | 84.04145 | 4.124352 | 11.8342 | 30 | 15.6 | 31.1 | 23.3 | 500 | 180 | 25 | 53.65497 | 113.4922
57.28427 | 4.39956 | 1.89981 | 36.41636 | 77.70248 | 5.810466 | 16.48706 | 29.2 | 14.3 | 29.7 | 26.8 | 250 | 180 | 25 | 56.52047 | 40.65534
57.28427 | 4.39956 | 1.89981 | 36.41636 | 77.70248 | 5.810466 | 16.48706 | 29.2 | 14.3 | 29.7 | 26.8 | 300 | 180 | 25 | 55.5848 | 49.72473
57.28427 | 4.39956 | 1.89981 | 36.41636 | 77.70248 | 5.810466 | 16.48706 | 29.2 | 14.3 | 29.7 | 26.8 | 350 | 180 | 25 | 53.36257 | 55.74472
57.28427 | 4.39956 | 1.89981 | 36.41636 | 77.70248 | 5.810466 | 16.48706 | 29.2 | 14.3 | 29.7 | 26.8 | 400 | 180 | 25 | 52.1345 | 72.95949
57.28427 | 4.39956 | 1.89981 | 36.41636 | 77.70248 | 5.810466 | 16.48706 | 29.2 | 14.3 | 29.7 | 26.8 | 500 | 180 | 25 | 51.84211 | 121.6244
57.28427 | 4.39956 | 1.89981 | 36.41636 | 77.70248 | 5.810466 | 16.48706 | 29.2 | 14.3 | 29.7 | 26.8 | 450 | 180 | 25 | 51.78363 | 75.92423
57.28427 | 3.9996 | 1.659834 | 37.05629 | 75.10627 | 6.790191 | 18.10354 | 28 | 15.4 | 28.5 | 28.1 | 250 | 180 | 25 | 58.68421 | 36.07758
57.28427 | 3.9996 | 1.659834 | 37.05629 | 75.10627 | 6.790191 | 18.10354 | 28 | 15.4 | 28.5 | 28.1 | 300 | 180 | 25 | 57.63158 | 62.44349
57.28427 | 3.9996 | 1.659834 | 37.05629 | 75.10627 | 6.790191 | 18.10354 | 28 | 15.4 | 28.5 | 28.1 | 400 | 180 | 25 | 56.34503 | 224.0503
57.28427 | 3.9996 | 1.659834 | 37.05629 | 75.10627 | 6.790191 | 18.10354 | 28 | 15.4 | 28.5 | 28.1 | 350 | 180 | 25 | 56.22807 | 133.5827
57.28427 | 3.9996 | 1.659834 | 37.05629 | 75.10627 | 6.790191 | 18.10354 | 28 | 15.4 | 28.5 | 28.1 | 450 | 180 | 25 | 55.2924 | 261.6081
57.28427 | 3.9996 | 1.659834 | 37.05629 | 75.10627 | 6.790191 | 18.10354 | 28 | 15.4 | 28.5 | 28.1 | 500 | 180 | 25 | 55.23392 | 305.2764
60.46 | 9.08 | 3.1 | 27.36 | 85.68399 | 2.33298 | 11.98303 | 25.18519 | 17.22222 | 26.75926 | 30.83333 | 400 | 10 | 100 | 28.43 | 0.73
60.46 | 9.08 | 3.1 | 27.36 | 85.68399 | 2.33298 | 11.98303 | 25.18519 | 17.22222 | 26.75926 | 30.83333 | 400 | 10 | 300 | 24.87 | 1.24
60.46 | 9.08 | 3.1 | 27.36 | 85.68399 | 2.33298 | 11.98303 | 25.18519 | 17.22222 | 26.75926 | 30.83333 | 600 | 10 | 100 | 17.53 | 4.91
60.46 | 9.08 | 3.1 | 27.36 | 85.68399 | 2.33298 | 11.98303 | 25.18519 | 17.22222 | 26.75926 | 30.83333 | 600 | 10 | 300 | 16.8 | 5.73
60.46 | 9.08 | 3.1 | 27.36 | 85.68399 | 2.33298 | 11.98303 | 25.18519 | 17.22222 | 26.75926 | 30.83333 | 700 | 10 | 300 | 15.66 | 4.32
60.46 | 9.08 | 3.1 | 27.36 | 85.68399 | 2.33298 | 11.98303 | 25.18519 | 17.22222 | 26.75926 | 30.83333 | 700 | 10 | 100 | 15.38 | 4.02
44.48 | 6.28 | 8.21 | 40.49 | 77.49778 | 6.472025 | 16.0302 | 22.77573 | 55.41953 | 2.955145 | 18.8496 | 600 | 60 | 5 | 29.72 | 9.47
44.48 | 6.28 | 8.21 | 40.49 | 77.49778 | 6.472025 | 16.0302 | 22.77573 | 55.41953 | 2.955145 | 18.8496 | 800 | 60 | 5 | 27.77 | 5.37