## Dataset
NO. | Ref. | DOI | biomass type | C (%) | H (%) | N (%) | O (%) | VM (%) | Ash (%) | FC (%) | Cel (%) | Hem (%) | Lig (%) | Ext (%) | T (°C) | RT (min) | HR (°C/min) | Yield-char (%) | N-char (%) | SSA-char (m2/g)
[1] | nfluence of carbonization temperature on physicochemical properties of biochar derived from slow pyrolysis of durian wood (Durio zibethinus) sawdust | https://doi.org/10.15376/biores.11.2.3356-3372 | Durian Wood | 33.77 | 11.4 | 6.06 | 48.77 | 85.80442 | 10.51887 | 3.676711 |  |  |  |  | 350 | 180 | 10 |  | 5.12 | 2.567
|  |  | Durian Wood | 33.77 | 11.4 | 6.06 | 48.77 | 85.80442 | 10.51887 | 3.676711 |  |  |  |  | 450 | 180 | 10 |  | 2.01 | 45.68
|  |  | Durian Wood | 33.77 | 11.4 | 6.06 | 48.77 | 85.80442 | 10.51887 | 3.676711 |  |  |  |  | 550 | 180 | 10 |  | 0.55 | 221
[2] | Characteristics of biochar derived from marine macroalgae and fabrication of granular biochar by entrapment in calcium-alginate beads for phosphate removal from aqueous solution | https://doi.org/10.1016/j.biortech.2016.03.066 | marine macroalgae | 39.78495 | 6.353861 | 5.404273 | 48.45692 |  | 24.51 | [5 empty] | 200 | 120 | 5 | 78.34 | 5.235602 | 1.909
|  |  | marine macroalgae | 39.78495 | 6.353861 | 5.404273 | 48.45692 |  | 24.51 | [5 empty] | 400 | 120 | 5 | 63.64 | 4.740771 | 70.29
|  |  | marine macroalgae | 39.78495 | 6.353861 | 5.404273 | 48.45692 |  | 24.51 | [5 empty] | 600 | 120 | 5 | 37.96 | 4.468085 | 61.809
|  |  | marine macroalgae | 39.78495 | 6.353861 | 5.404273 | 48.45692 |  | 24.51 | [5 empty] | 800 | 120 | 5 | 27.05 | 3.75728 | 44.491
|  |  | marine macroalgae | 46.96719 | 6.989247 | 2.963882 | 43.07968 |  | 16.54 | [5 empty] | 200 | 60 | 7 | 66.46 | 2.724194 | 2.39
|  |  | marine macroalgae | 46.96719 | 6.989247 | 2.963882 | 43.07968 |  | 16.54 | [5 empty] | 400 | 60 | 7 |  | 2.512092 | 17.72
|  |  | marine macroalgae | 46.96719 | 6.989247 | 2.963882 | 43.07968 |  | 16.54 | [5 empty] | 600 | 60 | 7 |  | 2.000616 | 79.95
|  |  | marine macroalgae | 46.96719 | 6.989247 | 2.963882 | 43.07968 |  | 16.54 | [5 empty] | 800 | 60 | 7 | 24.56 | 1.679798 | 45.46
[3] | Sorption properties optimization of agricultural wastes-derived biochars using response surface methodology | https://doi.org/10.1016/j.psep.2017.05.002 | empty fruit bunch (EFB) | 53.04126 | 6.390897 | 0.8719694 | 39.36623 | 82.07008 | 4.884097 | 13.04582 |  |  |  |  | 500 | 60 | 3 |  |  | 1.4112
|  |  | empty fruit bunch (EFB) | 53.04126 | 6.390897 | 0.8719694 | 39.36623 | 82.07008 | 4.884097 | 13.04582 |  |  |  |  | 300 | 120 | 3 |  |  | 1.4234
|  |  | empty fruit bunch (EFB) | 53.04126 | 6.390897 | 0.8719694 | 39.36623 | 82.07008 | 4.884097 | 13.04582 |  |  |  |  | 700 | 120 | 3 |  |  | 1.1323
|  |  | empty fruit bunch (EFB) | 53.04126 | 6.390897 | 0.8719694 | 39.36623 | 82.07008 | 4.884097 | 13.04582 |  |  |  |  | 500 | 180 | 3 |  |  | 0.8594
|  |  | empty fruit bunch (EFB) | 53.04126 | 6.390897 | 0.8719694 | 39.36623 | 82.07008 | 4.884097 | 13.04582 |  |  |  |  | 300 | 60 | 6.5 |  |  | 1.0765
|  |  | empty fruit bunch (EFB) | 53.04126 | 6.390897 | 0.8719694 | 39.36623 | 82.07008 | 4.884097 | 13.04582 |  |  |  |  | 700 | 60 | 6.5 |  |  | 0.9194
|  |  | empty fruit bunch (EFB) | 53.04126 | 6.390897 | 0.8719694 | 39.36623 | 82.07008 | 4.884097 | 13.04582 |  |  |  |  | 500 | 120 | 6.5 |  |  | 2.9422
|  |  | empty fruit bunch (EFB) | 53.04126 | 6.390897 | 0.8719694 | 39.36623 | 82.07008 | 4.884097 | 13.04582 |  |  |  |  | 300 | 180 | 6.5 |  |  | 0.5298
|  |  | empty fruit bunch (EFB) | 53.04126 | 6.390897 | 0.8719694 | 39.36623 | 82.07008 | 4.884097 | 13.04582 |  |  |  |  | 700 | 180 | 6.5 |  |  | 0.9906
|  |  | empty fruit bunch (EFB) | 53.04126 | 6.390897 | 0.8719694 | 39.36623 | 82.07008 | 4.884097 | 13.04582 |  |  |  |  | 500 | 60 | 10 |  |  | 1.9962
|  |  | empty fruit bunch (EFB) | 53.04126 | 6.390897 | 0.8719694 | 39.36623 | 82.07008 | 4.884097 | 13.04582 |  |  |  |  | 300 | 120 | 10 |  |  | 1.4286
|  |  | empty fruit bunch (EFB) | 53.04126 | 6.390897 | 0.8719694 | 39.36623 | 82.07008 | 4.884097 | 13.04582 |  |  |  |  | 700 | 120 | 10 |  |  | 1.693
|  |  | empty fruit bunch (EFB) | 53.04126 | 6.390897 | 0.8719694 | 39.36623 | 82.07008 | 4.884097 | 13.04582 |  |  |  |  | 500 | 180 | 10 |  |  | 1.0885
|  |  | rice husk (RH) | 52.84667 | 6.186584 | 0.4368658 | 40.21984 | 70.78356 | 12 | 17.21644 |  |  |  |  | 500 | 60 | 3 |  |  | 7.8437
|  |  | rice husk (RH) | 52.84667 | 6.186584 | 0.4368658 | 40.21984 | 70.78356 | 12 | 17.21644 |  |  |  |  | 300 | 120 | 3 |  |  | 0.3948
|  |  | rice husk (RH) | 52.84667 | 6.186584 | 0.4368658 | 40.21984 | 70.78356 | 12 | 17.21644 |  |  |  |  | 700 | 120 | 3 |  |  | 206.7088
|  |  | rice husk (RH) | 52.84667 | 6.186584 | 0.4368658 | 40.21984 | 70.78356 | 12 | 17.21644 |  |  |  |  | 500 | 180 | 3 |  |  | 67.9483
|  |  | rice husk (RH) | 52.84667 | 6.186584 | 0.4368658 | 40.21984 | 70.78356 | 12 | 17.21644 |  |  |  |  | 300 | 60 | 6.5 |  |  | 0.0187
|  |  | rice husk (RH) | 52.84667 | 6.186584 | 0.4368658 | 40.21984 | 70.78356 | 12 | 17.21644 |  |  |  |  | 700 | 60 | 6.5 |  |  | 210.0344
|  |  | rice husk (RH) | 52.84667 | 6.186584 | 0.4368658 | 40.21984 | 70.78356 | 12 | 17.21644 |  |  |  |  | 500 | 120 | 6.5 |  |  | 57.545
|  |  | rice husk (RH) | 52.84667 | 6.186584 | 0.4368658 | 40.21984 | 70.78356 | 12 | 17.21644 |  |  |  |  | 300 | 180 | 6.5 |  |  | 1.3712
|  |  | rice husk (RH) | 52.84667 | 6.186584 | 0.4368658 | 40.21984 | 70.78356 | 12 | 17.21644 |  |  |  |  | 700 | 180 | 6.5 |  |  | 208.8015
|  |  | rice husk (RH) | 52.84667 | 6.186584 | 0.4368658 | 40.21984 | 70.78356 | 12 | 17.21644 |  |  |  |  | 500 | 60 | 10 |  |  | 7.0609
|  |  | rice husk (RH) | 52.84667 | 6.186584 | 0.4368658 | 40.21984 | 70.78356 | 12 | 17.21644 |  |  |  |  | 300 | 120 | 10 |  |  | 1.9522
|  |  | rice husk (RH) | 52.84667 | 6.186584 | 0.4368658 | 40.21984 | 70.78356 | 12 | 17.21644 |  |  |  |  | 700 | 120 | 10 |  |  | 190.9606
|  |  | rice husk (RH) | 52.84667 | 6.186584 | 0.4368658 | 40.21984 | 70.78356 | 12 | 17.21644 |  |  |  |  | 500 | 180 | 10 |  |  | 38.8253
[4] | Characteristics of biochar pellets from corn straw under different pyrolysis temperatures | https://doi.org/10.1098/rsos.172346 | corn straw pellets | 40.02 | 6.01 | 0.88 | 52.86 | 72.2947 | 10.02083 | 17.68446 |  |  |  |  | 400 | 30 | 10 | 50.17 | 1.29 | 4.26
|  |  | corn straw pellets | 40.02 | 6.01 | 0.88 | 52.86 | 72.2947 | 10.02083 | 17.68446 |  |  |  |  | 450 | 30 | 10 | 49.57 | 1.2 | 12.61
|  |  | corn straw pellets | 40.02 | 6.01 | 0.88 | 52.86 | 72.2947 | 10.02083 | 17.68446 |  |  |  |  | 500 | 30 | 10 | 48.46 | 1.193878 | 24.38
|  |  | corn straw pellets | 40.02 | 6.01 | 0.88 | 52.86 | 72.2947 | 10.02083 | 17.68446 |  |  |  |  | 550 | 30 | 10 | 47.05 | 1.13 | 29.6
|  |  | corn straw pellets | 40.02 | 6.01 | 0.88 | 52.86 | 72.2947 | 10.02083 | 17.68446 |  |  |  |  | 600 | 30 | 10 | 45.52 | 1
[5] | Effect of water washing pretreatment on property and adsorption capacity of macroalgae-derived biochar | https://doi.org/10.1016/j.jenvman.2018.12.031 | Saccharina japonica algae | 40.17758 | 5.54939 | 1.99778 | 51.38735 | [7 empty] | 300 | 60 | 10 |  |  | 1.36
|  |  | Saccharina japonica algae | 40.17758 | 5.54939 | 1.99778 | 51.38735 | [7 empty] | 450 | 60 | 10 |  |  | 210
|  |  | Saccharina japonica algae | 40.17758 | 5.54939 | 1.99778 | 51.38735 | [7 empty] | 600 | 60 | 10 |  |  | 266
[6] | Co-pyrolysis of sewage sludge and rice husk/ bamboo sawdust for biochar with high aromaticity and low metal mobility | https://doi.org/10.1016/j.envres.2020.110034 | rice husk (RH) | 40.64934 | 5.954235 | 1.066251 | 52.18641 |  | 16.53 | [5 empty] | 400 | 60 | 10 | 60.57 | 8.654383 | 5.49
|  |  | rice husk (RH) | 40.64934 | 5.954235 | 1.066251 | 52.18641 |  | 16.53 | [5 empty] | 700 | 60 | 10 | 52.58 | 6.585459 | 7.12
|  |  | sewage sludge (SS) | 45.73991 | 10.76233 | 7.036909 | 34.90859 | 49.35777 | 42.02 | 8.62697 |  |  |  |  | 400 | 60 | 10 | 53.84 | 4.834761 | 4.39
|  |  | sewage sludge (SS) | 45.73991 | 10.76233 | 7.036909 | 34.90859 | 49.35777 | 42.02 | 8.62697 |  |  |  |  | 700 | 60 | 10 | 40.35 | 3.351241 | 10.71
|  |  | bamboo sawdust (BS) | 49.51 | 3.419763 | 0.7656186 | 46.01878 |  | 2.04 | [5 empty] | 400 | 60 | 10 | 44.51 | 4.43225 | 2.78
|  |  | bamboo sawdust (BS) | 49.51 | 3.419763 | 0.7656186 | 46.01878 |  | 2.04 | [5 empty] | 700 | 60 | 10 | 37.54 | 3.830142 | 7.57
[7] | Distribution and evolution of organic matter phases during biochar formation and their importance in carbon loss and pore structure | https://doi.org/10.1016/j.cej.2014.04.053 | Wheat straw | 41.48043 | 5.755812 | 0.5648628 | 52.19889 |  | 2.255 |  | 66.25609 | 12.18542 | 13.20027 | 8.358227 | 200 | 240 | 18 | 28.174 | 0.2747543
|  |  | Wheat straw | 41.48043 | 5.755812 | 0.5648628 | 52.19889 |  | 2.255 |  | 66.25609 | 12.18542 | 13.20027 | 8.358227 | 350 | 240 | 18 | 28.174 | 0.6631449 | 3.48
|  |  | Wheat straw | 41.48043 | 5.755812 | 0.5648628 | 52.19889 |  | 2.255 |  | 66.25609 | 12.18542 | 13.20027 | 8.358227 | 500 | 240 | 18 | 28.174 | 0.7854915 | 33.2
|  |  | Wheat straw | 41.48043 | 5.755812 | 0.5648628 | 52.19889 |  | 2.255 |  | 66.25609 | 12.18542 | 13.20027 | 8.358227 | 650 | 240 | 18 | 28.174 | 0.6031638 | 182
|  |  | Pig manure | 54.71698 | 7.798742 | 2.515723 | 34.96855 |  | 9.899 |  | 11.87184 | 10.21486 | 5.796635 | 72.11667 | 200 | 240 | 18 | 38.628 | 1.706485
|  |  | Pig manure | 54.71698 | 7.798742 | 2.515723 | 34.96855 |  | 9.899 |  | 11.87184 | 10.21486 | 5.796635 | 72.11667 | 350 | 240 | 18 | 38.628 | 2.719201
|  |  | Pig manure | 54.71698 | 7.798742 | 2.515723 | 34.96855 |  | 9.899 |  | 11.87184 | 10.21486 | 5.796635 | 72.11667 | 500 | 240 | 18 | 38.628 | 3.325688 | 47.4
|  |  | Pig manure | 54.71698 | 7.798742 | 2.515723 | 34.96855 |  | 9.899 |  | 11.87184 | 10.21486 | 5.796635 | 72.11667 | 650 | 240 | 18 | 38.628 | 4.75863 | 42.4
[8] | Properties of biomass-derived biochars: Combined effects of operating conditions and biomass types | https://doi.org/10.1016/j.biortech.2015.05.054 | Raw maize straw | 42.18734 | 7.207838 | 1.279616 | 49.18524 |  | 5.31 | [5 empty] | 250 | 60 | 26 |  |  | 5.2
|  |  | Raw maize straw | 42.18734 | 7.207838 | 1.279616 | 49.18524 |  | 5.31 | [5 empty] | 300 | 60 | 26 | 36.7 | 1.680672 | 7.8
|  |  | Raw maize straw | 42.18734 | 7.207838 | 1.279616 | 49.18524 |  | 5.31 | [5 empty] | 500 | 60 | 26 | 28.9 | 1.709316 | 33.2
|  |  | Raw maize straw | 42.18734 | 7.207838 | 1.279616 | 49.18524 |  | 5.31 | [5 empty] | 500 | 480 | 26 | 27.5 |  | 39.6
|  |  | Raw maize straw | 42.18734 | 7.207838 | 1.279616 | 49.18524 |  | 5.31 | [5 empty] | 600 | 480 | 26 | 24.1 |  | 42.7
|  |  | Raw maize straw | 42.18734 | 7.207838 | 1.279616 | 49.18524 |  | 5.31 | [5 empty] | 700 | 480 | 26 | 12.7 |  | 41.5
|  |  | Raw sugarcane bagasse | 48.88045 | 7.107157 | 1.019592 | 42.88285 |  | 4.98 | [5 empty] | 250 | 60 | 26 |  |  | 8.7
|  |  | Raw sugarcane bagasse | 48.88045 | 7.107157 | 1.019592 | 42.88285 |  | 4.98 | [5 empty] | 300 | 60 | 26 | 38.1 | 0.609878 | 25.3
|  |  | Raw sugarcane bagasse | 48.88045 | 7.107157 | 1.019592 | 42.88285 |  | 4.98 | [5 empty] | 500 | 60 | 26 | 23.7 | 0.680068 | 97.8
|  |  | Raw sugarcane bagasse | 48.88045 | 7.107157 | 1.019592 | 42.88285 |  | 4.98 | [5 empty] | 500 | 480 | 26 | 20.3 |  | 105.4
|  |  | Raw sugarcane bagasse | 48.88045 | 7.107157 | 1.019592 | 42.88285 |  | 4.98 | [5 empty] | 600 | 480 | 26 | 18.8 |  | 108.7
|  |  | Raw sugarcane bagasse | 48.88045 | 7.107157 | 1.019592 | 42.88285 |  | 4.98 | [5 empty] | 700 | 480 | 26 | 9.6 |  | 110.2
|  |  | Raw pine sawdust | 50.60506 | 6.180618 | 0.050005 | 43.10431 |  | 3.76 | [5 empty] | 250 | 60 | 26 |  |  | 7.4
|  |  | Raw pine sawdust | 50.60506 | 6.180618 | 0.050005 | 43.10431 |  | 3.76 | [5 empty] | 300 | 60 | 26 | 40.9 | 0.08996401 | 12.1
|  |  | Raw pine sawdust | 50.60506 | 6.180618 | 0.050005 | 43.10431 |  | 3.76 | [5 empty] | 500 | 60 | 26 | 25.8 | 0.15006 | 68.4
|  |  | Raw pine sawdust | 50.60506 | 6.180618 | 0.050005 | 43.10431 |  | 3.76 | [5 empty] | 500 | 480 | 26 | 24.3 |  | 79.3
|  |  | Raw pine sawdust | 50.60506 | 6.180618 | 0.050005 | 43.10431 |  | 3.76 | [5 empty] | 600 | 480 | 26 | 19.5 |  | 83.6
|  |  | Raw pine sawdust | 50.60506 | 6.180618 | 0.050005 | 43.10431 |  | 3.76 | [5 empty] | 700 | 480 | 26 | 10.2 |  | 81.6
[9] | Pyrolysis kinetics of sewage sludge and its biochar characteristics | https://doi.org/10.1016/j.psep.2017.10.014 | sewage sludge | 43.96783 | 13.67292 | 7.238606 | 32.84182 | 55.8 | 33.7 | 10.5 |  |  |  |  | 300 | 10 | 10 |  | 8.644068 | 14.0024
|  |  | sewage sludge | 43.96783 | 13.67292 | 7.238606 | 32.84182 | 55.8 | 33.7 | 10.5 |  |  |  |  | 500 | 10 | 10 |  | 6.756757 | 55.7198
|  |  | sewage sludge | 43.96783 | 13.67292 | 7.238606 | 32.84182 | 55.8 | 33.7 | 10.5 |  |  |  |  | 600 | 10 | 10 |  | 9.195402 | 92.4544
|  |  | sewage sludge | 43.96783 | 13.67292 | 7.238606 | 32.84182 | 55.8 | 33.7 | 10.5 |  |  |  |  | 700 | 10 | 10 |  | 8.695652 | 65.5673
[10] | Preparation and characterization of activated carbon from waste biomass | https://doi.org/10.1016/j.jhazmat.2008.10.011 | soybean oil cake | 44.48 | 6.28 | 8.21 | 40.49 | 77.49778 | 6.472025 | 16.0302 | 22.77573 | 55.41953 | 2.955145 | 18.8496 | 600 | 60 | 5 | 29.72 | 8.48 | 9.47
|  |  | soybean oil cake | 44.48 | 6.28 | 8.21 | 40.49 | 77.49778 | 6.472025 | 16.0302 | 22.77573 | 55.41953 | 2.955145 | 18.8496 | 800 | 60 | 5 | 27.77 | 5.51 | 5.37
[11] | Nitrogen retention of biochar derived from different feedstocks at variable pyrolysis temperatures | https://doi.org/10.1016/j.jaap.2018.04.010 | Switchgrass | 44.69511 | 7.236989 | 1.194997 | 46.87291 | 94.16122 | 2.472767 | 3.366013 |  |  |  |  | 200 | 60 | 10 | 70.01483 | 1.04984 | 4.375
|  |  | Switchgrass | 44.69511 | 7.236989 | 1.194997 | 46.87291 | 94.16122 | 2.472767 | 3.366013 |  |  |  |  | 400 | 60 | 10 | 31.7714 | 0.952808 | 25.83333
|  |  | Switchgrass | 44.69511 | 7.236989 | 1.194997 | 46.87291 | 94.16122 | 2.472767 | 3.366013 |  |  |  |  | 600 | 60 | 10 | 23.2991 | 0.5999547 | 47.5
|  |  | Switchgrass | 44.69511 | 7.236989 | 1.194997 | 46.87291 | 94.16122 | 2.472767 | 3.366013 |  |  |  |  | 800 | 60 | 10 | 21.33504 | 0.4646945 | 62.5
|  |  | Water Oak | 53.65387 | 7.454116 | 1.047179 | 37.84484 | 85.79954 | 1.86761 | 12.33285 |  |  |  |  | 200 | 60 | 10 | 74.87707 | 0.8700441 | 2.916667
|  |  | Water Oak | 53.65387 | 7.454116 | 1.047179 | 37.84484 | 85.79954 | 1.86761 | 12.33285 |  |  |  |  | 400 | 60 | 10 | 38.85894 | 0.7425743 | 17.70833
|  |  | Water Oak | 53.65387 | 7.454116 | 1.047179 | 37.84484 | 85.79954 | 1.86761 | 12.33285 |  |  |  |  | 600 | 60 | 10 | 27.03616 | 0.621118 | 31.875
|  |  | Water Oak | 53.65387 | 7.454116 | 1.047179 | 37.84484 | 85.79954 | 1.86761 | 12.33285 |  |  |  |  | 800 | 60 | 10 | 25.63302 | 0.5734848 | 52.91667
|  |  | Biosolids | 58.48628 | 7.708443 | 5.698304 | 28.10697 | 54.66724 | 38.19144 | 7.141314 |  |  |  |  | 200 | 60 | 10 | 75.26532 | 7.179132 | 67.08333
|  |  | Biosolids | 58.48628 | 7.708443 | 5.698304 | 28.10697 | 54.66724 | 38.19144 | 7.141314 |  |  |  |  | 400 | 60 | 10 | 48.73828 | 7.286432 | 67.29167
|  |  | Biosolids | 58.48628 | 7.708443 | 5.698304 | 28.10697 | 54.66724 | 38.19144 | 7.141314 |  |  |  |  | 600 | 60 | 10 | 33.01189 | 7.537155 | 55.41667
|  |  | Biosolids | 58.48628 | 7.708443 | 5.698304 | 28.10697 | 54.66724 | 38.19144 | 7.141314 |  |  |  |  | 800 | 60 | 10 | 30.11872 | 6.361008 | 53.125
[12] | Thermochemical and pore properties of goat-manure-derived biochars prepared from different pyrolysis temperatures | https://doi.org/10.1016/j.jaap.2014.07.004 | goat manure | 45.01965 | 6.569343 | 2.189781 | 46.22122 | 76.12267 | 18.94852 | 4.928806 |  |  |  |  | 400 | 30 | 10 | 44.5 | 2.741514 | 3.27
|  |  | goat manure | 45.01965 | 6.569343 | 2.189781 | 46.22122 | 76.12267 | 18.94852 | 4.928806 |  |  |  |  | 500 | 30 | 10 | 40.6 | 2.749638 | 1.68
|  |  | goat manure | 45.01965 | 6.569343 | 2.189781 | 46.22122 | 76.12267 | 18.94852 | 4.928806 |  |  |  |  | 600 | 30 | 10 | 37.9 | 1.777778 | 13.92
|  |  | goat manure | 45.01965 | 6.569343 | 2.189781 | 46.22122 | 76.12267 | 18.94852 | 4.928806 |  |  |  |  | 700 | 30 | 10 | 35.5 | 1.940299 | 39.08
|  |  | goat manure | 45.01965 | 6.569343 | 2.189781 | 46.22122 | 76.12267 | 18.94852 | 4.928806 |  |  |  |  | 800 | 30 | 10 | 33.8 | 1.636905 | 93.49
[13] | Influence of pyrolysis temperature on properties and environmental safety of heavy metals in biochars derived from municipal sewage sludge | https://doi.org/10.1016/j.jhazmat.2016.08.050 | Municipal biosolids | 45.17888 | 10.63032 | 6.950596 | 35.70698 |  | 41.3 | [5 empty] | 400 | 60 | 50 | 60.57 | 8.611111 | 5.49
|  |  | Municipal biosolids | 45.17888 | 10.63032 | 6.950596 | 35.70698 |  | 41.3 | [5 empty] | 450 | 60 | 50 | 59.55 | 9.125 | 7.21
|  |  | Municipal biosolids | 45.17888 | 10.63032 | 6.950596 | 35.70698 |  | 41.3 | [5 empty] | 500 | 60 | 50 | 59.01 | 9.129032 | 7.73
|  |  | Municipal biosolids | 45.17888 | 10.63032 | 6.950596 | 35.70698 |  | 41.3 | [5 empty] | 550 | 60 | 50 | 58.76 | 8.758621 | 8.45
|  |  | Municipal biosolids | 45.17888 | 10.63032 | 6.950596 | 35.70698 |  | 41.3 | [5 empty] | 600 | 60 | 50 | 53.09 | 7.846154 | 5.99
[14] | Characteristics of biochar produced from yak manure at different pyrolysis temperatures and its effects on the yield and growth of highland barley | https://doi.org/10.1080/09542299.2018.1487774 | yak manure | 45.41436 | 6.740331 | 3.977901 | 43.8674 | [7 empty] | 300 | 180 | 10 |  | 4.318489 | 3.6
|  |  | yak manure | 45.41436 | 6.740331 | 3.977901 | 43.8674 | [7 empty] | 500 | 180 | 10 |  | 4.261364 | 17.3
|  |  | yak manure | 45.41436 | 6.740331 | 3.977901 | 43.8674 | [7 empty] | 700 | 180 | 10 |  | 4.090909 | 82.9
[15] | Slow pyrolysis of chemically treated walnut shell for valuable products: Effect of process parameters and in-depth product analysis | https://doi.org/10.1016/j.energy.2019.05.214 | walnut shell | 45.89617 | 5.709845 | 1.622249 | 46.77173 | 77.31892 | 1.783784 | 20.8973 |  |  |  |  | 300 | 60 | 15 |  | 1.541 | 5.895
|  |  | walnut shell | 45.89617 | 5.709845 | 1.622249 | 46.77173 | 77.31892 | 1.783784 | 20.8973 |  |  |  |  | 400 | 60 | 15 |  | 1.213 | 10.129
|  |  | walnut shell | 45.89617 | 5.709845 | 1.622249 | 46.77173 | 77.31892 | 1.783784 | 20.8973 |  |  |  |  | 500 | 60 | 15 |  | 1.121 | 81.487
|  |  | walnut shell | 45.89617 | 5.709845 | 1.622249 | 46.77173 | 77.31892 | 1.783784 | 20.8973 |  |  |  |  | 600 | 60 | 15 |  |  | 202.846
[16] | Thermogravimetric, thermochemical, and infrared spectral characterization of feedstocks and biochar derived at different pyrolysis temperatures | https://doi.org/10.1016/j.wasman.2018.05.048 | swichgrass | 46.28194 | 6.692501 | 1.487222 | 45.53833 | 82.43 | [6 empty] | 200 | 60 | 10 |  | 1.239669
|  |  | swichgrass | 46.28194 | 6.692501 | 1.487222 | 45.53833 | 82.43 | [6 empty] | 400 | 60 | 10 |  | 1.010999
|  |  | swichgrass | 46.28194 | 6.692501 | 1.487222 | 45.53833 | 82.43 | [6 empty] | 600 | 60 | 10 |  | 0.8711191
|  |  | swichgrass | 46.28194 | 6.692501 | 1.487222 | 45.53833 | 82.43 | [6 empty] | 800 | 60 | 10 |  | 0.8087162
|  |  | biosolid | 53.11428 | 7.727027 | 5.813324 | 33.34537 | 52.47 | [6 empty] | 200 | 60 | 10 |  | 6.06
|  |  | biosolid | 53.11428 | 7.727027 | 5.813324 | 33.34537 | 52.47 | [6 empty] | 400 | 60 | 10 |  | 4.712269
|  |  | biosolid | 53.11428 | 7.727027 | 5.813324 | 33.34537 | 52.47 | [6 empty] | 600 | 60 | 10 |  | 4.025914
|  |  | biosolid | 53.11428 | 7.727027 | 5.813324 | 33.34537 | 52.47 | [6 empty] | 800 | 60 | 10 |  | 3.653179
|  |  | water oak | 55.23075 | 6.082022 | 0.7281294 | 37.9591 | 75.56 | [6 empty] | 200 | 60 | 10 |  | 0.8481855
|  |  | water oak | 55.23075 | 6.082022 | 0.7281294 | 37.9591 | 75.56 | [6 empty] | 400 | 60 | 10 |  | 0.6844106
|  |  | water oak | 55.23075 | 6.082022 | 0.7281294 | 37.9591 | 75.56 | [6 empty] | 600 | 60 | 10 |  | 0.6361742
|  |  | water oak | 55.23075 | 6.082022 | 0.7281294 | 37.9591 | 75.56 | [6 empty] | 800 | 60 | 10 |  | 0.6488508
[17] | Effect of self-purging pyrolysis on yield of biochar from maize cobs, husks and leaves | https://doi.org/10.1016/j.biortech.2016.06.114 | Husks | 46.33618 | 6.204267 | 0.4946924 | 46.96486 | 74.24 | 2.97 | 22.79 | 44.4 | 41.37 | 2.11 | 12.12 | 450 | 30 | 5 | 23.82
|  |  | Husks | 46.33618 | 6.204267 | 0.4946924 | 46.96486 | 74.24 | 2.97 | 22.79 | 44.4 | 41.37 | 2.11 | 12.12 | 300 | 33 | 5 | 30.56
|  |  | Husks | 46.33618 | 6.204267 | 0.4946924 | 46.96486 | 74.24 | 2.97 | 22.79 | 44.4 | 41.37 | 2.11 | 12.12 | 300 | 60 | 5 | 30.68
|  |  | Husks | 46.33618 | 6.204267 | 0.4946924 | 46.96486 | 74.24 | 2.97 | 22.79 | 44.4 | 41.37 | 2.11 | 12.12 | 600 | 60 | 5 | 22.16
|  |  | Husks | 46.33618 | 6.204267 | 0.4946924 | 46.96486 | 74.24 | 2.97 | 22.79 | 44.4 | 41.37 | 2.11 | 12.12 | 450 | 90 | 5 | 22.6
|  |  | Husks | 46.33618 | 6.204267 | 0.4946924 | 46.96486 | 74.24 | 2.97 | 22.79 | 44.4 | 41.37 | 2.11 | 12.12 | 300 | 30 | 10 | 29.93
|  |  | Husks | 46.33618 | 6.204267 | 0.4946924 | 46.96486 | 74.24 | 2.97 | 22.79 | 44.4 | 41.37 | 2.11 | 12.12 | 600 | 30 | 10 | 22.01
|  |  | Husks | 46.33618 | 6.204267 | 0.4946924 | 46.96486 | 74.24 | 2.97 | 22.79 | 44.4 | 41.37 | 2.11 | 12.12 | 300 | 60 | 10 |  | 0.9796452
|  |  | Husks | 46.33618 | 6.204267 | 0.4946924 | 46.96486 | 74.24 | 2.97 | 22.79 | 44.4 | 41.37 | 2.11 | 12.12 | 450 | 60 | 10 | 23.23
|  |  | Husks | 46.33618 | 6.204267 | 0.4946924 | 46.96486 | 74.24 | 2.97 | 22.79 | 44.4 | 41.37 | 2.11 | 12.12 | 450 | 60 | 10 | 23.19
|  |  | Husks | 46.33618 | 6.204267 | 0.4946924 | 46.96486 | 74.24 | 2.97 | 22.79 | 44.4 | 41.37 | 2.11 | 12.12 | 450 | 60 | 10 | 22.53
|  |  | Husks | 46.33618 | 6.204267 | 0.4946924 | 46.96486 | 74.24 | 2.97 | 22.79 | 44.4 | 41.37 | 2.11 | 12.12 | 300 | 90 | 10 | 27.55
|  |  | Husks | 46.33618 | 6.204267 | 0.4946924 | 46.96486 | 74.24 | 2.97 | 22.79 | 44.4 | 41.37 | 2.11 | 12.12 | 600 | 90 | 10 | 21.47
|  |  | Husks | 46.33618 | 6.204267 | 0.4946924 | 46.96486 | 74.24 | 2.97 | 22.79 | 44.4 | 41.37 | 2.11 | 12.12 | 450 | 30 | 15 | 23.68
|  |  | Husks | 46.33618 | 6.204267 | 0.4946924 | 46.96486 | 74.24 | 2.97 | 22.79 | 44.4 | 41.37 | 2.11 | 12.12 | 300 | 60 | 15 | 27.43
|  |  | Husks | 46.33618 | 6.204267 | 0.4946924 | 46.96486 | 74.24 | 2.97 | 22.79 | 44.4 | 41.37 | 2.11 | 12.12 | 600 | 60 | 15 | 21.65
|  |  | Husks | 46.33618 | 6.204267 | 0.4946924 | 46.96486 | 74.24 | 2.97 | 22.79 | 44.4 | 41.37 | 2.11 | 12.12 | 450 | 90 | 15 | 22.19
|  |  | Cobs | 47.64903 | 6.174469 | 0.619478 | 45.55702 | 72.95 | 1.54 | 25.51 | 29.01 | 41.24 | 22.4 | 7.35 | 300 | 30 | 5 | 33.8
|  |  | Cobs | 47.64903 | 6.174469 | 0.619478 | 45.55702 | 72.95 | 1.54 | 25.51 | 29.01 | 41.24 | 22.4 | 7.35 | 450 | 30 | 5 | 24.61
|  |  | Cobs | 47.64903 | 6.174469 | 0.619478 | 45.55702 | 72.95 | 1.54 | 25.51 | 29.01 | 41.24 | 22.4 | 7.35 | 300 | 60 | 5 | 31.86
|  |  | Cobs | 47.64903 | 6.174469 | 0.619478 | 45.55702 | 72.95 | 1.54 | 25.51 | 29.01 | 41.24 | 22.4 | 7.35 | 600 | 60 | 5 | 22.68
|  |  | Cobs | 47.64903 | 6.174469 | 0.619478 | 45.55702 | 72.95 | 1.54 | 25.51 | 29.01 | 41.24 | 22.4 | 7.35 | 450 | 90 | 5 | 23.95
|  |  | Cobs | 47.64903 | 6.174469 | 0.619478 | 45.55702 | 72.95 | 1.54 | 25.51 | 29.01 | 41.24 | 22.4 | 7.35 | 300 | 30 | 10 | 33.42
|  |  | Cobs | 47.64903 | 6.174469 | 0.619478 | 45.55702 | 72.95 | 1.54 | 25.51 | 29.01 | 41.24 | 22.4 | 7.35 | 600 | 30 | 10 | 22.7
|  |  | Cobs | 47.64903 | 6.174469 | 0.619478 | 45.55702 | 72.95 | 1.54 | 25.51 | 29.01 | 41.24 | 22.4 | 7.35 | 300 | 60 | 10 |  | 0.3712488
|  |  | Cobs | 47.64903 | 6.174469 | 0.619478 | 45.55702 | 72.95 | 1.54 | 25.51 | 29.01 | 41.24 | 22.4 | 7.35 | 450 | 60 | 10 | 23.73
|  |  | Cobs | 47.64903 | 6.174469 | 0.619478 | 45.55702 | 72.95 | 1.54 | 25.51 | 29.01 | 41.24 | 22.4 | 7.35 | 450 | 60 | 10 | 23.57
|  |  | Cobs | 47.64903 | 6.174469 | 0.619478 | 45.55702 | 72.95 | 1.54 | 25.51 | 29.01 | 41.24 | 22.4 | 7.35 | 450 | 60 | 10 | 23.44
|  |  | Cobs | 47.64903 | 6.174469 | 0.619478 | 45.55702 | 72.95 | 1.54 | 25.51 | 29.01 | 41.24 | 22.4 | 7.35 | 300 | 90 | 10 | 30.11
|  |  | Cobs | 47.64903 | 6.174469 | 0.619478 | 45.55702 | 72.95 | 1.54 | 25.51 | 29.01 | 41.24 | 22.4 | 7.35 | 600 | 90 | 10 | 21.8
|  |  | Cobs | 47.64903 | 6.174469 | 0.619478 | 45.55702 | 72.95 | 1.54 | 25.51 | 29.01 | 41.24 | 22.4 | 7.35 | 450 | 30 | 15 | 24.06
|  |  | Cobs | 47.64903 | 6.174469 | 0.619478 | 45.55702 | 72.95 | 1.54 | 25.51 | 29.01 | 41.24 | 22.4 | 7.35 | 300 | 60 | 15 | 30.63
|  |  | Cobs | 47.64903 | 6.174469 | 0.619478 | 45.55702 | 72.95 | 1.54 | 25.51 | 29.01 | 41.24 | 22.4 | 7.35 | 600 | 60 | 15 | 21.97
|  |  | Cobs | 47.64903 | 6.174469 | 0.619478 | 45.55702 | 72.95 | 1.54 | 25.51 | 29.01 | 41.24 | 22.4 | 7.35 | 450 | 90 | 15 | 22.33
|  |  | Leaves | 48.26519 | 6.430939 | 1.171271 | 44.0663 | 67.78 | 9.49 | 22.73 | 22.29 | 34.32 | 18.4 | 24.99 | 450 | 30 | 5 | 28.62
|  |  | Leaves | 48.26519 | 6.430939 | 1.171271 | 44.0663 | 67.78 | 9.49 | 22.73 | 22.29 | 34.32 | 18.4 | 24.99 | 300 | 60 | 5 | 34.69
|  |  | Leaves | 48.26519 | 6.430939 | 1.171271 | 44.0663 | 67.78 | 9.49 | 22.73 | 22.29 | 34.32 | 18.4 | 24.99 | 600 | 60 | 5 | 26.87
|  |  | Leaves | 48.26519 | 6.430939 | 1.171271 | 44.0663 | 67.78 | 9.49 | 22.73 | 22.29 | 34.32 | 18.4 | 24.99 | 450 | 90 | 5 | 27.17
|  |  | Leaves | 48.26519 | 6.430939 | 1.171271 | 44.0663 | 67.78 | 9.49 | 22.73 | 22.29 | 34.32 | 18.4 | 24.99 | 300 | 30 | 10 | 38.27
|  |  | Leaves | 48.26519 | 6.430939 | 1.171271 | 44.0663 | 67.78 | 9.49 | 22.73 | 22.29 | 34.32 | 18.4 | 24.99 | 600 | 30 | 10 | 27.12
|  |  | Leaves | 48.26519 | 6.430939 | 1.171271 | 44.0663 | 67.78 | 9.49 | 22.73 | 22.29 | 34.32 | 18.4 | 24.99 | 300 | 60 | 10 |  | 2.287869
|  |  | Leaves | 48.26519 | 6.430939 | 1.171271 | 44.0663 | 67.78 | 9.49 | 22.73 | 22.29 | 34.32 | 18.4 | 24.99 | 450 | 60 | 10 | 28.58
|  |  | Leaves | 48.26519 | 6.430939 | 1.171271 | 44.0663 | 67.78 | 9.49 | 22.73 | 22.29 | 34.32 | 18.4 | 24.99 | 450 | 60 | 10 | 27.75
|  |  | Leaves | 48.26519 | 6.430939 | 1.171271 | 44.0663 | 67.78 | 9.49 | 22.73 | 22.29 | 34.32 | 18.4 | 24.99 | 450 | 60 | 10 | 27.52
|  |  | Leaves | 48.26519 | 6.430939 | 1.171271 | 44.0663 | 67.78 | 9.49 | 22.73 | 22.29 | 34.32 | 18.4 | 24.99 | 300 | 90 | 10 | 32.84
|  |  | Leaves | 48.26519 | 6.430939 | 1.171271 | 44.0663 | 67.78 | 9.49 | 22.73 | 22.29 | 34.32 | 18.4 | 24.99 | 600 | 90 | 10 | 25.7
|  |  | Leaves | 48.26519 | 6.430939 | 1.171271 | 44.0663 | 67.78 | 9.49 | 22.73 | 22.29 | 34.32 | 18.4 | 24.99 | 300 | 30 | 15 | 36.38
|  |  | Leaves | 48.26519 | 6.430939 | 1.171271 | 44.0663 | 67.78 | 9.49 | 22.73 | 22.29 | 34.32 | 18.4 | 24.99 | 450 | 30 | 15 | 29.36
|  |  | Leaves | 48.26519 | 6.430939 | 1.171271 | 44.0663 | 67.78 | 9.49 | 22.73 | 22.29 | 34.32 | 18.4 | 24.99 | 300 | 60 | 15 | 35.75
|  |  | Leaves | 48.26519 | 6.430939 | 1.171271 | 44.0663 | 67.78 | 9.49 | 22.73 | 22.29 | 34.32 | 18.4 | 24.99 | 600 | 60 | 15 | 26.71
|  |  | Leaves | 48.26519 | 6.430939 | 1.171271 | 44.0663 | 67.78 | 9.49 | 22.73 | 22.29 | 34.32 | 18.4 | 24.99 | 450 | 90 | 15 | 26.82
[18] | Effects of pyrolysis temperature on properties of swine manure biochar and its environmental risks of heavy metals | https://doi.org/10.1016/j.jaap.2020.104945 | swine manure | 46.6641 | 6.478982 | 5.013498 | 40.36509 |  | 22.2 | [5 empty] | 200 | 120 | 15 | 88.5 | 4.217108
|  |  | swine manure | 46.6641 | 6.478982 | 5.013498 | 40.36509 |  | 22.2 | [5 empty] | 300 | 120 | 15 | 63 | 5.673106
|  |  | swine manure | 46.6641 | 6.478982 | 5.013498 | 40.36509 |  | 22.2 | [5 empty] | 400 | 120 | 15 | 50.8 | 6.179681
|  |  | swine manure | 46.6641 | 6.478982 | 5.013498 | 40.36509 |  | 22.2 | [5 empty] | 500 | 120 | 15 | 46.2 | 5.836299
|  |  | swine manure | 46.6641 | 6.478982 | 5.013498 | 40.36509 |  | 22.2 | [5 empty] | 600 | 120 | 15 | 44.2 | 5.469729
|  |  | swine manure | 46.6641 | 6.478982 | 5.013498 | 40.36509 |  | 22.2 | [5 empty] | 700 | 120 | 15 | 44 | 4.440027
[19] | Physicochemical properties evolution of chars from palm kernel shell pyrolysis | https://doi.org/10.1007/s10973-018-7185-z | palm kernel shell | 47.01463 | 5.429774 | 0.4908836 | 47.04468 | 71.21371 | 3.123685 | 25.6626 |  |  |  |  | 400 | 30 | 5 | 46.68 | 0.61 | 4.5
|  |  | palm kernel shell | 47.01463 | 5.429774 | 0.4908836 | 47.04468 | 71.21371 | 3.123685 | 25.6626 |  |  |  |  | 500 | 30 | 5 | 37.46 | 0.66 | 12
|  |  | palm kernel shell | 47.01463 | 5.429774 | 0.4908836 | 47.04468 | 71.21371 | 3.123685 | 25.6626 |  |  |  |  | 600 | 30 | 5 | 35.4 | 0.71 | 260
|  |  | palm kernel shell | 47.01463 | 5.429774 | 0.4908836 | 47.04468 | 71.21371 | 3.123685 | 25.6626 |  |  |  |  | 700 | 30 | 5 | 32.78 | 0.7 | 370
[20] | Effects of steam activation on the pore structure and surface chemistry of activated carbon derived from bamboo waste | https://doi.org/10.1016/j.apsusc.2014.07.126 | Waste bamboo materials | 47.1 | 6.5 | 0.6 | 45.8 | 71.7 | 1.7 | 26.6 |  |  |  |  | 450 | 60 | 5 | 29.4 | 1.2 | 363
[21] | Characterization of cadmium removal from aqueous solution by biochar produced from a giant Miscanthus at different pyrolytic temperatures | https://doi.org/10.1016/j.biortech.2013.03.186 | Geodae-Uksae 1 | 47.17176 | 6.151941 | 0.2477291 | 46.42857 | 82.58831 | 0.904928 | 16.50676 |  |  |  |  | 300 | 60 | 10 |  | 0.31 | 0.56
|  |  | Geodae-Uksae 1 | 47.17176 | 6.151941 | 0.2477291 | 46.42857 | 82.58831 | 0.904928 | 16.50676 |  |  |  |  | 400 | 60 | 10 |  | 0.42 | 2.41
|  |  | Geodae-Uksae 1 | 47.17176 | 6.151941 | 0.2477291 | 46.42857 | 82.58831 | 0.904928 | 16.50676 |  |  |  |  | 500 | 60 | 10 |  | 0.4 | 181
|  |  | Geodae-Uksae 1 | 47.17176 | 6.151941 | 0.2477291 | 46.42857 | 82.58831 | 0.904928 | 16.50676 |  |  |  |  | 600 | 60 | 10 |  | 0.33 | 381.5
[22] | Textural and chemical properties of swine-manure-derived biochar pertinent to its potential use as a soil amendment | https://doi.org/10.1016/j.chemosphere.2012.05.085 | Swine manure | 47.30942 | 7.399103 | 4.484305 | 40.80717 |  | 18.1 | [5 empty] | 400 | 60 | 10 | 39 | 4.804805 | 5.7
|  |  | Swine manure | 47.30942 | 7.399103 | 4.484305 | 40.80717 |  | 18.1 | [5 empty] | 500 | 60 | 10 | 37 | 4.075235 | 3.9
|  |  | Swine manure | 47.30942 | 7.399103 | 4.484305 | 40.80717 |  | 18.1 | [5 empty] | 600 | 60 | 10 | 36 | 4.032258 | 3.4
|  |  | Swine manure | 47.30942 | 7.399103 | 4.484305 | 40.80717 |  | 18.1 | [5 empty] | 700 | 60 | 10 | 34 | 3.241491 | 59
|  |  | Swine manure | 47.30942 | 7.399103 | 4.484305 | 40.80717 |  | 18.1 | [5 empty] | 800 | 60 | 10 | 34 | 2.744425 | 63
[23] | Characteristics of biochar produced from slow pyrolysis of Geodae-Uksae 1 | https://doi.org/10.1016/j.biortech.2012.12.012 | Geodae-Uksae 1 | 47.6 | 5.5 | 0.8 | 46.1 | 78.9644 | 3.883495 | 17.1521 | 40.8 | 31.4 | 23 | 4.8 | 300 | 60 | 10 | 49.54 |  | 0.49
|  |  | Geodae-Uksae 2 | 47.6 | 5.5 | 0.8 | 46.1 | 78.9644 | 3.883495 | 17.1521 | 40.8 | 31.4 | 23 | 4.8 | 400 | 60 | 10 | 30.95 |  | 3.11
|  |  | Geodae-Uksae 3 | 47.6 | 5.5 | 0.8 | 46.1 | 78.9644 | 3.883495 | 17.1521 | 40.8 | 31.4 | 23 | 4.8 | 450 | 60 | 10 | 29.42 |  | 21.93
|  |  | Geodae-Uksae 4 | 47.6 | 5.5 | 0.8 | 46.1 | 78.9644 | 3.883495 | 17.1521 | 40.8 | 31.4 | 23 | 4.8 | 500 | 60 | 10 | 27.15 |  | 180.96
|  |  | Geodae-Uksae 5 | 47.6 | 5.5 | 0.8 | 46.1 | 78.9644 | 3.883495 | 17.1521 | 40.8 | 31.4 | 23 | 4.8 | 600 | 60 | 10 | 25.92 |  | 293.04
|  |  | Geodae-Uksae 6 | 47.6 | 5.5 | 0.8 | 46.1 | 78.9644 | 3.883495 | 17.1521 | 40.8 | 31.4 | 23 | 4.8 | 700 | 60 | 10 | 25.1 |  | 368.98
[24] | Preparation of biochar from food waste digestate: Pyrolysis behavior and product properties | https://doi.org/10.1016/j.biortech.2020.122841 | food waste digestate | 48.46865 | 5.390355 | 2.138323 | 43.88016 | 66.1 | 10.21 | 23.69 |  |  |  |  | 400 | 120 | 10 | 44.26 | 2.890613
|  |  | food waste digestate | 48.46865 | 5.390355 | 2.138323 | 43.88016 | 66.1 | 10.21 | 23.69 |  |  |  |  | 500 | 120 | 10 | 42.97 | 2.904695
|  |  | food waste digestate | 48.46865 | 5.390355 | 2.138323 | 43.88016 | 66.1 | 10.21 | 23.69 |  |  |  |  | 600 | 120 | 10 | 41.8 | 2.949572
|  |  | food waste digestate | 48.46865 | 5.390355 | 2.138323 | 43.88016 | 66.1 | 10.21 | 23.69 |  |  |  |  | 700 | 120 | 10 | 37.57 | 2.919474
|  |  | food waste digestate | 48.46865 | 5.390355 | 2.138323 | 43.88016 | 66.1 | 10.21 | 23.69 |  |  |  |  | 800 | 120 | 10 | 36.13 | 2.883376
[25] | Slow pyrolysis of rice straw: Analysis of products properties, carbon and energy yields | https://doi.org/10.1016/j.biortech.2013.12.084 | rice straw | 48.75 | 5.98 | 1.99 | 43.28 | 60.84 | 22.55 | 16.61 | 39.2 | 22 | 22 | 16.8 | 300 | 60 | 12 | 50.27 | 3.28 | 4.5
|  |  | rice straw | 48.75 | 5.98 | 1.99 | 43.28 | 60.84 | 22.55 | 16.61 | 39.2 | 22 | 22 | 16.8 | 400 | 60 | 12 | 33.49 | 2.98 | 21.2
|  |  | rice straw | 48.75 | 5.98 | 1.99 | 43.28 | 60.84 | 22.55 | 16.61 | 39.2 | 22 | 22 | 16.8 | 500 | 60 | 12 | 28.18 | 1.1 | 45.8
|  |  | rice straw | 48.75 | 5.98 | 1.99 | 43.28 | 60.84 | 22.55 | 16.61 | 39.2 | 22 | 22 | 16.8 | 600 | 60 | 12 | 26.08 | 2.89 | 84.8
|  |  | rice straw | 48.75 | 5.98 | 1.99 | 43.28 | 60.84 | 22.55 | 16.61 | 39.2 | 22 | 22 | 16.8 | 700 | 60 | 12 | 25.72 | 0.58 | 22.5
[26] | Comparison of biochar properties from biomass residues produced by slow pyrolysis at 500°C | https://doi.org/10.1016/j.biortech.2013.08.135 | Paddy straw | 48.75 | 5.98 | 1.99 | 43.28 | 60.84142 | 22.54585 | 16.61273 |  |  |  |  | 500 | 60 | 10 | 41 | 3.25 | 45.8
|  |  | Wood stem | 50.52 | 5.81 | 0.23 | 43.44 | 87.82895 | 0.4385965 | 11.73246 |  |  |  |  | 500 | 60 | 10 | 22.3 | 0.78 | 316
|  |  | Bagasse | 51.71 | 5.32 | 0.33 | 42.64 | 81.79724 | 2.419355 | 15.78341 |  |  |  |  | 500 | 60 | 10 | 24.5 | 1.11 | 202
|  |  | Wood bark | 53.42 | 6.12 | 1.4 | 39.06 | 76.55556 | 5.444444 | 18 |  |  |  |  | 500 | 60 | 10 | 31.9 | 1.83 | 13.6
|  |  | PKS | 55.81442 | 5.619438 | 0.839916 | 37.72623 | 75.82293 | 3.859251 | 20.31782 |  |  |  |  | 500 | 60 | 10 | 32.2 | 1.109889 | 191
|  |  | Cocopeat | 61.57 | 4.37 | 1.02 | 33.04 | 62.1519 | 5.822785 | 32.02532 |  |  |  |  | 500 | 60 | 10 | 38.7 | 1.019898 | 13.7
[27] | Impact of pyrolysis temperature and manure source on physicochemical characteristics of biochar | https://doi.org/10.1016/j.biortech.2011.11.084 | Poultry litter (PL) | 48.76779 | 6.05114 | 4.246211 | 40.2638 | 74.3 | 16.9 | 8.8 |  |  |  |  | 350 | 120 | 2.5 | 54.3 | 5.890139 | 3.93
|  |  | Poultry litter (PL) | 48.76779 | 6.05114 | 4.246211 | 40.2638 | 74.3 | 16.9 | 8.8 |  |  |  |  | 700 | 120 | 8.33 | 36.7 | 3.38678 | 50.9
|  |  | Turkey litter (TL) | 50.79744 | 6.329273 | 4.307422 | 37.96308 | 74 | 20.3 | 5.7 |  |  |  |  | 350 | 120 | 2.5 | 58.1 | 5.58299 | 2.6
|  |  | Turkey litter (TL) | 50.79744 | 6.329273 | 4.307422 | 37.96308 | 74 | 20.3 | 5.7 |  |  |  |  | 700 | 120 | 8.33 | 39.9 | 3.603938 | 66.7
|  |  | Paved-feedlot (FL) | 52.50583 | 6.375291 | 2.762238 | 37.84382 | 76.7 | 15.4 | 7.9 |  |  |  |  | 350 | 120 | 2.5 | 51.1 | 4.71747 | 1.34
|  |  | Paved-feedlot (FL) | 52.50583 | 6.375291 | 2.762238 | 37.84382 | 76.7 | 15.4 | 7.9 |  |  |  |  | 700 | 120 | 8.33 | 32.2 | 2.714788 | 145.2
|  |  | Dairy manure（DM) | 53.01425 | 6.25641 | 2.609687 | 37.83476 | 80.7 | 14.8 | 4.5 |  |  |  |  | 350 | 120 | 2.5 | 54.9 | 3.18901 | 1.64
|  |  | Dairy manure（DM) | 53.01425 | 6.25641 | 2.609687 | 37.83476 | 80.7 | 14.8 | 4.5 |  |  |  |  | 700 | 120 | 8.33 | 35 | 2.381703 | 186.5
|  |  | Swine solids (SW) | 56.08516 | 7.10822 | 4.861029 | 30.83383 | 73.52647 | 20.87912 | 5.594406 |  |  |  |  | 350 | 120 | 2.5 | 62.3 | 4.926245 | 0.92
|  |  | Swine solids (SW) | 56.08516 | 7.10822 | 4.861029 | 30.83383 | 73.52647 | 20.87912 | 5.594406 |  |  |  |  | 700 | 120 | 8.33 | 36.4 | 4.991394 | 4.11
[28] | Operating conditions-induced changes in product yield and characteristics during thermal-conversion of peanut shell to biochar in relation to economic analysis | https://doi.org/10.1016/j.jclepro.2018.05.034 | peanut shell | 48.86712 | 6.246173 | 0.3265973 | 44.09063 | 77.75171 | 2.154437 | 20.09386 |  |  |  |  | 500 | 60 | 1 | 39.69072 |  | 13.54
|  |  | peanut shell | 48.86712 | 6.246173 | 0.3265973 | 44.09063 | 77.75171 | 2.154437 | 20.09386 |  |  |  |  | 500 | 60 | 2 | 37.62887 | 0.2700574 | 14.36
|  |  | peanut shell | 48.86712 | 6.246173 | 0.3265973 | 44.09063 | 77.75171 | 2.154437 | 20.09386 |  |  |  |  | 500 | 60 | 5 | 36.08247 | 0.2831899 | 14.95
|  |  | peanut shell | 48.86712 | 6.246173 | 0.3265973 | 44.09063 | 77.75171 | 2.154437 | 20.09386 |  |  |  |  | 500 | 15 | 10 | 38.65979 | 0.5369588 | 12.35
|  |  | peanut shell | 48.86712 | 6.246173 | 0.3265973 | 44.09063 | 77.75171 | 2.154437 | 20.09386 |  |  |  |  | 500 | 30 | 10 | 37.62887 | 0.3553416 | 13.45
|  |  | peanut shell | 48.86712 | 6.246173 | 0.3265973 | 44.09063 | 77.75171 | 2.154437 | 20.09386 |  |  |  |  | 300 | 60 | 10 | 57.216 | 0.3164915 | 7.12
|  |  | peanut shell | 48.86712 | 6.246173 | 0.3265973 | 44.09063 | 77.75171 | 2.154437 | 20.09386 |  |  |  |  | 400 | 60 | 10 | 40.722 | 0.2708498 | 12.78
|  |  | peanut shell | 48.86712 | 6.246173 | 0.3265973 | 44.09063 | 77.75171 | 2.154437 | 20.09386 |  |  |  |  | 500 | 60 | 10 | 35.56701 |  | 15.88
|  |  | peanut shell | 48.86712 | 6.246173 | 0.3265973 | 44.09063 | 77.75171 | 2.154437 | 20.09386 |  |  |  |  | 500 | 60 | 10 | 35.052 |  | 15.88
|  |  | peanut shell | 48.86712 | 6.246173 | 0.3265973 | 44.09063 | 77.75171 | 2.154437 | 20.09386 |  |  |  |  | 600 | 60 | 10 | 32.98 |  | 17.65
|  |  | peanut shell | 48.86712 | 6.246173 | 0.3265973 | 44.09063 | 77.75171 | 2.154437 | 20.09386 |  |  |  |  | 700 | 60 | 10 | 30.928 | 0.2353772 | 16.78
|  |  | peanut shell | 48.86712 | 6.246173 | 0.3265973 | 44.09063 | 77.75171 | 2.154437 | 20.09386 |  |  |  |  | 500 | 90 | 10 | 33.50515 |  | 18.12
[29] | Pyrolysis polygeneration of poplar wood: Effect of heating rate and pyrolysis temperature | https://doi.org/10.1016/j.biortech.2016.07.049 | Poplar wood (Populus alba) | 48.91271 | 5.997775 | 0.5259432 | 44.4422 | 78.26 | 1.13 | 20.61 | 49.87357 | 22.9291 | 24.7699 | 2.42743 | 400 | 10 | 10 | 59.835 | 0.9555463 | 211.435
|  |  | Poplar wood (Populus alba) | 48.91271 | 5.997775 | 0.5259432 | 44.4422 | 78.26 | 1.13 | 20.61 | 49.87357 | 22.9291 | 24.7699 | 2.42743 | 450 | 10 | 10 | 55.664 | 0.8972353 | 224.471
|  |  | Poplar wood (Populus alba) | 48.91271 | 5.997775 | 0.5259432 | 44.4422 | 78.26 | 1.13 | 20.61 | 49.87357 | 22.9291 | 24.7699 | 2.42743 | 500 | 10 | 10 | 53.306 | 0.8672936 | 346.255
|  |  | Poplar wood (Populus alba) | 48.91271 | 5.997775 | 0.5259432 | 44.4422 | 78.26 | 1.13 | 20.61 | 49.87357 | 22.9291 | 24.7699 | 2.42743 | 550 | 10 | 10 | 52.538 | 0.7540057 | 386.801
|  |  | Poplar wood (Populus alba) | 48.91271 | 5.997775 | 0.5259432 | 44.4422 | 78.26 | 1.13 | 20.61 | 49.87357 | 22.9291 | 24.7699 | 2.42743 | 600 | 10 | 10 | 48.359 | 0.7026744 | 407.338
|  |  | Poplar wood (Populus alba) | 48.91271 | 5.997775 | 0.5259432 | 44.4422 | 78.26 | 1.13 | 20.61 | 49.87357 | 22.9291 | 24.7699 | 2.42743 | 400 | 10 | 30 | 56.835 | 0.8882851 | 250.338
|  |  | Poplar wood (Populus alba) | 48.91271 | 5.997775 | 0.5259432 | 44.4422 | 78.26 | 1.13 | 20.61 | 49.87357 | 22.9291 | 24.7699 | 2.42743 | 450 | 10 | 30 | 54.159 | 0.8984538 | 293.374
|  |  | Poplar wood (Populus alba) | 48.91271 | 5.997775 | 0.5259432 | 44.4422 | 78.26 | 1.13 | 20.61 | 49.87357 | 22.9291 | 24.7699 | 2.42743 | 500 | 10 | 30 | 50.798 | 0.784683 | 367.659
|  |  | Poplar wood (Populus alba) | 48.91271 | 5.997775 | 0.5259432 | 44.4422 | 78.26 | 1.13 | 20.61 | 49.87357 | 22.9291 | 24.7699 | 2.42743 | 550 | 10 | 30 | 49.027 | 0.7751126 | 400.7
|  |  | Poplar wood (Populus alba) | 48.91271 | 5.997775 | 0.5259432 | 44.4422 | 78.26 | 1.13 | 20.61 | 49.87357 | 22.9291 | 24.7699 | 2.42743 | 600 | 10 | 30 | 47.713 | 0.80789 | 418.732
|  |  | Poplar wood (Populus alba) | 48.91271 | 5.997775 | 0.5259432 | 44.4422 | 78.26 | 1.13 | 20.61 | 49.87357 | 22.9291 | 24.7699 | 2.42743 | 400 | 10 | 50 | 56.16 | 0.9198286 | 179.235
|  |  | Poplar wood (Populus alba) | 48.91271 | 5.997775 | 0.5259432 | 44.4422 | 78.26 | 1.13 | 20.61 | 49.87357 | 22.9291 | 24.7699 | 2.42743 | 450 | 10 | 50 | 50.322 | 0.9410289 | 248.52
|  |  | Poplar wood (Populus alba) | 48.91271 | 5.997775 | 0.5259432 | 44.4422 | 78.26 | 1.13 | 20.61 | 49.87357 | 22.9291 | 24.7699 | 2.42743 | 500 | 10 | 50 | 49.285 | 0.7844368 | 312.811
|  |  | Poplar wood (Populus alba) | 48.91271 | 5.997775 | 0.5259432 | 44.4422 | 78.26 | 1.13 | 20.61 | 49.87357 | 22.9291 | 24.7699 | 2.42743 | 550 | 10 | 50 | 47.778 | 0.7648785 | 342.107
|  |  | Poplar wood (Populus alba) | 48.91271 | 5.997775 | 0.5259432 | 44.4422 | 78.26 | 1.13 | 20.61 | 49.87357 | 22.9291 | 24.7699 | 2.42743 | 600 | 10 | 50 | 46.957 | 0.6718455 | 391.393
[30] | Pyrolysis/gasification of pine sawdust biomass briquettes under carbon dioxide atmosphere: Study on carbon dioxide reduction (utilization) and biochar briquettes physicochemical properties | https://doi.org/10.1016/j.biortech.2017.11.012 | pinewood sawdust | 49.1 | 5.55 | 0.45 | 44.9 | 82.7486 | 0.5293751 | 16.72203 |  |  |  |  | 400 | 10 | 20 | 26.808 | 2.06
|  |  | pinewood sawdust | 49.1 | 5.55 | 0.45 | 44.9 | 82.7486 | 0.5293751 | 16.72203 |  |  |  |  | 500 | 10 | 20 | 25.191 | 1.86
|  |  | pinewood sawdust | 49.1 | 5.55 | 0.45 | 44.9 | 82.7486 | 0.5293751 | 16.72203 |  |  |  |  | 600 | 10 | 20 | 22.723 | 2.06 | 313.51
|  |  | pinewood sawdust | 49.1 | 5.55 | 0.45 | 44.9 | 82.7486 | 0.5293751 | 16.72203 |  |  |  |  | 600 | 10 | 20 | 22.38298 | 1.63
|  |  | pinewood sawdust | 49.1 | 5.55 | 0.45 | 44.9 | 82.7486 | 0.5293751 | 16.72203 |  |  |  |  | 600 | 10 | 20 | 22.34 | 1.63
|  |  | pinewood sawdust | 49.1 | 5.55 | 0.45 | 44.9 | 82.7486 | 0.5293751 | 16.72203 |  |  |  |  | 600 | 10 | 20 | 22.12766 | 1.29
|  |  | pinewood sawdust | 49.1 | 5.55 | 0.45 | 44.9 | 82.7486 | 0.5293751 | 16.72203 |  |  |  |  | 600 | 10 | 20 | 21.19149 | 1.03
|  |  | pinewood sawdust | 49.1 | 5.55 | 0.45 | 44.9 | 82.7486 | 0.5293751 | 16.72203 |  |  |  |  | 600 | 10 | 20 | 20.51064 | 0.919908
|  |  | pinewood sawdust | 49.1 | 5.55 | 0.45 | 44.9 | 82.7486 | 0.5293751 | 16.72203 |  |  |  |  | 700 | 10 | 20 | 21.149 | 1.35
|  |  | pinewood sawdust | 49.1 | 5.55 | 0.45 | 44.9 | 82.7486 | 0.5293751 | 16.72203 |  |  |  |  | 800 | 10 | 20 | 19.745 | 1.17
[31] | Structural evolution of maize stalk/char particles during pyrolysis | https://doi.org/10.1016/j.biortech.2009.05.009 | Maize stalk | 49.27 | 6.55 | 1.56 | 42.62 | 80.75292 | 6.044539 | 13.20255 |  |  |  |  | 150 | 10 | 10 |  |  | 1.8283
|  |  | Maize stalk | 49.27 | 6.55 | 1.56 | 42.62 | 80.75292 | 6.044539 | 13.20255 |  |  |  |  | 200 | 10 | 10 |  |  | 1.70297
|  |  | Maize stalk | 49.27 | 6.55 | 1.56 | 42.62 | 80.75292 | 6.044539 | 13.20255 |  |  |  |  | 250 | 10 | 10 | 81.66 | 2.69 | 1.58596
|  |  | Maize stalk | 49.27 | 6.55 | 1.56 | 42.62 | 80.75292 | 6.044539 | 13.20255 |  |  |  |  | 300 | 10 | 10 | 52.04 | 3.16 | 2.66879
|  |  | Maize stalk | 49.27 | 6.55 | 1.56 | 42.62 | 80.75292 | 6.044539 | 13.20255 |  |  |  |  | 350 | 10 | 10 |  |  | 4.2276
|  |  | Maize stalk | 49.27 | 6.55 | 1.56 | 42.62 | 80.75292 | 6.044539 | 13.20255 |  |  |  |  | 400 | 10 | 10 | 28.76 | 4.03 | 4.98694
|  |  | Maize stalk | 49.27 | 6.55 | 1.56 | 42.62 | 80.75292 | 6.044539 | 13.20255 |  |  |  |  | 500 | 10 | 10 | 25.68 | 3.98 | 7.40012
|  |  | Maize stalk | 49.27 | 6.55 | 1.56 | 42.62 | 80.75292 | 6.044539 | 13.20255 |  |  |  |  | 600 | 10 | 10 |  |  | 6.70856
|  |  | Maize stalk | 49.27 | 6.55 | 1.56 | 42.62 | 80.75292 | 6.044539 | 13.20255 |  |  |  |  | 700 | 10 | 10 |  |  | 5.84557
|  |  | Maize stalk | 49.27 | 6.55 | 1.56 | 42.62 | 80.75292 | 6.044539 | 13.20255 |  |  |  |  | 800 | 10 | 10 |  |  | 5.03993
[32] | Subcritical Water Hydrolysis of Microalgal Biomass for Protein and Pyrolytic Bio-oil Recovery | https://doi.org/10.1007/s12155-017-9859-y | Chlorella vulgaris | 49.33016 | 6.374244 | 9.777442 | 34.51815 | 75.51042 | 7.489686 | 16.99989 |  |  |  |  | 150 | 90 | 10 | 75.97475
[33] | Contrasting effects of operating conditions and biomass particle size on bulk characteristics and surface chemistry of rice husk derived-biochars | https://doi.org/10.1016/j.jaap.2018.06.018 | rice husk | 49.46137 | 6.961659 | 1.424765 | 41.6657 | 67.47475 | 14.56672 | 17.95853 | 46.75 | 40.39 | 3.71 | 9.15 | 500 | 60 | 1 | 40.79821 | 0.5390481 | 16.34
|  |  | rice husk | 49.46137 | 6.961659 | 1.424765 | 41.6657 | 67.47475 | 14.56672 | 17.95853 | 46.75 | 40.39 | 3.71 | 9.15 | 500 | 60 | 2 | 40.10107 | 0.6031996 | 17.45
|  |  | rice husk | 49.46137 | 6.961659 | 1.424765 | 41.6657 | 67.47475 | 14.56672 | 17.95853 | 46.75 | 40.39 | 3.71 | 9.15 | 500 | 60 | 5 | 39.74345 | 0.7025761 | 19.64
|  |  | rice husk | 49.46137 | 6.961659 | 1.424765 | 41.6657 | 67.47475 | 14.56672 | 17.95853 | 46.75 | 40.39 | 3.71 | 9.15 | 500 | 15 | 10 | 40.51909 | 1.09848 | 18.95
|  |  | rice husk | 49.46137 | 6.961659 | 1.424765 | 41.6657 | 67.47475 | 14.56672 | 17.95853 | 46.75 | 40.39 | 3.71 | 9.15 | 500 | 30 | 10 | 39.48109 | 1.055477 | 19.57
|  |  | rice husk | 49.46137 | 6.961659 | 1.424765 | 41.6657 | 67.47475 | 14.56672 | 17.95853 | 46.75 | 40.39 | 3.71 | 9.15 | 300 | 60 | 10 | 56.98027 | 0.9165461 | 6.54
|  |  | rice husk | 49.46137 | 6.961659 | 1.424765 | 41.6657 | 67.47475 | 14.56672 | 17.95853 | 46.75 | 40.39 | 3.71 | 9.15 | 400 | 60 | 10 | 44.33641 | 0.7782101 | 12.5
|  |  | rice husk | 49.46137 | 6.961659 | 1.424765 | 41.6657 | 67.47475 | 14.56672 | 17.95853 | 46.75 | 40.39 | 3.71 | 9.15 | 500 | 60 | 10 | 37.2922 | 1.233712 | 27.92
|  |  | rice husk | 49.46137 | 6.961659 | 1.424765 | 41.6657 | 67.47475 | 14.56672 | 17.95853 | 46.75 | 40.39 | 3.71 | 9.15 | 500 | 60 | 10 | 38.7813 | 0.7342522 | 20.11
|  |  | rice husk | 49.46137 | 6.961659 | 1.424765 | 41.6657 | 67.47475 | 14.56672 | 17.95853 | 46.75 | 40.39 | 3.71 | 9.15 | 600 | 60 | 10 | 36.79569 | 0.6842241 | 22.47
|  |  | rice husk | 49.46137 | 6.961659 | 1.424765 | 41.6657 | 67.47475 | 14.56672 | 17.95853 | 46.75 | 40.39 | 3.71 | 9.15 | 700 | 60 | 10 | 36.78158 | 0.5991924 | 25.87
|  |  | rice husk | 49.46137 | 6.961659 | 1.424765 | 41.6657 | 67.47475 | 14.56672 | 17.95853 | 46.75 | 40.39 | 3.71 | 9.15 | 500 | 90 | 10 | 37.74197 | 0.6538462 | 22.49
[34] | Effects of residence time on characteristics of biochars prepared via co-pyrolysis of sewage sludge and cotton stalks | https://doi.org/10.1016/j.jaap.2019.104659 | sewage sludge +cotton stalks (1:1） | 50.76934 | 4.795418 | 4.029531 | 40.40571 | 63.3394 | 27.61508 | 9.045514 |  |  |  |  | 600 | 30 | 5 |  |  | 9.17
|  |  | sewage sludge +cotton stalks (1:1） | 50.76934 | 4.795418 | 4.029531 | 40.40571 | 63.3394 | 27.61508 | 9.045514 |  |  |  |  | 600 | 60 | 5 |  |  | 25.9
|  |  | sewage sludge +cotton stalks (1:1） | 50.76934 | 4.795418 | 4.029531 | 40.40571 | 63.3394 | 27.61508 | 9.045514 |  |  |  |  | 600 | 90 | 5 |  |  | 31.33
|  |  | sewage sludge +cotton stalks (1:1） | 50.76934 | 4.795418 | 4.029531 | 40.40571 | 63.3394 | 27.61508 | 9.045514 |  |  |  |  | 600 | 120 | 5 |  |  | 23.59
|  |  | sewage sludge +cotton stalks (1:1） | 50.76934 | 4.795418 | 4.029531 | 40.40571 | 63.3394 | 27.61508 | 9.045514 |  |  |  |  | 600 | 150 | 5 |  |  | 21.48
[35] | The effect of temperature and heating rate on char properties obtained from solar pyrolysis of beech wood | https://doi.org/10.1016/j.biortech.2015.01.112 | Beech wood pellets | 50.84067 | 5.904724 | 0.3002402 | 42.93435 | 85.3 | 0.4 | 14.3 |  |  |  |  | 800 | 6 | 300 | 13.5 | 0.4
[36] | Influence of feedstock source and pyrolysis temperature on biochar bulk and surface properties | https://doi.org/10.1016/j.biombioe.2015.11.010 | wood hybrid poplar | 51.01215 | 7.894737 | 1.214575 | 39.87854 |  | 1 | [5 empty] | 350 | 30 | 190 | 31.9 | 0.4384431441
|  |  | wood hybrid poplar | 51.01215 | 7.894737 | 1.214575 | 39.87854 |  | 1 | [5 empty] | 400 | 30 | 190 | 28.3 | 0.4874519
|  |  | wood hybrid poplar | 51.01215 | 7.894737 | 1.214575 | 39.87854 |  | 1 | [5 empty] | 450 | 30 | 190 | 26.6 | 0.4489099
|  |  | wood hybrid poplar | 51.01215 | 7.894737 | 1.214575 | 39.87854 |  | 1 | [5 empty] | 500 | 30 | 190 | 25.5 | 0.4412637
|  |  | wood hybrid poplar | 51.01215 | 7.894737 | 1.214575 | 39.87854 |  | 1 | [5 empty] | 550 | 30 | 190 | 21.8 | 0.5414473 | 181.586
|  |  | wood hybrid poplar | 51.01215 | 7.894737 | 1.214575 | 39.87854 |  | 1 | [5 empty] | 600 | 30 | 190 | 20.4 | 0.5288619 | 223.024
|  |  | Douglas fir wood | 51.35135 | 8.208208 | 0.4004004 | 40.04004 |  | 0.3 | [5 empty] | 350 | 30 | 190 | 38.3 | 0.2551266
|  |  | Douglas fir wood | 51.35135 | 8.208208 | 0.4004004 | 40.04004 |  | 0.3 | [5 empty] | 400 | 30 | 190 | 27 | 0.3018565
|  |  | Douglas fir wood | 51.35135 | 8.208208 | 0.4004004 | 40.04004 |  | 0.3 | [5 empty] | 450 | 30 | 190 | 21.2 | 0.2958245
|  |  | Douglas fir wood | 51.35135 | 8.208208 | 0.4004004 | 40.04004 |  | 0.3 | [5 empty] | 500 | 30 | 190 | 20.1 | 0.3577036
|  |  | Douglas fir wood | 51.35135 | 8.208208 | 0.4004004 | 40.04004 |  | 0.3 | [5 empty] | 550 | 30 | 190 | 18.6 | 0.3885011 | 478.741
|  |  | Douglas fir wood | 51.35135 | 8.208208 | 0.4004004 | 40.04004 |  | 0.3 | [5 empty] | 600 | 30 | 190 | 16 | 0.3833033 | 525.863
|  |  | Douglas fir bark | 54.71311 | 7.786885 | 0.8196721 | 36.68033 |  | 2.4 | [5 empty] | 350 | 30 | 190 | 47.9 | 0.6759129
|  |  | Douglas fir bark | 54.71311 | 7.786885 | 0.8196721 | 36.68033 |  | 2.4 | [5 empty] | 400 | 30 | 190 | 41.1 | 0.7060703
|  |  | Douglas fir bark | 54.71311 | 7.786885 | 0.8196721 | 36.68033 |  | 2.4 | [5 empty] | 450 | 30 | 190 | 35.5 | 0.715616
|  |  | Douglas fir bark | 54.71311 | 7.786885 | 0.8196721 | 36.68033 |  | 2.4 | [5 empty] | 500 | 30 | 190 | 30.5 | 0.7340383
|  |  | Douglas fir bark | 54.71311 | 7.786885 | 0.8196721 | 36.68033 |  | 2.4 | [5 empty] | 550 | 30 | 190 | 29.8 | 0.7607893
|  |  | Douglas fir bark | 54.71311 | 7.786885 | 0.8196721 | 36.68033 |  | 2.4 | [5 empty] | 600 | 30 | 190 | 29.6 | 0.7956547
[37] | Influence of pyrolysis temperature on chemical speciation, leaching ability, and environmental risk of heavy metals in biochar derived from cow manure | https://doi.org/10.1016/j.biortech.2020.122850 | cow manure | 52.0362 | 6.979295 | 3.551351 | 36.29508 | 57.46 | 27.07 | 15.47 |  |  |  |  | 300 | 60 | 20 |  | 4.552301
|  |  | cow manure | 52.0362 | 6.979295 | 3.551351 | 36.29508 | 57.46 | 27.07 | 15.47 |  |  |  |  | 400 | 60 | 20 |  | 4.16916
|  |  | cow manure | 52.0362 | 6.979295 | 3.551351 | 36.29508 | 57.46 | 27.07 | 15.47 |  |  |  |  | 500 | 60 | 20 |  | 3.959505
|  |  | cow manure | 52.0362 | 6.979295 | 3.551351 | 36.29508 | 57.46 | 27.07 | 15.47 |  |  |  |  | 600 | 60 | 20 |  | 4.145577
|  |  | cow manure | 52.0362 | 6.979295 | 3.551351 | 36.29508 | 57.46 | 27.07 | 15.47 |  |  |  |  | 700 | 60 | 20 |  | 3.988604
[38] | On the self-heating behavior of upgraded biochar pellets blended with pyrolysis oil: Effects of process parameters | https://doi.org/10.1016/j.fuel.2020.118395 | spruce wood | 53.2 | 6.1 | 0.1 | 40.6 | 80.6 | 0.8 | 18.6 |  |  |  |  | 450 | 60 | 10 |  | 3.907816
|  |  | spruce wood | 53.2 | 6.1 | 0.1 | 40.6 | 80.6 | 0.8 | 18.6 |  |  |  |  | 600 | 60 | 10 |  | 2.702703
|  |  | spruce wood | 53.2 | 6.1 | 0.1 | 40.6 | 80.6 | 0.8 | 18.6 |  |  |  |  | 750 | 60 | 10 |  | 1.701702
[39] | Temperature effect on biochar produced from tea (Camellia sinensis L.) pruning litters: A comprehensive treatise on physico-chemical and statistical approaches | https://doi.org/10.1016/j.biortech.2020.124023 | MPL(tea) | 55.23552 | 5.890589 | 1.580158 | 37.29373 | 84.04145 | 4.124352 | 11.8342 | 30 | 15.6 | 31.1 | 23.3 | 250 | 180 | 25 | 61.54971 | 1.734539 | 40.6568
|  |  | MPL(tea) | 55.23552 | 5.890589 | 1.580158 | 37.29373 | 84.04145 | 4.124352 | 11.8342 | 30 | 15.6 | 31.1 | 23.3 | 300 | 180 | 25 | 60.61404 | 1.878019 | 80.24945
|  |  | MPL(tea) | 55.23552 | 5.890589 | 1.580158 | 37.29373 | 84.04145 | 4.124352 | 11.8342 | 30 | 15.6 | 31.1 | 23.3 | 350 | 180 | 25 | 58.62573 | 1.603288 | 87.28688
|  |  | MPL(tea) | 55.23552 | 5.890589 | 1.580158 | 37.29373 | 84.04145 | 4.124352 | 11.8342 | 30 | 15.6 | 31.1 | 23.3 | 400 | 180 | 25 | 54.88304 | 1.748869 | 90.25746
|  |  | MPL(tea) | 55.23552 | 5.890589 | 1.580158 | 37.29373 | 84.04145 | 4.124352 | 11.8342 | 30 | 15.6 | 31.1 | 23.3 | 450 | 180 | 25 | 53.88889 | 1.472523 | 98.30941
|  |  | MPL(tea) | 55.23552 | 5.890589 | 1.580158 | 37.29373 | 84.04145 | 4.124352 | 11.8342 | 30 | 15.6 | 31.1 | 23.3 | 500 | 180 | 25 | 53.65497 | 1.623919 | 113.4922
|  |  | TV1PL | 56.89431 | 4.89951 | 1.619838 | 36.58634 | 79.55908 | 4.505565 | 15.93536 | 30.4 | 15.6 | 31.2 | 22.8 | 350 | 180 | 25 | 56.52047 | 1.774335 | 68.46201
|  |  | TV1PL | 56.89431 | 4.89951 | 1.619838 | 36.58634 | 79.55908 | 4.505565 | 15.93536 | 30.4 | 15.6 | 31.2 | 22.8 | 400 | 180 | 25 | 56.28655 | 1.773028 | 87.70582
|  |  | TV1PL | 56.89431 | 4.89951 | 1.619838 | 36.58634 | 79.55908 | 4.505565 | 15.93536 | 30.4 | 15.6 | 31.2 | 22.8 | 450 | 180 | 25 | 56.16959 | 1.783012 | 100.8479
|  |  | TV1PL | 56.89431 | 4.89951 | 1.619838 | 36.58634 | 79.55908 | 4.505565 | 15.93536 | 30.4 | 15.6 | 31.2 | 22.8 | 500 | 180 | 25 | 56.22807 | 1.640208 | 125.1848
|  |  | TV1PL | 56.89431 | 4.89951 | 1.619838 | 36.58634 | 79.55908 | 4.505565 | 15.93536 | 30.4 | 15.6 | 31.2 | 22.8 | 250 | 180 | 25 | 60.26316 | 1.912086 | 51.33775
|  |  | TV1PL | 56.89431 | 4.89951 | 1.619838 | 36.58634 | 79.55908 | 4.505565 | 15.93536 | 30.4 | 15.6 | 31.2 | 22.8 | 300 | 180 | 25 | 58.56725 | 1.903447 | 60.40714
|  |  | TV25PL | 57.28427 | 3.9996 | 1.659834 | 37.05629 | 75.10627 | 6.790191 | 18.10354 | 28 | 15.4 | 28.5 | 28.1 | 250 | 180 | 25 | 58.68421 | 2.542613 | 36.07758
|  |  | TV25PL | 57.28427 | 3.9996 | 1.659834 | 37.05629 | 75.10627 | 6.790191 | 18.10354 | 28 | 15.4 | 28.5 | 28.1 | 300 | 180 | 25 | 57.63158 | 2.129776 | 62.44349
|  |  | TV25PL | 57.28427 | 3.9996 | 1.659834 | 37.05629 | 75.10627 | 6.790191 | 18.10354 | 28 | 15.4 | 28.5 | 28.1 | 350 | 180 | 25 | 56.22807 | 2.139933 | 133.5827
|  |  | TV25PL | 57.28427 | 3.9996 | 1.659834 | 37.05629 | 75.10627 | 6.790191 | 18.10354 | 28 | 15.4 | 28.5 | 28.1 | 400 | 180 | 25 | 56.34503 | 2.404557 | 224.0503
|  |  | TV25PL | 57.28427 | 3.9996 | 1.659834 | 37.05629 | 75.10627 | 6.790191 | 18.10354 | 28 | 15.4 | 28.5 | 28.1 | 450 | 180 | 25 | 55.2924 | 2.132442 | 261.6081
|  |  | TV25PL | 57.28427 | 3.9996 | 1.659834 | 37.05629 | 75.10627 | 6.790191 | 18.10354 | 28 | 15.4 | 28.5 | 28.1 | 500 | 180 | 25 | 55.23392 | 2.132879 | 305.2764
|  |  | TV22PL | 57.28427 | 4.39956 | 1.89981 | 36.41636 | 77.70248 | 5.810466 | 16.48706 | 29.2 | 14.3 | 29.7 | 26.8 | 250 | 180 | 25 | 56.52047 | 2.085877 | 40.65534
|  |  | TV22PL | 57.28427 | 4.39956 | 1.89981 | 36.41636 | 77.70248 | 5.810466 | 16.48706 | 29.2 | 14.3 | 29.7 | 26.8 | 300 | 180 | 25 | 55.5848 | 1.931105 | 49.72473
|  |  | TV22PL | 57.28427 | 4.39956 | 1.89981 | 36.41636 | 77.70248 | 5.810466 | 16.48706 | 29.2 | 14.3 | 29.7 | 26.8 | 350 | 180 | 25 | 53.36257 | 1.958277 | 55.74472
|  |  | TV22PL | 57.28427 | 4.39956 | 1.89981 | 36.41636 | 77.70248 | 5.810466 | 16.48706 | 29.2 | 14.3 | 29.7 | 26.8 | 400 | 180 | 25 | 52.1345 | 2.087622 | 72.95949
|  |  | TV22PL | 57.28427 | 4.39956 | 1.89981 | 36.41636 | 77.70248 | 5.810466 | 16.48706 | 29.2 | 14.3 | 29.7 | 26.8 | 450 | 180 | 25 | 51.78363 | 1.960125 | 75.92423
|  |  | TV22PL | 57.28427 | 4.39956 | 1.89981 | 36.41636 | 77.70248 | 5.810466 | 16.48706 | 29.2 | 14.3 | 29.7 | 26.8 | 500 | 180 | 25 | 51.84211 | 2.119818 | 121.6244
[40] | Influence of pyrolysis temperature and heating rate on the production of bio-oil and char from safflower seed by pyrolysis, using a well-swept fixed-bed reactor | https://doi.org/10.1016/j.fuproc.2007.01.001 | safflower seed | 60.46 | 9.08 | 3.1 | 27.36 | 85.68399 | 2.33298 | 11.98303 | 25.18519 | 17.22222 | 26.75926 | 30.83333 | 400 | 10 | 100 | 28.43 | 2.8 | 0.73
|  |  | safflower seed | 60.46 | 9.08 | 3.1 | 27.36 | 85.68399 | 2.33298 | 11.98303 | 25.18519 | 17.22222 | 26.75926 | 30.83333 | 600 | 10 | 100 | 17.53 | 2.5 | 4.91
|  |  | safflower seed | 60.46 | 9.08 | 3.1 | 27.36 | 85.68399 | 2.33298 | 11.98303 | 25.18519 | 17.22222 | 26.75926 | 30.83333 | 700 | 10 | 100 | 15.38 | 1.898102 | 4.02
|  |  | safflower seed | 60.46 | 9.08 | 3.1 | 27.36 | 85.68399 | 2.33298 | 11.98303 | 25.18519 | 17.22222 | 26.75926 | 30.83333 | 400 | 10 | 300 | 24.87 | 3.2 | 1.24
|  |  | safflower seed | 60.46 | 9.08 | 3.1 | 27.36 | 85.68399 | 2.33298 | 11.98303 | 25.18519 | 17.22222 | 26.75926 | 30.83333 | 600 | 10 | 300 | 16.8 | 2.7 | 5.73
|  |  | safflower seed | 60.46 | 9.08 | 3.1 | 27.36 | 85.68399 | 2.33298 | 11.98303 | 25.18519 | 17.22222 | 26.75926 | 30.83333 | 700 | 10 | 300 | 15.66 | 1.701702 | 4.32
[41] | Trichloroethylene adsorption by pine needle biochars produced at various pyrolysis temperatures | https://doi.org/10.1016/j.biortech.2013.06.033 | Pine needles | 74.52 | 6.54 | 3.94 | 15 | 65.19 | 1.99 | [5 empty] | 300 | 180 | 7 | 57.57 | 3.879612 | 4.09
|  |  | Pine needles | 74.52 | 6.54 | 3.94 | 15 | 65.19 | 1.99 | [5 empty] | 500 | 180 | 7 | 31.82 | 4.1 | 13.06
|  |  | Pine needles | 74.52 | 6.54 | 3.94 | 15 | 65.19 | 1.99 | [5 empty] | 700 | 180 | 7 | 24.95 | 3.64 | 390.52
[42] | Sorption of apolar and polar organic contaminants by waste tire rubber and its chars in single- and bi-solute systems | https://doi.org/10.1016/j.envpol.2011.01.002 | Tire rubber | 83.16593 | 8.972814 | 0.6294362 | 7.23182 |  | 23.8 | [5 empty] | 200 | 120 | 10 | 93.5
|  |  | Tire rubber | 83.16593 | 8.972814 | 0.6294362 | 7.23182 |  | 23.8 | [5 empty] | 400 | 120 | 10 | 59.3 |  | 24.2
|  |  | Tire rubber | 83.16593 | 8.972814 | 0.6294362 | 7.23182 |  | 23.8 | [5 empty] | 600 | 120 | 10 | 54.5 |  | 51.5
|  |  | Tire rubber | 83.16593 | 8.972814 | 0.6294362 | 7.23182 |  | 23.8 | [5 empty] | 800 | 120 | 10 | 43 |  | 50
[43] | Tyre char preparation from waste tyre rubber for dye removal from effluents | https://doi.org/10.1016/j.jhazmat.2009.09.142 | tyre rubber | 87.61537 | 9.025542 | 0.3970809 | 0.8692853 |  | 6.82 | [5 empty] | 500 | 120 | 1 |  |  | 122
|  |  | tyre rubber | 87.61537 | 9.025542 | 0.3970809 | 0.8692853 |  | 6.82 | [5 empty] | 500 | 60 | 5 | 38.45 | 0.2633311 | 86
|  |  | tyre rubber | 87.61537 | 9.025542 | 0.3970809 | 0.8692853 |  | 6.82 | [5 empty] | 400 | 120 | 5 | 50.1 | 0.2911051 | 10
|  |  | tyre rubber | 87.61537 | 9.025542 | 0.3970809 | 0.8692853 |  | 6.82 | [5 empty] | 500 | 120 | 5 | 35.15 | 0.531684 | 117
|  |  | tyre rubber | 87.61537 | 9.025542 | 0.3970809 | 0.8692853 |  | 6.82 | [5 empty] | 500 | 120 | 5 | 37.15 | 0.2636204 | 156
|  |  | tyre rubber | 87.61537 | 9.025542 | 0.3970809 | 0.8692853 |  | 6.82 | [5 empty] | 500 | 120 | 5 | 37.15 | 0.2636204 | 156
|  |  | tyre rubber | 87.61537 | 9.025542 | 0.3970809 | 0.8692853 |  | 6.82 | [5 empty] | 500 | 120 | 5 | 37.15 | 0.2636204 | 156
|  |  | tyre rubber | 87.61537 | 9.025542 | 0.3970809 | 0.8692853 |  | 6.82 | [5 empty] | 500 | 120 | 5 | 37.15 | 0.2635335 | 156
|  |  | tyre rubber | 87.61537 | 9.025542 | 0.3970809 | 0.8692853 |  | 6.82 | [5 empty] | 600 | 120 | 5 | 35.43 | 0.2674393 | 136
|  |  | tyre rubber | 87.61537 | 9.025542 | 0.3970809 | 0.8692853 |  | 6.82 | [5 empty] | 700 | 120 | 5 | 34.93 | 0.2788311 | 96
|  |  | tyre rubber | 87.61537 | 9.025542 | 0.3970809 | 0.8692853 |  | 6.82 | [5 empty] | 800 | 120 | 5 | 33.71 | 0.2297794 | 85
|  |  | tyre rubber | 87.61537 | 9.025542 | 0.3970809 | 0.8692853 |  | 6.82 | [5 empty] | 500 | 180 | 5 | 37.05 | 0.2196595 | 95
|  |  | tyre rubber | 87.61537 | 9.025542 | 0.3970809 | 0.8692853 |  | 6.82 | [5 empty] | 500 | 240 | 5 | 35.06 | 0.2534156 | 94
|  |  | tyre rubber | 87.61537 | 9.025542 | 0.3970809 | 0.8692853 |  | 6.82 | [5 empty] | 500 | 120 | 10 |  |  | 95
|  |  | tyre rubber | 87.61537 | 9.025542 | 0.3970809 | 0.8692853 |  | 6.82 | [5 empty] | 500 | 120 | 20 |  |  | 94
[44] | Biochar potential evaluation of palm oil wastes through slow pyrolysis: Thermochemical characterization and pyrolytic kinetic studies | https://doi.org/10.1016/j.biortech.2017.03.105 | palm oil sludge(POS) |  |  |  |  | 29.85581 | 45.53647 | 24.60772 | 33.40595 | 32.86607 | 28.45236 | 5.27562 | 500 | 60 | 10 | 79.16
|  |  | empty fruit bunch(EFB) |  |  |  |  | 75.49202 | 11.49782 | 13.01015 | 20.94752 | 33.24976 | 32.2642 | 13.53851 | 500 | 60 | 10 | 35.14
|  |  | palm kernel shell(PKS) |  |  |  |  | 66.0067 | 7.898596 | 26.0947 | 25.58832 | 13.20807 | 54.22751 | 6.976095 | 500 | 60 | 10 | 37.07
[45] | Influence of pyrolysis temperature and holding time on properties of biochar derived from medicinal herb (radix isatidis) residue and its effect on soil CO2 emission | https://doi.org/10.1016/j.jaap.2014.09.016 | boiled radix isatidis residue |  |  |  |  | 76 | 10.13 | 13.87 | 32.04629 | 25.14744 | 40.61422 | 2.192055 | 300 | 10 | 10 |  |  | 2.32
|  |  | boiled radix isatidis residue |  |  |  |  | 76 | 10.13 | 13.87 | 32.04629 | 25.14744 | 40.61422 | 2.192055 | 500 | 10 | 10 |  |  | 3.63
|  |  | boiled radix isatidis residue |  |  |  |  | 76 | 10.13 | 13.87 | 32.04629 | 25.14744 | 40.61422 | 2.192055 | 700 | 10 | 10 |  |  | 5.57
|  |  | boiled radix isatidis residue |  |  |  |  | 76 | 10.13 | 13.87 | 32.04629 | 25.14744 | 40.61422 | 2.192055 | 300 | 90 | 10 |  |  | 3.78
|  |  | boiled radix isatidis residue |  |  |  |  | 76 | 10.13 | 13.87 | 32.04629 | 25.14744 | 40.61422 | 2.192055 | 500 | 90 | 10 |  |  | 5.89
|  |  | boiled radix isatidis residue |  |  |  |  | 76 | 10.13 | 13.87 | 32.04629 | 25.14744 | 40.61422 | 2.192055 | 700 | 90 | 10 |  |  | 8.68
|  |  | boiled radix isatidis residue |  |  |  |  | 76 | 10.13 | 13.87 | 32.04629 | 25.14744 | 40.61422 | 2.192055 | 300 | 180 | 10 |  |  | 4.45
|  |  | boiled radix isatidis residue |  |  |  |  | 76 | 10.13 | 13.87 | 32.04629 | 25.14744 | 40.61422 | 2.192055 | 500 | 180 | 10 |  |  | 8.5
|  |  | boiled radix isatidis residue |  |  |  |  | 76 | 10.13 | 13.87 | 32.04629 | 25.14744 | 40.61422 | 2.192055 | 700 | 180 | 10 |  |  | 11.8
[46] | Effect of pyrolysis temperature, heating rate, and residence time on rapeseed stem derived biochar | https://doi.org/10.1016/j.jclepro.2017.11.013 | Rapeseed stem |  |  |  |  | 79.8 | 3.3 | 16.9 |  |  |  |  | 650 | 60 | 1 | 25.406 | 0.6690797 | 295.9
|  |  | Rapeseed stem |  |  |  |  | 79.8 | 3.3 | 16.9 |  |  |  |  | 200 | 60 | 5 |  | 0.8075656 | 1
|  |  | Rapeseed stem |  |  |  |  | 79.8 | 3.3 | 16.9 |  |  |  |  | 450 | 60 | 5 |  | 1.206019 | 37.3
|  |  | Rapeseed stem |  |  |  |  | 79.8 | 3.3 | 16.9 |  |  |  |  | 700 | 60 | 5 |  | 0.7202469 | 45.1
|  |  | Rapeseed stem |  |  |  |  | 79.8 | 3.3 | 16.9 |  |  |  |  | 650 | 60 | 10 | 26.768 | 0.764359 | 316.9
|  |  | Rapeseed stem |  |  |  |  | 79.8 | 3.3 | 16.9 |  |  |  |  | 500 | 10 | 20 | 29.603 | 1.191387 | 46.7
|  |  | Rapeseed stem |  |  |  |  | 79.8 | 3.3 | 16.9 |  |  |  |  | 500 | 60 | 20 | 29.126 | 1.176601 | 98.4
|  |  | Rapeseed stem |  |  |  |  | 79.8 | 3.3 | 16.9 |  |  |  |  | 650 | 60 | 20 | 25.581 | 0.742115 | 384.1
|  |  | Rapeseed stem |  |  |  |  | 79.8 | 3.3 | 16.9 |  |  |  |  | 500 | 100 | 20 | 28.702 | 1.169464 | 91.4
[47] | Effect of pyrolysis temperature on product yields of palm fibre and its biochar characteristics | https://doi.org/10.1016/j.mset.2020.06.003 | palm fibr |  |  |  |  | 59.41 | 2.82 | 37.77 |  |  |  |  | 300 | 120 | 5 | 54.83 |  | 0.0218
[48] | Influence of biomass components, temperature and pressure on the pyrolysis behavior and biochar properties of pine nut shells | https://doi.org/10.1016/j.biortech.2020.123682 | pine nut shell (PNS) | [7 empty] | 15.22 | 33.97 | 38.42 | 12.39 | 400 | 20 | 5 | 46.42623
[49] | Characterization of biochar derived from rubber wood sawdust through slow pyrolysis on surface porosities and functional groups | https://doi.org/10.1016/j.proeng.2013.12.193 | rubber wood sawdust |  |  |  |  | 70 |  | 25 | 42 | 28 | 21 | 9 | 300 | 180 | 15 |  |  | 1.93
|  |  | rubber wood sawdust |  |  |  |  | 70 |  | 25 | 42 | 28 | 21 | 9 | 500 | 180 | 15 |  |  | 2.011
|  |  | rubber wood sawdust |  |  |  |  | 70 |  | 25 | 42 | 28 | 21 | 9 | 700 | 180 | 15 |  |  | 5.493
[50] | Bio- and hydrochars from rice straw and pig manure: Inter-comparison | https://doi.org/10.1016/j.biortech.2017.03.103 | rice straw | [7 empty] | 38.2 | 20.1 | 21.4 | 20.3 | 300 | 90 | 25 | 57.7 |  | 3.35
|  |  | rice straw | [7 empty] | 38.2 | 20.1 | 21.4 | 20.3 | 500 | 90 | 25 | 33.8 |  | 7.47
|  |  | rice straw | [7 empty] | 38.2 | 20.1 | 21.4 | 20.3 | 700 | 90 | 25 | 30.7 |  | 32.9