{"text_format":"3","workbook":"xls","n_sheets":1,"sheets":["database"],"not_rendered":{"external_links":1,"defined_names":1},"read":"whole","date_system":"1900","formulas":"cached_only"}

{"sheet":"database","index":0,"n_rows":426,"n_cols":23,"rows_kept":426,"merged":[[0,0,0,11],[0,12,0,21],[1,0,2,0],[1,1,2,1],[1,2,2,2],[1,3,1,7],[1,8,2,8],[1,9,2,9],[1,10,2,10],[1,11,2,11]],"flags":["formulas_cached_only"]}
["Input",{"$nulls":11},"Output",{"$nulls":9},"References"]
["Raw materials","Time (min)","Temperature (℃)","Raw  materials elemental composition (%)",{"$nulls":4},"Coexisting metal species","Fe or Ca content","pH","Solid-liquid ratio","Products elemental composition (%)",{"$nulls":4},"Solid yield (%)","Solid-phase TP (g kg−1)","Solid-phase IP (g kg−1)","Liquid-phase TP (g kg−1)","Liquid-phase IP (g kg−1)"]
[{"$nulls":3},"C","H","O","N","S",{"$nulls":4},"C","H","O","N","S"]
["swine manure",30,60,37.91,5.03,38.74,2.53,0.51,"FeCl2",{"v":0.01,"d":"1%"},3,0.1,{"$nulls":6},16.920742173731938,null,1.7449838187702267,1.2500691409923117,"This work"]
["swine manure",60,60,37.91,5.03,38.74,2.53,0.51,"FeCl2",{"v":0.01,"d":"1%"},3,0.1,{"$nulls":6},16.93019610109416,null,1.602588996763754,1.1540786959781375,"This work"]
["swine manure",90,60,37.91,5.03,38.74,2.53,0.51,"FeCl2",{"v":0.01,"d":"1%"},3,0.1,{"$nulls":6},16.704630943490166,null,1.846817691477886,1.402019767941556,"This work"]
["swine manure",120,60,37.91,5.03,38.74,2.53,0.51,"FeCl2",{"v":0.01,"d":"1%"},3,0.1,{"$nulls":6},16.880881877022652,null,1.766682077361689,1.3789934460325526,"This work"]
["swine manure",30,90,37.91,5.03,38.74,2.53,0.51,"FeCl2",{"v":0.01,"d":"1%"},3,0.1,{"$nulls":6},16.606649307192008,null,1.9019168533731643,1.3885122308401585,"This work"]
["swine manure",60,90,37.91,5.03,38.74,2.53,0.51,"FeCl2",{"v":0.01,"d":"1%"},3,0.1,{"$nulls":6},16.47124782175753,null,1.8568724430603896,1.487479001445482,"This work"]
["swine manure",90,90,37.91,5.03,38.74,2.53,0.51,"FeCl2",{"v":0.01,"d":"1%"},3,0.1,{"$nulls":6},16.543809579916424,null,1.9331175836030203,1.4156316103487556,"This work"]
["swine manure",120,90,37.91,5.03,38.74,2.53,0.51,"FeCl2",{"v":0.01,"d":"1%"},3,0.1,{"$nulls":6},16.882835836844354,null,2.007088919710279,1.294115392355089,"This work"]
["swine manure",30,120,37.91,5.03,38.74,2.53,0.51,"FeCl2",{"v":0.01,"d":"1%"},3,0.1,{"$nulls":6},16.818721530194786,null,2.0823998008464,1.473787096217791,"This work"]
["swine manure",60,120,37.91,5.03,38.74,2.53,0.51,"FeCl2",{"v":0.01,"d":"1%"},3,0.1,{"$nulls":6},16.91286360175138,null,1.8812969408316544,1.342375446877583,"This work"]
["swine manure",90,120,37.91,5.03,38.74,2.53,0.51,"FeCl2",{"v":0.01,"d":"1%"},3,0.1,{"$nulls":6},16.834927184466018,null,1.9518019291796276,1.3336719146775018,"This work"]
["swine manure",120,120,37.91,5.03,38.74,2.53,0.51,"FeCl2",{"v":0.01,"d":"1%"},3,0.1,{"$nulls":6},16.56507553910731,null,1.6640958170764906,1.3280098959616635,"This work"]
["swine manure",30,150,37.91,5.03,38.74,2.53,0.51,"FeCl2",{"v":0.01,"d":"1%"},3,0.1,{"$nulls":6},16.791243970202114,null,1.715798764342454,1.433061510008912,"This work"]
["swine manure",60,150,37.91,5.03,38.74,2.53,0.51,"FeCl2",{"v":0.01,"d":"1%"},3,0.1,{"$nulls":6},18.03078723209379,null,1.5279920152436257,1.1168393112105561,"This work"]
["swine manure",90,150,37.91,5.03,38.74,2.53,0.51,"FeCl2",{"v":0.01,"d":"1%"},3,0.1,{"$nulls":6},17.628787390738893,null,1.0724147145274783,0.7812685408884439,"This work"]
["swine manure",120,150,37.91,5.03,38.74,2.53,0.51,"FeCl2",{"v":0.01,"d":"1%"},3,0.1,{"$nulls":6},17.21375288950532,null,1.4813457898271967,1.0887808653171784,"This work"]
["swine manure",30,60,37.91,5.03,38.74,2.53,0.51,"CaCl2",{"v":0.01,"d":"1%"},3,0.1,{"$nulls":6},16.637516181229774,null,1.461757826268064,1.2500691409923117,"This work"]
["swine manure",60,60,37.91,5.03,38.74,2.53,0.51,"CaCl2",{"v":0.01,"d":"1%"},3,0.1,{"$nulls":6},16.779911003236247,null,1.4523038989058406,1.1540786959781375,"This work"]
["swine manure",90,60,37.91,5.03,38.74,2.53,0.51,"CaCl2",{"v":0.01,"d":"1%"},3,0.1,{"$nulls":6},16.535682308522116,null,1.6778690565098333,1.402019767941556,"This work"]
["swine manure",120,60,37.91,5.03,38.74,2.53,0.51,"CaCl2",{"v":0.01,"d":"1%"},3,0.1,{"$nulls":6},16.61581792263831,null,1.5016181229773462,1.3789934460325526,"This work"]
["swine manure",30,90,37.91,5.03,38.74,2.53,0.51,"CaCl2",{"v":0.01,"d":"1%"},3,0.1,{"$nulls":6},16.480583146626834,null,1.7758506928079933,1.3885122308401585,"This work"]
["swine manure",60,90,37.91,5.03,38.74,2.53,0.51,"CaCl2",{"v":0.01,"d":"1%"},3,0.1,{"$nulls":6},16.52562755693961,null,1.9112521782424698,1.487479001445482,"This work"]
["swine manure",90,90,37.91,5.03,38.74,2.53,0.51,"CaCl2",{"v":0.01,"d":"1%"},3,0.1,{"$nulls":6},16.44938241639698,null,1.838690420083577,1.4156316103487556,"This work"]
["swine manure",120,90,37.91,5.03,38.74,2.53,0.51,"CaCl2",{"v":0.01,"d":"1%"},3,0.1,{"$nulls":6},16.375411080289723,null,1.499664163155645,1.294115392355089,"This work"]
["swine manure",30,120,37.91,5.03,38.74,2.53,0.51,"CaCl2",{"v":0.01,"d":"1%"},3,0.1,{"$nulls":6},16.300100199153597,null,1.5637784698052144,1.473787096217791,"This work"]
["swine manure",60,120,37.91,5.03,38.74,2.53,0.51,"CaCl2",{"v":0.01,"d":"1%"},3,0.1,{"$nulls":6},16.501203059168347,null,1.46963639824862,1.342375446877583,"This work"]
["swine manure",90,120,37.91,5.03,38.74,2.53,0.51,"CaCl2",{"v":0.01,"d":"1%"},3,0.1,{"$nulls":6},16.430698070820373,null,1.5475728155339805,1.3336719146775018,"This work"]
["swine manure",120,120,37.91,5.03,38.74,2.53,0.51,"CaCl2",{"v":0.01,"d":"1%"},3,0.1,{"$nulls":6},16.71840418292351,null,1.8174244608926913,1.3280098959616635,"This work"]
["swine manure",30,150,37.91,5.03,38.74,2.53,0.51,"CaCl2",{"v":0.01,"d":"1%"},3,0.1,{"$nulls":6},16.666701235657545,null,1.591256029797887,1.433061510008912,"This work"]
["swine manure",60,150,37.91,5.03,38.74,2.53,0.51,"CaCl2",{"v":0.01,"d":"1%"},3,0.1,{"$nulls":6},16.854507984756374,null,0.35171276790620987,1.1168393112105561,"This work"]
["swine manure",90,150,37.91,5.03,38.74,2.53,0.51,"CaCl2",{"v":0.01,"d":"1%"},3,0.1,{"$nulls":6},17.31008528547252,null,null,0.7812685408884439,"This work"]
["swine manure",120,150,37.91,5.03,38.74,2.53,0.51,"CaCl2",{"v":0.01,"d":"1%"},3,0.1,{"$nulls":6},16.901154210172805,null,1.16874711,1.0887808653171784,"This work"]
["Swine manure",60,170,46.4,6.3,31.4,3,0.2,{"$nulls":4},48.2,6.2,32.6,2.4,0.1,null,15.49,null,2.06,null,"https://doi.org/10.1016/j.biortech.2015.11.018"]
["Swine manure",60,250,46.4,6.3,31.4,3,0.2,{"$nulls":4},55.7,6.1,16.9,2.7,0.1,null,29.61,null,0.65,null,"https://doi.org/10.1016/j.biortech.2015.11.018"]
["Swine manure",60,350,46.4,6.3,31.4,3,0.2,{"$nulls":4},52.5,5.2,9.2,2.6,0.1,null,39.47,null,0.8,null,"https://doi.org/10.1016/j.biortech.2015.11.018"]
["Swine manure",30,500,46.4,6.3,31.4,3,0.2,{"$nulls":4},49.7,2.7,4.9,2.3,null,null,52.71,null,0.71,null,"https://doi.org/10.1016/j.biortech.2015.11.018"]
["swine manure",60,160,8.2,5.03,38.74,2.53,0.51,{"$nulls":9},57.5,{"$nulls":4},"https://doi.org/10.1016/j.mset.2022.10.001"]
["swine manure",120,160,8.2,5.03,38.74,2.53,0.51,{"$nulls":9},52.5,{"$nulls":4},"https://doi.org/10.1016/j.mset.2022.10.001"]
["swine manure",60,180,8.2,5.03,38.74,2.53,0.51,{"$nulls":9},55,{"$nulls":4},"https://doi.org/10.1016/j.mset.2022.10.001"]
["swine manure",120,180,8.2,5.03,38.74,2.53,0.51,{"$nulls":9},50,{"$nulls":4},"https://doi.org/10.1016/j.mset.2022.10.001"]
["swine manure",60,200,8.2,5.03,38.74,2.53,0.51,{"$nulls":9},51.5,{"$nulls":4},"https://doi.org/10.1016/j.mset.2022.10.001"]
["swine manure",120,200,8.2,5.03,38.74,2.53,0.51,{"$nulls":9},45,{"$nulls":4},"https://doi.org/10.1016/j.mset.2022.10.001"]
["swine manure",60,220,8.2,5.03,38.74,2.53,0.51,{"$nulls":9},47.5,{"$nulls":4},"https://doi.org/10.1016/j.mset.2022.10.001"]
["swine manure",120,220,8.2,5.03,38.74,2.53,0.51,{"$nulls":9},42.5,{"$nulls":4},"https://doi.org/10.1016/j.mset.2022.10.001"]
["swine manure",60,240,8.2,5.03,38.74,2.53,0.51,{"$nulls":9},44.5,{"$nulls":4},"https://doi.org/10.1016/j.mset.2022.10.001"]
["swine manure",120,240,8.2,5.03,38.74,2.53,0.51,{"$nulls":9},37.5,{"$nulls":4},"https://doi.org/10.1016/j.mset.2022.10.001"]
["swine manure ",60,180,28.91,4.71,22.92,3.03,0.78,{"$nulls":4},21.53,3.27,14.34,1.58,0.39,{"$nulls":5},"https://doi.org/10.1016/j.jece.2022.109166"]
["swine manure ",60,220,28.91,4.71,22.92,3.03,0.78,{"$nulls":4},21.06,2.72,9.98,1.26,0.39,{"$nulls":5},"https://doi.org/10.1016/j.jece.2022.109166"]
["swine manure ",60,240,28.91,4.71,22.92,3.03,0.78,{"$nulls":4},20.89,3.36,4.92,1.11,0.34,{"$nulls":5},"https://doi.org/10.1016/j.jece.2022.109166"]
["swine manure ",60,260,28.91,4.71,22.92,3.03,0.78,{"$nulls":4},19.71,2.32,3.33,1.28,0.61,{"$nulls":5},"https://doi.org/10.1016/j.jece.2022.109166"]
["swine manure ",120,240,28.91,4.71,22.92,3.03,0.78,{"$nulls":4},22.27,2.65,4.62,1.31,0.54,{"$nulls":5},"https://doi.org/10.1016/j.jece.2022.109166"]
["swine manure ",240,240,28.91,4.71,22.92,3.03,0.78,{"$nulls":4},22.01,2.57,4.15,1.41,0.69,{"$nulls":5},"https://doi.org/10.1016/j.jece.2022.109166"]
["swine manure",180,600,39.57,5.78,33.65,3.37,0.48,null,null,6.37,null,46.22,5.72,23.07,3.24,0.45,66.38,19,{"$nulls":3},"https://doi.org/10.1016/j.jenvman.2018.12.072"]
["swine manure",180,600,39.57,5.78,33.65,3.37,0.48,"CaO",5,6.37,null,41.44,5.49,22.91,2.95,0.48,67.21,22,{"$nulls":3},"https://doi.org/10.1016/j.jenvman.2018.12.072"]
["swine manure",180,600,39.57,5.78,33.65,3.37,0.48,"CaO",10,6.37,null,35.65,4.82,28.07,2.27,0.41,75.05,19.5,{"$nulls":3},"https://doi.org/10.1016/j.jenvman.2018.12.072"]
["swine manure",180,600,39.57,5.78,33.65,3.37,0.48,"CaO",15,6.37,null,35.09,4.64,26.35,1.97,0.38,75.18,18,{"$nulls":3},"https://doi.org/10.1016/j.jenvman.2018.12.072"]
["swine manure",200,600,39.57,5.78,33.65,3.37,0.48,"CaO",0,6.37,null,46.84,5.66,19.28,3,0.4,61.56,21.5,{"$nulls":3},"https://doi.org/10.1016/j.jenvman.2018.12.072"]
["swine manure",200,600,39.57,5.78,33.65,3.37,0.48,"CaO",5,6.37,null,42.31,5.4,20.82,2.87,0.48,64.52,23.5,{"$nulls":3},"https://doi.org/10.1016/j.jenvman.2018.12.072"]
["swine manure",200,600,39.57,5.78,33.65,3.37,0.48,"CaO",10,6.37,null,39.33,5.2,21,2.65,0.44,69.43,21,{"$nulls":3},"https://doi.org/10.1016/j.jenvman.2018.12.072"]
["swine manure",200,600,39.57,5.78,33.65,3.37,0.48,"CaO",15,6.37,null,36.32,4.75,24.12,2.26,0.4,73.49,18.5,{"$nulls":3},"https://doi.org/10.1016/j.jenvman.2018.12.072"]
["swine manure",220,600,39.57,5.78,33.65,3.37,0.48,"CaO",0,6.37,null,50.64,5.44,17.05,3.16,0.44,55.54,23,{"$nulls":3},"https://doi.org/10.1016/j.jenvman.2018.12.072"]
["swine manure",220,600,39.57,5.78,33.65,3.37,0.48,"CaO",5,6.37,null,43.63,5.2,17.96,2.8,0.47,59.84,25.5,{"$nulls":3},"https://doi.org/10.1016/j.jenvman.2018.12.072"]
["swine manure",220,600,39.57,5.78,33.65,3.37,0.48,"CaO",10,6.37,null,41.17,5.1,17.51,2.63,0.46,63.38,23,{"$nulls":3},"https://doi.org/10.1016/j.jenvman.2018.12.072"]
["swine manure",220,600,39.57,5.78,33.65,3.37,0.48,"CaO",15,6.37,null,35.51,4.24,21.9,2.19,0.39,71.3,19,{"$nulls":3},"https://doi.org/10.1016/j.jenvman.2018.12.072"]
["microalgae",60,170,46.8,6.9,26.3,9.7,0.5,{"$nulls":4},50.8,6.8,21.7,7.3,0.5,null,21.24,null,8.51,null,"https://doi.org/10.1016/j.biortech.2015.11.018"]
["microalgae",60,250,46.8,6.9,26.3,9.7,0.5,{"$nulls":4},30.7,4.1,10.5,4.2,0.2,null,93.1,null,8.37,null,"https://doi.org/10.1016/j.biortech.2015.11.018"]
["microalgae",60,350,46.8,6.9,26.3,9.7,0.5,{"$nulls":4},15.1,2.1,4.1,1.8,0.1,null,157.2,null,6.45,null,"https://doi.org/10.1016/j.biortech.2015.11.018"]
["microalgae",30,500,46.8,6.9,26.3,9.7,0.5,{"$nulls":4},31,2.2,5.3,2.8,null,null,118.5,null,3.07,null,"https://doi.org/10.1016/j.biortech.2015.11.018"]
["Digestate",60,170,18.3,2.9,14.6,2.7,0.3,{"$nulls":4},12,1.8,6.6,1,0.2,null,17.21,null,1.36,null,"https://doi.org/10.1016/j.biortech.2015.11.018"]
["Digestate",60,250,18.3,2.9,14.6,2.7,0.3,{"$nulls":4},10,1.4,6.4,0.6,0.2,null,19.33,null,0.84,null,"https://doi.org/10.1016/j.biortech.2015.11.018"]
["Digestate",60,350,18.3,2.9,14.6,2.7,0.3,{"$nulls":4},7.4,1,3.2,0.5,0.1,null,19.34,null,0.56,null,"https://doi.org/10.1016/j.biortech.2015.11.018"]
["Digestate",30,500,18.3,2.9,14.6,2.7,0.3,{"$nulls":4},5.6,0.7,4.2,0.5,0.1,null,20.2,null,0.6,null,"https://doi.org/10.1016/j.biortech.2015.11.018"]
["Chicken manure",60,170,43.9,6.5,32.8,5.7,0.2,{"$nulls":4},50.1,6.7,28.8,3.6,null,null,14.03,null,5.25,null,"https://doi.org/10.1016/j.biortech.2023.129444"]
["Chicken manure",60,250,43.9,6.5,32.8,5.7,0.2,{"$nulls":4},59.9,6.5,12.6,4.9,null,null,24.49,null,1.47,null,"https://doi.org/10.1016/j.biortech.2023.129444"]
["Chicken manure",60,350,43.9,6.5,32.8,5.7,0.2,{"$nulls":4},54.7,5.6,6.5,3.9,null,null,40.23,null,0.82,null,"https://doi.org/10.1016/j.biortech.2023.129444"]
["Chicken manure",30,500,43.9,6.5,32.8,5.7,0.2,{"$nulls":4},48.9,3,3.3,3.1,null,null,63.69,null,1.06,null,"https://doi.org/10.1016/j.biortech.2023.129444"]
["dewatered waste-activated sludge",60,170,43,5.9,30.8,6.4,0.3,{"$nulls":4},46.3,6.2,24,6.6,0.5,{"$nulls":5},"https://doi.org/10.1016/j.scitotenv.2022.156494"]
["dewatered waste-activated sludge",60,200,43,5.9,30.8,6.4,0.3,{"$nulls":4},49.4,6,18.1,6.4,0.4,{"$nulls":5},"https://doi.org/10.1016/j.scitotenv.2022.156494"]
["dewatered waste-activated sludge",60,230,43,5.9,30.8,6.4,0.3,{"$nulls":4},50.5,5.6,8.4,6.3,0.4,{"$nulls":5},"https://doi.org/10.1016/j.scitotenv.2022.156494"]
["dewatered waste-activated sludge",60,170,43,5.9,30.8,6.4,0.3,null,null,1,null,45.8,5.7,20.4,6.4,0.3,{"$nulls":5},"https://doi.org/10.1016/j.scitotenv.2022.156494"]
["dewatered waste-activated sludge",60,170,43,5.9,30.8,6.4,0.3,null,null,0.3,null,51.4,6,20.6,4,0.2,{"$nulls":5},"https://doi.org/10.1016/j.scitotenv.2022.156494"]
["dewatered waste-activated sludge",60,200,43,5.9,30.8,6.4,0.3,null,null,0.5,null,50.5,5.8,19.2,5,0.2,{"$nulls":5},"https://doi.org/10.1016/j.scitotenv.2022.156494"]
["dewatered waste-activated sludge",60,230,43,5.9,30.8,6.4,0.3,null,null,1,null,45.7,5,12.5,5.9,0.2,{"$nulls":5},"https://doi.org/10.1016/j.scitotenv.2022.156494"]
["dewatered waste-activated sludge",60,230,43,5.9,30.8,6.4,0.3,null,null,0.3,null,46.8,4.8,19.2,3.7,0.1,{"$nulls":5},"https://doi.org/10.1016/j.scitotenv.2022.156494"]
["corn cob",60,180,44.61,6.34,44.59,0.41,{"$nulls":5},49.86,6.07,41.13,0.44,{"$nulls":6},"https://doi.org/10.1016/j.jece.2022.109166"]
["corn cob",60,220,44.61,6.34,44.59,0.41,{"$nulls":5},60.5,5.68,32.65,0.52,{"$nulls":6},"https://doi.org/10.1016/j.jece.2022.109166"]
["corn cob",60,240,44.61,6.34,44.59,0.41,{"$nulls":5},66.26,5.6,26.73,0.62,{"$nulls":6},"https://doi.org/10.1016/j.jece.2022.109166"]
["corn cob",60,260,44.61,6.34,44.59,0.41,{"$nulls":5},72.12,5.19,20.94,0.74,{"$nulls":6},"https://doi.org/10.1016/j.jece.2022.109166"]
["corn cob",120,240,44.61,6.34,44.59,0.41,{"$nulls":5},69.64,5.4,23.65,0.68,{"$nulls":6},"https://doi.org/10.1016/j.jece.2022.109166"]
["corn cob",240,240,44.61,6.34,44.59,0.41,{"$nulls":5},72.11,5.33,21.59,0.71,{"$nulls":6},"https://doi.org/10.1016/j.jece.2022.109166"]
["corn cob:swine manure (1:1)",60,180,{"$nulls":9},40.13,4.98,28.94,1.47,0.15,{"$nulls":5},"https://doi.org/10.1016/j.jece.2022.109166"]
["corn cob:swine manure (1:2)",60,220,{"$nulls":9},39.65,4.24,22.87,1.53,0.17,{"$nulls":5},"https://doi.org/10.1016/j.jece.2022.109166"]
["corn cob:swine manure (1:3)",60,240,{"$nulls":9},41.93,4.02,9.09,1.92,0.17,{"$nulls":5},"https://doi.org/10.1016/j.jece.2022.109166"]
["corn cob:swine manure (1:4)",60,260,{"$nulls":9},40.42,3.58,5.98,2.05,0.29,{"$nulls":5},"https://doi.org/10.1016/j.jece.2022.109166"]
["corn cob:swine manure (1:5)",120,240,{"$nulls":9},43.21,3.85,5.95,2.23,0.28,{"$nulls":5},"https://doi.org/10.1016/j.jece.2022.109166"]
["corn cob:swine manure (1:6)",240,240,{"$nulls":9},40.86,3.44,10.85,2.2,0.34,{"$nulls":5},"https://doi.org/10.1016/j.jece.2022.109166"]
["heat-treated peat",180,230,41.9,6,37.7,2.6,{"$nulls":3},4.7,null,60.5,5.6,22.6,3.1,{"$nulls":6},"https://link.springer.com/article/10.1007/s11356-019-05653-6"]
["heat-treated peat coated with ferric ferrous hydrosol",180,230,42.6,5.6,37,2.6,{"$nulls":3},5.3,null,55.2,5.3,24.5,2.8,{"$nulls":6},"https://link.springer.com/article/10.1007/s11356-019-05653-6"]
["Chlorella vulgaris",120,200,63.8,4.1,null,10.8,2.7,null,null,8.2,null,55.6,4.1,null,8.7,1.5,40.7,34,{"$nulls":3},"https://doi.org/10.1016/j.jclepro.2020.124627"]
["Chlorella vulgaris",120,260,63.8,4.1,null,10.8,2.7,null,null,8.2,null,56.4,4.4,null,7.3,0.4,37.3,36,{"$nulls":3},"https://doi.org/10.1016/j.jclepro.2020.124627"]
["Microcystis sp",120,200,65.6,4,null,12.3,2.2,null,null,8,null,58.7,3.8,null,10.2,1.3,44.6,42,{"$nulls":3},"https://doi.org/10.1016/j.jclepro.2020.124627"]
["Microcystis sp",120,260,65.6,4,null,12.3,2.2,null,null,8,null,57.2,3.4,null,9.2,0.6,42.1,48,{"$nulls":3},"https://doi.org/10.1016/j.jclepro.2020.124627"]
["yak dung",60,200,34.16,6.02,18.21,2.92,{"$nulls":3},8.03,null,31.4,4.59,16.23,2.13,null,null,17.5,{"$nulls":3},"https://doi.org/10.1080/00103624.2022.2028809"]
["yak dung",60,250,34.16,6.02,18.21,2.92,{"$nulls":5},26.74,3.1,15.43,1.83,null,null,19,{"$nulls":3},"https://doi.org/10.1080/00103624.2022.2028809"]
["yak dung",60,300,34.16,6.02,18.21,2.92,{"$nulls":5},24.98,2.29,14.12,1.69,null,null,21.25,{"$nulls":3},"https://doi.org/10.1080/00103624.2022.2028809"]
["yak dung",120,200,34.16,6.02,18.21,2.92,{"$nulls":5},35.29,5.02,16.54,2.25,null,null,16.25,{"$nulls":3},"https://doi.org/10.1080/00103624.2022.2028809"]
["yak dung",120,250,34.16,6.02,18.21,2.92,{"$nulls":5},30.14,3.4,15.93,1.89,null,null,18.25,{"$nulls":3},"https://doi.org/10.1080/00103624.2022.2028809"]
["yak dung",120,300,34.16,6.02,18.21,2.92,{"$nulls":5},23.07,1.94,14.92,1.55,null,null,21,{"$nulls":3},"https://doi.org/10.1080/00103624.2022.2028809"]
["sludge",null,300,{"$nulls":7},6.85,{"$nulls":6},77,12.5,{"$nulls":3},"https://doi.org/10.1016/j.scitotenv.2022.156612"]
["sludge",null,500,{"$nulls":7},6.85,{"$nulls":6},59,17.5,{"$nulls":3},"https://doi.org/10.1016/j.scitotenv.2022.156612"]
["sludge",null,800,{"$nulls":7},6.85,{"$nulls":6},57,18.25,{"$nulls":3},"https://doi.org/10.1016/j.scitotenv.2022.156612"]
["sludge",null,100,{"$nulls":7},6.85,{"$nulls":6},76,13.5,{"$nulls":3},"https://doi.org/10.1016/j.scitotenv.2022.156612"]
["sludge",null,200,{"$nulls":7},6.85,{"$nulls":6},60,16.25,{"$nulls":3},"https://doi.org/10.1016/j.scitotenv.2022.156612"]
["sludge",null,280,{"$nulls":7},6.85,{"$nulls":6},59,22.25,{"$nulls":3},"https://doi.org/10.1016/j.scitotenv.2022.156612"]
["Fe-rich sludge",null,300,{"$nulls":7},6.78,{"$nulls":6},70,15.1,{"$nulls":3},"https://doi.org/10.1016/j.scitotenv.2022.156612"]
["Fe-rich sludge",null,500,{"$nulls":7},6.78,{"$nulls":6},62,25.2,{"$nulls":3},"https://doi.org/10.1016/j.scitotenv.2022.156612"]
["Fe-rich sludge",null,800,{"$nulls":7},6.78,{"$nulls":6},55,26.25,{"$nulls":3},"https://doi.org/10.1016/j.scitotenv.2022.156612"]
["Fe-rich sludge",null,100,{"$nulls":7},6.78,{"$nulls":6},71,14.75,{"$nulls":3},"https://doi.org/10.1016/j.scitotenv.2022.156612"]
["Fe-rich sludge",null,200,{"$nulls":7},6.78,{"$nulls":6},60,19.75,{"$nulls":3},"https://doi.org/10.1016/j.scitotenv.2022.156612"]
["Fe-rich sludge",null,280,{"$nulls":7},6.78,{"$nulls":6},55,23.25,{"$nulls":3},"https://doi.org/10.1016/j.scitotenv.2022.156612"]
["Distillers grains",60,200,{"$nulls":7},4.27,{"$nulls":9},14.2,null,"https://doi.org/10.1016/j.jenvman.2022.115275"]
["fruit and vegetable waste",15,120,48.06,null,null,3.66,{"$nulls":10},85.45,{"$nulls":4},"https://doi.org/10.1016/j.envres.2023.115262"]
["fruit and vegetable waste",null,135,48.06,null,null,3.66,{"$nulls":10},85.75,{"$nulls":4},"https://doi.org/10.1016/j.envres.2023.115262"]
["fruit and vegetable waste",null,150,48.06,null,null,3.66,{"$nulls":10},85.85,{"$nulls":4},"https://doi.org/10.1016/j.envres.2023.115262"]
["fruit and vegetable waste",null,165,48.06,null,null,3.66,{"$nulls":10},85.9,{"$nulls":4},"https://doi.org/10.1016/j.envres.2023.115262"]
["fruit and vegetable waste",null,180,48.06,null,null,3.66,{"$nulls":10},86.05,{"$nulls":4},"https://doi.org/10.1016/j.envres.2023.115262"]
["fruit and vegetable waste",30,120,48.06,null,null,3.66,{"$nulls":10},87.15,{"$nulls":4},"https://doi.org/10.1016/j.envres.2023.115262"]
["fruit and vegetable waste",null,135,48.06,null,null,3.66,{"$nulls":10},88.55,{"$nulls":4},"https://doi.org/10.1016/j.envres.2023.115262"]
["fruit and vegetable waste",null,150,48.06,null,null,3.66,{"$nulls":10},88.95,{"$nulls":4},"https://doi.org/10.1016/j.envres.2023.115262"]
["fruit and vegetable waste",null,165,48.06,null,null,3.66,{"$nulls":10},89.35,{"$nulls":4},"https://doi.org/10.1016/j.envres.2023.115262"]
["fruit and vegetable waste",null,180,48.06,null,null,3.66,{"$nulls":10},89.65,{"$nulls":4},"https://doi.org/10.1016/j.envres.2023.115262"]
["fruit and vegetable waste",45,120,48.06,null,null,3.66,{"$nulls":10},88,{"$nulls":4},"https://doi.org/10.1016/j.envres.2023.115262"]
["fruit and vegetable waste",null,135,48.06,null,null,3.66,{"$nulls":10},89.5,{"$nulls":4},"https://doi.org/10.1016/j.envres.2023.115262"]
["fruit and vegetable waste",null,150,48.06,null,null,3.66,{"$nulls":10},89.55,{"$nulls":4},"https://doi.org/10.1016/j.envres.2023.115262"]
["fruit and vegetable waste",null,165,48.06,null,null,3.66,{"$nulls":10},89.95,{"$nulls":4},"https://doi.org/10.1016/j.envres.2023.115262"]
["fruit and vegetable waste",null,180,48.06,null,null,3.66,{"$nulls":10},89.95,{"$nulls":4},"https://doi.org/10.1016/j.envres.2023.115262"]
["fruit and vegetable waste",60,120,48.06,null,null,3.66,{"$nulls":10},89.3,{"$nulls":4},"https://doi.org/10.1016/j.envres.2023.115262"]
["fruit and vegetable waste",null,135,48.06,null,null,3.66,{"$nulls":10},89.4,{"$nulls":4},"https://doi.org/10.1016/j.envres.2023.115262"]
["fruit and vegetable waste",null,150,48.06,null,null,3.66,{"$nulls":10},89.65,{"$nulls":4},"https://doi.org/10.1016/j.envres.2023.115262"]
["fruit and vegetable waste",null,165,48.06,null,null,3.66,{"$nulls":10},89.9,{"$nulls":4},"https://doi.org/10.1016/j.envres.2023.115262"]
["fruit and vegetable waste",null,180,48.06,null,null,3.66,{"$nulls":10},90.45,{"$nulls":4},"https://doi.org/10.1016/j.envres.2023.115262"]
["digested sewage sludge",120,180,27.6,4.2,23.6,3.8,0.8,{"$nulls":10},30,{"$nulls":3},"https://doi.org/10.1016/j.scitotenv.2019.07.217"]
["digested sewage sludge",120,220,27.6,4.2,23.6,3.8,0.8,{"$nulls":10},31,{"$nulls":3},"https://doi.org/10.1016/j.scitotenv.2019.07.217"]
["digested sewage sludge",120,260,27.6,4.2,23.6,3.8,0.8,{"$nulls":10},30.5,{"$nulls":3},"https://doi.org/10.1016/j.scitotenv.2019.07.217"]
["digested sewage sludge",120,200,18.87,3.45,null,3.18,{"$nulls":3},11,{"$nulls":6},61.14,19.77,19.22,null,null,"https://doi.org/10.1016/j.scitotenv.2019.07.217"]
["digested sewage sludge",120,200,18.87,3.45,null,3.18,{"$nulls":3},9,{"$nulls":6},68.25,17.79,16.69,null,null,"https://doi.org/10.1016/j.scitotenv.2019.07.217"]
["digested sewage sludge",120,200,18.87,3.45,null,3.18,{"$nulls":3},7,{"$nulls":6},62.12,16.64,16.55,null,null,"https://doi.org/10.1016/j.scitotenv.2019.07.217"]
["digested sewage sludge",120,200,18.87,3.45,null,3.18,{"$nulls":3},5,{"$nulls":6},64.83,19.91,16.46,null,null,"https://doi.org/10.1016/j.scitotenv.2019.07.217"]
["digested sewage sludge",120,200,18.87,3.45,null,3.18,{"$nulls":3},3,{"$nulls":6},68.39,16.37,15.26,null,null,"https://doi.org/10.1016/j.scitotenv.2019.07.217"]
["digested sewage sludge",120,230,18.87,3.45,null,3.18,{"$nulls":3},11,{"$nulls":6},67.02,20.18,18.07,null,null,"https://doi.org/10.1016/j.scitotenv.2019.07.217"]
["digested sewage sludge",120,230,18.87,3.45,null,3.18,{"$nulls":3},9,{"$nulls":6},67.08,19.77,17.98,null,null,"https://doi.org/10.1016/j.scitotenv.2019.07.217"]
["digested sewage sludge",120,230,18.87,3.45,null,3.18,{"$nulls":3},7,{"$nulls":6},65.48,18.48,16.69,null,null,"https://doi.org/10.1016/j.scitotenv.2019.07.217"]
["digested sewage sludge",120,230,18.87,3.45,null,3.18,{"$nulls":3},5,{"$nulls":6},63.86,19.82,18.38,null,null,"https://doi.org/10.1016/j.scitotenv.2019.07.217"]
["digested sewage sludge",120,230,18.87,3.45,null,3.18,{"$nulls":3},3,{"$nulls":6},67.07,17.38,17.11,null,null,"https://doi.org/10.1016/j.scitotenv.2019.07.217"]
["digested sewage sludge",120,260,18.87,3.45,null,3.18,{"$nulls":3},11,{"$nulls":6},65.93,19.77,17.01,null,null,"https://doi.org/10.1016/j.scitotenv.2019.07.217"]
["digested sewage sludge",120,260,18.87,3.45,null,3.18,{"$nulls":3},9,{"$nulls":6},65.78,20.83,16.6,null,null,"https://doi.org/10.1016/j.scitotenv.2019.07.217"]
["digested sewage sludge",120,260,18.87,3.45,null,3.18,{"$nulls":3},7,{"$nulls":6},67.41,19.45,17.42,null,null,"https://doi.org/10.1016/j.scitotenv.2019.07.217"]
["digested sewage sludge",120,260,18.87,3.45,null,3.18,{"$nulls":3},5,{"$nulls":6},70.57,17.24,16.18,null,null,"https://doi.org/10.1016/j.scitotenv.2019.07.217"]
["digested sewage sludge",120,260,18.87,3.45,null,3.18,{"$nulls":3},3,{"$nulls":6},65.85,16.18,15.43,null,null,"https://doi.org/10.1016/j.scitotenv.2019.07.217"]
["dewatered sludge",15,120,{"$nulls":15},4.9,null,13.1,null,"https://doi.org/10.1016/j.biortech.2017.08.114"]
["dewatered sludge",30,120,{"$nulls":15},3.5,null,13.75,null,"https://doi.org/10.1016/j.biortech.2017.08.114"]
["dewatered sludge",60,120,{"$nulls":15},2,null,15.8,null,"https://doi.org/10.1016/j.biortech.2017.08.114"]
["dewatered sludge",120,120,{"$nulls":15},3.8,null,12.7,null,"https://doi.org/10.1016/j.biortech.2017.08.114"]
["dewatered sludge",90,90,{"$nulls":15},4.8,null,11.7,null,"https://doi.org/10.1016/j.biortech.2017.08.114"]
["dewatered sludge",90,100,{"$nulls":15},5.1,null,12.15,null,"https://doi.org/10.1016/j.biortech.2017.08.114"]
["dewatered sludge",90,110,{"$nulls":15},3.9,null,13.2,null,"https://doi.org/10.1016/j.biortech.2017.08.114"]
["dewatered sludge",90,120,{"$nulls":15},3.8,null,14.2,null,"https://doi.org/10.1016/j.biortech.2017.08.114"]
["dewatered sludge",90,130,{"$nulls":15},1.8,null,15.3,null,"https://doi.org/10.1016/j.biortech.2017.08.114"]
["dewatered sludge",90,140,{"$nulls":15},4.9,null,12.6,null,"https://doi.org/10.1016/j.biortech.2017.08.114"]
["dewatered sludge",90,150,{"$nulls":15},5,null,11.100000000000001,null,"https://doi.org/10.1016/j.biortech.2017.08.114"]
["Hydrocotyle verticillata",120,200,{"$nulls":9},51.53,6.1,28.08,3.38,null,46.49,11.44,11.16,null,null,"https://doi.org/10.1016/j.wasman.2019.10.034"]
["Hydrocotyle verticillata",120,220,{"$nulls":9},53.24,5.85,22.51,3.88,null,41.09,16.45,15.91,null,null,"https://doi.org/10.1016/j.wasman.2019.10.034"]
["Hydrocotyle verticillata",120,240,{"$nulls":9},59.21,5.93,15.38,4.51,null,31.31,21.31,20.37,null,null,"https://doi.org/10.1016/j.wasman.2019.10.034"]
["Hydrocotyle verticillata",120,260,{"$nulls":9},62.28,5.99,10.34,4.72,null,28.8,22.85,21.59,null,null,"https://doi.org/10.1016/j.wasman.2019.10.034"]
["Myriophyllum spicatum",120,200,{"$nulls":9},45.41,5.15,26.27,3.53,null,46.23,18.04,17.85,null,null,"https://doi.org/10.1016/j.wasman.2019.10.034"]
["Myriophyllum spicatum",120,220,{"$nulls":9},47.38,5.1,22.75,3.58,null,39.63,22.99,22.74,null,null,"https://doi.org/10.1016/j.wasman.2019.10.034"]
["Myriophyllum spicatum",120,240,{"$nulls":9},51.56,5.02,16.43,4.16,null,33.23,26.85,26.33,null,null,"https://doi.org/10.1016/j.wasman.2019.10.034"]
["Myriophyllum spicatum",120,260,{"$nulls":9},52.66,4.91,13.09,4.27,null,29.23,30.03,29.43,null,null,"https://doi.org/10.1016/j.wasman.2019.10.034"]
["Canna indica",120,200,{"$nulls":9},47.5,5.53,33.02,2.13,null,45.95,2.29,1.91,null,null,"https://doi.org/10.1016/j.jclepro.2020.124627"]
["Canna indica",120,220,{"$nulls":9},52.69,5.64,26.37,2.53,null,36.8,3.55,2.96,null,null,"https://doi.org/10.1016/j.jclepro.2020.124627"]
["Canna indica",120,240,{"$nulls":9},57.23,5.52,20.04,3.1,null,28.05,8.61,7.78,null,null,"https://doi.org/10.1016/j.jclepro.2020.124627"]
["Canna indica",120,260,{"$nulls":9},59.09,5.42,16.93,3.14,null,22.79,13.78,12.67,null,null,"https://doi.org/10.1016/j.jclepro.2020.124627"]
["Dewatered sewage sludge",null,200,39.2,5.73,24.44,6.48,1.37,{"$nulls":4},41.2,5.16,12.16,3.9,1,{"$nulls":5},"https://doi.org/10.1016/j.egyr.2023.03.092"]
["Dewatered sewage sludge",null,220,39.2,5.73,24.44,6.48,1.37,{"$nulls":4},40.9,4.95,10.45,3.72,1,{"$nulls":5},"https://doi.org/10.1016/j.egyr.2023.03.092"]
["Dairy sludge",120,null,48.7,null,null,5.15,4.32,null,null,2.2,{"$nulls":9},4.52,null,"https://doi.org/10.1016/j.jece.2021.106947"]
["Municipal mixed (primary and secondary) sludge",15,350,{"$nulls":9},28.7,2.2,7.9,2.9,0.5,null,57,54,null,null,"https://doi.org/10.1016/j.watres.2023.120138"]
["spent coffee grounds",300,200,{"$nulls":18},3.43,"https://doi.org/10.1016/j.biortech.2019.122664"]
["Digested sewage sludge",120,180,{"$nulls":14},67.8,58,{"$nulls":3},"https://doi.org/10.1016/j.wasman.2022.07.023"]
["Digested sewage sludge",null,215,{"$nulls":14},65.8,60,{"$nulls":3},"https://doi.org/10.1016/j.wasman.2022.07.023"]
["Digested sewage sludge",null,250,{"$nulls":14},59.9,58,{"$nulls":3},"https://doi.org/10.1016/j.wasman.2022.07.023"]
["Sewage sludge",240,200,{"$nulls":4},1.76,{"$nulls":10},34.25,36,null,null,"https://doi.org/10.1016/j.cej.2020.125735"]
["Sewage sludge",240,200,{"$nulls":4},1.76,"Fe3+",null,2.5,{"$nulls":7},36.75,36.7,null,null,"https://doi.org/10.1016/j.cej.2020.125735"]
["Sewage sludge",240,230,{"$nulls":4},1.76,"Fe3+",null,2.5,{"$nulls":7},36.6,36.6,null,null,"https://doi.org/10.1016/j.cej.2020.125735"]
["Sewage sludge",240,260,{"$nulls":4},1.76,"Fe3+",null,2.5,{"$nulls":7},36.7,36,null,null,"https://doi.org/10.1016/j.cej.2020.125735"]
["Sewage sludge",200,120,{"$nulls":4},1.76,"Fe3+",null,2.5,{"$nulls":7},36.75,36.74,null,null,"https://doi.org/10.1016/j.cej.2020.125735"]
["Sewage sludge",200,60,{"$nulls":4},1.76,"Fe3+",null,2.5,{"$nulls":7},38.25,34.88,null,null,"https://doi.org/10.1016/j.cej.2020.125735"]
["Galdieria sulphuraria",30,300,51.44,7.83,20.45,11.14,1.83,{"$nulls":4},42.9,4.67,1.86,5.27,0.74,34.86,{"$nulls":4},"https://doi.org/10.1016/j.resconrec.2021.105644"]
["Sludge",60,80,{"$nulls":7},10,{"$nulls":11},"https://doi.org/10.1016/j.scitotenv.2022.160099"]
["Sludge",60,120,{"$nulls":7},10,{"$nulls":11},"https://doi.org/10.1016/j.scitotenv.2022.160099"]
["Sludge",60,160,{"$nulls":7},10,{"$nulls":11},"https://doi.org/10.1016/j.scitotenv.2022.160099"]
["Sludge",60,200,{"$nulls":7},10,{"$nulls":11},"https://doi.org/10.1016/j.scitotenv.2022.160099"]
["Sludge",60,80,{"$nulls":19},"https://doi.org/10.1016/j.scitotenv.2022.160099"]
["Sludge",60,120,{"$nulls":19},"https://doi.org/10.1016/j.scitotenv.2022.160099"]
["Sludge",60,160,{"$nulls":19},"https://doi.org/10.1016/j.scitotenv.2022.160099"]
["Sludge",60,200,{"$nulls":19},"https://doi.org/10.1016/j.scitotenv.2022.160099"]
["Poultry Litter",5,200,{"$nulls":7},8.83,{"$nulls":7},15.49,14.65,null,null,"https://pubs.acs.org/doi/10.1021/acssuschemeng.7b04768"]
["Poultry Litter",5,225,{"$nulls":7},8.83,{"$nulls":7},28.24,26.79,null,null,"https://pubs.acs.org/doi/10.1021/acssuschemeng.7b04768"]
["Poultry Litter",5,250,{"$nulls":7},8.83,{"$nulls":7},37.27,36.73,null,null,"https://pubs.acs.org/doi/10.1021/acssuschemeng.7b04768"]
["Poultry Litter",30,150,{"$nulls":7},8.83,{"$nulls":7},10.92,7.76,null,null,"https://pubs.acs.org/doi/10.1021/acssuschemeng.7b04768"]
["Poultry Litter",30,175,{"$nulls":7},8.83,{"$nulls":7},14.97,9.72,null,null,"https://pubs.acs.org/doi/10.1021/acssuschemeng.7b04768"]
["Poultry Litter",30,200,{"$nulls":7},8.83,{"$nulls":7},20.74,17.12,null,null,"https://pubs.acs.org/doi/10.1021/acssuschemeng.7b04768"]
["Poultry Litter",30,225,{"$nulls":7},8.83,{"$nulls":7},39.38,35.46,null,null,"https://pubs.acs.org/doi/10.1021/acssuschemeng.7b04768"]
["Poultry Litter",30,250,{"$nulls":7},8.83,{"$nulls":7},56.35,45.17,null,null,"https://pubs.acs.org/doi/10.1021/acssuschemeng.7b04768"]
["Poultry Litter",30,275,{"$nulls":7},8.83,{"$nulls":7},69.16,59,null,null,"https://pubs.acs.org/doi/10.1021/acssuschemeng.7b04768"]
["Poultry Litter",30,300,{"$nulls":7},8.83,{"$nulls":7},62.35,49.06,null,null,"https://pubs.acs.org/doi/10.1021/acssuschemeng.7b04768"]
["Poultry Litter",120,150,{"$nulls":7},8.83,{"$nulls":7},20.7,16.33,null,null,"https://pubs.acs.org/doi/10.1021/acssuschemeng.7b04768"]
["Poultry Litter",120,175,{"$nulls":7},8.83,{"$nulls":7},19.81,15.03,null,null,"https://pubs.acs.org/doi/10.1021/acssuschemeng.7b04768"]
["Poultry Litter",120,200,{"$nulls":7},8.83,{"$nulls":7},31.35,24.36,null,null,"https://pubs.acs.org/doi/10.1021/acssuschemeng.7b04768"]
["Poultry Litter",120,225,{"$nulls":7},8.83,{"$nulls":7},51.12,41.59,null,null,"https://pubs.acs.org/doi/10.1021/acssuschemeng.7b04768"]
["Poultry Litter",120,250,{"$nulls":7},8.83,{"$nulls":7},48.32,43.51,null,null,"https://pubs.acs.org/doi/10.1021/acssuschemeng.7b04768"]
["Poultry Litter",120,275,{"$nulls":7},8.83,{"$nulls":7},51.68,45.29,null,null,"https://pubs.acs.org/doi/10.1021/acssuschemeng.7b04768"]
["Poultry Litter",120,300,{"$nulls":7},8.83,{"$nulls":7},57.53,53.4,null,null,"https://pubs.acs.org/doi/10.1021/acssuschemeng.7b04768"]
["Poultry Litter",480,150,{"$nulls":7},8.83,{"$nulls":7},17.31,16.53,null,null,"https://pubs.acs.org/doi/10.1021/acssuschemeng.7b04768"]
["Poultry Litter",480,175,{"$nulls":7},8.83,{"$nulls":7},17.41,16.01,null,null,"https://pubs.acs.org/doi/10.1021/acssuschemeng.7b04768"]
["Poultry Litter",480,200,{"$nulls":7},8.83,{"$nulls":7},35.51,33.07,null,null,"https://pubs.acs.org/doi/10.1021/acssuschemeng.7b04768"]
["Poultry Litter",480,225,{"$nulls":7},8.83,{"$nulls":7},48.75,46.2,null,null,"https://pubs.acs.org/doi/10.1021/acssuschemeng.7b04768"]
["Poultry Litter",480,250,{"$nulls":7},8.83,{"$nulls":7},50.29,47.84,null,null,"https://pubs.acs.org/doi/10.1021/acssuschemeng.7b04768"]
["Poultry Litter",480,275,{"$nulls":7},8.83,{"$nulls":7},54.25,47.83,null,null,"https://pubs.acs.org/doi/10.1021/acssuschemeng.7b04768"]
["Poultry Litter",480,300,{"$nulls":7},8.83,{"$nulls":7},62.42,57.76,null,null,"https://pubs.acs.org/doi/10.1021/acssuschemeng.7b04768"]
["Poultry Litter",120,250,{"$nulls":7},9,{"$nulls":7},62.1,57.86,null,null,"https://pubs.acs.org/doi/10.1021/acssuschemeng.7b04768"]
["Poultry Litter",120,250,{"$nulls":7},7,{"$nulls":7},60.81,56.07,null,null,"https://pubs.acs.org/doi/10.1021/acssuschemeng.7b04768"]
["Poultry Litter",120,250,{"$nulls":7},4,{"$nulls":7},47.13,45.05,null,null,"https://pubs.acs.org/doi/10.1021/acssuschemeng.7b04768"]
["Poultry Litter",120,250,{"$nulls":7},7,{"$nulls":7},66.45,61.5,null,null,"https://pubs.acs.org/doi/10.1021/acssuschemeng.7b04768"]
["Poultry Litter",120,250,{"$nulls":7},4,{"$nulls":7},46.87,45.04,null,null,"https://pubs.acs.org/doi/10.1021/acssuschemeng.7b04768"]
["Poultry Litter",120,250,{"$nulls":7},2,{"$nulls":7},17.44,15.4,null,null,"https://pubs.acs.org/doi/10.1021/acssuschemeng.7b04768"]
["sewage sludge",500,60,37.03,2.72,9.65,5.51,4.06,"CaO",0.05,null,null,37.03,2.72,9.65,5.51,4.06,54,{"$nulls":4},"https://doi.org/10.1016/j.watres.2019.115450"]
["sewage sludge",900,60,37.03,2.72,9.65,5.51,4.06,"CaO",0.05,null,null,37.03,2.72,9.65,5.51,4.06,42.25,{"$nulls":4},"https://doi.org/10.1016/j.watres.2019.115450"]
["sewage sludge",500,60,37.03,2.72,9.65,5.51,4.06,"CaO",0.1,null,null,37.03,2.72,9.65,5.51,4.06,58.5,{"$nulls":4},"https://doi.org/10.1016/j.watres.2019.115450"]
["sewage sludge",900,60,37.03,2.72,9.65,5.51,4.06,"CaO",0.1,null,null,37.03,2.72,9.65,5.51,4.06,45,{"$nulls":4},"https://doi.org/10.1016/j.watres.2019.115450"]
["sewage sludge",500,60,37.03,2.72,9.65,5.51,4.06,"CaO",0.15,null,null,37.03,2.72,9.65,5.51,4.06,63,{"$nulls":4},"https://doi.org/10.1016/j.watres.2019.115450"]
["sewage sludge",900,60,37.03,2.72,9.65,5.51,4.06,"CaO",0.15,null,null,37.03,2.72,9.65,5.51,4.06,46.5,{"$nulls":4},"https://doi.org/10.1016/j.watres.2019.115450"]
["sewage sludge",500,60,37.03,2.72,9.65,5.51,4.06,"CaO",0.2,null,null,37.03,2.72,9.65,5.51,4.06,66,{"$nulls":4},"https://doi.org/10.1016/j.watres.2019.115450"]
["sewage sludge",900,60,37.03,2.72,9.65,5.51,4.06,"CaO",0.2,null,null,37.03,2.72,9.65,5.51,4.06,49.5,{"$nulls":4},"https://doi.org/10.1016/j.watres.2019.115450"]
["sewage sludge",500,60,37.03,2.72,9.65,5.51,4.06,"CaO",0.5,null,null,37.03,2.72,9.65,5.51,4.06,82,{"$nulls":4},"https://doi.org/10.1016/j.watres.2019.115450"]
["sewage sludge",900,60,37.03,2.72,9.65,5.51,4.06,"CaO",0.5,null,null,37.03,2.72,9.65,5.51,4.06,75.5,{"$nulls":4},"https://doi.org/10.1016/j.watres.2019.115450"]
["sewage sludge",500,60,37.03,2.72,9.65,5.51,4.06,"Ca3(PO4)2",0.05,null,null,37.03,2.72,9.65,5.51,4.06,54.5,{"$nulls":4},"https://doi.org/10.1016/j.watres.2019.115450"]
["sewage sludge",900,60,37.03,2.72,9.65,5.51,4.06,"Ca3(PO4)3",0.05,null,null,37.03,2.72,9.65,5.51,4.06,41.5,{"$nulls":4},"https://doi.org/10.1016/j.watres.2019.115450"]
["sewage sludge",500,60,37.03,2.72,9.65,5.51,4.06,"Ca3(PO4)4",0.1,null,null,37.03,2.72,9.65,5.51,4.06,56.5,{"$nulls":4},"https://doi.org/10.1016/j.watres.2019.115450"]
["sewage sludge",900,60,37.03,2.72,9.65,5.51,4.06,"Ca3(PO4)5",0.1,null,null,37.03,2.72,9.65,5.51,4.06,48,{"$nulls":4},"https://doi.org/10.1016/j.watres.2019.115450"]
["sewage sludge",500,60,37.03,2.72,9.65,5.51,4.06,"Ca3(PO4)6",0.15,null,null,37.03,2.72,9.65,5.51,4.06,61,{"$nulls":4},"https://doi.org/10.1016/j.watres.2019.115450"]
["sewage sludge",900,60,37.03,2.72,9.65,5.51,4.06,"Ca3(PO4)7",0.15,null,null,37.03,2.72,9.65,5.51,4.06,46,{"$nulls":4},"https://doi.org/10.1016/j.watres.2019.115450"]
["sewage sludge",500,60,37.03,2.72,9.65,5.51,4.06,"Ca3(PO4)8",0.2,null,null,37.03,2.72,9.65,5.51,4.06,62,{"$nulls":4},"https://doi.org/10.1016/j.watres.2019.115450"]
["sewage sludge",900,60,37.03,2.72,9.65,5.51,4.06,"Ca3(PO4)9",0.2,null,null,37.03,2.72,9.65,5.51,4.06,46.5,{"$nulls":4},"https://doi.org/10.1016/j.watres.2019.115450"]
["sewage sludge",500,60,37.03,2.72,9.65,5.51,4.06,"Ca3(PO4)10",0.5,null,null,37.03,2.72,9.65,5.51,4.06,82,{"$nulls":4},"https://doi.org/10.1016/j.watres.2019.115450"]
["sewage sludge",900,60,37.03,2.72,9.65,5.51,4.06,"Ca3(PO4)11",0.5,null,null,37.03,2.72,9.65,5.51,4.06,71,{"$nulls":4},"https://doi.org/10.1016/j.watres.2019.115450"]
["sewage sludge",500,60,37.03,2.72,9.65,5.51,4.06,"Ca3(PO4)12",0.05,null,null,37.03,2.72,9.65,5.51,4.06,52,{"$nulls":4},"https://doi.org/10.1016/j.watres.2019.115450"]
["sewage sludge",900,60,37.03,2.72,9.65,5.51,4.06,"Ca3(PO4)13",0.05,null,null,37.03,2.72,9.65,5.51,4.06,44.5,{"$nulls":4},"https://doi.org/10.1016/j.watres.2019.115450"]
["sewage sludge",500,60,37.03,2.72,9.65,5.51,4.06,"Ca3(PO4)14",0.1,null,null,37.03,2.72,9.65,5.51,4.06,54.5,{"$nulls":4},"https://doi.org/10.1016/j.watres.2019.115450"]
["sewage sludge",900,60,37.03,2.72,9.65,5.51,4.06,"Ca3(PO4)15",0.1,null,null,37.03,2.72,9.65,5.51,4.06,42.5,{"$nulls":4},"https://doi.org/10.1016/j.watres.2019.115450"]
["sewage sludge",500,60,37.03,2.72,9.65,5.51,4.06,"Ca3(PO4)16",0.15,null,null,37.03,2.72,9.65,5.51,4.06,61,{"$nulls":4},"https://doi.org/10.1016/j.watres.2019.115450"]
["sewage sludge",900,60,37.03,2.72,9.65,5.51,4.06,"Ca3(PO4)17",0.15,null,null,37.03,2.72,9.65,5.51,4.06,51.5,{"$nulls":4},"https://doi.org/10.1016/j.watres.2019.115450"]
["sewage sludge",500,60,37.03,2.72,9.65,5.51,4.06,"Ca3(PO4)18",0.2,null,null,37.03,2.72,9.65,5.51,4.06,63,{"$nulls":4},"https://doi.org/10.1016/j.watres.2019.115450"]
["sewage sludge",900,60,37.03,2.72,9.65,5.51,4.06,"Ca3(PO4)19",0.2,null,null,37.03,2.72,9.65,5.51,4.06,54,{"$nulls":4},"https://doi.org/10.1016/j.watres.2019.115450"]
["sewage sludge",500,60,37.03,2.72,9.65,5.51,4.06,"Ca3(PO4)20",0.5,null,null,37.03,2.72,9.65,5.51,4.06,82,{"$nulls":4},"https://doi.org/10.1016/j.watres.2019.115450"]
["sewage sludge",900,60,37.03,2.72,9.65,5.51,4.06,"Ca3(PO4)21",0.5,null,null,37.03,2.72,9.65,5.51,4.06,72.5,{"$nulls":4},"https://doi.org/10.1016/j.watres.2019.115450"]
["sewage sludge",800,60,43.6,8.11,40.18,5.9,2.21,{"$nulls":4},43.6,8.11,40.18,5.9,2.21,null,85.12,79.93,null,null,"https://doi.org/10.1016/j.jclepro.2018.03.276"]
["sewage sludge",900,60,43.6,8.11,40.18,5.9,2.21,{"$nulls":4},43.6,8.11,40.18,5.9,2.21,null,89.91,81.42,null,null,"https://doi.org/10.1016/j.jclepro.2018.03.276"]
["sewage sludge",1000,60,43.6,8.11,40.18,5.9,2.21,{"$nulls":4},43.6,8.11,40.18,5.9,2.21,null,62.57,60.1,null,null,"https://doi.org/10.1016/j.jclepro.2018.03.276"]
["Beijing sewage sludge",300,null,24.43,4.12,14.66,3.94,1.21,{"$nulls":4},24.43,4.12,14.66,3.94,1.21,72.5,16.2,{"$nulls":3},"https://pubs.acs.org/doi/10.1021/acssuschemeng.8b01492"]
["Beijing sewage sludge",400,null,24.43,4.12,14.66,3.94,1.21,{"$nulls":4},24.43,4.12,14.66,3.94,1.21,66.5,18.6,{"$nulls":3},"https://pubs.acs.org/doi/10.1021/acssuschemeng.8b01492"]
["Beijing sewage sludge",500,null,24.43,4.12,14.66,3.94,1.21,{"$nulls":4},24.43,4.12,14.66,3.94,1.21,61.5,21.6,{"$nulls":3},"https://pubs.acs.org/doi/10.1021/acssuschemeng.8b01492"]
["Beijing sewage sludge",600,null,24.43,4.12,14.66,3.94,1.21,{"$nulls":4},24.43,4.12,14.66,3.94,1.21,57.5,23.5,{"$nulls":3},"https://pubs.acs.org/doi/10.1021/acssuschemeng.8b01492"]
["Beijing sewage sludge",700,null,24.43,4.12,14.66,3.94,1.21,{"$nulls":4},24.43,4.12,14.66,3.94,1.21,56,23.8,{"$nulls":3},"https://pubs.acs.org/doi/10.1021/acssuschemeng.8b01492"]
["Shenzhen sewage sludge",300,null,37.03,2.72,9.65,5.51,4.06,{"$nulls":4},37.03,2.72,9.65,5.51,4.06,71,17.5,{"$nulls":3},"https://pubs.acs.org/doi/10.1021/acssuschemeng.8b01492"]
["Shenzhen sewage sludge",400,null,37.03,2.72,9.65,5.51,4.06,{"$nulls":4},37.03,2.72,9.65,5.51,4.06,55.5,23.1,{"$nulls":3},"https://pubs.acs.org/doi/10.1021/acssuschemeng.8b01492"]
["Shenzhen sewage sludge",500,null,37.03,2.72,9.65,5.51,4.06,{"$nulls":4},37.03,2.72,9.65,5.51,4.06,48,26.2,{"$nulls":3},"https://pubs.acs.org/doi/10.1021/acssuschemeng.8b01492"]
["Shenzhen sewage sludge",600,null,37.03,2.72,9.65,5.51,4.06,{"$nulls":4},37.03,2.72,9.65,5.51,4.06,45,27.1,{"$nulls":3},"https://pubs.acs.org/doi/10.1021/acssuschemeng.8b01492"]
["Shenzhen sewage sludge",700,null,37.03,2.72,9.65,5.51,4.06,{"$nulls":4},37.03,2.72,9.65,5.51,4.06,44.5,28.6,{"$nulls":3},"https://pubs.acs.org/doi/10.1021/acssuschemeng.8b01492"]
[" Sewage sludge",{"$nulls":8},0,{"$nulls":7},68,{"$nulls":4},"https://doi.org/10.1016/j.wasman.2019.06.029"]
[" Sewage sludge",800,120,{"$nulls":5},"CaCl2",1,{"$nulls":7},89,{"$nulls":4},"https://doi.org/10.1016/j.wasman.2019.06.029"]
[" Sewage sludge",800,120,{"$nulls":5},"CaCl2",3,{"$nulls":7},91,{"$nulls":4},"https://doi.org/10.1016/j.wasman.2019.06.029"]
[" Sewage sludge",800,120,{"$nulls":5},"CaCl2",5,{"$nulls":7},97,{"$nulls":4},"https://doi.org/10.1016/j.wasman.2019.06.029"]
[" Sewage sludge",800,120,{"$nulls":5},"CaCl2",10,{"$nulls":7},97,{"$nulls":4},"https://doi.org/10.1016/j.wasman.2019.06.029"]
[" Sewage sludge",900,120,{"$nulls":5},"CaCl2",0,{"$nulls":7},79,{"$nulls":4},"https://doi.org/10.1016/j.wasman.2019.06.029"]
[" Sewage sludge",900,120,{"$nulls":5},"CaCl2",1,{"$nulls":7},89,{"$nulls":4},"https://doi.org/10.1016/j.wasman.2019.06.029"]
[" Sewage sludge",900,120,{"$nulls":5},"CaCl2",3,{"$nulls":7},98,{"$nulls":4},"https://doi.org/10.1016/j.wasman.2019.06.029"]
[" Sewage sludge",900,120,{"$nulls":5},"CaCl2",5,{"$nulls":7},99,{"$nulls":4},"https://doi.org/10.1016/j.wasman.2019.06.029"]
[" Sewage sludge",900,120,{"$nulls":5},"CaCl2",10,{"$nulls":7},99,{"$nulls":4},"https://doi.org/10.1016/j.wasman.2019.06.029"]
[" Sewage sludge",1000,120,{"$nulls":5},"CaCl2",0,{"$nulls":7},82,{"$nulls":4},"https://doi.org/10.1016/j.wasman.2019.06.029"]
[" Sewage sludge",1000,120,{"$nulls":5},"CaCl2",1,{"$nulls":7},89,{"$nulls":4},"https://doi.org/10.1016/j.wasman.2019.06.029"]
[" Sewage sludge",1000,120,{"$nulls":5},"CaCl2",3,{"$nulls":7},90,{"$nulls":4},"https://doi.org/10.1016/j.wasman.2019.06.029"]
[" Sewage sludge",1000,120,{"$nulls":5},"CaCl2",5,{"$nulls":7},93,{"$nulls":4},"https://doi.org/10.1016/j.wasman.2019.06.029"]
[" Sewage sludge",1000,120,{"$nulls":5},"CaCl2",10,{"$nulls":7},98,{"$nulls":4},"https://doi.org/10.1016/j.wasman.2019.06.029"]
["sewage sludge",500,{"$nulls":8},8.08,null,35.18,3.66,29.1,3.8,null,59.46,100,80,null,null,"https://doi.org/10.1016/j.wasman.2019.01.045"]
["sewage sludge",600,{"$nulls":8},7.71,null,33.21,2.32,32.21,3.14,null,58.83,105,82,null,null,"https://doi.org/10.1016/j.wasman.2019.01.045"]
["sewage sludge",700,{"$nulls":8},8.96,null,30.76,1.91,34.57,2.78,null,56.65,110,98,null,null,"https://doi.org/10.1016/j.wasman.2019.01.045"]
["sewage sludge",800,{"$nulls":8},9.43,null,26.98,1.56,37.59,2.23,null,53.09,112,96,null,null,"https://doi.org/10.1016/j.wasman.2019.01.045"]
["sewage sludge",500,{"$nulls":6},"CaO",5,8.34,null,33.73,3.14,27.55,4.54,null,51.82,94.5,93,null,null,"https://doi.org/10.1016/j.wasman.2019.01.045"]
["sewage sludge",500,{"$nulls":6},"CaO",7.5,8.64,null,30.16,3.05,29.33,5.64,null,53.64,100,91.5,null,null,"https://doi.org/10.1016/j.wasman.2019.01.045"]
["sewage sludge",500,{"$nulls":6},"CaO",10,8.78,null,33.73,3.14,25.22,5.54,null,54.31,102,90,null,null,"https://doi.org/10.1016/j.wasman.2019.01.045"]
["sewage sludge",500,{"$nulls":6},"CaO",15,9.15,null,32.16,2.76,28.52,3.88,null,58.52,98,89,null,null,"https://doi.org/10.1016/j.wasman.2019.01.045"]
["sewage sludge",600,{"$nulls":6},"CaO",10,8.64,null,30.16,3.05,29.43,3.94,null,63.54,99,92,null,null,"https://doi.org/10.1016/j.wasman.2019.01.045"]
["sewage sludge",700,{"$nulls":6},"CaO",10,8.94,null,29.42,2.56,30.35,3.84,null,61.93,102,88,null,null,"https://doi.org/10.1016/j.wasman.2019.01.045"]
["sewage sludge",800,{"$nulls":6},"CaO",5,10.01,null,28.78,2.61,31.19,3.86,null,57.22,103,93,null,null,"https://doi.org/10.1016/j.wasman.2019.01.045"]
["sewage sludge",800,{"$nulls":6},"CaO",7.5,9.98,null,28.11,2.23,32.02,3.43,null,58.36,{"$nulls":4},"https://doi.org/10.1016/j.wasman.2019.01.045"]
["sewage sludge",800,{"$nulls":6},"CaO",10,10.74,null,28.16,2.76,31.18,2.88,null,60.48,99,92,null,null,"https://doi.org/10.1016/j.wasman.2019.01.045"]
["sewage sludge",800,{"$nulls":6},"CaO",15,11.14,null,27.19,2.17,31.81,2.49,null,60.35,{"$nulls":4},"https://doi.org/10.1016/j.wasman.2019.01.045"]
["sewage sludge",120,60,{"$nulls":8},0.16,{"$nulls":5},99.97,25.3,18.722,null,null,"https://doi.org/10.1016/j.jclepro.2019.03.347"]
["sewage sludge",120,120,{"$nulls":8},0.16,{"$nulls":5},98.23,26.2,19.65,null,null,"https://doi.org/10.1016/j.jclepro.2019.03.347"]
["sewage sludge",120,180,{"$nulls":8},0.16,{"$nulls":5},97.53,28.9,21.964,null,null,"https://doi.org/10.1016/j.jclepro.2019.03.347"]
["sewage sludge",150,60,{"$nulls":8},0.16,{"$nulls":5},95.06,32.2,24.794000000000004,null,null,"https://doi.org/10.1016/j.jclepro.2019.03.347"]
["sewage sludge",150,120,{"$nulls":8},0.16,{"$nulls":5},94.62,33.3,25.974,null,null,"https://doi.org/10.1016/j.jclepro.2019.03.347"]
["sewage sludge",150,180,{"$nulls":8},0.16,{"$nulls":5},93.63,34.6,26.296000000000003,null,null,"https://doi.org/10.1016/j.jclepro.2019.03.347"]
["sewage sludge",180,60,{"$nulls":8},0.16,{"$nulls":5},92.92,36.3,29.04,null,null,"https://doi.org/10.1016/j.jclepro.2019.03.347"]
["sewage sludge",180,120,{"$nulls":8},0.16,{"$nulls":5},92.68,37.3,29.093999999999998,null,null,"https://doi.org/10.1016/j.jclepro.2019.03.347"]
["sewage sludge",180,180,{"$nulls":8},0.16,{"$nulls":5},90.86,38.1,30.099000000000004,null,null,"https://doi.org/10.1016/j.jclepro.2019.03.347"]
["sewage sludge",210,60,{"$nulls":8},0.16,{"$nulls":5},87.55,42.8,35.524,null,null,"https://doi.org/10.1016/j.jclepro.2019.03.347"]
["sewage sludge",210,120,{"$nulls":8},0.16,{"$nulls":5},84.89,44.8,37.632,null,null,"https://doi.org/10.1016/j.jclepro.2019.03.347"]
["sewage sludge",210,180,{"$nulls":8},0.16,{"$nulls":5},79.82,47.5,40.375,null,null,"https://doi.org/10.1016/j.jclepro.2019.03.347"]
["sewage sludge",240,60,{"$nulls":8},0.16,{"$nulls":5},75.76,52.6,45.762,null,null,"https://doi.org/10.1016/j.jclepro.2019.03.347"]
["sewage sludge",240,120,{"$nulls":8},0.16,{"$nulls":5},74.39,54.1,46.526,null,null,"https://doi.org/10.1016/j.jclepro.2019.03.347"]
["sewage sludge",240,180,{"$nulls":8},0.16,{"$nulls":5},70.16,56.8,49.416,null,null,"https://doi.org/10.1016/j.jclepro.2019.03.347"]
["sewage sludge",270,60,{"$nulls":8},0.16,{"$nulls":5},65.86,60.1,53.489000000000004,null,null,"https://doi.org/10.1016/j.jclepro.2019.03.347"]
["sewage sludge",270,120,{"$nulls":8},0.16,{"$nulls":5},63.87,62.8,57.147999999999996,null,null,"https://doi.org/10.1016/j.jclepro.2019.03.347"]
["sewage sludge",270,180,{"$nulls":8},0.16,{"$nulls":5},62.52,65.4,59.51400000000001,null,null,"https://doi.org/10.1016/j.jclepro.2019.03.347"]
["sewage sludge",300,60,{"$nulls":8},0.16,{"$nulls":5},54.01,78.1,71.852,null,null,"https://doi.org/10.1016/j.jclepro.2019.03.347"]
["sewage sludge",300,120,{"$nulls":8},0.16,{"$nulls":5},53.26,79.3,72.956,null,null,"https://doi.org/10.1016/j.jclepro.2019.03.347"]
["sewage sludge",300,180,{"$nulls":8},0.16,{"$nulls":5},48.76,80.1,74.493,null,null,"https://doi.org/10.1016/j.jclepro.2019.03.347"]
["sludge mixture",125,60,{"$nulls":7},6.02,0.11,{"$nulls":6},19.5,{"$nulls":3},"https://pubs.acs.org/doi/10.1021/acssuschemeng.1c03452"]
["sludge mixture",125,90,{"$nulls":7},6.02,0.11,{"$nulls":6},19,{"$nulls":3},"https://pubs.acs.org/doi/10.1021/acssuschemeng.1c03452"]
["sludge mixture",125,150,{"$nulls":7},6.02,0.11,{"$nulls":6},19,{"$nulls":3},"https://pubs.acs.org/doi/10.1021/acssuschemeng.1c03452"]
["sludge mixture",125,270,{"$nulls":7},6.02,0.11,{"$nulls":6},18.5,{"$nulls":3},"https://pubs.acs.org/doi/10.1021/acssuschemeng.1c03452"]
["sludge mixture",175,60,{"$nulls":7},6.02,0.11,{"$nulls":6},15.5,null,5.15,null,"https://pubs.acs.org/doi/10.1021/acssuschemeng.1c03452"]
["sludge mixture",175,90,{"$nulls":7},6.02,0.11,{"$nulls":6},27.5,null,5,null,"https://pubs.acs.org/doi/10.1021/acssuschemeng.1c03452"]
["sludge mixture",175,150,{"$nulls":7},6.02,0.11,{"$nulls":6},30,null,4.9,null,"https://pubs.acs.org/doi/10.1021/acssuschemeng.1c03452"]
["sludge mixture",175,270,{"$nulls":7},6.02,0.11,{"$nulls":6},40,null,4.75,null,"https://pubs.acs.org/doi/10.1021/acssuschemeng.1c03452"]
["sludge mixture",225,60,{"$nulls":7},6.02,0.11,{"$nulls":6},25,null,5.3,null,"https://pubs.acs.org/doi/10.1021/acssuschemeng.1c03452"]
["sludge mixture",225,90,{"$nulls":7},6.02,0.11,{"$nulls":6},37,null,4.45,null,"https://pubs.acs.org/doi/10.1021/acssuschemeng.1c03452"]
["sludge mixture",225,150,{"$nulls":7},6.02,0.11,{"$nulls":6},38,null,3.25,null,"https://pubs.acs.org/doi/10.1021/acssuschemeng.1c03452"]
["sludge mixture",225,270,{"$nulls":7},6.02,0.11,{"$nulls":6},44.5,null,3.25,null,"https://pubs.acs.org/doi/10.1021/acssuschemeng.1c03452"]
["anaerobically digested sludge",125,60,{"$nulls":7},7.55,{"$nulls":7},34.5,null,3.45,null,"https://pubs.acs.org/doi/10.1021/acssuschemeng.1c03452"]
["anaerobically digested sludge",125,90,{"$nulls":7},7.55,{"$nulls":7},35.5,null,2.95,null,"https://pubs.acs.org/doi/10.1021/acssuschemeng.1c03452"]
["anaerobically digested sludge",125,150,{"$nulls":7},7.55,{"$nulls":7},35,null,2.65,null,"https://pubs.acs.org/doi/10.1021/acssuschemeng.1c03452"]
["anaerobically digested sludge",125,270,{"$nulls":7},7.55,{"$nulls":7},34.5,null,2.25,null,"https://pubs.acs.org/doi/10.1021/acssuschemeng.1c03452"]
["anaerobically digested sludge",175,60,{"$nulls":7},7.55,{"$nulls":7},45,null,3,null,"https://pubs.acs.org/doi/10.1021/acssuschemeng.1c03452"]
["anaerobically digested sludge",175,90,{"$nulls":7},7.55,{"$nulls":7},49,null,2.6,null,"https://pubs.acs.org/doi/10.1021/acssuschemeng.1c03452"]
["anaerobically digested sludge",175,150,{"$nulls":7},7.55,{"$nulls":7},49.5,null,2.45,null,"https://pubs.acs.org/doi/10.1021/acssuschemeng.1c03452"]
["anaerobically digested sludge",175,270,{"$nulls":7},7.55,{"$nulls":7},51.5,null,2.15,null,"https://pubs.acs.org/doi/10.1021/acssuschemeng.1c03452"]
["anaerobically digested sludge",225,60,{"$nulls":7},7.55,{"$nulls":7},51.5,{"$nulls":3},"https://pubs.acs.org/doi/10.1021/acssuschemeng.1c03452"]
["anaerobically digested sludge",225,90,{"$nulls":7},7.55,{"$nulls":7},60,{"$nulls":3},"https://pubs.acs.org/doi/10.1021/acssuschemeng.1c03452"]
["anaerobically digested sludge",225,150,{"$nulls":7},7.55,{"$nulls":7},61,{"$nulls":3},"https://pubs.acs.org/doi/10.1021/acssuschemeng.1c03452"]
["anaerobically digested sludge",225,270,{"$nulls":7},7.55,{"$nulls":7},62.5,{"$nulls":3},"https://pubs.acs.org/doi/10.1021/acssuschemeng.1c03452"]
["Raw sludge（SRT=10d）",90,240,{"$nulls":7},5.89,0.07,{"$nulls":6},13.64,{"$nulls":3},"https://pubs.acs.org/doi/10.1021/acssuschemeng.1c03452"]
["Raw sludge（SRT=20d）",90,240,{"$nulls":7},7.54,0.05,{"$nulls":6},13.33,{"$nulls":3},"https://pubs.acs.org/doi/10.1021/acssuschemeng.1c03452"]
["Raw sludge（SRT=21d）",125,240,{"$nulls":7},7.38,0.05,{"$nulls":6},18.29,{"$nulls":3},"https://pubs.acs.org/doi/10.1021/acssuschemeng.1c03452"]
["Raw sludge（SRT=22d）",155,240,{"$nulls":7},7.24,0.05,{"$nulls":6},22.009999999999998,{"$nulls":3},"https://pubs.acs.org/doi/10.1021/acssuschemeng.1c03452"]
[" sewage sludge",125,240,{"$nulls":7},5.68,0.07,{"$nulls":6},16.12,{"$nulls":3},"https://doi.org/10.1016/j.chemosphere.2019.04.109"]
[" sewage sludge",155,240,{"$nulls":7},5.5,0.07,{"$nulls":6},19.22,{"$nulls":3},"https://doi.org/10.1016/j.chemosphere.2019.04.109"]
[" sewage sludge",160,{"$nulls":20},"https://doi.org/10.1016/j.scitotenv.2020.139786"]
[" sewage sludge",200,{"$nulls":20},"https://doi.org/10.1016/j.scitotenv.2020.139786"]
[" sewage sludge",240,{"$nulls":20},"https://doi.org/10.1016/j.scitotenv.2020.139786"]
[" sewage sludge",280,{"$nulls":20},"https://doi.org/10.1016/j.scitotenv.2020.139786"]
[" sewage sludge",200,240,44.4,8.3,27.5,8.8,1.6,{"$nulls":3},0.17,{"$nulls":6},26,null,72,71,"https://doi.org/10.1016/j.wasman.2018.10.011"]
[" sewage sludge",220,240,44.4,8.3,27.5,8.8,1.6,{"$nulls":3},0.17,{"$nulls":6},32,null,70,69,"https://doi.org/10.1016/j.wasman.2018.10.011"]
[" sewage sludge",240,240,44.4,8.3,27.5,8.8,1.6,{"$nulls":3},0.17,{"$nulls":6},33,null,68,68,"https://doi.org/10.1016/j.wasman.2018.10.011"]
[" sewage sludge",260,240,44.4,8.3,27.5,8.8,1.6,{"$nulls":3},0.17,{"$nulls":6},34,null,58,57.5,"https://doi.org/10.1016/j.wasman.2018.10.011"]
[" sewage sludge",260,60,44.4,8.3,27.5,8.8,1.6,{"$nulls":3},0.17,{"$nulls":6},34.5,null,69.5,68.5,"https://doi.org/10.1016/j.wasman.2018.10.011"]
[" sewage sludge",260,120,44.4,8.3,27.5,8.8,1.6,{"$nulls":3},0.17,{"$nulls":6},33,null,69,68,"https://doi.org/10.1016/j.wasman.2018.10.011"]
[" sewage sludge",260,240,44.4,8.3,27.5,8.8,1.6,{"$nulls":3},0.17,{"$nulls":6},33.5,null,67.5,66.5,"https://doi.org/10.1016/j.wasman.2018.10.011"]
[" sewage sludge",260,480,44.4,8.3,27.5,8.8,1.6,{"$nulls":3},0.17,{"$nulls":6},34.5,null,64.5,54,"https://doi.org/10.1016/j.wasman.2018.10.011"]
[" sewage sludge",260,240,44.4,8.3,27.5,8.8,1.6,null,null,4,0.17,{"$nulls":6},32.5,30.875,null,null,"https://doi.org/10.1016/j.wasman.2018.10.011"]
[" sewage sludge",260,240,44.4,8.3,27.5,8.8,1.6,null,null,5,0.17,{"$nulls":6},33,31.68,null,null,"https://doi.org/10.1016/j.wasman.2018.10.011"]
[" sewage sludge",260,240,44.4,8.3,27.5,8.8,1.6,null,null,7,0.17,{"$nulls":6},34,33.830000000000005,null,null,"https://doi.org/10.1016/j.wasman.2018.10.011"]
[" sewage sludge",260,240,44.4,8.3,27.5,8.8,1.6,null,null,9,0.17,{"$nulls":6},33.5,32.830000000000005,null,null,"https://doi.org/10.1016/j.wasman.2018.10.011"]
[" sewage sludge",260,240,44.4,8.3,27.5,8.8,1.6,null,null,10,0.17,{"$nulls":6},32,30.560000000000002,null,null,"https://doi.org/10.1016/j.wasman.2018.10.011"]
[" sewage sludge",260,240,44.4,8.3,27.5,8.8,1.6,null,null,11,0.17,{"$nulls":6},33.5,33.165,null,null,"https://doi.org/10.1016/j.wasman.2018.10.011"]
[" sewage sludge",260,240,44.4,8.3,27.5,8.8,1.6,"CaO",1,null,0.17,{"$nulls":8},690,620,"https://doi.org/10.1016/j.wasman.2018.10.011"]
[" sewage sludge",260,240,44.4,8.3,27.5,8.8,1.6,"CaO",2,null,0.17,{"$nulls":8},450,425,"https://doi.org/10.1016/j.wasman.2018.10.011"]
[" sewage sludge",260,240,44.4,8.3,27.5,8.8,1.6,"CaO",3,null,0.17,{"$nulls":8},382,350,"https://doi.org/10.1016/j.wasman.2018.10.011"]
[" sewage sludge",260,240,44.4,8.3,27.5,8.8,1.6,"CaO",4,null,0.17,{"$nulls":8},115,115,"https://doi.org/10.1016/j.wasman.2018.10.011"]
[" sewage sludge",260,240,44.4,8.3,27.5,8.8,1.6,"CaO",5,null,0.17,{"$nulls":8},60,15,"https://doi.org/10.1016/j.wasman.2018.10.011"]
[" sewage sludge",260,240,44.4,8.3,27.5,8.8,1.6,"CaO",8,null,0.17,{"$nulls":8},6,0,"https://doi.org/10.1016/j.wasman.2018.10.011"]
[" sewage sludge",260,240,44.4,8.3,27.5,8.8,1.6,"CaO",10,null,0.17,{"$nulls":8},40,40,"https://doi.org/10.1016/j.wasman.2018.10.011"]
["Digested sewage sludge",210,60,30.3,4.4,59.5,3.5,2.3,null,null,7.5,null,30.01,null,null,2.38,2,null,37.38,null,772.28,null,"https://doi.org/10.1016/j.watres.2021.117284"]
["Digested sewage sludge",210,120,30.3,4.4,59.5,3.5,2.3,null,null,7.5,null,31,3.69,60.94,2.57,1.8,87.58,{"$nulls":4},"https://doi.org/10.1016/j.watres.2021.117284"]
["Digested sewage sludge",230,60,30.3,4.4,59.5,3.5,2.3,null,null,7.5,null,29.59,null,null,2.14,2.18,null,49.4,{"$nulls":3},"https://doi.org/10.1016/j.watres.2021.117284"]
["Digested sewage sludge",230,120,30.3,4.4,59.5,3.5,2.3,null,null,7.5,null,30.3,3.58,61.95,2.4,1.77,81.62,{"$nulls":4},"https://doi.org/10.1016/j.watres.2021.117284"]
["Digested sewage sludge",250,60,30.3,4.4,59.5,3.5,2.3,null,null,7.5,null,30.38,null,null,2.3,2.19,null,50.18,null,688.12,null,"https://doi.org/10.1016/j.watres.2021.117284"]
["Digested sewage sludge",250,120,30.3,4.4,59.5,3.5,2.3,null,null,7.5,null,30.3,3.48,61.9,2.15,2.17,75.24,{"$nulls":4},"https://doi.org/10.1016/j.watres.2021.117284"]
["diluted digested sewage sludge",210,120,28.6,4.2,61.8,3.1,2.3,null,null,7.9,null,30.01,3.8,61.81,2.38,2,88.29,{"$nulls":4},"https://doi.org/10.1016/j.watres.2021.117284"]
["diluted digested sewage sludge",230,120,28.6,4.2,61.8,3.1,2.3,null,null,7.9,null,29.59,3.66,62.43,2.14,2.18,77.65,{"$nulls":4},"https://doi.org/10.1016/j.watres.2021.117284"]
["diluted digested sewage sludge",250,120,28.6,4.2,61.8,3.1,2.3,null,null,7.9,null,30.38,3.84,61.29,2.3,2.19,72,{"$nulls":4},"https://doi.org/10.1016/j.watres.2021.117284"]
["Sewage Sludge",280,120,{"$nulls":7},3,{"$nulls":7},39.6,39.2,123,39,"https://pubs.acs.org/doi/10.1021/acssuschemeng.0c00031"]
["Sewage Sludge",280,120,{"$nulls":7},7,{"$nulls":7},42.22,40.06,96,42,"https://pubs.acs.org/doi/10.1021/acssuschemeng.0c00031"]
["Sewage Sludge",280,120,{"$nulls":7},11,{"$nulls":7},41.7,39.47,100,39.5,"https://pubs.acs.org/doi/10.1021/acssuschemeng.0c00031"]
["Sewage Sludge",280,120,{"$nulls":7},13,{"$nulls":7},40.98,40.65,201,42.5,"https://pubs.acs.org/doi/10.1021/acssuschemeng.0c00031"]
["Sewage Sludge",280,120,{"$nulls":5},"CaCl2",0,{"$nulls":8},40.45,38.74,null,38,"https://pubs.acs.org/doi/10.1021/acssuschemeng.0c00031"]
["Sewage Sludge",280,120,{"$nulls":5},"CaCl2",4,{"$nulls":8},39.99,39.6,58,39.5,"https://pubs.acs.org/doi/10.1021/acssuschemeng.0c00031"]
["Sewage Sludge",280,120,{"$nulls":5},"CaCl2",8,{"$nulls":8},41.26,39.95,2.5,41,"https://pubs.acs.org/doi/10.1021/acssuschemeng.0c00031"]
["Sewage Sludge",280,120,{"$nulls":5},"CaCl2",12,{"$nulls":8},38.7,38.95,2,39,"https://pubs.acs.org/doi/10.1021/acssuschemeng.0c00031"]
["Sewage Sludge",280,120,{"$nulls":5},"CaCl2",16,{"$nulls":8},38.7,38.2,1,38,"https://pubs.acs.org/doi/10.1021/acssuschemeng.0c00031"]
["Sewage sludge",200,120,{"$nulls":14},65.8,132.8,{"$nulls":3}," https://doi.org/10.3390/en12122383"]
["Sewage sludge",190,60,{"$nulls":14},71.8,30.3,null,76.5,null," https://doi.org/10.3390/su13169343"]
["Sewage sludge",190,120,29.6,4.2,21.2,3.7,{"$nulls":3},4,0.18,24.5,3.7,16.7,3.8,0.8,null,109.61,{"$nulls":3},"https://doi.org/10.1016/j.jenvman.2019.02.121"]
["Sewage sludge",220,120,29.6,4.2,21.2,3.7,{"$nulls":3},4,0.18,24.5,3.4,13.9,3.4,0.8,null,108.46,{"$nulls":3},"https://doi.org/10.1016/j.jenvman.2019.02.121"]
["sewage sludge",200,240,30.2,4.4,17.3,4.2,1,{"$nulls":3},0.25,27.4,3.5,10.1,2.4,0.9,68,49.5,null,208,null,"https://doi.org/10.3390/en14092697"]
["sewage sludge",220,120,34.7,4.9,17.6,4.8,1.6,null,null,3.16,0.11,{"$nulls":6},"",null,180,null," https://doi.org/10.3390/pr10010151"]
["sewage sludge",220,120,34.7,4.9,17.6,4.8,1.6,null,null,2.26,0.11,{"$nulls":8},306,null," https://doi.org/10.3390/pr10010151"]
["sewage sludge",220,120,34.7,4.9,17.6,4.8,1.6,null,null,3.95,0.11,{"$nulls":8},171,null," https://doi.org/10.3390/pr10010151"]
["sewage sludge",220,120,34.7,4.9,17.6,4.8,1.6,null,null,2.33,0.11,{"$nulls":8},310,null," https://doi.org/10.3390/pr10010151"]
["centrifuged sewage sludge",200,60,33.3,4.7,26.37,5.15,{"$nulls":4},0.09,33,32.7,32.5,33,null,55.2,null,null,632,null,"https://doi.org/10.1016/j.wasman.2020.07.026"]
["centrifuged sewage sludge",200,180,33.3,4.7,26.37,5.15,{"$nulls":4},0.09,4.36,3.7,4,4,null,54.8,null,null,446,null,"https://doi.org/10.1016/j.wasman.2020.07.026"]
["centrifuged sewage sludge",200,300,33.3,4.7,26.37,5.15,{"$nulls":4},0.09,17.35,16.23,14.31,14.52,null,53.7,null,null,410,null,"https://doi.org/10.1016/j.wasman.2020.07.026"]
["centrifuged sewage sludge",200,480,33.3,4.7,26.37,5.15,{"$nulls":4},0.09,4.79,4.12,3.8,3.1,null,47.9,null,null,372,null,"https://doi.org/10.1016/j.wasman.2020.07.026"]
["biosolid",200,60,34.23,6.42,30.28,4.16,0.71,{"$nulls":4},43.98,5.55,12.04,4.22,1.09,18.5,null,null,136.3,null,"https://doi.org/10.3390/en11092286"]
["sewage sludge",150,60,47.32,7,26.58,9.89,0.59,{"$nulls":3},0.11,54.82,6.89,18.99,7.92,0.59,55.27,{"$nulls":4},"https://doi.org/10.1016/j.jece.2022.107514"]
["sewage sludge",150,90,47.32,7,26.58,9.89,0.59,{"$nulls":3},0.11,55.67,6.74,18.74,7.53,0.54,51.62,{"$nulls":4},"https://doi.org/10.1016/j.jece.2022.107514"]
["sewage sludge",180,60,47.32,7,26.58,9.89,0.59,{"$nulls":3},0.11,56.34,6.66,17.82,6.67,0.63,39.75,{"$nulls":4},"https://doi.org/10.1016/j.jece.2022.107514"]
["sewage sludge",180,90,47.32,7,26.58,9.89,0.59,{"$nulls":3},0.11,57.21,6.43,16.59,6.09,0.62,36.36,{"$nulls":4},"https://doi.org/10.1016/j.jece.2022.107514"]
["sewage sludge",210,60,47.32,7,26.58,9.89,0.59,{"$nulls":3},0.11,60.23,7.5,14.55,6.44,0.69,28.06,{"$nulls":4},"https://doi.org/10.1016/j.jece.2022.107514"]
["sewage sludge",210,90,47.32,7,26.58,9.89,0.59,{"$nulls":3},0.11,61.11,7.03,12.78,6.11,0.63,28.98,{"$nulls":4},"https://doi.org/10.1016/j.jece.2022.107514"]
["sewage sludge",240,60,47.32,7,26.58,9.89,0.59,{"$nulls":3},0.11,59.68,6.66,13.92,6.29,0.64,26.62,{"$nulls":4},"https://doi.org/10.1016/j.jece.2022.107514"]
["sewage sludge",240,90,47.32,7,26.58,9.89,0.59,{"$nulls":3},0.11,61.23,6.84,12.87,6.06,0.56,27.85,{"$nulls":4},"https://doi.org/10.1016/j.jece.2022.107514"]