## Cover
Supporting information
Life cycle assessment of metal powder production: a Bayesian stochastic Kriging model-based autonomous estimation
Haibo Xiao a, b, Baoyun Gaoc, Bin Liu a*, Sheng Caod, Shitong Pengc*
a State Key Laboratory of Powder Metallurgy, Central South University, Changsha, 410083, China
b Peshing New Metal (Changzhou) Co., Ltd., Changzhou, 213245, China
c Department of Mechanical Engineering, Shantou University, Shantou 515063, China
d Institute of Advanced Wear & Corrosion Resistant and Functional Materials, College of Chemistry and Materials Science, Jinan University, Guangzhou, 510632, China
* Corresponding author, E-mail address: binliu@csu.edu.cn; shtpeng@stu.edu.cn
Included are:
1. Critical parameters in energy model
2. Simulated data as training and test data

## Critical paramters
| Parameter | Value
| Pf | 6.1
| Pi | 0.1
| γ | 1.67
| R | 8.31
| T | 298.15
| M | 39.95
Sample in Table A1 | Material | E_heat (MJ/kg) |  | E_comp (MJ/kg)
|  | min | max
1 | Ti-6Al-4V | 2.344287258 | 2.787852 | 1.069933
2 | Titanium alloy | 2.159042442 | 2.724747492 | 1.069933
3 | Tool steel | 1.66288791 | 1.812544494 | 1.556266
4 | Aluminum alloy | 1.53278127 | 1.743110469 | 1.069933
5 | 316L stainless steel | 1.42083 | 1.749808455 | 1.069933
6 | Metallic glass | 1.31433732 | 1.522734114 | 1.556266
7 | Nickel alloy | 1.393987896 | 1.677697 | 1.556266
Basic parameters:
Molar mass of argon: M = 39.95 g/mol; m_EIGA = 2.75 kg; m_VIGA = 4 kg;
Initial pressure: Pi = 0.1 MPa; Final pressure: Pf = 6.1 MPa; Room temperature: T = 298.15 K; Adiabatic index: γ = 1.67; Universal gas constant R = 8.31 J/(mol·K);
Efficiency of heating process: η_heat is ~50%, η_comp is ~25%,

## Simulated data
Simulated samples
No. | SHC (J/(g·K)) | Enthalpy of melting (J/g) | Melting point (℃) | Gas atomization method | Energy consumption (MJ/kg) | Variance of energy consumption
1 | 0.6377851 | 497.7294 | 1629.128 | 1 | 9.500631 | 0.8774802
2 | 0.5271091 | 251.5565 | 1533.955 | 1 | 8.320475 | 0.6481591
3 | 0.6462609 | 263.4757 | 1768.825 | 1 | 10.70804 | 0.4303114
4 | 0.6073256 | 546.0303 | 1482.067 | 1 | 10.5138 | 0.4079708
5 | 0.5649736 | 547.838 | 1444.385 | 0 | 7.718279 | 0.2830716
6 | 0.6462609 | 263.4757 | 1768.825 | 1 | 9.977023 | 0.4303114
7 | 0.5825506 | 313.5044 | 954.1909 | 0 | 6.125504 | 0.1117247
8 | 0.7404912 | 478.7538 | 1585.044 | 1 | 10.52595 | 0.3019005
9 | 0.5371163 | 438.3411 | 1122.867 | 0 | 6.750026 | 0.1123622
10 | 0.6164156 | 329.2925 | 1599.832 | 1 | 10.14158 | 0.5399768
11 | 0.7109999 | 302.7856 | 1172.579 | 0 | 6.677512 | 0.09434361
12 | 0.5649736 | 547.838 | 1444.385 | 0 | 7.935249 | 0.2830716
13 | 0.6747834 | 494.8025 | 1330.977 | 0 | 8.20326 | 0.1511202
14 | 0.6499698 | 383.4969 | 863.887 | 1 | 7.795925 | 0.2231763
15 | 0.5421726 | 480.5423 | 1246.753 | 1 | 9.232905 | 0.3020509
16 | 0.6975113 | 384.5999 | 1206.592 | 0 | 7.293635 | 0.2852296
17 | 0.5170451 | 425.9498 | 1555.874 | 1 | 9.644789 | 0.6077463
18 | 0.6073256 | 546.0303 | 1482.067 | 1 | 9.335201 | 0.4079708
19 | 0.6019325 | 274.5747 | 1352.007 | 0 | 6.480735 | 0.2827641
20 | 0.6073256 | 546.0303 | 1482.067 | 1 | 10.12681 | 0.4079708
21 | 0.551758 | 488.0089 | 1874.466 | 1 | 10.61009 | 0.2249543
22 | 0.5649736 | 547.838 | 1444.385 | 0 | 8.009863 | 0.2830716
23 | 0.5738835 | 288.5906 | 1798.247 | 1 | 9.331797 | 0.2579547
24 | 0.5496842 | 366.5172 | 1964.152 | 0 | 8.923027 | 0.3123152
25 | 0.6975113 | 384.5999 | 1206.592 | 0 | 8.124535 | -
26 | 0.6164156 | 329.2925 | 1599.832 | 1 | 9.390826 | -
27 | 0.5690863 | 439.1436 | 1499.766 | 1 | 9.980562 | -
28 | 0.5690863 | 439.1436 | 1499.766 | 1 | 9.268343 | -
29 | 0.6073256 | 546.0303 | 1482.067 | 1 | 9.687471 | -
30 | 0.5035905 | 334.1768 | 1030.052 | 1 | 9.551511 | -
31 | 0.6852263 | 402.1742 | 1053.064 | 0 | 7.884007 | -
32 | 0.5371163 | 438.3411 | 1122.867 | 0 | 6.979667 | -
33 | 0.6573626 | 494.7773 | 1618.02 | 0 | 8.223498 | -
34 | 0.6852263 | 402.1742 | 1053.064 | 0 | 6.653239 | -
A1 | 0.6579827 | 555.2757 | 1466.549 | 1 | 8.99888 | 0.8040375
A2 | 0.7430764 | 445.9834 | 1812.264 | 0 | 9.185005 | 0.4942727
A3 | 0.6019325 | 274.5747 | 1352.007 | 0 | 7.309884 | 0.2827641
A4 | 0.7271315 | 479.103 | 1122.738 | 1 | 9.74415 | 0.3037665
A5 | 0.7430764 | 445.9834 | 1812.264 | 0 | 9.028695 | 0.4942727
A6 | 0.7314645 | 397.6444 | 1576.265 | 1 | 9.740369 | 0.7926468
A7 | 0.6740786 | 406.3092 | 891.0351 | 1 | 8.783578 | 0.1829997
A8 | 0.513048 | 310.298 | 1351.738 | 1 | 10.45797 | 0.2623693
A9 | 0.5738835 | 288.5906 | 1798.247 | 1 | 9.862765 | 0.2579547
A10 | 0.7161555 | 257.9048 | 1762.533 | 1 | 9.619348 | 0.7184347
Training data
Test data
Additional data for Bayesian SK
Gas atomization method: 0 denotes EIGA and 1 denotes VIGA