## shear_results
X44M4-Ni | SQS_used | Shear_times | V-list | Volume | USFE | SF | ISS | AV_USFE | SD_USFE | AV_SF | SD_SF | AV_ISS | SD_ISS | SD_ISS_av | SD_US_av | SD_SF_av
Pure Ni |  | 1 | 0.99 | 10.38083 | 307.7174 | 138.7687 | 5.756164 | 307.7174 |  | 138.7687 |  | 5.756164
Pure Ni |  | 1 | 1 | 10.69854 | 281.9104 | 126.2088 | 5.247452 | 281.9104 |  | 126.2088 |  | 5.247452
Pure Ni |  | 1 | 1.01 | 11.02271 | 258.6431 | 119.5462 | 4.734072 | 258.6431 |  | 119.5462 |  | 4.734072
Pure Ni |  | 1 | 1.02 | 11.35333 | 236.3408 | 110.3403 | 4.219983 | 236.3408 |  | 110.3403 |  | 4.219983
Al4 | SQS1 | 1 | 0.99 | 10.948125 | 231.0292 | 22.35596 | 4.000186 | 228.7406 | 31.30017 | 14.56259 | 23.19852 | 3.8504925 | 0.1757305 | 0.1497089 | 26.77437 | 24.30933
Al4 | SQS2 | 1 | 0.99 | 10.89104 | 202.3959 | 35.74281 | 3.604376
Al4 | SQS1 | 2 | 0.99 | 10.948125 | 213.383 | -9.266244 | 3.811836
Al4 | SQS2 | 2 | 0.99 | 10.89104 | 245.4577 | 49.39148 | 3.8093
Al4 | SQS1 | 3 | 0.99 | 10.948125 | 287.0252 | -13.7872 | 4.143053
Al4 | SQS2 | 3 | 0.99 | 10.89104 | 193.1526 | 2.938709 | 3.734204
Al4 | SQS1 | 1 | 1 | 11.28333 | 205.3304 | 21.92994 | 3.618527 | 220.2577 | 35.51917 | 17.34895 | 23.18853 | 3.5327815 | 0.1145311
Al4 | SQS2 | 1 | 1 | 11.224375 | 187.2546 | 39.6325 | 3.339441
Al4 | SQS1 | 2 | 1 | 11.28333 | 287.0246 | 2.316211 | 3.547631
Al4 | SQS2 | 2 | 1 | 11.224375 | 229.109 | 52.25459 | 3.494078
Al4 | SQS1 | 3 | 1 | 11.28333 | 232.2804 | -15.29673 | 3.707165
Al4 | SQS2 | 3 | 1 | 11.224375 | 180.5472 | 3.257193 | 3.489847
Al4 | SQS1 | 1 | 1.01 | 11.62521 | 180.3163 | 12.02482 | 3.455411 | 193.0674 | 11.46183 | 19.05387 | 24.56319 | 3.243841 | 0.1906351
Al4 | SQS2 | 1 | 1.01 | 11.56458 | 185.3751 | 44.47582 | 3.075065
Al4 | SQS1 | 2 | 1.01 | 11.62521 | 195.7463 | 15.2215 | 2.922767
Al4 | SQS2 | 2 | 1.01 | 11.56458 | 214.8431 | 56.71896 | 3.306761
Al4 | SQS1 | 3 | 1.01 | 11.62521 | 197.2696 | -15.03751 | 3.436861
Al4 | SQS2 | 3 | 1.01 | 11.56458 | 184.8539 | 0.9196241 | 3.266179
Al4 | SQS1 | 1 | 1.02 | 11.97396 | 210.3046 | 15.66051 | 3.216485 | 203.3313 | 28.81633 | 6.726686 | 26.28706 | 3.0608812 | 0.1179388
Al4 | SQS2 | 1 | 1.02 | 11.91146 | 200.7988 | 52.89656 | 2.972542
Al4 | SQS2 | 2 | 1.02 | 11.91146 | 199.0719 | 0.6174047 | 3.083714
Al4 | SQS1 | 3 | 1.02 | 11.97396 | 248.3998 | -16.03458 | 3.14419
Al4 | SQS2 | 3 | 1.02 | 11.91146 | 158.0814 | -19.50646 | 2.887475
Fe4 | SQS1 | 1 | 0.99 | 10.73417 | 299.8997 | 8.881489 | 4.474071 | 266.6883 | 38.61323 | -24.92992 | 48.25387 | 4.276721 | 0.18863 | 0.1968287 | 28.2748 | 48.3388
Fe4 | SQS2 | 1 | 0.99 | 10.75479 | 226.2191 | 2.125944 | 3.930585
Fe4 | SQS1 | 2 | 0.99 | 10.73417 | 233.7659 | -109.2527 | 4.346751
Fe4 | SQS2 | 2 | 0.99 | 10.75479 | 275.1764 | 23.54229 | 4.213231
Fe4 | SQS1 | 3 | 0.99 | 10.73417 | 234.853 | -71.51599 | 4.481407
Fe4 | SQS2 | 3 | 0.99 | 10.75479 | 330.2156 | -3.360538 | 4.21428
Fe4 | SQS1 | 1 | 1 | 11.06271 | 269.664 | 13.28912 | 3.91839 | 230.7717 | 23.94134 | -16.62193 | 46.21744 | 3.790156 | 0.1772899
Fe4 | SQS2 | 1 | 1 | 11.08396 | 204.8967 | 15.36235 | 3.485263
Fe4 | SQS1 | 2 | 1 | 11.06271 | 219.7526 | -88.08016 | 3.861828
Fe4 | SQS2 | 2 | 1 | 11.08396 | 252.893 | 32.85265 | 3.677753
Fe4 | SQS1 | 3 | 1 | 11.06271 | 205.3824 | -72.27203 | 4.036303
Fe4 | SQS2 | 3 | 1 | 11.08396 | 232.0418 | -0.8835006 | 3.761399
Fe4 | SQS1 | 1 | 1.01 | 11.39792 | 229.0121 | 1.298935 | 3.83196 | 206.1534 | 21.45873 | -15.26602 | 46.21047 | 3.568907 | 0.1881612
Fe4 | SQS2 | 1 | 1.01 | 11.41979 | 187.8482 | 25.08252 | 3.24905
Fe4 | SQS1 | 2 | 1.01 | 11.39792 | 194.0855 | -77.74637 | 3.736513
Fe4 | SQS2 | 2 | 1.01 | 11.41979 | 235.7841 | 38.44312 | 3.477383
Fe4 | SQS1 | 3 | 1.01 | 11.39792 | 177.2475 | -77.82573 | 3.605465
Fe4 | SQS2 | 3 | 1.01 | 11.41979 | 212.943 | -0.8486192 | 3.513073
Fe4 | SQS1 | 1 | 1.02 | 11.74 | 244.8447 | 46.70614 | 3.79732 | 199.0114 | 29.08591 | -1.568704 | 52.67342 | 3.373306 | 0.2332339
Fe4 | SQS2 | 1 | 1.02 | 11.76229 | 170.3503 | 36.7541 | 3.04713
Fe4 | SQS1 | 2 | 1.02 | 11.74 | 208.7114 | -43.55027 | 3.503337
Fe4 | SQS2 | 2 | 1.02 | 11.76229 | 216.8169 | 45.58131 | 3.245803
Fe4 | SQS1 | 3 | 1.02 | 11.74 | 157.3772 | -95.67911 | 3.354805
Fe4 | SQS2 | 3 | 1.02 | 11.76229 | 195.9682 | 0.775604 | 3.291439
Mn4 | SQS1 | 1 | 0.99 | 10.74542 | 274.8456 | -35.381 | 4.771445 | 255.608 | 20.81584 | -45.68111 | 55.6852 | 4.367663 | 0.3004987 | 0.2298898 | 30.78685 | 53.79108
Mn4 | SQS2 | 1 | 0.99 | 10.82417 | 225.1772 | -13.4667 | 3.944193
Mn4 | SQS1 | 2 | 0.99 | 10.74542 | 273.6909 | -139.7767 | 4.596312
Mn4 | SQS2 | 2 | 0.99 | 10.82417 | 278.5218 | 21.48299 | 4.134443
Mn4 | SQS1 | 3 | 0.99 | 10.74542 | 238.7674 | -98.05283 | 4.594809
Mn4 | SQS2 | 3 | 0.99 | 10.82417 | 242.645 | -8.892462 | 4.164777
Mn4 | SQS1 | 1 | 1 | 11.074375 | 255.5607 | -97.91413 | 4.327304 | 216.7909 | 32.69465 | -45.97127 | 62.35498 | 3.9085015 | 0.2161039
Mn4 | SQS2 | 1 | 1 | 11.15542 | 205.738 | 15.94594 | 3.618099
Mn4 | SQS1 | 2 | 1 | 11.074375 | 199.1864 | -118.1492 | 3.899551
Mn4 | SQS2 | 2 | 1 | 11.15542 | 258.8248 | 36.77272 | 3.782055
Mn4 | SQS1 | 3 | 1 | 11.074375 | 164.7178 | -103.8329 | 3.958813
Mn4 | SQS2 | 3 | 1 | 11.15542 | 216.7177 | -8.65007 | 3.865187
Mn4 | SQS1 | 1 | 1.01 | 11.41 | 254.2364 | -43.01444 | 3.92919 | 215.2624 | 31.67185 | -25.60524 | 48.61883 | 3.480386 | 0.2331421
Mn4 | SQS2 | 1 | 1.01 | 11.49333 | 191.2033 | 21.58047 | 3.374289
Mn4 | SQS1 | 2 | 1.01 | 11.41 | 167.3847 | -81.07346 | 3.263624
Mn4 | SQS2 | 2 | 1.01 | 11.49333 | 238.5502 | 42.25465 | 3.504866
Mn4 | SQS1 | 3 | 1.01 | 11.41 | 242.8971 | -85.9475 | 3.240021
Mn4 | SQS2 | 3 | 1.01 | 11.49333 | 197.3027 | -7.431143 | 3.570328
Mn4 | SQS1 | 1 | 1.02 | 11.75229 | 236.0991 | -44.64737 | 3.526192 | 186.4238 | 37.96506 | -25.16556 | 48.5053 | 3.209683 | 0.1698146
Mn4 | SQS2 | 1 | 1.02 | 11.838125 | 171.5647 | 25.65403 | 3.165543
Mn4 | SQS1 | 2 | 1.02 | 11.75229 | 153.7355 | -70.33571 | 3.089693
Mn4 | SQS2 | 2 | 1.02 | 11.838125 | 239.419 | 42.2312 | 3.242867
Mn4 | SQS1 | 3 | 1.02 | 11.75229 | 142.0789 | -91.55314 | 2.978735
Mn4 | SQS2 | 3 | 1.02 | 11.838125 | 175.6459 | -12.34238 | 3.255069
Mo4 | SQS1 | 1 | 0.99 | 11.14833 | 226.8782 | -97.04398 | 3.436949 | 225.0981 | 46.93226 | -44.75991 | 28.98133 | 3.569485 | 0.2360558 | 0.20347 | 24.15775 | 27.86383
Mo4 | SQS2 | 1 | 0.99 | 11.12667 | 199.8376 | -16.28018 | 3.580545
Mo4 | SQS1 | 2 | 0.99 | 11.14833 | 167.7646 | -54.57227 | 3.115543
Mo4 | SQS2 | 2 | 0.99 | 11.12667 | 219.8295 | -8.845895 | 3.760373
Mo4 | SQS1 | 3 | 0.99 | 11.14833 | 320.8393 | -53.19037 | 3.772053
Mo4 | SQS2 | 3 | 0.99 | 11.12667 | 215.4392 | -38.62678 | 3.751448
Mo4 | SQS1 | 1 | 1 | 11.48958 | 203.9736 | -80.49657 | 3.331698 | 191.6754 | 14.42463 | -34.01729 | 26.66588 | 3.308806 | 0.1132111
Mo4 | SQS2 | 1 | 1 | 11.46729 | 175.6467 | -5.712951 | 3.140029
Mo4 | SQS1 | 2 | 1 | 11.48958 | 168.0828 | -32.99354 | 3.289756
Mo4 | SQS2 | 2 | 1 | 11.46729 | 199.9918 | -1.523781 | 3.274515
Mo4 | SQS1 | 3 | 1 | 11.48958 | 205.2932 | -49.76268 | 3.523542
Mo4 | SQS2 | 3 | 1 | 11.46729 | 197.064 | -33.6142 | 3.293298
Mo4 | SQS1 | 1 | 1.01 | 11.83771 | 199.324 | -66.50725 | 3.458697 | 174.9741 | 14.64957 | -24.39468 | 27.08295 | 3.110202 | 0.2443283
Mo4 | SQS2 | 1 | 1.01 | 11.81458 | 154.5759 | 4.886279 | 2.737668
Mo4 | SQS1 | 2 | 1.01 | 11.83771 | 159.8917 | -12.57079 | 3.256244
Mo4 | SQS2 | 2 | 1.01 | 11.81458 | 181.1565 | 6.557857 | 2.922154
Mo4 | SQS1 | 3 | 1.01 | 11.83771 | 178.0446 | -49.94683 | 3.283004
Mo4 | SQS2 | 3 | 1.01 | 11.81458 | 176.8521 | -28.78735 | 3.003446
Mo4 | SQS1 | 1 | 1.02 | 12.19271 | 194.7863 | -32.12782 | 3.197735 | 175.6028 | 20.62454 | -10.91794 | 28.72516 | 2.881165 | 0.2202849
Mo4 | SQS2 | 1 | 1.02 | 12.16917 | 143.3425 | 18.71348 | 2.57596
Mo4 | SQS1 | 2 | 1.02 | 12.19271 | 167.6883 | 8.242299 | 2.732563
Mo4 | SQS2 | 2 | 1.02 | 12.16917 | 166.7699 | 20.77593 | 2.809226
Mo4 | SQS1 | 3 | 1.02 | 12.19271 | 173.8104 | -56.28013 | 3.141719
Mo4 | SQS2 | 3 | 1.02 | 12.16917 | 207.2196 | -24.83142 | 2.829787
Nb4 | SQS1 | 1 | 0.99 | 11.39875 | 189.7123 | -78.02863 | 2.817263 | 177.9458 | 23.25848 | -14.2794 | 37.71162 | 3.003769 | 0.3139664 | 0.253132 | 17.997 | 42.57336
Nb4 | SQS2 | 1 | 0.99 | 11.309375 | 168.5749 | 21.20194 | 3.199965
Nb4 | SQS1 | 2 | 0.99 | 11.39875 | 134.1353 | 19.88059 | 2.494509
Nb4 | SQS2 | 2 | 0.99 | 11.309375 | 198.6965 | 19.73837 | 3.331323
Nb4 | SQS1 | 3 | 0.99 | 11.39875 | 203.378 | -40.92736 | 2.828299
Nb4 | SQS2 | 3 | 0.99 | 11.309375 | 173.1779 | -27.54132 | 3.351253
Nb4 | SQS1 | 1 | 1 | 11.74771 | 169.4201 | -78.74295 | 2.609011 | 157.5395 | 13.91885 | -30.90705 | 30.16417 | 2.7603455 | 0.2173482
Nb4 | SQS2 | 1 | 1 | 11.65542 | 159.2749 | -23.97644 | 2.919924
Nb4 | SQS1 | 2 | 1 | 11.74771 | 145.1797 | -39.50699 | 2.502202
Nb4 | SQS2 | 2 | 1 | 11.65542 | 171.692 | 22.8014 | 2.919322
Nb4 | SQS1 | 3 | 1 | 11.74771 | 133.3053 | -41.82814 | 2.542151
Nb4 | SQS2 | 3 | 1 | 11.65542 | 166.3652 | -24.1892 | 3.069463
Nb4 | SQS1 | 1 | 1.01 | 12.10375 | 140.3114 | -78.42005 | 2.898626 | 151.7998 | 17.36785 | -10.39772 | 45.05408 | 2.603829 | 0.2381517
Nb4 | SQS2 | 1 | 1.01 | 12.00875 | 161.4283 | 30.95453 | 2.655256
Nb4 | SQS1 | 2 | 1.01 | 12.10375 | 127.1424 | 26.31261 | 2.13982
Nb4 | SQS2 | 2 | 1.01 | 12.00875 | 171.2656 | 37.77262 | 2.643976
Nb4 | SQS1 | 3 | 1.01 | 12.10375 | 172.2577 | -54.99351 | 2.518515
Nb4 | SQS2 | 3 | 1.01 | 12.00875 | 138.3935 | -24.01253 | 2.766779
Nb4 | SQS1 | 1 | 1.02 | 12.46667 | 131.1808 | -88.15284 | 2.483012 | 129.9793 | 17.44282 | -29.21528 | 57.36358 | 2.298575 | 0.2430617
Nb4 | SQS2 | 1 | 1.02 | 12.36896 | 119.6058 | 25.57659 | 2.166128
Nb4 | SQS1 | 2 | 1.02 | 12.46667 | 164.7755 | 39.20128 | 1.878352
Nb4 | SQS2 | 2 | 1.02 | 12.36896 | 133.2002 | 15.65575 | 2.429438
Nb4 | SQS1 | 3 | 1.02 | 12.46667 | 109.2603 | -101.3573 | 2.215975
Nb4 | SQS2 | 3 | 1.02 | 12.36896 | 121.8533 | -66.21509 | 2.618543
V4 | SQS1 | 1 | 0.99 | 10.85292 | 244.7367 | -44.24225 | 3.919792 | 224.0575 | 27.27903 | -17.61853 | 20.90811 | 3.783575 | 0.1791264 | 0.2626495 | 29.00173 | 22.27692
V4 | SQS2 | 1 | 0.99 | 10.83646 | 183.8111 | 0.3501285 | 3.509045
V4 | SQS1 | 2 | 0.99 | 10.85292 | 207.4482 | -30.67431 | 3.653666
V4 | SQS2 | 2 | 0.99 | 10.83646 | 226.4813 | 17.36827 | 3.795529
V4 | SQS1 | 3 | 0.99 | 10.85292 | 268.9169 | -16.88951 | 4.067818
V4 | SQS2 | 3 | 0.99 | 10.83646 | 212.9507 | -31.62347 | 3.755601
V4 | SQS1 | 1 | 1 | 11.185 | 215.2677 | -34.65445 | 3.768779 | 211.7021 | 29.85247 | -9.808413 | 19.58295 | 3.538744 | 0.2846385
V4 | SQS2 | 1 | 1 | 11.168125 | 159.6061 | 8.887068 | 3.139605
V4 | SQS1 | 2 | 1 | 11.185 | 199.5756 | -11.42 | 3.640103
V4 | SQS2 | 2 | 1 | 11.168125 | 203.7457 | 21.14141 | 3.360066
V4 | SQS1 | 3 | 1 | 11.185 | 240.7142 | -14.16411 | 3.979229
V4 | SQS2 | 3 | 1 | 11.168125 | 251.3033 | -28.6404 | 3.344682
V4 | SQS1 | 1 | 1.01 | 11.52396 | 186.0464 | -30.21113 | 3.616447 | 180.682 | 29.9397 | -10.29569 | 23.35344 | 3.310597 | 0.3829161
V4 | SQS2 | 1 | 1.01 | 11.50646 | 209.7298 | -19.23648 | 3.78259
V4 | SQS1 | 2 | 1.01 | 11.52396 | 217.7889 | -30.03549 | 3.655736
V4 | SQS2 | 2 | 1.01 | 11.50646 | 187.6202 | 26.87325 | 3.005383
V4 | SQS1 | 3 | 1.01 | 11.52396 | 140.2422 | 17.31829 | 2.810125
V4 | SQS2 | 3 | 1.01 | 11.50646 | 142.6646 | -26.48258 | 2.993299
V4 | SQS1 | 1 | 1.02 | 11.86958 | 194.9411 | -33.48004 | 2.772032 | 172.2378 | 28.93573 | -5.575915 | 25.26319 | 2.8517395 | 0.203917
V4 | SQS2 | 1 | 1.02 | 11.85167 | 120.4255 | -1.458654 | 2.57653
V4 | SQS1 | 2 | 1.02 | 11.86958 | 174.7608 | 20.23934 | 2.858834
V4 | SQS2 | 2 | 1.02 | 11.85167 | 168.9264 | 33.25862 | 2.768606
V4 | SQS1 | 3 | 1.02 | 11.86958 | 213.258 | -29.49619 | 3.251033
V4 | SQS2 | 3 | 1.02 | 11.85167 | 161.1151 | -22.51857 | 2.883402
W4 | SQS1 | 1 | 0.99 | 11.17833 | 237.4866 | -84.79053 | 3.153628 | 226.5535 | 14.94471 | -30.93315 | 27.76493 | 3.544109 | 0.2359342 | 0.1856757 | 25.46342 | 29.17539
W4 | SQS2 | 1 | 0.99 | 11.12375 | 202.279 | -4.005723 | 3.625307
W4 | SQS1 | 2 | 0.99 | 11.17833 | 231.3634 | -32.51102 | 3.323449
W4 | SQS2 | 2 | 0.99 | 11.12375 | 221.5476 | 0.572148 | 3.806691
W4 | SQS1 | 3 | 0.99 | 11.17833 | 248.9979 | -32.23444 | 3.574011
W4 | SQS2 | 3 | 0.99 | 11.12375 | 217.6467 | -32.62934 | 3.781568
W4 | SQS1 | 1 | 1 | 11.52042 | 213.1399 | -68.80568 | 3.151752 | 185.9222 | 19.62429 | -27.8791 | 31.28083 | 3.187938 | 0.07796639
W4 | SQS2 | 1 | 1 | 11.46417 | 176.1204 | 4.882957 | 3.181868
W4 | SQS1 | 2 | 1 | 11.52042 | 162.7729 | -68.8618 | 3.076975
W4 | SQS2 | 2 | 1 | 11.46417 | 201.3173 | 6.638862 | 3.237918
W4 | SQS1 | 3 | 1 | 11.52042 | 163.0052 | -12.06375 | 3.152996
W4 | SQS2 | 3 | 1 | 11.46417 | 199.1776 | -29.06518 | 3.326121
W4 | SQS1 | 1 | 1.01 | 11.86958 | 188.2537 | -56.23927 | 3.313858 | 185.9773 | 32.59817 | -13.27295 | 26.30677 | 3.071203 | 0.2260351
W4 | SQS2 | 1 | 1.01 | 11.81167 | 159.6976 | 13.34003 | 2.836042
W4 | SQS1 | 2 | 1.01 | 11.86958 | 158.1717 | 6.380111 | 2.922795
W4 | SQS2 | 2 | 1.01 | 11.81167 | 206.8588 | 13.93098 | 3.100106
W4 | SQS1 | 3 | 1.01 | 11.86958 | 246.121 | -30.31183 | 3.412897
W4 | SQS2 | 3 | 1.01 | 11.81167 | 156.761 | -26.73774 | 2.841521
W4 | SQS1 | 1 | 1.02 | 12.225625 | 223.874 | -36.02787 | 3.28587 | 187.2875 | 34.68652 | -0.807536 | 31.34905 | 2.9961675 | 0.2027671
W4 | SQS2 | 1 | 1.02 | 12.16604 | 144.1329 | 52.58445 | 2.794388
W4 | SQS1 | 2 | 1.02 | 12.225625 | 175.1961 | 28.41614 | 2.913801
W4 | SQS2 | 2 | 1.02 | 12.16604 | 153.702 | -5.041272 | 2.840041
W4 | SQS1 | 3 | 1.02 | 12.225625 | 239.669 | -23.38651 | 3.270888
W4 | SQS2 | 3 | 1.02 | 12.16604 | 187.151 | -21.39016 | 2.872017
Column A (X44M4-Ni): For alloys X44M4 (represented by M4) or pure Ni.
Column B (SQS_used): Configuration SQS1 or SQS2
Column C (Shear-times): List of shear deformations
Column D (V-list): List of the used volumes
Column E (Volume): Volume (A^3/atom)
Column F (USFE): Unstable stacking fault energy (mJ/m^2)
Column G (SF): Stable stacking fault energy (mJ/m^2)
Column H (ISS): Ideal shear strength (GPa)
Column I (AV_USFE): Average value of unstable stacking fault energy
Column J (SD_USFE): Standard derivatoin of unstable stacking fault energy
Column K (AV_SF): Average value of stable stacking fault energy
Column L (SD_SF): Standard derivatoin of stable stacking fault energy
Column M (AV_ISS): Average value of ideal shear strength
Column N (SD_ISS): Standard derivatoin of ideal shear strength
Column O (SD_ISS_av): Average standard derivatoin of ideal shear strength
Column P (SD_US_av): Average standard derivatoin of unstable stacking fault energy
Column Q (SD_SF_av): Average standard derivatoin of stable stacking fault energy

## cij_results
X44M4-Ni | SQS_used | V-list | Volume | Bulk | Shear | C11_AV | C12_AV | C44_AV | C11_SD | C12_SD | C44_SD | c11SD_av | c12SD_av | c44SD_av | Bulk-SDav | Shear-SDav
Pure Ni |  | 0.98 | 10.0694 | 296.4078 | 124.4967 | 396.8938 | 245.6707 | 172.0858 | 15.7293 | 10.4224 | 8.9308 | 12.582 | 6.73482 | 5.63464 | 8.68388 | 7.244148
Pure Ni |  | 0.99 | 10.3808 | 251.4246 | 112.9089 | 341.9305 | 206.6814 | 154.5014 | 11.4623 | 7.6246 | 6.5422
Pure Ni |  | 1 | 10.6985 | 209.3789 | 100.0064 | 287.3961 | 167.4415 | 140.0323 | 7.7832 | 4.8746 | 4.5309
Pure Ni |  | 1.01 | 11.0227 | 180.5226 | 93.1862 | 257.1194 | 142.5451 | 126.6519 | 4.6454 | 1.7838 | 1.2905
Pure Ni |  | 1.02 | 11.3533 | 159.9342 | 79.0671 | 224.1502 | 129.2864 | 104.6901 | 23.2898 | 8.9687 | 6.8788
Al4 | SQS1 | 0.99 | 10.9481 | 193.1548 | 93.1411 | 298.7947 | 165.8196 | 127.0759 | 93.9396 | 60.9753 | 55.7577 | 34.00734 | 18.78386 | 16.62581 | 23.85835 | 20.53373
Al4 | SQS1 | 1.01 | 11.6252 | 150.5135 | 78.6997 | 202.4338 | 124.0712 | 125.2179 | 27.8971 | 16.2951 | 14.8185
Al4 | SQS1 | 1.02 | 11.974 | 135.908 | 52.9017 | 198.5379 | 122.9521 | 97.9238 | 40.3043 | 17.7442 | 14.7503
Al4 | SQS2 | 0.99 | 10.891 | 202.4399 | 93.5642 | 259.717 | 172.0036 | 146.4836 | 16.658 | 7.6996 | 6.2892
Al4 | SQS2 | 1 | 11.2244 | 171.1526 | 85.1219 | 224.121 | 141.063 | 129.1941 | 16.057 | 6.638 | 5.4555
Al4 | SQS2 | 1.01 | 11.5646 | 155.1743 | 71.2157 | 191.9873 | 133.9298 | 113.0929 | 19.6723 | 8.8751 | 7.3792
Al4 | SQS2 | 1.02 | 11.9115 | 149.5476 | 65.6389 | 200.9705 | 126.436 | 99.3977 | 23.5231 | 13.2597 | 11.9303
Fe4 | SQS1 | 0.99 | 10.7342 | 214.3547 | 99.3021 | 295.1939 | 173.725 | 144.927 | 23.2163 | 7.9227 | 5.5586 | 20.5074125 | 9.44665 | 7.7667375 | 13.13357 | 10.650855
Fe4 | SQS1 | 1 | 11.0627 | 182.3091 | 90.2108 | 257.491 | 145.4003 | 128.7721 | 17.3083 | 6.2491 | 4.6299
Fe4 | SQS1 | 1.01 | 11.3979 | 148.4199 | 80.9895 | 216.7004 | 116.6217 | 113.3516 | 11.4451 | 6.0649 | 5.035
Fe4 | SQS1 | 1.02 | 11.74 | 117.6136 | 72.2591 | 176.9318 | 85.0798 | 92.3974 | 40.5185 | 22.5896 | 19.4473
Fe4 | SQS2 | 0.99 | 10.7548 | 206.606 | 99.4584 | 279.1481 | 170.7414 | 146.4968 | 5.1254 | 1.9406 | 1.535
Fe4 | SQS2 | 1 | 11.084 | 177.0511 | 89.7396 | 238.0745 | 144.1239 | 130.0367 | 13.023 | 4.859 | 3.7951
Fe4 | SQS2 | 1.01 | 11.4198 | 149.4025 | 80.6957 | 214.1494 | 119.9981 | 120.6623 | 16.4789 | 6.4079 | 4.7946
Fe4 | SQS2 | 1.02 | 11.7623 | 128.7603 | 67.2294 | 184.0674 | 107.4723 | 99.3557 | 36.9438 | 19.5394 | 17.3384
Mn4 | SQS1 | 0.99 | 10.7454 | 195.7483 | 100.5949 | 284.5437 | 154.7532 | 141.1671 | 12.5289 | 6.8342 | 5.9329 | 17.894475 | 9.48985 | 7.4587375 | 12.29139 | 9.9521075
Mn4 | SQS1 | 1 | 11.0744 | 157.7594 | 89.1608 | 231.2959 | 120.2843 | 120.747 | 16.4285 | 8.6944 | 6.5866
Mn4 | SQS1 | 1.01 | 11.41 | 143.8722 | 73.4092 | 208.5132 | 120.4021 | 105.4482 | 16.3803 | 12.6424 | 9.4834
Mn4 | SQS1 | 1.02 | 11.7523 | 112.0572 | 71.055 | 160.4915 | 81.4918 | 97.8759 | 20.2235 | 8.2084 | 5.1822
Mn4 | SQS2 | 0.99 | 10.8242 | 181.0207 | 96.0144 | 246.489 | 143.8363 | 140.9369 | 17.9918 | 12.2592 | 10.6941
Mn4 | SQS2 | 1 | 11.1554 | 160.4495 | 85.2932 | 222.873 | 128.1762 | 121.1455 | 20.1573 | 8.472 | 6.7708
Mn4 | SQS2 | 1.01 | 11.4933 | 136.9524 | 76.1811 | 192.0946 | 108.5604 | 108.5636 | 22.0466 | 8.4166 | 5.5767
Mn4 | SQS2 | 1.02 | 11.8381 | 112.3024 | 67.449 | 155.9517 | 91.3163 | 104.4418 | 17.3989 | 10.3916 | 9.4432
Mo4 | SQS1 | 0.99 | 11.1483 | 221.33 | 89.5745 | 293.4365 | 189.8469 | 133.8103 | 17.8666 | 8.7468 | 6.8619 | 18.7937375 | 11.3807875 | 9.514075 | 13.85177 | 11.74335
Mo4 | SQS1 | 1 | 11.4896 | 188.5231 | 81.5785 | 252.2767 | 156.8904 | 117.5324 | 11.7848 | 7.694 | 6.1847
Mo4 | SQS1 | 1.01 | 11.8377 | 153.8651 | 74.584 | 212.3892 | 124.9815 | 107.9566 | 2.2026 | 1.1086 | 0.977
Mo4 | SQS1 | 1.02 | 12.1927 | 116.3027 | 50.4396 | 126.6229 | 105.2782 | 91.3748 | 27.0275 | 13.9824 | 9.1826
Mo4 | SQS2 | 0.99 | 11.1267 | 216.7254 | 94.0633 | 280.4891 | 184.1249 | 138.8504 | 10.1406 | 5.2568 | 4.7292
Mo4 | SQS2 | 1 | 11.4673 | 184.3422 | 85.3245 | 244.8775 | 154.1693 | 127.2393 | 10.5664 | 7.3325 | 6.3205
Mo4 | SQS2 | 1.01 | 11.8146 | 154.4303 | 73.6064 | 208.0734 | 130.2281 | 110.9621 | 4.5941 | 3.2906 | 2.4789
Mo4 | SQS2 | 1.02 | 12.1692 | 136.3641 | 65.0225 | 158.6979 | 115.5116 | 108.9475 | 66.1673 | 43.6346 | 39.3778
Nb4 | SQS1 | 0.99 | 11.3987 | 208.0162 | 80.6379 | 263.3047 | 177.8932 | 122.3096 | 12.7384 | 7.7665 | 7.1724 | 32.4319375 | 21.389375 | 17.4594 | 25.07023 | 21.2399025
Nb4 | SQS1 | 1 | 11.7477 | 172.1515 | 73.5902 | 231.3009 | 142.8449 | 108.2584 | 8.1394 | 5.0609 | 4.4684
Nb4 | SQS1 | 1.01 | 12.1037 | 147.4706 | 58.3666 | 206.2273 | 127.9191 | 93.2081 | 22.1839 | 16.4725 | 12.4965
Nb4 | SQS1 | 1.02 | 12.4667 | 86.9063 | 52.8408 | 117.6276 | 80.0744 | 97.2079 | 58.5321 | 43.3925 | 34.2093
Nb4 | SQS2 | 0.99 | 11.3094 | 201.4222 | 84.3522 | 256.6694 | 174.2004 | 130.3669 | 15.7054 | 9.71 | 9.0583
Nb4 | SQS2 | 1 | 11.6554 | 197.1436 | 72.8201 | 210.3784 | 183.2843 | 126.0339 | 52.8038 | 37.8079 | 31.0679
Nb4 | SQS2 | 1.01 | 12.0087 | 163.5397 | 65.8716 | 230.8328 | 152.3863 | 108.444 | 55.2667 | 26.0069 | 22.1686
Nb4 | SQS2 | 1.02 | 12.369 | 105.2753 | 58.824 | 147.6593 | 96.5922 | 91.5501 | 34.0858 | 24.8978 | 19.0338
V4 | SQS1 | 0.99 | 10.8529 | 199.248 | 92.237 | 287.3794 | 166.2187 | 131.5085 | 27.3603 | 16.9371 | 14.8512 | 23.7975 | 13.836175 | 12.0186625 | 17.15662 | 14.7379325
V4 | SQS1 | 1 | 11.185 | 188.2065 | 84.208 | 258.9597 | 156.4651 | 120.5962 | 11.1448 | 7.9774 | 6.5422
V4 | SQS1 | 1.01 | 11.524 | 151.5139 | 76.2448 | 217.3769 | 119.2961 | 101.306 | 38.1161 | 21.9627 | 18.7866
V4 | SQS1 | 1.02 | 11.8696 | 105.4966 | 70.5377 | 162.3825 | 72.763 | 87.1064 | 29.7567 | 16.7525 | 15.163
V4 | SQS2 | 0.99 | 10.8365 | 209.4198 | 93.1881 | 281.3677 | 177.5942 | 140.1155 | 5.3642 | 3.4199 | 3.1057
V4 | SQS2 | 1 | 11.1681 | 182.6556 | 81.7006 | 240.6409 | 154.5851 | 120.421 | 13.9341 | 6.7264 | 5.6761
V4 | SQS2 | 1.01 | 11.5065 | 153.348 | 74.6257 | 203.7602 | 126.6528 | 111.6081 | 12.1931 | 4.3768 | 3.2808
V4 | SQS2 | 1.02 | 11.8517 | 126.0429 | 65.475 | 166.2303 | 105.4756 | 106.5914 | 52.5107 | 32.5366 | 28.7437
W4 | SQS1 | 0.99 | 11.1783 | 224.0356 | 90.4155 | 319.5712 | 199.0995 | 138.2552 | 64.8488 | 31.2236 | 27.4767 | 36.4071625 | 17.808875 | 14.617625 | 24.0083 | 19.6137825
W4 | SQS1 | 1 | 11.5204 | 196.6668 | 81.9298 | 258.8167 | 164.3864 | 117.3349 | 8.7677 | 5.6994 | 4.7019
W4 | SQS1 | 1.01 | 11.8696 | 152.9411 | 75.4854 | 212.6823 | 121.9482 | 103.1304 | 22.0008 | 12.3937 | 10.8228
W4 | SQS1 | 1.02 | 12.2256 | 156.0438 | 63.7343 | 214.6628 | 132.2455 | 124.6641 | 76.4122 | 29.4867 | 20.0125
W4 | SQS2 | 0.99 | 11.1238 | 222.5086 | 95.4546 | 288.7358 | 189.3879 | 137.6185 | 19.4955 | 8.5378 | 6.9233
W4 | SQS2 | 1 | 11.4642 | 191.4588 | 85.1185 | 254.5075 | 160.94 | 127.6398 | 15.6687 | 9.9588 | 9.2706
W4 | SQS2 | 1.01 | 11.8117 | 144.964 | 76.7409 | 206.9961 | 118.8231 | 112.8359 | 5.7321 | 3.9557 | 3.1966
W4 | SQS2 | 1.02 | 12.166 | 129.4211 | 63.0782 | 170.8402 | 109.9187 | 110.1177 | 78.3315 | 41.2153 | 34.5366
Column A (X44M4-Ni): For alloys X44M4 (represented by M4) or pure Ni.
Column B (SQS_used): Configuration SQS1 or SQS2
Column C (V-list): List of the used volumes
Column D (Volume): Volume (A^3/atom)
Column E (Bulk): Bulk modulus (GPa)
Column F (Shear): Shear modulus (GPa)
Column G (C11_AV): Average value of c11 (GPa)
Column H (C12_AV): Average value of c12 (GPa)
Column I (C44_AV): Average value of c44 (GPa)
Column J (C11_SD): Standard derivation of c11 (GPa)
Column K (C12_SD): Standard derivation of c12 (GPa)
Column L (C44_SD): Standard derivation of c44 (GPa)
Columns M to O (xxSD_av): Average standard derivation of c11, c12, c44.
Column P (Bulk-SDav): Average standard derivation of bulk modulus.
Column Q (Shear-SDav): Average standard derivation of shear modulus.

## T_properties
xTemp | TE-Ni | TE-sqs2AL | TE-Fe-sqs1 | TE-Mn | TE-Mo | TE-Nb | TE-V | TE-W | V-Ni | V-AL | V-Fe-sqs1 | V-Mn | V-Mo | V-Nb | V-V | V-W | TUSFE-W | TSF-W | TISS-W | Tbulk-W | Tshear-W | Tc11-W | Tc12-W | Tc44-W | TUSFE-V | TSF-V | TISS-V | Tbulk-V | Tshear-V | Tc11-V | Tc12-V | Tc44-V | TUSFE-Ni | TSF-Ni | TISS-Ni | Tbulk-Ni | Tshear-Ni | Tc11-Ni | Tc12-Ni | Tc44-Ni | TUSFE-Nb | TSF-Nb | TISS-Nb | Tbulk-Nb | Tshear-Nb | Tc11-Nb | Tc12-Nb | Tc44-Nb | TUSFE-Mo | TSF-Mo | TISS-Mo | Tbulk-Mo | Tshear-Mo | Tc11-Mo | Tc12-Mo | Tc44-Mo | TUSFE-Mn | TSF-Mn | TISS-Mn | Tbulk-Mn | Tshear-Mn | Tc11-Mn | Tc12-Mn | Tc44-Mn | TUSFE-Al | TSF-Al | TISS-Al | Tbulk-Al | Tshear-Al | Tc11-Al | Tc12-Al | Tc44-Al | TUSFE-Fe | TSF-Fe | TISS-Fe | Tbulk-Fe | Tshear-Fe | Tc11-Fe | Tc12-Fe | Tc44-Fe
0 | 0 | 0 | 0 | 0 | 0 | 0 | 0 | 0 | 10.998537 | 11.336177 | 11.136886 | 11.2341715 | 11.506412 | 11.735773 | 11.2485805 | 11.5010205 | 201.5476 | -22.523958 | 3.2803546 | 190.22977 | 83.408311 | 257.97977 | 161.44945 | 124.98048 | 202.10792 | -11.733126 | 3.4513144 | 172.49965 | 81.961217 | 237.93346 | 142.42842 | 118.44581 | 260.65918 | 119.64894 | 4.7631475 | 187.03817 | 91.509127 | 260.84567 | 150.24882 | 124.27396 | 160.1183 | -19.400927 | 2.7600397 | 173.96952 | 71.964144 | 222.70204 | 153.12989 | 114.12557 | 198.46357 | -32.782616 | 3.3076728 | 183.98506 | 81.28091 | 241.02947 | 155.51619 | 122.01824 | 221.08478 | -37.20039 | 3.7910525 | 153.09858 | 83.638752 | 217.18212 | 121.05623 | 119.17899 | 213.37427 | 15.234587 | 3.482271 | 170.91686 | 80.456734 | 233.0948 | 145.29215 | 123.3891 | 232.29403 | -16.91743 | 3.8391633 | 174.0994 | 87.846458 | 243.02264 | 140.29273 | 126.69852
10 | 0.16770093 | 0.041125364 | 0.15042112 | 0.006581328 | 0.0566644955 | 0.053872274 | 0.0337361665 | 0.0641119335 | 10.998537 | 11.336177 | 11.136886 | 11.2341715 | 11.506412 | 11.735773 | 11.2485805 | 11.5010205 | 201.5476 | -22.523958 | 3.2803546 | 190.22977 | 83.408311 | 257.97977 | 161.44945 | 124.98048 | 202.10792 | -11.733126 | 3.4513144 | 172.49965 | 81.961217 | 237.93346 | 142.42842 | 118.44581 | 260.65918 | 119.64894 | 4.7631475 | 187.03817 | 91.509127 | 260.84567 | 150.24882 | 124.27396 | 160.1183 | -19.400927 | 2.7600397 | 173.96952 | 71.964144 | 222.70204 | 153.12989 | 114.12557 | 198.46357 | -32.782616 | 3.3076728 | 183.98506 | 81.28091 | 241.02947 | 155.51619 | 122.01824 | 221.08478 | -37.20039 | 3.7910525 | 153.09858 | 83.638752 | 217.18212 | 121.05623 | 119.17899 | 213.37427 | 15.234587 | 3.482271 | 170.91686 | 80.456734 | 233.0948 | 145.29215 | 123.3891 | 232.29403 | -16.91743 | 3.8391633 | 174.0994 | 87.846458 | 243.02264 | 140.29273 | 126.69852
20 | 0.2686511 | 0.098335856 | 0.19385655 | 0.067410604 | 0.117405015 | 0.1224538135 | 0.079823614 | 0.1397194805 | 10.998593 | 11.336191 | 11.136936 | 11.2341735 | 11.5064315 | 11.735792 | 11.248592 | 11.5010425 | 201.54688 | -22.523353 | 3.2803433 | 190.22794 | 83.40769 | 257.97736 | 161.44778 | 124.97998 | 202.10729 | -11.733009 | 3.4513041 | 172.49862 | 81.960936 | 237.93209 | 142.42746 | 118.44535 | 260.65517 | 119.64738 | 4.7630609 | 187.03243 | 91.507286 | 260.83849 | 150.24386 | 124.27125 | 160.11747 | -19.401182 | 2.7600265 | 173.96758 | 71.963641 | 222.69996 | 153.1283 | 114.12494 | 198.46263 | -32.78201 | 3.30766 | 183.98328 | 81.280269 | 241.02678 | 155.51472 | 122.01754 | 221.08466 | -37.200314 | 3.7910501 | 153.09844 | 83.638692 | 217.18191 | 121.05611 | 119.17891 | 213.37386 | 15.234471 | 3.4822601 | 170.91609 | 80.456273 | 233.0937 | 145.29153 | 123.38859 | 232.29059 | -16.916227 | 3.8391182 | 174.09497 | 87.844974 | 243.0173 | 140.28889 | 126.69608
30 | 0.74715313 | 0.41591222 | 0.45960575 | 0.40855723 | 0.443255135 | 0.4828712 | 0.35267438 | 0.51461534 | 10.998749 | 11.336266 | 11.137033 | 11.2342405 | 11.506516 | 11.7358855 | 11.248653 | 11.501144 | 201.54356 | -22.520559 | 3.280291 | 190.21951 | 83.404823 | 257.96623 | 161.44008 | 124.97769 | 202.10392 | -11.73239 | 3.4512495 | 172.49317 | 81.959449 | 237.92482 | 142.42232 | 118.44294 | 260.64399 | 119.64305 | 4.7628197 | 187.01644 | 91.502157 | 260.81849 | 150.23005 | 124.26371 | 160.11343 | -19.402436 | 2.7599614 | 173.95801 | 71.961167 | 222.68972 | 153.12048 | 114.12183 | 198.45854 | -32.779385 | 3.3076044 | 183.97558 | 81.277492 | 241.01512 | 155.50832 | 122.0145 | 221.08055 | -37.197754 | 3.7909707 | 153.0935 | 83.636695 | 217.17485 | 121.05217 | 119.17628 | 213.37167 | 15.233848 | 3.4822019 | 170.91194 | 80.453806 | 233.08776 | 145.28822 | 123.38586 | 232.28391 | -16.913892 | 3.8390308 | 174.08639 | 87.842096 | 243.00693 | 140.28145 | 126.69136
40 | 1.5642114 | 1.0555276 | 1.0547004 | 1.10525325 | 1.07644885 | 1.164252145 | 0.942641885 | 1.1809189 | 10.999115 | 11.336502 | 11.137271 | 11.23448 | 11.5067655 | 11.736162 | 11.248858 | 11.501424 | 201.5344 | -22.512853 | 3.2801467 | 190.19626 | 83.396914 | 257.93554 | 161.41883 | 124.97136 | 202.09262 | -11.730311 | 3.4510661 | 172.47484 | 81.95445 | 237.90039 | 142.40504 | 118.43484 | 260.61775 | 119.63288 | 4.7622539 | 186.97894 | 91.490126 | 260.77157 | 150.19764 | 124.24603 | 160.10148 | -19.406142 | 2.7597689 | 173.92972 | 71.953849 | 222.65942 | 153.09733 | 114.11266 | 198.44649 | -32.771635 | 3.3074402 | 183.95284 | 81.269294 | 240.9807 | 155.48942 | 122.00552 | 221.06584 | -37.188606 | 3.7906867 | 153.07584 | 83.629558 | 217.1496 | 121.03809 | 119.16689 | 213.36478 | 15.231889 | 3.4820188 | 170.89888 | 80.446043 | 233.0691 | 145.2778 | 123.37728 | 232.26753 | -16.908164 | 3.8388164 | 174.06532 | 87.835035 | 242.9815 | 140.2632 | 126.67976
50 | 2.6697357 | 1.9748457 | 1.9548415 | 2.11318015 | 1.97407505 | 2.1070644 | 1.82047535 | 2.09096295 | 10.999806 | 11.337009 | 11.137764 | 11.2350135 | 11.507284 | 11.7367295 | 11.249315 | 11.501981 | 201.51618 | -22.497523 | 3.2798598 | 190.15002 | 83.381182 | 257.87449 | 161.37657 | 124.95878 | 202.06742 | -11.725675 | 3.4506571 | 172.43398 | 81.943305 | 237.84594 | 142.36653 | 118.41678 | 260.56821 | 119.61368 | 4.7611856 | 186.90813 | 91.467412 | 260.68299 | 150.13646 | 124.21265 | 160.07694 | -19.41375 | 2.7593739 | 173.87166 | 71.938831 | 222.59725 | 153.04984 | 114.09382 | 198.42144 | -32.755531 | 3.3070989 | 183.90559 | 81.252257 | 240.90917 | 155.45015 | 121.98687 | 221.03308 | -37.168228 | 3.7900542 | 153.0365 | 83.61366 | 217.09337 | 121.00674 | 119.14595 | 213.34999 | 15.22768 | 3.4816255 | 170.87084 | 80.429365 | 233.02899 | 145.2554 | 123.35884 | 232.23359 | -16.8963 | 3.8383722 | 174.02169 | 87.82041 | 242.92883 | 140.22538 | 126.65574
60 | 3.9071277 | 3.0372631 | 3.0208978 | 3.2762486 | 3.0033597 | 3.170873 | 2.85344275 | 3.1207646 | 11.000889 | 11.337859 | 11.138592 | 11.235919 | 11.508141 | 11.7376565 | 11.250101 | 11.502878 | 201.48683 | -22.472839 | 3.2793978 | 190.07555 | 83.35585 | 257.77618 | 161.30853 | 124.93851 | 202.02409 | -11.717704 | 3.4499537 | 172.36371 | 81.92414 | 237.75231 | 142.30031 | 118.38573 | 260.49059 | 119.58359 | 4.7595116 | 186.79717 | 91.431818 | 260.54417 | 150.04059 | 124.16035 | 160.03686 | -19.426176 | 2.7587288 | 173.77684 | 71.914302 | 222.4957 | 152.97227 | 114.06306 | 198.38005 | -32.728915 | 3.306535 | 183.82749 | 81.224101 | 240.79095 | 155.38526 | 121.95604 | 220.97748 | -37.133645 | 3.7889808 | 152.96974 | 83.58668 | 216.99793 | 120.95353 | 119.11042 | 213.32519 | 15.220624 | 3.4809661 | 170.82384 | 80.401408 | 232.96176 | 145.21786 | 123.32792 | 232.17661 | -16.876375 | 3.8376263 | 173.94842 | 87.795848 | 242.84038 | 140.16187 | 126.6154
70 | 5.1431785 | 4.1217403 | 4.1187872 | 4.45503575 | 4.04503075 | 4.23644365 | 3.91609205 | 4.157962 | 11.002385 | 11.339078 | 11.139787 | 11.2372245 | 11.5093595 | 11.738963 | 11.2512445 | 11.5041355 | 201.4457 | -22.438239 | 3.2787501 | 189.97117 | 83.320342 | 257.63838 | 161.21315 | 124.9101 | 201.96106 | -11.706108 | 3.4489305 | 172.26149 | 81.896262 | 237.6161 | 142.20398 | 118.34055 | 260.38338 | 119.54204 | 4.7571997 | 186.64392 | 91.382659 | 260.35246 | 149.90819 | 124.08811 | 159.98039 | -19.443685 | 2.7578196 | 173.64321 | 71.879737 | 222.3526 | 152.86296 | 114.01972 | 198.3212 | -32.691078 | 3.3057333 | 183.71648 | 81.184073 | 240.6229 | 155.293 | 121.91222 | 220.89734 | -37.083793 | 3.7874335 | 152.8735 | 83.547787 | 216.86036 | 120.87682 | 119.0592 | 213.28962 | 15.210506 | 3.4800207 | 170.75643 | 80.361321 | 232.86536 | 145.16403 | 123.28359 | 232.09437 | -16.847624 | 3.8365499 | 173.84269 | 87.760406 | 242.71274 | 140.07022 | 126.55719
80 | 6.2983573 | 5.1529936 | 5.1621102 | 5.5638649 | 5.0251446 | 5.2325299 | 4.9277936 | 5.1322778 | 11.004279 | 11.340659 | 11.141341 | 11.2389185 | 11.510929 | 11.740635 | 11.2527405 | 11.505743 | 201.39314 | -22.394019 | 3.2779224 | 189.83776 | 83.274961 | 257.46227 | 161.09125 | 124.8738 | 201.87862 | -11.69094 | 3.4475922 | 172.12778 | 81.859797 | 237.43793 | 142.07797 | 118.28146 | 260.24769 | 119.48945 | 4.7542735 | 186.44995 | 91.320438 | 260.1098 | 149.7406 | 123.99667 | 159.90813 | -19.466089 | 2.7566563 | 173.47223 | 71.835512 | 222.16951 | 152.7231 | 113.96426 | 198.24541 | -32.642351 | 3.3047009 | 183.57351 | 81.132526 | 240.40648 | 155.17419 | 121.85579 | 220.79337 | -37.019121 | 3.7854261 | 152.74865 | 83.497332 | 216.68188 | 120.77731 | 118.99276 | 213.24351 | 15.197386 | 3.4787948 | 170.66903 | 80.309339 | 232.74036 | 145.09422 | 123.22611 | 231.98746 | -16.810243 | 3.8351504 | 173.70522 | 87.714325 | 242.54678 | 139.95107 | 126.48151
90 | 7.3373165 | 6.094568 | 6.1086113 | 6.5629043 | 5.909329 | 6.12744725 | 5.84883645 | 6.01096535 | 11.006535 | 11.342577 | 11.14323 | 11.2409685 | 11.5128225 | 11.742641 | 11.2545645 | 11.507671 | 201.33011 | -22.340995 | 3.27693 | 189.6778 | 83.220546 | 257.2511 | 160.94508 | 124.83027 | 201.77813 | -11.672452 | 3.4459608 | 171.96481 | 81.815349 | 237.22076 | 141.92438 | 118.20944 | 260.08612 | 119.42683 | 4.750789 | 186.21899 | 91.246349 | 259.82086 | 149.54104 | 123.88779 | 159.82146 | -19.49296 | 2.7552611 | 173.26716 | 71.782465 | 221.9499 | 152.55534 | 113.89774 | 198.154 | -32.58358 | 3.3034556 | 183.40107 | 81.070353 | 240.14545 | 155.0309 | 121.78772 | 220.66759 | -36.940879 | 3.7829976 | 152.59761 | 83.43629 | 216.46596 | 120.65691 | 118.91238 | 213.18758 | 15.181474 | 3.4773079 | 170.56303 | 80.246294 | 232.58876 | 145.00956 | 123.1564 | 231.85753 | -16.764815 | 3.8334497 | 173.53815 | 87.658325 | 242.34511 | 139.80627 | 126.38954
100 | 8.2519663 | 6.9347272 | 6.944966 | 7.44130545 | 6.68837615 | 6.913884 | 6.66629165 | 6.78542415 | 11.009115 | 11.344799 | 11.145417 | 11.243336 | 11.515003 | 11.744943 | 11.256682 | 11.5098845 | 201.25776 | -22.280138 | 3.2757909 | 189.4942 | 83.158091 | 257.00873 | 160.77732 | 124.78031 | 201.66149 | -11.650994 | 3.4440675 | 171.77566 | 81.763762 | 236.96872 | 141.74613 | 118.12585 | 259.9014 | 119.35524 | 4.7468056 | 185.95495 | 91.161649 | 259.49054 | 149.31291 | 123.76332 | 159.72203 | -19.523787 | 2.7536604 | 173.0319 | 71.72161 | 221.69796 | 152.36289 | 113.82143 | 198.04877 | -32.515921 | 3.3020221 | 183.20255 | 80.998778 | 239.84494 | 154.86593 | 121.70936 | 220.52237 | -36.850549 | 3.7801939 | 152.42323 | 83.365817 | 216.21668 | 120.51792 | 118.81957 | 213.1228 | 15.163045 | 3.4755858 | 170.44026 | 80.173278 | 232.41317 | 144.91152 | 123.07566 | 231.70714 | -16.712237 | 3.8314813 | 173.34479 | 87.59351 | 242.11168 | 139.63868 | 126.28309
110 | 9.0486542 | 7.6751358 | 7.6735699 | 8.2034725 | 7.36628275 | 7.59715845 | 7.3820067 | 7.4598479 | 11.011977 | 11.34729 | 11.147866 | 11.24598 | 11.517435 | 11.7475045 | 11.259059 | 11.5123485 | 201.17726 | -22.212417 | 3.2745233 | 189.2899 | 83.088593 | 256.73903 | 160.59063 | 124.72471 | 201.53061 | -11.626916 | 3.4419429 | 171.56341 | 81.705874 | 236.68588 | 141.5461 | 118.03204 | 259.69659 | 119.27586 | 4.7423886 | 185.66217 | 91.067731 | 259.12427 | 149.05995 | 123.62531 | 159.61143 | -19.558078 | 2.75188 | 172.7702 | 71.653919 | 221.41771 | 152.14882 | 113.73655 | 197.93144 | -32.440484 | 3.3004237 | 182.98121 | 80.918974 | 239.50988 | 154.68199 | 121.62199 | 220.36026 | -36.749706 | 3.7770639 | 152.22855 | 83.287144 | 215.93839 | 120.36275 | 118.71597 | 213.05021 | 15.142392 | 3.473656 | 170.30268 | 80.091451 | 232.2164 | 144.80163 | 122.98518 | 231.5388 | -16.65338 | 3.8292779 | 173.12835 | 87.520956 | 241.85039 | 139.45108 | 126.16393
120 | 9.7401354 | 8.3237112 | 8.3039065 | 8.86088945 | 7.95296695 | 8.1882062 | 8.0047645 | 8.0439949 | 11.015085 | 11.350017 | 11.150542 | 11.2488635 | 11.520086 | 11.75029 | 11.261662 | 11.51503 | 201.08969 | -22.138746 | 3.2731443 | 189.06764 | 83.012988 | 256.44563 | 160.38755 | 124.66422 | 201.38734 | -11.600557 | 3.4396172 | 171.33106 | 81.642504 | 236.37627 | 141.32713 | 117.92936 | 259.47426 | 119.1897 | 4.7375941 | 185.34436 | 90.965786 | 258.72669 | 148.78537 | 123.4755 | 159.49121 | -19.595353 | 2.7499445 | 172.48573 | 71.580335 | 221.11308 | 151.91611 | 113.64427 | 197.80359 | -32.358284 | 3.298682 | 182.74003 | 80.832016 | 239.14479 | 154.48157 | 121.52678 | 220.18353 | -36.639774 | 3.7736517 | 152.01633 | 83.201378 | 215.63501 | 120.1936 | 118.60303 | 212.97077 | 15.119792 | 3.4715441 | 170.15212 | 80.001906 | 232.00107 | 144.68139 | 122.88616 | 231.35493 | -16.589093 | 3.8268711 | 172.89193 | 87.441708 | 241.56499 | 139.24616 | 126.03378
130 | 10.340534 | 8.8909232 | 8.8477043 | 9.4273263 | 8.46023385 | 8.6994457 | 8.54578555 | 8.5493955 | 11.018408 | 11.352952 | 11.153415 | 11.2519545 | 11.522926 | 11.7532705 | 11.264462 | 11.5179 | 200.99599 | -22.059927 | 3.271669 | 188.82986 | 82.9321 | 256.13173 | 160.17027 | 124.59951 | 201.23329 | -11.572215 | 3.4371164 | 171.08122 | 81.574367 | 236.04336 | 141.09168 | 117.81895 | 259.23668 | 119.09762 | 4.7324705 | 185.00474 | 90.856842 | 258.30182 | 148.49193 | 123.3154 | 159.36262 | -19.635221 | 2.7478744 | 172.18147 | 71.501633 | 220.78725 | 151.66722 | 113.54558 | 197.66668 | -32.270258 | 3.2968169 | 182.48175 | 80.738895 | 238.75382 | 154.26694 | 121.42483 | 219.99417 | -36.521984 | 3.7699956 | 151.78894 | 83.109482 | 215.30995 | 120.01235 | 118.48201 | 212.8853 | 15.095477 | 3.4692721 | 169.99014 | 79.905571 | 231.76941 | 144.55203 | 122.77963 | 231.1576 | -16.520102 | 3.8242883 | 172.63821 | 87.35666 | 241.2587 | 139.02625 | 125.8941
140 | 10.862867 | 9.3876259 | 9.3169368 | 9.91607125 | 8.8996013 | 9.14272125 | 9.01644395 | 8.987368 | 11.021916 | 11.356068 | 11.156458 | 11.2552235 | 11.52593 | 11.75642 | 11.267433 | 11.520933 | 200.89702 | -21.976668 | 3.2701106 | 188.57867 | 82.846655 | 255.80014 | 159.94075 | 124.53116 | 201.0699 | -11.542155 | 3.4344641 | 170.81624 | 81.502098 | 235.69027 | 140.84196 | 117.70184 | 258.986 | 119.00046 | 4.7270644 | 184.6464 | 90.741892 | 257.85353 | 148.18232 | 123.14648 | 159.2268 | -19.677331 | 2.7456879 | 171.8601 | 71.418504 | 220.4431 | 151.40433 | 113.44134 | 197.52193 | -32.177188 | 3.294845 | 182.20868 | 80.640438 | 238.34045 | 154.04001 | 121.31704 | 219.79399 | -36.397468 | 3.7661308 | 151.54857 | 83.01234 | 214.96633 | 119.82075 | 118.35409 | 212.79461 | 15.069675 | 3.4668611 | 169.81825 | 79.803341 | 231.52358 | 144.41475 | 122.66659 | 230.94869 | -16.44706 | 3.8215538 | 172.3696 | 87.26662 | 240.93443 | 138.79344 | 125.74622
150 | 11.318781 | 9.8238313 | 9.7227288 | 10.338594 | 9.2814125 | 9.5282832 | 9.4270996 | 9.3682325 | 11.025587 | 11.359344 | 11.159647 | 11.258647 | 11.5290765 | 11.759715 | 11.2705535 | 11.524108 | 200.79346 | -21.889549 | 3.26848 | 188.31585 | 82.75725 | 255.45318 | 159.7006 | 124.45964 | 200.89836 | -11.510597 | 3.4316795 | 170.53806 | 81.426228 | 235.31957 | 140.57979 | 117.5789 | 258.72381 | 118.89884 | 4.7214101 | 184.27161 | 90.621666 | 257.38466 | 147.8585 | 122.9698 | 159.08477 | -19.721367 | 2.7434015 | 171.52403 | 71.331574 | 220.08321 | 151.12942 | 113.33233 | 197.37037 | -32.079747 | 3.2927804 | 181.92277 | 80.537357 | 237.90766 | 153.80242 | 121.20418 | 219.58446 | -36.267133 | 3.7620854 | 151.29696 | 82.910656 | 214.60664 | 119.6202 | 118.22018 | 212.6993 | 15.04256 | 3.4643274 | 169.63762 | 79.695911 | 231.26524 | 144.27049 | 122.54779 | 230.72986 | -16.37055 | 3.8186894 | 172.08823 | 87.172303 | 240.59477 | 138.54956 | 125.59132
160 | 11.71865 | 10.208033 | 10.074966 | 10.7046085 | 9.6147421 | 9.86483345 | 9.78668295 | 9.7011706 | 11.029401 | 11.362761 | 11.162964 | 11.2622045 | 11.532347 | 11.763139 | 11.273805 | 11.527407 | 200.6859 | -21.799071 | 3.2667864 | 188.04289 | 82.664397 | 255.09284 | 159.45118 | 124.38535 | 200.71971 | -11.477729 | 3.4287794 | 170.24833 | 81.347209 | 234.9335 | 140.30675 | 117.45086 | 258.45156 | 118.79333 | 4.715539 | 183.88244 | 90.496827 | 256.8978 | 147.52225 | 122.78634 | 158.93725 | -19.767105 | 2.7410266 | 171.17497 | 71.241284 | 219.70941 | 150.84388 | 113.2191 | 197.21292 | -31.978513 | 3.2906354 | 181.62574 | 80.430262 | 237.45803 | 153.55559 | 121.08694 | 219.36684 | -36.131766 | 3.7578838 | 151.03564 | 82.805048 | 214.23308 | 119.41191 | 118.08111 | 212.59995 | 15.014293 | 3.461686 | 169.44931 | 79.583913 | 230.99592 | 144.12009 | 122.42395 | 230.50236 | -16.291007 | 3.8157116 | 171.79571 | 87.074249 | 240.24164 | 138.29602 | 125.43028
170 | 12.071593 | 10.547422 | 10.381933 | 11.022614 | 9.9073751 | 10.1599865 | 10.1029683 | 9.9939485 | 11.03334 | 11.366301 | 11.166392 | 11.265878 | 11.5357265 | 11.766675 | 11.2771715 | 11.530815 | 200.57485 | -21.705648 | 3.2650378 | 187.76105 | 82.568522 | 254.72078 | 159.19364 | 124.30865 | 200.53482 | -11.443716 | 3.4257782 | 169.9485 | 81.265436 | 234.53396 | 140.02418 | 117.31835 | 258.17055 | 118.68442 | 4.709479 | 183.48075 | 90.367973 | 256.39528 | 147.17519 | 122.59699 | 158.78498 | -19.814316 | 2.7385753 | 170.81468 | 71.148087 | 219.32358 | 150.54915 | 113.10224 | 197.0503 | -31.873955 | 3.2884201 | 181.31896 | 80.319652 | 236.99363 | 153.30065 | 120.96584 | 219.14225 | -35.99206 | 3.7535475 | 150.76594 | 82.696054 | 213.84753 | 119.19694 | 117.93758 | 212.49706 | 14.985022 | 3.4589509 | 169.25431 | 79.467943 | 230.71704 | 143.96436 | 122.29571 | 230.26736 | -16.208844 | 3.8126356 | 171.49355 | 86.972964 | 239.87687 | 138.03413 | 125.26394
180 | 12.385113 | 10.848553 | 10.650401 | 11.300395 | 10.165646 | 10.4204135 | 10.3827289 | 10.2527559 | 11.03739 | 11.369952 | 11.169918 | 11.269653 | 11.539203 | 11.77031 | 11.280639 | 11.5343195 | 200.46071 | -21.609628 | 3.2632405 | 187.47137 | 82.469982 | 254.33837 | 158.92895 | 124.22982 | 200.34449 | -11.408699 | 3.4226885 | 169.63983 | 81.181252 | 234.12265 | 139.73329 | 117.18194 | 257.8818 | 118.57251 | 4.7032519 | 183.06799 | 90.235567 | 255.87891 | 146.81857 | 122.40241 | 158.62852 | -19.862824 | 2.7360566 | 170.44448 | 71.052329 | 218.92714 | 150.24632 | 112.98216 | 196.88309 | -31.766449 | 3.2861422 | 181.00353 | 80.205924 | 236.51614 | 153.03852 | 120.84133 | 218.91158 | -35.848573 | 3.7490938 | 150.48894 | 82.58411 | 213.45156 | 118.97616 | 117.79016 | 212.39101 | 14.95485 | 3.4561315 | 169.05331 | 79.348399 | 230.42957 | 143.80383 | 122.16352 | 230.02576 | -16.124376 | 3.8094733 | 171.18291 | 86.868838 | 239.50188 | 137.76489 | 125.09293
190 | 12.665245 | 11.117535 | 10.886215 | 11.5449575 | 10.3946285 | 10.6519865 | 10.6317535 | 10.4824545 | 11.041541 | 11.3737 | 11.173529 | 11.273518 | 11.5427635 | 11.7740325 | 11.284197 | 11.537909 | 200.34386 | -21.51133 | 3.2614006 | 187.17482 | 82.369103 | 253.94689 | 158.65797 | 124.14912 | 200.14929 | -11.372788 | 3.4195198 | 169.32326 | 81.094915 | 233.70083 | 139.43496 | 117.04203 | 257.58603 | 118.45787 | 4.6968735 | 182.64519 | 90.099944 | 255.34999 | 146.45327 | 122.20311 | 158.46838 | -19.912473 | 2.7334786 | 170.06557 | 70.954317 | 218.52137 | 149.93636 | 112.85925 | 196.71193 | -31.656401 | 3.2838105 | 180.68064 | 80.089506 | 236.02736 | 152.7702 | 120.71387 | 218.67554 | -35.701748 | 3.7445366 | 150.2055 | 82.469562 | 213.04637 | 118.75023 | 117.63932 | 212.2822 | 14.923893 | 3.4532388 | 168.84708 | 79.225746 | 230.13463 | 143.63912 | 122.02789 | 229.77848 | -16.037918 | 3.8062365 | 170.86496 | 86.762259 | 239.11805 | 137.4893 | 124.91788
200 | 12.917098 | 11.359401 | 11.094896 | 11.761606 | 10.5986295 | 10.859301 | 10.854673 | 10.6871925 | 11.04578 | 11.377537 | 11.177215 | 11.2774615 | 11.5464005 | 11.7778335 | 11.2878365 | 11.541575 | 200.22458 | -21.410989 | 3.2595224 | 186.8721 | 82.266129 | 253.54728 | 158.38137 | 124.06674 | 199.94973 | -11.336073 | 3.4162802 | 168.99962 | 81.006648 | 233.26956 | 139.12996 | 116.899 | 257.28419 | 118.34089 | 4.690364 | 182.21371 | 89.961533 | 254.8102 | 146.08047 | 121.99971 | 158.30496 | -19.963143 | 2.7308477 | 169.67887 | 70.854292 | 218.10727 | 149.62004 | 112.73382 | 196.53718 | -31.544048 | 3.28143 | 180.35098 | 79.97065 | 235.52834 | 152.49626 | 120.58374 | 218.43484 | -35.552027 | 3.7398894 | 149.91647 | 82.352755 | 212.63319 | 118.51986 | 117.4855 | 212.17086 | 14.892219 | 3.4502791 | 168.63608 | 79.10025 | 229.83284 | 143.4706 | 121.88912 | 229.52619 | -15.949712 | 3.8029343 | 170.54058 | 86.653525 | 238.72646 | 137.20815 | 124.73931
210 | 13.144905 | 11.577789 | 11.281115 | 11.953707 | 10.7813705 | 11.0457245 | 11.0550255 | 10.870708 | 11.050101 | 11.381454 | 11.180969 | 11.281476 | 11.5501055 | 11.781706 | 11.291548 | 11.545309 | 200.10315 | -21.308841 | 3.2576105 | 186.56394 | 82.1613 | 253.14046 | 158.09978 | 123.98288 | 199.74633 | -11.298652 | 3.4129784 | 168.66976 | 80.916684 | 232.83001 | 138.81909 | 116.75322 | 256.9767 | 118.22171 | 4.6837329 | 181.77417 | 89.820535 | 254.26032 | 145.7007 | 121.79251 | 158.13854 | -20.014738 | 2.7281687 | 169.28512 | 70.75244 | 217.6856 | 149.29794 | 112.6061 | 196.35926 | -31.429654 | 3.2790062 | 180.01534 | 79.849635 | 235.02026 | 152.21734 | 120.45125 | 218.18996 | -35.3997 | 3.7351614 | 149.62241 | 82.233915 | 212.21282 | 118.28547 | 117.329 | 212.05727 | 14.859902 | 3.4472593 | 168.42079 | 78.97221 | 229.52494 | 143.29867 | 121.74754 | 229.2694 | -15.859928 | 3.799573 | 170.2104 | 86.542846 | 238.32786 | 136.92196 | 124.55753
220 | 13.352218 | 11.775823 | 11.447615 | 12.1239655 | 10.946137 | 11.214122 | 11.2359835 | 11.036648 | 11.054496 | 11.385443 | 11.184783 | 11.2855535 | 11.5538715 | 11.7856415 | 11.2953265 | 11.5491045 | 199.97979 | -21.205068 | 3.2556681 | 186.25087 | 82.054803 | 252.72718 | 157.81371 | 123.89768 | 199.53937 | -11.260577 | 3.4096188 | 168.33413 | 80.825146 | 232.38277 | 138.50278 | 116.6049 | 256.66415 | 118.10058 | 4.6769927 | 181.32739 | 89.677217 | 253.70139 | 145.31468 | 121.5819 | 157.96952 | -20.067143 | 2.7254476 | 168.88518 | 70.648988 | 217.25731 | 148.97078 | 112.47637 | 196.17851 | -31.31344 | 3.2765438 | 179.67436 | 79.726693 | 234.50409 | 151.93398 | 120.31666 | 217.94138 | -35.245075 | 3.730362 | 149.32391 | 82.113282 | 211.78611 | 118.04754 | 117.17014 | 211.94166 | 14.827011 | 3.4441858 | 168.20168 | 78.841892 | 229.21157 | 143.12367 | 121.60343 | 229.00864 | -15.768761 | 3.79616 | 169.87513 | 86.430462 | 237.92313 | 136.63137 | 124.37296
230 | 13.541964 | 11.956251 | 11.596348 | 12.2755375 | 11.0956785 | 11.3669345 | 11.4008335 | 11.188122 | 11.058958 | 11.389499 | 11.188651 | 11.289686 | 11.5576935 | 11.7896355 | 11.2991635 | 11.5529565 | 199.85467 | -21.099808 | 3.2536978 | 185.93332 | 81.94678 | 252.30797 | 157.52355 | 123.81127 | 199.32932 | -11.221934 | 3.4062091 | 167.99349 | 80.732243 | 231.92886 | 138.18176 | 116.45435 | 256.34705 | 117.97768 | 4.6701542 | 180.8741 | 89.531812 | 253.13432 | 144.92304 | 121.36822 | 157.79808 | -20.120297 | 2.7226877 | 168.47952 | 70.544058 | 216.8229 | 148.63894 | 112.34479 | 195.99517 | -31.195562 | 3.2740462 | 179.32849 | 79.601993 | 233.98054 | 151.64656 | 120.18013 | 217.6896 | -35.08846 | 3.7255009 | 149.02157 | 81.991096 | 211.3539 | 117.80655 | 117.00924 | 211.82418 | 14.793587 | 3.4410626 | 167.97901 | 78.709463 | 228.89311 | 142.94584 | 121.45699 | 228.74435 | -15.676357 | 3.7927006 | 169.5353 | 86.316552 | 237.51289 | 136.33683 | 124.18588
240 | 13.716551 | 12.121395 | 11.729522 | 12.411994 | 11.2319835 | 11.5062205 | 11.5520825 | 11.3267145 | 11.063482 | 11.393614 | 11.192568 | 11.293869 | 11.561566 | 11.7936825 | 11.3030555 | 11.55686 | 199.72794 | -20.9932 | 3.2517024 | 185.6117 | 81.837374 | 251.8834 | 157.22967 | 123.72374 | 199.11639 | -11.18276 | 3.4027525 | 167.64816 | 80.638062 | 231.4687 | 137.85632 | 116.30174 | 256.02576 | 117.85316 | 4.6632255 | 180.41483 | 89.384485 | 252.55977 | 144.52623 | 121.15172 | 157.62446 | -20.174127 | 2.7198927 | 168.06871 | 70.437795 | 216.38298 | 148.30289 | 112.21153 | 195.80951 | -31.076193 | 3.271517 | 178.97826 | 79.475714 | 233.45036 | 151.35551 | 120.04188 | 217.4349 | -34.930028 | 3.7205834 | 148.71572 | 81.867492 | 210.91668 | 117.56277 | 116.84647 | 211.70505 | 14.759697 | 3.4378958 | 167.75324 | 78.575188 | 228.57022 | 142.76553 | 121.30852 | 228.47686 | -15.582835 | 3.7891994 | 169.19138 | 86.201266 | 237.09771 | 136.03874 | 123.99654
250 | 13.878127 | 12.273632 | 11.849924 | 12.5360625 | 11.356823 | 11.633928 | 11.6909505 | 11.453453 | 11.068064 | 11.397785 | 11.196528 | 11.298098 | 11.5654855 | 11.797778 | 11.306999 | 11.560811 | 199.59974 | -20.885356 | 3.2496838 | 185.28635 | 81.726699 | 251.4539 | 156.93238 | 123.6352 | 198.90076 | -11.14309 | 3.3992522 | 167.29847 | 80.54269 | 231.00273 | 137.52677 | 116.1472 | 255.70057 | 117.72713 | 4.6562127 | 179.94999 | 89.235373 | 251.97824 | 144.1246 | 120.93259 | 157.44886 | -20.22857 | 2.7170658 | 167.65322 | 70.330321 | 215.93803 | 147.96301 | 112.07676 | 195.6217 | -30.955443 | 3.2689586 | 178.62396 | 79.347975 | 232.91404 | 151.06109 | 119.90203 | 217.17757 | -34.769953 | 3.7156148 | 148.4067 | 81.742607 | 210.47492 | 117.31646 | 116.68201 | 211.58438 | 14.725366 | 3.4346878 | 167.52454 | 78.439168 | 228.24313 | 142.58287 | 121.15811 | 228.2066 | -15.488343 | 3.7856618 | 168.84388 | 86.084783 | 236.67821 | 135.73754 | 123.80523
260 | 14.028432 | 12.414942 | 11.9602 | 12.6485455 | 11.471906 | 11.7518255 | 11.81851 | 11.56975 | 11.072699 | 11.402008 | 11.200529 | 11.302368 | 11.569448 | 11.8019185 | 11.310988 | 11.564805 | 199.47022 | -20.776401 | 3.2476444 | 184.95764 | 81.614884 | 251.01998 | 156.63202 | 123.54575 | 198.68278 | -11.102985 | 3.3957136 | 166.94495 | 80.446274 | 230.53165 | 137.19361 | 115.99096 | 255.37185 | 117.59972 | 4.6491237 | 179.48009 | 89.08464 | 251.39039 | 143.71861 | 120.71108 | 157.27144 | -20.283579 | 2.7142096 | 167.23341 | 70.221729 | 215.48847 | 147.61959 | 111.94059 | 195.43194 | -30.833438 | 3.2663735 | 178.26599 | 79.218907 | 232.37215 | 150.76361 | 119.76072 | 216.91789 | -34.608427 | 3.7106013 | 148.09488 | 81.61659 | 210.02917 | 117.06792 | 116.51606 | 211.46228 | 14.690629 | 3.4314419 | 167.29313 | 78.301537 | 227.91217 | 142.39805 | 121.00592 | 227.9337 | -15.392929 | 3.7820897 | 168.49299 | 85.967163 | 236.25462 | 135.43341 | 123.61206
270 | 14.168884 | 12.546099 | 12.061466 | 12.7498615 | 11.5783805 | 11.861285 | 11.936506 | 11.6774025 | 11.077385 | 11.406279 | 11.204567 | 11.3066765 | 11.5734495 | 11.8061 | 11.3150205 | 11.568839 | 199.33948 | -20.666418 | 3.2455858 | 184.62584 | 81.502015 | 250.58196 | 156.32884 | 123.45546 | 198.46254 | -11.062468 | 3.3921385 | 166.58779 | 80.348864 | 230.05572 | 136.85701 | 115.83312 | 255.03975 | 117.47101 | 4.6419618 | 179.00536 | 88.932355 | 250.7965 | 143.30844 | 120.4873 | 157.09236 | -20.3391 | 2.7113267 | 166.80969 | 70.112126 | 215.03471 | 147.27298 | 111.80315 | 195.24043 | -30.710302 | 3.2637645 | 177.9047 | 79.088644 | 231.82524 | 150.46337 | 119.61811 | 216.65605 | -34.445548 | 3.7055457 | 147.78045 | 81.489518 | 209.57968 | 116.81729 | 116.34873 | 211.33887 | 14.655518 | 3.4281611 | 167.05923 | 78.162428 | 227.57765 | 142.21125 | 120.85209 | 227.65844 | -15.29669 | 3.7784868 | 168.13906 | 85.848527 | 235.82736 | 135.12665 | 123.41722
280 | 14.300893 | 12.667446 | 12.154047 | 12.8414925 | 11.6768335 | 11.9632745 | 12.046699 | 11.7780575 | 11.082118 | 11.410595 | 11.208638 | 11.311019 | 11.5774885 | 11.8103205 | 11.319093 | 11.5729105 | 199.20761 | -20.555477 | 3.2435093 | 184.29115 | 81.388162 | 250.14013 | 156.02301 | 123.36438 | 198.24026 | -11.021573 | 3.3885301 | 166.2273 | 80.250547 | 229.57536 | 136.51728 | 115.67381 | 254.70456 | 117.3411 | 4.6347331 | 178.52621 | 88.778652 | 250.19707 | 142.89445 | 120.26142 | 156.91173 | -20.395106 | 2.7084187 | 166.38227 | 70.001567 | 214.577 | 146.92334 | 111.66451 | 195.04723 | -30.586085 | 3.2611326 | 177.54023 | 78.957236 | 231.27353 | 150.1605 | 119.47424 | 216.3923 | -34.281489 | 3.7004535 | 147.46373 | 81.361524 | 209.12693 | 116.56485 | 116.18017 | 211.21424 | 14.620061 | 3.4248478 | 166.82302 | 78.021942 | 227.23982 | 142.0226 | 120.69674 | 227.3811 | -15.199723 | 3.7748566 | 167.78246 | 85.728993 | 235.39688 | 134.81757 | 123.2209
290 | 14.425318 | 12.780546 | 12.23887 | 12.925574 | 11.767956 | 12.0583015 | 12.150222 | 11.8723765 | 11.086895 | 11.414953 | 11.212741 | 11.315393 | 11.5815615 | 11.8145785 | 11.3232035 | 11.577018 | 199.07464 | -20.443622 | 3.2414156 | 183.9537 | 81.273371 | 249.69466 | 155.71467 | 123.27254 | 198.01603 | -10.980321 | 3.3848902 | 165.86366 | 80.151372 | 229.0908 | 136.17459 | 115.5131 | 254.36648 | 117.21007 | 4.6274424 | 178.04295 | 88.623631 | 249.5925 | 142.47691 | 120.03361 | 156.72959 | -20.451575 | 2.7054866 | 165.95131 | 69.890092 | 214.11549 | 146.5708 | 111.52472 | 194.85251 | -30.460895 | 3.25848 | 177.17291 | 78.8248 | 230.71749 | 149.85526 | 119.32925 | 216.12681 | -34.116345 | 3.6953277 | 147.14493 | 81.232685 | 208.67118 | 116.31074 | 116.01051 | 211.08847 | 14.58428 | 3.4215044 | 166.58466 | 77.880178 | 226.89892 | 141.83223 | 120.53998 | 227.10175 | -15.102053 | 3.7712 | 167.42328 | 85.608593 | 234.96327 | 134.50625 | 123.02316
300 | 14.542338 | 12.887347 | 12.317178 | 13.0034495 | 11.8531455 | 12.147126 | 12.2473975 | 11.960653 | 11.091715 | 11.41935 | 11.216873 | 11.319796 | 11.5856665 | 11.8188695 | 11.327349 | 11.5811585 | 198.94069 | -20.330935 | 3.2393063 | 183.61374 | 81.157726 | 249.24587 | 155.40403 | 123.18003 | 197.79003 | -10.938743 | 3.3812216 | 165.49716 | 80.051413 | 228.60242 | 135.82919 | 115.35113 | 254.02562 | 117.07796 | 4.6200915 | 177.55569 | 88.467327 | 248.98293 | 142.05592 | 119.80392 | 156.54616 | -20.508448 | 2.7025336 | 165.51728 | 69.777821 | 213.65069 | 146.21575 | 111.38393 | 194.65639 | -30.334795 | 3.2558082 | 176.80292 | 78.691401 | 230.15742 | 149.54779 | 119.1832 | 215.85974 | -33.950214 | 3.6901712 | 146.82422 | 81.103075 | 208.21272 | 116.05511 | 115.83983 | 210.96166 | 14.548203 | 3.4181332 | 166.34432 | 77.737237 | 226.55518 | 141.64029 | 120.38192 | 226.82059 | -15.003753 | 3.7675199 | 167.06178 | 85.487416 | 234.52687 | 134.19292 | 122.82414
310 | 14.653505 | 12.988352 | 12.389576 | 13.075411 | 11.933974 | 12.2309695 | 12.3385445 | 12.0436385 | 11.096575 | 11.423784 | 11.221032 | 11.324226 | 11.5898025 | 11.823193 | 11.3315285 | 11.5853295 | 198.80583 | -20.217485 | 3.2371828 | 183.27148 | 81.041299 | 248.79405 | 155.09129 | 123.08689 | 197.56232 | -10.89685 | 3.3775251 | 165.12787 | 79.950696 | 228.11033 | 135.48116 | 115.18792 | 253.68217 | 116.94485 | 4.6126849 | 177.06474 | 88.309841 | 248.36875 | 141.63174 | 119.57249 | 156.36144 | -20.565717 | 2.69956 | 165.08022 | 69.664768 | 213.18265 | 145.85823 | 111.24216 | 194.4589 | -30.207819 | 3.2531179 | 176.43036 | 78.557075 | 229.59345 | 149.23819 | 119.03614 | 215.5912 | -33.783173 | 3.6849864 | 146.50175 | 80.972755 | 207.75174 | 115.79808 | 115.66821 | 210.83387 | 14.511845 | 3.4147358 | 166.10211 | 77.593186 | 226.20878 | 141.44685 | 120.22263 | 226.53777 | -14.904872 | 3.7638181 | 166.69814 | 85.365522 | 234.08789 | 133.87774 | 122.62395
320 | 14.760983 | 13.084017 | 12.456399 | 13.1417315 | 12.010804 | 12.3105105 | 12.424603 | 12.122071 | 11.101473 | 11.428254 | 11.225216 | 11.3286815 | 11.5939665 | 11.8275475 | 11.3357395 | 11.589531 | 198.67006 | -20.103275 | 3.2350451 | 182.92692 | 80.924091 | 248.3392 | 154.77645 | 122.99312 | 197.33303 | -10.854667 | 3.3738031 | 164.75602 | 79.849283 | 227.61484 | 135.13073 | 115.02359 | 253.33629 | 116.8108 | 4.6052259 | 176.57032 | 88.15124 | 247.75022 | 141.20456 | 119.33942 | 156.17552 | -20.623362 | 2.6965669 | 164.6403 | 69.550974 | 212.71155 | 145.49836 | 111.09947 | 194.26019 | -30.080059 | 3.2504109 | 176.0555 | 78.42192 | 229.026 | 148.92668 | 118.88817 | 215.32129 | -33.61528 | 3.6797753 | 146.17764 | 80.841771 | 207.28841 | 115.53974 | 115.49572 | 210.70512 | 14.475216 | 3.4113131 | 165.85809 | 77.44806 | 225.85979 | 141.25197 | 120.06215 | 226.25343 | -14.805458 | 3.7600962 | 166.33254 | 85.242971 | 233.64654 | 133.56086 | 122.42268
330 | 14.864404 | 13.175536 | 12.518987 | 13.2027225 | 12.0831665 | 12.3858605 | 12.506378 | 12.196292 | 11.106409 | 11.432757 | 11.229423 | 11.3331605 | 11.5981585 | 11.8319305 | 11.3399805 | 11.59376 | 198.53349 | -19.988387 | 3.2328947 | 182.58032 | 80.806188 | 247.88165 | 154.45974 | 122.8988 | 197.10226 | -10.81221 | 3.3700569 | 164.38177 | 79.747211 | 227.11613 | 134.77803 | 114.85819 | 252.98799 | 116.67581 | 4.5977145 | 176.07243 | 87.991526 | 247.12735 | 140.77438 | 119.10471 | 155.9885 | -20.681348 | 2.6935561 | 164.19777 | 69.436506 | 212.23765 | 145.13636 | 110.95592 | 194.06026 | -29.951517 | 3.2476873 | 175.67835 | 78.285938 | 228.45508 | 148.61327 | 118.73929 | 215.05014 | -33.446612 | 3.67454 | 145.85203 | 80.710182 | 206.82294 | 115.28021 | 115.32244 | 210.57551 | 14.438341 | 3.4078674 | 165.61244 | 77.301958 | 225.50846 | 141.05577 | 119.9006 | 225.96771 | -14.705559 | 3.7563563 | 165.96516 | 85.119824 | 233.20304 | 133.24243 | 122.22043
340 | 14.963048 | 13.262961 | 12.578746 | 13.259022 | 12.1511385 | 12.457166 | 12.584186 | 12.26671 | 11.11138 | 11.437293 | 11.233652 | 11.337661 | 11.6023765 | 11.8363415 | 11.3442505 | 11.5980155 | 198.39615 | -19.87285 | 3.2307321 | 182.23176 | 80.687618 | 247.42151 | 154.14124 | 122.80394 | 196.87005 | -10.769489 | 3.3662874 | 164.00518 | 79.644505 | 226.61432 | 134.42313 | 114.69176 | 252.63747 | 116.53996 | 4.5901555 | 175.57138 | 87.830799 | 246.50053 | 140.34147 | 118.86852 | 155.80039 | -20.739668 | 2.6905279 | 163.75269 | 69.321378 | 211.76102 | 144.77227 | 110.81155 | 193.85922 | -29.822256 | 3.2449485 | 175.29909 | 78.149195 | 227.88097 | 148.2981 | 118.58958 | 214.77786 | -33.277247 | 3.6692831 | 145.52507 | 80.578049 | 206.35555 | 115.0196 | 115.14844 | 210.44503 | 14.40122 | 3.4043987 | 165.36515 | 77.154882 | 225.15478 | 140.85827 | 119.73796 | 225.68067 | -14.605201 | 3.7525991 | 165.59609 | 84.99611 | 232.7575 | 132.92255 | 122.01725
350 | 15.057776 | 13.345597 | 12.635313 | 13.311681 | 12.215634 | 12.5253685 | 12.6584045 | 12.334182 | 11.116386 | 11.44186 | 11.237902 | 11.342182 | 11.606619 | 11.840779 | 11.3485475 | 11.602297 | 198.25805 | -19.756678 | 3.2285576 | 181.88129 | 80.568396 | 246.95885 | 153.821 | 122.70857 | 196.63652 | -10.726526 | 3.3624965 | 163.62646 | 79.541214 | 226.10965 | 134.06622 | 114.52439 | 252.28476 | 116.40326 | 4.582549 | 175.06718 | 87.669062 | 245.86977 | 139.90584 | 118.63084 | 155.61128 | -20.798302 | 2.6874835 | 163.30521 | 69.20563 | 211.28183 | 144.40623 | 110.66641 | 193.65713 | -29.692324 | 3.2421955 | 174.91785 | 78.011741 | 227.30387 | 147.98129 | 118.4391 | 214.50453 | -33.107223 | 3.6640058 | 145.19685 | 80.445402 | 205.88634 | 114.75798 | 114.97376 | 210.31374 | 14.36387 | 3.4009086 | 165.11633 | 77.006899 | 224.79893 | 140.65955 | 119.57433 | 225.39238 | -14.504408 | 3.7488257 | 165.22542 | 84.87186 | 232.31003 | 132.60127 | 121.81319
360 | 15.149365 | 13.424079 | 12.687797 | 13.361293 | 12.2776995 | 12.5912505 | 12.730118 | 12.3993545 | 11.121426 | 11.446457 | 11.242173 | 11.346722 | 11.6108845 | 11.845241 | 11.3528715 | 11.6066035 | 198.11923 | -19.639899 | 3.2263718 | 181.52899 | 80.448553 | 246.49377 | 153.49908 | 122.61269 | 196.40167 | -10.68332 | 3.3586842 | 163.24559 | 79.43734 | 225.60214 | 133.70729 | 114.35607 | 251.92991 | 116.26573 | 4.5748966 | 174.55994 | 87.506349 | 245.23521 | 139.46758 | 118.39173 | 155.42124 | -20.857223 | 2.6844241 | 162.85555 | 69.089316 | 210.80029 | 144.03839 | 110.52055 | 193.45407 | -29.561767 | 3.2394293 | 174.53479 | 77.873627 | 226.724 | 147.66296 | 118.28789 | 214.23023 | -32.936598 | 3.6587098 | 144.86746 | 80.312286 | 205.41547 | 114.49544 | 114.79846 | 210.18169 | 14.3263 | 3.3973979 | 164.86604 | 76.858044 | 224.44097 | 140.45966 | 119.40972 | 225.10286 | -14.403181 | 3.745036 | 164.85315 | 84.747075 | 231.86063 | 132.27861 | 121.60824
370 | 15.238276 | 13.499921 | 12.736547 | 13.407724 | 12.337611 | 12.654341 | 12.7997065 | 12.4618975 | 11.126497 | 11.451081 | 11.246462 | 11.35128 | 11.6151735 | 11.8497285 | 11.357221 | 11.610933 | 197.97976 | -19.52257 | 3.2241756 | 181.17502 | 80.328144 | 246.02649 | 153.17564 | 122.51637 | 196.16559 | -10.639886 | 3.3548518 | 162.86273 | 79.332921 | 225.09196 | 133.34647 | 114.18687 | 251.57315 | 116.12746 | 4.5672029 | 174.04997 | 87.342759 | 244.59722 | 139.02696 | 118.15133 | 155.23023 | -20.916443 | 2.6813492 | 162.4036 | 68.972411 | 210.3163 | 143.66868 | 110.37395 | 193.25001 | -29.430571 | 3.2366495 | 174.14984 | 77.734837 | 226.14129 | 147.34307 | 118.13594 | 213.95502 | -32.765411 | 3.6533964 | 144.53699 | 80.178732 | 204.94306 | 114.23203 | 114.62259 | 210.04894 | 14.288534 | 3.393869 | 164.61446 | 76.708414 | 224.08115 | 140.25874 | 119.24427 | 224.81229 | -14.301592 | 3.7412328 | 164.47956 | 84.621843 | 231.40963 | 131.9548 | 121.40257
380 | 15.324645 | 13.573554 | 12.783138 | 13.4507515 | 12.394894 | 12.7146125 | 12.8664515 | 12.5216005 | 11.131601 | 11.455734 | 11.250769 | 11.3558555 | 11.6194845 | 11.8542395 | 11.3615955 | 11.6152855 | 197.83963 | -19.404691 | 3.2219692 | 180.8194 | 80.207171 | 245.55703 | 152.85069 | 122.41959 | 195.9283 | -10.596231 | 3.3509998 | 162.47791 | 79.227968 | 224.57918 | 132.98381 | 114.0168 | 251.21435 | 115.9884 | 4.5594651 | 173.53706 | 87.178229 | 243.95557 | 138.58381 | 117.90954 | 155.03835 | -20.975936 | 2.6782601 | 161.94957 | 68.854969 | 209.83009 | 143.29728 | 110.22668 | 193.04504 | -29.298783 | 3.2338572 | 173.76317 | 77.595421 | 225.55595 | 147.02174 | 117.9833 | 213.67895 | -32.593682 | 3.6480662 | 144.20547 | 80.044755 | 204.46914 | 113.96779 | 114.44616 | 209.91546 | 14.250557 | 3.3903203 | 164.36147 | 76.557948 | 223.71933 | 140.05668 | 119.07788 | 224.5207 | -14.199642 | 3.737416 | 164.10463 | 84.496166 | 230.95702 | 131.62983 | 121.19616
390 | 15.408656 | 13.644658 | 12.828623 | 13.490951 | 12.4492695 | 12.7729645 | 12.9302135 | 12.578942 | 11.136735 | 11.460413 | 11.255093 | 11.360447 | 11.6238165 | 11.8587735 | 11.365994 | 11.619661 | 197.69885 | -19.286263 | 3.2197525 | 180.46212 | 80.085634 | 245.08538 | 152.52422 | 122.32236 | 195.68986 | -10.552365 | 3.3471293 | 162.09122 | 79.122507 | 224.06391 | 132.61939 | 113.84591 | 250.85371 | 115.84862 | 4.5516878 | 173.02154 | 87.01286 | 243.31064 | 138.1384 | 117.66653 | 154.84561 | -21.035694 | 2.6751573 | 161.49351 | 68.737002 | 209.34171 | 142.92421 | 110.07875 | 192.8392 | -29.166436 | 3.231053 | 173.37485 | 77.455413 | 224.96813 | 146.69904 | 117.83002 | 213.40209 | -32.421468 | 3.6427209 | 143.87302 | 79.9104 | 203.99389 | 113.7028 | 114.26923 | 209.78132 | 14.212394 | 3.3867543 | 164.10723 | 76.406744 | 223.35572 | 139.85364 | 118.91068 | 224.22814 | -14.097355 | 3.7335866 | 163.72846 | 84.370073 | 230.50292 | 131.30379 | 120.98908
400 | 15.490817 | 13.713416 | 12.872251 | 13.5292785 | 12.5013745 | 12.829844 | 12.9917645 | 12.634835 | 11.141899 | 11.465118 | 11.259433 | 11.365053 | 11.6281685 | 11.8633295 | 11.3704155 | 11.624057 | 197.5575 | -19.167355 | 3.2175269 | 180.10339 | 79.963605 | 244.61182 | 152.19643 | 122.22474 | 195.45033 | -10.508297 | 3.343241 | 161.70277 | 79.016563 | 223.54628 | 132.25331 | 113.67424 | 250.49124 | 115.70814 | 4.543871 | 172.50341 | 86.846652 | 242.66245 | 137.69073 | 117.42228 | 154.65206 | -21.095703 | 2.6720414 | 161.03554 | 68.618539 | 208.85127 | 142.54958 | 109.9302 | 192.63253 | -29.03356 | 3.2282376 | 172.98498 | 77.314846 | 224.37795 | 146.37506 | 117.67612 | 213.12455 | -32.248827 | 3.6373623 | 143.53974 | 79.775711 | 203.51746 | 113.43715 | 114.09186 | 209.64652 | 14.174045 | 3.3831708 | 163.85176 | 76.254804 | 222.99035 | 139.64961 | 118.74267 | 223.93469 | -13.994754 | 3.7297455 | 163.35115 | 84.243595 | 230.04742 | 130.97676 | 120.78136
410 | 15.570998 | 13.780151 | 12.913414 | 13.5659105 | 12.5524805 | 12.884875 | 13.051803 | 12.6895915 | 11.147093 | 11.469848 | 11.26379 | 11.369674 | 11.63254 | 11.8679075 | 11.3748595 | 11.628474 | 197.41557 | -19.047955 | 3.215292 | 179.74318 | 79.841071 | 244.1363 | 151.86729 | 122.12671 | 195.20974 | -10.464035 | 3.3393354 | 161.3126 | 78.91015 | 223.02636 | 131.8856 | 113.5018 | 250.12695 | 115.56696 | 4.5360149 | 171.98267 | 86.679608 | 242.01099 | 137.24081 | 117.1768 | 154.4577 | -21.155964 | 2.6689125 | 160.57565 | 68.49958 | 208.35879 | 142.17338 | 109.78102 | 192.42507 | -28.900172 | 3.2254114 | 172.59361 | 77.173737 | 223.78551 | 146.04982 | 117.52164 | 212.8463 | -32.075741 | 3.6319899 | 143.2056 | 79.640675 | 203.0398 | 113.17082 | 113.91403 | 209.5111 | 14.135519 | 3.3795708 | 163.59511 | 76.10216 | 222.62328 | 139.44463 | 118.57388 | 223.64027 | -13.891819 | 3.7258919 | 162.9726 | 84.116704 | 229.59044 | 130.64865 | 120.57295
420 | 15.649582 | 13.84557 | 12.952729 | 13.600295 | 12.60289 | 12.9377635 | 13.110305 | 12.742591 | 11.152316 | 11.474603 | 11.268162 | 11.374309 | 11.636931 | 11.872506 | 11.379326 | 11.6329115 | 197.27306 | -18.928076 | 3.2130481 | 179.38152 | 79.718046 | 243.65887 | 151.53682 | 122.02829 | 194.96809 | -10.419577 | 3.3354127 | 160.9207 | 78.803267 | 222.50415 | 131.51628 | 113.32861 | 249.76091 | 115.42509 | 4.5281211 | 171.45943 | 86.511762 | 241.35641 | 136.78872 | 116.93015 | 154.26259 | -21.216456 | 2.6657715 | 160.11399 | 68.380165 | 207.86441 | 141.79573 | 109.63128 | 192.21681 | -28.766273 | 3.2225743 | 172.20073 | 77.032088 | 223.1908 | 145.72334 | 117.36656 | 212.56739 | -31.902248 | 3.6266049 | 142.87068 | 79.505322 | 202.56101 | 112.90386 | 113.73579 | 209.37506 | 14.096816 | 3.3759543 | 163.33727 | 75.948816 | 222.25453 | 139.23871 | 118.40431 | 223.34504 | -13.788595 | 3.7220274 | 162.59299 | 83.989457 | 229.13218 | 130.31963 | 120.36397
430 | 15.726762 | 13.909803 | 12.990406 | 13.632316 | 12.6515935 | 12.9891635 | 13.1673685 | 12.793615 | 11.157567 | 11.479382 | 11.272549 | 11.378958 | 11.641341 | 11.8771255 | 11.383813 | 11.637369 | 197.13001 | -18.807734 | 3.2107956 | 179.01847 | 79.594545 | 243.1796 | 151.20508 | 121.92949 | 194.72549 | -10.374944 | 3.3314745 | 160.52726 | 78.695965 | 221.97988 | 131.1455 | 113.15473 | 249.3932 | 115.28258 | 4.5201912 | 170.93379 | 86.343149 | 240.69883 | 136.33457 | 116.68236 | 154.06672 | -21.277184 | 2.6626183 | 159.65053 | 68.260283 | 207.3681 | 141.41661 | 109.48095 | 192.00778 | -28.63188 | 3.2197268 | 171.80641 | 76.889916 | 222.59389 | 145.39566 | 117.2109 | 212.28782 | -31.72835 | 3.6212074 | 142.53498 | 79.369652 | 202.08111 | 112.63628 | 113.55713 | 209.23843 | 14.057944 | 3.372322 | 163.07832 | 75.794804 | 221.88418 | 139.0319 | 118.23401 | 223.04898 | -13.685085 | 3.7181523 | 162.21232 | 83.861857 | 228.67265 | 129.98969 | 120.15441
440 | 15.802489 | 13.971691 | 13.026075 | 13.6625435 | 12.6981635 | 13.0397525 | 13.2233615 | 12.8432865 | 11.162846 | 11.484185 | 11.27695 | 11.383619 | 11.6457695 | 11.881764 | 11.388322 | 11.6418455 | 196.98644 | -18.686956 | 3.2085349 | 178.6541 | 79.470597 | 242.6986 | 150.87214 | 121.83034 | 194.48186 | -10.330122 | 3.3275196 | 160.13216 | 78.588207 | 221.45339 | 130.77314 | 112.98012 | 249.02382 | 115.13941 | 4.5122253 | 170.40577 | 86.17377 | 240.03827 | 135.87836 | 116.43345 | 153.87017 | -21.338123 | 2.6594542 | 159.18547 | 68.139986 | 206.87007 | 141.03618 | 109.33009 | 191.79801 | -28.497008 | 3.2168691 | 171.41069 | 76.747237 | 221.99485 | 145.06681 | 117.0547 | 212.00773 | -31.554121 | 3.6157995 | 142.19863 | 79.233725 | 201.6003 | 112.36819 | 113.37813 | 209.10121 | 14.018905 | 3.368674 | 162.81825 | 75.640127 | 221.51222 | 138.82419 | 118.06297 | 222.75217 | -13.581311 | 3.7142672 | 161.83069 | 83.733933 | 228.21194 | 129.65892 | 119.94431
450 | 15.877182 | 14.031218 | 13.060509 | 13.6916085 | 12.743322 | 13.0892625 | 13.2780815 | 12.892437 | 11.168153 | 11.489011 | 11.281364 | 11.3882915 | 11.6502155 | 11.886423 | 11.392851 | 11.6463415 | 196.84233 | -18.56573 | 3.2062658 | 178.28838 | 79.34619 | 242.2158 | 150.53796 | 121.73081 | 194.23731 | -10.285132 | 3.3235498 | 159.73556 | 78.480042 | 220.92492 | 130.39939 | 112.80485 | 248.65277 | 114.99561 | 4.5042234 | 169.87537 | 86.003626 | 239.37473 | 135.42009 | 116.18342 | 153.67288 | -21.399291 | 2.6562781 | 158.71865 | 68.019235 | 206.37016 | 140.65431 | 109.17868 | 191.58755 | -28.36169 | 3.214002 | 171.01365 | 76.604086 | 221.39383 | 144.73687 | 116.89797 | 211.72714 | -31.379582 | 3.6103821 | 141.86169 | 79.097556 | 201.11863 | 112.09962 | 113.19882 | 208.96343 | 13.979706 | 3.3650112 | 162.55711 | 75.484817 | 221.13875 | 138.61563 | 117.89123 | 222.45468 | -13.477299 | 3.7103733 | 161.44819 | 83.605714 | 227.75018 | 129.32738 | 119.73373
460 | 15.950839 | 14.089829 | 13.094938 | 13.7201605 | 12.7877585 | 13.1371785 | 13.3309745 | 12.9408955 | 11.173488 | 11.49386 | 11.285792 | 11.392976 | 11.6546785 | 11.891101 | 11.3974005 | 11.650856 | 196.69773 | -18.444084 | 3.2039889 | 177.92139 | 79.22135 | 241.73134 | 150.20262 | 121.63094 | 193.99182 | -10.239967 | 3.3195647 | 159.33744 | 78.371461 | 220.3944 | 130.02419 | 112.6289 | 248.28006 | 114.85115 | 4.4961858 | 169.34259 | 85.832721 | 238.70821 | 134.95977 | 115.93227 | 153.47492 | -21.460669 | 2.6530912 | 158.25024 | 67.898072 | 205.86855 | 140.27114 | 109.02674 | 191.37641 | -28.22594 | 3.2111257 | 170.61535 | 76.460479 | 220.79089 | 144.40588 | 116.74075 | 211.44602 | -31.204715 | 3.6049544 | 141.52411 | 78.96113 | 200.63605 | 111.83055 | 113.01916 | 208.82508 | 13.940347 | 3.3613334 | 162.29491 | 75.328877 | 220.76376 | 138.40623 | 117.71879 | 222.15644 | -13.373025 | 3.7064695 | 161.06471 | 83.477173 | 227.28726 | 128.99501 | 119.52262
470 | 16.023469 | 14.148016 | 13.128814 | 13.7477085 | 12.831277 | 13.184134 | 13.382617 | 12.987924 | 11.178849 | 11.49873 | 11.290233 | 11.397672 | 11.659159 | 11.8957975 | 11.4019695 | 11.655389 | 196.55263 | -18.322018 | 3.2017041 | 177.55313 | 79.09608 | 241.2452 | 149.86613 | 121.53073 | 193.74544 | -10.194639 | 3.3155651 | 158.93787 | 78.262486 | 219.86197 | 129.64763 | 112.45232 | 247.90583 | 114.70611 | 4.4881153 | 168.80764 | 85.66112 | 238.03898 | 134.49757 | 115.6801 | 153.2763 | -21.522248 | 2.6498938 | 157.78028 | 67.77651 | 205.36528 | 139.8867 | 108.8743 | 191.16458 | -28.089745 | 3.20824 | 170.21574 | 76.3164 | 220.18598 | 144.0738 | 116.58301 | 211.1644 | -31.029538 | 3.5995171 | 141.18594 | 78.824463 | 200.15262 | 111.561 | 112.83919 | 208.68624 | 13.900846 | 3.3576423 | 162.03177 | 75.172371 | 220.3874 | 138.19607 | 117.54573 | 221.85752 | -13.268514 | 3.7025569 | 160.68037 | 83.348339 | 226.82328 | 128.66188 | 119.31103
480 | 16.094504 | 14.20509 | 13.161162 | 13.7730965 | 12.873843 | 13.2310335 | 13.4341435 | 13.033695 | 11.184238 | 11.503623 | 11.294687 | 11.4023795 | 11.663656 | 11.9005125 | 11.4065585 | 11.65994 | 196.40704 | -18.199547 | 3.1994117 | 177.18366 | 78.970395 | 240.75745 | 149.52852 | 121.43018 | 193.49814 | -10.149143 | 3.3115508 | 158.53682 | 78.153108 | 219.32756 | 129.26968 | 112.27508 | 247.52995 | 114.56043 | 4.4800093 | 168.27033 | 85.488761 | 237.3668 | 134.03333 | 115.42681 | 153.07704 | -21.58403 | 2.6466859 | 157.30879 | 67.654549 | 204.86037 | 139.50101 | 108.72136 | 190.95211 | -27.953137 | 3.2053455 | 169.81492 | 76.171884 | 219.57923 | 143.74071 | 116.42479 | 210.88229 | -30.854053 | 3.5940703 | 140.84717 | 78.687556 | 199.66834 | 111.29098 | 112.6589 | 208.54684 | 13.861187 | 3.3539364 | 161.76756 | 75.015238 | 220.00954 | 137.98506 | 117.37198 | 221.55792 | -13.163765 | 3.6986354 | 160.29515 | 83.219212 | 226.35825 | 128.328 | 119.09896
490 | 16.164373 | 14.261161 | 13.19236 | 13.796608 | 12.915908 | 13.2772905 | 13.4854145 | 13.0789095 | 11.189652 | 11.508537 | 11.299154 | 11.407097 | 11.6681705 | 11.9052465 | 11.411166 | 11.6645085 | 196.26099 | -18.076685 | 3.1971121 | 176.813 | 78.844308 | 240.26814 | 149.18983 | 121.32931 | 193.25002 | -10.103495 | 3.3075229 | 158.13443 | 78.043362 | 218.79136 | 128.89046 | 112.09724 | 247.15263 | 114.4142 | 4.4718722 | 167.73096 | 85.315741 | 236.69204 | 133.56731 | 115.17255 | 152.8771 | -21.646019 | 2.6434672 | 156.8357 | 67.532177 | 204.35375 | 139.11401 | 108.56791 | 190.73895 | -27.816085 | 3.2024416 | 169.41279 | 76.026899 | 218.97051 | 143.40655 | 116.26606 | 210.59977 | -30.678316 | 3.5886157 | 140.50792 | 78.550452 | 199.18337 | 111.02057 | 112.47835 | 208.40694 | 13.821385 | 3.3502172 | 161.50241 | 74.857543 | 219.63033 | 137.7733 | 117.1976 | 221.25764 | -13.05878 | 3.694705 | 159.90906 | 83.089794 | 225.89216 | 127.99336 | 118.88641
500 | 16.235023 | 14.316389 | 13.222654 | 13.8198655 | 12.957263 | 13.321856 | 13.535731 | 13.123594 | 11.195093 | 11.513472 | 11.303633 | 11.4118245 | 11.6727005 | 11.909999 | 11.4157935 | 11.669095 | 196.11446 | -17.95342 | 3.1948048 | 176.44113 | 78.717808 | 239.77723 | 148.85003 | 121.22811 | 193.00098 | -10.057679 | 3.3034804 | 157.73056 | 77.933215 | 218.25319 | 128.50985 | 111.91876 | 246.77373 | 114.26735 | 4.4637011 | 167.18934 | 85.141999 | 236.01446 | 133.09935 | 114.91723 | 152.67651 | -21.70821 | 2.6402381 | 156.36109 | 67.409409 | 203.84549 | 138.72577 | 108.41396 | 190.52519 | -27.678651 | 3.1995297 | 169.00955 | 75.881511 | 218.3601 | 143.07145 | 116.10688 | 210.31685 | -30.502329 | 3.5831532 | 140.16818 | 78.413152 | 198.6977 | 110.74977 | 112.29754 | 208.26654 | 13.781442 | 3.3464849 | 161.23632 | 74.699286 | 219.24977 | 137.56078 | 117.0226 | 220.95676 | -12.953582 | 3.6907666 | 159.52219 | 82.960113 | 225.42514 | 127.65804 | 118.67343
510 | 16.305826 | 14.371461 | 13.251605 | 13.843342 | 12.997419 | 13.365112 | 13.5847485 | 13.167654 | 11.20056 | 11.518429 | 11.308123 | 11.4165615 | 11.6772465 | 11.914768 | 11.42044 | 11.6736985 | 195.96749 | -17.829779 | 3.1924906 | 176.06812 | 78.590921 | 239.28482 | 148.50919 | 121.1266 | 192.7511 | -10.011706 | 3.2994239 | 157.32531 | 77.82269 | 217.71318 | 128.12794 | 111.73966 | 246.39333 | 114.11991 | 4.4554976 | 166.64557 | 84.967569 | 235.3342 | 132.62953 | 114.6609 | 152.47536 | -21.770574 | 2.6369999 | 155.88514 | 67.286297 | 203.33581 | 138.33643 | 108.25957 | 190.31082 | -27.540821 | 3.1966093 | 168.60514 | 75.735703 | 217.74792 | 142.73538 | 115.94725 | 210.03355 | -30.326109 | 3.5776836 | 139.82799 | 78.275672 | 198.21139 | 110.47862 | 112.1165 | 208.12562 | 13.74135 | 3.3427385 | 160.96924 | 74.540438 | 218.86778 | 137.34748 | 116.84695 | 220.65534 | -12.848195 | 3.6868212 | 159.13463 | 82.830201 | 224.95727 | 127.32212 | 118.46007
520 | 16.375012 | 14.426283 | 13.279771 | 13.8656075 | 13.0366155 | 13.408501 | 13.6327905 | 13.211492 | 11.206054 | 11.523406 | 11.312626 | 11.421309 | 11.6818085 | 11.9195555 | 11.425105 | 11.678319 | 195.82006 | -17.705763 | 3.1901693 | 175.69398 | 78.46365 | 238.79091 | 148.16732 | 121.02479 | 192.50039 | -9.9655814 | 3.2953541 | 156.91872 | 77.7118 | 217.17139 | 127.74476 | 111.55998 | 246.01137 | 113.97188 | 4.4472603 | 166.09956 | 84.79242 | 234.65113 | 132.15778 | 114.40351 | 152.27357 | -21.833139 | 2.6337513 | 155.40767 | 67.16279 | 202.82449 | 137.94584 | 108.1047 | 190.09583 | -27.402596 | 3.1936806 | 168.19958 | 75.589477 | 217.13399 | 142.39836 | 115.78716 | 209.74983 | -30.149622 | 3.5722057 | 139.48729 | 78.137982 | 197.72435 | 110.20706 | 111.93518 | 207.98423 | 13.701125 | 3.3389797 | 160.70126 | 74.381063 | 218.48453 | 137.13346 | 116.67072 | 220.35324 | -12.742574 | 3.682867 | 158.7462 | 82.699998 | 224.48837 | 126.98546 | 118.24623
530 | 16.443366 | 14.479173 | 13.308489 | 13.885887 | 13.075458 | 13.452261 | 13.68051 | 13.254903 | 11.211573 | 11.528405 | 11.317139 | 11.4260655 | 11.6863855 | 11.9243595 | 11.429788 | 11.6829575 | 195.67217 | -17.581346 | 3.1878405 | 175.31864 | 78.335968 | 238.29541 | 147.82435 | 120.92264 | 192.24888 | -9.9193105 | 3.2912713 | 156.51084 | 77.600559 | 216.62788 | 127.36037 | 111.37972 | 245.62798 | 113.82329 | 4.4389924 | 165.55152 | 84.616618 | 233.96552 | 131.68427 | 114.14516 | 152.07122 | -21.895877 | 2.6304937 | 154.92887 | 67.03894 | 202.31175 | 137.55417 | 107.94939 | 189.88028 | -27.264007 | 3.1907442 | 167.79294 | 75.442866 | 216.51845 | 142.06044 | 115.62665 | 209.46576 | -29.972922 | 3.5667211 | 139.14617 | 78.000127 | 197.23671 | 109.93516 | 111.75364 | 207.84232 | 13.660751 | 3.3352071 | 160.4323 | 74.221099 | 218.09986 | 136.91865 | 116.49383 | 220.05067 | -12.636788 | 3.6789066 | 158.35717 | 82.569593 | 224.01873 | 126.64827 | 118.03206
540 | 16.511478 | 14.530728 | 13.337302 | 13.9053795 | 13.1139875 | 13.4951265 | 13.7279805 | 13.297282 | 11.217118 | 11.533424 | 11.321664 | 11.4308305 | 11.6909785 | 11.9291815 | 11.4344895 | 11.687612 | 195.52386 | -17.456583 | 3.1855052 | 174.94225 | 78.20793 | 237.79854 | 147.48042 | 120.82021 | 191.99655 | -9.8728886 | 3.2871753 | 156.10163 | 77.488954 | 216.08259 | 126.97473 | 111.19887 | 245.2431 | 113.67412 | 4.4306923 | 165.00134 | 84.440133 | 233.27725 | 131.20892 | 113.88581 | 151.86824 | -21.958809 | 2.6272262 | 154.4486 | 66.914709 | 201.79744 | 137.1613 | 107.79361 | 189.66412 | -27.125024 | 3.1877994 | 167.38516 | 75.295838 | 215.90115 | 141.72157 | 115.46568 | 209.18139 | -29.796029 | 3.5612306 | 138.80469 | 77.862121 | 196.74855 | 109.66298 | 111.57191 | 207.69994 | 13.620245 | 3.3314221 | 160.16246 | 74.060612 | 217.71394 | 136.70314 | 116.31637 | 219.74751 | -12.530791 | 3.6749384 | 157.96736 | 82.438928 | 223.54816 | 126.3104 | 117.81746
550 | 16.579059 | 14.582414 | 13.364673 | 13.9254435 | 13.151951 | 13.5365215 | 13.775015 | 13.338864 | 11.222688 | 11.538463 | 11.326201 | 11.4356045 | 11.6955865 | 11.9340205 | 11.439209 | 11.6922835 | 195.3751 | -17.331447 | 3.183163 | 174.56473 | 78.07951 | 237.30017 | 147.13546 | 120.71748 | 191.74343 | -9.8263209 | 3.2830664 | 155.69114 | 77.376999 | 215.5356 | 126.58787 | 111.01746 | 244.8568 | 113.5244 | 4.4223616 | 164.44915 | 84.262999 | 232.58644 | 130.73182 | 113.62551 | 151.66469 | -22.021919 | 2.6239493 | 153.96696 | 66.790125 | 201.28166 | 136.76731 | 107.63738 | 189.44739 | -26.985679 | 3.184847 | 166.9763 | 75.148427 | 215.28225 | 141.38181 | 115.30429 | 208.89667 | -29.618925 | 3.5557335 | 138.4628 | 77.723951 | 196.2598 | 109.39046 | 111.38995 | 207.5571 | 13.579607 | 3.3276248 | 159.89174 | 73.899602 | 217.32675 | 136.48693 | 116.13832 | 219.44374 | -12.424584 | 3.6709622 | 157.57678 | 82.308003 | 223.07665 | 125.97187 | 117.60243
560 | 16.646326 | 14.633934 | 13.390467 | 13.945337 | 13.189412 | 13.577276 | 13.821621 | 13.3804905 | 11.228284 | 11.543522 | 11.330748 | 11.440387 | 11.7002095 | 11.938876 | 11.443947 | 11.6969715 | 195.22593 | -17.205954 | 3.180814 | 174.18613 | 77.950722 | 236.80038 | 146.78952 | 120.61445 | 191.4895 | -9.7796028 | 3.2789442 | 155.27932 | 77.264683 | 214.98683 | 126.19977 | 110.83546 | 244.46903 | 113.37411 | 4.413999 | 163.89483 | 84.085185 | 231.89298 | 130.25288 | 113.3642 | 151.46058 | -22.085202 | 2.6206634 | 153.48401 | 66.665201 | 200.76448 | 136.37224 | 107.48072 | 189.2301 | -26.845972 | 3.1818868 | 166.56639 | 75.000634 | 214.66174 | 141.04117 | 115.14249 | 208.61165 | -29.44163 | 3.5502305 | 138.12053 | 77.585631 | 195.77052 | 109.11765 | 111.2078 | 207.4138 | 13.538837 | 3.3238151 | 159.62014 | 73.738071 | 216.93832 | 136.27002 | 115.9597 | 219.1395 | -12.318214 | 3.66698 | 157.1856 | 82.176878 | 222.60442 | 125.63282 | 117.38708
570 | 16.71338 | 14.685472 | 13.416198 | 13.9636305 | 13.226451 | 13.618272 | 13.8677145 | 13.422371 | 11.233905 | 11.548601 | 11.335306 | 11.445179 | 11.7048475 | 11.9437485 | 11.448702 | 11.7016755 | 195.07634 | -17.080116 | 3.1784586 | 173.8065 | 77.821581 | 236.29922 | 146.44263 | 120.51114 | 191.23482 | -9.7327496 | 3.27481 | 154.86631 | 77.152041 | 214.43648 | 125.81054 | 110.65293 | 244.07984 | 113.22327 | 4.4056061 | 163.3385 | 83.906726 | 231.19701 | 129.77222 | 113.10195 | 151.2559 | -22.148663 | 2.6173683 | 152.99969 | 66.539924 | 200.24583 | 135.97606 | 107.32363 | 189.01225 | -26.705904 | 3.1789191 | 166.15542 | 74.852458 | 214.03962 | 140.69965 | 114.98026 | 208.32626 | -29.264106 | 3.5447204 | 137.77783 | 77.447133 | 195.28062 | 108.84449 | 111.02542 | 207.27004 | 13.497937 | 3.3199933 | 159.34767 | 73.57602 | 216.54863 | 136.05241 | 115.78051 | 218.83473 | -12.211659 | 3.6629908 | 156.79374 | 82.045524 | 222.13137 | 125.29317 | 117.17135
580 | 16.78002 | 14.737276 | 13.44281 | 13.9805815 | 13.2633145 | 13.6595295 | 13.9135445 | 13.463587 | 11.239552 | 11.5537 | 11.339875 | 11.449978 | 11.7095 | 11.9486375 | 11.4534755 | 11.7063965 | 194.92631 | -16.953908 | 3.1760963 | 173.42575 | 77.692061 | 235.79659 | 146.09471 | 120.40752 | 190.97934 | -9.6857466 | 3.2706627 | 154.45197 | 77.03904 | 213.88437 | 125.42007 | 110.46982 | 243.68918 | 113.07187 | 4.3971813 | 162.78007 | 83.727591 | 230.4984 | 129.28973 | 112.83871 | 151.05066 | -22.212295 | 2.6140643 | 152.51407 | 66.414309 | 199.72579 | 135.57881 | 107.16611 | 188.79386 | -26.565492 | 3.175944 | 165.74344 | 74.703918 | 213.41598 | 140.35729 | 114.81764 | 208.04065 | -29.086447 | 3.5392061 | 137.43486 | 77.30853 | 194.79034 | 108.57113 | 110.8429 | 207.12581 | 13.456905 | 3.3161591 | 159.07433 | 73.41345 | 216.1577 | 135.8341 | 115.60074 | 218.52943 | -12.104917 | 3.6589947 | 156.4012 | 81.913941 | 221.65749 | 124.95294 | 116.95525
590 | 16.846383 | 14.787971 | 13.469101 | 13.9975435 | 13.300085 | 13.7005395 | 13.9591115 | 13.5038695 | 11.245224 | 11.558819 | 11.344454 | 11.4547855 | 11.7141675 | 11.953543 | 11.458267 | 11.7111335 | 194.77588 | -16.827357 | 3.1737276 | 173.04396 | 77.562189 | 235.29259 | 145.74586 | 120.30362 | 190.72307 | -9.6385993 | 3.2665026 | 154.03637 | 76.925691 | 213.33057 | 125.0284 | 110.28615 | 243.29712 | 112.91992 | 4.3887264 | 162.21963 | 83.547814 | 229.79728 | 128.80551 | 112.57452 | 150.84487 | -22.276099 | 2.6107514 | 152.02714 | 66.288355 | 199.20434 | 135.18049 | 107.00816 | 188.57491 | -26.424719 | 3.1729613 | 165.3304 | 74.554998 | 212.79073 | 140.01405 | 114.6546 | 207.75473 | -28.908598 | 3.5336859 | 137.09153 | 77.169778 | 194.29953 | 108.29747 | 110.66018 | 206.98113 | 13.415743 | 3.3123128 | 158.80011 | 73.250363 | 215.76552 | 135.6151 | 115.4204 | 218.22367 | -11.998014 | 3.6549925 | 156.00806 | 81.782159 | 221.1829 | 124.61219 | 116.73881
600 | 16.912423 | 14.83713 | 13.494345 | 14.014926 | 13.3362495 | 13.740705 | 14.004344 | 13.5440645 | 11.250922 | 11.563958 | 11.349044 | 11.4596005 | 11.71885 | 11.958465 | 11.463075 | 11.715887 | 194.62502 | -16.700451 | 3.1713522 | 172.66111 | 77.431952 | 234.78718 | 145.39602 | 120.19944 | 190.46609 | -9.5913226 | 3.2623311 | 153.61963 | 76.812031 | 212.77524 | 124.63565 | 110.10197 | 242.9036 | 112.7674 | 4.3802399 | 161.6571 | 83.367365 | 229.09355 | 128.31948 | 112.30934 | 150.63853 | -22.340074 | 2.6074296 | 151.5389 | 66.162065 | 198.6815 | 134.7811 | 106.84979 | 188.3554 | -26.283589 | 3.169971 | 164.91631 | 74.405698 | 212.1639 | 139.66994 | 114.49114 | 207.46857 | -28.730596 | 3.5281609 | 136.7479 | 77.030907 | 193.80831 | 108.02357 | 110.4773 | 206.83599 | 13.37445 | 3.3084543 | 158.52503 | 73.08676 | 215.3721 | 135.39541 | 115.23949 | 217.91739 | -11.890926 | 3.6509834 | 155.61424 | 81.650149 | 220.70748 | 124.27085 | 116.52201
610 | 16.97865 | 14.886298 | 13.519118 | 14.0321105 | 13.3715775 | 13.7799835 | 14.0496785 | 13.5847445 | 11.256644 | 11.569116 | 11.353645 | 11.4644235 | 11.7235465 | 11.963404 | 11.4679015 | 11.720656 | 194.47377 | -16.573218 | 3.1689707 | 172.27726 | 77.301379 | 234.28046 | 145.04528 | 120.09498 | 190.20831 | -9.5438972 | 3.2581465 | 153.20157 | 76.698014 | 212.21817 | 124.24167 | 109.91722 | 242.50875 | 112.61437 | 4.3717248 | 161.09268 | 83.186309 | 228.38745 | 127.83181 | 112.04327 | 150.43162 | -22.404225 | 2.6040987 | 151.04932 | 66.035426 | 198.15721 | 134.38061 | 106.69099 | 188.13539 | -26.142131 | 3.1669738 | 164.50126 | 74.256052 | 211.53561 | 139.32503 | 114.3273 | 207.18214 | -28.552423 | 3.5226307 | 136.40394 | 76.891902 | 193.31661 | 107.74941 | 110.29425 | 206.69042 | 13.333036 | 3.3045845 | 158.24914 | 72.922673 | 214.97752 | 135.17507 | 115.05805 | 217.61057 | -11.783654 | 3.6469674 | 155.21974 | 81.517912 | 220.23125 | 123.92892 | 116.30483
620 | 17.044771 | 14.935862 | 13.543252 | 14.0484585 | 13.4066205 | 13.8193295 | 14.094886 | 13.625273 | 11.262392 | 11.574293 | 11.358256 | 11.4692545 | 11.7282575 | 11.968359 | 11.472745 | 11.7254415 | 194.32211 | -16.445632 | 3.1665826 | 171.89235 | 77.170444 | 233.77234 | 144.69357 | 119.99023 | 189.9498 | -9.4963383 | 3.2539501 | 152.78234 | 76.583676 | 211.65953 | 123.84658 | 109.73194 | 242.11245 | 112.46077 | 4.3631783 | 160.52618 | 83.004584 | 227.67874 | 127.34235 | 111.77622 | 150.22418 | -22.46854 | 2.6007592 | 150.55849 | 65.908464 | 197.63159 | 133.9791 | 106.53178 | 187.91484 | -26.000331 | 3.1639693 | 164.0852 | 74.106044 | 210.9058 | 138.97928 | 114.16307 | 206.89543 | -28.37408 | 3.5170951 | 136.05966 | 76.752765 | 192.82444 | 107.47499 | 110.11102 | 206.54442 | 13.2915 | 3.3007032 | 157.97243 | 72.758105 | 214.58178 | 134.95408 | 114.87607 | 217.30329 | -11.676222 | 3.6429454 | 154.82465 | 81.385477 | 219.7543 | 123.58648 | 116.08732
630 | 17.109082 | 14.985259 | 13.566462 | 14.0638085 | 13.4418005 | 13.8592055 | 14.1394215 | 13.6648585 | 11.268165 | 11.57949 | 11.362876 | 11.474093 | 11.7329825 | 11.97333 | 11.4776065 | 11.7302435 | 194.17002 | -16.317692 | 3.1641878 | 171.50638 | 77.039146 | 233.26281 | 144.34088 | 119.88519 | 189.69052 | -9.4486362 | 3.2497411 | 152.36184 | 76.468994 | 211.09921 | 123.4503 | 109.54611 | 241.71476 | 112.30664 | 4.3546019 | 159.95769 | 82.822225 | 226.96755 | 126.85118 | 111.50824 | 150.01622 | -22.533018 | 2.5974113 | 150.06641 | 65.781179 | 197.10464 | 133.57657 | 106.37217 | 187.69379 | -25.858205 | 3.160958 | 163.66819 | 73.955691 | 210.27455 | 138.63274 | 113.99846 | 206.60848 | -28.195585 | 3.5115549 | 135.71508 | 76.613509 | 192.33185 | 107.20034 | 109.92764 | 206.39797 | 13.249835 | 3.2968099 | 157.69487 | 72.593024 | 214.1848 | 134.7324 | 114.69353 | 216.99563 | -11.568653 | 3.6389183 | 154.42906 | 81.252873 | 219.27675 | 123.24361 | 115.86954
640 | 17.173767 | 15.034362 | 13.589945 | 14.0788825 | 13.476796 | 13.89881 | 14.1833965 | 13.704164 | 11.273962 | 11.584707 | 11.367507 | 11.4789385 | 11.737722 | 11.9783175 | 11.482486 | 11.7350605 | 194.01757 | -16.189441 | 3.1617873 | 171.11946 | 76.907529 | 232.75204 | 143.98734 | 119.7799 | 189.43046 | -9.4007913 | 3.2455195 | 151.94009 | 76.353968 | 210.53721 | 123.05284 | 109.35972 | 241.31576 | 112.152 | 4.3459973 | 159.38733 | 82.639265 | 226.25402 | 126.35838 | 111.23937 | 149.80771 | -22.597666 | 2.5940546 | 149.57305 | 65.653561 | 196.5763 | 133.17298 | 106.21213 | 187.4722 | -25.715738 | 3.1579394 | 163.25018 | 73.804978 | 209.64178 | 138.28538 | 113.83346 | 206.32131 | -28.016958 | 3.5060105 | 135.37024 | 76.47415 | 191.8389 | 106.92548 | 109.74413 | 206.25107 | 13.20804 | 3.2929045 | 157.41644 | 72.427433 | 213.7866 | 134.51003 | 114.51042 | 216.68744 | -11.460901 | 3.6348843 | 154.0328 | 81.120044 | 218.79838 | 122.90015 | 115.65139
650 | 17.24024 | 15.083367 | 13.614332 | 14.0943115 | 13.511496 | 13.9375075 | 14.2276175 | 13.743976 | 11.279785 | 11.589943 | 11.372147 | 11.4837915 | 11.7424755 | 11.983321 | 11.487382 | 11.739894 | 193.86469 | -16.060838 | 3.1593801 | 170.73149 | 76.775551 | 232.23987 | 143.63282 | 119.67432 | 189.1697 | -9.3528187 | 3.2412866 | 151.51721 | 76.238636 | 209.97371 | 122.65431 | 109.17283 | 240.91531 | 111.9968 | 4.3373614 | 158.8149 | 82.455641 | 225.53791 | 125.86381 | 110.96953 | 149.59868 | -22.662475 | 2.5906895 | 149.07844 | 65.525623 | 196.04663 | 132.76838 | 106.0517 | 187.25012 | -25.572947 | 3.1549139 | 162.83122 | 73.653922 | 209.00757 | 137.93721 | 113.66808 | 206.03391 | -27.83818 | 3.5004615 | 135.02512 | 76.334674 | 191.34554 | 106.65039 | 109.56045 | 206.10374 | 13.166125 | 3.2889878 | 157.13721 | 72.261363 | 213.38725 | 134.28703 | 114.32678 | 216.37886 | -11.353012 | 3.6308452 | 153.63604 | 80.987047 | 218.31941 | 122.55626 | 115.43296
660 | 17.306324 | 15.133249 | 13.638356 | 14.109647 | 13.545972 | 13.975783 | 14.271755 | 13.783968 | 11.285633 | 11.595198 | 11.376798 | 11.488652 | 11.7472435 | 11.98834 | 11.4922955 | 11.744744 | 193.7114 | -15.931886 | 3.1569664 | 170.34246 | 76.643213 | 231.7263 | 143.27735 | 119.56845 | 188.9082 | -9.3047089 | 3.2370416 | 151.09312 | 76.122973 | 209.4086 | 122.25464 | 108.98541 | 240.51349 | 111.84106 | 4.328696 | 158.24051 | 82.271388 | 224.81934 | 125.36753 | 110.69876 | 149.38914 | -22.72744 | 2.5873163 | 148.58265 | 65.397377 | 195.5157 | 132.36281 | 105.89088 | 187.0275 | -25.429817 | 3.1518813 | 162.41126 | 73.502507 | 208.37186 | 137.58823 | 113.50231 | 205.74626 | -27.659252 | 3.4949078 | 134.6797 | 76.195081 | 190.85175 | 106.37507 | 109.37663 | 205.95598 | 13.12409 | 3.2850599 | 156.85718 | 72.094816 | 212.98675 | 134.06338 | 114.14262 | 216.06976 | -11.244942 | 3.6267994 | 153.2386 | 80.853826 | 217.83963 | 122.21178 | 115.21416
670 | 17.371731 | 15.182622 | 13.661531 | 14.124077 | 13.580447 | 14.0141155 | 14.315393 | 13.8236185 | 11.291507 | 11.600474 | 11.381459 | 11.4935195 | 11.752025 | 11.993376 | 11.497226 | 11.749609 | 193.55774 | -15.802623 | 3.1545469 | 169.95249 | 76.510558 | 231.21151 | 142.92101 | 119.46233 | 188.64598 | -9.2564671 | 3.232785 | 150.66787 | 76.006993 | 208.84194 | 121.85388 | 108.79748 | 240.11023 | 111.68477 | 4.3199996 | 157.66407 | 82.086476 | 224.0982 | 124.86948 | 110.42703 | 149.17904 | -22.79258 | 2.583934 | 148.08552 | 65.268787 | 194.98334 | 131.95615 | 105.72963 | 186.80441 | -25.28638 | 3.1488421 | 161.9904 | 73.350767 | 207.73477 | 137.23849 | 113.33618 | 205.4584 | -27.480193 | 3.48935 | 134.33404 | 76.055385 | 190.35761 | 106.09955 | 109.19266 | 205.80775 | 13.081918 | 3.2811193 | 156.57624 | 71.92773 | 212.58496 | 133.83901 | 113.95786 | 215.76021 | -11.136713 | 3.6227475 | 152.84059 | 80.720409 | 217.35915 | 121.86681 | 114.99505
680 | 17.43688 | 15.230191 | 13.684313 | 14.137905 | 13.615043 | 14.0527205 | 14.359504 | 13.8630635 | 11.297405 | 11.605768 | 11.386129 | 11.498394 | 11.756821 | 11.998427 | 11.502174 | 11.7544905 | 193.40367 | -15.673012 | 3.1521209 | 169.56147 | 76.377545 | 230.69532 | 142.56372 | 119.35592 | 188.38301 | -9.2080886 | 3.2285163 | 150.24141 | 75.890685 | 208.27367 | 121.45198 | 108.60901 | 239.70568 | 111.52798 | 4.3112752 | 157.08578 | 81.90097 | 223.37474 | 124.36983 | 110.15442 | 148.96847 | -22.857867 | 2.5805441 | 147.58727 | 65.139904 | 194.44977 | 131.54857 | 105.56801 | 186.58079 | -25.142604 | 3.1457958 | 161.56855 | 73.198669 | 207.09619 | 136.88793 | 113.16966 | 205.17033 | -27.301003 | 3.4837882 | 133.98812 | 75.915587 | 189.8631 | 105.82382 | 109.00857 | 205.65913 | 13.039635 | 3.2771682 | 156.29456 | 71.760201 | 212.1821 | 133.61404 | 113.77261 | 215.45027 | -11.028349 | 3.6186907 | 152.44207 | 80.586826 | 216.87807 | 121.5214 | 114.77566
690 | 17.501762 | 15.277889 | 13.706405 | 14.152086 | 13.649389 | 14.091617 | 14.404231 | 13.901884 | 11.303329 | 11.611082 | 11.390809 | 11.5032755 | 11.7616315 | 12.0034945 | 11.507139 | 11.759388 | 193.2492 | -15.543066 | 3.1496886 | 169.16945 | 76.244188 | 230.1778 | 142.2055 | 119.24923 | 188.11934 | -9.1595789 | 3.224236 | 149.8138 | 75.774061 | 207.70386 | 121.04899 | 108.42003 | 239.2997 | 111.37063 | 4.30252 | 156.50544 | 81.714808 | 222.64873 | 123.86842 | 109.88085 | 148.75735 | -22.923323 | 2.5771454 | 147.08774 | 65.010692 | 193.91483 | 131.13994 | 105.40598 | 186.35665 | -24.998493 | 3.1427423 | 161.14572 | 73.046216 | 206.45612 | 136.53655 | 113.00276 | 204.88205 | -27.121682 | 3.4782223 | 133.64194 | 75.775687 | 189.36824 | 105.5479 | 108.82434 | 205.51006 | 12.997224 | 3.2732052 | 156.01203 | 71.592168 | 211.77803 | 133.3884 | 113.5868 | 215.13988 | -10.919827 | 3.6146279 | 152.04298 | 80.453049 | 216.39629 | 121.17549 | 114.55595
700 | 17.567007 | 15.32623 | 13.727847 | 14.16654 | 13.683003 | 14.1305605 | 14.4484115 | 13.9402185 | 11.309278 | 11.616414 | 11.395499 | 11.5081635 | 11.7664555 | 12.008578 | 11.512122 | 11.764301 | 193.09435 | -15.412799 | 3.1472503 | 168.77645 | 76.110502 | 229.659 | 141.8464 | 119.14228 | 187.8549 | -9.1109283 | 3.2199433 | 149.38494 | 75.657098 | 207.1324 | 120.64483 | 108.2305 | 238.89236 | 111.21276 | 4.2937356 | 155.92316 | 81.528025 | 221.92029 | 123.36533 | 109.60636 | 148.54572 | -22.988938 | 2.5737385 | 146.58698 | 64.881162 | 193.37858 | 130.73031 | 105.24355 | 186.13203 | -24.854075 | 3.1396824 | 160.72198 | 72.893439 | 205.81468 | 136.18442 | 112.83549 | 204.59359 | -26.94225 | 3.4726529 | 133.29555 | 75.6357 | 188.87307 | 105.2718 | 108.63999 | 205.3606 | 12.954702 | 3.2692319 | 155.72876 | 71.423694 | 211.37289 | 133.16217 | 113.4005 | 214.82904 | -10.811148 | 3.6105592 | 151.64331 | 80.319077 | 215.91381 | 120.82907 | 114.33592
710 | 17.632318 | 15.374741 | 13.749942 | 14.180364 | 13.716407 | 14.1689925 | 14.491829 | 13.97948 | 11.315253 | 11.621766 | 11.400198 | 11.5130585 | 11.7712935 | 12.013678 | 11.5171225 | 11.7692295 | 192.93912 | -15.282212 | 3.1448061 | 168.38249 | 75.976488 | 229.13893 | 141.48642 | 119.03507 | 187.58972 | -9.0621422 | 3.2156386 | 148.95489 | 75.53981 | 206.55934 | 120.23955 | 108.04044 | 238.4836 | 111.05434 | 4.2849205 | 155.33885 | 81.34059 | 221.18931 | 122.86048 | 109.33092 | 148.33355 | -23.05472 | 2.5703228 | 146.08495 | 64.751304 | 192.84096 | 130.31964 | 105.08071 | 185.90691 | -24.709338 | 3.1366157 | 160.29731 | 72.740324 | 205.17183 | 135.83152 | 112.66786 | 204.30493 | -26.762688 | 3.4670796 | 132.94891 | 75.495612 | 188.37753 | 104.99551 | 108.45551 | 205.21069 | 12.912054 | 3.2652467 | 155.44464 | 71.254717 | 210.96655 | 132.93526 | 113.21365 | 214.51782 | -10.702336 | 3.6064855 | 151.24315 | 80.18494 | 215.43073 | 120.48224 | 114.11562
720 | 17.697326 | 15.424102 | 13.772943 | 14.193431 | 13.7501515 | 14.206652 | 14.535456 | 14.019661 | 11.321252 | 11.627138 | 11.404906 | 11.517961 | 11.776145 | 12.018794 | 11.52214 | 11.7741745 | 192.78347 | -15.15128 | 3.1423553 | 167.98749 | 75.842119 | 228.61748 | 141.12548 | 118.92758 | 187.32383 | -9.0132256 | 3.2113224 | 148.52369 | 75.422208 | 205.98476 | 119.83318 | 107.84988 | 238.07356 | 110.89542 | 4.2760778 | 154.75271 | 81.152567 | 220.45604 | 122.35406 | 109.05462 | 148.12087 | -23.120662 | 2.5668989 | 145.58171 | 64.621131 | 192.30205 | 129.90797 | 104.91747 | 185.68133 | -24.564296 | 3.1335425 | 159.87174 | 72.586886 | 204.52762 | 135.47787 | 112.49987 | 204.01602 | -26.582978 | 3.4615016 | 132.60199 | 75.355408 | 187.8816 | 104.71898 | 108.27088 | 205.06034 | 12.869279 | 3.2612496 | 155.15969 | 71.08524 | 210.55901 | 132.70767 | 113.02624 | 214.20621 | -10.593389 | 3.6024068 | 150.84249 | 80.050639 | 214.94706 | 120.13497 | 113.89505
730 | 17.762443 | 15.473064 | 13.795118 | 14.206684 | 13.7837615 | 14.244526 | 14.5792995 | 14.0592155 | 11.327277 | 11.632529 | 11.409624 | 11.5228695 | 11.781011 | 12.023925 | 11.527175 | 11.7791355 | 192.62744 | -15.020016 | 3.1398984 | 167.59148 | 75.70741 | 228.09471 | 140.76363 | 118.81981 | 187.05721 | -8.9641741 | 3.2069943 | 148.0913 | 75.304281 | 205.40858 | 119.42569 | 107.65879 | 237.66211 | 110.73595 | 4.2672046 | 154.16455 | 80.963897 | 219.72025 | 121.84588 | 108.77736 | 147.90771 | -23.186749 | 2.5634674 | 145.07735 | 64.490669 | 191.76194 | 129.49539 | 104.75387 | 185.45522 | -24.41892 | 3.1304623 | 159.4452 | 72.433096 | 203.88193 | 135.12341 | 112.3315 | 203.72697 | -26.403176 | 3.4559208 | 132.25489 | 75.215133 | 187.3854 | 104.44232 | 108.08616 | 204.90957 | 12.826385 | 3.2572416 | 154.87394 | 70.915294 | 210.15034 | 132.47946 | 112.83832 | 213.89416 | -10.484287 | 3.5983223 | 150.44126 | 79.916146 | 214.4627 | 119.78721 | 113.67416
740 | 17.827401 | 15.52049 | 13.815743 | 14.2203865 | 13.81747 | 14.28311 | 14.6232975 | 14.097873 | 11.333327 | 11.63794 | 11.414352 | 11.527785 | 11.7858905 | 12.0290725 | 11.5322265 | 11.784113 | 192.47099 | -14.888409 | 3.137435 | 167.19444 | 75.572348 | 227.57057 | 140.40084 | 118.71176 | 186.78991 | -8.9149978 | 3.2026552 | 147.65781 | 75.186055 | 204.83094 | 119.01716 | 107.46721 | 237.24932 | 110.57597 | 4.2583026 | 153.57448 | 80.774613 | 218.98205 | 121.33606 | 108.4992 | 147.69402 | -23.253003 | 2.5600273 | 144.57172 | 64.35988 | 191.22047 | 129.08178 | 104.58987 | 185.22864 | -24.273242 | 3.1273757 | 159.01776 | 72.278985 | 203.2349 | 134.76821 | 112.16278 | 203.43771 | -26.223245 | 3.450336 | 131.90754 | 75.074757 | 186.88885 | 104.16546 | 107.9013 | 204.75836 | 12.783366 | 3.2532217 | 154.58736 | 70.74485 | 209.74047 | 132.25058 | 112.64985 | 213.58166 | -10.375028 | 3.594232 | 150.03946 | 79.78146 | 213.97765 | 119.43895 | 113.45296
750 | 17.892851 | 15.567904 | 13.836341 | 14.2338275 | 13.8514985 | 14.3215945 | 14.667708 | 14.137049 | 11.339403 | 11.643369 | 11.419088 | 11.532707 | 11.790784 | 12.0342365 | 11.5372965 | 11.789105 | 192.3142 | -14.75651 | 3.1349662 | 166.79652 | 75.436988 | 227.04528 | 140.03724 | 118.60348 | 186.52183 | -8.8656774 | 3.1983034 | 147.22305 | 75.067482 | 204.25161 | 118.60744 | 107.27508 | 236.83512 | 110.41543 | 4.2493702 | 152.9824 | 80.584684 | 218.24135 | 120.8245 | 108.22009 | 147.4798 | -23.319421 | 2.5565787 | 144.06484 | 64.228766 | 190.67766 | 128.66714 | 104.42545 | 185.00157 | -24.127247 | 3.1242823 | 158.5894 | 72.124539 | 202.58646 | 134.41223 | 111.99369 | 203.14827 | -26.043205 | 3.4447477 | 131.55998 | 74.934296 | 186.392 | 103.88842 | 107.71633 | 204.60676 | 12.740238 | 3.2491917 | 154.30004 | 70.573971 | 209.32955 | 132.02112 | 112.46089 | 213.26885 | -10.265661 | 3.5901375 | 149.63726 | 79.646639 | 213.49211 | 119.09034 | 113.23154
760 | 17.958206 | 15.616276 | 13.858117 | 14.246498 | 13.884968 | 14.359295 | 14.711878 | 14.177013 | 11.345504 | 11.648818 | 11.423834 | 11.537636 | 11.7956915 | 12.039416 | 11.542384 | 11.7941145 | 192.15697 | -14.624243 | 3.1324904 | 166.39749 | 75.301249 | 226.51851 | 139.67262 | 118.49489 | 186.25302 | -8.8162231 | 3.1939398 | 146.78711 | 74.948587 | 203.67071 | 118.19661 | 107.08242 | 236.41959 | 110.25439 | 4.2404091 | 152.38841 | 80.394144 | 217.49826 | 120.31129 | 107.94009 | 147.26509 | -23.385991 | 2.5531222 | 143.5568 | 64.097353 | 190.13361 | 128.25155 | 104.26066 | 184.774 | -23.980935 | 3.1211822 | 158.16011 | 71.969759 | 201.93661 | 134.05549 | 111.82423 | 202.85863 | -25.863037 | 3.4391556 | 131.21217 | 74.793735 | 185.8948 | 103.6112 | 107.53123 | 204.45473 | 12.696984 | 3.2451499 | 154.01189 | 70.402597 | 208.91744 | 131.79099 | 112.27139 | 212.9556 | -10.156138 | 3.5860372 | 149.23448 | 79.511628 | 213.00589 | 118.74124 | 113.0098
770 | 18.022085 | 15.664733 | 13.879982 | 14.2591025 | 13.917429 | 14.396963 | 14.7549455 | 14.2165455 | 11.351631 | 11.654286 | 11.428589 | 11.5425715 | 11.800613 | 12.044611 | 11.547489 | 11.7991395 | 191.99936 | -14.491661 | 3.1300088 | 165.99751 | 75.165187 | 225.99049 | 139.30714 | 118.38604 | 185.98348 | -8.7666352 | 3.1895643 | 146.34999 | 74.829371 | 203.08824 | 117.78466 | 106.88924 | 236.00266 | 110.0928 | 4.2314179 | 151.79243 | 80.202964 | 216.75268 | 119.79636 | 107.65914 | 147.04989 | -23.452712 | 2.5496578 | 143.04761 | 63.965641 | 189.58833 | 127.83502 | 104.09549 | 184.54595 | -23.834308 | 3.1180755 | 157.72989 | 71.814644 | 201.28537 | 133.69798 | 111.65441 | 202.56881 | -25.68276 | 3.43356 | 130.86415 | 74.653089 | 185.39729 | 103.3338 | 107.34602 | 204.30228 | 12.653613 | 3.2410972 | 153.72297 | 70.230759 | 208.50422 | 131.56024 | 112.08137 | 212.64197 | -10.046484 | 3.581932 | 148.83123 | 79.376454 | 212.51908 | 118.39172 | 112.7878
780 | 18.086528 | 15.712855 | 13.900985 | 14.2722025 | 13.9502745 | 14.435269 | 14.7982085 | 14.2553105 | 11.357783 | 11.659774 | 11.433353 | 11.547513 | 11.8055475 | 12.0498225 | 11.552611 | 11.804181 | 191.84135 | -14.358738 | 3.1275208 | 165.5965 | 75.028775 | 225.46112 | 138.94071 | 118.27691 | 185.71325 | -8.7169188 | 3.1851776 | 145.91174 | 74.709846 | 202.50425 | 117.37165 | 106.69556 | 235.58441 | 109.9307 | 4.2223982 | 151.19455 | 80.011178 | 216.00473 | 119.27979 | 107.3773 | 146.83416 | -23.519597 | 2.5461849 | 142.53716 | 63.833605 | 189.0417 | 127.41746 | 103.92992 | 184.31745 | -23.687396 | 3.1149627 | 157.29884 | 71.659228 | 200.63285 | 133.33977 | 111.48426 | 202.27885 | -25.502392 | 3.4279616 | 130.51595 | 74.512372 | 184.89954 | 103.05626 | 107.16071 | 204.1494 | 12.610118 | 3.2370329 | 153.43321 | 70.058427 | 208.08981 | 131.32882 | 111.89081 | 212.32796 | -9.9366979 | 3.5778219 | 148.42748 | 79.241118 | 212.03168 | 118.04178 | 112.56553
790 | 18.152951 | 15.761493 | 13.921543 | 14.285394 | 13.9844095 | 14.4733305 | 14.8430945 | 14.2947175 | 11.36396 | 11.665281 | 11.438127 | 11.552462 | 11.8104965 | 12.05505 | 11.5577505 | 11.809238 | 191.68297 | -14.225502 | 3.1250269 | 165.19455 | 74.892041 | 224.93049 | 138.57343 | 118.16752 | 185.44229 | -8.6670696 | 3.1807791 | 145.47232 | 74.590002 | 201.91871 | 116.95753 | 106.50136 | 235.16484 | 109.76809 | 4.2133499 | 150.59479 | 79.818785 | 215.25442 | 118.76159 | 107.09458 | 146.61793 | -23.586638 | 2.5427039 | 142.02552 | 63.70126 | 188.49379 | 126.99893 | 103.76396 | 184.08844 | -23.540155 | 3.111843 | 156.86682 | 71.503465 | 199.97888 | 132.98076 | 111.31372 | 201.98865 | -25.32188 | 3.4223587 | 130.16748 | 74.371542 | 184.40138 | 102.7785 | 106.97526 | 203.99611 | 12.566506 | 3.2329577 | 153.14268 | 69.885635 | 207.6743 | 131.09679 | 111.69974 | 212.01352 | -9.8267581 | 3.5737061 | 148.02318 | 79.105592 | 211.54361 | 117.69135 | 112.34295
800 | 18.21933 | 15.811154 | 13.941568 | 14.298044 | 14.0185535 | 14.5109215 | 14.8881875 | 14.3350135 | 11.370163 | 11.670809 | 11.442909 | 11.5574165 | 11.8154595 | 12.0602935 | 11.5629075 | 11.8143115 | 191.52419 | -14.091926 | 3.1225267 | 164.79157 | 74.754959 | 224.39851 | 138.2052 | 118.05786 | 185.17061 | -8.6170877 | 3.1763689 | 145.03173 | 74.469838 | 201.33161 | 116.54231 | 106.30664 | 234.74389 | 109.60494 | 4.2042719 | 149.99305 | 79.625759 | 214.50163 | 118.24169 | 106.81092 | 146.40119 | -23.653837 | 2.5392147 | 141.51269 | 63.568606 | 187.94461 | 126.57941 | 103.59761 | 183.85895 | -23.3926 | 3.1087166 | 156.43388 | 71.347369 | 199.32351 | 132.62098 | 111.14283 | 201.69834 | -25.141295 | 3.4167536 | 129.81887 | 74.230657 | 183.90303 | 102.50064 | 106.78973 | 203.84235 | 12.522762 | 3.2288701 | 152.85127 | 69.712321 | 207.25752 | 130.86406 | 111.50809 | 211.69876 | -9.7167108 | 3.5695862 | 147.61847 | 78.969934 | 211.05505 | 117.34058 | 112.12015
810 | 18.284748 | 15.860045 | 13.960809 | 14.310126 | 14.0516965 | 14.5492895 | 14.9323255 | 14.3747095 | 11.376393 | 11.676356 | 11.447701 | 11.562378 | 11.8204365 | 12.065553 | 11.5680835 | 11.8194015 | 191.365 | -13.958011 | 3.1200201 | 164.38757 | 74.61753 | 223.86519 | 137.83605 | 117.94792 | 184.89814 | -8.5669589 | 3.1719458 | 144.58984 | 74.349322 | 200.74278 | 116.12587 | 106.11136 | 234.32149 | 109.44123 | 4.1951626 | 149.38924 | 79.432068 | 213.74625 | 117.72 | 106.52628 | 146.18395 | -23.721191 | 2.5357175 | 140.99866 | 63.435644 | 187.39414 | 126.15893 | 103.43088 | 183.62896 | -23.244733 | 3.1055836 | 156.00002 | 71.190943 | 198.66676 | 132.26045 | 110.97157 | 201.40783 | -24.960585 | 3.4111446 | 129.47001 | 74.089673 | 183.40433 | 102.22257 | 106.60407 | 203.68819 | 12.478903 | 3.2247718 | 152.55909 | 69.538548 | 206.83965 | 130.63071 | 111.31594 | 211.38357 | -9.6065102 | 3.5654605 | 147.21321 | 78.834087 | 210.56582 | 116.98931 | 111.89704
820 | 18.349764 | 15.907628 | 13.980639 | 14.3222345 | 14.0844395 | 14.588319 | 14.97619 | 14.4137985 | 11.382648 | 11.681922 | 11.452501 | 11.567346 | 11.825427 | 12.0708285 | 11.573276 | 11.824508 | 191.20541 | -13.82376 | 3.1175072 | 163.98255 | 74.479754 | 223.33052 | 137.46596 | 117.8377 | 184.625 | -8.516708 | 3.1675119 | 144.14688 | 74.228512 | 200.15252 | 115.70842 | 105.91559 | 233.89778 | 109.27701 | 4.1860252 | 148.78356 | 79.237779 | 212.98854 | 117.19669 | 106.24076 | 145.96621 | -23.788701 | 2.5322121 | 140.48344 | 63.302374 | 186.84241 | 125.73747 | 103.26376 | 183.39852 | -23.096569 | 3.1024443 | 155.5653 | 71.034203 | 198.00868 | 131.89918 | 110.79997 | 201.11714 | -24.779768 | 3.4055323 | 129.12095 | 73.948605 | 182.90534 | 101.94435 | 106.4183 | 203.53362 | 12.434929 | 3.2206627 | 152.26614 | 69.364319 | 206.42068 | 130.39674 | 111.12328 | 211.06807 | -9.4962027 | 3.5613309 | 146.80755 | 78.698107 | 210.07611 | 116.63771 | 111.67372
830 | 18.415539 | 15.955787 | 14.00146 | 14.335168 | 14.117588 | 14.6264925 | 15.0204895 | 14.4537515 | 11.388928 | 11.687508 | 11.45731 | 11.5723205 | 11.8304315 | 12.0761205 | 11.5784865 | 11.82963 | 191.04545 | -13.689197 | 3.1149886 | 163.5766 | 74.34166 | 222.79462 | 137.09502 | 117.72722 | 184.35111 | -8.4663206 | 3.1630659 | 143.70272 | 74.107374 | 199.56066 | 115.28983 | 105.7193 | 233.47277 | 109.11229 | 4.1768596 | 148.17602 | 79.042891 | 212.2285 | 116.67177 | 105.95437 | 145.74794 | -23.856373 | 2.5286984 | 139.96699 | 63.168785 | 186.28935 | 125.315 | 103.09624 | 183.16759 | -22.948094 | 3.0992984 | 155.12966 | 70.877134 | 197.34923 | 131.53717 | 110.62801 | 200.82629 | -24.598844 | 3.3999166 | 128.77168 | 73.807454 | 182.40604 | 101.66595 | 106.23243 | 203.37862 | 12.390831 | 3.2165421 | 151.97237 | 69.189602 | 206.00053 | 130.16212 | 110.93008 | 210.7522 | -9.3857656 | 3.5571964 | 146.40141 | 78.561969 | 209.58582 | 116.28569 | 111.45013
840 | 18.481251 | 16.004745 | 14.021748 | 14.3487715 | 14.151018 | 14.663718 | 15.0650265 | 14.4943555 | 11.395235 | 11.693114 | 11.462128 | 11.5773015 | 11.83545 | 12.0814285 | 11.5837155 | 11.834769 | 190.88508 | -13.554286 | 3.1124633 | 163.16959 | 74.203208 | 222.25732 | 136.72311 | 117.61646 | 184.07647 | -8.4157922 | 3.1586075 | 143.25731 | 73.985897 | 198.96714 | 114.87007 | 105.52246 | 233.04633 | 108.94701 | 4.1676631 | 147.56643 | 78.847346 | 211.46589 | 116.14508 | 105.66701 | 145.52918 | -23.9242 | 2.5251766 | 139.44936 | 63.03489 | 185.73503 | 124.89156 | 102.92834 | 182.93618 | -22.799309 | 3.0961459 | 154.69311 | 70.719737 | 196.6884 | 131.17439 | 110.45569 | 200.53526 | -24.417813 | 3.3942977 | 128.4222 | 73.66622 | 181.90646 | 101.3874 | 106.04644 | 203.22319 | 12.346611 | 3.2124101 | 151.67779 | 69.0144 | 205.57922 | 129.92685 | 110.73634 | 210.43597 | -9.2751993 | 3.5530571 | 145.9948 | 78.42567 | 209.09496 | 115.93327 | 111.22628
850 | 18.546745 | 16.053662 | 14.041305 | 14.3615025 | 14.184478 | 14.701912 | 15.1097735 | 14.534596 | 11.401568 | 11.69874 | 11.466955 | 11.5822895 | 11.840483 | 12.0867525 | 11.5889615 | 11.8399245 | 190.72431 | -13.41904 | 3.1099318 | 162.76157 | 74.064412 | 221.71869 | 136.35028 | 117.50543 | 183.80113 | -8.3651378 | 3.154138 | 142.81079 | 73.864117 | 198.37214 | 114.44927 | 105.32512 | 232.61852 | 108.78121 | 4.1584372 | 146.95489 | 78.651176 | 210.70085 | 115.61671 | 105.37873 | 145.30991 | -23.992182 | 2.5216467 | 138.93055 | 62.900689 | 185.17944 | 124.46716 | 102.76005 | 182.70426 | -22.6502 | 3.0929865 | 154.25561 | 70.561996 | 196.02612 | 130.81082 | 110.28299 | 200.24403 | -24.236658 | 3.3886748 | 128.07249 | 73.524889 | 181.40653 | 101.10865 | 105.86032 | 203.06733 | 12.302269 | 3.2082666 | 151.38239 | 68.838713 | 205.15674 | 129.69093 | 110.54207 | 210.11936 | -9.1645041 | 3.5489129 | 145.58771 | 78.289213 | 208.60353 | 115.58043 | 111.00217
860 | 18.612875 | 16.102589 | 14.060486 | 14.3730305 | 14.217849 | 14.741318 | 15.155066 | 14.574915 | 11.407926 | 11.704385 | 11.47179 | 11.5872835 | 11.8455295 | 12.0920935 | 11.594226 | 11.8450965 | 190.56314 | -13.283459 | 3.1073941 | 162.35254 | 73.925272 | 221.17873 | 135.97653 | 117.39412 | 183.52504 | -8.3143432 | 3.1496561 | 142.36303 | 73.741999 | 197.77549 | 114.0273 | 105.12724 | 232.18942 | 108.6149 | 4.1491835 | 146.34151 | 78.454415 | 209.9335 | 115.08675 | 105.08958 | 145.09011 | -24.06033 | 2.5181083 | 138.41046 | 62.76616 | 184.62249 | 124.04172 | 102.59135 | 182.47189 | -22.500796 | 3.089821 | 153.81724 | 70.403945 | 195.36255 | 130.44654 | 110.10995 | 199.95266 | -24.055415 | 3.3830493 | 127.72261 | 73.38349 | 180.90636 | 100.82977 | 105.67412 | 202.91107 | 12.257813 | 3.2041125 | 151.08623 | 68.662575 | 204.73318 | 129.45441 | 110.3473 | 209.80245 | -9.0537032 | 3.5447648 | 145.18024 | 78.152626 | 208.11163 | 115.22725 | 110.77785
870 | 18.678691 | 16.152169 | 14.078869 | 14.384988 | 14.2512655 | 14.779939 | 15.200445 | 14.6151085 | 11.414311 | 11.710051 | 11.476635 | 11.5922835 | 11.85059 | 12.0974505 | 11.5995085 | 11.8502855 | 190.40156 | -13.147532 | 3.1048498 | 161.94247 | 73.785777 | 220.63739 | 135.60183 | 117.28252 | 183.24821 | -8.2634135 | 3.1451623 | 141.91409 | 73.619558 | 197.17725 | 113.60421 | 104.92883 | 231.7589 | 108.44804 | 4.1398991 | 145.7261 | 78.257001 | 209.1636 | 114.55502 | 104.79948 | 144.86981 | -24.128632 | 2.5145618 | 137.8892 | 62.631326 | 184.06428 | 123.61531 | 102.42227 | 182.23904 | -22.351085 | 3.0866489 | 153.37797 | 70.245568 | 194.6976 | 130.08151 | 109.93656 | 199.66115 | -23.874085 | 3.377421 | 127.37255 | 73.242022 | 180.40595 | 100.55075 | 105.48782 | 202.75435 | 12.213227 | 3.1999462 | 150.78921 | 68.485923 | 204.30838 | 129.21719 | 110.15196 | 209.48511 | -8.9427512 | 3.540611 | 144.77221 | 78.015853 | 207.61906 | 114.87359 | 110.55322
880 | 18.744558 | 16.20253 | 14.096951 | 14.3980865 | 14.285207 | 14.8176215 | 15.245081 | 14.6551265 | 11.420722 | 11.715737 | 11.481487 | 11.5972905 | 11.855665 | 12.1028235 | 11.6048095 | 11.8554905 | 190.23959 | -13.011285 | 3.1022996 | 161.53144 | 73.645954 | 220.09478 | 135.22624 | 117.17066 | 182.97062 | -8.2123443 | 3.1406561 | 141.46391 | 73.49678 | 196.57738 | 113.17995 | 104.72988 | 231.32703 | 108.28066 | 4.1305857 | 145.10875 | 78.058969 | 208.39129 | 114.02164 | 104.50846 | 144.64902 | -24.197088 | 2.5110073 | 137.36677 | 62.49619 | 183.50482 | 123.18795 | 102.25281 | 182.00569 | -22.201051 | 3.08347 | 152.93776 | 70.08685 | 194.03122 | 129.71569 | 109.76279 | 199.36944 | -23.692631 | 3.3717889 | 127.02226 | 73.100458 | 179.9052 | 100.27154 | 105.3014 | 202.59721 | 12.16852 | 3.1957687 | 150.49138 | 68.308791 | 203.88243 | 128.97933 | 109.95609 | 209.16753 | -8.8317172 | 3.5364542 | 144.36387 | 77.878978 | 207.12612 | 114.51968 | 110.32842
890 | 18.810775 | 16.251824 | 14.116169 | 14.4112005 | 14.3190335 | 14.8556375 | 15.28937 | 14.6959835 | 11.427159 | 11.721443 | 11.486348 | 11.602304 | 11.860754 | 12.108213 | 11.610128 | 11.8607125 | 190.07722 | -12.874693 | 3.0997429 | 161.11936 | 73.505778 | 219.55079 | 134.84971 | 117.05852 | 182.69233 | -8.1611455 | 3.1361386 | 141.01259 | 73.373691 | 195.97599 | 112.75463 | 104.53043 | 230.89382 | 108.11276 | 4.1212432 | 144.48949 | 77.86032 | 207.61658 | 113.48659 | 104.21654 | 144.42771 | -24.265703 | 2.5074446 | 136.84312 | 62.360739 | 182.94405 | 122.7596 | 102.08296 | 181.77186 | -22.050711 | 3.0802845 | 152.49665 | 69.927808 | 193.36348 | 129.34912 | 109.58867 | 199.07756 | -23.511073 | 3.3661536 | 126.67177 | 72.958812 | 179.40416 | 99.992177 | 105.11487 | 202.43964 | 12.123692 | 3.1915798 | 150.19275 | 68.131181 | 203.45533 | 128.74083 | 109.75969 | 208.84959 | -8.7205555 | 3.5322926 | 143.95507 | 77.741946 | 206.63262 | 114.16535 | 110.10336
900 | 18.876228 | 16.300164 | 14.135776 | 14.423898 | 14.352131 | 14.894224 | 15.334869 | 14.737495 | 11.433623 | 11.727169 | 11.491218 | 11.607324 | 11.865857 | 12.1136185 | 11.6154645 | 11.8659515 | 189.91444 | -12.737758 | 3.0971798 | 160.70625 | 73.365248 | 219.00543 | 134.47222 | 116.9461 | 182.41331 | -8.1098128 | 3.1316092 | 140.5601 | 73.250281 | 195.37302 | 112.32819 | 104.33045 | 230.45919 | 107.94432 | 4.1118704 | 143.86821 | 77.661026 | 206.83935 | 112.9498 | 103.92367 | 144.20591 | -24.334471 | 2.503874 | 136.31831 | 62.224987 | 182.38204 | 122.33029 | 101.91272 | 181.53756 | -21.900066 | 3.0770927 | 152.05464 | 69.768442 | 192.69439 | 128.98181 | 109.41419 | 198.78552 | -23.32941 | 3.360515 | 126.32108 | 72.817085 | 178.90283 | 99.712648 | 104.92824 | 202.28165 | 12.078744 | 3.1873797 | 149.89331 | 67.953092 | 203.02708 | 128.50168 | 109.56276 | 208.53129 | -8.6092667 | 3.5281262 | 143.5458 | 77.604757 | 206.13855 | 113.81062 | 109.87805
910 | 18.94141 | 16.349589 | 14.153857 | 14.4363285 | 14.385317 | 14.933291 | 15.381008 | 14.7783815 | 11.440113 | 11.732915 | 11.496096 | 11.612351 | 11.870974 | 12.119041 | 11.62082 | 11.8712075 | 189.75126 | -12.600479 | 3.0946103 | 160.2921 | 73.224366 | 218.45871 | 134.09379 | 116.8334 | 182.13351 | -8.0583368 | 3.1270672 | 140.10633 | 73.126525 | 194.76837 | 111.90056 | 104.12992 | 230.02324 | 107.77535 | 4.1024687 | 143.24502 | 77.461118 | 206.05973 | 112.41136 | 103.6299 | 143.98358 | -24.403403 | 2.5002948 | 135.79224 | 62.08891 | 181.81868 | 121.89995 | 101.74208 | 181.30278 | -21.749115 | 3.0738943 | 151.61174 | 69.608754 | 192.02394 | 128.61375 | 109.23936 | 198.49328 | -23.147625 | 3.3548726 | 125.97015 | 72.675263 | 178.40116 | 99.432932 | 104.74147 | 202.12323 | 12.033675 | 3.1831684 | 149.59307 | 67.774527 | 202.59768 | 128.2619 | 109.36531 | 208.21268 | -8.4978738 | 3.5239559 | 143.13615 | 77.46744 | 205.64403 | 113.45556 | 109.65253
920 | 19.008545 | 16.399775 | 14.170848 | 14.4488 | 14.4189215 | 14.9730875 | 15.427073 | 14.8188515 | 11.446628 | 11.738682 | 11.500983 | 11.617384 | 11.8761055 | 12.12448 | 11.6261935 | 11.8764805 | 189.58766 | -12.462858 | 3.0920344 | 159.87691 | 73.083133 | 217.91062 | 133.71442 | 116.72041 | 181.85298 | -8.0067275 | 3.1225134 | 139.6514 | 73.002449 | 194.16215 | 111.47182 | 103.92886 | 229.58601 | 107.6059 | 4.0930398 | 142.62002 | 77.260631 | 205.27785 | 111.87136 | 103.33527 | 143.76074 | -24.472494 | 2.4967074 | 135.26496 | 61.95252 | 181.25403 | 121.46862 | 101.57105 | 181.0675 | -21.597846 | 3.0706892 | 151.1679 | 69.448729 | 191.35207 | 128.24492 | 109.06416 | 198.2009 | -22.965755 | 3.3492276 | 125.61905 | 72.533374 | 177.89926 | 99.153084 | 104.55462 | 201.96437 | 11.988478 | 3.1789451 | 149.29198 | 67.595456 | 202.16706 | 128.02143 | 109.16729 | 207.89372 | -8.3863544 | 3.5197809 | 142.72604 | 77.329967 | 205.14893 | 113.10009 | 109.42675
930 | 19.075945 | 16.450502 | 14.188709 | 14.461693 | 14.4528645 | 15.012476 | 15.4736355 | 14.8601655 | 11.453171 | 11.744469 | 11.505877 | 11.6224235 | 11.8812505 | 12.129936 | 11.631586 | 11.88177 | 189.42368 | -12.324909 | 3.0894523 | 159.46074 | 72.941563 | 217.36123 | 133.33414 | 116.60716 | 181.57169 | -7.9549756 | 3.1179471 | 139.1952 | 72.878031 | 193.55426 | 111.04189 | 103.72725 | 229.14733 | 107.43587 | 4.0835793 | 141.99293 | 77.059473 | 204.49335 | 111.32955 | 103.03967 | 143.53737 | -24.541748 | 2.4931114 | 134.73643 | 61.815807 | 180.68804 | 121.03627 | 101.39961 | 180.83178 | -21.446288 | 3.067478 | 150.72322 | 69.288398 | 190.67892 | 127.87539 | 108.88863 | 197.90835 | -22.783781 | 3.3435794 | 125.26775 | 72.391404 | 177.39707 | 98.873077 | 104.36767 | 201.80509 | 11.943162 | 3.1747106 | 148.9901 | 67.415911 | 201.73531 | 127.78033 | 108.96876 | 207.57453 | -8.2747543 | 3.5156029 | 142.31562 | 77.192395 | 204.65349 | 112.74437 | 109.20081
940 | 19.142358 | 16.50122 | 14.207432 | 14.4747475 | 14.487151 | 15.050706 | 15.5197125 | 14.902142 | 11.459741 | 11.750277 | 11.51078 | 11.6274705 | 11.8864105 | 12.1354085 | 11.636997 | 11.8870765 | 189.25929 | -12.186619 | 3.0868638 | 159.04354 | 72.799643 | 216.81048 | 132.95292 | 116.49362 | 181.28964 | -7.9030864 | 3.1133686 | 138.7378 | 72.753282 | 192.94475 | 110.61083 | 103.52511 | 228.70725 | 107.26531 | 4.0740889 | 141.36386 | 76.857678 | 203.70637 | 110.78603 | 102.74312 | 143.31349 | -24.61116 | 2.4895073 | 134.2067 | 61.678783 | 180.12076 | 120.60294 | 101.22779 | 180.59554 | -21.294398 | 3.0642597 | 150.27756 | 69.127716 | 190.0043 | 127.50504 | 108.71271 | 197.61559 | -22.601668 | 3.3379268 | 124.91619 | 72.249326 | 176.8945 | 98.592856 | 104.18057 | 201.64536 | 11.897719 | 3.1704643 | 148.68737 | 67.235863 | 201.30234 | 127.53855 | 108.76966 | 207.25497 | -8.1630283 | 3.5114201 | 141.90475 | 77.054667 | 204.15748 | 112.38824 | 108.97461
950 | 19.209228 | 16.551146 | 14.225406 | 14.487528 | 14.5213865 | 15.089241 | 15.5655075 | 14.943859 | 11.466337 | 11.756105 | 11.515691 | 11.632524 | 11.891585 | 12.1408975 | 11.642427 | 11.892401 | 189.09447 | -12.047963 | 3.0842685 | 158.62524 | 72.657348 | 216.25827 | 132.57069 | 116.37979 | 181.00682 | -7.8510554 | 3.1087776 | 138.27915 | 72.628193 | 192.33358 | 110.17859 | 103.32241 | 228.26586 | 107.09424 | 4.06457 | 140.7329 | 76.655278 | 202.91703 | 110.24088 | 102.44569 | 143.08911 | -24.680729 | 2.4858951 | 133.67577 | 61.541449 | 179.5522 | 120.16863 | 101.05557 | 180.35881 | -21.142192 | 3.0610348 | 149.83097 | 68.9667 | 189.32827 | 127.13392 | 108.53643 | 197.32265 | -22.419452 | 3.3322711 | 124.56443 | 72.107167 | 176.39165 | 98.312477 | 103.99336 | 201.48521 | 11.852157 | 3.1662068 | 148.38384 | 67.055344 | 200.86824 | 127.29614 | 108.57005 | 206.93512 | -8.0511995 | 3.5072336 | 141.49349 | 76.916812 | 203.66101 | 112.03179 | 108.74821
960 | 19.275921 | 16.600795 | 14.242698 | 14.5002605 | 14.555235 | 15.128997 | 15.612108 | 14.9858155 | 11.47296 | 11.761954 | 11.520611 | 11.6375835 | 11.8967735 | 12.146403 | 11.6478755 | 11.897743 | 188.92922 | -11.908956 | 3.0816666 | 158.20587 | 72.514692 | 215.70466 | 132.1875 | 116.26566 | 180.72327 | -7.7988878 | 3.1041746 | 137.81929 | 72.502775 | 191.72081 | 109.74521 | 103.11918 | 227.82308 | 106.92264 | 4.0550213 | 140.09996 | 76.452245 | 202.12522 | 109.69402 | 102.14732 | 142.86422 | -24.750455 | 2.4822747 | 133.14365 | 61.403806 | 178.98236 | 119.73334 | 100.88297 | 180.12161 | -20.989684 | 3.0578034 | 149.3835 | 68.805364 | 188.65091 | 126.76207 | 108.3598 | 197.02958 | -22.237153 | 3.3266127 | 124.2125 | 71.964943 | 175.88856 | 98.031968 | 103.80607 | 201.32462 | 11.806469 | 3.1619376 | 148.07948 | 66.874324 | 200.43294 | 127.05306 | 108.36988 | 206.61491 | -7.9392454 | 3.5030423 | 141.08178 | 76.778804 | 203.16399 | 111.67494 | 108.52155
970 | 19.342547 | 16.651238 | 14.259558 | 14.513363 | 14.588766 | 15.169065 | 15.6591175 | 15.0285705 | 11.47961 | 11.767824 | 11.525539 | 11.64265 | 11.901977 | 12.151926 | 11.653343 | 11.903102 | 188.76358 | -11.769611 | 3.0790584 | 157.78549 | 72.37169 | 215.14971 | 131.80337 | 116.15126 | 180.43894 | -7.7465791 | 3.0995591 | 137.35819 | 72.377018 | 191.10637 | 109.31067 | 102.9154 | 227.37893 | 106.7505 | 4.045443 | 139.46506 | 76.24858 | 201.33094 | 109.14546 | 101.84803 | 142.63879 | -24.820349 | 2.4786456 | 132.61024 | 61.26583 | 178.41114 | 119.297 | 100.70995 | 179.88389 | -20.836847 | 3.0545651 | 148.93506 | 68.643681 | 187.97208 | 126.38941 | 108.18278 | 196.73632 | -22.054733 | 3.3209507 | 123.86035 | 71.822625 | 175.38514 | 97.751275 | 103.61866 | 201.16358 | 11.760655 | 3.1576566 | 147.77427 | 66.692805 | 199.99644 | 126.80931 | 108.16916 | 206.29441 | -7.8271892 | 3.4988472 | 140.66968 | 76.640669 | 202.66652 | 111.31776 | 108.29468
980 | 19.409567 | 16.702335 | 14.275453 | 14.526644 | 14.622606 | 15.2088445 | 15.705706 | 15.07139 | 11.486287 | 11.773714 | 11.530474 | 11.6477235 | 11.9071945 | 12.157466 | 11.65883 | 11.908479 | 188.5975 | -11.629903 | 3.0764434 | 157.36401 | 72.228314 | 214.59331 | 131.41824 | 116.03656 | 180.15383 | -7.694125 | 3.0949307 | 136.8958 | 72.250911 | 190.49023 | 108.87491 | 102.71105 | 226.9334 | 106.57782 | 4.035835 | 138.8282 | 76.044287 | 200.53422 | 108.59521 | 101.54781 | 142.41283 | -24.890405 | 2.4750081 | 132.0756 | 61.127535 | 177.8386 | 118.85965 | 100.53653 | 179.64571 | -20.68371 | 3.0513204 | 148.48574 | 68.48168 | 187.29192 | 126.01603 | 108.00542 | 196.44287 | -21.872194 | 3.3152849 | 123.50796 | 71.680215 | 174.8814 | 97.470398 | 103.43112 | 201.00213 | 11.714723 | 3.1533645 | 147.46828 | 66.510819 | 199.55882 | 126.56493 | 107.96792 | 205.97369 | -7.7150538 | 3.4946491 | 140.2573 | 76.502436 | 202.1687 | 110.96033 | 108.06766
990 | 19.47685 | 16.753446 | 14.291393 | 14.539776 | 14.657148 | 15.2482565 | 15.7525535 | 15.1141145 | 11.492991 | 11.779626 | 11.535417 | 11.6528035 | 11.912426 | 12.1630225 | 11.664335 | 11.913874 | 188.431 | -11.489832 | 3.0738216 | 156.94144 | 72.084568 | 214.03547 | 131.03212 | 115.92157 | 179.868 | -7.6415401 | 3.0902909 | 136.43226 | 72.124489 | 189.87256 | 108.43807 | 102.5062 | 226.48651 | 106.40462 | 4.0261976 | 138.18938 | 75.839366 | 199.73505 | 108.04327 | 101.24667 | 142.18638 | -24.960616 | 2.4713625 | 131.53977 | 60.988933 | 177.26479 | 118.42132 | 100.36272 | 179.40707 | -20.530275 | 3.0480694 | 148.03555 | 68.319363 | 186.61043 | 125.64192 | 107.82772 | 196.14925 | -21.689553 | 3.309616 | 123.15538 | 71.537725 | 174.37737 | 97.189365 | 103.24348 | 200.84022 | 11.668657 | 3.1490601 | 147.16141 | 66.328306 | 199.11993 | 126.31984 | 107.7661 | 205.65267 | -7.6028167 | 3.4904472 | 139.84455 | 76.364079 | 201.67042 | 110.60258 | 107.84042
1000 | 19.543875 | 16.805293 | 14.308606 | 14.553048 | 14.6917935 | 15.2879435 | 15.8002 | 15.156698 | 11.499722 | 11.785558 | 11.540368 | 11.657891 | 11.9176725 | 12.1685965 | 11.66986 | 11.9192865 | 188.26408 | -11.349414 | 3.0711933 | 156.51782 | 71.940464 | 213.47624 | 130.64503 | 115.80628 | 179.58136 | -7.5888058 | 3.0856378 | 135.96741 | 71.997709 | 189.25312 | 107.99998 | 102.30076 | 226.03826 | 106.23089 | 4.0165307 | 137.54861 | 75.63382 | 198.93344 | 107.48964 | 100.94462 | 141.95938 | -25.030995 | 2.4677082 | 131.00266 | 60.85 | 176.68961 | 117.98196 | 100.1885 | 179.16792 | -20.376513 | 3.0448115 | 147.5844 | 68.156701 | 185.92749 | 125.267 | 107.64963 | 195.85542 | -21.506776 | 3.3039428 | 122.80254 | 71.395128 | 173.87297 | 96.908122 | 103.0557 | 200.67789 | 11.622475 | 3.1447447 | 146.85375 | 66.145329 | 198.67992 | 126.07413 | 107.56377 | 205.33136 | -7.4904783 | 3.4862415 | 139.43142 | 76.225596 | 201.17169 | 110.2445 | 107.61299
1010 | 19.611066 | 16.857806 | 14.325565 | 14.5665345 | 14.7260985 | 15.328291 | 15.847965 | 15.199144 | 11.50648 | 11.791512 | 11.545327 | 11.6629845 | 11.922934 | 12.174187 | 11.6754035 | 11.9247165 | 188.09675 | -11.208648 | 3.0685585 | 156.09315 | 71.796003 | 212.91563 | 130.25699 | 115.69072 | 179.29399 | -7.5359367 | 3.0809729 | 135.50137 | 71.870604 | 188.63211 | 107.56078 | 102.0948 | 225.58864 | 106.05663 | 4.0068346 | 136.9059 | 75.427652 | 198.1294 | 106.93434 | 100.64165 | 141.73189 | -25.101528 | 2.4640459 | 130.46437 | 60.710763 | 176.11317 | 117.54163 | 100.0139 | 178.92826 | -20.222424 | 3.0415467 | 147.13229 | 67.993693 | 185.24311 | 124.8913 | 107.47117 | 195.56145 | -21.323917 | 3.2982671 | 122.44953 | 71.252468 | 173.36833 | 96.626752 | 102.86783 | 200.5151 | 11.576161 | 3.1404169 | 146.54521 | 65.961828 | 198.23865 | 125.82772 | 107.36085 | 205.00977 | -7.3780389 | 3.4820321 | 139.01792 | 76.086989 | 200.67252 | 109.8861 | 107.38534
1020 | 19.678516 | 16.909215 | 14.340693 | 14.5800055 | 14.7608435 | 15.368589 | 15.89595 | 15.242775 | 11.513265 | 11.797488 | 11.550293 | 11.6680855 | 11.9282095 | 12.179796 | 11.680967 | 11.930164 | 187.929 | -11.067536 | 3.0659172 | 155.66743 | 71.651187 | 212.35364 | 129.86799 | 115.57486 | 179.00581 | -7.4829188 | 3.0762948 | 135.03402 | 71.743142 | 188.00935 | 107.12034 | 101.88826 | 225.13768 | 105.88185 | 3.9971093 | 136.26126 | 75.220862 | 197.32294 | 106.37737 | 100.33776 | 141.50381 | -25.17224 | 2.4603742 | 129.92472 | 60.571172 | 175.53526 | 117.10018 | 99.83885 | 178.68814 | -20.068039 | 3.0382756 | 146.67931 | 67.830371 | 184.5574 | 124.51487 | 107.29236 | 195.26726 | -21.140922 | 3.2925871 | 122.09626 | 71.109701 | 172.86333 | 96.345173 | 102.67983 | 200.35184 | 11.529714 | 3.1360768 | 146.23579 | 65.777804 | 197.79612 | 125.5806 | 107.15736 | 204.68795 | -7.2655214 | 3.4778197 | 138.60413 | 75.948286 | 200.173 | 109.52746 | 107.15754
1030 | 19.746102 | 16.960173 | 14.355297 | 14.593689 | 14.796092 | 15.408715 | 15.9444875 | 15.2871585 | 11.520077 | 11.803484 | 11.555267 | 11.6731935 | 11.9335 | 12.1854215 | 11.68655 | 11.935631 | 187.76079 | -10.926027 | 3.0632685 | 155.24052 | 71.505964 | 211.79007 | 129.4779 | 115.45869 | 178.71685 | -7.4297575 | 3.0716041 | 134.5654 | 71.615335 | 187.3849 | 106.67871 | 101.68116 | 224.68536 | 105.70655 | 3.9873549 | 135.61469 | 75.013454 | 196.51407 | 105.81873 | 100.03297 | 141.27525 | -25.243106 | 2.4566947 | 129.38389 | 60.431278 | 174.9561 | 116.65777 | 99.663423 | 178.44751 | -19.913329 | 3.0349976 | 146.22537 | 67.666707 | 183.87025 | 124.13765 | 107.11318 | 194.97289 | -20.957809 | 3.2869035 | 121.74277 | 70.966843 | 172.358 | 96.063414 | 102.4917 | 200.18817 | 11.483151 | 3.1317259 | 145.9256 | 65.59332 | 197.35249 | 125.33287 | 106.95336 | 204.36584 | -7.1529034 | 3.4736036 | 138.18997 | 75.809458 | 199.67303 | 109.16849 | 106.92954
1040 | 19.812719 | 17.011848 | 14.371086 | 14.607468 | 14.8306555 | 15.449194 | 15.9932585 | 15.3306085 | 11.526918 | 11.809502 | 11.560248 | 11.6783085 | 11.938806 | 12.1910645 | 11.692153 | 11.9411155 | 187.59216 | -10.784173 | 3.0606133 | 154.81257 | 71.360387 | 211.22512 | 129.08686 | 115.34223 | 178.42708 | -7.3764482 | 3.0669003 | 134.09548 | 71.487173 | 186.75871 | 106.23585 | 101.47348 | 224.23157 | 105.53067 | 3.9775686 | 134.966 | 74.805369 | 195.70255 | 105.25826 | 99.727178 | 141.04615 | -25.314137 | 2.4530065 | 128.84181 | 60.291057 | 174.37559 | 116.21433 | 99.487587 | 178.20636 | -19.758281 | 3.0317124 | 145.77045 | 67.502684 | 183.1816 | 123.7596 | 106.9336 | 194.67832 | -20.774579 | 3.2812163 | 121.38905 | 70.823893 | 171.85234 | 95.781474 | 102.30346 | 200.02405 | 11.436457 | 3.1273626 | 145.61454 | 65.408316 | 196.90761 | 125.08444 | 106.74879 | 204.04352 | -7.0402079 | 3.4693845 | 137.77553 | 75.670535 | 199.17272 | 108.80927 | 106.70138
1050 | 19.879266 | 17.06453 | 14.387142 | 14.6214065 | 14.8646725 | 15.4900965 | 16.041666 | 15.3742745 | 11.533784 | 11.815542 | 11.565237 | 11.6834305 | 11.944126 | 12.196725 | 11.6977755 | 11.9466185 | 187.42309 | -10.64195 | 3.0579512 | 154.3835 | 71.214431 | 210.65871 | 128.69479 | 115.22546 | 178.13654 | -7.3229962 | 3.062184 | 133.6243 | 71.358667 | 186.13085 | 105.7918 | 101.26525 | 223.77657 | 105.35433 | 3.9677563 | 134.31559 | 74.59673 | 194.88888 | 104.6963 | 99.420576 | 140.81651 | -25.385334 | 2.4493097 | 128.29845 | 60.15051 | 173.79372 | 115.76985 | 99.311342 | 177.96475 | -19.602939 | 3.028421 | 145.31466 | 67.33835 | 182.49165 | 123.38084 | 106.75369 | 194.38357 | -20.591232 | 3.2755255 | 121.0351 | 70.680852 | 171.34637 | 95.499354 | 102.11509 | 199.85946 | 11.389633 | 3.1229872 | 145.3026 | 65.222794 | 196.46148 | 124.83531 | 106.54364 | 203.7209 | -6.9274125 | 3.4651617 | 137.36072 | 75.531489 | 198.67196 | 108.44974 | 106.47302
1060 | 19.948069 | 17.118414 | 14.402207 | 14.635374 | 14.899831 | 15.530377 | 16.089623 | 15.4192575 | 11.540679 | 11.821603 | 11.570234 | 11.688559 | 11.949461 | 12.202403 | 11.703418 | 11.9521395 | 187.25361 | -10.499371 | 3.0552825 | 153.95336 | 71.06811 | 210.09088 | 128.30175 | 115.10841 | 177.84521 | -7.2693971 | 3.0574546 | 133.15182 | 71.229807 | 185.50126 | 105.34653 | 101.05644 | 223.3201 | 105.17741 | 3.9579123 | 133.66309 | 74.387418 | 194.07258 | 104.13254 | 99.112984 | 140.58635 | -25.456696 | 2.4456044 | 127.75385 | 60.009637 | 173.21051 | 115.32435 | 99.134688 | 177.72264 | -19.447274 | 3.0251228 | 144.85792 | 67.173675 | 181.80026 | 123.00129 | 106.5734 | 194.08866 | -20.407786 | 3.2698315 | 120.68097 | 70.537734 | 170.84012 | 95.217082 | 101.92662 | 199.69444 | 11.342685 | 3.1186003 | 144.98985 | 65.036786 | 196.01418 | 124.58553 | 106.33795 | 203.398 | -6.8145175 | 3.4609352 | 136.94554 | 75.392321 | 198.17077 | 108.08989 | 106.24446
1070 | 20.016801 | 17.171526 | 14.416679 | 14.649515 | 14.9360775 | 15.571282 | 16.1381395 | 15.4642595 | 11.547601 | 11.827687 | 11.575238 | 11.6936955 | 11.9548115 | 12.2080985 | 11.70908 | 11.9576795 | 187.08367 | -10.356412 | 3.0526066 | 153.52208 | 70.921398 | 209.52153 | 127.90766 | 114.99104 | 177.55309 | -7.2156561 | 3.0527127 | 132.67809 | 71.100606 | 184.87 | 104.90009 | 100.84708 | 222.8623 | 104.99998 | 3.9480397 | 133.00868 | 74.177495 | 193.2539 | 103.56712 | 98.804496 | 140.35565 | -25.528222 | 2.4418905 | 127.20798 | 59.86844 | 172.62596 | 114.87782 | 98.957628 | 177.48001 | -19.291274 | 3.0218174 | 144.40021 | 67.008645 | 181.10738 | 122.62092 | 106.39272 | 193.7935 | -20.224189 | 3.2641329 | 120.32654 | 70.394498 | 170.33345 | 94.934578 | 101.738 | 199.52894 | 11.2956 | 3.1142005 | 144.67618 | 64.850231 | 195.56557 | 124.33501 | 106.13167 | 203.07488 | -6.7015457 | 3.4567059 | 136.53009 | 75.253057 | 197.66923 | 107.72979 | 106.01574
1080 | 20.084987 | 17.223289 | 14.430417 | 14.663965 | 14.9718615 | 15.6136735 | 16.18806 | 15.508573 | 11.554552 | 11.833792 | 11.580248 | 11.698839 | 11.960177 | 12.2138115 | 11.714762 | 11.9632385 | 186.91328 | -10.213074 | 3.0499237 | 153.08965 | 70.774298 | 208.95067 | 127.51253 | 114.87336 | 177.26019 | -7.1617687 | 3.047958 | 132.20307 | 70.971054 | 184.23703 | 104.45242 | 100.63715 | 222.40304 | 104.82199 | 3.9381356 | 132.35218 | 73.966905 | 192.43262 | 102.99991 | 98.495025 | 140.12443 | -25.599912 | 2.4381681 | 126.66087 | 59.726919 | 172.04006 | 114.43027 | 98.780162 | 177.23688 | -19.134953 | 3.0185053 | 143.94155 | 66.843276 | 180.41308 | 122.23977 | 106.21167 | 193.49816 | -20.040477 | 3.2584307 | 119.97189 | 70.251171 | 169.82647 | 94.651895 | 101.54925 | 199.36301 | 11.248393 | 3.1097893 | 144.36169 | 64.663193 | 195.1158 | 124.08385 | 105.92484 | 202.75161 | -6.58852 | 3.4524745 | 136.11443 | 75.113727 | 197.16745 | 107.36953 | 105.78691
1090 | 20.15282 | 17.27623 | 14.443347 | 14.6785555 | 15.0066865 | 15.6552855 | 16.2387735 | 15.553775 | 11.56153 | 11.839919 | 11.585266 | 11.70399 | 11.9655575 | 12.219543 | 11.7204645 | 11.9688155 | 186.74247 | -10.069383 | 3.0472341 | 152.65615 | 70.626835 | 208.37841 | 127.11642 | 114.75539 | 176.96646 | -7.1077307 | 3.0431899 | 131.72673 | 70.841139 | 183.60228 | 104.00351 | 100.42664 | 221.94246 | 104.64348 | 3.928203 | 131.6938 | 73.755708 | 191.60897 | 102.43106 | 98.184664 | 139.89263 | -25.671777 | 2.4344366 | 126.11241 | 59.585051 | 171.45273 | 113.98162 | 98.60226 | 176.99325 | -18.978313 | 3.0151864 | 143.48195 | 66.677568 | 179.71736 | 121.85784 | 106.03025 | 193.20261 | -19.856631 | 3.2527244 | 119.61698 | 70.107741 | 169.31911 | 94.369007 | 101.36037 | 199.19663 | 11.201056 | 3.1053661 | 144.04635 | 64.475643 | 194.66479 | 123.832 | 105.71745 | 202.42806 | -6.4753955 | 3.4482393 | 135.69841 | 74.974276 | 196.66523 | 107.00895 | 105.55788
1100 | 20.220772 | 17.330196 | 14.456968 | 14.693014 | 15.042049 | 15.695689 | 16.2892265 | 15.600176 | 11.568536 | 11.846068 | 11.59029 | 11.7091485 | 11.9709535 | 12.225292 | 11.7261875 | 11.974412 | 186.57119 | -9.9253016 | 3.0445372 | 152.22148 | 70.478972 | 207.8046 | 126.71924 | 114.6371 | 176.67192 | -7.0535424 | 3.0384085 | 131.24906 | 70.710863 | 182.96577 | 103.55335 | 100.21553 | 221.4805 | 104.46444 | 3.9182406 | 131.03344 | 73.543878 | 190.78285 | 101.86051 | 97.873372 | 139.66032 | -25.743806 | 2.4306967 | 125.56271 | 59.442861 | 170.86407 | 113.53195 | 98.423955 | 176.7491 | -18.821339 | 3.0118604 | 143.02137 | 66.511508 | 179.02016 | 121.4751 | 105.84845 | 192.90684 | -19.672653 | 3.2470139 | 119.26182 | 69.964208 | 168.81139 | 94.085916 | 101.17136 | 199.02979 | 11.153591 | 3.1009308 | 143.73014 | 64.287582 | 194.21256 | 123.57946 | 105.5095 | 202.10435 | -6.3622174 | 3.4440022 | 135.28219 | 74.834758 | 196.16278 | 106.64819 | 105.32874
1110 | 20.289222 | 17.383565 | 14.47135 | 14.707764 | 15.07848 | 15.7372695 | 16.339233 | 15.645726 | 11.57557 | 11.85224 | 11.595322 | 11.714314 | 11.976364 | 12.231059 | 11.7319315 | 11.9800275 | 186.39947 | -9.7808439 | 3.0418333 | 151.78567 | 70.330723 | 207.22928 | 126.32102 | 114.5185 | 176.37654 | -6.9991996 | 3.0336136 | 130.77002 | 70.580216 | 182.32745 | 103.1019 | 100.00383 | 221.01717 | 104.28486 | 3.9082485 | 130.37112 | 73.331416 | 189.95427 | 101.28826 | 97.561152 | 139.42745 | -25.816004 | 2.4269479 | 125.01172 | 59.300338 | 170.27402 | 113.08123 | 98.245231 | 176.50448 | -18.664062 | 3.008528 | 142.55991 | 66.345127 | 178.32161 | 121.09162 | 105.66629 | 192.61089 | -19.48856 | 3.2412999 | 118.90643 | 69.820585 | 168.30336 | 93.802649 | 100.98223 | 198.86247 | 11.105989 | 3.0964827 | 143.41303 | 64.098981 | 193.75903 | 123.3262 | 105.30094 | 201.78036 | -6.2489411 | 3.4397615 | 134.86561 | 74.695119 | 195.65989 | 106.28713 | 105.09941
1120 | 20.357432 | 17.43807 | 14.484861 | 14.7229765 | 15.114545 | 15.780497 | 16.3892275 | 15.6912725 | 11.582632 | 11.858434 | 11.600361 | 11.7194865 | 11.9817905 | 12.2368445 | 11.737696 | 11.9856625 | 186.22729 | -9.635998 | 3.0391221 | 151.34869 | 70.182075 | 206.65242 | 125.92173 | 114.39959 | 176.08035 | -6.9447075 | 3.0288054 | 130.28968 | 70.449209 | 181.68737 | 102.64921 | 99.791545 | 220.55246 | 104.10476 | 3.8982268 | 129.70683 | 73.118325 | 189.12324 | 100.71431 | 97.248007 | 139.19403 | -25.888376 | 2.4231901 | 124.4594 | 59.15747 | 169.68255 | 112.62941 | 98.066076 | 176.25933 | -18.506438 | 3.0051883 | 142.09742 | 66.17838 | 177.62152 | 120.70729 | 105.48373 | 192.31476 | -19.304353 | 3.2355824 | 118.55082 | 69.676873 | 167.79501 | 93.519206 | 100.79298 | 198.6947 | 11.058259 | 3.0920227 | 143.09507 | 63.909873 | 193.30427 | 123.07226 | 105.09183 | 201.45615 | -6.1355893 | 3.4355178 | 134.44876 | 74.555387 | 195.15666 | 105.92582 | 104.86992
1130 | 20.425996 | 17.49354 | 14.497591 | 14.738367 | 15.14961 | 15.8229025 | 16.4402405 | 15.738303 | 11.589722 | 11.864651 | 11.605406 | 11.7246675 | 11.9872325 | 12.242648 | 11.7434805 | 11.9913165 | 186.05466 | -9.4907777 | 3.036404 | 150.91059 | 70.033043 | 206.07407 | 125.5214 | 114.28036 | 175.78337 | -6.8900711 | 3.0239846 | 129.80805 | 70.317856 | 181.04559 | 102.19533 | 99.578698 | 220.08638 | 103.92412 | 3.8881756 | 129.04058 | 72.904607 | 188.28975 | 100.13867 | 96.93394 | 138.96006 | -25.960916 | 2.4194236 | 123.9058 | 59.01427 | 169.08971 | 112.17655 | 97.886505 | 176.01365 | -18.348484 | 3.0018415 | 141.63397 | 66.011283 | 176.91996 | 120.32216 | 105.30079 | 192.01836 | -19.11998 | 3.2298597 | 118.1949 | 69.533031 | 167.2862 | 93.235507 | 100.60355 | 198.52646 | 11.010394 | 3.08755 | 142.7762 | 63.720227 | 192.84823 | 122.81759 | 104.88212 | 201.1318 | -6.0221847 | 3.4312723 | 134.03171 | 74.41559 | 194.65321 | 105.56434 | 104.64032
1140 | 20.494493 | 17.548167 | 14.509691 | 14.7534695 | 15.1857065 | 15.8641675 | 16.492017 | 15.785607 | 11.59684 | 11.87089 | 11.610458 | 11.729856 | 11.992689 | 12.2484705 | 11.7492865 | 11.9969905 | 185.88156 | -9.3451584 | 3.0336783 | 150.47127 | 69.883602 | 205.49413 | 125.11998 | 114.16081 | 175.48553 | -6.8352767 | 3.0191497 | 129.32504 | 70.186123 | 180.40196 | 101.74013 | 99.365235 | 219.61894 | 103.74295 | 3.8780951 | 128.37239 | 72.690263 | 187.45384 | 99.561353 | 96.618954 | 138.72551 | -26.033637 | 2.4156477 | 123.35082 | 58.870716 | 168.49539 | 111.72257 | 97.706488 | 175.76751 | -18.190228 | 2.9984884 | 141.16963 | 65.843867 | 176.21707 | 119.9363 | 105.1175 | 191.72174 | -18.935476 | 3.2241329 | 117.83872 | 69.389087 | 166.77703 | 92.951606 | 100.414 | 198.35777 | 10.962401 | 3.0830654 | 142.45648 | 63.530077 | 192.39097 | 122.56225 | 104.67186 | 200.80723 | -5.9087051 | 3.4270239 | 133.61438 | 74.275701 | 194.14941 | 105.20263 | 104.41057
1150 | 20.56344 | 17.602098 | 14.520753 | 14.768454 | 15.2231525 | 15.9063285 | 16.54286 | 15.8322605 | 11.603986 | 11.877153 | 11.615516 | 11.735052 | 11.998162 | 12.25431 | 11.7551135 | 12.002684 | 185.708 | -9.1991539 | 3.0309455 | 150.0308 | 69.733765 | 204.91266 | 124.7175 | 114.04094 | 175.18687 | -6.7803295 | 3.0143014 | 128.84068 | 70.054022 | 179.75654 | 101.28366 | 99.151177 | 219.15014 | 103.56126 | 3.8679852 | 127.70226 | 72.475297 | 186.61549 | 98.982355 | 96.303054 | 138.49047 | -26.106511 | 2.4118638 | 122.79466 | 58.726856 | 167.89981 | 111.26762 | 97.526089 | 175.52082 | -18.031615 | 2.9951277 | 140.70425 | 65.676073 | 175.51258 | 119.54956 | 104.9338 | 191.42492 | -18.750841 | 3.2184021 | 117.48229 | 69.245041 | 166.2675 | 92.667504 | 100.22431 | 198.18857 | 10.914266 | 3.0785676 | 142.13581 | 63.339363 | 191.93236 | 122.30615 | 104.46097 | 200.48251 | -5.7951731 | 3.4227735 | 133.19686 | 74.135747 | 193.64539 | 104.84075 | 104.18072
1160 | 20.631069 | 17.656903 | 14.532074 | 14.7838835 | 15.2602705 | 15.949282 | 16.594153 | 15.8790235 | 11.611161 | 11.883437 | 11.62058 | 11.740256 | 12.003651 | 12.260169 | 11.760961 | 12.008397 | 185.53398 | -9.0527654 | 3.0282054 | 149.58917 | 69.583534 | 204.32965 | 124.31395 | 113.92076 | 174.8874 | -6.7252346 | 3.0094401 | 128.35502 | 69.921566 | 179.10938 | 100.82597 | 98.936544 | 218.67992 | 103.37902 | 3.8578447 | 127.0301 | 72.259681 | 185.7746 | 98.401605 | 95.986198 | 138.25482 | -26.179571 | 2.4080703 | 122.2371 | 58.582631 | 167.30272 | 110.81151 | 97.345232 | 175.27359 | -17.872659 | 2.9917597 | 140.23786 | 65.507916 | 174.80657 | 119.16198 | 104.7497 | 191.12786 | -18.566058 | 3.2126667 | 117.12557 | 69.10088 | 165.75756 | 92.383175 | 100.03447 | 198.01896 | 10.866012 | 3.0740586 | 141.81436 | 63.148178 | 191.47261 | 122.04942 | 104.24956 | 200.15764 | -5.6815889 | 3.4185212 | 132.77915 | 73.995729 | 193.14113 | 104.4787 | 103.95076
1170 | 20.698699 | 17.712512 | 14.544513 | 14.8001365 | 15.297098 | 15.99304 | 16.6467475 | 15.926663 | 11.618364 | 11.889745 | 11.62565 | 11.7454675 | 12.009155 | 12.266046 | 11.7668305 | 12.0141295 | 185.35951 | -8.9059939 | 3.0254582 | 149.14638 | 69.43291 | 203.74512 | 123.90935 | 113.80026 | 174.58705 | -6.6699783 | 3.0045645 | 127.86793 | 69.788723 | 178.46032 | 100.36693 | 98.721281 | 218.20836 | 103.19625 | 3.8476752 | 126.35601 | 72.043446 | 184.93131 | 97.81919 | 95.668433 | 138.01865 | -26.252797 | 2.4042682 | 121.67826 | 58.438078 | 166.70428 | 110.35437 | 97.163963 | 175.02587 | -17.71339 | 2.9883851 | 139.77055 | 65.339428 | 174.09918 | 118.77364 | 104.56523 | 190.83059 | -18.381146 | 3.2069272 | 116.7686 | 68.956618 | 165.24727 | 92.098647 | 99.844492 | 197.84886 | 10.817617 | 3.0695364 | 141.49196 | 62.956432 | 191.01152 | 121.79193 | 104.03753 | 199.83262 | -5.5679528 | 3.4142669 | 132.36125 | 73.855646 | 192.63664 | 104.11649 | 103.7207
1180 | 20.768932 | 17.767977 | 14.556108 | 14.8170095 | 15.3335475 | 16.037236 | 16.6993785 | 15.9757495 | 11.625595 | 11.896077 | 11.630727 | 11.750687 | 12.0146755 | 12.2719425 | 11.7727215 | 12.0198825 | 185.18455 | -8.7588148 | 3.0227033 | 148.70236 | 69.281868 | 203.15897 | 123.50363 | 113.67943 | 174.28585 | -6.6145657 | 2.9996752 | 127.37947 | 69.655503 | 177.80943 | 99.906599 | 98.50541 | 217.73545 | 103.01297 | 3.8374767 | 125.68 | 71.826595 | 184.08561 | 97.235116 | 95.349763 | 137.78187 | -26.326207 | 2.4004565 | 121.11802 | 58.293162 | 166.10432 | 109.89608 | 96.982239 | 174.7776 | -17.553766 | 2.985003 | 139.3022 | 65.170565 | 173.39021 | 118.38444 | 104.38036 | 190.53309 | -18.196087 | 3.2011832 | 116.41135 | 68.812241 | 164.73656 | 91.813893 | 99.654367 | 197.67825 | 10.76908 | 3.0650009 | 141.16862 | 62.764127 | 190.54908 | 121.5337 | 103.82488 | 199.50739 | -5.4542425 | 3.4100099 | 131.94308 | 73.715472 | 192.13183 | 103.75404 | 103.49048
1190 | 20.838603 | 17.824185 | 14.565811 | 14.833656 | 15.3697275 | 16.080159 | 16.7523975 | 16.0246845 | 11.632855 | 11.902431 | 11.63581 | 11.755915 | 12.0202115 | 12.2778575 | 11.778634 | 12.0256565 | 185.0091 | -8.6112164 | 3.0199406 | 148.25708 | 69.130395 | 202.57115 | 123.09675 | 113.55825 | 173.98381 | -6.5589974 | 2.9947721 | 126.88963 | 69.52191 | 177.15671 | 99.444972 | 98.288933 | 217.26113 | 102.82914 | 3.8272479 | 125.00198 | 71.609101 | 183.2374 | 96.649308 | 95.030147 | 137.54455 | -26.399788 | 2.3966359 | 120.55647 | 58.147907 | 165.50297 | 109.43672 | 96.80009 | 174.52883 | -17.393817 | 2.981614 | 138.83289 | 65.001357 | 172.67979 | 117.99444 | 104.19511 | 190.23532 | -18.010864 | 3.1954341 | 116.05378 | 68.667737 | 164.22541 | 91.528886 | 99.464072 | 197.50721 | 10.720418 | 3.0604538 | 140.84444 | 62.571325 | 190.08545 | 121.27479 | 103.61169 | 199.18201 | -5.3404806 | 3.4057509 | 131.52472 | 73.575235 | 191.62678 | 103.39143 | 103.26016
1200 | 20.90752 | 17.881907 | 14.575402 | 14.849782 | 15.40696 | 16.1230325 | 16.8061815 | 16.0726565 | 11.640144 | 11.908809 | 11.640899 | 11.761151 | 12.025763 | 12.283791 | 11.784568 | 12.0314505 | 184.83318 | -8.4632254 | 3.0171706 | 147.81061 | 68.97852 | 201.98176 | 122.68879 | 113.43675 | 173.68092 | -6.5032737 | 2.9898553 | 126.39843 | 69.387942 | 176.50216 | 98.982054 | 98.07185 | 216.78542 | 102.64477 | 3.816989 | 124.32197 | 71.390965 | 182.38669 | 96.061773 | 94.709589 | 137.30667 | -26.47354 | 2.3928065 | 119.99362 | 58.002315 | 164.90022 | 108.97629 | 96.617519 | 174.27955 | -17.233543 | 2.9782181 | 138.36263 | 64.831805 | 171.96793 | 117.60366 | 104.00948 | 189.93732 | -17.825495 | 3.1896805 | 115.69593 | 68.523118 | 163.71385 | 91.243655 | 99.273628 | 197.33567 | 10.671616 | 3.0558936 | 140.51933 | 62.377967 | 189.62048 | 121.01514 | 103.39787 | 198.85649 | -5.2266675 | 3.4014901 | 131.10616 | 73.434934 | 191.12151 | 103.02865 | 103.02974
1210 | 20.976847 | 17.938308 | 14.586131 | 14.866142 | 15.4456555 | 16.1677355 | 16.859681 | 16.12214 | 11.647462 | 11.915212 | 11.645993 | 11.766395 | 12.031331 | 12.289744 | 11.7905245 | 12.037265 | 184.65678 | -8.3148303 | 3.014393 | 147.36293 | 68.82623 | 201.39076 | 122.27972 | 113.31492 | 173.37714 | -6.4473858 | 2.9849239 | 125.90578 | 69.25358 | 175.84569 | 98.517772 | 97.854127 | 216.30832 | 102.45986 | 3.8067 | 123.63996 | 71.172191 | 181.53349 | 95.472516 | 94.388092 | 137.06821 | -26.547475 | 2.3889675 | 119.42937 | 57.856363 | 164.29598 | 108.51473 | 96.434496 | 174.02972 | -17.072916 | 2.9748147 | 137.89134 | 64.661881 | 171.2545 | 117.21201 | 103.82344 | 189.63908 | -17.639981 | 3.1839224 | 115.3378 | 68.378386 | 163.2019 | 90.9582 | 99.083035 | 197.16361 | 10.622666 | 3.0513196 | 140.19324 | 62.184025 | 189.1541 | 120.75471 | 103.18342 | 198.53088 | -5.1128255 | 3.3972281 | 130.68751 | 73.294598 | 190.61611 | 102.66578 | 102.79926
1220 | 21.045894 | 17.993992 | 14.596536 | 14.88362 | 15.483808 | 16.212997 | 16.9128925 | 16.1724105 | 11.654809 | 11.921637 | 11.651093 | 11.7716475 | 12.0369155 | 12.2957165 | 11.796503 | 12.0431 | 184.4799 | -8.1660319 | 3.0116078 | 146.91402 | 68.673526 | 200.79816 | 121.86953 | 113.19276 | 173.0725 | -6.3913387 | 2.9799786 | 125.41172 | 69.118835 | 175.18734 | 98.052168 | 97.635784 | 215.82983 | 102.27441 | 3.7963811 | 122.95597 | 70.95278 | 180.67781 | 94.881546 | 94.065659 | 136.82915 | -26.621592 | 2.3851191 | 118.86373 | 57.710051 | 163.69025 | 108.05202 | 96.251021 | 173.77934 | -16.911938 | 2.9714039 | 137.41901 | 64.491585 | 170.53951 | 116.8195 | 103.637 | 189.34058 | -17.454304 | 3.1781592 | 114.97936 | 68.233527 | 162.68949 | 90.672495 | 98.892274 | 196.99112 | 10.573592 | 3.046734 | 139.86632 | 61.989592 | 188.68654 | 120.49361 | 102.96841 | 198.20513 | -4.9989325 | 3.3929642 | 130.26866 | 73.154199 | 190.11048 | 102.30275 | 102.56867
1230 | 21.114968 | 18.050579 | 14.605803 | 14.9014835 | 15.521117 | 16.25641 | 16.966247 | 16.22174 | 11.662184 | 11.928086 | 11.656199 | 11.776908 | 12.042516 | 12.301708 | 11.8025035 | 12.048956 | 184.30252 | -8.0168188 | 3.0088149 | 146.46387 | 68.520396 | 200.20391 | 121.4582 | 113.07025 | 172.76699 | -6.335133 | 2.9750193 | 124.91627 | 68.983709 | 174.52714 | 97.585245 | 97.416823 | 215.35002 | 102.08844 | 3.7860337 | 122.2701 | 70.732764 | 179.81977 | 94.288947 | 93.742338 | 136.58953 | -26.695885 | 2.3812616 | 118.29675 | 57.563392 | 163.08308 | 107.58822 | 96.067112 | 173.52845 | -16.750623 | 2.9679859 | 136.9457 | 64.320933 | 169.82303 | 116.42618 | 103.45017 | 189.04185 | -17.268483 | 3.1723916 | 114.62064 | 68.088556 | 162.17668 | 90.386567 | 98.701365 | 196.81814 | 10.524379 | 3.0421354 | 139.53847 | 61.794607 | 188.21766 | 120.23178 | 102.7528 | 197.87923 | -4.8849888 | 3.3886985 | 129.84963 | 73.013738 | 189.60462 | 101.93955 | 102.33799
1240 | 21.18449 | 18.10883 | 14.614472 | 14.918455 | 15.558402 | 16.3005245 | 17.0206545 | 16.2718465 | 11.669588 | 11.934559 | 11.66131 | 11.782178 | 12.0481325 | 12.3077185 | 11.808526 | 12.0548335 | 184.12464 | -7.8671794 | 3.006014 | 146.01243 | 68.366829 | 199.60796 | 121.0457 | 112.9474 | 172.46062 | -6.278769 | 2.9700459 | 124.41942 | 68.848203 | 173.86507 | 97.117009 | 97.197246 | 214.86883 | 101.90195 | 3.7756567 | 121.58225 | 70.512116 | 178.95926 | 93.694645 | 93.418088 | 136.34935 | -26.770352 | 2.377395 | 117.72844 | 57.416388 | 162.47449 | 107.12333 | 95.882769 | 173.27703 | -16.588974 | 2.9645609 | 136.4714 | 64.149926 | 169.10506 | 116.03203 | 103.26295 | 188.7428 | -17.082464 | 3.1666178 | 114.26153 | 67.943431 | 161.66333 | 90.100337 | 98.510254 | 196.64467 | 10.475028 | 3.0375238 | 139.2097 | 61.599074 | 187.74746 | 119.96921 | 102.53658 | 197.55325 | -4.7710167 | 3.3844316 | 129.43049 | 72.873241 | 189.09865 | 101.57627 | 102.10724
1250 | 21.253941 | 18.168183 | 14.622017 | 14.935585 | 15.596946 | 16.346238 | 17.0767915 | 16.323362 | 11.677021 | 11.941057 | 11.666427 | 11.787455 | 12.0537655 | 12.3137485 | 11.8145715 | 12.060732 | 183.94627 | -7.7171275 | 3.0032054 | 145.55974 | 68.212839 | 199.01037 | 120.63205 | 112.82421 | 172.15334 | -6.222238 | 2.9650579 | 123.9211 | 68.712294 | 173.20104 | 96.647384 | 96.977018 | 214.38626 | 101.71492 | 3.76525 | 120.89244 | 70.290839 | 178.0963 | 93.098648 | 93.092913 | 136.10858 | -26.845001 | 2.373519 | 117.15875 | 57.269027 | 161.86441 | 106.6573 | 95.697979 | 173.02506 | -16.426975 | 2.9611285 | 135.99609 | 63.978551 | 168.38554 | 115.63704 | 103.07532 | 188.44358 | -16.896338 | 3.1608407 | 113.90222 | 67.798221 | 161.14969 | 89.81394 | 98.319031 | 196.47069 | 10.42553 | 3.0328987 | 138.87996 | 61.402962 | 187.27586 | 119.70586 | 102.31973 | 197.22712 | -4.6569943 | 3.3801629 | 129.01117 | 72.732683 | 188.59244 | 101.21283 | 101.8764
1260 | 21.323743 | 18.225654 | 14.62913 | 14.954181 | 15.636196 | 16.3915285 | 17.132866 | 16.3748135 | 11.684484 | 11.947579 | 11.671548 | 11.792742 | 12.0594155 | 12.319799 | 11.82064 | 12.066652 | 183.76739 | -7.5666516 | 3.0003888 | 145.10578 | 68.058414 | 198.41108 | 120.21724 | 112.70067 | 171.84516 | -6.1655404 | 2.9600551 | 123.42131 | 68.575986 | 172.53505 | 96.176375 | 96.756141 | 213.90227 | 101.52734 | 3.7548124 | 120.20059 | 70.068904 | 177.23078 | 92.500881 | 92.766772 | 135.86719 | -26.919842 | 2.369633 | 116.58759 | 57.121285 | 161.25277 | 106.19008 | 95.512713 | 172.77254 | -16.264614 | 2.9576884 | 135.5197 | 63.806792 | 167.66441 | 115.24117 | 102.88728 | 188.14402 | -16.709998 | 3.1550569 | 113.5425 | 67.652845 | 160.63545 | 89.527214 | 98.127589 | 196.29623 | 10.375895 | 3.0282606 | 138.5493 | 61.206306 | 186.80296 | 119.44178 | 102.10227 | 196.90098 | -4.5429661 | 3.375894 | 128.59182 | 72.592117 | 188.08621 | 100.84936 | 101.64554
1270 | 21.392631 | 18.283122 | 14.637279 | 14.9731015 | 15.6745705 | 16.437006 | 17.188193 | 16.426139 | 11.691976 | 11.954126 | 11.676674 | 11.7980375 | 12.065082 | 12.3258685 | 11.8267315 | 12.0725935 | 183.58802 | -7.4157529 | 2.9975644 | 144.65054 | 67.903554 | 197.81012 | 119.80127 | 112.57678 | 171.53608 | -6.1086766 | 2.9550377 | 122.92005 | 68.439277 | 171.86712 | 95.703986 | 96.534616 | 213.41691 | 101.33923 | 3.7443454 | 119.50678 | 69.846345 | 176.36282 | 91.901431 | 92.439713 | 135.62525 | -26.994856 | 2.365738 | 116.0151 | 56.973202 | 160.6397 | 105.72177 | 95.327017 | 172.51947 | -16.101907 | 2.9542409 | 135.0423 | 63.634666 | 166.94174 | 114.84444 | 102.69883 | 187.8442 | -16.523498 | 3.1492682 | 113.18247 | 67.507344 | 160.12077 | 89.240243 | 97.935983 | 196.12126 | 10.326116 | 3.0236091 | 138.21768 | 61.009075 | 186.32868 | 119.17693 | 101.88417 | 196.57477 | -4.42891 | 3.371624 | 128.17238 | 72.451517 | 187.57986 | 100.48581 | 101.41462
1280 | 21.460755 | 18.341715 | 14.645353 | 14.9910715 | 15.713446 | 16.4831625 | 17.243813 | 16.477505 | 11.699496 | 11.960697 | 11.681805 | 11.803342 | 12.070765 | 12.3319585 | 11.8328455 | 12.078557 | 183.40812 | -7.2644198 | 2.9947318 | 144.19399 | 67.748249 | 197.20742 | 119.38409 | 112.45254 | 171.22612 | -6.0516519 | 2.9500061 | 122.41738 | 68.302182 | 171.19729 | 95.23026 | 96.312465 | 212.93026 | 101.15062 | 3.7338505 | 118.81113 | 69.623193 | 175.49254 | 91.300384 | 92.111783 | 135.38268 | -27.070062 | 2.3618331 | 115.44115 | 56.82474 | 160.02507 | 105.25227 | 95.140847 | 172.26587 | -15.938853 | 2.9507861 | 134.56389 | 63.462175 | 166.21753 | 114.44688 | 102.50998 | 187.54409 | -16.336821 | 3.143474 | 112.82209 | 67.361705 | 159.60561 | 88.952998 | 97.744195 | 195.9458 | 10.276199 | 3.0189447 | 137.88515 | 60.811303 | 185.85309 | 118.91135 | 101.66548 | 196.24847 | -4.3148263 | 3.367353 | 127.75283 | 72.310883 | 187.07339 | 100.12217 | 101.18365
1290 | 21.531283 | 18.400706 | 14.652228 | 15.0090465 | 15.753139 | 16.529093 | 17.300651 | 16.5299545 | 11.707045 | 11.967292 | 11.686941 | 11.808655 | 12.076465 | 12.338068 | 11.838983 | 12.084542 | 183.22773 | -7.1126663 | 2.9918913 | 143.73617 | 67.592512 | 196.60305 | 118.96576 | 112.32795 | 170.91524 | -5.9944574 | 2.9449595 | 121.91321 | 68.164679 | 170.52547 | 94.755123 | 96.089652 | 212.44226 | 100.96148 | 3.7233265 | 118.11354 | 69.39942 | 174.61985 | 90.697667 | 91.782941 | 135.13954 | -27.145447 | 2.3579189 | 114.86584 | 56.675926 | 159.40898 | 104.78165 | 94.954235 | 172.01171 | -15.77544 | 2.9473237 | 134.08442 | 63.289303 | 165.49173 | 114.04844 | 102.32072 | 187.24373 | -16.149984 | 3.1376748 | 112.46141 | 67.215942 | 159.09 | 88.665509 | 97.552243 | 195.76987 | 10.226146 | 3.0142676 | 137.55171 | 60.61299 | 185.3762 | 118.64505 | 101.44619 | 195.92209 | -4.200715 | 3.3630809 | 127.33318 | 72.170215 | 186.56679 | 99.758445 | 100.95263
1300 | 21.602365 | 18.460129 | 14.658383 | 15.0288095 | 15.7920365 | 16.5750775 | 17.357927 | 16.5835805 | 11.714625 | 11.973913 | 11.692081 | 11.8139765 | 12.082182 | 12.3441975 | 11.845144 | 12.0905495 | 183.0468 | -6.9604682 | 2.9890425 | 143.27702 | 67.436319 | 195.99691 | 118.5462 | 112.203 | 170.60343 | -5.9370935 | 2.939898 | 121.40754 | 68.026768 | 169.85165 | 94.27858 | 95.866179 | 211.95277 | 100.77177 | 3.7127706 | 117.41384 | 69.174971 | 173.74452 | 90.093125 | 91.453105 | 134.8958 | -27.221016 | 2.3539951 | 114.28913 | 56.526747 | 158.79139 | 104.30988 | 94.767166 | 171.75699 | -15.611669 | 2.9438537 | 133.6039 | 63.116052 | 164.76434 | 113.64912 | 102.13104 | 186.94311 | -15.96299 | 3.1318707 | 112.10042 | 67.070055 | 158.57396 | 88.377777 | 97.360128 | 195.5934 | 10.175942 | 3.0095764 | 137.21726 | 60.414078 | 184.89788 | 118.37794 | 101.22623 | 195.5957 | -4.0865984 | 3.3588087 | 126.91351 | 72.02954 | 186.06017 | 99.394701 | 100.72159
1310 | 21.671915 | 18.521224 | 14.663475 | 15.048987 | 15.830785 | 16.622062 | 17.41436 | 16.6362825 | 11.722234 | 11.980558 | 11.697226 | 11.819309 | 12.087916 | 12.350348 | 11.851329 | 12.0965795 | 182.86536 | -6.8078268 | 2.9861854 | 142.81652 | 67.279672 | 195.389 | 118.12542 | 112.07768 | 170.29069 | -5.8795562 | 2.9348212 | 120.90035 | 67.888441 | 169.1758 | 93.800596 | 95.642031 | 211.46195 | 100.58155 | 3.7021858 | 116.71223 | 68.949906 | 172.86679 | 89.486927 | 91.122364 | 134.65144 | -27.29678 | 2.3500612 | 113.71091 | 56.377182 | 158.17219 | 103.83689 | 94.579612 | 171.50171 | -15.44754 | 2.9403761 | 133.12233 | 62.942423 | 164.03536 | 113.24893 | 101.94095 | 186.6421 | -15.775749 | 3.126059 | 111.73896 | 66.923976 | 158.05723 | 88.089665 | 97.167761 | 195.41646 | 10.125602 | 3.0048725 | 136.88191 | 60.214629 | 184.41826 | 118.11011 | 101.00569 | 195.26923 | -3.9724546 | 3.3545354 | 126.49375 | 71.888832 | 185.55343 | 99.030869 | 100.4905
1320 | 21.74156 | 18.582339 | 14.667842 | 15.067859 | 15.871196 | 16.6694475 | 17.4718215 | 16.689857 | 11.729873 | 11.98723 | 11.702375 | 11.8246495 | 12.0936665 | 12.356519 | 11.8575365 | 12.1026315 | 182.6834 | -6.6547559 | 2.9833203 | 142.35473 | 67.122583 | 194.77938 | 117.70346 | 111.95201 | 169.97708 | -5.8218599 | 2.9297303 | 120.39176 | 67.749731 | 168.49809 | 93.321291 | 95.417263 | 210.96973 | 100.39078 | 3.6915708 | 116.00861 | 68.724198 | 171.98655 | 88.878997 | 90.790678 | 134.40646 | -27.372735 | 2.3461174 | 113.13125 | 56.227243 | 157.55144 | 103.36271 | 94.39159 | 171.24591 | -15.28307 | 2.9368913 | 132.63976 | 62.768433 | 163.30486 | 112.84791 | 101.75046 | 186.34087 | -15.588369 | 3.120243 | 111.37723 | 66.777788 | 157.54013 | 87.801339 | 96.975251 | 195.23897 | 10.075105 | 3.0001539 | 136.5455 | 60.014556 | 183.93714 | 117.84145 | 100.78445 | 194.94274 | -3.8583057 | 3.350262 | 126.07396 | 71.748117 | 185.04667 | 98.667022 | 100.25939
1330 | 21.811773 | 18.641289 | 14.673143 | 15.086954 | 15.912302 | 16.716249 | 17.530442 | 16.744814 | 11.737541 | 11.993927 | 11.707527 | 11.8299995 | 12.099435 | 12.3627105 | 11.863769 | 12.1087065 | 182.5009 | -6.5012316 | 2.9804467 | 141.89157 | 66.965029 | 194.16796 | 117.28024 | 111.82597 | 169.66248 | -5.7639818 | 2.9246234 | 119.88156 | 67.610584 | 167.81824 | 92.840475 | 95.191787 | 210.47617 | 100.19949 | 3.680927 | 115.30309 | 68.49788 | 171.10393 | 88.269423 | 90.458096 | 134.16087 | -27.448878 | 2.3421638 | 112.55015 | 56.076932 | 156.92915 | 102.88736 | 94.2031 | 170.9895 | -15.118216 | 2.9333984 | 132.15606 | 62.594036 | 162.57265 | 112.44596 | 101.55953 | 186.03932 | -15.400796 | 3.114421 | 111.01512 | 66.631451 | 157.02249 | 87.512718 | 96.782543 | 195.06097 | 10.024465 | 2.995422 | 136.20815 | 59.813919 | 183.45466 | 117.57202 | 100.56259 | 194.61631 | -3.7441741 | 3.3459892 | 125.65424 | 71.607424 | 184.53998 | 98.30323 | 100.02833
1340 | 21.881663 | 18.701015 | 14.678678 | 15.107993 | 15.952374 | 16.7630235 | 17.589183 | 16.7986095 | 11.745239 | 12.000649 | 11.712684 | 11.8353595 | 12.105221 | 12.3689215 | 11.870025 | 12.1148045 | 182.31786 | -6.347255 | 2.9775646 | 141.42704 | 66.807011 | 193.55474 | 116.85578 | 111.69956 | 169.34697 | -5.7059365 | 2.9195017 | 119.36989 | 67.471035 | 167.13642 | 92.358271 | 94.96566 | 209.98123 | 100.00766 | 3.6702533 | 114.59558 | 68.270924 | 170.21882 | 87.658131 | 90.124576 | 133.91471 | -27.525197 | 2.338201 | 111.96771 | 55.926272 | 156.30543 | 102.41091 | 94.014174 | 170.73253 | -14.952993 | 2.9298976 | 131.67128 | 62.419249 | 161.83881 | 112.0431 | 101.36817 | 185.73744 | -15.213015 | 3.1085925 | 110.65262 | 66.48495 | 156.50428 | 87.223775 | 96.58962 | 194.88248 | 9.9736843 | 2.9906769 | 135.86986 | 59.612721 | 182.97084 | 117.30184 | 100.34011 | 194.28979 | -3.6300156 | 3.3417154 | 125.23441 | 71.466698 | 184.03317 | 97.939351 | 99.797205
1350 | 21.951512 | 18.762958 | 14.682112 | 15.129374 | 15.9922625 | 16.8106665 | 17.6486985 | 16.853007 | 11.752966 | 12.007396 | 11.717845 | 11.8407285 | 12.1110245 | 12.3751545 | 11.876306 | 12.120925 | 182.1343 | -6.1928402 | 2.9746743 | 140.96119 | 66.648543 | 192.93977 | 116.43011 | 111.57279 | 169.03048 | -5.6477104 | 2.9143641 | 118.85663 | 67.331052 | 166.45248 | 91.874565 | 94.738829 | 209.48496 | 99.815323 | 3.659551 | 113.88618 | 68.043363 | 169.33135 | 87.045208 | 89.790166 | 133.66789 | -27.601722 | 2.3342276 | 111.3837 | 55.775206 | 155.68002 | 101.93317 | 93.824738 | 170.47498 | -14.787402 | 2.9263891 | 131.18543 | 62.244074 | 161.10334 | 111.63935 | 101.17639 | 185.43528 | -15.025061 | 3.1027586 | 110.28978 | 66.338314 | 155.98558 | 86.934565 | 96.39652 | 194.70349 | 9.922762 | 2.9859185 | 135.53063 | 59.410964 | 182.48567 | 117.03091 | 100.11701 | 193.96327 | -3.5158523 | 3.3374414 | 124.81457 | 71.325966 | 183.52634 | 97.575458 | 99.566073
1360 | 22.021888 | 18.825898 | 14.68443 | 15.1493145 | 16.033264 | 16.8593745 | 17.7085145 | 16.909468 | 11.760723 | 12.01417 | 11.723009 | 11.846108 | 12.116845 | 12.3814075 | 11.8826115 | 12.1270695 | 181.95018 | -6.0379505 | 2.9717751 | 140.49392 | 66.489588 | 192.32291 | 116.00313 | 111.44562 | 168.71304 | -5.5893089 | 2.909211 | 118.34182 | 67.190647 | 165.76648 | 91.389401 | 94.511313 | 208.98731 | 99.62245 | 3.648819 | 113.17481 | 67.815168 | 168.44141 | 86.43058 | 89.454826 | 133.42049 | -27.678428 | 2.3302447 | 110.7983 | 55.623783 | 155.05312 | 101.4543 | 93.634854 | 170.21688 | -14.621459 | 2.9228731 | 130.69853 | 62.068526 | 160.3663 | 111.23474 | 100.98419 | 185.13276 | -14.836881 | 3.0969178 | 109.9265 | 66.191503 | 155.46627 | 86.645009 | 96.203188 | 194.52395 | 9.8716838 | 2.9811456 | 135.19036 | 59.208589 | 181.99902 | 116.75916 | 99.893223 | 193.63679 | -3.4017065 | 3.333168 | 124.3948 | 71.185255 | 183.01959 | 97.211621 | 99.334977
1370 | 22.091922 | 18.887751 | 14.68756 | 15.169559 | 16.0743855 | 16.9086865 | 17.768143 | 16.965785 | 11.768511 | 12.020971 | 11.728176 | 11.851497 | 12.122683 | 12.3876825 | 11.888942 | 12.1332375 | 181.76551 | -5.8825999 | 2.9688673 | 140.02525 | 66.33016 | 191.70421 | 115.57489 | 111.31808 | 168.39462 | -5.5307277 | 2.9040421 | 117.82542 | 67.04981 | 165.07837 | 90.902745 | 94.283098 | 208.48823 | 99.429019 | 3.638056 | 112.46138 | 67.586314 | 167.5489 | 85.814175 | 89.118516 | 133.17243 | -27.75534 | 2.3262513 | 110.21134 | 55.471955 | 154.42456 | 100.97415 | 93.444463 | 169.95822 | -14.455151 | 2.9193493 | 130.21057 | 61.892591 | 159.62764 | 110.82924 | 100.79158 | 184.82993 | -14.648512 | 3.091071 | 109.56286 | 66.044544 | 154.94643 | 86.355161 | 96.009661 | 194.34387 | 9.8204503 | 2.9763582 | 134.84905 | 59.005599 | 181.51088 | 116.48657 | 99.668759 | 193.31036 | -3.2875782 | 3.3288954 | 123.97509 | 71.044566 | 182.51292 | 96.847839 | 99.103916
1380 | 22.161927 | 18.948788 | 14.69104 | 15.191978 | 16.1153375 | 16.9571795 | 17.827741 | 17.0220525 | 11.776328 | 12.027797 | 11.733347 | 11.8568955 | 12.1285395 | 12.393979 | 11.8952965 | 12.139429 | 181.58029 | -5.7267898 | 2.9659509 | 139.55519 | 66.17026 | 191.08368 | 115.14537 | 111.19016 | 168.07528 | -5.4719767 | 2.8988581 | 117.30753 | 66.908564 | 164.38826 | 90.414678 | 94.054222 | 207.98784 | 99.235082 | 3.6272648 | 111.74608 | 67.356861 | 166.65406 | 85.196158 | 88.781327 | 132.92372 | -27.832449 | 2.3222475 | 109.62286 | 55.319735 | 153.79437 | 100.49277 | 93.25358 | 169.69894 | -14.288449 | 2.9158172 | 129.72145 | 61.71624 | 158.88723 | 110.42278 | 100.5985 | 184.5268 | -14.459954 | 3.0852184 | 109.19886 | 65.897437 | 154.42608 | 86.065022 | 95.81594 | 194.1633 | 9.769077 | 2.9715578 | 134.50681 | 58.802055 | 181.02142 | 116.21324 | 99.443683 | 192.98393 | -3.1734455 | 3.3246225 | 123.55536 | 70.903872 | 182.00623 | 96.484043 | 98.872847
1390 | 22.231934 | 19.010917 | 14.69319 | 15.214592 | 16.157105 | 17.005593 | 17.8878925 | 17.079764 | 11.784175 | 12.03465 | 11.738521 | 11.862305 | 12.1344135 | 12.400296 | 11.9016765 | 12.1456445 | 181.39452 | -5.5705089 | 2.9630257 | 139.08371 | 66.009877 | 190.46128 | 114.71456 | 111.06186 | 167.75494 | -5.4130425 | 2.893658 | 116.78803 | 66.766878 | 163.696 | 89.925089 | 93.824632 | 207.48608 | 99.040616 | 3.6164442 | 111.02884 | 67.126783 | 165.75677 | 84.576457 | 88.443219 | 132.67442 | -27.909744 | 2.3182341 | 109.03297 | 55.16715 | 153.16267 | 100.01022 | 93.062239 | 169.4391 | -14.121385 | 2.9122775 | 129.23127 | 61.539505 | 158.14521 | 110.01543 | 100.40501 | 184.22329 | -14.271155 | 3.0793583 | 108.83439 | 65.750143 | 153.90505 | 85.774513 | 95.621972 | 193.98218 | 9.7175494 | 2.9667429 | 134.16355 | 58.5979 | 180.53048 | 115.93909 | 99.217931 | 192.65754 | -3.0593304 | 3.3203503 | 123.1357 | 70.763199 | 181.49962 | 96.120303 | 98.641812
1400 | 22.300619 | 19.074233 | 14.694559 | 15.235768 | 16.1989165 | 17.0554765 | 17.949871 | 17.137718 | 11.792052 | 12.041529 | 11.743698 | 11.867725 | 12.1403055 | 12.406635 | 11.908082 | 12.151885 | 181.20815 | -5.4137334 | 2.9600912 | 138.61074 | 65.848987 | 189.83691 | 114.28238 | 110.93315 | 167.43361 | -5.3539258 | 2.8884418 | 116.26691 | 66.624754 | 163.0016 | 89.433983 | 93.59433 | 206.98297 | 98.845624 | 3.6055943 | 110.30965 | 66.896082 | 164.85706 | 83.955077 | 88.104195 | 132.42446 | -27.987242 | 2.3142101 | 108.44153 | 55.014163 | 152.5293 | 99.526407 | 92.870394 | 169.17867 | -13.953943 | 2.9087297 | 128.73998 | 61.362372 | 157.40151 | 109.60717 | 100.21108 | 183.91941 | -14.082133 | 3.0734914 | 108.46949 | 65.602674 | 153.38342 | 85.483662 | 95.427776 | 193.80055 | 9.6658754 | 2.9619143 | 133.8193 | 58.393164 | 180.03815 | 115.66416 | 98.991538 | 192.3312 | -2.945233 | 3.3160788 | 122.7161 | 70.622548 | 180.99308 | 95.75662 | 98.410814
1410 | 22.371044 | 19.137749 | 14.69478 | 15.257476 | 16.2409345 | 17.1058385 | 18.0127385 | 17.1954685 | 11.799959 | 12.048435 | 11.748877 | 11.8731545 | 12.146216 | 12.412996 | 11.914513 | 12.15815 | 181.02122 | -5.2564773 | 2.9571478 | 138.13633 | 65.687603 | 189.21063 | 113.84888 | 110.80404 | 167.11129 | -5.2946269 | 2.8832096 | 115.74419 | 66.482191 | 162.30506 | 88.941366 | 93.36332 | 206.4785 | 98.650108 | 3.5947153 | 109.58853 | 66.664761 | 163.95493 | 83.332027 | 87.76426 | 132.17385 | -28.064943 | 2.3101756 | 107.84854 | 54.860776 | 151.89428 | 99.041329 | 92.678048 | 168.91764 | -13.786112 | 2.9051737 | 128.24755 | 61.184826 | 156.65609 | 109.19796 | 100.0167 | 183.61524 | -13.892924 | 3.0676186 | 108.10422 | 65.45506 | 152.86126 | 85.192522 | 95.233387 | 193.61838 | 9.6140481 | 2.9570714 | 133.47404 | 58.187821 | 179.54436 | 115.38842 | 98.764473 | 192.00498 | -2.8311754 | 3.3118088 | 122.29665 | 70.481946 | 180.48672 | 95.393064 | 98.179896
1420 | 22.442982 | 19.202448 | 14.694039 | 15.280809 | 16.2835885 | 17.155132 | 18.07523 | 17.2535455 | 11.807896 | 12.055367 | 11.754059 | 11.878595 | 12.1521445 | 12.419379 | 11.9209705 | 12.1644385 | 180.83374 | -5.0987671 | 2.9541958 | 137.66054 | 65.525753 | 188.58253 | 113.41413 | 110.67456 | 166.78793 | -5.2351374 | 2.8779605 | 115.21979 | 66.33917 | 161.60628 | 88.447163 | 93.131566 | 205.97268 | 98.454069 | 3.5838071 | 108.86549 | 66.432821 | 163.05039 | 82.707312 | 87.423417 | 131.92258 | -28.142846 | 2.3061306 | 107.25401 | 54.70699 | 151.25761 | 98.554988 | 92.485201 | 168.65602 | -13.617907 | 2.9016097 | 127.75402 | 61.006885 | 155.909 | 108.78783 | 99.821889 | 183.31068 | -13.703477 | 3.0617384 | 107.7385 | 65.30726 | 152.33845 | 84.901015 | 95.038752 | 193.4357 | 9.5620755 | 2.9522149 | 133.12781 | 57.981902 | 179.04918 | 115.1119 | 98.536771 | 191.6788 | -2.7171356 | 3.3075394 | 121.87726 | 70.341366 | 179.98044 | 95.029564 | 97.949015
1430 | 22.513327 | 19.267278 | 14.69391 | 15.3041615 | 16.325688 | 17.204813 | 18.137447 | 17.3129035 | 11.815864 | 12.062328 | 11.759242 | 11.884046 | 12.1580915 | 12.4257835 | 11.9274535 | 12.170753 | 180.64566 | -4.9405416 | 2.9512342 | 137.18319 | 65.363375 | 187.95239 | 112.97795 | 110.54466 | 166.46359 | -5.175467 | 2.8726954 | 114.69379 | 66.195715 | 160.90538 | 87.951458 | 92.899108 | 205.46546 | 98.257485 | 3.5728687 | 108.14043 | 66.200237 | 162.14333 | 82.08086 | 87.081626 | 131.67069 | -28.220944 | 2.3020755 | 106.65799 | 54.552818 | 150.61934 | 98.067429 | 92.291871 | 168.3938 | -13.449314 | 2.8980376 | 127.25935 | 60.828533 | 155.16019 | 108.37676 | 99.626627 | 183.00576 | -13.513809 | 3.0558513 | 107.37235 | 65.159287 | 151.81503 | 84.609169 | 94.843891 | 193.25243 | 9.5099355 | 2.9473428 | 132.78047 | 57.775321 | 178.55241 | 114.8345 | 98.308336 | 191.35281 | -2.6031575 | 3.3032723 | 121.4581 | 70.200862 | 179.47444 | 94.666261 | 97.718258
1440 | 22.58343 | 19.33085 | 14.694044 | 15.3274105 | 16.3678175 | 17.256324 | 18.200655 | 17.373083 | 11.823863 | 12.069316 | 11.764428 | 11.8895075 | 12.1640565 | 12.43221 | 11.9339625 | 12.177092 | 180.457 | -4.7818397 | 2.9482637 | 136.70441 | 65.200507 | 187.32034 | 112.54046 | 110.41437 | 166.13825 | -5.1156116 | 2.867414 | 114.16617 | 66.051814 | 160.2023 | 87.454217 | 92.665929 | 204.95684 | 98.060359 | 3.5619 | 107.41337 | 65.967011 | 161.23377 | 81.452679 | 86.738891 | 131.41815 | -28.299244 | 2.29801 | 106.06044 | 54.39825 | 149.97943 | 97.578615 | 92.098044 | 168.131 | -13.280349 | 2.8944575 | 126.76359 | 60.649787 | 154.40973 | 107.96478 | 99.430933 | 182.70049 | -13.323921 | 3.0499574 | 107.00578 | 65.011143 | 151.291 | 84.316984 | 94.648804 | 193.06862 | 9.4576436 | 2.9424565 | 132.43211 | 57.568137 | 178.05419 | 114.55628 | 98.079236 | 191.02686 | -2.4891973 | 3.299006 | 121.03901 | 70.06038 | 178.96851 | 94.303015 | 97.487537
1450 | 22.653623 | 19.395098 | 14.692858 | 15.351674 | 16.41167 | 17.3082365 | 18.264937 | 17.432722 | 11.831891 | 12.076331 | 11.769617 | 11.89498 | 12.1700405 | 12.438659 | 11.9404985 | 12.1834565 | 180.26775 | -4.6226378 | 2.9452838 | 136.22413 | 65.037127 | 186.68631 | 112.1016 | 110.28366 | 165.81185 | -5.0555626 | 2.8621156 | 113.63684 | 65.907448 | 159.49695 | 86.955367 | 92.431996 | 204.44695 | 97.862741 | 3.550904 | 106.6845 | 65.733203 | 160.32194 | 80.822933 | 86.395302 | 131.16494 | -28.377749 | 2.2939337 | 105.46131 | 54.243275 | 149.33784 | 97.088513 | 91.903706 | 167.86759 | -13.110984 | 2.890869 | 126.26666 | 60.470619 | 153.65749 | 107.55182 | 99.234777 | 182.39485 | -13.133796 | 3.0440562 | 106.63875 | 64.862814 | 150.76632 | 84.024435 | 94.453474 | 192.88429 | 9.4052005 | 2.9375561 | 132.08274 | 57.360355 | 177.55453 | 114.27726 | 97.849473 | 190.70097 | -2.3752549 | 3.2947402 | 120.61998 | 69.91992 | 178.46266 | 93.939826 | 97.256853
1460 | 22.723911 | 19.46082 | 14.689522 | 15.376181 | 16.4560005 | 17.3591265 | 18.3284585 | 17.4937935 | 11.83995 | 12.083373 | 11.774806 | 11.9004645 | 12.1760435 | 12.445131 | 11.947061 | 12.1898465 | 180.07791 | -4.4629374 | 2.9422946 | 135.74233 | 64.873235 | 186.05029 | 111.66136 | 110.15255 | 165.48443 | -4.9953253 | 2.8568005 | 113.10584 | 65.762629 | 158.78938 | 86.454953 | 92.197329 | 203.93568 | 97.664585 | 3.5398781 | 105.95365 | 65.498758 | 159.40763 | 80.19147 | 86.050778 | 130.91105 | -28.456466 | 2.2898465 | 104.86056 | 54.087882 | 148.69451 | 96.597089 | 91.708843 | 167.60355 | -12.941221 | 2.8872721 | 125.76856 | 60.29103 | 152.90348 | 107.1379 | 99.038159 | 182.08876 | -12.943401 | 3.0381466 | 106.2712 | 64.714274 | 150.2409 | 83.73147 | 94.257866 | 192.69942 | 9.3526066 | 2.9326415 | 131.73238 | 57.151974 | 177.05344 | 113.99744 | 97.619049 | 190.37531 | -2.2613961 | 3.2904776 | 120.20126 | 69.779563 | 177.95719 | 93.576903 | 97.026338
1470 | 22.794193 | 19.526551 | 14.686895 | 15.4001615 | 16.4992815 | 17.410566 | 18.393036 | 17.555723 | 11.84804 | 12.090444 | 11.779997 | 11.9059595 | 12.1820655 | 12.4516255 | 11.9536495 | 12.1962625 | 179.88747 | -4.3027276 | 2.9392958 | 135.259 | 64.70882 | 185.41224 | 111.21972 | 110.02102 | 165.15601 | -4.9349048 | 2.8514693 | 112.57324 | 65.61737 | 158.07967 | 85.953017 | 91.961949 | 203.42302 | 97.465893 | 3.5288223 | 105.22081 | 65.263679 | 158.49084 | 79.558299 | 85.70532 | 130.6565 | -28.535389 | 2.2857485 | 104.25825 | 53.932083 | 148.04951 | 96.104384 | 91.513473 | 167.33889 | -12.77106 | 2.8836667 | 125.26929 | 60.11102 | 152.14771 | 106.723 | 98.841081 | 181.78233 | -12.752787 | 3.0322302 | 105.90322 | 64.565564 | 149.71487 | 83.438169 | 94.062034 | 192.51398 | 9.2998474 | 2.9277116 | 131.38091 | 56.942939 | 176.55077 | 113.71674 | 97.387901 | 190.04977 | -2.1475772 | 3.2862165 | 119.78269 | 69.639256 | 177.45189 | 93.214107 | 96.795903
1480 | 22.864818 | 19.593278 | 14.684734 | 15.424854 | 16.5422605 | 17.4632 | 18.4589975 | 17.617042 | 11.85616 | 12.097543 | 11.785189 | 11.9114655 | 12.188106 | 12.458143 | 11.960266 | 12.2027045 | 179.69642 | -4.1420098 | 2.9362875 | 134.77414 | 64.543884 | 184.77217 | 110.77667 | 109.88907 | 164.8265 | -4.8742833 | 2.8461203 | 112.03886 | 65.471628 | 157.36759 | 85.449411 | 91.725785 | 202.90904 | 97.266691 | 3.5177382 | 104.4861 | 65.027997 | 157.5717 | 78.923503 | 85.358977 | 130.40126 | -28.614522 | 2.2816397 | 103.65433 | 53.775869 | 147.40278 | 95.610365 | 91.317582 | 167.07364 | -12.600518 | 2.8800532 | 124.7689 | 59.930606 | 151.39025 | 106.30718 | 98.643561 | 181.47552 | -12.56194 | 3.0263065 | 105.5348 | 64.416671 | 149.18819 | 83.144507 | 93.86596 | 192.32798 | 9.246931 | 2.9227669 | 131.02839 | 56.733281 | 176.0466 | 113.4352 | 97.156065 | 189.7244 | -2.0338199 | 3.2819578 | 119.36434 | 69.499024 | 176.94686 | 92.851508 | 96.565594
1490 | 22.935337 | 19.661126 | 14.681406 | 15.450537 | 16.586576 | 17.5152815 | 18.524983 | 17.679915 | 11.864311 | 12.10467 | 11.790383 | 11.916984 | 12.1941655 | 12.464683 | 11.9669095 | 12.209173 | 179.50475 | -3.9807731 | 2.9332696 | 134.28771 | 64.378415 | 184.13003 | 110.3322 | 109.7567 | 164.49595 | -4.8134706 | 2.8407544 | 111.50279 | 65.325426 | 156.65327 | 84.944217 | 91.488877 | 202.39369 | 97.066957 | 3.5066244 | 103.74943 | 64.791686 | 156.65011 | 78.287013 | 85.011709 | 130.14538 | -28.693859 | 2.2775203 | 103.04886 | 53.619253 | 146.75439 | 95.115073 | 91.121186 | 166.80777 | -12.429581 | 2.8764314 | 124.26736 | 59.749774 | 150.63102 | 105.89039 | 98.445583 | 181.16825 | -12.370806 | 3.0203739 | 105.16582 | 64.267555 | 148.66072 | 82.850405 | 93.669594 | 192.14143 | 9.193858 | 2.9178076 | 130.67483 | 56.523003 | 175.54094 | 113.15283 | 96.923542 | 189.39915 | -1.9201023 | 3.2777005 | 118.94614 | 69.358841 | 176.44201 | 92.489036 | 96.335364
1500 | 23.003833 | 19.7273 | 14.676959 | 15.476078 | 16.6322385 | 17.568416 | 18.5916755 | 17.7438575 | 11.872492 | 12.111826 | 11.795577 | 11.922513 | 12.200245 | 12.4712465 | 11.9735805 | 12.2156685 | 179.31245 | -3.8190066 | 2.9302417 | 133.79969 | 64.212403 | 183.48578 | 109.88626 | 109.62389 | 164.16434 | -4.7524629 | 2.8353714 | 110.96501 | 65.178755 | 155.93665 | 84.437402 | 91.251209 | 201.87704 | 96.866718 | 3.4954826 | 103.01089 | 64.554777 | 155.72619 | 77.648912 | 84.663562 | 129.88879 | -28.773411 | 2.2733897 | 102.44174 | 53.462211 | 146.10424 | 94.618436 | 90.924256 | 166.54125 | -12.258221 | 2.8728006 | 123.76457 | 59.568496 | 149.86993 | 105.47257 | 98.247117 | 180.86063 | -12.179456 | 3.0144347 | 104.79643 | 64.118271 | 148.13266 | 82.555972 | 93.473005 | 191.95431 | 9.1406214 | 2.912833 | 130.32018 | 56.312076 | 175.03372 | 112.86958 | 96.690302 | 189.07414 | -1.8064682 | 3.2734463 | 118.52825 | 69.218761 | 175.93753 | 92.126829 | 96.105304
Column A (XTemp): Temperature in K.
Columns B to I (TE-xx): Linear coefficient of thermal expansion (LCTE) of pure Ni and X44M4 alloys (indicated by M).
Columns J to Q (V-xx): Volumes of pure Ni and X44M4 alloys (indicated by M).
Columns R to Y (xx-W): T-dependent properties of X44W4, including unstable stacking fault energy (TUSFE-W), stable stacking fault energy (TSF-W), bulk modulus (Tbulk-W), shear modulus (Tshear-W), c11 (Tc11-W), c12 (Tc12-W), and c44 (Tc440-W).
Columns Z to AG (xx-V): The same as Columns R to Y, but for X44V4.
Columns AH to AO (xx-Ni): The same as Columns R to Y, but for pure Ni.
Columns AP to AW (xx-Nb): The same as Columns R to Y, but for X44Nb4.
Columns AX to BE (xx-Mo): The same as Columns R to Y, but for X44Mo4.
Columns BF to BM (xx-Mn): The same as Columns R to Y, but for X44Mn4.
Columns BN to BU (xx-Al): The same as Columns R to Y, but for X44Al4.
Columns BV to CC (xx-Fe): The same as Columns R to Y, but for X44Fe4.
Note that (1) the units are the same as reported in the maim text, and (2) sqs1 or sqs2 indicates only the SQS1 or SQS2 configuration was used.

## EOS_alloys
Name | Volume (A^3/atom) | B0 (GPa) | B' | Volume-av (A^3/atom) | B0-av (GPa) | B'-av | Volume-SD | B'-SD | B0-SD
NI48-pure | 10.93316675 | 194.92928 | 4.842549 | 10.93316675 | 194.92928 | 4.842549
SQS1-Fe | 11.073745 | 174.30535 | 5.9467834 | 11.08377 | 172.029615 | 5.750771 | 0.01002115 | 0.1960124 | 2.275735
SQS2-Fe4 | 11.09379 | 169.75388 | 5.5547586
SQS1-Mn4 | 11.11352 | 162.82542 | 6.1567891 | 11.16816 | 159.85159 | 6.0778607 | 0.05464135 | 0.0789284 | 2.97383
SQS2-Mn4 | 11.22280375 | 156.87776 | 5.9989323
SQS1-V4 | 11.1796275 | 182.03488 | 5.8988482 | 11.18773375 | 182.13269 | 6.20440095 | 0.00810625 | 0.30555275 | 0.09781
SQS2-V4 | 11.19584 | 182.2305 | 6.5099537
SQS1-Al4 | 11.27969 | 162.06573 | 5.4804538 | 11.27479 | 165.568205 | 5.39298375 | 0.0048940625 | 0.08747005 | 3.502475
SQS2-Al4 | 11.26989875 | 169.07068 | 5.3055137
SQS1-W4 | 11.45865 | 188.69179 | 6.0181407 | 11.44272 | 196.130935 | 6.31995155 | 0.01593865 | 0.30181085 | 7.439145
SQS2-W4 | 11.4267775 | 203.57008 | 6.6217624
SQS1-Mo4 | 11.45619 | 184.1823 | 5.8123182 | 11.44786 | 190.968885 | 5.76906775 | 0.008328125 | 0.04325045 | 6.786585
SQS2-Mo4 | 11.43953 | 197.75547 | 5.7258173
SQS1-Nb4 | 11.69674 | 173.25356 | 6.0738079 | 11.67569 | 176.56716 | 6.36957785 | 0.02105167 | 0.29576995 | 3.3136
SQS2-Nb4 | 11.65464 | 179.88076 | 6.6653478
Column A (Name): Names of the present Ni18Cr10Co10Fe6M4 (donated by M4) alloys, where SQS1 and SQS2 indicate the two SQS configurations.
Column B (Volume): Equilibrium volume based on P-V EOS fit
Column C (B0): Bulk modulus based on P-V EOS fit
Column D (B'): First derivative of B0 with respect to pressure
Column E (Volume-av): Average equilibirum volume
Column F (B0-av): Average bulk modulus
Column G (B'-av): Average B'
Column H (Volume-SD): Standard derivation of volumes
Column I (B'-SD): Standard derivation of B'
Column J (B0-SD): Standard derivation of B0

## EOS_PureElem
Element | No. | Method | Volume (A^3/atom) | Volume-av (A^3/atom) | B0 (GPa) | B0-av (GPa) | B' | B'-av | Quality of E-V & P-V EOS fits |  | Element | Volume-av (A^3/atom)
Fe | 26 | LDA | 9.58487328 | 10.09809643 | 345.07063 | 258.12915 | 4.5809567 | 4.592324775 | Fine for both E-V & P-V |  | Fe | 10.09809643
Fe | 26 | PBE | 10.51268938 |  | 176.65466 |  | 1.90068 |  | Worse fitting |  | Mn | 10.4515
Fe | 26 | PBEsol | 9.84721406 |  | 316.16672 |  | 5.0889316 |  | Fine for both E-V & P-V (low spin states used only) | Ni18Cr10Co10Fe10 | Co | 10.54129
Fe | 26 | PW91 | 10.447609 |  | 194.62459 |  | 6.7987308 |  |  | 11.00538 | Ni | 10.54931
Mn | 25 | LDA | 10.03634375 | 10.4515 | 333.43236 | 301.25905 | 4.3959627 | 4.47420395 | Fine for both E-V & P-V |  | Cr | 11.57681704
Mn | 25 | PBE | 10.67382297 |  | 280.83666 |  | 4.5590913 |  | Fine for both E-V & P-V |  | V | 13.56561
Mn | 25 | PBEsol | 10.30659563 |  | 311.84691 |  | 4.4397651 |  | Fine for both E-V & P-V |  | Mo | 15.75483
Mn | 25 | PW91 | 10.789242 |  | 278.92027 |  | 4.5019967 |  |  |  | W | 16.18740808
Co | 27 | LDA | 10.02298469 | 10.54129 | 268.29369 | 231.97824 | 4.5658407 | 4.766362425 | Fine for both E-V & P-V |  | Al | 16.27389
Co | 27 | PBE | 10.86810109 |  | 208.5548 |  | 4.829595 |  | Good for both E-V & P-V |  | Nb | 18.56845611
Co | 27 | PBEsol | 10.37338391 |  | 240.88877 |  | 4.829714 |  | Good for both E-V & P-V |  | Fe
Co | 27 | PW91 | 10.9007 |  | 210.1757 |  | 4.8403 |  |  |  | Fe
Ni | 28 | LDA | 10.02172844 | 10.54931 | 252.25345 | 217.4269725 | 4.9031462 | 4.889665525 | Good for both E-V & P-V |  | Fe
Ni | 28 | PBE | 10.88239594 |  | 195.25723 |  | 4.8817018 |  | Good for both E-V & P-V |  | Mn
Ni | 28 | PBEsol | 10.37272703 |  | 226.55371 |  | 4.8735141 |  | Good for both E-V & P-V |  | Mn
Ni | 28 | PW91 | 10.9204 |  | 195.6435 |  | 4.9003 |  |  |  | Mn
Cr | 24 | LDA | 11.12205578 | 11.57681704 | 276.59068 | 252.5528875 | 4.1459714 | 4.151819575 | Good for both E-V & P-V |  | Co
Cr | 24 | PBE | 11.85670797 |  | 237.34811 |  | 4.1698263 |  | Good for both E-V & P-V |  | Co
Cr | 24 | PBEsol | 11.42786141 |  | 259.58696 |  | 4.1073708 |  | Good for both E-V & P-V |  | Co
Cr | 24 | PW91 | 11.900643 |  | 236.6858 |  | 4.1841098 |  |  |  | Ni
V | 23 | LDA | 13.01376125 | 13.56561 | 202.72894 | 186.2214425 | 3.7623058 | 3.8909523 | Good for both E-V & P-V |  | Ni
V | 23 | PBE | 13.92615594 |  | 175.83735 |  | 3.9615433 |  | Good for both E-V & P-V |  | Ni
V | 23 | PBEsol | 13.42160906 |  | 190.35149 |  | 3.9058433 |  | Good for both E-V & P-V |  | Cr
V | 23 | PW91 | 13.900897 |  | 175.96799 |  | 3.9341168 |  |  |  | Cr
Mo | 42 | LDA | 15.27711328 | 15.75483 | 268.86876 | 251.5467525 | 3.9616615 | 4.05009615 | Good for both E-V & P-V |  | Cr
Mo | 42 | PBE | 16.01897344 |  | 239.45218 |  | 4.0631305 |  | Good for both E-V & P-V |  | V
Mo | 42 | PBEsol | 15.52828219 |  | 258.43102 |  | 3.9630133 |  | Good for both E-V & P-V |  | V
Mo | 42 | PW91 | 16.19494 |  | 239.43505 |  | 4.2125793 |  |  |  | V
W | 74 | LDA | 15.75171563 | 16.18740808 | 311.3147 | 294.732995 | 4.0785611 | 4.055525625 | Good for both E-V & P-V |  | Mo
W | 74 | PBE | 16.46654375 |  | 283.63676 |  | 4.00998 |  | Good for both E-V & P-V |  | Mo
W | 74 | PBEsol | 15.99856094 |  | 302.05246 |  | 4.0134161 |  | Good for both E-V & P-V |  | Mo
W | 74 | PW91 | 16.532812 |  | 281.92806 |  | 4.1201453 |  |  |  | W
Al | 13 | LDA | 15.82410469 | 16.27389 | 84.366962 | 79.77015975 | 4.6499496 | 4.67095055 | Good for both E-V & P-V |  | W
Al | 13 | PBE | 16.49325 |  | 77.927767 |  | 4.7253521 |  | Good for both E-V & P-V |  | W
Al | 13 | PBEsol | 16.2001125 |  | 82.51751 |  | 4.6144005 |  | Good for both E-V & P-V |  | Al
Al | 13 | PW91 | 16.5781 |  | 74.2684 |  | 4.6941 |  |  |  | Al
Nb | 41 | LDA | 17.9869125 | 18.56845611 | 185.04078 | 173.4218225 | 3.7370902 | 3.739148625 | Good for both E-V & P-V |  | Al
Nb | 41 | PBE | 18.96715938 |  | 165.6735 |  | 3.6980845 |  | Good for both E-V & P-V |  | Nb
Nb | 41 | PBEsol | 18.34465156 |  | 177.2815 |  | 3.730728 |  | Good for both E-V & P-V |  | Nb
Nb | 41 | PW91 | 18.975101 |  | 165.69151 |  | 3.7906918 |  |  |  | Nb
Column A (Element): Pure elements in the FCC lattice
Column B (No.): Atomic numbers of pure elements
Column C (Method): Used exchange-correlation functionals
Column D (Volume): Equilibrium volume based on E-V EOS fit
Column E (Volume-av): Average equilibirum volume
Column F (B0): Bulk modulus based on E-V EOS fit
Column G (B0-av): Average bulk modulus
Column H (B'): First derivative of B0 with respect to pressure
Column H (B'-av): Average B'
Column J (Quality): Quality of E-V & P-V EOS fits
Note that these data were previously calculated and reported in this paper:
Shang, et al., A comprehensive first-principles study of pure elements: Vacancy formation and migration energies and self-diffusion coefficients, Acta Mater. 109 (2016) 128–141. https://doi.org/10.1016/j.actamat.2016.02.031.