## Sheet1
Cement(Kg/m3) | Fly ash(Kg/m3) | W/B | Sand(Kg/m3) | W/S | HRWR(Kg/m3) | AR | NS (MPa) | YM (GPa) | Compressive strength (MPa) | Tensile strength (MPa)
558 | 669 | 0.2656887 | 446 | 0.7309417 | 2.3 | 205.1282 | 1620 | 42.8 | 62.5 | 5.13
375 | 823 | 0.2654424 | 435 | 0.7310345 | 2 | 205.1282 | 1620 | 42.8 | 54.1 | 4.59
271 | 957 | 0.2540717 | 426 | 0.7323944 | 1.6 | 205.1282 | 1620 | 42.8 | 36.8 | 3.57
559 | 671 | 0.2658537 | 446 | 0.7331839 | 3.2 | 205.1282 | 1620 | 42.8 | 58.4 | 4.75
376 | 825 | 0.265612 | 436 | 0.7316514 | 2.8 | 205.1282 | 1620 | 42.8 | 46.2 | 4.14
218 | 959 | 0.2659303 | 427 | 0.7330211 | 2 | 205.1282 | 1620 | 42.8 | 33.5 | 4.67
559 | 671 | 0.2658537 | 447 | 0.7315436 | 3.1 | 205.1282 | 1620 | 42.8 | 57.8 | 5.02
376 | 825 | 0.265612 | 436 | 0.7316514 | 2.3 | 205.1282 | 1620 | 42.8 | 43.4 | 4.19
218 | 959 | 0.2659303 | 427 | 0.7330211 | 1.7 | 205.1282 | 1620 | 42.8 | 31.1 | 3.57
559 | 671 | 0.2658537 | 447 | 0.7315436 | 2.4 | 205.1282 | 1620 | 42.8 | 58.8 | 4.87
376 | 826 | 0.265391 | 436 | 0.7316514 | 1.9 | 205.1282 | 1620 | 42.8 | 49.7 | 4.44
218 | 959 | 0.2659303 | 447 | 0.7002237 | 1.7 | 205.1282 | 1620 | 42.8 | 30.6 | 3.58
559 | 671 | 0.2658537 | 447 | 0.7315436 | 2.3 | 205.1282 | 1620 | 42.8 | 59 | 4.46
376 | 826 | 0.265391 | 436 | 0.7316514 | 1.8 | 205.1282 | 1620 | 42.8 | 42.6 | 4
218 | 959 | 0.2659303 | 447 | 0.7002237 | 1.6 | 205.1282 | 1620 | 42.8 | 30.5 | 3.65
558 | 669 | 0.2656887 | 446 | 0.7309417 | 2.3 | 205.1282 | 1620 | 42.8 | 66.2 | 5.21
558 | 669 | 0.2656887 | 446 | 0.7309417 | 2.3 | 205.1282 | 1620 | 42.8 | 64.2 | 5.1
558 | 669 | 0.2656887 | 446 | 0.7309417 | 2.3 | 205.1282 | 1620 | 42.8 | 63.1 | 5.1
558 | 669 | 0.2656887 | 446 | 0.7309417 | 2.3 | 307.6923 | 1600 | 42.8 | 62.5 | 5.14
375 | 669 | 0.3045977 | 435 | 0.7310345 | 2 | 307.6923 | 1600 | 42.8 | 54.1 | 4.17
618 | 742 | 0.2 | 494 | 0.5506073 | 9.83 | 210.5263 | 1600 | 40 | 51.9 | 0
618 | 742 | 0.2 | 494 | 0.5506073 | 9.83 | 210.5263 | 1600 | 40 | 53.4 | 0
618 | 742 | 0.2 | 494 | 0.5506073 | 9.83 | 210.5263 | 1600 | 40 | 56.3 | 0
578 | 694 | 0.254717 | 462 | 0.7012987 | 9.19 | 210.5263 | 1600 | 40 | 41.6 | 0
578 | 694 | 0.254717 | 462 | 0.7012987 | 9.19 | 210.5263 | 1600 | 40 | 42.6 | 0
578 | 694 | 0.254717 | 462 | 0.7012987 | 9.19 | 210.5263 | 1600 | 40 | 47.7 | 0
544 | 654 | 0.2996661 | 435 | 0.8252874 | 8.66 | 210.5263 | 1600 | 40 | 40.7 | 0
544 | 654 | 0.2996661 | 435 | 0.8252874 | 8.66 | 210.5263 | 1600 | 40 | 45.7 | 0
544 | 654 | 0.2996661 | 435 | 0.8252874 | 8.66 | 210.5263 | 1600 | 40 | 47.1 | 0
393 | 865 | 0.2472178 | 457 | 0.6805252 | 5 | 307.6923 | 1600 | 42.8 | 49.5 | 5.65
393 | 865 | 0.2472178 | 457 | 0.6805252 | 5 | 307.6923 | 1600 | 42.8 | 50.2 | 5.81
393 | 865 | 0.2472178 | 457 | 0.6805252 | 5 | 307.6923 | 1600 | 42.8 | 51.3 | 5.53
393 | 865 | 0.2472178 | 457 | 0.6805252 | 5 | 307.6923 | 1600 | 42.8 | 50.5 | 5.62
570 | 684 | 0.2639553 | 455 | 0.7274725 | 10.2 | 307.6923 | 1620 | 42.8 | 75.2 | 4.38
570 | 684 | 0.2639553 | 455 | 0.7274725 | 6.6 | 307.6923 | 1620 | 42.8 | 70.3 | 5.04
570 | 684 | 0.2639553 | 455 | 0.7274725 | 4.9 | 205.1282 | 1620 | 42.8 | 50.2 | 4.96
386 | 847 | 0.2652068 | 448 | 0.7299107 | 3.7 | 205.1282 | 1620 | 42.8 | 36.3 | 4.36
558 | 669 | 0.2656887 | 446 | 0.7309417 | 2.3 | 205.1282 | 1620 | 42.8 | 62.5 | 5.13
558 | 669 | 0.2656887 | 446 | 0.7309417 | 2.3 | 205.1282 | 1620 | 42.8 | 62.3 | 5.31
558 | 669 | 0.2656887 | 446 | 0.7309417 | 2.3 | 205.1282 | 1620 | 42.8 | 62.1 | 5.11
549 | 659 | 0.2657285 | 395 | 0.8126582 | 2.3 | 205.1282 | 1620 | 42.8 | 58.9 | 4.65
549 | 659 | 0.2657285 | 395 | 0.8126582 | 2.3 | 205.1282 | 1620 | 42.8 | 58.8 | 4.55
549 | 659 | 0.2657285 | 395 | 0.8126582 | 2.3 | 205.1282 | 1620 | 42.8 | 58.4 | 4.45
540 | 649 | 0.2657696 | 345 | 0.915942 | 2.2 | 205.1282 | 1620 | 42.8 | 53.9 | 4.16
540 | 649 | 0.2657696 | 345 | 0.915942 | 2.2 | 205.1282 | 1620 | 42.8 | 53.8 | 4.05
540 | 649 | 0.2657696 | 345 | 0.915942 | 2.2 | 205.1282 | 1620 | 42.8 | 53.7 | 4.13
375 | 823 | 0.2654424 | 435 | 0.7310345 | 2 | 205.1282 | 1620 | 42.8 | 54.1 | 4.59
375 | 823 | 0.2654424 | 435 | 0.7310345 | 2 | 205.1282 | 1620 | 42.8 | 54.2 | 4.48
375 | 823 | 0.2654424 | 435 | 0.7310345 | 2 | 205.1282 | 1620 | 42.8 | 54.3 | 4.45
369 | 811 | 0.2652542 | 386 | 0.8108808 | 1.9 | 205.1282 | 1620 | 42.8 | 54.1 | 4.27
369 | 811 | 0.2652542 | 386 | 0.8108808 | 1.9 | 205.1282 | 1620 | 42.8 | 54.2 | 4.26
369 | 811 | 0.2652542 | 386 | 0.8108808 | 1.9 | 205.1282 | 1620 | 42.8 | 54.3 | 4.44
363 | 798 | 0.2661499 | 338 | 0.9142012 | 1.8 | 205.1282 | 1620 | 42.8 | 44.1 | 4.07
363 | 798 | 0.2661499 | 338 | 0.9142012 | 1.8 | 205.1282 | 1620 | 42.8 | 44.3 | 4.34
363 | 798 | 0.2661499 | 338 | 0.9142012 | 1.8 | 205.1282 | 1620 | 42.8 | 44.6 | 4.12
571 | 685 | 0.2643312 | 456 | 0.7280702 | 6.8 | 205.1282 | 1600 | 42.8 | 52.5 | 2.7
571 | 685 | 0.2643312 | 456 | 0.7280702 | 6.8 | 205.1282 | 1600 | 42.8 | 52.6 | 2.5
571 | 685 | 0.2643312 | 456 | 0.7280702 | 6.8 | 205.1282 | 1600 | 42.8 | 52.3 | 2.6
477 | 763 | 0.266129 | 456 | 0.7236842 | 6.05 | 205.1282 | 1600 | 42.8 | 47.5 | 3.7
477 | 763 | 0.266129 | 456 | 0.7236842 | 6.05 | 205.1282 | 1600 | 42.8 | 47.4 | 3.5
477 | 763 | 0.266129 | 456 | 0.7236842 | 6.05 | 205.1282 | 1600 | 42.8 | 47.8 | 3.6
412 | 824 | 0.263754 | 456 | 0.7149123 | 5.52 | 205.1282 | 1600 | 42.8 | 34.2 | 3.1
412 | 824 | 0.263754 | 456 | 0.7149123 | 5.52 | 205.1282 | 1600 | 42.8 | 33.5 | 3
412 | 824 | 0.263754 | 456 | 0.7149123 | 5.52 | 205.1282 | 1600 | 42.8 | 35.1 | 2.9
362 | 870 | 0.2621753 | 456 | 0.7083333 | 5.1 | 205.1282 | 1600 | 42.8 | 39.4 | 2.9
362 | 870 | 0.2621753 | 456 | 0.7083333 | 5.1 | 205.1282 | 1600 | 42.8 | 38.4 | 2.9
362 | 870 | 0.2621753 | 456 | 0.7083333 | 5.1 | 205.1282 | 1600 | 42.8 | 37.3 | 2.8
324 | 906 | 0.2601626 | 456 | 0.7017544 | 5.29 | 205.1282 | 1600 | 42.8 | 36.2 | 3.7
324 | 906 | 0.2601626 | 456 | 0.7017544 | 5.29 | 205.1282 | 1600 | 42.8 | 35.2 | 3.5
324 | 906 | 0.2601626 | 456 | 0.7017544 | 5.29 | 205.1282 | 1600 | 42.8 | 34.5 | 3
292 | 935 | 0.2542787 | 456 | 0.6842105 | 5.52 | 205.1282 | 1600 | 42.8 | 26.7 | 2.7
292 | 935 | 0.2542787 | 456 | 0.6842105 | 5.52 | 205.1282 | 1600 | 42.8 | 28.4 | 2.5
292 | 935 | 0.2542787 | 456 | 0.6842105 | 5.52 | 205.1282 | 1600 | 42.8 | 25.4 | 2.6
266 | 959 | 0.2522449 | 456 | 0.6776316 | 5.8 | 205.1282 | 1600 | 42.8 | 23.9 | 2.5
266 | 959 | 0.2522449 | 456 | 0.6776316 | 5.8 | 205.1282 | 1600 | 42.8 | 22.9 | 2.6
266 | 959 | 0.2522449 | 456 | 0.6776316 | 5.8 | 205.1282 | 1600 | 42.8 | 23.5 | 2.2
190 | 1063 | 0.2394254 | 456 | 0.6578947 | 6.45 | 205.1282 | 1600 | 42.8 | 22.1 | 3.3
190 | 1063 | 0.2394254 | 456 | 0.6578947 | 6.45 | 205.1282 | 1600 | 42.8 | 21.3 | 3.2
190 | 1063 | 0.2394254 | 456 | 0.6578947 | 6.45 | 205.1282 | 1600 | 42.8 | 22 | 3.5
190 | 1063 | 0.2394254 | 456 | 0.6578947 | 6.45 | 205.1282 | 1600 | 42.8 | 21.5 | 3.3
190 | 1063 | 0.2394254 | 456 | 0.6578947 | 6.45 | 205.1282 | 1600 | 42.8 | 22 | 3.6