## VI-8b
| PAN-VI-8b-2a | [50 empty] | biased analyses
| profiles | [50 empty] | 2016-12-13
| L1-a-1 | L1-a-2 | L1-a-3 | L1-a-4 | L1-a-5 | L1-a-6 | L1-a-7 | L1-a-8 | L1-a-9 | L1-a-10 | L1-b-1 | L1-b-2 | L1-b-3 | L1-b-4 | L1-b-5 | L1-b-6 | L1-b-6bis | L2-1 | L2-2 | L2-3 | L2-4 | L2-5 | L2-6 | L2-7 | L2-bis-1 | L2-bis-2 | L2-bis-3 | L2-bis-4 | L2-bis-5 | L2-bis-6 | L2-ter-1 | L2-ter-2 | L2-ter-3 | L2-ter-4 | L2-ter-5 | T1-1 | T1-2 | T1-3 | T1-4 | T1-5 | T1-6 | T1-7 | T1-8 | T1-9 | T1-10 | T2-5 | T2-4 | T2-3 | T2-2 | T2-1 | average | 1 | 2 | P1-1 | P1-2 | P1-3 | P1-4 | P1-5 | P1-6 | P1-7 | P1-8 | P1-9 | P1-10 | P1-11 | P1-12
MnO | 2.37 | 5.2 | 3.54 | 3.41 | 3.53 | 2.85 | 3.73 | 3.39 | 3.6 | 3.61 | 3.53 | 3.65 | 3.84 | 3.6 | 5.08 | 3.45 | 3.5 | 2.7 | 5.09 | 5.71 | 3.52 | 3.38 | 3.57 | 2.59 | 2.76 | 2.81 | 3.35 | 3.85 | 5.81 | 3.05 | 3.24 | 3.69 | 7.62 | 5.93 | 5.94 | 3.48 | 3.45 | 3.6 | 3.7 | 3.63 | 3.6 | 3.47 | 3.53 | 3.41 | 6.41 | 3.58 | 3.5 | 3.58 | 3.45 | 6.48 |  | 3.25 | 5.47 | 3.56 | 3.48 | 3.55 | 6.12 | 3.98 | 6.32 | 4.61 | 6.22 | 3.36 | 3.41 | 3.31 | 3.37
FeO | 20.32 | 19.15 | 21.19 | 21.04 | 21.06 | 16.79 | 21.01 | 20.33 | 20.93 | 20.91 | 20.94 | 21.3 | 20.83 | 21.09 | 19.47 | 21.08 | 21.18 | 21.76 | 19.8 | 19.12 | 20.95 | 21.06 | 21.08 | 21.63 | 21.51 | 21.53 | 21.01 | 21.06 | 18.74 | 21.81 | 21.33 | 20.78 | 16.94 | 18.49 | 18.89 | 20.83 | 20.65 | 20.54 | 20.84 | 20.74 | 21.03 | 20.78 | 20.59 | 20.92 | 18.06 | 20.67 | 20.71 | 20.84 | 21.09 | 18.03 |  | 19.52 | 17.44 | 19.04 | 18.84 | 19.36 | 16.91 | 18.77 | 16.9 | 17.93 | 16.79 | 19.18 | 19.13 | 19.35 | 19.44
Nb2O5 | 0 | 0 | 0 | 0 | 0 | 0 | 0.05 | 0 | 0 | 0 | 0 | 0 | 0.01 | 0 | 0 | 0 | 0.1 | 0.16 | 0 | 0 | 0 | 0 | 0.29 | 0 | 0 | 0 | 0.02 | 0 | 0 | 0 | 0.31 | 0.09 | 0 | 0 | 0 | 0 | 0.02 | 0.01 | 0.06 | 0 | 0 | 0 | 0.04 | 0 | 0 | 0 | 0 | 0 | 0.04 | 0.23 |  | 0 | 0 | 0 | 0 | 0 | 0 | 0 | 0 | 0 | 0 | 0 | 0 | 0 | 0
WO3 | 68.42 | 76.45 | 76.9 | 76.73 | 76.78 | 63.77 | 76.41 | 74.59 | 76.77 | 76.4 | 75.33 | 76.81 | 77.53 | 76.33 | 74.93 | 76.46 | 77.44 | 76.79 | 76.72 | 76.44 | 76.33 | 77.19 | 76.24 | 75.99 | 77.14 | 76.43 | 74.88 | 77.74 | 77.16 | 77.21 | 76.98 | 77.5 | 77.03 | 77.28 | 77.13 | 77.22 | 77.53 | 77.32 | 75.88 | 77.14 | 77.49 | 76.96 | 77.6 | 76.72 | 76.07 | 76.47 | 76.17 | 76.98 | 76.78 | 76.01 |  | 77.03 | 77.18 | 77.38 | 77.91 | 76.59 | 76.84 | 76.71 | 77.43 | 77.44 | 76.94 | 76.49 | 76.51 | 75.67 | 77.15
∑ | 91.11 | 100.8 | 101.63 | 101.18 | 101.37 | 83.41 | 101.2 | 98.31 | 101.3 | 100.92 | 99.8 | 101.76 | 102.21 | 101.02 | 99.48 | 100.99 | 102.22 | 101.41 | 101.61 | 101.27 | 100.8 | 101.63 | 101.18 | 100.21 | 101.41 | 100.77 | 99.26 | 102.65 | 101.71 | 102.07 | 101.86 | 102.06 | 101.59 | 101.7 | 101.96 | 101.53 | 101.65 | 101.47 | 100.48 | 101.51 | 102.12 | 101.21 | 101.76 | 101.05 | 100.54 | 100.72 | 100.38 | 101.4 | 101.36 | 100.75 |  | 99.8 | 100.09 | 99.98 | 100.23 | 99.5 | 99.87 | 99.46 | 100.65 | 99.98 | 99.95 | 99.03 | 99.05 | 98.33 | 99.96
Mn | 1.83 | 4.02 | 2.75 | 2.64 | 2.73 | 2.2 | 2.88 | 2.63 | 2.79 | 2.8 | 2.74 | 2.83 | 2.97 | 2.78 | 3.93 | 2.68 | 2.71 | 2.09 | 3.94 | 4.42 | 2.72 | 2.62 | 2.77 | 2.01 | 2.14 | 2.18 | 2.59 | 2.98 | 4.5 | 2.36 | 2.51 | 2.86 | 5.9 | 4.59 | 4.6 | 2.7 | 2.67 | 2.79 | 2.86 | 2.81 | 2.79 | 2.69 | 2.73 | 2.64 | 4.96 | 2.77 | 2.71 | 2.77 | 2.67 | 5.02 |  | 2.52 | 4.24 | 2.76 | 2.7 | 2.75 | 4.74 | 3.09 | 4.89 | 3.57 | 4.81 | 2.6 | 2.64 | 2.56 | 2.61
Fe | 15.79 | 14.89 | 16.47 | 16.35 | 16.37 | 13.05 | 16.33 | 15.8 | 16.27 | 16.25 | 16.27 | 16.56 | 16.19 | 16.39 | 15.14 | 16.38 | 16.46 | 16.91 | 15.39 | 14.87 | 16.28 | 16.37 | 16.38 | 16.81 | 16.72 | 16.73 | 16.33 | 16.37 | 14.57 | 16.96 | 16.58 | 16.15 | 13.16 | 14.37 | 14.68 | 16.19 | 16.05 | 15.97 | 16.2 | 16.12 | 16.35 | 16.15 | 16.01 | 16.26 | 14.04 | 16.06 | 16.1 | 16.2 | 16.39 | 14.01 |  | 15.18 | 13.55 | 14.8 | 14.65 | 15.05 | 13.14 | 14.59 | 13.13 | 13.94 | 13.05 | 14.91 | 14.87 | 15.04 | 15.11
Nb | 0 | 0 | 0 | 0 | 0 | 0 | 0.04 | 0 | 0 | 0 | 0 | 0 | 0.01 | 0 | 0 | 0 | 0.07 | 0.11 | 0 | 0 | 0 | 0 | 0.2 | 0 | 0 | 0 | 0.01 | 0 | 0 | 0 | 0.21 | 0.06 | 0 | 0 | 0 | 0 | 0.01 | 0.01 | 0.04 | 0 | 0 | 0 | 0.03 | 0 | 0 | 0 | 0 | 0 | 0.03 | 0.16
W | 54.26 | 60.62 | 60.98 | 60.85 | 60.88 | 50.57 | 60.59 | 59.14 | 60.88 | 60.59 | 59.73 | 60.91 | 61.48 | 60.53 | 59.42 | 60.63 | 61.4 | 60.9 | 60.84 | 60.61 | 60.53 | 61.21 | 60.46 | 60.26 | 61.17 | 60.61 | 59.38 | 61.64 | 61.19 | 61.23 | 61.05 | 61.46 | 61.08 | 61.28 | 61.16 | 61.24 | 61.48 | 61.31 | 60.17 | 61.17 | 61.45 | 61.03 | 61.53 | 60.84 | 60.32 | 60.64 | 60.4 | 61.04 | 60.88 | 60.27 |  | 61.08 | 61.21 | 61.36 | 61.78 | 60.73 | 60.93 | 60.83 | 61.4 | 61.41 | 61.01 | 60.65 | 60.67 | 60 | 61.18
O | 19.22 | 21.26 | 21.44 | 21.34 | 21.38 | 17.58 | 21.35 | 20.73 | 21.37 | 21.29 | 21.05 | 21.47 | 21.56 | 21.31 | 20.99 | 21.3 | 21.57 | 21.4 | 21.44 | 21.37 | 21.26 | 21.43 | 21.37 | 21.13 | 21.38 | 21.25 | 20.94 | 21.65 | 21.46 | 21.53 | 21.51 | 21.53 | 21.44 | 21.45 | 21.51 | 21.41 | 21.43 | 21.4 | 21.2 | 21.41 | 21.54 | 21.34 | 21.46 | 21.31 | 21.22 | 21.24 | 21.17 | 21.38 | 21.38 | 21.28 |  | 21.03 | 21.1 | 21.06 | 21.11 | 20.97 | 21.05 | 20.96 | 21.22 | 21.07 | 21.07 | 20.87 | 20.87 | 20.72 | 21.06
∑ | 91.1 | 100.79 | 101.64 | 101.18 | 101.36 | 83.4 | 101.19 | 98.3 | 101.31 | 100.93 | 99.79 | 101.77 | 102.21 | 101.01 | 99.48 | 100.99 | 102.21 | 101.41 | 101.61 | 101.27 | 100.79 | 101.63 | 101.18 | 100.21 | 101.41 | 100.77 | 99.25 | 102.64 | 101.72 | 102.08 | 101.86 | 102.06 | 101.58 | 101.69 | 101.95 | 101.54 | 101.64 | 101.48 | 100.47 | 101.51 | 102.13 | 101.21 | 101.76 | 101.05 | 100.54 | 100.71 | 100.38 | 101.39 | 101.35 | 100.74 |  | 99.81 | 100.1 | 99.98 | 100.24 | 99.5 | 99.86 | 99.47 | 100.64 | 99.99 | 99.94 | 99.03 | 99.05 | 98.32 | 99.96
structural formula basis ∑cat=2
Mn | 0.1090015 | 0.2185815 | 0.1479508 | 0.1430598 | 0.1474629 | 0.1459401 | 0.1553653 | 0.1467405 | 0.1508602 | 0.1517962 | 0.1497503 | 0.1516526 | 0.1593587 | 0.1503054 | 0.2148717 | 0.1452126 | 0.1453411 | 0.113008 | 0.2114855 | 0.2378905 | 0.1477332 | 0.1415647 | 0.1494515 | 0.1099747 | 0.1160922 | 0.1186403 | 0.1422897 | 0.158919 | 0.242469 | 0.1264017 | 0.1349904 | 0.153976 | 0.318075 | 0.2478517 | 0.2465339 | 0.1462354 | 0.1449642 | 0.1515186 | 0.1554326 | 0.1521098 | 0.1498513 | 0.1461374 | 0.1480313 | 0.1434155 | 0.2695888 | 0.1509965 | 0.1480987 | 0.1499452 | 0.1443099 | 0.2720356 |  | 0.1411553 | 0.2364707 | 0.1548161 | 0.1517999 | 0.1540492 | 0.2642607 | 0.1734969 | 0.2705074 | 0.2003698 | 0.2681231 | 0.146929 | 0.1491615 | 0.1451045 | 0.1459879
Fe | 0.9252354 | 0.7964722 | 0.8716992 | 0.8716058 | 0.8698758 | 0.85163 | 0.8666351 | 0.8672414 | 0.865459 | 0.8666522 | 0.8747687 | 0.8729959 | 0.854584 | 0.8717605 | 0.8143312 | 0.8731159 | 0.8684353 | 0.8994876 | 0.812665 | 0.7873256 | 0.8698654 | 0.8701435 | 0.8694069 | 0.904801 | 0.8923067 | 0.8956951 | 0.8825685 | 0.8588096 | 0.7723104 | 0.8936249 | 0.8772071 | 0.8553585 | 0.6979462 | 0.7633514 | 0.7739864 | 0.862629 | 0.8572612 | 0.8532083 | 0.866123 | 0.8584293 | 0.8638981 | 0.863118 | 0.8540254 | 0.8689629 | 0.7507164 | 0.8612341 | 0.8655582 | 0.8626929 | 0.8714701 | 0.7468764 |  | 0.8364825 | 0.7434286 | 0.8166902 | 0.8102778 | 0.8293765 | 0.7206727 | 0.8058923 | 0.7145351 | 0.7696892 | 0.7156295 | 0.8288963 | 0.8265179 | 0.8386434 | 0.8314372
Nb | 0 | 0 | 0 | 0 | 0 | 0 | 0.001276 | 0 | 0 | 0 | 0 | 0 | 0.0003172842 | 0 | 0 | 0 | 0.002219966 | 0.0035171 | 0 | 0 | 0 | 0 | 0.006380867 | 0 | 0 | 0 | 0.0003248649 | 0 | 0 | 0 | 0.006678477 | 0.00191015 | 0 | 0 | 0 | 0 | 0.0003210544 | 0.0003211373 | 0.001285479 | 0 | 0 | 0 | 0.0009619251 | 0 | 0 | 0 | 0 | 0 | 0.0009588162 | 0.005127092 |  | 0 | 0 | 0 | 0 | 0 | 0 | 0 | 0 | 0 | 0 | 0 | 0 | 0 | 0
W | 0.965763 | 0.9849463 | 0.98035 | 0.9853343 | 0.9826613 | 1.00243 | 0.9767236 | 0.9860181 | 0.9836809 | 0.9815515 | 0.9754811 | 0.9753515 | 0.9857401 | 0.9779341 | 0.9707971 | 0.9816716 | 0.9840036 | 0.9839873 | 0.9758494 | 0.9747839 | 0.9824014 | 0.9882919 | 0.9747607 | 0.9852243 | 0.9916011 | 0.9856647 | 0.974817 | 0.9822714 | 0.9852205 | 0.9799735 | 0.9811241 | 0.9887554 | 0.9839788 | 0.988797 | 0.9794797 | 0.9911356 | 0.9974535 | 0.994952 | 0.977159 | 0.9894609 | 0.9862507 | 0.9907446 | 0.9969814 | 0.9876216 | 0.9796948 | 0.9877694 | 0.9863431 | 0.987362 | 0.9832611 | 0.9759609 | 0.9835914 | 1.022362 | 1.020101 | 1.028494 | 1.037922 | 1.016574 | 1.015067 | 1.020611 | 1.014958 | 1.029941 | 1.016247 | 1.024175 | 1.024321 | 1.016252 | 1.022575
O | 3.930862 | 3.969205 | 3.960611 | 3.970645 | 3.965341 | 4.004272 | 3.954688 | 3.971426 | 3.967599 | 3.963067 | 3.950227 | 3.950465 | 3.972107 | 3.956089 | 3.940505 | 3.962798 | 3.972118 | 3.973101 | 3.951501 | 3.949228 | 3.964836 | 3.975838 | 3.958932 | 3.969622 | 3.982446 | 3.970887 | 3.950056 | 3.964336 | 3.970328 | 3.959476 | 3.97212 | 3.980008 | 3.968763 | 3.977034 | 3.95833 | 3.981605 | 3.995072 | 3.990509 | 3.956077 | 3.979426 | 3.972416 | 3.980672 | 3.995522 | 3.974921 | 3.960212 | 3.975525 | 3.972424 | 3.973866 | 3.967762 | 3.959556 | 3.967889 | 4.044722 | 4.040608 | 4.05619 | 4.075199 | 4.033462 | 4.029574 | 4.040892 | 4.030589 | 4.060518 | 4.032799 | 4.049574 | 4.048816 | 4.032585 | 4.044713
Frb# | 0.8946068 | 0.7846602 | 0.8549004 | 0.8590079 | 0.8550504 | 0.8537044 | 0.8479792 | 0.8552829 | 0.8515622 | 0.8509535 | 0.8538336 | 0.8519955 | 0.8428326 | 0.8529396 | 0.7912251 | 0.857401 | 0.856634 | 0.8883866 | 0.7935015 | 0.7679606 | 0.8548218 | 0.8600736 | 0.8533147 | 0.8916266 | 0.8848747 | 0.8830364 | 0.8611616 | 0.8438493 | 0.7610623 | 0.87608 | 0.8666363 | 0.847448 | 0.6869406 | 0.7548943 | 0.7584234 | 0.8550495 | 0.8553577 | 0.8491943 | 0.8478472 | 0.8494766 | 0.8521811 | 0.8552028 | 0.8522725 | 0.8583381 | 0.7357763 | 0.850828 | 0.8538966 | 0.8519262 | 0.8579319 | 0.7330136 | 0.8381391 | 0.855616 | 0.7586786 | 0.8406432 | 0.8422166 | 0.8433545 | 0.7316969 | 0.822852 | 0.725385 | 0.7934458 | 0.7274486 | 0.8494311 | 0.8471204 | 0.8524983 | 0.8506403
Fe+Mn | 1.034237 | 1.015054 | 1.01965 | 1.014666 | 1.017339 | 0.99757 | 1.022 | 1.013982 | 1.016319 | 1.018448 | 1.024519 | 1.024649 | 1.013943 | 1.022066 | 1.029203 | 1.018328 | 1.013776 | 1.012496 | 1.024151 | 1.025216 | 1.017599 | 1.011708 | 1.018858 | 1.014776 | 1.008399 | 1.014335 | 1.024858 | 1.017729 | 1.014779 | 1.020027 | 1.012197 | 1.009334 | 1.016021 | 1.011203 | 1.02052 | 1.008864 | 1.002225 | 1.004727 | 1.021556 | 1.010539 | 1.013749 | 1.009255 | 1.002057 | 1.012378 | 1.020305 | 1.012231 | 1.013657 | 1.012638 | 1.01578 | 1.018912 |  | 0.9776378 | 0.9798993 | 0.9715063 | 0.9620777 | 0.9834256 | 0.9849334 | 0.9793891 | 0.9850425 | 0.970059 | 0.9837526 | 0.9758253 | 0.9756793 | 0.983748 | 0.9774251
W+Nb | 0.965763 | 0.9849463 | 0.98035 | 0.9853343 | 0.9826613 | 1.00243 | 0.9779996 | 0.9860181 | 0.9836809 | 0.9815515 | 0.9754811 | 0.9753515 | 0.9860573 | 0.9779341 | 0.9707971 | 0.9816716 | 0.9862236 | 0.9875044 | 0.9758494 | 0.9747839 | 0.9824014 | 0.9882919 | 0.9811415 | 0.9852243 | 0.9916011 | 0.9856647 | 0.9751418 | 0.9822714 | 0.9852205 | 0.9799735 | 0.9878026 | 0.9906655 | 0.9839788 | 0.988797 | 0.9794797 | 0.9911356 | 0.9977746 | 0.9952731 | 0.9784444 | 0.9894609 | 0.9862507 | 0.9907446 | 0.9979433 | 0.9876216 | 0.9796948 | 0.9877694 | 0.9863431 | 0.987362 | 0.9842199 | 0.981088 |  | 1.022362 | 1.020101 | 1.028494 | 1.037922 | 1.016574 | 1.015067 | 1.020611 | 1.014958 | 1.029941 | 1.016247 | 1.024175 | 1.024321 | 1.016252 | 1.022575
1-W+Nb | 0.03423697 | 0.01505375 | 0.01965001 | 0.01466567 | 0.01733866 | 0 | 0.02200037 | 0.01398191 | 0.01631912 | 0.01844846 | 0.02451895 | 0.02464851 | 0.01394266 | 0.02206591 | 0.02920285 | 0.01832844 | 0.01377643 | 0.01249558 | 0.02415055 | 0.0252161 | 0.01759856 | 0.01170814 | 0.01885846 | 0.01477567 | 0.008398882 | 0.01433535 | 0.02485817 | 0.01772861 | 0.01477946 | 0.02002654 | 0.01219745 | 0.009334495 | 0.01602119 | 0.01120302 | 0.02052031 | 0.008864415 | 0.002225445 | 0.004726853 | 0.02155555 | 0.01053911 | 0.01374935 | 0.009255441 | 0.002056715 | 0.01237842 | 0.02030524 | 0.01223065 | 0.0136569 | 0.01263804 | 0.01578008 | 0.01891197 | 0.01582519
4-O | 0.0691378 | 0.03079516 | 0.03938924 | 0.02935466 | 0.03465864 | 0 | 0.04531159 | 0.02857362 | 0.03240112 | 0.0369325 | 0.04977281 | 0.04953473 | 0.02789285 | 0.04391136 | 0.05949453 | 0.03720235 | 0.02788223 | 0.02689872 | 0.04849943 | 0.05077175 | 0.03516401 | 0.02416216 | 0.04106813 | 0.03037805 | 0.01755415 | 0.0291134 | 0.04994434 | 0.03566438 | 0.02967214 | 0.04052381 | 0.02788031 | 0.01999173 | 0.03123713 | 0.02296584 | 0.04166978 | 0.0183947 | 0.00492789 | 0.009491481 | 0.04392313 | 0.02057366 | 0.0275836 | 0.01932801 | 0.004478311 | 0.02507932 | 0.03978756 | 0.02447472 | 0.02757612 | 0.026134 | 0.03223842 | 0.04044374 | 0.03219678
∑+ | 7.863052 | 7.939785 | 7.9214 | 7.941337 | 7.930645 | 8.00972 | 7.910723 | 7.944072 | 7.934724 | 7.926206 | 7.901924 | 7.901406 | 7.943912 | 7.911736 | 7.883189 | 7.926686 | 7.942674 | 7.946501 | 7.903398 | 7.899136 | 7.929606 | 7.953167 | 7.918185 | 7.940897 | 7.966404 | 7.942659 | 7.900242 | 7.929086 | 7.940882 | 7.919894 | 7.944532 | 7.960752 | 7.935915 | 7.955188 | 7.917919 | 7.964542 | 7.990777 | 7.980771 | 7.912492 | 7.957844 | 7.945003 | 7.962978 | 7.990811 | 7.950486 | 7.918779 | 7.951077 | 7.945372 | 7.949448 | 7.935921 | 7.919225 |  | 8.089449 | 8.080403 | 8.113975 | 8.151689 | 8.066297 | 8.060267 | 8.082443 | 8.05983 | 8.119764 | 8.064989 | 8.096699 | 8.097283 | 8.065008 | 8.0903
4f+∑+ | 8 | 8 | 8 | 8 | 8 | 8.00972 | 7.998724 | 8 | 8 | 8 | 8 | 8 | 7.999683 | 8 | 8 | 8 | 7.99778 | 7.996483 | 8 | 8 | 8 | 8 | 7.993619 | 8 | 8 | 8 | 7.999675 | 8 | 8 | 8 | 7.993322 | 7.99809 | 8 | 8 | 8 | 8 | 7.999679 | 7.999679 | 7.998715 | 8 | 8 | 8 | 7.999038 | 8 | 8 | 8 | 8 | 8 | 7.999041 | 7.994873 |  | 8.089449 | 8.080403 | 8.113975 | 8.151689 | 8.066297 | 8.060267 | 8.082443 | 8.05983 | 8.119764 | 8.064989 | 8.096699 | 8.097283 | 8.065008 | 8.0903
Fe3+ | 0.1369479 | 0.06021499 | 0.07860003 | 0.05866269 | 0.06935463 | 0 | 0.0880015 | 0.05592764 | 0.06527649 | 0.07379384 | 0.0980758 | 0.09859404 | 0.05577063 | 0.08826363 | 0.1168114 | 0.07331375 | 0.05510571 | 0.04998231 | 0.0966022 | 0.1008644 | 0.07039425 | 0.04683255 | 0.07543385 | 0.05910269 | 0.03359553 | 0.05734138 | 0.09943267 | 0.07091446 | 0.05911786 | 0.08010616 | 0.04878979 | 0.03733798 | 0.06408475 | 0.04481209 | 0.08208123 | 0.03545766 | 0.008901779 | 0.01890741 | 0.08622222 | 0.04215645 | 0.0549974 | 0.03702177 | 0.008226862 | 0.04951368 | 0.08122095 | 0.04892259 | 0.05462758 | 0.05055216 | 0.06312032 | 0.07564789 | 0.06330075
structural formula basis O=4
Mn | 0.1109187 | 0.2202774 | 0.1494222 | 0.1441175 | 0.1487517 | 0.1457844 | 0.1571454 | 0.1477963 | 0.1520922 | 0.1532108 | 0.1516371 | 0.1535541 | 0.1604777 | 0.1519737 | 0.2181159 | 0.1465758 | 0.1463613 | 0.1137731 | 0.2140812 | 0.2409489 | 0.1490434 | 0.142425 | 0.1510019 | 0.1108163 | 0.1166039 | 0.1195101 | 0.1440888 | 0.1603487 | 0.2442811 | 0.1276954 | 0.1359379 | 0.1547495 | 0.3205785 | 0.2492829 | 0.2491292 | 0.146911 | 0.145143 | 0.1518789 | 0.1571583 | 0.1528962 | 0.1508918 | 0.146847 | 0.1481972 | 0.1443204 | 0.2722974 | 0.1519261 | 0.1491268 | 0.1509313 | 0.1454825 | 0.2748142 |  | 0.1395945 | 0.2340941 | 0.1526715 | 0.1489988 | 0.1527712 | 0.2623212 | 0.1717411 | 0.2684545 | 0.1973835 | 0.2659425 | 0.1451303 | 0.1473631 | 0.143932 | 0.1443741
Fe | 0.9415089 | 0.8026517 | 0.8803685 | 0.8780495 | 0.8774788 | 0.8507213 | 0.8765647 | 0.873481 | 0.8725267 | 0.8747287 | 0.8857907 | 0.8839424 | 0.860585 | 0.8814368 | 0.8266261 | 0.8813126 | 0.8745313 | 0.9055773 | 0.8226394 | 0.7974475 | 0.8775802 | 0.8754315 | 0.8784257 | 0.9117251 | 0.8962399 | 0.902262 | 0.8937276 | 0.8665357 | 0.7780823 | 0.9027708 | 0.8833642 | 0.859655 | 0.7034396 | 0.7677594 | 0.7821343 | 0.8666143 | 0.8583186 | 0.8552377 | 0.8757393 | 0.8628674 | 0.8698968 | 0.8673089 | 0.8549826 | 0.8744455 | 0.7582587 | 0.8665362 | 0.8715668 | 0.8683664 | 0.8785509 | 0.7545051 |  | 0.8272336 | 0.7359571 | 0.8053766 | 0.7953258 | 0.8224959 | 0.7153835 | 0.7977369 | 0.7091123 | 0.7582177 | 0.7098093 | 0.8187492 | 0.8165527 | 0.8318667 | 0.822246
Nb | 0 | 0 | 0 | 0 | 0 | 0 | 0.00129062 | 0 | 0 | 0 | 0 | 0 | 0.0003195122 | 0 | 0 | 0 | 0.002235549 | 0.003540912 | 0 | 0 | 0 | 0 | 0.00644706 | 0 | 0 | 0 | 0.0003289725 | 0 | 0 | 0 | 0.006725353 | 0.001919745 | 0 | 0 | 0 | 0 | 0.0003214505 | 0.0003219011 | 0.001299752 | 0 | 0 | 0 | 0.0009630032 | 0 | 0 | 0 | 0 | 0 | 0.0009666066 | 0.005179461 |  | 0 | 0 | 0 | 0 | 0 | 0 | 0 | 0 | 0 | 0 | 0 | 0 | 0 | 0
W | 0.9828028 | 0.992642 | 0.9901537 | 0.9926728 | 0.9913041 | 1.001415 | 0.9879684 | 0.9931663 | 0.991768 | 0.9907527 | 0.9878258 | 0.9876351 | 0.9927161 | 0.9888426 | 0.985508 | 0.9909413 | 0.9909647 | 0.990703 | 0.9878804 | 0.9873695 | 0.9911682 | 0.994352 | 0.984926 | 0.9928179 | 0.9960262 | 0.9929453 | 0.9871962 | 0.9911621 | 0.9926375 | 0.990057 | 0.9880643 | 0.993776 | 0.9917774 | 0.994561 | 0.9898446 | 0.9957687 | 0.9987382 | 0.9973728 | 0.9880618 | 0.9946305 | 0.993153 | 0.9956092 | 0.9981531 | 0.9939069 | 0.9895914 | 0.9939045 | 0.9932442 | 0.9939094 | 0.9913041 | 0.9859832 |  | 1.011113 | 1.009904 | 1.014301 | 1.018825 | 1.008196 | 1.007672 | 1.010338 | 1.00731 | 1.014646 | 1.008037 | 1.011692 | 1.012026 | 1.008095 | 1.011326
O | 4 | 4 | 4 | 4 | 4 | 4 | 4 | 4 | 4 | 4 | 4 | 4 | 4 | 4 | 4 | 4 | 4 | 4 | 4 | 4 | 4 | 4 | 4 | 4 | 4 | 4 | 4 | 4 | 4 | 4 | 4 | 4 | 4 | 4 | 4 | 4 | 4 | 4 | 4 | 4 | 4 | 4 | 4 | 4 | 4 | 4 | 4 | 4 | 4 | 4 |  | 4 | 4 | 4 | 4 | 4 | 4 | 4 | 4 | 4 | 4 | 4 | 4 | 4 | 4
Fbr# | 0.8946068 | 0.7846602 | 0.8549004 | 0.8590079 | 0.8550504 | 0.8537044 | 0.8479792 | 0.8552829 | 0.8515622 | 0.8509535 | 0.8538336 | 0.8519955 | 0.8428326 | 0.8529396 | 0.7912251 | 0.857401 | 0.856634 | 0.8883866 | 0.7935015 | 0.7679606 | 0.8548218 | 0.8600736 | 0.8533147 | 0.8916266 | 0.8848747 | 0.8830364 | 0.8611616 | 0.8438493 | 0.7610623 | 0.87608 | 0.8666363 | 0.847448 | 0.6869406 | 0.7548943 | 0.7584234 | 0.8550495 | 0.8553577 | 0.8491943 | 0.8478472 | 0.8494766 | 0.8521811 | 0.8552028 | 0.8522725 | 0.8583381 | 0.7357763 | 0.850828 | 0.8538966 | 0.8519262 | 0.8579319 | 0.7330136 |  | 0.855616 | 0.7586786 | 0.8406432 | 0.8422166 | 0.8433545 | 0.7316969 | 0.822852 | 0.725385 | 0.7934458 | 0.7274486 | 0.8494311 | 0.8471204 | 0.8524983 | 0.8506403
Fe+Mn | 1.052428 | 1.022929 | 1.029791 | 1.022167 | 1.026231 | 0.9965057 | 1.03371 | 1.021277 | 1.024619 | 1.02794 | 1.037428 | 1.037497 | 1.021063 | 1.033411 | 1.044742 | 1.027888 | 1.020893 | 1.01935 | 1.036721 | 1.038396 | 1.026624 | 1.017857 | 1.029428 | 1.022541 | 1.012844 | 1.021772 | 1.037816 | 1.026884 | 1.022363 | 1.030466 | 1.019302 | 1.014404 | 1.024018 | 1.017042 | 1.031263 | 1.013525 | 1.003462 | 1.007117 | 1.032898 | 1.015764 | 1.020789 | 1.014156 | 1.00318 | 1.018766 | 1.030556 | 1.018462 | 1.020694 | 1.019298 | 1.024033 | 1.029319 |  | 0.9668282 | 0.9700513 | 0.9580481 | 0.9443246 | 0.9752671 | 0.9777047 | 0.9694781 | 0.9775668 | 0.9556012 | 0.9757517 | 0.9638794 | 0.9639157 | 0.9757987 | 0.9666201
W+Nb | 0.9828028 | 0.992642 | 0.9901537 | 0.9926728 | 0.9913041 | 1.001415 | 0.989259 | 0.9931663 | 0.991768 | 0.9907527 | 0.9878258 | 0.9876351 | 0.9930356 | 0.9888426 | 0.985508 | 0.9909413 | 0.9932003 | 0.9942439 | 0.9878804 | 0.9873695 | 0.9911682 | 0.994352 | 0.991373 | 0.9928179 | 0.9960262 | 0.9929453 | 0.9875252 | 0.9911621 | 0.9926375 | 0.990057 | 0.9947897 | 0.9956957 | 0.9917774 | 0.994561 | 0.9898446 | 0.9957687 | 0.9990596 | 0.9976947 | 0.9893616 | 0.9946305 | 0.993153 | 0.9956092 | 0.9991161 | 0.9939069 | 0.9895914 | 0.9939045 | 0.9932442 | 0.9939094 | 0.9922707 | 0.9911627 |  | 1.011113 | 1.009904 | 1.014301 | 1.018825 | 1.008196 | 1.007672 | 1.010338 | 1.00731 | 1.014646 | 1.008037 | 1.011692 | 1.012026 | 1.008095 | 1.011326
1-W-Nb | 0.01719724 | 0.007358028 | 0.00984633 | 0.007327182 | 0.008695893 | 0 | 0.01332226 | 0.006833686 | 0.008232016 | 0.009247325 | 0.01217417 | 0.0123649 | 0.007603413 | 0.01115736 | 0.01449196 | 0.009058704 | 0.01127084 | 0.0128379 | 0.01211956 | 0.01263046 | 0.008831763 | 0.005647955 | 0.0215211 | 0.007182113 | 0.003973846 | 0.007054728 | 0.01313276 | 0.008837889 | 0.007362454 | 0.009943015 | 0.01866102 | 0.00814378 | 0.008222595 | 0.005439005 | 0.01015538 | 0.004231285 | 0.001583275 | 0.002949135 | 0.01323794 | 0.005369493 | 0.006847018 | 0.004390762 | 0.002809903 | 0.006093071 | 0.01040859 | 0.006095532 | 0.006755787 | 0.006090626 | 0.009662499 | 0.01919623 |  | 0 | 0 | 0 | 0 | 0 | 0 | 0 | 0 | 0 | 0 | 0 | 0 | 0 | 0
∑+ | 8.001672 | 8.00171 | 8.000503 | 8.000371 | 8.000286 | 8.001501 | 8.001684 | 8.001552 | 7.999846 | 8.000395 | 8.001811 | 8.000804 | 8.00002 | 7.999877 | 8.002532 | 8.001425 | 7.998751 | 8.000623 | 8.000724 | 8.00101 | 8.000257 | 8.001825 | 8.000646 | 8.00199 | 8.001844 | 8.001216 | 8.000455 | 8.000741 | 8.000552 | 8.001274 | 8.000617 | 8.001063 | 7.9987 | 8.001451 | 8.001595 | 8.001663 | 8.00096 | 8.000079 | 8.000665 | 7.99931 | 8.000495 | 8.001967 | 8.000093 | 8.000973 | 7.998661 | 8.000351 | 8.000852 | 8.002051 | 8.000724 | 8.000435 | 0 | 8.000335 | 7.999524 | 8.001903 | 8.0016 | 7.999708 | 8.001439 | 8.000982 | 7.998991 | 7.999078 | 7.999725 | 7.997911 | 7.999985 | 8.000167 | 8.001195

## IV-7
PAN-IV-7(p)
| Wfm 1 | [12 empty] | Wfm C(L1/L2) | [10 empty] | Wfm D (L3/L4) | [7 empty] | Wfm I
| T1-1 | T1-2 | T1-3 | T1-4 | T1-5 | T1-6 | T1-7 | T1-8 | T1-9 | T1-10 | T1-11 | T1-12 | T1-12bis | L1-1 | L1-2 | L1-3 | L1-4 | L1-5 | L2-1 | L2-2 | L2-3 | L2-4 | L2-5 | L2-6 | L3-1 | L3-2 | L3-3 | L3-4 | L4-1 | L4-2 | L4-3 | L4-4 | L5-1 | L5-2 | L5-3 | L5-4 | L5-5 | L5-6 | L5-7 | L5-8 | L5-9 | L5-10 | L5-11 | L5-12 | L5-13 | L5-14 | L5-15 | L5-16 | L5-17 | L5-18 | L5-19 | L5-20 | L5-21 | L5-22 | L5-23 | L5-24 | L5-25 | L5-26 | L5-27 | L5-28 | L5-29 | L5-30 | L5-31 | L5-32 | L5-33 | L5-34 | L5-35 | L5-36 | L5-37 | L5-38 | L5-39 | L5-40 | L5-41 | L5-42 | L5-43 | L5-44
MnO | 3.33 | 3.51 | 3.55 | 3.3 | 3.5 | 3.33 | 3.45 | 3.46 | 3.43 | 3.39 | 3.24 | 3.35 | 3.4 | 3.58 | 4.3 | 3.4 | 3.34 | 3.27 | 3.44 | 3.26 | 3.24 | 3.33 | 3.42 | 3.3 | 3.4 | 3.39 | 3.2 | 3.38 | 3.33 | 3.44 | 3.5 | 3.44 | 3.53 | 3.32 | 3.39 | 3.35 | 3.24 | 3.36 | 3.39 | 4.16 | 3.66 | 3.5 | 3.46 | 3.55 | 3.57 | 3.3 | 3.37 | 3.36 | 3.37 | 3.33 | 3.23 | 3.17 | 3.38 | 3.5 | 3.44 | 3.61 | 3.53 | 3.46 | 3.59 | 3.42 | 3.19 | 3.38 | 4.19 | 3.31 | 3.19 | 3.42 | 3.48 | 3.22 | 3.45 | 3.43 | 3.52 | 3.45 | 3.42 | 3.31 | 3.47 | 3.45
FeO | 20.62 | 20.51 | 20.52 | 20.56 | 20.62 | 20.54 | 20.66 | 20.36 | 20.2 | 20.76 | 20.47 | 15.29 | 20.71 | 20.3 | 19.8 | 20.62 | 20.66 | 20.52 | 20.96 | 20.45 | 20.86 | 20.73 | 20.79 | 20.69 | 20.82 | 20.4 | 20.75 | 20.61 | 20.42 | 20.7 | 20.67 | 20.73 | 20.54 | 20.62 | 20.94 | 20.27 | 20.4 | 20.57 | 20.54 | 19.9 | 20.54 | 20.51 | 20.53 | 20.65 | 20.63 | 20.74 | 20.37 | 20.5 | 20.62 | 20.04 | 20.46 | 20.31 | 20.41 | 20.21 | 20.27 | 20.08 | 20.78 | 20.44 | 20.59 | 20.54 | 20.88 | 20.78 | 19.68 | 20.72 | 20.22 | 20.54 | 20.44 | 20.44 | 20.21 | 20.68 | 20.46 | 20.63 | 20.24 | 20.97 | 20.67 | 20.45
Nb2O5 | 0 | 0 | 0 | 0 | 0 | 0 | 0 | 0.04 | 0 | 0 | 0 | 0 | 0 | 0 | 0 | 0.06 | 0 | 0 | 0.04 | 0 | 0 | 0 | 0.11 | 0 | 0 | 0 | 0 | 0 | 0 | 0 | 0 | 0 | 0 | 0.09 | 0 | 0 | 0 | 0 | 0 | 0 | 0 | 0.14 | 0 | 0 | 0 | 0 | 0 | 0.11 | 0 | 0 | 0 | 0.14 | 0 | 0 | 0 | 0 | 0 | 0 | 0 | 0 | 0.1 | 0 | 0 | 0.2 | 0 | 0 | 0 | 0 | 0 | 0 | 0 | 0.23 | 0 | 0 | 0 | 0.12
WO3 | 76.65 | 75.39 | 76.35 | 77.42 | 76.33 | 76.14 | 76.44 | 75.24 | 76.68 | 76.9 | 74.78 | 61.57 | 75.81 | 76 | 76.16 | 76.96 | 75.76 | 75.46 | 76.49 | 76.17 | 75.76 | 76.16 | 75.73 | 75.85 | 75.14 | 76.47 | 76.13 | 75.99 | 75.74 | 75.46 | 76.02 | 76.38 | 75.38 | 76.42 | 76.6 | 75.56 | 75.45 | 75.89 | 75.85 | 75.88 | 76.41 | 75.68 | 76.08 | 75.36 | 76.32 | 76.31 | 75.51 | 75.77 | 76.3 | 76.2 | 75.72 | 76.6 | 76.71 | 75.3 | 75.86 | 76.79 | 76.11 | 76.4 | 76.29 | 75.91 | 76.04 | 75.2 | 75.79 | 76.07 | 76.23 | 76.42 | 74.93 | 76.26 | 75.59 | 76.24 | 75.47 | 76.39 | 75.93 | 76.56 | 76.52 | 76.08
∑ | 100.6 | 99.41 | 100.42 | 101.28 | 100.45 | 100.01 | 100.55 | 99.1 | 100.31 | 101.05 | 98.49 | 80.21 | 99.92 | 99.88 | 100.26 | 101.04 | 99.76 | 99.25 | 100.93 | 99.88 | 99.86 | 100.22 | 100.05 | 99.84 | 99.36 | 100.26 | 100.08 | 99.98 | 99.49 | 99.6 | 100.19 | 100.55 | 99.45 | 100.45 | 100.93 | 99.18 | 99.09 | 99.82 | 99.78 | 99.94 | 100.61 | 99.83 | 100.07 | 99.56 | 100.52 | 100.35 | 99.25 | 99.74 | 100.29 | 99.57 | 99.41 | 100.22 | 100.5 | 99.01 | 99.57 | 100.48 | 100.42 | 100.3 | 100.47 | 99.87 | 100.21 | 99.36 | 99.66 | 100.3 | 99.64 | 100.38 | 98.85 | 99.92 | 99.25 | 100.35 | 99.45 | 100.7 | 99.59 | 100.84 | 100.66 | 100.1
Mn | 2.58 | 2.72 | 2.75 | 2.55 | 2.71 | 2.58 | 2.67 | 2.68 | 2.66 | 2.63 | 2.51 | 2.6 | 2.63 | 2.77 | 3.33 | 2.64 | 2.59 | 2.53 | 2.66 | 2.52 | 2.51 | 2.58 | 2.65 | 2.55 | 2.63 | 2.63 | 2.48 | 2.62 | 2.58 | 2.66 | 2.71 | 2.67 | 2.74 | 2.57 | 2.62 | 2.6 | 2.51 | 2.6 | 2.63 | 3.22 | 2.84 | 2.71 | 2.68 | 2.75 | 2.76 | 2.56 | 2.61 | 2.6 | 2.61 | 2.58 | 2.5 | 2.46 | 2.62 | 2.71 | 2.66 | 2.79 | 2.74 | 2.68 | 2.78 | 2.65 | 2.47 | 2.62 | 3.25 | 2.56 | 2.47 | 2.65 | 2.69 | 2.49 | 2.67 | 2.65 | 2.72 | 2.67 | 2.65 | 2.56 | 2.69 | 2.67
Fe | 16.03 | 15.95 | 15.95 | 15.99 | 16.03 | 15.96 | 16.06 | 15.82 | 15.7 | 16.14 | 15.91 | 11.89 | 16.1 | 15.78 | 15.39 | 16.03 | 16.06 | 15.95 | 16.29 | 15.9 | 16.21 | 16.11 | 16.16 | 16.08 | 16.18 | 15.86 | 16.13 | 16.02 | 15.87 | 16.09 | 16.07 | 16.11 | 15.97 | 16.03 | 16.28 | 15.76 | 15.86 | 15.99 | 15.97 | 15.47 | 15.97 | 15.94 | 15.96 | 16.05 | 16.04 | 16.12 | 15.83 | 15.93 | 16.03 | 15.58 | 15.9 | 15.79 | 15.86 | 15.71 | 15.76 | 15.61 | 16.15 | 15.88 | 16.01 | 15.97 | 16.23 | 16.15 | 15.3 | 16.11 | 15.72 | 15.97 | 15.89 | 15.89 | 15.71 | 16.07 | 15.9 | 16.03 | 15.74 | 16.3 | 16.06 | 15.9
Nb | 0 | 0 | 0 | 0 | 0 | 0 | 0 | 0.03 | 0 | 0 | 0 | 0 | 0 | 0 | 0 | 0.04 | 0 | 0 | 0.03 | 0 | 0 | 0 | 0.08 | 0 | 0 | 0 | 0 | 0 | 0 | 0 | 0 | 0 | 0 | 0.06 | 0 | 0 | 0 | 0 | 0 | 0 | 0 | 0.1 | 0 | 0 | 0 | 0 | 0 | 0.08 | 0 | 0 | 0 | 0.1 | 0 | 0 | 0 | 0 | 0 | 0 | 0 | 0 | 0.07 | 0 | 0 | 0.14 | 0 | 0 | 0 | 0 | 0 | 0 | 0 | 0.16 | 0 | 0 | 0 | 0.09
W | 60.78 | 59.78 | 60.54 | 61.39 | 60.53 | 60.38 | 60.62 | 59.66 | 60.81 | 60.98 | 59.3 | 48.82 | 60.11 | 60.27 | 60.39 | 61.02 | 60.07 | 59.84 | 60.65 | 60.4 | 60.08 | 60.39 | 60.05 | 60.15 | 59.58 | 60.64 | 60.37 | 60.26 | 60.06 | 59.84 | 60.28 | 60.56 | 59.78 | 60.6 | 60.74 | 59.92 | 59.83 | 60.18 | 60.15 | 60.17 | 60.59 | 60.02 | 60.33 | 59.76 | 60.52 | 60.51 | 59.87 | 60.09 | 60.5 | 60.43 | 60.04 | 60.74 | 60.83 | 59.71 | 60.16 | 60.89 | 60.36 | 60.58 | 60.5 | 60.19 | 60.29 | 59.63 | 60.1 | 60.32 | 60.45 | 60.6 | 59.42 | 60.47 | 59.94 | 60.46 | 59.84 | 60.57 | 60.21 | 60.71 | 60.67 | 60.33
O | 21.21 | 20.97 | 21.18 | 21.35 | 21.18 | 21.09 | 21.2 | 20.9 | 21.15 | 21.31 | 20.77 | 16.91 | 21.07 | 21.06 | 21.15 | 21.31 | 21.04 | 20.93 | 21.29 | 21.06 | 21.06 | 21.13 | 21.11 | 21.05 | 20.96 | 21.14 | 21.1 | 21.09 | 20.98 | 21.01 | 21.13 | 21.2 | 20.98 | 21.19 | 21.29 | 20.91 | 20.9 | 21.05 | 21.04 | 21.08 | 21.22 | 21.07 | 21.1 | 21 | 21.2 | 21.16 | 20.93 | 21.04 | 21.15 | 20.99 | 20.96 | 21.14 | 21.19 | 20.88 | 21 | 21.18 | 21.18 | 21.15 | 21.19 | 21.06 | 21.14 | 20.96 | 21.02 | 21.17 | 21 | 21.17 | 20.85 | 21.07 | 20.93 | 21.16 | 20.97 | 21.25 | 21 | 21.27 | 21.23 | 21.12
∑ | 100.6 | 99.42 | 100.42 | 101.28 | 100.45 | 100.01 | 100.55 | 99.09 | 100.32 | 101.06 | 98.49 | 80.22 | 99.91 | 99.88 | 100.26 | 101.04 | 99.76 | 99.25 | 100.92 | 99.88 | 99.86 | 100.21 | 100.05 | 99.83 | 99.35 | 100.27 | 100.08 | 99.99 | 99.49 | 99.6 | 100.19 | 100.54 | 99.47 | 100.45 | 100.93 | 99.19 | 99.1 | 99.82 | 99.79 | 99.94 | 100.62 | 99.84 | 100.07 | 99.56 | 100.52 | 100.35 | 99.24 | 99.74 | 100.29 | 99.58 | 99.4 | 100.23 | 100.5 | 99.01 | 99.58 | 100.47 | 100.43 | 100.29 | 100.48 | 99.87 | 100.2 | 99.36 | 99.67 | 100.3 | 99.64 | 100.39 | 98.85 | 99.92 | 99.25 | 100.34 | 99.43 | 100.68 | 99.6 | 100.84 | 100.65 | 100.11
structural formula basis ∑cat=2
Mn | 0.1413237 | 0.1499681 | 0.150555 | 0.1392498 | 0.1482202 | 0.1420567 | 0.145967 | 0.1485242 | 0.1466525 | 0.1432076 | 0.1399045 | 0.1800226 | 0.1443843 | 0.1526021 | 0.182387 | 0.1439976 | 0.1425455 | 0.1401572 | 0.1444609 | 0.1391863 | 0.1378749 | 0.1414704 | 0.1450506 | 0.1403302 | 0.1447007 | 0.144693 | 0.1363095 | 0.1440087 | 0.1427806 | 0.1462742 | 0.1483637 | 0.1458424 | 0.1509057 | 0.1408852 | 0.1424459 | 0.1444071 | 0.1394801 | 0.1431983 | 0.1448452 | 0.1768321 | 0.1549537 | 0.1489608 | 0.147218 | 0.1511122 | 0.1507206 | 0.1402749 | 0.1447056 | 0.1433508 | 0.1431775 | 0.1434743 | 0.1385698 | 0.1359004 | 0.1439576 | 0.1505247 | 0.1472011 | 0.153543 | 0.1494635 | 0.1472342 | 0.151877 | 0.1458184 | 0.1353661 | 0.144248 | 0.1792581 | 0.1402127 | 0.1372286 | 0.1453285 | 0.1491222 | 0.1376012 | 0.1481847 | 0.1451036 | 0.1500974 | 0.1457671 | 0.1467075 | 0.1393705 | 0.1469201 | 0.1467324
Fe | 0.8638086 | 0.8651255 | 0.8590369 | 0.8589962 | 0.8625023 | 0.864497 | 0.863729 | 0.862497 | 0.8515222 | 0.8645746 | 0.8724024 | 0.8098862 | 0.8695179 | 0.8552167 | 0.8292333 | 0.8601483 | 0.8695368 | 0.8692488 | 0.8703185 | 0.8639358 | 0.8759576 | 0.8690201 | 0.870169 | 0.8705339 | 0.8757537 | 0.8583876 | 0.8721626 | 0.8662406 | 0.8640025 | 0.8704238 | 0.8654914 | 0.8656784 | 0.8652639 | 0.8644788 | 0.8707462 | 0.8611126 | 0.8670224 | 0.8663665 | 0.8652505 | 0.8357649 | 0.85719 | 0.8619452 | 0.8624773 | 0.8676219 | 0.8617008 | 0.8689474 | 0.8634047 | 0.8640344 | 0.8650801 | 0.8523351 | 0.8669904 | 0.8581362 | 0.8572845 | 0.8584269 | 0.8579742 | 0.845118 | 0.8666541 | 0.8582483 | 0.860453 | 0.8644898 | 0.875024 | 0.8747212 | 0.8301859 | 0.8680237 | 0.8591889 | 0.8615856 | 0.8665677 | 0.8638439 | 0.8577425 | 0.8656386 | 0.8631573 | 0.8609351 | 0.8572349 | 0.8729856 | 0.8629048 | 0.8596081
Nb | 0 | 0 | 0 | 0 | 0 | 0 | 0 | 0.0009831344 | 0 | 0 | 0 | 0 | 0 | 0 | 0 | 0.00129015 | 0 | 0 | 0.0009634272 | 0 | 0 | 0 | 0.002589362 | 0 | 0 | 0 | 0 | 0 | 0 | 0 | 0 | 0 | 0 | 0.001944969 | 0 | 0 | 0 | 0 | 0 | 0 | 0 | 0.003250363 | 0 | 0 | 0 | 0 | 0 | 0.002608229 | 0 | 0 | 0 | 0.003266741 | 0 | 0 | 0 | 0 | 0 | 0 | 0 | 0 | 0 | 0 | 0 | 0.004534241 | 0 | 0 | 0 | 0 | 0 | 0 | 0 | 0.005165322 | 0 | 0 | 0 | 0.002924734
W | 0.9948677 | 0.9849065 | 0.9904081 | 1.001754 | 0.9892774 | 0.9934463 | 0.990304 | 0.9879956 | 1.001825 | 0.9922178 | 0.9876931 | 1.010091 | 0.9860979 | 0.9921813 | 0.9883797 | 0.9945639 | 0.9879176 | 0.990594 | 0.9842572 | 0.9968779 | 0.9861675 | 0.9895095 | 0.982191 | 0.9891358 | 0.9795456 | 0.9969195 | 0.9915279 | 0.9897507 | 0.9932169 | 0.983302 | 0.986145 | 0.9884792 | 0.9838304 | 0.992691 | 0.9868079 | 0.9944803 | 0.9934975 | 0.9904351 | 0.9899043 | 0.987403 | 0.9878563 | 0.9858436 | 0.9903046 | 0.9812659 | 0.9875786 | 0.9907778 | 0.9918897 | 0.9900066 | 0.9917424 | 1.004191 | 0.9944398 | 1.002697 | 0.998758 | 0.9910484 | 0.9948246 | 1.001339 | 0.9838823 | 0.9945174 | 0.98767 | 0.9896918 | 0.9873415 | 0.9810307 | 0.990556 | 0.9872293 | 1.003583 | 0.9930859 | 0.9843101 | 0.998555 | 0.9940727 | 0.9892579 | 0.9867453 | 0.9881324 | 0.9960575 | 0.9876439 | 0.9901751 | 0.9907347
O | 3.989229 | 3.969915 | 3.981451 | 4.003179 | 3.977563 | 3.987232 | 3.979533 | 3.977056 | 4.003787 | 3.984251 | 3.975095 | 4.020222 | 3.971746 | 3.983748 | 3.977524 | 3.991054 | 3.976056 | 3.981227 | 3.97006 | 3.993991 | 3.972124 | 3.978305 | 3.967481 | 3.977554 | 3.959671 | 3.993462 | 3.982079 | 3.98031 | 3.986648 | 3.967026 | 3.972013 | 3.976136 | 3.967468 | 3.98856 | 3.974451 | 3.987696 | 3.98784 | 3.980793 | 3.978753 | 3.974923 | 3.975409 | 3.976676 | 3.979803 | 3.962224 | 3.975139 | 3.981149 | 3.984437 | 3.983137 | 3.9838 | 4.007926 | 3.98908 | 4.009991 | 3.997763 | 3.98219 | 3.990264 | 4.002255 | 3.967012 | 3.989672 | 3.974945 | 3.979034 | 3.978054 | 3.962349 | 3.980897 | 3.981266 | 4.006081 | 3.98638 | 3.968707 | 3.997976 | 3.988543 | 3.978329 | 3.973338 | 3.983457 | 3.991892 | 3.976045 | 3.981362 | 3.985305 | 3.982357
Frb# | 0.8593979 | 0.8522618 | 0.8508754 | 0.8605056 | 0.8533522 | 0.8588682 | 0.8554347 | 0.8530948 | 0.8530793 | 0.8578982 | 0.8617963 | 0.8181423 | 0.8575955 | 0.8485818 | 0.8197081 | 0.856597 | 0.8591562 | 0.8611488 | 0.8576431 | 0.8612469 | 0.8640062 | 0.8599983 | 0.8571239 | 0.8611779 | 0.8581997 | 0.8557514 | 0.8648356 | 0.8574523 | 0.8581814 | 0.8561282 | 0.8536638 | 0.8558187 | 0.8514955 | 0.8598665 | 0.8594088 | 0.8563856 | 0.861421 | 0.8581584 | 0.8566025 | 0.8253677 | 0.8469054 | 0.8526462 | 0.8541956 | 0.8516667 | 0.8511286 | 0.861007 | 0.8564585 | 0.8577001 | 0.8579951 | 0.8559219 | 0.8621964 | 0.8632843 | 0.856221 | 0.8508108 | 0.8535568 | 0.8462511 | 0.8529072 | 0.8535686 | 0.8499728 | 0.8556694022 | 0.8660259 | 0.8584373 | 0.822419 | 0.8609327 | 0.862278 | 0.8556694022 | 0.8531814 | 0.8625974 | 0.8526884 | 0.8564386 | 0.8518661 | 0.8552033 | 0.8538686 | 0.8623305 | 0.8545094 | 0.8541921 | 0.8547385
Fe+Mn | 1.005132 | 1.015094 | 1.009592 | 0.998246 | 1.010723 | 1.006554 | 1.009696 | 1.011021 | 0.9981747 | 1.007782 | 1.012307 | 0.9899088 | 1.013902 | 1.007819 | 1.01162 | 1.004146 | 1.012082 | 1.009406 | 1.014779 | 1.003122 | 1.013833 | 1.01049 | 1.01522 | 1.010864 | 1.020454 | 1.003081 | 1.008472 | 1.010249 | 1.006783 | 1.016698 | 1.013855 | 1.011521 | 1.01617 | 1.005364 | 1.013192 | 1.00552 | 1.006502 | 1.009565 | 1.010096 | 1.012597 | 1.012144 | 1.010906 | 1.009695 | 1.018734 | 1.012421 | 1.009222 | 1.00811 | 1.007385 | 1.008258 | 0.9958094 | 1.00556 | 0.9940366 | 1.001242 | 1.008952 | 1.005175 | 0.9986611 | 1.016118 | 1.005483 | 1.01233 | 1.010308 | 1.01039 | 1.018969 | 1.009444 | 1.008236 | 0.9964175 | 1.006914 | 1.01569 | 1.001445 | 1.005927 | 1.010742 | 1.013255 | 1.006702 | 1.003942 | 1.012356 | 1.009825 | 1.006341 | 1.008668
W+Nb | 0.9948677 | 0.9849065 | 0.9904081 | 1.001754 | 0.9892774 | 0.9934463 | 0.990304 | 0.9889788 | 1.001825 | 0.9922178 | 0.9876931 | 1.010091 | 0.9860979 | 0.9921813 | 0.9883797 | 0.9958541 | 0.9879176 | 0.990594 | 0.9852206 | 0.9968779 | 0.9861675 | 0.9895095 | 0.9847803 | 0.9891358 | 0.9795456 | 0.9969195 | 0.9915279 | 0.9897507 | 0.9932169 | 0.983302 | 0.986145 | 0.9884792 | 0.9838304 | 0.994636 | 0.9868079 | 0.9944803 | 0.9934975 | 0.9904351 | 0.9899043 | 0.987403 | 0.9878563 | 0.9890939 | 0.9903046 | 0.9812659 | 0.9875786 | 0.9907778 | 0.9918897 | 0.9926149 | 0.9917424 | 1.004191 | 0.9944398 | 1.005963 | 0.998758 | 0.9910484 | 0.9948246 | 1.001339 | 0.9838823 | 0.9945174 | 0.98767 | 0.9896918 | 0.9873415 | 0.9810307 | 0.990556 | 0.9917636 | 1.003583 | 0.9930859 | 0.9843101 | 0.998555 | 0.9940727 | 0.9892579 | 0.9867453 | 0.9932977 | 0.9960575 | 0.9876439 | 0.9901751 | 0.9936594 | 0.991302
1-W-Nb | 0.005132295 | 0.01509354 | 0.009591886 | 0 | 0.01072258 | 0.006553733 | 0.009695975 | 0.01102124 | 0 | 0.007782201 | 0.01230692 | 0 | 0.01390212 | 0.007818742 | 0.0116203 | 0.004145931 | 0.01208238 | 0.009406035 | 0.01477937 | 0.003122101 | 0.01383254 | 0.01049047 | 0.01521966 | 0.01086415 | 0.02045444 | 0.003080521 | 0.008472127 | 0.01024931 | 0.00678315 | 0.01669797 | 0.01385503 | 0.01152075 | 0.0161696 | 0.00536399 | 0.01319207 | 0.005519683 | 0.006502486 | 0.00956486 | 0.01009568 | 0.01259696 | 0.01214368 | 0.01090607 | 0.009695397 | 0.0187341 | 0.01242136 | 0.009222236 | 0.008110281 | 0.007385137 | 0.00825765 | 0 | 0.005560192 | 0 | 0.001242044 | 0.008951617 | 0.005175372 | 0 | 0.01611766 | 0.005482552 | 0.01233002 | 0.0103082 | 0.01265854 | 0.01896926 | 0.009443963 | 0.008236446 | 0 | 0.006914125 | 0.01568994 | 0.001445027 | 0.005927269 | 0.01074211 | 0.0132547 | 0.006702269 | 0.003942478 | 0.01235612 | 0.009824878 | 0.006340559 | 0.009076238
4-O | 0.01077109 | 0.03008546 | 0.01854895 | 0 | 0.02243734 | 0.01276801 | 0.02046687 | 0.02294396 | 0 | 0.01574896 | 0.02490542 | 0 | 0.02825385 | 0.01625211 | 0.02247597 | 0.008946057 | 0.02394404 | 0.01877271 | 0.02993966 | 0.006009316 | 0.02787632 | 0.02169478 | 0.03251937 | 0.02244621 | 0.04032931 | 0.006538298 | 0.01792112 | 0.01968983 | 0.01335205 | 0.03297392 | 0.02798695 | 0.02386427 | 0.03253174 | 0.0114404 | 0.02554894 | 0.01230374 | 0.01216005 | 0.01920688 | 0.02124703 | 0.02507711 | 0.02459059 | 0.02332404 | 0.02019696 | 0.03777564 | 0.02486135 | 0.01885117 | 0.01556258 | 0.0168626 | 0.01620018 | 0 | 0.01091999 | 0 | 0.002237006 | 0.01781042 | 0.009735845 | 0 | 0.03298774 | 0.01032829 | 0.02505532 | 0.02096604 | 0.02194555 | 0.03765091 | 0.01910301 | 0.01873378 | 0 | 0.01362005 | 0.03129347 | 0.002023866 | 0.01145679 | 0.02167102 | 0.02666151 | 0.0165428 | 0.008108407 | 0.02395507 | 0.01863805 | 0.01469451 | 0.01834661
∑+ | 7.979471 | 7.939626 | 7.961632 | 8.007016 | 7.95711 | 7.973785 | 7.961216 | 7.954932 | 8.007301 | 7.968871 | 7.950772 | 8.040365 | 7.944392 | 7.968725 | 7.953519 | 7.982126 | 7.95167 | 7.962376 | 7.939919 | 7.987512 | 7.94467 | 7.958038 | 7.936532 | 7.956543 | 7.918182 | 7.987678 | 7.966111 | 7.959003 | 7.972867 | 7.933208 | 7.94458 | 7.953917 | 7.935322 | 7.976599 | 7.947232 | 7.977921 | 7.97399 | 7.961741 | 7.959617 | 7.949612 | 7.951425 | 7.953125 | 7.961218 | 7.925064 | 7.950315 | 7.963111 | 7.967559 | 7.967851 | 7.966969 | 8.016763 | 7.977759 | 8.020587 | 7.995032 | 7.964194 | 7.979299 | 8.005356 | 7.935529 | 7.97807 | 7.95068 | 7.958767 | 7.944829 | 7.924123 | 7.962224 | 7.96252 | 8.01433 | 7.972343 | 7.93724 | 7.99422 | 7.976291 | 7.957032 | 7.946981 | 7.968026 | 7.98423 | 7.950576 | 7.9607 | 7.971713
4f+∑+ | 8 | 8 | 8 | 8.007016 | 8 | 8 | 8 | 7.999017 | 8.007301 | 8 | 8 | 8.040365 | 8 | 8 | 8 | 7.99871 | 8 | 8 | 7.999037 | 8 | 8 | 8 | 7.997411 | 8 | 8 | 8 | 8 | 8 | 8 | 8 | 8 | 8 | 8 | 7.998055 | 8 | 8 | 8 | 8 | 8 | 8 | 8 | 7.99675 | 8 | 8 | 8 | 8 | 8 | 7.997392 | 8 | 8.016763 | 8 | 8.020587 | 8 | 8 | 8 | 8.005356 | 8 | 8 | 8 | 8 | 7.995463 | 8 | 8 | 7.995466 | 8.01433 | 8 | 8 | 8 | 8 | 8 | 8 | 7.994835 | 8 | 8 | 8 | 7.997075
Fe3+ | 0.02052918 | 0.06037415 | 0.03836754 | 0 | 0.04289032 | 0.02621493 | 0.0387839 | 0.04408496 | 0 | 0.03112881 | 0.04922767 | 0 | 0.05560849 | 0.03127497 | 0.04648119 | 0.01658372 | 0.0483295 | 0.03762414 | 0.05911749 | 0.0124884 | 0.05533016 | 0.04196189 | 0.06087863 | 0.04345661 | 0.08181778 | 0.01232208 | 0.03388851 | 0.04099725 | 0.0271326 | 0.06679188 | 0.05542014 | 0.04608301 | 0.06467841 | 0.02145596 | 0.0527683 | 0.02207873 | 0.02600994 | 0.03825944 | 0.04038271 | 0.05038782 | 0.04857472 | 0.04362427 | 0.03878159 | 0.0749364 | 0.04968544 | 0.03688894 | 0.03244113 | 0.02954055 | 0.0330306 | 0 | 0.02224077 | 0 | 0.004968177 | 0.03580647 | 0.02070149 | 0 | 0.06447063 | 0.02193021 | 0.04932007 | 0.04123282 | 0.05063418 | 0.07587706 | 0.03777585 | 0.03294579 | 0 | 0.0276565 | 0.06275977 | 0.005780109 | 0.02370908 | 0.04296845 | 0.05301879 | 0.02680908 | 0.01576991 | 0.0494245 | 0.03929951 | 0.02536224 | 0.03630495
structural formula basis O=4
Mn | 0.1417053 | 0.1511046 | 0.1512564 | 0.1391392 | 0.1490563 | 0.1425116 | 0.1467177 | 0.1493811 | 0.1465138 | 0.1437737 | 0.1407811 | 0.179117 | 0.1454114 | 0.1532246 | 0.1834176 | 0.1443204 | 0.143404 | 0.1408181 | 0.1455503 | 0.1393957 | 0.1388425 | 0.1422418 | 0.1462395 | 0.1411222 | 0.1461745 | 0.1449299 | 0.136923 | 0.1447211 | 0.1432588 | 0.14749 | 0.1494091 | 0.1467177 | 0.1521431 | 0.1412893 | 0.1433616 | 0.1448526 | 0.1399054 | 0.1438893 | 0.1456187 | 0.1779477 | 0.1559122 | 0.1498345 | 0.1479652 | 0.1525529 | 0.1516632 | 0.1409391 | 0.1452708 | 0.1439576 | 0.1437597 | 0.1431906 | 0.1389491 | 0.1355618 | 0.1440381 | 0.151198 | 0.1475603 | 0.1534565 | 0.1507064 | 0.1476154 | 0.1528343 | 0.1465867 | 0.1361128 | 0.1456187 | 0.1801183 | 0.1408725 | 0.1370203 | 0.1458251 | 0.1502981 | 0.1376708 | 0.1486104 | 0.145894 | 0.1511046 | 0.1463725 | 0.1470055 | 0.1402102 | 0.1476078 | 0.1472735
Fe | 0.8661409 | 0.8716817 | 0.863039 | 0.8583141 | 0.8673677 | 0.8672653 | 0.8681712 | 0.8674728 | 0.8507167 | 0.8679921 | 0.8778683 | 0.8058124 | 0.8757034 | 0.8587056 | 0.8339191 | 0.8620764 | 0.8747732 | 0.8733476 | 0.8768819 | 0.8652357 | 0.8821051 | 0.8737591 | 0.8773014 | 0.8754465 | 0.8846733 | 0.8597929 | 0.8760877 | 0.8705257 | 0.8668962 | 0.8776587 | 0.8715896 | 0.8708741 | 0.8723587 | 0.8669584 | 0.8763436 | 0.8637695 | 0.8696662 | 0.8705466 | 0.869871 | 0.8410375 | 0.8624923 | 0.8670007 | 0.8668543 | 0.8758937 | 0.86709 | 0.8730619 | 0.866777 | 0.8676923 | 0.868598 | 0.8506496 | 0.8693637 | 0.8559981 | 0.8577642 | 0.8622662 | 0.8600676 | 0.8446419 | 0.8738608 | 0.8604701 | 0.8658767 | 0.8690449 | 0.8798512 | 0.883033 | 0.8341697 | 0.8721082 | 0.8578847 | 0.8645293 | 0.8734007 | 0.8642811 | 0.8602063 | 0.8703539 | 0.8689492 | 0.8645105 | 0.8589762 | 0.8782452 | 0.8669444 | 0.8627777
Nb | 0 | 0 | 0 | 0 | 0 | 0 | 0 | 0.0009888062 | 0 | 0 | 0 | 0 | 0 | 0 | 0 | 0.001293042 | 0 | 0 | 0.0009706928 | 0 | 0 | 0 | 0.002610586 | 0 | 0 | 0 | 0 | 0 | 0 | 0 | 0 | 0 | 0 | 0.001950547 | 0 | 0 | 0 | 0 | 0 | 0 | 0 | 0.003269427 | 0 | 0 | 0 | 0 | 0 | 0.002619271 | 0 | 0 | 0 | 0.003258601 | 0 | 0 | 0 | 0 | 0 | 0 | 0 | 0 | 0.002281021 | 0 | 0 | 0.004555577 | 0 | 0 | 0 | 0 | 0 | 0 | 0 | 0.005186773 | 0 | 0 | 0 | 0.002935518
W | 0.9976082 | 0.9924244 | 0.9950764 | 1.001013 | 0.994912 | 0.9966817 | 0.9954513 | 0.9937495 | 1.000932 | 0.996194 | 0.9939354 | 1.005065 | 0.9931667 | 0.9962832 | 0.9940189 | 0.9968475 | 0.993921 | 0.9953191 | 0.9917338 | 0.9984321 | 0.9931424 | 0.9949597 | 0.9902954 | 0.9947719 | 0.9895761 | 0.998606 | 0.9960444 | 0.9947009 | 0.9965975 | 0.9915292 | 0.9931474 | 0.9944661 | 0.9919514 | 0.9955925 | 0.9932054 | 0.997603 | 0.9965812 | 0.995268 | 0.9952447 | 0.9936864 | 0.9940209 | 0.9916797 | 0.9953844 | 0.9906751 | 0.9938092 | 0.9955234 | 0.995818 | 0.9942519 | 0.9958294 | 1.002259 | 0.9972163 | 1.000253 | 0.9993712 | 0.995535 | 0.9973061 | 1.000829 | 0.9921178 | 0.9971462 | 0.9939496 | 0.9949607 | 0.9928423 | 0.9904065 | 0.9953635 | 0.9919287 | 1.002114 | 0.9965331 | 0.9921254 | 0.9991148 | 0.9969824 | 0.9947007 | 0.9934205 | 0.99229 | 0.998135 | 0.9936483 | 0.9948646 | 0.9944418
O | 4 | 4 | 4 | 4 | 4 | 4 | 4 | 4 | 4 | 4 | 4 | 4 | 4 | 4 | 4 | 4 | 4 | 4 | 4 | 4 | 4 | 4 | 4 | 4 | 4 | 4 | 4 | 4 | 4 | 4 | 4 | 4 | 4 | 4 | 4 | 4 | 4 | 4 | 4 | 4 | 4 | 4 | 4 | 4 | 4 | 4 | 4 | 4 | 4 | 4 | 4 | 4 | 4 | 4 | 4 | 4 | 4 | 4 | 4 | 4 | 4 | 4 | 4 | 4 | 4 | 4 | 4 | 4 | 4 | 4 | 4 | 4 | 4 | 4 | 4 | 4
O/[O] | 1.325625 | 1.310625 | 1.32375 | 1.334375 | 1.32375 | 1.318125 | 1.325 | 1.30625 | 1.321875 | 1.331875 | 1.298125 | 1.056875 | 1.316875 | 1.31625 | 1.321875 | 1.331875 | 1.315 | 1.308125 | 1.330625 | 1.31625 | 1.31625 | 1.320625 | 1.319375 | 1.315625 | 1.31 | 1.32125 | 1.31875 | 1.318125 | 1.31125 | 1.313125 | 1.320625 | 1.325 | 1.31125 | 1.324375 | 1.330625 | 1.306875 | 1.30625 | 1.315625 | 1.315 | 1.3175 | 1.32625 | 1.316875 | 1.31875 | 1.3125 | 1.325 | 1.3225 | 1.308125 | 1.315 | 1.321875 | 1.311875 | 1.31 | 1.32125 | 1.324375 | 1.305 | 1.3125 | 1.32375 | 1.32375 | 1.321875 | 1.324375 | 1.31625 | 1.32125 | 1.31 | 1.31375 | 1.323125 | 1.3125 | 1.323125 | 1.303125 | 1.316875 | 1.308125 | 1.3225 | 1.310625 | 1.328125 | 1.3125 | 1.329375 | 1.326875 | 1.32
Fbr# | 0.8593979 | 0.8522618 | 0.8508754 | 0.8605056 | 0.8533522 | 0.8588682 | 0.8554347 | 0.8530948 | 0.8530793 | 0.8578982 | 0.8617963 | 0.8181423 | 0.8575955 | 0.8485818 | 0.8197081 | 0.856597 | 0.8591562 | 0.8611488 | 0.8576431 | 0.8612469 | 0.8640062 | 0.8599983 | 0.8571239 | 0.8611779 | 0.8581997 | 0.8557514 | 0.8648356 | 0.8574523 | 0.8581814 | 0.8561282 | 0.8536638 | 0.8558187 | 0.8514955 | 0.8598665 | 0.8594088 | 0.8563856 | 0.861421 | 0.8581584 | 0.8566025 | 0.8253677 | 0.8469054 | 0.8526462 | 0.8541956 | 0.8516667 | 0.8511286 | 0.861007 | 0.8564585 | 0.8577001 | 0.8579951 | 0.8559219 | 0.8621964 | 0.8632843 | 0.856221 | 0.8508108 | 0.8535568 | 0.8462511 | 0.8529072 | 0.8535686 | 0.8499728 | 0.8556694022 | 0.8660259 | 0.8584373 | 0.822419 | 0.8609327 | 0.862278 | 0.8556694022 | 0.8531814 | 0.8625974 | 0.8526884 | 0.8564386 | 0.8518661 | 0.8552033 | 0.8538686 | 0.8623305 | 0.8545094 | 0.8541921
Fe+Mn | 1.007846 | 1.022786 | 1.014295 | 0.9974533 | 1.016424 | 1.009777 | 1.014889 | 1.016854 | 0.9972305 | 1.011766 | 1.018649 | 0.9849294 | 1.021115 | 1.01193 | 1.017337 | 1.006397 | 1.018177 | 1.014166 | 1.022432 | 1.004631 | 1.020948 | 1.016001 | 1.023541 | 1.016569 | 1.030848 | 1.004723 | 1.013011 | 1.015247 | 1.010155 | 1.025149 | 1.020999 | 1.017592 | 1.024502 | 1.008248 | 1.019705 | 1.008622 | 1.009572 | 1.014436 | 1.01549 | 1.018985 | 1.018404 | 1.016835 | 1.014819 | 1.028447 | 1.018753 | 1.014001 | 1.012048 | 1.01165 | 1.012358 | 0.9938401 | 1.008313 | 0.9915599 | 1.001802 | 1.013464 | 1.007628 | 0.9980984 | 1.024567 | 1.008086 | 1.018711 | 1.015632 | 1.015964 | 1.028652 | 1.014288 | 1.012981 | 0.994905 | 1.010354 | 1.023699 | 1.001952 | 1.008817 | 1.016248 | 1.020054 | 1.010883 | 1.005982 | 1.018455 | 1.014552 | 1.010051 | 1.013162
W+Nb | 0.9976082 | 0.9924244 | 0.9950764 | 1.001013 | 0.994912 | 0.9966817 | 0.9954513 | 0.9947383 | 1.000932 | 0.996194 | 0.9939354 | 1.005065 | 0.9931667 | 0.9962832 | 0.9940189 | 0.9981405 | 0.993921 | 0.9953191 | 0.9927045 | 0.9984321 | 0.9931424 | 0.9949597 | 0.9929059 | 0.9947719 | 0.9895761 | 0.998606 | 0.9960444 | 0.9947009 | 0.9965975 | 0.9915292 | 0.9931474 | 0.9944661 | 0.9919514 | 0.9975431 | 0.9932054 | 0.997603 | 0.9965812 | 0.995268 | 0.9952447 | 0.9936864 | 0.9940209 | 0.9949491 | 0.9953844 | 0.9906751 | 0.9938092 | 0.9955234 | 0.995818 | 0.9968712 | 0.9958294 | 1.002259 | 0.9972163 | 1.003511 | 0.9993712 | 0.995535 | 0.9973061 | 1.000829 | 0.9921178 | 0.9971462 | 0.9939496 | 0.9949607 | 0.9951233 | 0.9904065 | 0.9953635 | 0.9964842 | 1.002114 | 0.9965331 | 0.9921254 | 0.9991148 | 0.9969824 | 0.9947007 | 0.9934205 | 0.9974767 | 0.998135 | 0.9936483 | 0.9948646 | 0.9973773 | 0.9957698
1-W+Nb | 0.002391847 | 0.007575578 | 0.004923606 | 0 | 0.005087973 | 0.003318283 | 0.004548664 | 0.005261688 | 0 | 0.003805974 | 0.006064598 | 0 | 0.006833288 | 0.003716845 | 0.005981149 | 0.001859476 | 0.006079017 | 0.004680944 | 0.007295527 | 0.001567902 | 0.006857609 | 0.005040289 | 0.007094061 | 0.005228134 | 0.01042393 | 0.001393997 | 0.003955634 | 0.005299101 | 0.00340247 | 0.008470831 | 0.006852602 | 0.005533934 | 0.008048612 | 0.002456921 | 0.006794562 | 0.002397028 | 0.003418825 | 0.004731988 | 0.004755334 | 0.00631355 | 0.005979055 | 0.005050884 | 0.004615594 | 0.009324879 | 0.006190781 | 0.004476647 | 0.004181953 | 0.003128825 | 0.00417055 | 0 | 0.002783702 | -0.003511382 | 0.0006288169 | 0.004464985 | 0.002693854 | 0 | 0.007882208 | 0.002853751 | 0.00605036 | 0.005039272 | 0.004876698 | 0.009593473 | 0.004636473 | 0.003515766 | -0.002113639 | 0.003466899 | 0.00787464 | 0.0008851923 | 0.003017643 | 0.005299258 | 0.006579502 | 0.002523256 | 0.001864976 | 0.006351673 | 0.005135433 | 0.002622674 | 0.004363111

## II-5-1
| 27/01/'16 | [43 empty] | * | [17 empty] | *
PAN-II-5-1
| 6 | P1 | [15 empty] | P2 | [56 empty] | P3 | [10 empty] | P4 | [10 empty] | P5 | [10 empty] | 12 | 13
|  | P1-1 | P1-2 | P1-3 | P1-4 | P1-5 | P1-6 | P1-7 | P1-8 | P1-9 | P1-10 | P1-11 | P1-12 | P1-13 | P1-14 | P1-15 | P1-16 | P2-1 | P2-2 | P2-3 | P2-4 | P2-5 | P2-6 | P2-7 | P2-8 | P2-9 | P2-10 | P2-11 | P2-12 | P2-13 | P2-14 | P2-15 | P2-16 | P2-17 | P2-18 | P2-19 | P2-20 | P2-21 | P2-22 | P2-23 | P2-24 | P2-25 | P2-26 | P2-27 | P2-28 | P2-29 | P2-30 | P2-31 | P2-32 | P2-33 | P2-34 | P2-35 | P2-36 | P2-37 | P2-38 | P2-39 | P2-40 | P2-41 | P2-42 | P2-43 | P2-44 | P2-45 | P2-46 | P2-47 | P2-48 | P2-49 | P2-50 |  | P2-54 | P2-55 | P2-56 | P2-58 | P2-59 | P2-60 | P3-1 | P3-2 | P3-3 | P3-4 | P3-5 | P3-6 | P3-7 | P3-8 | P3-9 | P3-10 | P3-11 | P4-1 | P4-2 | P4-3 | P4-4 | P4-5 | P4-6 | P4-7 | P4-8 | P4-9 | P4-10 | P4-11 | P5-1 | P5-2 | P5-3 | P5-4 | P5-5 | P5-6 | P5-7 | P5-8 | P5-9 | P5-10 | P5-11
MnO | 3.51 | 1.49 | 1.8 | 3.42 | 3.42 | 3.5 | 3.47 | 3.35 | 3.48 | 3.56 | 3.23 | 3.4 | 3.53 | 3.37 | 3.25 | 3.36 | 5.69 | 3.4 | 3.36 | 3.42 | 3.12 | 3.41 | 3.3 | 3.59 | 3.35 | 3.66 | 4.88 | 3.95 | 4.44 | 3.32 | 3.21 | 3.23 | 3.46 | 3.35 | 3.32 | 3.35 | 3.4 | 3.34 | 3.45 | 3.48 | 3.42 | 3.49 | 3.43 | 3.36 | 3.44 | 3.28 | 3.42 | 3.26 | 3.24 | 3.44 | 3.39 | 3.4 | 3.45 | 3.43 | 3.5 | 3.44 | 3.32 | 3.25 | 3.46 | 3.5 | 3.21 | 3.32 | 3.44 | 3.45 | 3.39 | 3.5 | 3.45 |  | 3.35 | 3.63 | 3.51 | 3.43 | 3.53 | 3.26 | 5.49 | 5.18 | 5.93 | 3.49 | 2.98 | 3.46 | 3.36 | 3.29 | 3.33 | 3.25 | 3.56 | 0.79 | 4.42 | 5.72 | 3.8 | 4.48 | 4.44 | 3.68 | 3.51 | 3.38 | 3.52 | 3.41 | 3.27 | 3.51 | 3.56 | 3.59 | 3.49 | 3.46 | 3.5 | 3.41 | 3.55 | 3.46 | 1.4 | 1.63 | 1.51
FeO | 21.17 | 22.97 | 23.11 | 21.36 | 21.17 | 21.4 | 21.14 | 21.58 | 21.28 | 21.22 | 21.43 | 21.34 | 21.37 | 21.42 | 21.5 | 21.3 | 18.58 | 21.26 | 21.11 | 21.43 | 21.53 | 21.35 | 21.39 | 21.11 | 21.19 | 21.07 | 20.03 | 21 | 20.1 | 21.8 | 21.63 | 21.92 | 21.59 | 21.84 | 21.39 | 21.18 | 21.52 | 21.37 | 21.32 | 21.57 | 21.36 | 21.37 | 21.32 | 20.91 | 21.44 | 21.49 | 21.75 | 21.49 | 21.47 | 21.37 | 21.57 | 21.56 | 21.54 | 21.43 | 21.32 | 21 | 21.29 | 21.37 | 21.15 | 21.42 | 20.09 | 20.59 | 21.25 | 21.17 | 21.43 | 21.29 | 21.32 |  | 21.76 | 21.88 | 21.3 | 21.58 | 21.32 | 20.05 | 19.1 | 19.27 | 18.95 | 21.18 | 19.26 | 20.62 | 21.12 | 21.36 | 21.07 | 20.8 | 20.93 | 24.49 | 20.16 | 18.78 | 20.89 | 20.42 | 20.3 | 21.11 | 21.31 | 21.56 | 21.32 | 21.31 | 19.3 | 21.03 | 21.48 | 21.28 | 21.63 | 21.53 | 21.36 | 21.58 | 21.43 | 20.95 | 23.84 | 23.46 | 23.6
Nb2O5 | 0 | 0 | 0 | 0 | 0.01 | 0 | 0.07 | 0 | 0.15 | 0 | 0.09 | 0 | 0 | 0 | 0.13 | 0.06 | 0 | 0 | 0 | 0.14 | 0 | 0 | 0.05 | 0.18 | 0 | 0 | 0 | 0 | 0 | 0.11 | 0.14 | 0 | 0 | 0.06 | 0 | 0.07 | 0.08 | 0.05 | 0 | 0 | 0.02 | 0 | 0 | 0 | 0 | 0 | 0.12 | 0.2 | 0 | 0 | 0 | 0 | 0 | 0.12 | 0 | 0 | 0 | 0 | 0 | 0 | 0 | 0 | 0 | 0 | 0 | 0 | 0 |  | 0.08 | 0 | 0 | 0 | 0 | 0 | 0 | 0 | 0 | 0.15 | 0.02 | 0 | 0 | 0 | 0.11 | 0 | 0 | 0 | 0 | 0 | 0 | 0 | 0 | 0 | 0 | 0 | 0 | 0 | 0 | 0 | 0 | 0.03 | 0 | 0 | 0.08 | 0.09 | 0 | 0 | 0 | 0 | 0.02
WO3 | 74.47 | 73.95 | 73.84 | 74.71 | 72.92 | 73.22 | 73.2 | 74.23 | 73.99 | 73.48 | 73.62 | 74.3 | 73.76 | 73.39 | 73.28 | 74.71 | 74.35 | 74.41 | 74.94 | 74.25 | 74.69 | 73.99 | 74.43 | 74.49 | 73.84 | 74.42 | 74.2 | 73.7 | 74.46 | 74.09 | 73.05 | 73.58 | 73.41 | 72.89 | 73.29 | 72.83 | 73.43 | 73.2 | 73.09 | 72.87 | 72.55 | 72.6 | 72.46 | 72.72 | 72.94 | 72.69 | 72.12 | 71.58 | 73.1 | 73.14 | 72.32 | 72.3 | 72.72 | 72.26 | 72.1 | 72.66 | 72.48 | 71.46 | 72.06 | 72.71 | 68.55 | 70.3 | 73 | 72.73 | 72.48 | 73.66 | 72.04 |  | 73.24 | 73.59 | 74.15 | 73.49 | 73.89 | 69.94 | 74.71 | 75.22 | 74.82 | 75.44 | 69.73 | 74.95 | 74.85 | 76.23 | 74.78 | 75.22 | 75.04 | 72.7 | 73.48 | 74.45 | 73.93 | 74.58 | 73.7 | 73.67 | 73.63 | 74.56 | 73.86 | 73.56 | 67.49 | 73.61 | 73.53 | 73.99 | 74.65 | 74.09 | 73.48 | 74.14 | 73.48 | 73.86 | 74.03 | 74 | 73.35
∑ | 99.15 | 98.41 | 98.75 | 99.49 | 97.52 | 98.12 | 97.88 | 99.16 | 98.9 | 98.26 | 98.37 |  | 98.66 | 98.18 | 98.16 | 99.43 | 98.62 | 99.07 | 99.41 | 99.24 | 99.34 | 98.75 | 99.17 | 99.37 | 98.38 | 99.15 | 99.11 | 98.65 | 99 | 99.32 | 98.03 | 98.73 | 98.46 | 98.14 | 98 | 97.43 | 98.43 | 97.96 | 97.86 | 97.92 | 97.35 | 97.46 | 97.21 | 96.99 | 97.82 | 97.46 | 97.41 | 96.53 | 97.81 | 97.95 | 97.28 | 97.26 | 97.71 | 97.24 | 96.92 | 97.1 | 97.09 | 96.08 | 96.67 | 97.63 | 91.85 | 94.21 | 97.69 | 97.35 | 97.3 | 98.45 | 96.81 |  | 98.43 | 99.1 | 98.96 | 98.5 | 98.74 | 93.25 | 99.3 | 99.67 | 99.7 | 100.26 | 91.99 | 99.03 | 99.33 | 100.88 | 99.29 | 99.27 | 99.53 | 97.98 | 98.06 | 98.95 | 98.62 | 99.48 | 98.44 | 98.46 | 98.45 | 99.5 | 98.7 | 98.28 | 90.06 | 98.15 | 98.57 | 98.89 | 99.77 | 99.08 | 98.42 | 99.22 | 98.46 | 98.27 | 99.27 | 99.09 | 98.48
Mn | 2.72 | 1.16 | 1.39 | 2.65 | 2.65 | 2.71 | 2.68 | 2.6 | 2.7 | 2.76 | 2.5 | 2.64 | 2.73 | 2.61 | 2.52 | 2.6 | 4.4 | 2.63 | 2.6 | 2.65 | 2.42 | 2.64 | 2.56 | 2.78 | 2.6 | 2.84 | 3.78 | 3.06 | 3.44 | 2.57 | 2.49 | 2.5 | 2.68 | 2.59 | 2.57 | 2.6 | 2.63 | 2.59 | 2.67 | 2.69 | 2.65 | 2.71 | 2.65 | 2.6 | 2.66 | 2.54 | 2.65 | 2.53 | 2.51 | 2.66 | 2.63 | 2.64 | 2.68 | 2.66 | 2.71 | 2.67 | 2.57 | 2.52 | 2.68 | 2.71 | 2.48 | 2.57 | 2.67 | 2.67 | 2.63 | 2.71 | 2.67 |  | 2.59 | 2.81 | 2.72 | 2.66 | 2.73 | 2.52 | 4.25 | 4.01 | 4.59 | 2.7 | 2.31 | 2.68 | 2.6 | 2.55 | 2.58 | 2.51 | 2.76 | 0.61 | 3.42 | 4.43 | 2.94 | 3.47 | 3.44 | 2.85 | 2.72 | 2.62 | 2.72 | 2.64 | 2.53 | 2.72 | 2.75 | 2.78 | 2.7 | 2.68 | 2.71 | 2.64 | 2.75 | 2.68 | 1.08 | 1.27 | 1.17
Fe | 16.45 | 17.85 | 17.97 | 16.61 | 16.46 | 16.63 | 16.43 | 16.77 | 16.54 | 16.49 | 16.66 | 16.58 | 16.61 | 16.65 | 16.71 | 16.55 | 14.45 | 16.53 | 16.41 | 16.65 | 16.73 | 16.59 | 16.63 | 16.41 | 16.47 | 16.38 | 15.57 | 16.32 | 15.63 | 16.95 | 16.81 | 17.04 | 16.78 | 16.98 | 16.62 | 16.47 | 16.73 | 16.61 | 16.57 | 16.76 | 16.6 | 16.61 | 16.57 | 16.25 | 16.66 | 16.71 | 16.91 | 16.7 | 16.69 | 16.61 | 16.77 | 16.76 | 16.75 | 16.66 | 16.57 | 16.32 | 16.55 | 16.61 | 16.44 | 16.65 | 15.62 | 16.01 | 16.52 | 16.45 | 16.66 | 16.55 | 16.57 |  | 16.91 | 17.01 | 16.55 | 16.77 | 16.57 | 15.58 | 14.85 | 14.97 | 14.73 | 16.46 | 14.97 | 16.03 | 16.42 | 16.6 | 16.38 | 16.16 | 16.27 | 19.03 | 15.67 | 14.6 | 16.24 | 15.87 | 15.78 | 16.41 | 16.56 | 16.76 | 16.57 | 16.56 | 15 | 16.35 | 16.69 | 16.54 | 16.81 | 16.74 | 16.6 | 16.78 | 16.66 | 16.28 | 18.53 | 18.23 | 18.34
Nb | 0 | 0 | 0 | 0 | 0 | 0 | 0.05 | 0 | 0.1 | 0 | 0.07 | 0 | 0 | 0 | 0.09 | 0.04 | 0 | 0 | 0 | 0.1 | 0 | 0 | 0.04 | 0.13 | 0 | 0 | 0 | 0 | 0 | 0.08 | 0.1 | 0 | 0 | 0.04 | 0 | 0.05 | 0.05 | 0.03 | 0 | 0 | 0.01 | 0 | 0 | 0 | 0 | 0 | 0.08 | 0.14 | 0 | 0 | 0 | 0 | 0 | 0.08 | 0 | 0 | 0 | 0 | 0 | 0 | 0 | 0 | 0 | 0 | 0 | 0 | 0 |  | 0.06 | 0 | 0 | 0 | 0 | 0 | 0 | 0 | 0 | 0.1 | 0.01 | 0 | 0 | 0 | 0.08 | 0 | 0 | 0 | 0 | 0 | 0 | 0 | 0 | 0 | 0 | 0 | 0 | 0 | 0 | 0 | 0 | 0.02 | 0 | 0 | 0.06 | 0.06 | 0 | 0 | 0 | 0 | 0.02
W | 59.05 | 58.64 | 58.55 | 59.24 | 57.83 | 58.06 | 58.05 | 58.86 | 58.67 | 58.27 | 58.38 | 58.92 | 58.49 | 58.2 | 58.11 | 59.24 | 58.96 | 59.01 | 59.42 | 58.88 | 59.22 | 58.67 | 59.02 | 59.07 | 58.55 | 59.01 | 58.84 | 58.44 | 59.05 | 58.75 | 57.93 | 58.35 | 58.21 | 57.8 | 58.11 | 57.75 | 58.23 | 58.05 | 57.96 | 57.78 | 57.53 | 57.57 | 57.46 | 57.67 | 57.84 | 57.64 | 57.19 | 56.76 | 57.97 | 58 | 57.34 | 57.33 | 57.66 | 57.3 | 57.18 | 57.62 | 57.47 | 56.67 | 57.14 | 57.66 | 54.36 | 55.75 | 57.89 | 57.67 | 57.48 | 58.41 | 57.13 |  | 58.08 | 58.36 | 58.8 | 58.28 | 58.59 | 55.46 | 59.25 | 59.64 | 59.33 | 59.82 | 55.3 | 59.43 | 59.35 | 60.45 | 59.29 | 59.64 | 59.51 | 57.65 | 58.27 | 59.04 | 58.62 | 59.14 | 58.44 | 58.42 | 58.39 | 59.12 | 58.57 | 58.33 | 53.52 | 58.37 | 58.31 | 58.67 | 59.19 | 58.75 | 58.27 | 58.79 | 58.26 | 58.57 | 58.71 | 58.68 | 58.17
O | 20.92 | 20.76 | 20.84 | 20.99 | 20.58 | 20.71 | 20.67 | 20.93 | 20.89 | 20.74 | 20.77 | 20.9 | 20.82 | 20.73 | 20.73 | 20.98 | 20.81 | 20.91 | 20.97 | 20.95 | 20.96 | 20.84 | 20.93 | 20.99 | 20.76 | 20.93 | 20.92 | 20.83 | 20.89 | 20.97 | 20.71 | 20.84 | 20.79 | 20.73 | 20.68 | 20.57 | 20.78 | 20.68 | 20.66 | 20.68 | 20.55 | 20.58 | 20.52 | 20.47 | 20.65 | 20.58 | 20.58 | 20.4 | 20.65 | 20.68 | 20.54 | 20.54 | 20.63 | 20.54 | 20.47 | 20.5 | 20.5 | 20.29 | 20.41 | 20.61 | 19.39 | 19.89 | 20.62 | 20.55 | 20.54 | 20.78 | 20.44 |  | 20.79 | 20.93 | 20.89 | 20.79 | 20.84 | 19.68 | 20.96 | 21.03 | 21.05 | 21.17 | 19.4 | 20.89 | 20.96 | 21.28 | 20.96 | 20.93 | 21 | 20.68 | 20.7 | 20.89 | 20.81 | 21 | 20.78 | 20.78 | 20.78 | 21 | 20.83 | 20.74 | 19.01 | 20.71 | 20.81 | 20.87 | 21.06 | 20.91 | 20.78 | 20.95 | 20.78 | 20.74 | 20.95 | 20.91 | 20.79
∑ | 99.14 | 98.41 | 98.75 | 99.49 | 97.52 | 98.11 | 97.88 | 99.16 | 98.9 | 98.26 | 98.38 | 99.04 | 98.65 | 98.19 | 98.16 | 99.41 | 98.62 | 99.08 | 99.4 | 99.23 | 99.33 | 98.74 | 99.18 | 99.38 | 98.38 | 99.16 | 99.11 | 98.65 | 99.01 | 99.32 | 98.04 | 98.73 | 98.46 | 98.14 | 97.98 | 97.44 | 98.42 | 97.96 | 97.86 | 97.91 | 97.34 | 97.47 | 97.2 | 96.99 | 97.81 | 97.47 | 97.41 | 96.53 | 97.82 | 97.95 | 97.28 | 97.27 | 97.72 | 97.24 | 96.93 | 97.11 | 97.09 | 96.09 | 96.67 | 97.63 | 91.85 | 94.22 | 97.7 | 97.34 | 97.31 | 98.45 | 96.81 |  | 98.43 | 99.11 | 98.96 | 98.5 | 98.73 | 93.24 | 99.31 | 99.65 | 99.7 | 100.25 | 91.99 | 99.03 | 99.33 | 100.88 | 99.29 | 99.24 | 99.54 | 97.97 | 98.06 | 98.96 | 98.61 | 99.48 | 98.44 | 98.46 | 98.45 | 99.5 | 98.69 | 98.27 | 90.06 | 98.15 | 98.56 | 98.88 | 99.76 | 99.08 | 98.42 | 99.22 | 98.45 | 98.27 | 99.27 | 99.09 | 98.49
structural formula basis ∑cat=2
Mn | 0.1488409 | 0.06401089 | 0.07602902 | 0.1444406 | 0.1467154 | 0.148818 | 0.1479839 | 0.1417391 | 0.1476895 | 0.1516677 | 0.13745 | 0.1444275 | 0.1493879 | 0.1434782 | 0.1385484 | 0.1420458 | 0.2428613 | 0.1440076 | 0.1424645 | 0.1444765 | 0.1323296 | 0.1446843 | 0.1399639 | 0.1516946 | 0.1432533 | 0.155241 | 0.2061033 | 0.1673095 | 0.1886875 | 0.1394896 | 0.1368219 | 0.1362386 | 0.1465173 | 0.1415664 | 0.1416547 | 0.1440848 | 0.1440344 | 0.1427178 | 0.1471423 | 0.1476216 | 0.1464965 | 0.1494999 | 0.146725 | 0.1451705 | 0.146419 | 0.1403179 | 0.1455121 | 0.140542 | 0.1384734 | 0.1464245 | 0.1450519 | 0.1456148 | 0.1472979 | 0.1468801 | 0.1501455 | 0.148565 | 0.1426775 | 0.1408008 | 0.1491853 | 0.1492272 | 0.1454928 | 0.1469408 | 0.147427 | 0.147977 | 0.1453179 | 0.1487123 | 0.1481548 |  | 0.1414635 | 0.1519584 | 0.1487446 | 0.1454594 | 0.1494266 | 0.1464248 | 0.2324637 | 0.2193688 | 0.249384 | 0.1466269 | 0.1376294 | 0.1480276 | 0.1425078 | 0.1380429 | 0.1415278 | 0.1385588 | 0.1510281 | 0.03337088 | 0.1886966 | 0.2431651 | 0.1613877 | 0.1888158 | 0.1888673 | 0.1563723 | 0.1492043 | 0.1424882 | 0.1489444 | 0.145206 | 0.1520429 | 0.1500793 | 0.1502976 | 0.1519296 | 0.1462421 | 0.1460302 | 0.1485377 | 0.1436675 | 0.1504804 | 0.1480728 | 0.05861012 | 0.06913519 | 0.06392177
Fe | 0.8855393 | 0.9689975 | 0.9669437 | 0.8906391 | 0.896496 | 0.8983944 | 0.8924952 | 0.8993693 | 0.8900405 | 0.8914424 | 0.9010905 | 0.8923168 | 0.8941512 | 0.9004264 | 0.9037867 | 0.8894914 | 0.7846247 | 0.8904124 | 0.8845667 | 0.8930053 | 0.8999659 | 0.8944422 | 0.8944518 | 0.8808916 | 0.892716 | 0.8808268 | 0.8351614 | 0.8778249 | 0.8433972 | 0.9050383 | 0.9086833 | 0.9135204 | 0.9024739 | 0.9130337 | 0.901192 | 0.8978982 | 0.9013528 | 0.9004024 | 0.8983327 | 0.9048157 | 0.9027719 | 0.9014251 | 0.902546 | 0.8925796 | 0.9021511 | 0.9081222 | 0.9134512 | 0.9126211 | 0.9058108 | 0.8994775 | 0.9098908 | 0.9094191 | 0.90566 | 0.9049921 | 0.9031379 | 0.8933341 | 0.903876 | 0.9129828 | 0.9002882 | 0.9019478 | 0.9014869 | 0.9005111 | 0.8973554 | 0.8968861 | 0.9055801 | 0.8934374 | 0.9045146 |  | 0.9086082 | 0.9049224 | 0.890346 | 0.902156 | 0.892229 | 0.8905741 | 0.7990634 | 0.8056396 | 0.7873126 | 0.8793632 | 0.8774242 | 0.8710235 | 0.8853745 | 0.8840374 | 0.8839438 | 0.877587 | 0.8758402 | 1.024154 | 0.8505415 | 0.788386 | 0.8769961 | 0.8495212 | 0.8523029 | 0.8857518 | 0.8936374 | 0.8966855 | 0.8926193 | 0.8960441 | 0.8867995 | 0.8874791 | 0.8973551 | 0.8892454 | 0.8957046 | 0.8973295 | 0.8950847 | 0.8983287 | 0.8968316 | 0.8848781 | 0.9892654 | 0.9762716 | 0.9857137
Nb | 0 | 0 | 0 | 0 | 0 | 0 | 0.001632597 | 0 | 0.003234557 | 0 | 0.002275789 | 0 | 0 | 0 | 0.002925988 | 0.001292243 | 0 | 0 | 0 | 0.003223891 | 0 | 0 | 0.001293199 | 0.00419467 | 0 | 0 | 0 | 0 | 0 | 0.002567602 | 0.003249267 | 0 | 0 | 0.001292854 | 0 | 0.001638491 | 0.001619233 | 0.000977527 | 0 | 0 | 0.0003268966 | 0 | 0 | 0 | 0 | 0 | 0.0025976 | 0.00459878 | 0 | 0 | 0 | 0 | 0 | 0.002612163 | 0 | 0 | 0 | 0 | 0 | 0 | 0 | 0 | 0 | 0 | 0 | 0 | 0 |  | 0.001937871 | 0 | 0 | 0 | 0 | 0 | 0 | 0 | 0 | 0.003211286 | 0.0003523127 | 0 | 0 | 0 | 0.002595023 | 0 | 0 | 0 | 0 | 0 | 0 | 0 | 0 | 0 | 0 | 0 | 0 | 0 | 0 | 0 | 0 | 0.0006463335 | 0 | 0 | 0.001944679 | 0.00193079 | 0 | 0 | 0 | 0 | 0.0006461331
W | 0.9656198 | 0.9669916 | 0.9570273 | 0.9649203 | 0.9567886 | 0.9527876 | 0.9578882 | 0.9588916 | 0.9590354 | 0.9568898 | 0.9591837 | 0.9632557 | 0.9564609 | 0.9560954 | 0.954739 | 0.9671706 | 0.972514 | 0.96558 | 0.9729688 | 0.9592943 | 0.9677046 | 0.9608736 | 0.9642911 | 0.9632192 | 0.9640308 | 0.9639322 | 0.9587353 | 0.9548656 | 0.9679153 | 0.9529045 | 0.9512455 | 0.9502411 | 0.9510088 | 0.944107 | 0.9571533 | 0.9563784 | 0.9529936 | 0.9559023 | 0.9545251 | 0.9475627 | 0.9504047 | 0.949075 | 0.950729 | 0.9622498 | 0.95143 | 0.9515599 | 0.9384391 | 0.9422382 | 0.9557158 | 0.954098 | 0.9450574 | 0.9449662 | 0.9470421 | 0.9455156 | 0.9467166 | 0.958101 | 0.9534465 | 0.9462164 | 0.9505265 | 0.948825 | 0.9530203 | 0.9525481 | 0.9552175 | 0.9551369 | 0.949102 | 0.9578503 | 0.9473306 |  | 0.9479904 | 0.9431192 | 0.9609094 | 0.9523847 | 0.9583444 | 0.9630011 | 0.9684728 | 0.9749917 | 0.9633034 | 0.9707986 | 0.9845941 | 0.9809489 | 0.9721177 | 0.9779196 | 0.9719333 | 0.9838542 | 0.9731316 | 0.9424753 | 0.9607619 | 0.9684489 | 0.9616162 | 0.961663 | 0.9588297 | 0.957876 | 0.9571583 | 0.9608263 | 0.9584363 | 0.9587499 | 0.9611576 | 0.9624416 | 0.9523472 | 0.9581787 | 0.9580534 | 0.9566403 | 0.9544328 | 0.956073 | 0.952688 | 0.9670491 | 0.9521245 | 0.9545933 | 0.9497184
O | 3.930682 | 3.933472 | 3.913949 | 3.928338 | 3.912264 | 3.904983 | 3.918981 | 3.917766 | 3.923531 | 3.913323 | 3.920976 | 3.925953 | 3.911888 | 3.91289 | 3.91339 | 3.935623 | 3.943942 | 3.931305 | 3.945343 | 3.921824 | 3.935371 | 3.921642 | 3.929146 | 3.932698 | 3.927456 | 3.92835 | 3.916587 | 3.910581 | 3.934377 | 3.908049 | 3.907412 | 3.899516 | 3.902667 | 3.890565 | 3.913823 | 3.914102 | 3.907588 | 3.912748 | 3.909393 | 3.896736 | 3.900732 | 3.89825 | 3.901113 | 3.924423 | 3.902911 | 3.90371 | 3.880176 | 3.891065 | 3.9117 | 3.908729 | 3.889743 | 3.890046 | 3.893264 | 3.894346 | 3.894159 | 3.916624 | 3.90777 | 3.892596 | 3.9011 | 3.896812 | 3.905895 | 3.904783 | 3.909376 | 3.910637 | 3.896876 | 3.915399 | 3.894379 |  | 3.898988 | 3.886338 | 3.922506 | 3.903619 | 3.91666 | 3.926377 | 3.936501 | 3.950232 | 3.927 | 3.947514 | 3.968751 | 3.96186 | 3.944659 | 3.955474 | 3.947902 | 3.967184 | 3.945672 | 3.884555 | 3.921581 | 3.937212 | 3.922365 | 3.923566 | 3.91739 | 3.914834 | 3.91391 | 3.921478 | 3.916493 | 3.916897 | 3.92266 | 3.923601 | 3.90521 | 3.916272 | 3.916695 | 3.912144 | 3.910803 | 3.914638 | 3.904323 | 3.934614 | 3.903784 | 3.90843 | 3.900051 | 3.916223
Frb# | 0.8561062 | 0.9380345 | 0.9271035 | 0.8604546 | 0.8593617 | 0.8578913 | 0.8577733 | 0.8638575 | 0.8576803 | 0.8546005 | 0.8676508 | 0.8606913 | 0.8568449 | 0.8625562 | 0.8670788 | 0.8622969 | 0.7636354 | 0.8607842 | 0.8612851 | 0.8607431 | 0.8718104 | 0.8607636 | 0.8646928 | 0.8530926 | 0.8617205 | 0.8501633 | 0.8020644 | 0.8399158 | 0.8171783 | 0.8664568 | 0.8691332 | 0.8702192 | 0.8603255 | 0.8657629 | 0.8641654 | 0.8617205 | 0.8622191 | 0.8631818 | 0.859258 | 0.8597336 | 0.8603822 | 0.8577445 | 0.8601648 | 0.8601103 | 0.8603632 | 0.8661651 | 0.8625901 | 0.8665525 | 0.8673987 | 0.8600017 | 0.8625026 | 0.861981 | 0.8601103 | 0.8603632 | 0.8574501 | 0.8574094 | 0.8636692 | 0.8663855 | 0.8578475 | 0.8580377 | 0.8610357 | 0.859716 | 0.8588921 | 0.8583767 | 0.8617203 | 0.8573024 | 0.859258 |  | 0.8652821 | 0.8562199 | 0.8568512 | 0.8611519 | 0.8565489 | 0.8587995 | 0.7746412 | 0.7859834 | 0.7594436 | 0.8570874 | 0.8644117 | 0.8547398 | 0.8613579 | 0.8649393 | 0.8619876 | 0.8636428 | 0.8529236 | 0.9684443 | 0.8184279 | 0.7642724 | 0.844578 | 0.8181556 | 0.8186009 | 0.8499485 | 0.8569253 | 0.8628832 | 0.8569993 | 0.8605465 | 0.853642 | 0.8553534 | 0.8565387 | 0.8540787 | 0.8596453 | 0.8600385 | 0.857671 | 0.8621228 | 0.8563175 | 0.8566507 | 0.9440677 | 0.9338677 | 0.939101 | 0.858246
Fe+Mn | 1.03438 | 1.033008 | 1.042973 | 1.03508 | 1.043211 | 1.047212 | 1.040479 | 1.041108 | 1.03773 | 1.04311 | 1.038541 | 1.036744 | 1.043539 | 1.043905 | 1.042335 | 1.031537 | 1.027486 | 1.03442 | 1.027031 | 1.037482 | 1.032295 | 1.039126 | 1.034416 | 1.032586 | 1.035969 | 1.036068 | 1.041265 | 1.045134 | 1.032085 | 1.044528 | 1.045505 | 1.049759 | 1.048991 | 1.0546 | 1.042847 | 1.041983 | 1.045387 | 1.04312 | 1.045475 | 1.052437 | 1.049268 | 1.050925 | 1.049271 | 1.03775 | 1.04857 | 1.04844 | 1.058963 | 1.053163 | 1.044284 | 1.045902 | 1.054943 | 1.055034 | 1.052958 | 1.051872 | 1.053283 | 1.041899 | 1.046553 | 1.053784 | 1.049473 | 1.051175 | 1.04698 | 1.047452 | 1.044782 | 1.044863 | 1.050898 | 1.04215 | 1.052669 |  | 1.050072 | 1.056881 | 1.039091 | 1.047615 | 1.041656 | 1.036999 | 1.031527 | 1.025008 | 1.036697 | 1.02599 | 1.015054 | 1.019051 | 1.027882 | 1.02208 | 1.025472 | 1.016146 | 1.026868 | 1.057525 | 1.039238 | 1.031551 | 1.038384 | 1.038337 | 1.04117 | 1.042124 | 1.042842 | 1.039174 | 1.041564 | 1.04125 | 1.038842 | 1.037558 | 1.047653 | 1.041175 | 1.041947 | 1.04336 | 1.043622 | 1.041996 | 1.047312 | 1.032951 | 1.047875 | 1.045407 | 1.049636 | 1.04163
W+Nb | 0.9656198 | 0.9669916 | 0.9570273 | 0.9649203 | 0.9567886 | 0.9527876 | 0.9595208 | 0.9588916 | 0.96227 | 0.9568898 | 0.9614595 | 0.9632557 | 0.9564609 | 0.9560954 | 0.9576649 | 0.9684628 | 0.972514 | 0.96558 | 0.9729688 | 0.9625182 | 0.9677046 | 0.9608736 | 0.9655843 | 0.9674138 | 0.9640308 | 0.9639322 | 0.9587353 | 0.9548656 | 0.9679153 | 0.9554721 | 0.9544948 | 0.9502411 | 0.9510088 | 0.9453999 | 0.9571533 | 0.9580169 | 0.9546128 | 0.9568798 | 0.9545251 | 0.9475627 | 0.9507316 | 0.949075 | 0.950729 | 0.9622498 | 0.95143 | 0.9515599 | 0.9410367 | 0.946837 | 0.9557158 | 0.954098 | 0.9450574 | 0.9449662 | 0.9470421 | 0.9481278 | 0.9467166 | 0.958101 | 0.9534465 | 0.9462164 | 0.9505265 | 0.948825 | 0.9530203 | 0.9525481 | 0.9552175 | 0.9551369 | 0.949102 | 0.9578503 | 0.9473306 |  | 0.9499283 | 0.9431192 | 0.9609094 | 0.9523847 | 0.9583444 | 0.9630011 | 0.9684728 | 0.9749917 | 0.9633034 | 0.9740099 | 0.9849464 | 0.9809489 | 0.9721177 | 0.9779196 | 0.9745284 | 0.9838542 | 0.9731316 | 0.9424753 | 0.9607619 | 0.9684489 | 0.9616162 | 0.961663 | 0.9588297 | 0.957876 | 0.9571583 | 0.9608263 | 0.9584363 | 0.9587499 | 0.9611576 | 0.9624416 | 0.9523472 | 0.958825 | 0.9580534 | 0.9566403 | 0.9563775 | 0.9580038 | 0.952688 | 0.9670491 | 0.9521245 | 0.9545933 | 0.9503645 | 0.9583701
1-W-Nb | 0.03438025 | 0.03300842 | 0.04297274 | 0.03507971 | 0.04321141 | 0.0472124 | 0.04047916 | 0.04110839 | 0.03773 | 0.04311015 | 0.03854053 | 0.03674433 | 0.04353908 | 0.04390458 | 0.04233506 | 0.0315372 | 0.02748595 | 0.03442004 | 0.0270312 | 0.03748177 | 0.03229544 | 0.03912642 | 0.03441568 | 0.03258615 | 0.03596924 | 0.03606776 | 0.04126469 | 0.04513442 | 0.03208468 | 0.04452786 | 0.04550518 | 0.04975895 | 0.04899116 | 0.05460012 | 0.04284672 | 0.04198306 | 0.0453872 | 0.04312018 | 0.04547492 | 0.05243731 | 0.04926837 | 0.05092498 | 0.04927101 | 0.03775016 | 0.04857002 | 0.04844013 | 0.05896326 | 0.05316304 | 0.04428422 | 0.04590204 | 0.05494265 | 0.05503382 | 0.0529579 | 0.05187221 | 0.05328339 | 0.04189904 | 0.04655348 | 0.05378359 | 0.04947345 | 0.05117502 | 0.04697974 | 0.04745191 | 0.04478247 | 0.04486308 | 0.05089796 | 0.04214972 | 0.05266939 |  | 0.0500717 | 0.05688081 | 0.03909061 | 0.04761533 | 0.0416556 | 0.03699892 | 0.03152716 | 0.02500834 | 0.03669661 | 0.0259901 | 0.0150536 | 0.01905111 | 0.02788229 | 0.02208038 | 0.02547163 | 0.01614578 | 0.02686839 | 0.05752468 | 0.03923805 | 0.03155113 | 0.03838384 | 0.03833699 | 0.04117029 | 0.04212403 | 0.04284171 | 0.03917374 | 0.04156367 | 0.0412501 | 0.03884244 | 0.03755843 | 0.04765275 | 0.041175 | 0.04194663 | 0.04335974 | 0.04362249 | 0.04199622 | 0.04731205 | 0.03295087 | 0.04787548 | 0.04540675 | 0.04963552 | 0.04162987
4-O | 0.06931765 | 0.06652758 | 0.08605111 | 0.07166192 | 0.08773564 | 0.09501661 | 0.0810193 | 0.08223378 | 0.07646946 | 0.08667688 | 0.0790237 | 0.0740465 | 0.08811246 | 0.08711049 | 0.0866103 | 0.06437664 | 0.05605803 | 0.06869544 | 0.05465735 | 0.07817566 | 0.06462892 | 0.07835834 | 0.07085354 | 0.06730182 | 0.07254361 | 0.07165023 | 0.08341309 | 0.08941861 | 0.06562337 | 0.09195116 | 0.09258772 | 0.1004843 | 0.0973332 | 0.1094346 | 0.08617702 | 0.08589824 | 0.09241216 | 0.08725234 | 0.09060715 | 0.1032641 | 0.09926839 | 0.1017498 | 0.09888725 | 0.0755774 | 0.09708915 | 0.09629001 | 0.1198241 | 0.1089348 | 0.0883 | 0.09127123 | 0.1102567 | 0.1099535 | 0.1067355 | 0.1056538 | 0.1058407 | 0.08337572 | 0.09222968 | 0.1074039 | 0.09890031 | 0.1031877 | 0.09410536 | 0.09521748 | 0.09062417 | 0.08936271 | 0.1031237 | 0.08460126 | 0.1056205 |  | 0.1010123 | 0.1136621 | 0.07749435 | 0.09638147 | 0.08334017 | 0.0736227 | 0.06349872 | 0.0497683 | 0.07300028 | 0.05248649 | 0.03124903 | 0.03814004 | 0.05534124 | 0.04452625 | 0.05209822 | 0.03281572 | 0.05432824 | 0.1154453 | 0.07841935 | 0.06278785 | 0.07763461 | 0.07643441 | 0.08260968 | 0.08516649 | 0.08608976 | 0.0785222 | 0.08350711 | 0.08310314 | 0.07734037 | 0.07639925 | 0.09478994 | 0.08372764 | 0.08330496 | 0.08785588 | 0.08919713 | 0.08536167 | 0.09567677 | 0.06538633 | 0.0962165 | 0.0915702 | 0.09994902
∑+ | 7.862479 | 7.867966 | 7.828109 | 7.859681 | 7.827154 | 7.81115 | 7.836451 | 7.835566 | 7.845845 | 7.827559 | 7.843562 | 7.853023 | 7.825844 | 7.824382 | 7.827734 | 7.872559 | 7.890056 | 7.86232 | 7.891875 | 7.846849 | 7.870818 | 7.843494 | 7.861044 | 7.865461 | 7.856123 | 7.855729 | 7.834941 | 7.819462 | 7.871661 | 7.819321 | 7.81473 | 7.800964 | 7.804035 | 7.780307 | 7.828613 | 7.830429 | 7.816832 | 7.826542 | 7.8181 | 7.790251 | 7.8026 | 7.7963 | 7.802916 | 7.848999 | 7.80572 | 7.806239 | 7.761549 | 7.782749 | 7.822863 | 7.816392 | 7.780229 | 7.779865 | 7.788168 | 7.789899 | 7.786866 | 7.832404 | 7.813786 | 7.784866 | 7.802106 | 7.7953 | 7.812081 | 7.810192 | 7.82087 | 7.820548 | 7.796408 | 7.831401 | 7.789322 |  | 7.797775 | 7.772477 | 7.843638 | 7.809539 | 7.833378 | 7.852004 | 7.873891 | 7.899967 | 7.853214 | 7.892828 | 7.939433 | 7.923796 | 7.888471 | 7.911678 | 7.895518 | 7.935417 | 7.892526 | 7.769901 | 7.843048 | 7.873795 | 7.846465 | 7.846652 | 7.835319 | 7.831504 | 7.828633 | 7.843305 | 7.833745 | 7.835 | 7.84463 | 7.849766 | 7.809389 | 7.834654 | 7.832213 | 7.826561 | 7.823565 | 7.830084 | 7.810752 | 7.868197 | 7.808498 | 7.818373 | 7.800812
4f+∑+ | 8 | 8 | 8 | 8 | 8 | 8 | 7.998367 | 8 | 7.996765 | 8 | 7.997724 | 8 | 8 | 8 | 7.997074 | 7.998708 | 8 | 8 | 8 | 7.996776 | 8 | 8 | 7.998707 | 7.995805 | 8 | 8 | 8 | 8 | 8 | 7.997432 | 7.996751 | 8 | 8 | 7.998707 | 8 | 7.998362 | 7.998381 | 7.999022 | 8 | 8 | 7.999673 | 8 | 8 | 8 | 8 | 8 | 7.997402 | 7.995401 | 8 | 8 | 8 | 8 | 8 | 7.997388 | 8 | 8 | 8 | 8 | 8 | 8 | 8 | 8 | 8 | 8 | 8 | 8 | 8 |  | 7.998062 | 8 | 8 | 8 | 8 | 8 | 8 | 8 | 8 | 7.996789 | 7.999648 | 8 | 8 | 8 | 7.997405 | 8 | 8 | 8 | 8 | 8 | 8 | 8 | 8 | 8 | 8 | 8 | 8 | 8 | 8 | 8 | 8 | 7.999354 | 8 | 8 | 7.998055 | 7.998069 | 8 | 8 | 8 | 8 | 7.999354 | 7.999488
∑+ | 7.862479 | 7.867966 | 7.828109 | 7.859681 | 7.827154 | 7.81115 | 7.836451 | 7.835566 | 7.845845 | 7.827559 | 7.843562 | 7.853023 | 7.825844 | 7.824382 | 7.827734 | 7.872559 | 7.890056 | 7.86232 | 7.891875 | 7.846849 | 7.870818 | 7.843494 | 7.861044 | 7.865461 | 7.856123 | 7.855729 | 7.834941 | 7.819462 | 7.871661 | 7.819321 | 7.81473 | 7.800964 | 7.804035 | 7.780307 | 7.828613 | 7.830429 | 7.816832 | 7.826542 | 7.8181 | 7.790251 | 7.8026 | 7.7963 | 7.802916 | 7.848999 | 7.80572 | 7.806239 | 7.761549 | 7.782749 | 7.822863 | 7.816392 | 7.780229 | 7.779865 | 7.788168 | 7.789899 | 7.786866 | 7.832404 | 7.813786 | 7.784866 | 7.802106 | 7.7953 | 7.812081 | 7.810192 | 7.82087 | 7.820548 | 7.796408 | 7.831401 | 7.789322 |  | 7.797775 | 7.772477 | 7.843638 | 7.809539 | 7.833378 | 7.852004 | 7.873891 | 7.899967 | 7.853214 | 7.892828 | 7.939433 | 7.923796 | 7.888471 | 7.911678 | 7.895518 | 7.935417 | 7.892526 | 7.769901 | 7.843048 | 7.873795 | 7.846465 | 7.846652 | 7.835319 | 7.831504 | 7.828633 | 7.843305 | 7.833745 | 7.835 | 7.84463 | 7.849766 | 7.809389 | 7.834654 | 7.832213 | 7.826561 | 7.823565 | 7.830084 | 7.810752 | 7.868197 | 7.808498 | 7.818373 | 7.800812 | 7.832968
Nb+∑- | 7.930682 | 7.933472 | 7.913949 | 7.928338 | 7.912264 | 7.904983 | 7.920613 | 7.917766 | 7.926765 | 7.913323 | 7.923252 | 7.925953 | 7.911888 | 7.91289 | 7.916316 | 7.936916 | 7.943942 | 7.931305 | 7.945343 | 7.925048 | 7.935371 | 7.921642 | 7.93044 | 7.936893 | 7.927456 | 7.92835 | 7.916587 | 7.910581 | 7.934377 | 7.910616 | 7.910662 | 7.899516 | 7.902667 | 7.891858 | 7.913823 | 7.91574 | 7.909207 | 7.913725 | 7.909393 | 7.896736 | 7.901059 | 7.89825 | 7.901113 | 7.924423 | 7.902911 | 7.90371 | 7.882774 | 7.895664 | 7.9117 | 7.908729 | 7.889743 | 7.890046 | 7.893264 | 7.896958 | 7.894159 | 7.916624 | 7.90777 | 7.892596 | 7.9011 | 7.896812 | 7.905895 | 7.904783 | 7.909376 | 7.910637 | 7.896876 | 7.915399 | 7.894379 | 8 | 7.900926 | 7.886338 | 7.922506 | 7.903619 | 7.91666 | 7.926377 | 7.936501 | 7.950232 | 7.927 | 7.950725 | 7.969103 | 7.96186 | 7.944659 | 7.955474 | 7.950497 | 7.967184 | 7.945672 | 7.884555 | 7.921581 | 7.937212 | 7.922365 | 7.923566 | 7.91739 | 7.914834 | 7.91391 | 7.921478 | 7.916493 | 7.916897 | 7.92266 | 7.923601 | 7.90521 | 7.916919 | 7.916695 | 7.912144 | 7.912748 | 7.916569 | 7.904323 | 7.934614 | 7.903784 | 7.90843 | 7.900697 | 7.917507
Fe3+ | 0.137521 | 0.1320337 | 0.171891 | 0.1403188 | 0.1728457 | 0.1888496 | 0.1619166 | 0.1644336 | 0.15092 | 0.1724406 | 0.1541621 | 0.1469773 | 0.1741563 | 0.1756183 | 0.1693402 | 0.1261488 | 0.1099438 | 0.1376802 | 0.1081248 | 0.1499271 | 0.1291818 | 0.1565057 | 0.1376627 | 0.1303446 | 0.1438769 | 0.144271 | 0.1650588 | 0.1805377 | 0.1283387 | 0.1781114 | 0.1820207 | 0.1990358 | 0.1959646 | 0.2184005 | 0.1713869 | 0.1679322 | 0.1815488 | 0.1724807 | 0.1818997 | 0.2097493 | 0.1970735 | 0.2036999 | 0.197084 | 0.1510006 | 0.1942801 | 0.1937605 | 0.235853 | 0.2126522 | 0.1771369 | 0.1836082 | 0.2197706 | 0.2201353 | 0.2118316 | 0.2074888 | 0.2131336 | 0.1675962 | 0.1862139 | 0.2151343 | 0.1978938 | 0.2047001 | 0.1879189 | 0.1898076 | 0.1791299 | 0.1794523 | 0.2035918 | 0.1685989 | 0.2106776 |  | 0.2002868 | 0.2275232 | 0.1563625 | 0.1904613 | 0.1666224 | 0.1479957 | 0.1261086 | 0.1000333 | 0.1467864 | 0.1039604 | 0.06021441 | 0.07620442 | 0.1115292 | 0.08832152 | 0.1018865 | 0.06458313 | 0.1074736 | 0.2300987 | 0.1569522 | 0.1262045 | 0.1535354 | 0.1533479 | 0.1646812 | 0.1684961 | 0.1713668 | 0.156695 | 0.1662547 | 0.1650004 | 0.1553698 | 0.1502337 | 0.190611 | 0.1647 | 0.1677865 | 0.173439 | 0.17449 | 0.1679849 | 0.1892482 | 0.1318035 | 0.1915019 | 0.181627 | 0.1985421 | 0.1665195
structural formula basis O=4
Mn | 0.1514657 | 0.06509352 | 0.07770057 | 0.1470756 | 0.1500057 | 0.1524391 | 0.1510433 | 0.1447142 | 0.1505679 | 0.155027 | 0.1402202 | 0.1471515 | 0.1527528 | 0.1466724 | 0.1416147 | 0.1443693 | 0.2463132 | 0.146524 | 0.1444382 | 0.1473564 | 0.1345028 | 0.1475752 | 0.1424879 | 0.1542906 | 0.1458993 | 0.1580725 | 0.2104928 | 0.1711352 | 0.1918347 | 0.1427716 | 0.140064 | 0.1397492 | 0.1501715 | 0.1455485 | 0.1447737 | 0.1472469 | 0.1474407 | 0.1459004 | 0.1505525 | 0.1515336 | 0.1502246 | 0.153402 | 0.1504443 | 0.1479662 | 0.1500613 | 0.143779 | 0.1500057 | 0.1444766 | 0.1415992 | 0.1498436 | 0.1491635 | 0.1497306 | 0.1513362 | 0.1508649 | 0.1542263 | 0.1517276 | 0.1460449 | 0.1446857 | 0.1529674 | 0.1531787 | 0.1489982 | 0.1505239 | 0.1508446 | 0.1513584 | 0.1491635 | 0.1519256 | 0.152173 |  | 0.1451284 | 0.1564027 | 0.1516832 | 0.1490508 | 0.1526062 | 0.1491704 | 0.2362135 | 0.2221326 | 0.2540199 | 0.1485765 | 0.1387131 | 0.1494526 | 0.1445071 | 0.1395969 | 0.1433955 | 0.1397049 | 0.1531077 | 0.03436263 | 0.1924699 | 0.2470429 | 0.164582 | 0.192494 | 0.1928502 | 0.1597741 | 0.1524862 | 0.1453413 | 0.1521202 | 0.1482867 | 0.1550406 | 0.1530016 | 0.1539458 | 0.1551778 | 0.1493525 | 0.1493097 | 0.1519256 | 0.1468003 | 0.154168 | 0.1505335 | 0.06005468 | 0.07075495 | 0.06555993
Fe | 0.9011558 | 0.9853864 | 0.9882027 | 0.9068864 | 0.9166006 | 0.9202542 | 0.9109463 | 0.918247 | 0.9073874 | 0.9111871 | 0.9192511 | 0.9091466 | 0.9142913 | 0.9204721 | 0.9237891 | 0.9040411 | 0.7957771 | 0.9059714 | 0.8968211 | 0.910806 | 0.9147456 | 0.912314 | 0.9105812 | 0.8959666 | 0.9092052 | 0.8968924 | 0.8529481 | 0.8978971 | 0.8574646 | 0.9263326 | 0.9302149 | 0.9370603 | 0.9249817 | 0.9387157 | 0.9210351 | 0.9176033 | 0.9226693 | 0.9204809 | 0.9191531 | 0.9287935 | 0.9257462 | 0.9249536 | 0.9254242 | 0.9097691 | 0.924593 | 0.9305222 | 0.9416596 | 0.938171 | 0.926258 | 0.9204809 | 0.9356821 | 0.9351241 | 0.930489 | 0.9295446 | 0.9276846 | 0.912351 | 0.9252089 | 0.9381737 | 0.9231122 | 0.9258314 | 0.9232066 | 0.9224699 | 0.9181572 | 0.917381 | 0.9295446 | 0.9127422 | 0.9290462 |  | 0.9321478 | 0.9313883 | 0.907936 | 0.9244305 | 0.9112142 | 0.9072731 | 0.8119529 | 0.8157897 | 0.8019482 | 0.8910553 | 0.8843328 | 0.8794087 | 0.8977958 | 0.8939889 | 0.8956087 | 0.8848462 | 0.8878998 | 1.054591 | 0.8675496 | 0.8009586 | 0.8943543 | 0.8660706 | 0.8702763 | 0.9050211 | 0.9132937 | 0.9146404 | 0.9116516 | 0.9150551 | 0.9042839 | 0.9047599 | 0.9191363 | 0.908257 | 0.9147555 | 0.917481 | 0.9154997 | 0.9179174 | 0.9188088 | 0.8995832 | 1.013648 | 0.9991445 | 1.010975
Nb | 0 | 0 | 0 | 0 | 0 | 0 | 0.001666348 | 0 | 0.003297598 | 0 | 0.002321655 | 0 | 0 | 0 | 0.002990745 | 0.001313381 | 0 | 0 | 0 | 0.003288154 | 0 | 0 | 0.001316519 | 0.004266455 | 0 | 0 | 0 | 0 | 0 | 0.002628015 | 0.003326259 | 0 | 0 | 0.00132922 | 0 | 0.001674449 | 0.001657527 | 0.0009993254 | 0 | 0 | 0.0003352157 | 0 | 0 | 0 | 0 | 0 | 0.002677817 | 0.004727528 | 0 | 0 | 0 | 0 | 0 | 0.002683031 | 0 | 0 | 0 | 0 | 0 | 0 | 0 | 0 | 0 | 0 | 0 | 0 | 0 |  | 0.001988076 | 0 | 0 | 0 | 0 | 0 | 0 | 0 | 0 | 0.003253984 | 0.0003550868 | 0 | 0 | 0 | 0.002629268 | 0 | 0 | 0 | 0 | 0 | 0 | 0 | 0 | 0 | 0 | 0 | 0 | 0 | 0 | 0 | 0 | 0.0006601517 | 0 | 0 | 0.001989033 | 0.001972893 | 0 | 0 | 0 | 0 | 0.000662692
W | 0.9826485 | 0.9833465 | 0.9780682 | 0.9825227 | 0.9782453 | 0.975971 | 0.9776912 | 0.9790187 | 0.977727 | 0.9780842 | 0.9785152 | 0.9814234 | 0.9780045 | 0.9773804 | 0.975869 | 0.982991 | 0.9863371 | 0.9824525 | 0.986448 | 0.9784164 | 0.9835968 | 0.9800728 | 0.98168 | 0.9797031 | 0.9818373 | 0.9815137 | 0.9791539 | 0.9766994 | 0.9840597 | 0.9753251 | 0.9737857 | 0.9747273 | 0.9747272 | 0.9706631 | 0.9782285 | 0.977367 | 0.9755313 | 0.9772184 | 0.9766479 | 0.9726732 | 0.9745913 | 0.9738472 | 0.9748285 | 0.9807811 | 0.9750978 | 0.9750313 | 0.9674192 | 0.9686172 | 0.9772894 | 0.9763767 | 0.9718455 | 0.971676 | 0.9730057 | 0.9711675 | 0.9724477 | 0.9784967 | 0.9759494 | 0.9723243 | 0.9746242 | 0.9739499 | 0.9759815 | 0.9757758 | 0.9773607 | 0.9769629 | 0.9742183 | 0.9785469 | 0.9730234 |  | 0.9725503 | 0.9707022 | 0.9798934 | 0.9758993 | 0.9787364 | 0.9810581 | 0.984095 | 0.9872754 | 0.9812106 | 0.9837064 | 0.9923465 | 0.9903923 | 0.985756 | 0.9889279 | 0.9847594 | 0.9919925 | 0.9865307 | 0.9704848 | 0.9799742 | 0.983893 | 0.9806492 | 0.980397 | 0.9790494 | 0.9787144 | 0.9782118 | 0.9800655 | 0.978872 | 0.9790913 | 0.980108 | 0.981182 | 0.9754633 | 0.978664 | 0.9784304 | 0.9781237 | 0.9762014 | 0.9769209 | 0.9760339 | 0.9831198 | 0.9755915 | 0.9769583 | 0.9740574
O | 4 | 4 | 4 | 4 | 4 | 4 | 4 | 4 | 4 | 4 | 4 | 4 | 4 | 4 | 4 | 4 | 4 | 4 | 4 | 4 | 4 | 4 | 4 | 4 | 4 | 4 | 4 | 4 | 4 | 4 | 4 | 4 | 4 | 4 | 4 | 4 | 4 | 4 | 4 | 4 | 4 | 4 | 4 | 4 | 4 | 4 | 4 | 4 | 4 | 4 | 4 | 4 | 4 | 4 | 4 | 4 | 4 | 4 | 4 | 4 | 4 | 4 | 4 | 4 | 4 | 4 | 4 |  | 4 | 4 | 4 | 4 | 4 | 4 | 4 | 4 | 4 | 4 | 4 | 4 | 4 | 4 | 4 | 4 | 4 | 4 | 4 | 4 | 4 | 4 | 4 | 4 | 4 | 4 | 4 | 4 | 4 | 4 | 4 | 4 | 4 | 4 | 4 | 4 | 4 | 4 | 4 | 4 | 4
Fbr# | 0.8561062 | 0.9380345 | 0.9271035 | 0.8604546 | 0.8593617 | 0.8578913 | 0.8577733 | 0.8638575 | 0.8576803 | 0.8546005 | 0.8676508 | 0.8606913 | 0.8568449 | 0.8625562 | 0.8670788 | 0.8622969 | 0.7636354 | 0.8607842 | 0.8612851 | 0.8607431 | 0.8718104 | 0.8607636 | 0.8646928 | 0.8530926 | 0.8617205 | 0.8501633 | 0.8020644 | 0.8399158 | 0.8171783 | 0.8664568 | 0.8691332 | 0.8702192 | 0.8603255 | 0.8657629 | 0.8641654 | 0.8617205 | 0.8622191 | 0.8631818 | 0.859258 | 0.8597336 | 0.8603822 | 0.8577445 | 0.8601648 | 0.8601103 | 0.8603632 | 0.8661651 | 0.8625901 | 0.8665525 | 0.8673987 | 0.8600017 | 0.8625026 | 0.861981 | 0.8601103 | 0.8603632 | 0.8574501 | 0.8574094 | 0.8636692 | 0.8663855 | 0.8578475 | 0.8580377 | 0.8610357 | 0.859716 | 0.8588921 | 0.8583767 | 0.8617203 | 0.8573024 | 0.859258 |  | 0.8652821 | 0.8562199 | 0.8568512 | 0.8611519 | 0.8565489 | 0.8587995 | 0.7746412 | 0.7859834 | 0.7594436 | 0.8570874 | 0.8644117 | 0.8547398 | 0.8613579 | 0.8649393 | 0.8619876 | 0.8636428 | 0.8529236 | 0.9684443 | 0.8184279 | 0.7642724 | 0.844578 | 0.8181556 | 0.8186009 | 0.8499485 | 0.8569253 | 0.8628832 | 0.8569993 | 0.8605465 | 0.853642 | 0.8553534 | 0.8565387 | 0.8540787 | 0.8596453 | 0.8600385 | 0.857671 | 0.8621228 | 0.8563175 | 0.8566507 | 0.9440677 | 0.9338677 | 0.939101
Fe+Mn | 1.052622 | 1.05048 | 1.065903 | 1.053962 | 1.066606 | 1.072693 | 1.06199 | 1.062961 | 1.057955 | 1.066214 | 1.059471 | 1.056298 | 1.067044 | 1.067144 | 1.065404 | 1.04841 | 1.04209 | 1.052495 | 1.041259 | 1.058162 | 1.049248 | 1.059889 | 1.053069 | 1.050257 | 1.055105 | 1.054965 | 1.063441 | 1.069032 | 1.049299 | 1.069104 | 1.070279 | 1.07681 | 1.075153 | 1.084264 | 1.065809 | 1.06485 | 1.07011 | 1.066381 | 1.069706 | 1.080327 | 1.075971 | 1.078356 | 1.075868 | 1.057735 | 1.074654 | 1.074301 | 1.091665 | 1.082648 | 1.067857 | 1.070325 | 1.084846 | 1.084855 | 1.081825 | 1.08041 | 1.081911 | 1.064079 | 1.071254 | 1.082859 | 1.07608 | 1.07901 | 1.072205 | 1.072994 | 1.069002 | 1.068739 | 1.078708 | 1.064668 | 1.081219 |  | 1.077276 | 1.087791 | 1.059619 | 1.073481 | 1.06382 | 1.056443 | 1.048166 | 1.037922 | 1.055968 | 1.039632 | 1.023046 | 1.028861 | 1.042303 | 1.033586 | 1.039004 | 1.024551 | 1.041007 | 1.088953 | 1.06002 | 1.048002 | 1.058936 | 1.058565 | 1.063126 | 1.064795 | 1.06578 | 1.059982 | 1.063772 | 1.063342 | 1.059325 | 1.057761 | 1.073082 | 1.063435 | 1.064108 | 1.066791 | 1.067425 | 1.064718 | 1.072977 | 1.050117 | 1.073702 | 1.069899 | 1.076535
W+Nb | 0.9826485 | 0.9833465 | 0.9780682 | 0.9825227 | 0.9782453 | 0.975971 | 0.9793576 | 0.9790187 | 0.9810246 | 0.9780842 | 0.9808368 | 0.9814234 | 0.9780045 | 0.9773804 | 0.9788598 | 0.9843044 | 0.9863371 | 0.9824525 | 0.986448 | 0.9817046 | 0.9835968 | 0.9800728 | 0.9829965 | 0.9839696 | 0.9818373 | 0.9815137 | 0.9791539 | 0.9766994 | 0.9840597 | 0.9779531 | 0.977112 | 0.9747273 | 0.9747272 | 0.9719923 | 0.9782285 | 0.9790414 | 0.9771888 | 0.9782178 | 0.9766479 | 0.9726732 | 0.9749265 | 0.9738472 | 0.9748285 | 0.9807811 | 0.9750978 | 0.9750313 | 0.970097 | 0.9733447 | 0.9772894 | 0.9763767 | 0.9718455 | 0.971676 | 0.9730057 | 0.9738505 | 0.9724477 | 0.9784967 | 0.9759494 | 0.9723243 | 0.9746242 | 0.9739499 | 0.9759815 | 0.9757758 | 0.9773607 | 0.9769629 | 0.9742183 | 0.9785469 | 0.9730234 |  | 0.9745384 | 0.9707022 | 0.9798934 | 0.9758993 | 0.9787364 | 0.9810581 | 0.984095 | 0.9872754 | 0.9812106 | 0.9869604 | 0.9927016 | 0.9903923 | 0.985756 | 0.9889279 | 0.9873887 | 0.9919925 | 0.9865307 | 0.9704848 | 0.9799742 | 0.983893 | 0.9806492 | 0.980397 | 0.9790494 | 0.9787144 | 0.9782118 | 0.9800655 | 0.978872 | 0.9790913 | 0.980108 | 0.981182 | 0.9754633 | 0.9793241 | 0.9784304 | 0.9781237 | 0.9781905 | 0.9788938 | 0.9760339 | 0.9831198 | 0.9755915 | 0.9769583 | 0.9747201
1-W+Nb | 0.01735153 | 0.0166535 | 0.02193178 | 0.01747734 | 0.02175467 | 0.02402904 | 0.02064244 | 0.02098129 | 0.0189754 | 0.02191583 | 0.01916319 | 0.01857659 | 0.02199549 | 0.02261956 | 0.02114022 | 0.01569565 | 0.01366293 | 0.01754754 | 0.01355204 | 0.01829542 | 0.01640324 | 0.0199272 | 0.01700349 | 0.01603042 | 0.01816273 | 0.01848634 | 0.02084613 | 0.02330065 | 0.01594035 | 0.02204688 | 0.02288804 | 0.02527275 | 0.02527283 | 0.02800773 | 0.02177152 | 0.02095858 | 0.02281117 | 0.02178224 | 0.0233521 | 0.02732676 | 0.02507353 | 0.0261528 | 0.02517148 | 0.01921894 | 0.02490217 | 0.02496868 | 0.02990301 | 0.02665526 | 0.02271056 | 0.02362327 | 0.02815454 | 0.02832402 | 0.02699433 | 0.02614946 | 0.02755226 | 0.02150332 | 0.02405061 | 0.02767573 | 0.02537579 | 0.02605012 | 0.02401846 | 0.02422418 | 0.02263935 | 0.02303706 | 0.0257817 | 0.02145314 | 0.02697658 | 1 | 0.0254616 | 0.02929779 | 0.02010656 | 0.02410068 | 0.02126359 | 0.01894189 | 0.01590497 | 0.01272458 | 0.01878945 | 0.01303958 | 0.007298364 | 0.009607705 | 0.01424405 | 0.01107207 | 0.01261133 | 0.008007545 | 0.01346927 | 0.0295152 | 0.02002582 | 0.016107 | 0.01935076 | 0.01960297 | 0.02095055 | 0.02128561 | 0.02178821 | 0.01993452 | 0.02112798 | 0.02090871 | 0.01989196 | 0.01881803 | 0.02453672 | 0.02067587 | 0.0215696 | 0.02187626 | 0.02180954 | 0.02110622 | 0.02396611 | 0.01688022 | 0.02440848 | 0.02304168 | 0.02527994

## II-5-2a
| PAN-II-5-2a |  | detection level Nb 0.03 Sc 0.05 | [17 empty] | II-5-2b?
| Profil 1 | [19 empty] | P1 | [9 empty] | P2
| P1 | P2 | P3 | P4 | P5 | P6 | P7 | P8 | P9 | P10 | P11 | P12 | P13 | P14 | P15 | P16 | P17 | P18 | P19 | P20 | P1-1 | P1-2 | P1-3 | P1-4 | P1-5 | P1-6 | P1-7 | P1-8 | P1-9 | P1-10 | P2-1 | P2-2 | P2-3 | P2-4 | P2-5 | P2-6 | P2-7 | P2-8 | P2-9 | P2-10
MnO | 2.36 | 3.76 | 3.79 | 3.94 | 4.85 | 3.4 | 3.46 | 3.61 | 3.56 | 3.53 | 3.57 | 3.46 | 3.69 | 3.56 | 4.66 | 5.93 | 3.32 | 3.91 | 3.97 | 3.87 | 1.3 | 3.72 | 3.88 | 3.67 | 3.75 | 3.53 | 3.71 | 3.5 | 3.44 | 1.28 | 3.35 | 12.75 | 1.21 | 1.21 | 3.17 | 6.84 | 3.9 | 3.71 | 2.59 | 2.59
FeO | 21.38 | 20.04 | 19.55 | 19.77 | 19.12 | 19.81 | 20.12 | 20.3 | 20.32 | 20.25 | 20.13 | 20.14 | 20.33 | 20.14 | 18.63 | 18.03 | 20.86 | 19.69 | 19.59 | 20.22 | 23.25 | 20.68 | 20.77 | 20.55 | 20.27 | 20.51 | 20.72 | 20.68 | 20.93 | 23.37 | 20.88 | 11.94 | 23.59 | 23.86 | 21.56 | 18 | 20.78 | 20.75 | 21.72 | 21.95
Nb2O5 | 0 | 0 | 0 | 0 | 0 | 0 | 0 | 0 | 0 | 0 | 0 | 0 | 0 | 0 | 0 | 0 | 0 | 0 | 0 | 0 | 0 | 0 | 0 | 0.1 | 0 | 0 | 0 | 0 | 0.15 | 0 | 0.05 | 0.16 | 0.02 | 0 | 0 | 0 | 0 | 0 | 0 | 0
WO3 | 76.57 | 77.6 | 76.38 | 76.07 | 76.02 | 76.41 | 76.36 | 75.36 | 75.44 | 76.04 | 76.07 | 76.55 | 76.7 | 76.51 | 75.82 | 75.5 | 74.91 | 75.15 | 76.18 | 76.04 | 73.37 | 73.73 | 75.05 | 74.16 | 73.22 | 74.34 | 72.43 | 73.12 | 72.97 | 73.51 | 73.28 | 73.38 | 72.41 | 73.65 | 72.84 | 72.82 | 74 | 74.3 | 73.67 | 72.78
∑ | 100.31 | 101.4 | 99.76 | 99.81 | 99.99 | 99.62 | 99.94 | 99.27 | 99.32 | 99.82 | 99.77 | 100.15 | 100.85 | 100.21 | 99.13 | 99.46 | 99.16 | 98.78 | 99.75 | 100.17 | 97.92 | 98.13 | 99.7 | 98.74 | 97.53 | 98.88 | 96.9 | 97.46 | 97.49 | 98.52 | 97.56 | 98.23 | 97.26 | 98.86 | 97.57 | 98.23 | 99.03 | 98.84 | 97.98 | 97.37
Mn | 1.83 | 2.91 | 2.93 | 3.05 | 3.76 | 2.63 | 2.68 | 2.79 | 2.76 | 2.73 | 2.77 | 2.68 | 2.85 | 2.76 | 3.61 | 4.59 | 2.57 | 3.03 | 3.08 | 3 | 1.01 | 2.88 | 3 | 2.84 | 2.9 | 2.74 | 2.88 | 2.71 | 2.67 | 0.99 | 2.6 | 9.88 | 0.94 | 0.94 | 2.46 | 5.29 | 3.02 | 2.88 | 2.01 | 2.01
Fe | 16.62 | 15.58 | 15.2 | 15.37 | 14.86 | 15.4 | 15.64 | 15.78 | 15.8 | 15.74 | 15.65 | 15.66 | 15.8 | 15.66 | 14.48 | 14.01 | 16.22 | 15.31 | 15.23 | 15.72 | 18.07 | 16.07 | 16.14 | 15.98 | 15.75 | 15.94 | 16.1 | 16.07 | 16.27 | 18.17 | 16.23 | 9.28 | 18.34 | 18.55 | 16.76 | 13.99 | 16.15 | 16.13 | 16.88 | 17.06
Nb | [20 empty] | 0 | 0 | 0 | 0.07 | 0 | 0 | 0 | 0 | 0.1 | 0 | 0.04 | 0.12 | 0.01 | 0 | 0 | 0 | 0 | 0 | 0 | 0
W | 60.72 | 61.54 | 60.57 | 60.32 | 60.28 | 60.59 | 60.55 | 59.76 | 59.82 | 60.3 | 60.32 | 60.7 | 60.82 | 60.67 | 60.13 | 59.87 | 59.4 | 59.59 | 60.41 | 60.3 | 58.18 | 58.46 | 59.51 | 58.8 | 58.06 | 58.95 | 57.44 | 57.98 | 57.86 | 58.29 | 58.11 | 58.19 | 57.42 | 58.4 | 57.76 | 57.75 | 58.68 | 58.92 | 58.42 | 57.72
O | 21.15 | 21.39 | 21.11 | 21.08 | 21.11 | 21 | 21.08 | 20.97 | 20.98 | 21.08 | 21.06 | 21.13 | 21.32 | 21.15 | 20.94 | 21.01 | 20.94 | 20.89 | 21.1 | 21.13 | 20.67 | 20.75 | 21.07 | 20.91 | 20.65 | 20.99 | 20.5 | 20.59 | 20.64 | 20.84 | 20.67 | 20.79 | 20.55 | 20.88 | 20.6 | 20.84 | 20.95 | 20.88 | 20.67 | 20.56
∑ | 100.32 | 101.42 | 99.84 | 99.84 | 100.01 | 99.62 | 99.95 | 99.3 | 99.36 | 99.85 | 99.8 | 100.17 | 100.87 | 100.24 | 99.17 | 99.48 | 99.18 | 98.84 | 99.83 | 100.18 | 97.93 | 98.16 | 99.72 | 98.77 | 97.55 | 98.95 | 96.95 | 97.45 | 97.54 | 98.53 | 97.65 | 98.26 | 97.28 | 98.86 | 97.58 | 98.24 | 99.03 | 98.86 | 97.98 | 97.38
structural formula basis ∑cat=2
Mn | 0.100756 | 0.1588978 | 0.1626861 | 0.1684125 | 0.2066361 | 0.1465738 | 0.148228 | 0.1542623 | 0.1525715 | 0.1506865 | 0.1530742 | 0.1479641 | 0.1554559 | 0.1520827 | 0.2014731 | 0.2531452 | 0.1414477 | 0.1686922 | 0.170507 | 0.1642883 | 0.05584307 | 0.1592967 | 0.163659 | 0.1561248 | 0.161215 | 0.150381 | 0.160355 | 0.1506907 | 0.1482282 | 0.05413189 | 0.1446236 | 0.5418226 | 0.05197441 | 0.05115545 | 0.1358795 | 0.2877916 | 0.164468 | 0.1581699 | 0.1114381 | 0.111424
Fe | 0.9002006 | 0.836914 | 0.8302617 | 0.8349046 | 0.8033886 | 0.8443256 | 0.8509829 | 0.858324 | 0.8592312 | 0.8546828 | 0.8507952 | 0.850554 | 0.8478284 | 0.8488894 | 0.7949997 | 0.7601228 | 0.8782176 | 0.8385251 | 0.8294305 | 0.8468892 | 0.9828668 | 0.874417 | 0.8661852 | 0.8642091 | 0.8613439 | 0.8606358 | 0.8818695 | 0.8790662 | 0.8885783 | 0.9773755 | 0.8881223 | 0.5006528 | 0.9975843 | 0.9931082 | 0.9107126 | 0.748736 | 0.865238 | 0.8714735 | 0.9206586 | 0.9303586
Nb | 0 | 0 | 0 | 0 | 0 | 0 | 0 | 0 | 0 | 0 | 0 | 0 | 0 | 0 | 0 | 0 | 0 | 0 | 0 | 0 | 0 | 0 | 0 | 0.00227552 | 0 | 0 | 0 | 0 | 0.003282832 | 0 | 0.001315694 | 0.003891441 | 0 | 0 | 0 | 0 | 0 | 0 | 0 | 0
W | 0.9990434 | 1.004188 | 1.005017 | 0.9953334 | 0.9899753 | 1.009101 | 1.000789 | 0.9874137 | 0.9881973 | 0.9946307 | 0.9961306 | 1.001482 | 0.9913832 | 0.9990279 | 1.002845 | 0.9867319 | 0.9769718 | 0.991422 | 0.9993859 | 0.9868148 | 0.9612902 | 0.9662863 | 0.9701558 | 0.9659701 | 0.9645335 | 0.9668501 | 0.9557343 | 0.9634479 | 0.9599107 | 0.9524559 | 0.9659384 | 0.9536332 | 0.948763 | 0.949751 | 0.953408 | 0.9388739 | 0.954987 | 0.9670009 | 0.9679033 | 0.9561851
O | 3.99837 | 4.010407 | 4.024611 | 3.996666 | 3.98345 | 4.018582 | 4.003308 | 3.981136 | 3.982197 | 3.995169 | 3.996073 | 4.005659 | 3.993028 | 4.001603 | 4.012725 | 3.978652 | 3.957239 | 3.993408 | 4.010762 | 3.973177 | 3.924111 | 3.940807 | 3.946718 | 3.946939 | 3.941671 | 3.955559 | 3.919193 | 3.931211 | 3.934433 | 3.912628 | 3.947836 | 3.914781 | 3.901453 | 3.901642 | 3.906959 | 3.892898 | 3.917522 | 3.937446 | 3.934875 | 3.913441 | 3.960959
Frb# | 0.8993403 | 0.8404339 | 0.8361584 | 0.8321443 | 0.7954148 | 0.85208 | 0.8516549 | 0.8476551 | 0.8492082 | 0.8501183 | 0.8475158 | 0.8518163 | 0.845053 | 0.848065 | 0.7978138 | 0.7501695 | 0.8612803 | 0.8325166 | 0.8294823 | 0.8375277 | 0.946238 | 0.8458987 | 0.8410837 | 0.8469866 | 0.8423416 | 0.8512576 | 0.8461416 | 0.8536638 | 0.8570339 | 0.9475216 | 0.8599621 | 0.4802539 | 0.9504797 | 0.9510129 | 0.8701696 | 0.7223503 | 0.8402767 | 0.8463838 | 0.8920275 | 0.8930448 | 0.8434894
Fe+Mn | 1.000957 | 0.9958117 | 0.9929478 | 1.003317 | 1.010025 | 0.9908994 | 0.999211 | 1.012586 | 1.011803 | 1.005369 | 1.003869 | 0.9985181 | 1.003284 | 1.000972 | 0.9964728 | 1.013268 | 1.019665 | 1.007217 | 0.9999376 | 1.011178 | 1.03871 | 1.033714 | 1.029844 | 1.020334 | 1.022559 | 1.011017 | 1.042224 | 1.029757 | 1.036806 | 1.031507 | 1.032746 | 1.042475 | 1.049559 | 1.044264 | 1.046592 | 1.036528 | 1.029706 | 1.029643 | 1.032097 | 1.041783
W+Nb | 0.9990434 | 1.004188 | 1.005017 | 0.9953334 | 0.9899753 | 1.009101 | 1.000789 | 0.9874137 | 0.9881973 | 0.9946307 | 0.9961306 | 1.001482 | 0.9913832 | 0.9990279 | 1.002845 | 0.9867319 | 0.9769718 | 0.991422 | 0.9993859 | 0.9868148 | 0.9612902 | 0.9662863 | 0.9701558 | 0.9682456 | 0.9645335 | 0.9668501 | 0.9557343 | 0.9634479 | 0.9631935 | 0.9524559 | 0.9672541 | 0.9575246 | 0.948763 | 0.949751 | 0.953408 | 0.9388739 | 0.954987 | 0.9670009 | 0.9679033 | 0.9561851 | 0.9774932
1-W-Nb | 0.0009566226 | 0 | 0 | 0.004666588 | 0.01002466 | 0 | 0 | 0.01258634 | 0.01180273 | 0.00536933 | 0.003869356 | 0 | 0.008616815 | 0.0009720954 | 0 | 0.01326807 | 0.02302822 | 0.008578006 | 0.0006140673 | 0.01318521 | 0.03870984 | 0.03371369 | 0.02984423 | 0.03175443 | 0.03546649 | 0.03314987 | 0.04426572 | 0.03655214 | 0.03680645 | 0.0475441 | 0.0327459 | 0.0424754 | 0.05123701 | 0.05024899 | 0.04659203 | 0.06112611 | 0.04501298 | 0.03299914 | 0.03209665 | 0.04381494 | 0.02309236
4-O | 0.001629977 | 0 | 0 | 0.003333728 | 0.01654978 | 0 | 0 | 0.01886412 | 0.0178029 | 0.004830864 | 0.00392746 | 0 | 0.006971944 | 0 | 0 | 0.02134754 | 0.04276102 | 0.00659247 | 0 | 0.02682346 | 0.07588898 | 0.05919319 | 0.05328211 | 0.05306116 | 0.05832898 | 0.04444143 | 0.08080724 | 0.06878876 | 0.0655672 | 0.08737195 | 0.05216437 | 0.08521873 | 0.09854682 | 0.09835779 | 0.0930411 | 0.1071021 | 0.08247821 | 0.06255369 | 0.06512497 | 0.08655916
∑+ | 7.996174 | 8.016753 | 8.015995 | 7.978635 | 7.959901 | 8.036402 | 8.003156 | 7.949655 | 7.952789 | 7.978523 | 7.984523 | 8.005928 | 7.954868 | 7.996112 | 8.010017 | 7.946928 | 7.901161 | 7.962967 | 7.996191 | 7.943244 | 7.845161 | 7.865145 | 7.880623 | 7.847866 | 7.832319 | 7.823134 | 7.818855 | 7.840201 | 7.849491 | 7.77775 | 7.867701 | 7.826207 | 7.791695 | 7.787033 | 7.813632 | 7.706298 | 7.789334 | 7.861292 | 7.871613 | 7.820676
4f+∑+ | 8 | 8.016753 | 8.015995 | 7.997301 | 8 | 8.036402 | 8.003156 | 8 | 8 | 8 | 8 | 8.005928 | 7.989335 | 8 | 8.010017 | 8 | 7.993274 | 7.997279 | 7.998647 | 7.995985 | 8 | 8 | 8 | 7.974883 | 7.974185 | 7.955734 | 7.995917 | 7.98641 | 7.996717 | 7.967927 | 7.998684 | 7.996109 | 7.996643 | 7.988029 | 8 | 7.950803 | 7.969386 | 7.993289 | 8 | 7.995935 | 7.995018
Fe3+ | 0.00382649 | 0 | 0 | 0.01866635 | 0.04009865 | 0 | 0 | 0.05034536 | 0.04721093 | 0.02147732 | 0.01547742 | 0 | 0.03446726 | 0.003888382 | 0 | 0.05307229 | 0.0921129 | 0.03431202 | 0.002456269 | 0.05274085 | 0.1548394 | 0.1348548 | 0.1193769 | 0.1270177 | 0.141866 | 0.1325995 | 0.1770629 | 0.1462086 | 0.1472258 | 0.1901764 | 0.1309836 | 0.1699016 | 0.2049481 | 0.200996 | 0.1863681 | 0.2445045 | 0.1800519 | 0.1319966 | 0.1283866 | 0.1752597 | 0.1612312
structural formula basis O=4
Mn | 0.1007971 | 0.1584854 | 0.1616912 | 0.168553 | 0.2074946 | 0.1458961 | 0.1481055 | 0.1549933 | 0.1532536 | 0.1508687 | 0.1532246 | 0.1477551 | 0.1557273 | 0.1520218 | 0.2008342 | 0.2545035 | 0.1429761 | 0.1689707 | 0.1700495 | 0.1653975 | 0.05692303 | 0.1616894 | 0.1658685 | 0.1582237 | 0.1636007 | 0.1520706 | 0.1636612 | 0.1533275 | 0.1506984 | 0.05534069 | 0.1465345 | 0.5536172 | 0.05328723 | 0.05244505 | 0.1391153 | 0.2957094 | 0.1679307 | 0.1606827 | 0.1132825 | 0.1138886
Fe | 0.9005676 | 0.8347422 | 0.8251844 | 0.835601 | 0.8067264 | 0.8404214 | 0.8502797 | 0.8623911 | 0.8630725 | 0.8557163 | 0.8516314 | 0.8493524 | 0.8493087 | 0.8485493 | 0.7924786 | 0.7642013 | 0.8877074 | 0.8399094 | 0.827205 | 0.8526067 | 1.001875 | 0.8875513 | 0.877879 | 0.8758272 | 0.8740901 | 0.8703052 | 0.9000522 | 0.8944482 | 0.9033864 | 0.9992011 | 0.8998575 | 0.5115513 | 1.022782 | 1.018144 | 0.9324004 | 0.7693353 | 0.8834545 | 0.8853185 | 0.9358961 | 0.9509367
Nb | 0 | 0 | 0 | 0 | 0 | 0 | 0 | 0 | 0 | 0 | 0 | 0 | 0 | 0 | 0 | 0 | 0 | 0 | 0 | 0 | 0 | 0 | 0 | 0.001165424 | 0 | 0 | 0 | 0 | 0.001686671 | 0 | 0.000673689 | 0.002009401 | 0.0001694057 | 0 | 0 | 0 | 0 | 0 | 0 | 0
W | 0.9994506 | 1.001582 | 0.9988708 | 0.9961636 | 0.9940883 | 1.004434 | 0.999962 | 0.9920924 | 0.9926151 | 0.9958334 | 0.9971097 | 1.000067 | 0.9931142 | 0.9986276 | 0.999665 | 0.9920263 | 0.9875287 | 0.9930587 | 0.9967043 | 0.9934769 | 0.9798807 | 0.9808005 | 0.9832532 | 0.9789562 | 0.9788067 | 0.9777129 | 0.9754399 | 0.9803064 | 0.9759076 | 0.973725 | 0.9787017 | 0.9743923 | 0.9727278 | 0.9736936 | 0.9761126 | 0.9647043 | 0.975093 | 0.9823635 | 0.9839228 | 0.9773344
O | 4 | 4 | 4 | 4 | 4 | 4 | 4 | 4 | 4 | 4 | 4 | 4 | 4 | 4 | 4 | 4 | 4 | 4 | 4 | 4 | 4 | 4 | 4 | 4 | 4 | 4 | 4 | 4 | 4 | 4 | 4 | 4 | 4 | 4 | 4 | 4 | 4 | 4 | 4 | 4
Fbr# | 0.8993403 | 0.8404339 | 0.8361584 | 0.8321443 | 0.7954148 | 0.85208 | 0.8516549 | 0.8476551 | 0.8492082 | 0.8501183 | 0.8475158 | 0.8518163 | 0.845053 | 0.848065 | 0.7978138 | 0.7501695 | 0.8612803 | 0.8325166 | 0.8294823 | 0.8375277 | 0.946238 | 0.8458987 | 0.8410837 | 0.8469866 | 0.8423416 | 0.8512576 | 0.8461416 | 0.8536638 | 0.8570339 | 0.9475216 | 0.8599621 | 0.4802539 | 0.9504797 | 0.9510129 | 0.8701696 | 0.7223503 | 0.8402767 | 0.8463838 | 0.8920275 | 0.8930448
Fe+Mn | 1.001365 | 0.9932276 | 0.9868757 | 1.004154 | 1.014221 | 0.9863175 | 0.9983853 | 1.017384 | 1.016326 | 1.006585 | 1.004856 | 0.9971075 | 1.005036 | 1.000571 | 0.9933128 | 1.018705 | 1.030684 | 1.00888 | 0.9972545 | 1.018004 | 1.058798 | 1.049241 | 1.043748 | 1.034051 | 1.037691 | 1.022376 | 1.063713 | 1.047776 | 1.054085 | 1.054542 | 1.046392 | 1.065168 | 1.076069 | 1.070589 | 1.071516 | 1.065045 | 1.051385 | 1.046001 | 1.049179 | 1.064825
W+Nb | 0.9994506 | 1.001582 | 0.9988708 | 0.9961636 | 0.9940883 | 1.004434 | 0.999962 | 0.9920924 | 0.9926151 | 0.9958334 | 0.9971097 | 1.000067 | 0.9931142 | 0.9986276 | 0.999665 | 0.9920263 | 0.9875287 | 0.9930587 | 0.9967043 | 0.9934769 | 0.9798807 | 0.9808005 | 0.9832532 | 0.9824277 | 0.9788067 | 0.9777129 | 0.9754399 | 0.9803064 | 0.9809318 | 0.973725 | 0.9807085 | 0.9803778 | 0.9732324 | 0.9736936 | 0.9761126 | 0.9647043 | 0.975093 | 0.9823635 | 0.9839228 | 0.9773344
1-W+Nb | 0.0005493522 | -0.001582367 | 0.001129234 | 0.003836353 | 0.005911676 | 0 | 3.798369e-05 | 0.007907604 | 0.007384877 | 0.004166646 | 0.002890329 | -6.713795e-05 | 0.006885831 | 0.001372352 | 0.000334995 | 0.00797374 | 0.01247129 | 0.006941328 | 0.003295674 | 0.00652309 | 0.0201193 | 0.01919951 | 0.01674678 | 0.01757228 | 0.02119329 | 0.02228713 | 0.02456006 | 0.01969362 | 0.01906819 | 0.02627504 | 0.01929149 | 0.01962218 | 0.02676759 | 0.0263064 | 0.02388738 | 0.03529565 | 0.024907 | 0.01763653 | 0.01607717 | 0.02266562

## III-7-c4
PAN-III-7-c4
| P1 |  |  |  |  | P2 | [5 empty] | P3 | [11 empty] | P4 | [7 empty] | P5 |  |  | P6
| 1 | 2 | 3 | 4 | 5 | 1 | 2 | 3 | 4 | 5 | 6 | 1 | 2 | 3 | 4 | 5 | 6 | 7 | 8 | 9 | 10 | 11 | 12 | 1 | 2 | 3 | 4 | 5 | 6 | 7 | 8 | 1 | 2 | 3 | 1 | 2 | 3 | 4 | 5
MnO | 4.05 | 3.92 | 3.91 | 4.04 | 5.58 | 4.65 | 3.75 | 4.11 | 4.24 | 3.93 | 3.87 | 3.66 | 3.76 | 3.79 | 3.82 | 3.74 | 3.99 | 4.42 | 3.38 | 3.91 | 3.83 | 3.97 | 3.99 | 3.93 | 4.03 | 5.14 | 3.91 | 3.93 | 3.87 | 3.96 | 3.85 | 3.86 | 3.98 | 3.93 | 3.97 | 3.92 | 3.99 | 4.09 | 3.93
FeO | 19.44 | 20.21 | 19.43 | 20.24 | 18.42 | 19.35 | 19.88 | 19.87 | 19.55 | 19.93 | 19.85 | 19.98 | 19.83 | 20.02 | 19.82 | 20.08 | 19.78 | 19.45 | 20.62 | 20.01 | 19.84 | 19.69 | 19.7 | 20.1 | 19.21 | 18.45 | 19.58 | 19.66 | 20.1 | 19.62 | 19.78 | 20.15 | 19.84 | 19.81 | 19.65 | 19.46 | 20.1 | 20.2 | 19.71
Nb2O5 | 0 | 0 | 0 | 0 | 0 | 0 | 0.05 | 0 | 0 | 0.03 | 0 | 0.01 | 0 | 0 | 0 | 0.1 | 0 | 0 | 0.03 | 0 | 0.02 | 0.12 | 0.01 | 0 | 0.04 | 0 | 0 | 0 | 0 | 0 | 0 | 0 | 0 | 0 | 0 | 0.07 | 0 | 0.03 | 0
WO3 | 75.79 | 77.2 | 76.46 | 76.38 | 76.95 | 77.05 | 76.03 | 77.52 | 76.77 | 76.86 | 76.23 | 76.86 | 77.35 | 77.21 | 76.03 | 77.17 | 77.35 | 77.14 | 77.3 | 77.2 | 76.56 | 77.69 | 76.76 | 76.87 | 76.45 | 77.18 | 76.85 | 76.43 | 77.02 | 76.26 | 76.42 | 77.07 | 76.85 | 76.38 | 76.76 | 76.56 | 75.88 | 76.73 | 76.57
∑ | 99.28 | 101.33 | 99.8 | 100.66 | 100.95 | 101.05 | 99.71 | 101.5 | 100.56 | 100.75 | 99.95 | 100.51 | 100.94 | 101.02 | 99.67 | 101.09 | 101.12 | 101.01 | 101.33 | 101.12 | 100.25 | 101.47 | 100.46 | 100.9 | 99.73 | 100.77 | 100.34 | 100.02 | 100.99 | 99.84 | 100.05 | 101.08 | 100.67 | 100.12 | 100.38 | 100.01 | 99.97 | 101.05 | 100.21
Mn | 3.14 | 3.04 | 3.03 | 3.13 | 4.32 | 3.6 | 2.91 | 3.18 | 3.28 | 3.04 | 3 | 2.83 | 2.91 | 2.94 | 2.96 | 2.9 | 3.09 | 3.42 | 2.62 | 3.03 | 2.96 | 3.07 | 3.09 | 3.04 | 3.12 | 3.98 | 3.03 | 3.04 | 3 | 3.07 | 2.98 | 2.99 | 3.08 | 3.04 | 3.07 | 3.03 | 3.09 | 3.16 | 3.04
Fe | 15.11 | 15.71 | 15.1 | 15.73 | 14.32 | 15.04 | 15.46 | 15.45 | 15.2 | 15.49 | 15.43 | 15.53 | 15.41 | 15.56 | 15.41 | 15.61 | 15.37 | 15.12 | 16.03 | 15.55 | 15.42 | 15.31 | 15.31 | 15.62 | 14.93 | 14.34 | 15.22 | 15.28 | 15.62 | 15.25 | 15.37 | 15.66 | 15.42 | 15.4 | 15.28 | 15.13 | 15.63 | 15.7 | 15.32
Nb | [6 empty] | 0.03 |  |  | 0.02 | [5 empty] | 0.07 |  |  | 0.02 |  | 0.01 | 0.09 | 0.01 |  | 0.03 | [10 empty] | 0.05 |  | 0.02
W | 60.1 | 61.22 | 60.63 | 60.57 | 61.02 | 61.1 | 60.29 | 61.47 | 60.87 | 60.95 | 60.45 | 60.95 | 61.33 | 61.23 | 60.29 | 61.2 | 61.34 | 61.17 | 61.3 | 61.22 | 60.71 | 61.61 | 60.87 | 60.95 | 60.62 | 61.2 | 60.94 | 60.61 | 61.07 | 60.47 | 60.6 | 61.12 | 60.94 | 60.57 | 60.87 | 60.71 | 60.17 | 60.84 | 60.71
O | 20.94 | 21.37 | 21.04 | 21.23 | 21.29 | 21.31 | 21.03 | 21.4 | 21.2 | 21.24 | 21.07 | 21.19 | 21.28 | 21.3 | 21.02 | 21.32 | 21.32 | 21.3 | 21.37 | 21.32 | 21.14 | 21.4 | 21.18 | 21.27 | 21.02 | 21.25 | 21.15 | 21.09 | 21.29 | 21.05 | 21.09 | 21.31 | 21.23 | 21.11 | 21.16 | 21.09 | 21.09 | 21.32 | 21.13
∑ | 99.29 | 101.34 | 99.8 | 100.66 | 100.95 | 101.05 | 99.72 | 101.5 | 100.55 | 100.74 | 99.95 | 100.5 | 100.93 | 101.03 | 99.68 | 101.1 | 101.12 | 101.01 | 101.34 | 101.12 | 100.24 | 101.48 | 100.46 | 100.88 | 99.72 | 100.77 | 100.34 | 100.02 | 100.98 | 99.84 | 100.04 | 101.08 | 100.67 | 100.12 | 100.38 | 100.01 | 99.98 | 101.04 | 100.2
structural formula basis ∑cat=2
Mn | 0.1746207 | 0.1652686 | 0.1683231 | 0.1705535 | 0.2357988 | 0.1964336 | 0.1609848 | 0.1730729 | 0.1801095 | 0.1665602 | 0.165549 | 0.1558334 | 0.1599062 | 0.1609019 | 0.1638275 | 0.1585322 | 0.1691299 | 0.187022 | 0.1427049 | 0.165478 | 0.1631896 | 0.1677832 | 0.1700305 | 0.1660323 | 0.1736241 | 0.2188324 | 0.1673438 | 0.1680334 | 0.1638662 | 0.1698857 | 0.1646007 | 0.1631227 | 0.168954 | 0.1675421 | 0.169188 | 0.167936 | 0.1695653 | 0.171753 | 0.1677125
Fe | 0.8266452 | 0.8401979 | 0.8252139 | 0.8432056 | 0.7689348 | 0.8073272 | 0.8413755 | 0.8272162 | 0.8210979 | 0.8349063 | 0.8376446 | 0.8412677 | 0.8330356 | 0.8377451 | 0.8390472 | 0.8394811 | 0.8276071 | 0.8134053 | 0.8589339 | 0.8354424 | 0.8363225 | 0.8231402 | 0.8287665 | 0.8392449 | 0.817342 | 0.7756509 | 0.8269327 | 0.8308714 | 0.8393398 | 0.8301888 | 0.8351755 | 0.8404726 | 0.832129 | 0.8349483 | 0.8284058 | 0.8249519 | 0.843774 | 0.8394706 | 0.8314556
Nb | 0 | 0 | 0 | 0 | 0 | 0 | 0.0009813912 | 0 | 0 | 0.0006479729 | 0 | 0 | 0 | 0 | 0 | 0.002262802 | 0 | 0 | 0.0006441645 | 0 | 0.0003260093 | 0.002908584 | 0.000325385 | 0 | 0.0009872015 | 0 | 0 | 0 | 0 | 0 | 0 | 0 | 0 | 0 | 0 | 0.001638703 | 0 | 0.0006428007 | 0
W | 0.998734 | 0.9945335 | 1.006463 | 0.9862409 | 0.9952664 | 0.9962392 | 0.9966583 | 0.9997109 | 0.9987926 | 0.9978855 | 0.9968064 | 1.002899 | 1.007058 | 1.001353 | 0.9971252 | 0.9997239 | 1.003263 | 0.9995726 | 0.997717 | 0.9990796 | 1.000162 | 1.006168 | 1.000878 | 0.9947228 | 1.008047 | 1.005517 | 1.005724 | 1.001095 | 0.9967939 | 0.9999255 | 1.000224 | 0.9964047 | 0.998917 | 0.9975096 | 1.002406 | 1.005473 | 0.9866607 | 0.9881336 | 1.000832
O | 3.998487 | 3.989094 | 4.013282 | 3.97209 | 3.990125 | 3.992542 | 3.994698 | 3.999159 | 3.99716 | 3.995813 | 3.992296 | 4.006434 | 4.015105 | 4.002637 | 3.994669 | 4.001838 | 4.006839 | 3.99944 | 3.99664 | 3.997953 | 4.001831 | 4.015843 | 4.001725 | 3.988774 | 4.016438 | 4.011811 | 4.010792 | 4.002684 | 3.992977 | 3.999663 | 3.99986 | 3.991899 | 3.998716 | 3.994767 | 4.004052 | 4.013568 | 3.973819 | 3.978848 | 4.002617 | 3.998897
Frb# | 0.8256001 | 0.8356299 | 0.830582 | 0.8317613 | 0.7653121 | 0.8043024 | 0.8393943 | 0.8269771 | 0.8201077 | 0.8336837 | 0.834978 | 0.8437135 | 0.8389571 | 0.8388801 | 0.8366421 | 0.8411522 | 0.8303165 | 0.8130579 | 0.8575286 | 0.8346742 | 0.8367307 | 0.83068 | 0.8297647 | 0.8348392 | 0.8247931 | 0.7799537 | 0.8316929 | 0.8317824 | 0.8366574 | 0.8301269 | 0.8353625 | 0.8374617 | 0.8312288 | 0.8328741 | 0.8304039 | 0.8308611 | 0.8326668 | 0.8301533 | 0.8321479 | 0.8293188
Fe+Mn | 1.001266 | 1.005467 | 0.993537 | 1.013759 | 1.004734 | 1.003761 | 1.00236 | 1.000289 | 1.001207 | 1.001467 | 1.003194 | 0.9971011 | 0.9929418 | 0.998647 | 1.002875 | 0.9980133 | 0.996737 | 1.000427 | 1.001639 | 1.00092 | 0.9995121 | 0.9909234 | 0.998797 | 1.005277 | 0.9909662 | 0.9944834 | 0.9942765 | 0.9989048 | 1.003206 | 1.000074 | 0.9997762 | 1.003595 | 1.001083 | 1.00249 | 0.9975938 | 0.9928879 | 1.013339 | 1.011224 | 0.999168 | 1.000459
W+Nb | 0.998734 | 0.9945335 | 1.006463 | 0.9862409 | 0.9952664 | 0.9962392 | 0.9976397 | 0.9997109 | 0.9987926 | 0.9985334 | 0.9968064 | 1.002899 | 1.007058 | 1.001353 | 0.9971252 | 1.001987 | 1.003263 | 0.9995726 | 0.9983612 | 0.9990796 | 1.000488 | 1.009077 | 1.001203 | 0.9947228 | 1.009034 | 1.005517 | 1.005724 | 1.001095 | 0.9967939 | 0.9999255 | 1.000224 | 0.9964047 | 0.998917 | 0.9975096 | 1.002406 | 1.007112 | 0.9866607 | 0.9887764 | 1.000832 | 0.9995405
1-W-Nb | 0.001265982 | 0.005466545 | 0 | 0.0137591 | 0.004733605 | 0.00376079 | 0.00236026 | 0.0002891161 | 0.001207405 | 0.00146656 | 0.003193584 | 0 | 0 | 0 | 0.002874764 | 0 | 0 | 0.000427358 | 0.001638848 | 0.0009203711 | -0.0004878814 | 0 | 0 | 0.005277248 | 0 | 0 | 0 | 0 | 0.003206074 | 7.449146e-05 | -0.0002237923 | 0.00359526 | 0.001083005 | 0.002490372 | 0 | 0 | 0.01333932 | 0.01122356 | 0 | 0.002126717
4-O | 0.001512897 | 0.01090623 | 0 | 0.02790999 | 0.00987547 | 0.007457741 | 0.005302023 | 0.0008413612 | 0.002840076 | 0.004187036 | 0.007704248 | 0 | 0 | 0 | 0.005331109 | 0 | 0 | 0.0005604627 | 0.003359676 | 0.002047495 | 0 | 0 | 0 | 0.01122552 | 0 | 0 | 0 | 0 | 0.007023302 | 0.0003367218 | 0.0001400254 | 0.008101037 | 0.001283657 | 0.005233426 | 0 | 0 | 0.02618136 | 0.02115218 | 0
∑+ | 7.994936 | 7.978134 | 8.025852 | 7.944964 | 7.981066 | 7.984957 | 7.989578 | 7.998844 | 7.99517 | 7.993486 | 7.987226 | 8.011595 | 8.028233 | 8.005412 | 7.988501 | 8.005684 | 8.013052 | 7.998291 | 7.9928 | 7.996319 | 8.001626 | 8.033398 | 8.004486 | 7.978891 | 8.035148 | 8.022066 | 8.022894 | 8.004381 | 7.987176 | 7.999702 | 8.000895 | 7.985619 | 7.995668 | 7.990039 | 8.009625 | 8.02681 | 7.946643 | 7.954463 | 8.003328
4f+∑+ | 8.000988 | 8.021759 | 8.025852 | 8.056604 | 8.020567 | 8.014788 | 8.010786 | 8.002209 | 8.006531 | 8.010234 | 8.018043 | 8.011595 | 8.028233 | 8.005412 | 8.009825 | 8.005684 | 8.013052 | 8.000532 | 8.006239 | 8.004508 | 8.001626 | 8.033398 | 8.004486 | 8.023793 | 8.035148 | 8.022066 | 8.022894 | 8.004381 | 8.015269 | 8.001049 | 8.001455 | 8.018023 | 8.000803 | 8.010972 | 8.009625 | 8.02681 | 8.051368 | 8.039072 | 8.003328
Fe3+ | 0.005063928 | 0.02186618 | 0 | 0.0550364 | 0.01893442 | 0.01504316 | 0.009441038 | 0.001156465 | 0.004829621 | 0.005866242 | 0.01277434 | 0 | 0 | 0 | 0.01149905 | 0 | 0 | 0.001709432 | 0.006555393 | 0.003681485 | -0.001951526 | 0 | 0 | 0.02110899 | 0 | 0 | 0 | 0 | 0.0128243 | 0.0002979658 | 0 | 0.01438104 | 0.004332022 | 0.009961489 | 0 | 0 | 0.05335727 | 0.04489426 | 0 | 0.008529819
structural formula basis O=4
Mn | 0.1746868 | 0.1657205 | 0.167766 | 0.1717519 | 0.2363824 | 0.1968005 | 0.1611984 | 0.1731093 | 0.1802375 | 0.1667348 | 0.1658685 | 0.1555832 | 0.1593047 | 0.1607959 | 0.1640462 | 0.1584594 | 0.1688412 | 0.1870482 | 0.1428249 | 0.1655627 | 0.163115 | 0.1671213 | 0.1699572 | 0.1664996 | 0.1729135 | 0.2181882 | 0.1668935 | 0.1679207 | 0.1641545 | 0.1699 | 0.1646064 | 0.1634537 | 0.1690082 | 0.1677616 | 0.1690168 | 0.1673683 | 0.1706825 | 0.1726661 | 0.1676028
Fe | 0.826958 | 0.842495 | 0.8224829 | 0.8491304 | 0.7708379 | 0.8088352 | 0.8424922 | 0.8273902 | 0.8216813 | 0.8357812 | 0.8392611 | 0.8399166 | 0.8299018 | 0.8371932 | 0.840167 | 0.8390955 | 0.8261946 | 0.8135193 | 0.859656 | 0.8358703 | 0.8359399 | 0.8198928 | 0.8284092 | 0.8416068 | 0.8139969 | 0.7733675 | 0.8247075 | 0.8303142 | 0.8408162 | 0.8302587 | 0.8352048 | 0.8421782 | 0.8323961 | 0.8360421 | 0.8275674 | 0.8221632 | 0.8493332 | 0.8439333 | 0.8309118
Nb | 0 | 0 | 0 | 0 | 0 | 0 | 0.0009826937 | 0 | 0 | 0.0006486519 | 0 | 0 | 0 | 0 | 0 | 0.002261763 | 0 | 0 | 0.000644706 | 0 | 0.0003258601 | 0.00289711 | 0.0003252447 | 0 | 0.0009831613 | 0 | 0 | 0 | 0 | 0 | 0 | 0 | 0 | 0 | 0 | 0.001633163 | 0 | 0.0006462179 | 0
W | 0.9991663 | 0.9973068 | 1.003187 | 0.9932248 | 0.9977839 | 0.9981544 | 0.9980355 | 0.9999756 | 0.9995566 | 0.9989854 | 0.9987844 | 1.001343 | 1.003324 | 1.000748 | 0.9985103 | 0.9993191 | 1.001605 | 0.9997671 | 0.99861 | 0.9996457 | 0.9997587 | 1.002253 | 1.0005 | 0.9975764 | 1.003976 | 1.002611 | 1.003072 | 1.000478 | 0.9986015 | 1.000064 | 1.000313 | 0.9984811 | 0.999292 | 0.9988708 | 1.001446 | 1.002129 | 0.9932153 | 0.9934407 | 1.000232
O | 4 | 4 | 4 | 4 | 4 | 4 | 4 | 4 | 4 | 4 | 4 | 4 | 4 | 4 | 4 | 4 | 4 | 4 | 4 | 4 | 4 | 4 | 4 | 4 | 4 | 4 | 4 | 4 | 4 | 4 | 4 | 4 | 4 | 4 | 4 | 4 | 4 | 4 | 4
Fbr# | 0.8256001 | 0.8356299 | 0.830582 | 0.8317613 | 0.7653121 | 0.8043024 | 0.8393943 | 0.8269771 | 0.8201077 | 0.8336837 | 0.834978 | 0.8437135 | 0.8389571 | 0.8388801 | 0.8366421 | 0.8411522 | 0.8303165 | 0.8130579 | 0.8575286 | 0.8346742 | 0.8367307 | 0.83068 | 0.8297647 | 0.8348392 | 0.8247931 | 0.7799537 | 0.8316929 | 0.8317824 | 0.8366574 | 0.8301269 | 0.8353625 | 0.8374617 | 0.8312288 | 0.8328741 | 0.8304039 | 0.8308611 | 0.8326668 | 0.8301533 | 0.8321479
Fe+Mn | 1.001645 | 1.008216 | 0.990249 | 1.020882 | 1.00722 | 1.005636 | 1.003691 | 1.0005 | 1.001919 | 1.002516 | 1.00513 | 0.9954998 | 0.9892064 | 0.997989 | 1.004213 | 0.9975549 | 0.9950358 | 1.000568 | 1.002481 | 1.001433 | 0.9990549 | 0.9870141 | 0.9983664 | 1.008106 | 0.9869105 | 0.9915557 | 0.991601 | 0.9982348 | 1.004971 | 1.000159 | 0.9998112 | 1.005632 | 1.001404 | 1.003804 | 0.9965842 | 0.9895315 | 1.020016 | 1.016599 | 0.9985146
W+Nb | 0.9991663 | 0.9973068 | 1.003187 | 0.9932248 | 0.9977839 | 0.9981544 | 0.9990182 | 0.9999756 | 0.9995566 | 0.9996341 | 0.9987844 | 1.001343 | 1.003324 | 1.000748 | 0.9985103 | 1.001581 | 1.001605 | 0.9997671 | 0.9992547 | 0.9996457 | 1.000085 | 1.00515 | 1.000826 | 0.9975764 | 1.004959 | 1.002611 | 1.003072 | 1.000478 | 0.9986015 | 1.000064 | 1.000313 | 0.9984811 | 0.999292 | 0.9988708 | 1.001446 | 1.003762 | 0.9932153 | 0.994087 | 1.000232 | 0.9998639
∑+ | 7.998287 | 8.000272 | 7.999619 | 8.001113 | 8.001144 | 8.000198 | 8.000508 | 8.000853 | 8.001177 | 8.002188 | 8.002965 | 7.999056 | 7.998358 | 8.000464 | 7.999488 | 8.002333 | 7.999702 | 7.999738 | 7.999845 | 8.00074 | 7.998292 | 8.002032 | 8.001362 | 8.001671 | 8.002591 | 7.998777 | 8.001633 | 7.999339 | 8.00155 | 8.000702 | 8.001502 | 8.002151 | 7.998561 | 8.000832 | 8.001845 | 8.000003 | 7.999323 | 7.997074 | 7.998421

## III-7-c5
| PAN-III-7-5-c5 | [10 empty] | * | [21 empty] | *
| Wfm A | [39 empty] | Wfm B
| P1 |  |  | P2 |  |  |  | P3 | [6 empty] | P4 |  |  |  | P5 |  |  |  | P6 |  |  |  | P7 | [5 empty] | P8 |  |  |  | P9
| 1 | 2 | 3bis | 1 | 2bis | 3 | 4 | 1 | 2 | 3 | 4 | 5 | 6 | 7 | 1 | 2 | 3bis | 4 | 1 | 2 | 3 | 4 | 1 | 2 | 3 | 4 | 1 | 2 | 3 | 4 | 5bis | 6 | 1 | 2 | 3 | 4 | 2 | 3 | 4 | 5 | 1
MnO | 4.5 | 3.85 | 3.89 | 3.98 | 4 | 4.12 | 3.92 | 3.9 | 4.28 | 4.22 | 3.32 | 3.79 | 3.89 | 3.88 | 3.75 | 3.92 | 4.05 | 4.24 | 4.05 | 4.27 | 4.22 | 4.17 | 4.33 | 4.07 | 3.54 | 4.11 | 4.27 | 4.33 | 3.61 | 5.37 | 4.29 | 5.31 | 4.29 | 4.01 | 3.97 | 3.81 | 5.58 | 4.13 | 6.83 | 5.79 | 4.1
FeO | 18.76 | 18.75 | 19.1 | 19.28 | 19.1 | 19.71 | 19.81 | 19.41 | 19.45 | 19.53 | 16.86 | 18.93 | 19.62 | 19.09 | 19.55 | 19.41 | 19.4 | 19.43 | 19.76 | 19.29 | 19.3 | 18.91 | 18.76 | 19.06 | 19.85 | 19.11 | 19.3 | 18.46 | 19.78 | 17.47 | 19.73 | 17.81 | 18.78 | 19 | 19.46 | 19.91 | 17.97 | 19.41 | 16.85 | 17.15 | 19.47
Nb2O5 | 0.02 | 0.09 | 0 | 0.03 | 0 | 0 | 0.01 | 0 | 0 | 0.04 | 0 | 0.04 | 0.04 | 0 | 0 | 0 | 0 | 0 | 0.01 | 0.08 | 0 | 0 | 0 | 0 | 0 | 0 | 0 | 0 | 0.03 | 0 | 0 | 0.09 | 0 | 0.01 | 0 | 0 | 0 | 0.03 | 0 | 0 | 0
WO3 | 76.62 | 74.95 | 75.47 | 76.53 | 77.23 | 77.05 | 76.91 | 76.83 | 75.92 | 77.13 | 66.48 | 74.76 | 77.2 | 76.89 | 77.2 | 76.53 | 76.74 | 76.15 | 75.66 | 76.95 | 76.16 | 77.16 | 76.29 | 76.65 | 76.86 | 75.6 | 76.73 | 74.46 | 76.56 | 75.49 | 75.9 | 76.79 | 76.68 | 75.89 | 76.76 | 76.77 | 76.17 | 76.92 | 77.63 | 76.32 | 76.75
∑ | 99.9 | 97.64 | 98.46 | 99.82 | 100.33 | 100.88 | 100.65 | 100.14 | 99.65 | 100.92 | 86.66 | 97.52 | 100.75 | 99.86 | 100.5 | 99.86 | 100.19 | 99.82 | 99.48 | 100.59 | 99.68 | 100.24 | 99.38 | 99.78 | 100.25 | 98.82 | 100.3 | 97.25 | 99.98 | 98.33 | 99.92 | 100 | 99.75 | 98.91 | 100.19 | 100.49 | 99.72 | 100.49 | 101.31 | 99.26 | 100.32
Mn | 3.48 | 2.98 | 3.02 | 3.09 | 3.1 | 3.19 | 3.04 | 3.02 | 3.31 | 3.27 | 2.57 | 2.94 | 3.01 | 3 | 2.9 | 3.04 | 3.14 | 3.28 | 3.14 | 3.3 | 3.27 | 3.23 | 3.35 | 3.15 | 2.74 | 3.18 | 3.31 | 3.35 | 2.8 | 4.16 | 3.32 | 4.11 | 3.32 | 3.1 | 3.07 | 2.95 | 4.32 | 3.19 | 5.29 | 4.48 | 3.17
Fe | 14.58 | 14.58 | 14.85 | 14.99 | 14.84 | 15.32 | 15.4 | 15.09 | 15.12 | 15.18 | 13.1 | 14.71 | 15.25 | 14.84 | 15.19 | 15.09 | 15.08 | 15.1 | 15.36 | 14.99 | 15 | 14.7 | 14.58 | 14.82 | 15.43 | 14.86 | 15 | 14.35 | 15.37 | 13.58 | 15.33 | 13.85 | 14.59 | 14.77 | 15.12 | 15.48 | 13.97 | 15.09 | 13.1 | 13.33 | 15.13
Nb | 0.02 | 0.06 |  | 0.02 |  |  | 0.01 |  |  | 0.02 |  | 0.03 | 0.03 | [5 empty] | 0.01 | 0.05 | [8 empty] | 0.02 |  |  | 0.06 |  | 0.01 |  |  |  | 0.02
W | 60.76 | 59.44 | 59.85 | 60.69 | 61.24 | 61.1 | 60.98 | 60.93 | 60.2 | 61.16 | 52.72 | 59.28 | 61.22 | 60.97 | 61.22 | 60.69 | 60.85 | 60.38 | 60 | 61.02 | 60.39 | 61.18 | 60.5 | 60.78 | 60.95 | 59.95 | 60.85 | 59.04 | 60.71 | 59.86 | 60.19 | 60.89 | 60.81 | 60.18 | 60.87 | 60.87 | 60.4 | 60.99 | 61.56 | 60.52 | 60.86
O | 21.06 | 20.59 | 20.76 | 21.05 | 21.14 | 21.27 | 21.22 | 21.11 | 21.02 | 21.28 | 18.27 | 20.56 | 21.24 | 21.04 | 21.18 | 21.05 | 21.12 | 21.05 | 20.98 | 21.21 | 21.02 | 21.13 | 20.95 | 21.03 | 21.13 | 20.83 | 21.15 | 20.5 | 21.08 | 20.73 | 21.07 | 21.09 | 21.02 | 20.85 | 21.12 | 21.19 | 21.03 | 21.19 | 21.37 | 20.92 | 21.15
∑ | 99.9 | 97.65 | 98.48 | 99.84 | 100.32 | 100.88 | 100.65 | 100.15 | 99.65 | 100.91 | 86.66 | 97.52 | 100.75 | 99.85 | 100.49 | 99.87 | 100.19 | 99.81 | 99.49 | 100.57 | 99.68 | 100.24 | 99.38 | 99.78 | 100.25 | 98.82 | 100.31 | 97.24 | 99.98 | 98.33 | 99.91 | 100 | 99.74 | 98.91 | 100.18 | 100.49 | 99.72 | 100.48 | 101.32 | 99.25 | 100.31
structural formula basis ∑cat=2
Mn | 0.19338 | 0.1697013 | 0.1700777 | 0.1717443 | 0.1722285 | 0.1747033 | 0.1669512 | 0.1674429 | 0.1830075 | 0.1792218 | 0.1646855 | 0.1673171 | 0.1657316 | 0.1675135 | 0.1605002 | 0.1687938 | 0.1736809 | 0.1813282 | 0.1735496 | 0.1817677 | 0.1813036 | 0.1795789 | 0.1872984 | 0.1755287 | 0.1516642 | 0.1780869 | 0.1826229 | 0.1908329 | 0.1552384 | 0.2349832 | 0.1824829 | 0.2285513 | 0.1852458 | 0.1740644 | 0.169925 | 0.1622317 | 0.2392569 | 0.1758944 | 0.2892878 | 0.2511347 | 0.1749427
Fe | 0.7970368 | 0.8167988 | 0.8227265 | 0.8196226 | 0.8110837 | 0.8253871 | 0.8320038 | 0.8230715 | 0.8223966 | 0.8184712 | 0.8258135 | 0.8235579 | 0.8260325 | 0.8151752 | 0.8270348 | 0.8242532 | 0.8205639 | 0.8212154 | 0.8351676 | 0.812256 | 0.8181602 | 0.804005 | 0.801928 | 0.8124083 | 0.8402084 | 0.8186765 | 0.814155 | 0.8041719 | 0.8383081 | 0.754626 | 0.828924 | 0.7576702 | 0.8008555 | 0.8158632 | 0.8233022 | 0.8374776 | 0.7611419 | 0.8185387 | 0.7047487 | 0.7351016 | 0.8214177
Nb | 0.0006571907 | 0.002020456 | 0 | 0.0006573291 | 0 | 0 | 0.000324747 | 0 | 0 | 0.0006481898 | 0 | 0.001009586 | 0.0009767627 | 0 | 0 | 0 | 0 | 0 | 0.0003268308 | 0.001628553 | 0 | 0 | 0 | 0 | 0 | 0 | 0 | 0 | 0.0006556926 | 0 | 0 | 0.001972978 | 0 | 0.0003320301 | 0 | 0 | 0 | 0.0006521094 | 0 | 0 | 0
W | 1.008926 | 1.011479 | 1.007196 | 1.007976 | 1.016688 | 0.9999097 | 1.00072 | 1.009486 | 0.9945959 | 1.001659 | 1.009501 | 1.008116 | 1.007259 | 1.017311 | 1.012465 | 1.006953 | 1.005755 | 0.9974564 | 0.990956 | 1.004348 | 1.000536 | 1.016416 | 1.010774 | 1.012063 | 1.008127 | 1.003237 | 1.003222 | 1.004995 | 1.005798 | 1.010391 | 0.9885931 | 1.011806 | 1.013899 | 1.00974 | 1.006773 | 1.000291 | 0.9996013 | 1.004915 | 1.005964 | 1.013764 | 1.00364 | 1.006178
O | 4.018311 | 4.026041 | 4.014401 | 4.017249 | 4.032748 | 3.99973 | 4.001421 | 4.018841 | 3.990493 | 4.004678 | 4.019884 | 4.01762 | 4.01556 | 4.033918 | 4.024911 | 4.013172 | 4.011153 | 3.995734 | 3.981551 | 4.011403 | 4.001696 | 4.033715 | 4.021853 | 4.023739 | 4.015918 | 4.005411 | 4.006734 | 4.00973 | 4.012959 | 4.020644 | 3.976504 | 4.026904 | 4.027132 | 4.019826 | 4.013892 | 4.001267 | 3.999197 | 4.011855 | 4.012655 | 4.026644 | 4.007743 | 4.012801
Frb# | 0.8047489 | 0.8279764 | 0.8286896 | 0.8267601 | 0.8248486 | 0.8253125 | 0.8328741 | 0.8309536 | 0.8179762 | 0.8203638 | 0.8337348 | 0.8311421 | 0.8328921 | 0.8295356 | 0.8374739 | 0.8300244 | 0.8253137 | 0.8191318 | 0.8279502 | 0.8171395 | 0.8185992 | 0.8174239 | 0.8106617 | 0.822328 | 0.8470931 | 0.8213348 | 0.8167868 | 0.8082091 | 0.8437532 | 0.7625495 | 0.8195752 | 0.7682556 | 0.8121432 | 0.8241645 | 0.8289163 | 0.8377211 | 0.7608385 | 0.8231209 | 0.7089767 | 0.7453605 | 0.8244182 | 0.8157822
Fe+Mn | 0.9904168 | 0.9865002 | 0.9928043 | 0.9913669 | 0.9833122 | 1.00009 | 0.998955 | 0.9905144 | 1.005404 | 0.9976931 | 0.990499 | 0.9908749 | 0.991764 | 0.9826886 | 0.987535 | 0.993047 | 0.9942448 | 1.002544 | 1.008717 | 0.9940236 | 0.9994638 | 0.9835839 | 0.9892264 | 0.9879371 | 0.9918726 | 0.9967634 | 0.9967779 | 0.9950048 | 0.9935465 | 0.9896092 | 1.011407 | 0.9862215 | 0.9861013 | 0.9899276 | 0.9932272 | 0.9997093 | 1.000399 | 0.9944331 | 0.9940365 | 0.9862362 | 0.9963605 | 0.9935327
W+Nb | 1.009583 | 1.0135 | 1.007196 | 1.008633 | 1.016688 | 0.9999097 | 1.001045 | 1.009486 | 0.9945959 | 1.002307 | 1.009501 | 1.009125 | 1.008236 | 1.017311 | 1.012465 | 1.006953 | 1.005755 | 0.9974564 | 0.9912828 | 1.005976 | 1.000536 | 1.016416 | 1.010774 | 1.012063 | 1.008127 | 1.003237 | 1.003222 | 1.004995 | 1.006453 | 1.010391 | 0.9885931 | 1.013779 | 1.013899 | 1.010072 | 1.006773 | 1.000291 | 0.9996013 | 1.005567 | 1.005964 | 1.013764 | 1.00364 | 1.006467
1-W-Nb
4-O
∑+ | 8.037675 | 8.051979 | 8.028783 | 8.033875 | 8.066751 | 7.999639 | 8.003855 | 8.037943 | 7.978384 | 8.00858 | 8.038004 | 8.035491 | 8.031967 | 8.069245 | 8.04986 | 8.027812 | 8.023021 | 7.989825 | 7.964804 | 8.022277 | 8.002145 | 8.065664 | 8.043094 | 8.048252 | 8.03251 | 8.012946 | 8.012888 | 8.019981 | 8.025158 | 8.041563 | 7.954372 | 8.053141 | 8.055595 | 8.039957 | 8.027091 | 8.001163 | 7.998405 | 8.021616 | 8.023854 | 8.055055 | 8.014558
structural formula basis O=4
Mn | 0.1924988 | 0.1686037 | 0.1694676 | 0.1710069 | 0.1708299 | 0.1747151 | 0.1668919 | 0.1666579 | 0.1834435 | 0.1790125 | 0.1638708 | 0.1665833 | 0.1650894 | 0.166105 | 0.1595068 | 0.1682397 | 0.173198 | 0.1815218 | 0.1743538 | 0.181251 | 0.1812267 | 0.178078 | 0.1862807 | 0.1744932 | 0.151063 | 0.1778464 | 0.182316 | 0.1903698 | 0.1547371 | 0.2337767 | 0.1835611 | 0.2270243 | 0.1839977 | 0.1732059 | 0.1693369 | 0.1621803 | 0.2393049 | 0.1753747 | 0.2883754 | 0.249473 | 0.1746047
Fe | 0.7934048 | 0.8115156 | 0.8197752 | 0.8161034 | 0.8044973 | 0.8254427 | 0.8317083 | 0.8192127 | 0.8243559 | 0.8175152 | 0.8217286 | 0.819946 | 0.8228317 | 0.808321 | 0.8219161 | 0.8215478 | 0.8182822 | 0.8220922 | 0.8390376 | 0.8099471 | 0.8178134 | 0.7972849 | 0.7975707 | 0.8076154 | 0.8368779 | 0.8175705 | 0.8127867 | 0.8022204 | 0.835601 | 0.7507514 | 0.8338219 | 0.7526081 | 0.7954598 | 0.8118394 | 0.8204527 | 0.8372125 | 0.7612947 | 0.8161199 | 0.7025261 | 0.7302375 | 0.8198308
Nb | 0.0006541959 | 0.002007387 | 0 | 0.0006545067 | 0 | 0 | 0.0003246316 | 0 | 0 | 0.0006474326 | 0 | 0.001005158 | 0.0009729779 | 0 | 0 | 0 | 0 | 0 | 0.0003283452 | 0.001623923 | 0 | 0 | 0 | 0 | 0 | 0 | 0 | 0 | 0.0006535753 | 0 | 0 | 0.001959796 | 0 | 0.0003303925 | 0 | 0 | 0 | 0.0006501825 | 0 | 0 | 0
W | 1.004383 | 1.004992 | 1.003637 | 1.003702 | 1.008487 | 1.000032 | 1.000419 | 1.004808 | 0.9970197 | 1.000543 | 1.004562 | 1.003749 | 1.003411 | 1.008812 | 1.006253 | 1.003702 | 1.003013 | 0.9985756 | 0.9956019 | 1.001547 | 1.000166 | 1.007975 | 1.005336 | 1.006147 | 1.004186 | 1.001936 | 1.00159 | 1.002611 | 1.002604 | 1.005258 | 0.9944885 | 1.0051 | 1.007122 | 1.004815 | 1.003343 | 1.000028 | 0.9998564 | 1.002 | 1.002846 | 1.007111 | 1.001755
O | 4 | 4 | 4 | 4 | 4 | 4 | 4 | 4 | 4 | 4 | 4 | 4 | 4 | 4 | 4 | 4 | 4 | 4 | 4 | 4 | 4 | 4 | 4 | 4 | 4 | 4 | 4 | 4 | 4 | 4 | 4 | 4 | 4 | 4 | 4 | 4 | 4 | 4 | 4 | 4 | 4
Fbr# | 0.8047489 | 0.8279764 | 0.8286896 | 0.8267601 | 0.8248486 | 0.8253125 | 0.8328741 | 0.8309536 | 0.8179762 | 0.8203638 | 0.8337348 | 0.8311421 | 0.8328921 | 0.8295356 | 0.8374739 | 0.8300244 | 0.8253137 | 0.8191318 | 0.8279502 | 0.8171395 | 0.8185992 | 0.8174239 | 0.8106617 | 0.822328 | 0.8470931 | 0.8213348 | 0.8167868 | 0.8082091 | 0.8437532 | 0.7625495 | 0.8195752 | 0.7682556 | 0.8121432 | 0.8241645 | 0.8289163 | 0.8377211 | 0.7608385 | 0.8231209 | 0.7089767 | 0.7453605 | 0.8244182
Fe+Mn | 0.9859036 | 0.9801192 | 0.9892428 | 0.9871103 | 0.9753272 | 1.000158 | 0.9986002 | 0.9858706 | 1.007799 | 0.9965276 | 0.9855995 | 0.9865292 | 0.9879211 | 0.9744259 | 0.9814229 | 0.9897875 | 0.9914802 | 1.003614 | 1.013391 | 0.9911981 | 0.9990401 | 0.9753628 | 0.9838514 | 0.9821086 | 0.9879409 | 0.9954169 | 0.9951026 | 0.9925902 | 0.9903381 | 0.9845281 | 1.017383 | 0.9796324 | 0.9794576 | 0.9850453 | 0.9897896 | 0.9993928 | 1.0006 | 0.9914946 | 0.9909015 | 0.9797105 | 0.9944355
W+Nb | 1.005037 | 1.006999 | 1.003637 | 1.004357 | 1.008487 | 1.000032 | 1.000744 | 1.004808 | 0.9970197 | 1.001191 | 1.004562 | 1.004754 | 1.004384 | 1.008812 | 1.006253 | 1.003702 | 1.003013 | 0.9985756 | 0.9959303 | 1.003171 | 1.000166 | 1.007975 | 1.005336 | 1.006147 | 1.004186 | 1.001936 | 1.00159 | 1.002611 | 1.003258 | 1.005258 | 0.9944885 | 1.00706 | 1.007122 | 1.005145 | 1.003343 | 1.000028 | 0.9998564 | 1.00265 | 1.002846 | 1.007111 | 1.001755
∑+ | 8.001376 | 8.000225 | 8.000309 | 7.999708 | 8.001574 | 8.000505 | 8.001339 | 8.000587 | 7.997717 | 7.999551 | 7.998572 | 8.000577 | 8.001172 | 8.001726 | 8.000366 | 8.00179 | 8.001039 | 7.998682 | 8.002036 | 7.9998 | 7.999079 | 7.998578 | 7.99972 | 8.001098 | 8.000998 | 8.002448 | 7.999748 | 8.000846 | 7.99957 | 8.000602 | 8.001697 | 7.999665 | 8.00165 | 8.000632 | 7.999636 | 7.998956 | 8.000338 | 7.998239 | 7.998876 | 8.002085 | 7.999401

## IV-1b
PAN-IV-1b
Wfm A
| P1 |  |  |  | P2 | [6 empty] | P3 |  |  |  | P4
| 1 | 2 | 3 | 4 | 1 | 2 | 3 | 4 | 5 | 6 | 7 | 1 | 2 | 3 | 4 | 1 | 2 | 3 | 4 | 5 | 6 | 7bis
MnO | 3.21 | 3.39 | 3.19 | 3.35 | 3.18 | 3.38 | 3.3 | 3.4 | 3.25 | 3.32 | 3.27 | 3.39 | 3.15 | 3.26 | 3.43 | 3.19 | 3.29 | 3.23 | 3.29 | 3.1 | 3.28 | 4.05
FeO | 19.77 | 19.89 | 20.01 | 20.22 | 19.92 | 20.12 | 20.07 | 19.54 | 19.7 | 20.23 | 19.95 | 20.03 | 20.39 | 20.39 | 20.12 | 20.3 | 20.37 | 20.06 | 19.92 | 20.37 | 20.72 | 19.2
Nb2O5 | 0.03 | 0.02 | 0.05 | 0 | 0.12 | 0 | 0.06 | 0.09 | 0.05 | 0 | 0 | 0.09 | 0.1 | 0.06 | 0.02 | 0 | 0.05 | 0 | 0 | 0.03 | 0 | 0.07
WO3 | 75.67 | 75.79 | 76.15 | 75.65 | 75.64 | 76.25 | 75.02 | 75.4 | 75.56 | 75.87 | 75.09 | 76.44 | 75.85 | 75.58 | 76.05 | 75.53 | 76.6 | 74.99 | 76.09 | 75.57 | 75.28 | 74.21
∑ | 98.68 | 99.09 | 99.4 | 99.22 | 98.86 | 99.75 | 98.45 | 98.43 | 98.56 | 99.42 | 98.31 | 99.95 | 99.49 | 99.29 | 99.62 | 99.02 | 100.31 | 98.28 | 99.3 | 99.07 | 99.28 | 97.53
Mn | 2.49 | 2.43 | 2.47 | 2.59 | 2.46 | 2.62 | 2.55 | 2.63 | 2.51 | 2.57 | 2.54 | 2.63 | 2.44 | 2.53 | 2.66 | 2.47 | 2.55 | 2.5 | 2.54 | 2.4 | 2.54 | 3.14
Fe | 15.37 | 15.66 | 15.56 | 15.72 | 15.49 | 15.64 | 15.6 | 15.19 | 15.32 | 15.73 | 15.51 | 15.57 | 15.85 | 15.85 | 15.64 | 15.78 | 15.83 | 15.59 | 15.49 | 15.83 | 16.11 | 14.93
Nb | 0.02 | 0.02 | 0.04 |  | 0.09 |  | 0.04 | 0.06 | 0.04 |  |  | 0.06 | 0.07 | 0.04 | 0.02 |  | 0.04 |  |  | 0.02 |  | 0.05
W | 60.01 | 60.1 | 60.39 | 59.99 | 59.98 | 60.46 | 59.49 | 59.79 | 59.92 | 60.16 | 59.54 | 60.62 | 60.14 | 59.93 | 60.3 | 59.89 | 60.74 | 59.47 | 60.34 | 59.93 | 59.69 | 58.85
O | 20.8 | 20.89 | 20.96 | 20.92 | 20.85 | 21.03 | 20.76 | 20.76 | 20.78 | 20.96 | 20.73 | 21.08 | 20.98 | 20.94 | 21 | 20.88 | 21.15 | 20.72 | 20.93 | 20.89 | 20.94 | 20.57
∑ | 98.69 | 99.1 | 99.42 | 99.22 | 98.87 | 99.75 | 98.44 | 98.43 | 98.57 | 99.42 | 98.32 | 99.96 | 99.48 | 99.29 | 99.62 | 99.02 | 100.31 | 98.28 | 99.3 | 99.07 | 99.28 | 97.54
structural formula basis ∑cat=2
Mn | 0.1400672 | 0.1357294 | 0.1378092 | 0.1439654 | 0.1379123 | 0.1452625 | 0.1428689 | 0.1482726 | 0.1413682 | 0.1426925 | 0.1427374 | 0.1457183 | 0.1353864 | 0.1403431 | 0.1474638 | 0.1376427 | 0.140508 | 0.1404194 | 0.141863 | 0.1337309 | 0.140235 | 0.1771878
Fe | 0.8505493 | 0.860494 | 0.8540425 | 0.8596058 | 0.854295 | 0.8530561 | 0.859826 | 0.8424642 | 0.8488389 | 0.8591822 | 0.8574416 | 0.8486633 | 0.8651731 | 0.8649449 | 0.8529611 | 0.8650711 | 0.8580852 | 0.8614338 | 0.8510897 | 0.8677404 | 0.8749977 | 0.8288053
Nb | 0.0006652672 | 0.0006605818 | 0.001319685 | 0 | 0.002983592 | 0 | 0.001325215 | 0.002000255 | 0.001332193 | 0 | 0 | 0.001965797 | 0.002296742 | 0.001312078 | 0.0006556363 | 0 | 0.001303317 | 0 | 0 | 0.0006589909 | 0 | 0.001668412
W | 1.008718 | 1.003116 | 1.006829 | 0.9964289 | 1.004809 | 1.001681 | 0.9959799 | 1.007263 | 1.008461 | 0.9981253 | 0.999821 | 1.003653 | 0.9971438 | 0.9933999 | 0.9989194 | 0.9972862 | 1.000103 | 0.9981467 | 1.007047 | 0.9978697 | 0.9847673 | 0.9923385 | 1.000087
O | 4.017476 | 4.006442 | 4.015369 | 3.992756 | 4.013533 | 4.003542 | 3.99372 | 4.018698 | 4.018615 | 3.995877 | 3.999967 | 4.010345 | 3.997086 | 3.988413 | 3.997386 | 3.99521 | 4.001512 | 3.99604 | 4.013816 | 3.996793 | 3.969651 | 3.985578 | 4.001265
*
Frb# | 0.858606 | 0.8637561 | 0.8610586 | 0.8565469 | 0.8610045 | 0.8544928 | 0.8575151 | 0.8503411 | 0.8572337 | 0.8575745 | 0.8572881 | 0.8534584 | 0.8646893 | 0.8603951 | 0.8525988 | 0.8627298 | 0.859294 | 0.8598403 | 0.8571302 | 0.8664656 | 0.8618691 | 0.8238678 | 0.8571707
Fe+Mn | 0.9906164 | 0.9962233 | 0.9918517 | 1.003571 | 0.9922073 | 0.9983186 | 1.002695 | 0.9907368 | 0.9902071 | 1.001875 | 1.000179 | 0.9943816 | 1.000559 | 1.005288 | 1.000425 | 1.002714 | 0.9985932 | 1.001853 | 0.9929527 | 1.001471 | 1.015233 | 1.005993
W+Nb | 1.009384 | 1.003777 | 1.008148 | 0.9964289 | 1.007793 | 1.001681 | 0.9973052 | 1.009263 | 1.009793 | 0.9981253 | 0.999821 | 1.005618 | 0.9994406 | 0.994712 | 0.999575 | 0.9972862 | 1.001407 | 0.9981467 | 1.007047 | 0.9985287 | 0.9847673 | 0.9940069 | 1.001003
1-W-Nb | 0 | 0 | 0 | 0.003571126 | 0 | 0 | 0.002694841 | 0 | 0 | 0.001874727 | 0.0001790349 | 0 | 0.0005594375 | 0.005288021 | 0.0004249536 | 0.002713839 | 0 | 0.001853253 | 0 | 0.001471271 | 0.01523273 | 0.005993094 | 0.00190256
4-O
∑+ | 8.036869 | 8.014446 | 8.031274 | 7.985715 | 8.028187 | 8.006726 | 7.987895 | 8.035053 | 8.037839 | 7.992501 | 7.999284 | 8.020508 | 7.995466 | 7.977536 | 7.997645 | 7.989145 | 8.004324 | 7.992587 | 8.028189 | 7.993456 | 7.939069 | 7.974359 | 8.003094
4f+∑+ | 8.036869 | 8.014446 | 8.031274 | 8 | 8.028187 | 8.006726 | 7.998675 | 8.035053 | 8.037839 | 8 | 8 | 8.020508 | 7.997703 | 7.998688 | 7.999344 | 8 | 8.004324 | 8 | 8.028189 | 7.999341 | 8 | 7.998332 | 8.010704
Fe3+ | 0 | 0 | 0 | 0.01428451 | 0 | 0 | 0.01077936 | 0 | 0 | 0.007498908 | 0.0007161394 | 0 | 0.00223775 | 0.02115208 | 0.001699814 | 0.01085536 | 0 | 0.007413011 | 0 | 0.005885085 | 0.06093091 | 0.02397238 | 0.007610241
structural formula basis O=4
Mn | 0.1394579 | 0.1355111 | 0.1372817 | 0.1442265 | 0.1374473 | 0.145134 | 0.1430935 | 0.1475827 | 0.1407134 | 0.1428397 | 0.1427386 | 0.1453424 | 0.1354851 | 0.1407508 | 0.1475603 | 0.1378077 | 0.1404549 | 0.1405586 | 0.1413747 | 0.1338382 | 0.1413072 | 0.177829
Fe | 0.8468495 | 0.8591104 | 0.8507736 | 0.8611653 | 0.8514145 | 0.8523013 | 0.861178 | 0.8385445 | 0.844907 | 0.8600687 | 0.8574488 | 0.8464741 | 0.8658037 | 0.8674576 | 0.8535189 | 0.8661083 | 0.8577609 | 0.8622874 | 0.8481602 | 0.8684367 | 0.8816872 | 0.8318044
Nb | 0.0006623734 | 0.0006595197 | 0.001314634 | 0 | 0.002973532 | 0 | 0.001327299 | 0.001990949 | 0.001326022 | 0 | 0 | 0.001960726 | 0.002298417 | 0.00131589 | 0.0006560651 | 0 | 0.001302824 | 0 | 0 | 0.0006595197 | 0 | 0.001674449
W | 1.004385 | 1.001558 | 1.00303 | 0.998291 | 1.001476 | 1.00085 | 0.9976003 | 1.002631 | 1.003844 | 0.9992094 | 0.9998837 | 1.001118 | 0.997925 | 0.99634 | 0.999627 | 0.9985361 | 0.9997798 | 0.9991902 | 1.003636 | 0.9987247 | 0.99235 | 0.9959835
O | 4 | 4 | 4 | 4 | 4 | 4 | 4 | 4 | 4 | 4 | 4 | 4 | 4 | 4 | 4 | 4 | 4 | 4 | 4 | 4 | 4 | 4
Fbr# | 0.858606 | 0.8637561 | 0.8610586 | 0.8565469 | 0.8610045 | 0.8544928 | 0.8575151 | 0.8503411 | 0.8572337 | 0.8575745 | 0.8572881 | 0.8534584 | 0.8646893 | 0.8603951 | 0.8525988 | 0.8627298 | 0.859294 | 0.8598403 | 0.8571302 | 0.8664656 | 0.8618691 | 0.8238678
Fe+Mn | 0.9863074 | 0.9946216 | 0.9880553 | 1.005392 | 0.9888618 | 0.9974353 | 1.004272 | 0.9861272 | 0.9856203 | 1.002908 | 1.000187 | 0.9918165 | 1.001289 | 1.008208 | 1.001079 | 1.003916 | 0.9982158 | 1.002846 | 0.9895348 | 1.002275 | 1.022994 | 1.009633
W+Nb | 1.005047 | 1.002217 | 1.004344 | 0.998291 | 1.004449 | 1.00085 | 0.9989276 | 1.004622 | 1.00517 | 0.9992094 | 0.9998837 | 1.003079 | 1.000223 | 0.9976559 | 1.000283 | 0.9985361 | 1.001083 | 0.9991902 | 1.003636 | 0.9993842 | 0.99235 | 0.9976579
∑+ | 8.002237 | 8.001887 | 8.000861 | 8.00053 | 8.001445 | 7.999968 | 8.000781 | 7.997996 | 8.000935 | 8.001073 | 7.999677 | 8.000145 | 8.00162 | 8.001036 | 8.003201 | 7.999049 | 8.001625 | 8.000833 | 8.000883 | 8.000196 | 8.000089 | 8.00354 | 8.000891

## PAN-181-2
| PAN-XIV-181-2 | [52 empty] | PAN-XI-181-2-m
| Crystal A | [19 empty] | Crystal B | [22 empty] | Crystal C | [9 empty] | Crystal B | [52 empty] | Crystal B
| Profile 1 | [13 empty] | Profile P2 | [5 empty] | Profile P3 | [22 empty] | Profile P4 |  |  |  |  | Profile P5 |  |  |  |  | Profile P6 (pas: 160µm) | [42 empty] | 10 | [8 empty] | 1 | Profile P7 (pas: 160µm)
| 1 | 2 | 3 | 4 | 5 | 6 | 7 | 8 | 9 | 10 | 11 | 12 | 13 | 14 | 1 | 2 | 3 | 4 | 5 | 6 | 23 | 22 | 1 | 2 | 3 | 4 | 5 | 6 | 7 | 8 | 9 | 10 | 11 | 12 | 13 | 14 | 15 | 16 | 17 | 18 | 19 | 20 | 21 | 1 | 2 | 3 | 4 | 5 | 1 | 2 | 3 | 4 | 5 | 1 | 2 | 3 | 4 | 5 | 6 | 7 | 8 | 9 | 10 | 11 | 12 | 13 | 14 | 15 | 16 | 17 | 18 | 19 | 20 | 21 | 22 | 23 | 24 | 25 | 26 | 27 | 28 | 29 | 30 | 32 | 33 | 34 | 35 | 37 | 38 | 39 | 40 | 41 | 42 | 43 | 44 | 45 | 46 | 47 | 48 | 49 | 50 | 51 | 52 | 53 | 54 | 55 | 1 | 2 | 4 | 5 | 6 | 7 | 8 | 9 | 11 | 12 | 14 | 15 | 16 | 17 | 18 | 19
MnO | 1.59 | 3.53 | 3.81 | 3.56 | 3.71 | 3.6 | 3.64 | 3.5 | 3.58 | 3.62 | 3.63 | 3.58 | 3.34 | 1.1 | 1.11 | 1.68 | 1.71 | 0.64 | 3.34 | 3.4 | 3.51 | 3.68 | 6.98 | 3.56 | 3.63 | 3.51 | 3.54 | 3.61 | 3.58 | 3.72 | 3.59 | 3.55 | 3.67 | 3.65 | 3.82 | 3.79 | 3.9 | 3.66 | 3.56 | 3.93 | 3.54 | 3.18 | 3.31 | 3.57 | 3.61 | 3.5 | 3.67 | 3.33 | 3.72 | 3.51 | 3.67 | 3.5 | 3.61 | 7.01 | 3.5 | 3.78 | 3.58 | 3.7 | 3.56 | 3.47 | 3.58 | 3.63 | 3.52 | 3.76 | 3.34 | 3.48 | 3.44 | 3.6 | 3.81 | 3.74 | 3.45 | 3.37 | 3.66 | 3.57 | 3.69 | 3.54 | 3.61 | 3.64 | 3.63 | 3.55 | 3.59 | 3.61 | 3.5 | 3.42 | 6.27 | 3.45 | 3.35 | 3.38 | 3.6 | 3.43 | 3.33 | 3.32 | 3.4 | 3.29 | 3.38 | 3.46 | 3.32 | 3.13 | 3.31 | 3.32 | 6.88 | 3.31 | 3.26 | 3.94 | 4.19 | 3.4 | 3.29 | 3.27 | 3.33 | 3.24 | 3.49 | 2.53 | 3.6 | 3.52 | 3.82 | 3.56 |  | 3.63 | 3.63 | 3.57 | 3.66 | 3.63
FeO | 23.26 | 20.86 | 20.72 | 21.3 | 20.59 | 20.85 | 20.5 | 21.55 | 21.04 | 20.8 | 20.93 | 20.73 | 21.01 | 23.59 | 23.37 | 22.69 | 22.79 | 23.92 | 20.78 | 21.2 | 21.28 | 21.08 | 17.89 | 21.12 | 21.42 | 20.88 | 21.08 | 20.97 | 21.08 | 20.75 | 20.94 | 21.02 | 21.23 | 20.74 | 21.03 | 20.73 | 20.65 | 21.67 | 21.05 | 20.49 | 20.94 | 21.35 | 21.22 | 20.9 | 21.09 | 21.18 | 20.83 | 21.14 | 21.13 | 21.19 | 21.15 | 21.09 | 20.87 | 17.72 | 21.4 | 21.32 | 21.01 | 21.42 | 20.98 | 21.42 | 21.12 | 21.02 | 21 | 20.96 | 20.81 | 21.24 | 21.13 | 21.05 | 21.56 | 21.34 | 21.22 | 21.55 | 21.06 | 21.37 | 21.37 | 21.08 | 20.89 | 21.18 | 21.13 | 21.09 | 21.07 | 21.04 | 21.08 | 21.14 | 18.01 | 21.58 | 20.79 | 21.01 | 21.11 | 21.19 | 21.3 | 21.12 | 21.37 | 21.09 | 21.35 | 21.3 | 21.04 | 20.03 | 21.65 | 21.55 | 17.8 | 21.47 | 21.19 | 20.99 | 20.57 | 21.17 | 21.46 | 21.33 | 21 | 19.48 | 21.08 | 21.98 | 21.3 | 21.34 | 20.96 | 21.11 |  | 21.08 | 20.87 | 21 | 21.49 | 20.9
Nb2O5 | 0.37 | 0 | 0.2 | 0.2 | 0 | 0.27 | 0 | 0.32 | 0 | 0 | 0 | 0.56 | 0.03 | 0.67 | 0.52 | 0.52 | 0.28 | 0.47 | 0 | 0.05 | 0.79 | 0.93 | 0.68 | 1.06 | 0.89 | 0.62 | 0.98 | 0.22 | 0.21 | 0.15 | 0.17 | 0.25 | 0.16 | 0.32 | 0.16 | 0.16 | 0.08 | 0.3 | 0.28 | 0.02 | 0.36 | 0.2 | 0.51 | 0.38 | 0.29 | 0.43 | 0.4 | 0.21 | 0.28 | 0.88 | 0.24 | 0.68 | 0.23 | 0.61 | 0.9 | 1.06 | 0.94 | 1.18 | 0.81 | 0.84 | 0.88 | 0.76 | 0.9 | 0.31 | 0.61 | 0.65 | 0.82 | 0.52 | 0.83 | 0.68 | 0.86 | 0.19 | 0.6 | 0.3 | 0.72 | 0.8 | 0.41 | 0.64 | 0.68 | 0.55 | 0.63 | 0.64 | 0.91 | 0.86 | 0.47 | 0.42 | 0.95 | 0.66 | 0.29 | 0.58 | 0.59 | 0.65 | 0.51 | 0.76 | 0.64 | 0.33 | 0.34 | 0.41 | 1.1 | 0.5 | 0.61 | 0.52 | 0 | 0 | 0.6 | 0.38 | 0.51 | 0.14 | 0.04 | 0.52 | 0.08 | 0.77 | 0.86 | 1.27 | 0.7 | 0.73 |  | 0.83 | 0.89 | 0.36 | 0.92 | 0.62
WO3 | 73.48 | 74.53 | 74.55 | 74.85 | 74.02 | 73.75 | 74.35 | 74.27 | 74.66 | 74.65 | 74.36 | 74.51 | 75.05 | 74.08 | 73.57 | 74.03 | 73.56 | 73.04 | 74.61 | 75.15 | 72.53 | 72.9 | 73.93 | 71.74 | 73.07 | 73.04 | 73.06 | 72.88 | 74.26 | 72.13 | 74.39 | 73.35 | 73.75 | 74 | 73.68 | 74.38 | 73.86 | 73 | 74.56 | 73.48 | 74.47 | 74.79 | 74.04 | 73.59 | 73.88 | 73.82 | 73.77 | 73.74 | 74.34 | 72.29 | 73.75 | 74.08 | 74.01 | 73.79 | 73.01 | 72.84 | 72.46 | 72.51 | 72.93 | 72.72 | 72.71 | 72.84 | 72.71 | 73.33 | 72.5 | 73.28 | 72.92 | 72.43 | 73.21 | 72.81 | 72.59 | 74.16 | 73.09 | 72 | 74.27 | 72.24 | 73.21 | 73.1 | 73.43 | 72.95 | 73.6 | 72.75 | 72.92 | 72.32 | 72.62 | 72.75 | 72.93 | 72.48 | 73.01 | 72.94 | 71.85 | 71.84 | 72.5 | 72.43 | 72.92 | 73.1 | 73.68 | 69.48 | 72.39 | 72.79 | 73.74 | 73.03 | 74.6 | 74.21 | 73.23 | 73.26 | 73.79 | 73.32 | 74.77 | 69.04 | 73.76 | 72.66 | 71.88 | 73.47 | 72.25 | 72.58 |  | 73.24 | 74.27 | 73.42 | 72.93 | 73.72
∑ | 98.7 | 98.92 | 99.28 | 99.91 | 98.32 | 98.47 | 98.49 | 99.64 | 99.28 | 99.07 | 98.92 | 99.38 | 99.43 | 99.44 | 98.57 | 98.92 | 98.34 | 98.07 | 98.73 | 99.8 | 98.11 | 98.59 | 99.48 | 97.48 | 99.01 | 98.05 | 98.66 | 97.68 | 99.13 | 96.75 | 99.09 | 98.17 | 98.81 | 98.71 | 98.69 | 99.06 | 98.49 | 98.63 | 99.45 | 97.92 | 99.31 | 99.52 | 99.08 | 98.44 | 98.87 | 98.93 | 98.67 | 98.42 | 99.47 | 97.87 | 98.81 | 99.35 | 98.72 | 99.13 | 98.81 | 99 | 97.99 | 98.81 | 98.28 | 98.45 | 98.29 | 98.25 | 98.13 | 98.36 | 97.26 | 98.65 | 98.31 | 97.6 | 99.41 | 98.57 | 98.12 | 99.27 | 98.41 | 97.24 | 100.05 | 97.66 | 98.12 | 98.56 | 98.87 | 98.14 | 98.89 | 98.04 | 98.41 | 97.74 | 97.37 | 98.2 | 98.02 | 97.53 | 98.01 | 98.14 | 97.07 | 96.93 | 97.78 | 97.57 | 98.29 | 98.19 | 98.38 | 93.05 | 98.45 | 98.16 | 99.03 | 98.33 | 99.05 | 99.14 | 98.59 | 98.21 | 99.05 | 98.06 | 99.14 | 92.28 | 98.41 | 97.94 | 97.64 | 99.6 | 97.73 | 97.98 |  | 98.78 | 99.66 | 98.35 | 99 | 98.87
Mn | 1.23 | 2.73 | 2.95 | 2.76 | 2.87 | 2.78 | 2.82 | 2.71 | 2.77 | 2.8 | 2.81 | 2.77 | 2.58 | 0.85 | 0.86 | 1.3 | 1.32 | 0.5 | 2.59 | 2.63 | 2.71 | 2.85 | 5.4 | 2.76 | 2.81 | 2.72 | 2.75 | 2.79 | 2.77 | 2.88 | 2.78 | 2.75 | 2.85 | 2.83 | 2.96 | 2.93 | 3.02 | 2.83 | 2.76 | 3.05 | 2.74 | 2.46 | 2.56 | 2.77 | 2.8 | 2.71 | 2.84 | 2.58 | 2.88 | 2.72 | 2.85 | 2.71 | 2.8 | 5.43 | 2.71 | 2.93 | 2.77 | 2.87 | 2.76 | 2.69 | 2.77 | 2.81 | 2.73 | 2.91 | 2.58 | 2.7 | 2.67 | 2.79 | 2.95 | 2.9 | 2.67 | 2.61 | 2.84 | 2.77 | 2.86 | 2.74 | 2.79 | 2.82 | 2.81 | 2.75 | 2.78 | 2.8 | 2.71 | 2.65 | 4.85 | 2.67 | 2.59 | 2.62 | 2.78 | 2.66 | 2.58 | 2.57 | 2.63 | 2.55 | 2.62 | 2.68 | 2.57 | 2.43 | 2.56 | 2.57 | 5.33 | 2.56 | 2.52 | 3.05 | 3.24 | 2.63 | 2.55 | 2.54 | 2.58 | 2.51 | 2.71 | 1.96 | 2.79 | 2.73 | 2.96 | 2.76 | 2.32 | 2.81 | 2.81 | 2.76 | 2.84 | 2.81
Fe | 18.08 | 16.21 | 16.11 | 16.56 | 16 | 16.21 | 15.94 | 16.75 | 16.35 | 16.16 | 16.27 | 16.11 | 16.33 | 18.33 | 18.16 | 17.64 | 17.72 | 18.6 | 16.15 | 16.48 | 16.54 | 16.38 | 13.91 | 16.41 | 16.65 | 16.23 | 16.39 | 16.3 | 16.38 | 16.13 | 16.27 | 16.34 | 16.51 | 16.12 | 16.34 | 16.11 | 16.05 | 16.85 | 16.36 | 15.93 | 16.28 | 16.6 | 16.49 | 16.25 | 16.39 | 16.47 | 16.19 | 16.43 | 16.43 | 16.47 | 16.44 | 16.4 | 16.22 | 13.77 | 16.63 | 16.57 | 16.33 | 16.65 | 16.31 | 16.65 | 16.42 | 16.34 | 16.32 | 16.29 | 16.17 | 16.51 | 16.42 | 16.37 | 16.76 | 16.59 | 16.5 | 16.75 | 16.37 | 16.61 | 16.61 | 16.38 | 16.24 | 16.46 | 16.43 | 16.39 | 16.38 | 16.35 | 16.38 | 16.44 | 14 | 16.78 | 16.16 | 16.33 | 16.41 | 16.47 | 16.56 | 16.42 | 16.61 | 16.39 | 16.59 | 16.55 | 16.35 | 15.57 | 16.83 | 16.75 | 13.83 | 16.68 | 16.47 | 16.31 | 15.99 | 16.45 | 16.68 | 16.58 | 16.32 | 15.14 | 16.39 | 17.08 | 16.56 | 16.59 | 16.29 | 16.41 | 15.99 | 16.39 | 16.22 | 16.33 | 16.71 | 16.24
Nb | 0.26 | 0 | 0.14 | 0.14 | 0 | 0.19 | 0 | 0.22 | 0 | 0 | 0 | 0.39 | 0.02 | 0.47 | 0.36 | 0.36 | 0.19 | 0.33 | 0 | 0.04 | 0.55 | 0.65 | 0.48 | 0.74 | 0.62 | 0.44 | 0.68 | 0.15 | 0.15 | 0.1 | 0.12 | 0.18 | 0.11 | 0.23 | 0.11 | 0.11 | 0.06 | 0.21 | 0.21 | 0.01 | 0.25 | 0.14 | 0.36 | 0.26 | 0.2 | 0.3 | 0.28 | 0.15 | 0.2 | 0.61 | 0.17 | 0.48 | 0.16 | 0.42 | 0.63 | 0.74 | 0.65 | 0.82 | 0.57 | 0.59 | 0.61 | 0.53 | 0.63 | 0.21 | 0.42 | 0.46 | 0.58 | 0.36 | 0.58 | 0.48 | 0.6 | 0.13 | 0.42 | 0.21 | 0.5 | 0.56 | 0.28 | 0.45 | 0.48 | 0.38 | 0.44 | 0.45 | 0.64 | 0.6 | 0.33 | 0.3 | 0.66 | 0.46 | 0.2 | 0.41 | 0.42 | 0.45 | 0.36 | 0.53 | 0.45 | 0.23 | 0.24 | 0.28 | 0.77 | 0.35 | 0.43 | 0.37 | 0 | 0 | 0.42 | 0.27 | 0.36 | 0.09 | 0.03 | 0.36 | 0.06 | 0.54 | 0.6 | 0.89 | 0.49 | 0.51 | 6.56 | 0.58 | 0.62 | 0.25 | 0.64 | 0.44
W | 58.27 | 59.1 | 59.11 | 59.35 | 58.69 | 58.48 | 58.96 | 58.9 | 59.2 | 59.19 | 58.97 | 59.08 | 59.51 | 58.75 | 58.34 | 58.7 | 58.33 | 57.92 | 59.17 | 59.59 | 57.51 | 58.71 | 58.63 | 56.88 | 57.94 | 57.92 | 57.94 | 57.79 | 58.88 | 57.2 | 58.99 | 58.16 | 58.48 | 58.68 | 58.43 | 58.98 | 58.57 | 57.89 | 59.12 | 58.27 | 59.05 | 59.31 | 58.71 | 58.36 | 58.59 | 58.54 | 58.5 | 58.47 | 58.95 | 57.33 | 58.48 | 58.75 | 58.69 | 58.51 | 57.89 | 57.76 | 57.45 | 57.5 | 57.83 | 57.67 | 57.66 | 57.76 | 57.66 | 58.15 | 57.49 | 58.11 | 57.82 | 57.43 | 58.05 | 57.73 | 57.56 | 58.8 | 57.96 | 57.1 | 58.89 | 57.28 | 58.05 | 57.97 | 58.22 | 57.85 | 58.36 | 57.68 | 57.82 | 57.34 | 57.58 | 57.69 | 57.83 | 57.47 | 57.9 | 57.84 | 56.97 | 56.97 | 57.49 | 57.43 | 57.83 | 57.96 | 58.42 | 55.1 | 57.41 | 57.72 | 58.47 | 57.91 | 59.16 | 58.85 | 58.07 | 58.09 | 58.51 | 58.14 | 59.29 | 54.75 | 58.49 | 57.62 | 57 | 58.26 | 57.29 | 57.56 | 47.45 | 58.08 | 58.89 | 58.22 | 57.83 | 58.45
O | 20.87 | 20.87 | 20.97 | 21.1 | 20.74 | 20.8 | 20.78 | 21.06 | 20.95 | 20.9 | 20.87 | 21.02 | 20.98 | 21.04 | 20.84 | 20.91 | 20.77 | 20.74 | 20.83 | 21.06 | 20.78 | 20.95 | 21.07 | 20.68 | 20.98 | 20.75 | 20.91 | 20.64 | 20.94 | 20.44 | 20.92 | 20.74 | 20.87 | 20.86 | 20.85 | 20.92 | 20.79 | 20.86 | 21.01 | 20.67 | 20.99 | 21.02 | 20.95 | 20.81 | 20.9 | 20.92 | 20.86 | 20.79 | 21.02 | 20.74 | 20.88 | 21.03 | 20.86 | 20.99 | 20.94 | 21 | 20.77 | 20.97 | 20.82 | 20.86 | 20.83 | 20.81 | 20.79 | 20.79 | 20.58 | 20.88 | 20.83 | 20.65 | 21.07 | 20.88 | 20.79 | 20.97 | 20.83 | 20.56 | 21.18 | 20.69 | 20.74 | 20.86 | 20.93 | 20.76 | 20.93 | 20.75 | 20.86 | 20.71 | 20.6 | 20.77 | 20.77 | 20.64 | 20.72 | 20.77 | 20.55 | 20.52 | 20.69 | 20.66 | 20.81 | 20.75 | 20.79 | 19.67 | 20.89 | 20.77 | 20.97 | 20.8 | 20.9 | 20.93 | 20.86 | 20.76 | 20.95 | 20.71 | 20.92 | 19.52 | 20.78 | 20.74 | 20.7 | 21.14 | 20.7 | 20.75 |  | 20.92 | 21.11 | 20.79 | 20.99 | 20.92
∑ | 98.71 | 98.91 | 99.28 | 99.91 | 98.3 | 98.46 | 98.5 | 99.64 | 99.27 | 99.05 | 98.92 | 99.37 | 99.42 | 99.44 | 98.56 | 98.91 | 98.33 | 98.09 | 98.74 | 99.8 | 98.09 | 99.54 | 99.49 | 97.47 | 99 | 98.06 | 98.67 | 97.67 | 99.12 | 96.75 | 99.08 | 98.17 | 98.82 | 98.72 | 98.69 | 99.05 | 98.49 | 98.64 | 99.46 | 97.93 | 99.31 | 99.53 | 99.07 | 98.45 | 98.88 | 98.94 | 98.67 | 98.42 | 99.48 | 97.87 | 98.82 | 99.37 | 98.73 | 99.12 | 98.8 | 99 | 97.97 | 98.81 | 98.29 | 98.46 | 98.29 | 98.25 | 98.13 | 98.35 | 97.24 | 98.66 | 98.32 | 97.6 | 99.41 | 98.58 | 98.12 | 99.26 | 98.42 | 97.25 | 100.04 | 97.65 | 98.1 | 98.56 | 98.87 | 98.13 | 98.89 | 98.03 | 98.41 | 97.74 | 97.36 | 98.21 | 98.01 | 97.52 | 98.01 | 98.15 | 97.08 | 96.93 | 97.78 | 97.56 | 98.3 | 98.17 | 98.37 | 93.05 | 98.46 | 98.16 | 99.03 | 98.32 | 99.05 | 99.14 | 98.58 | 98.2 | 99.05 | 98.06 | 99.14 | 92.28 | 98.43 | 97.94 | 97.65 | 99.61 | 97.73 | 97.99 |  | 98.78 | 99.65 | 98.35 | 99.01 | 98.86
9.38436
structural formula basis ∑cat=2
Mn | 0.06724385 | 0.1502562 | 0.1614433 | 0.1497163 | 0.158788 | 0.1531048 | 0.1561441 | 0.1468059 | 0.1515917 | 0.1539069 | 0.1542341 | 0.1517634 | 0.1416013 | 0.04630029 | 0.04728909 | 0.07141278 | 0.07273598 | 0.02754697 | 0.1432529 | 0.1434273 | 0.148523 | 0.1545009 | 0.2927728 | 0.1519035 | 0.1524243 | 0.1500476 | 0.1503124 | 0.1542131 | 0.1514981 | 0.1604431 | 0.1523912 | 0.1514678 | 0.1555981 | 0.155666 | 0.1619227 | 0.1606856 | 0.1661732 | 0.1536785 | 0.1506318 | 0.1687864 | 0.1499329 | 0.1344367 | 0.1401215 | 0.1524076 | 0.1532111 | 0.1481532 | 0.1559817 | 0.14213 | 0.1566162 | 0.149387 | 0.1557401 | 0.147748 | 0.153889 | 0.2958354 | 0.1475149 | 0.1586819 | 0.1522511 | 0.1554817 | 0.1515491 | 0.1467846 | 0.1517189 | 0.1541467 | 0.150048 | 0.1597281 | 0.1436693 | 0.1476248 | 0.1465222 | 0.1538497 | 0.1589089 | 0.1577965 | 0.1464707 | 0.1420935 | 0.155561 | 0.1526257 | 0.1542014 | 0.1509541 | 0.153807 | 0.1540887 | 0.1533206 | 0.1511563 | 0.1519366 | 0.1538994 | 0.14857 | 0.1459531 | 0.2692595 | 0.1459227 | 0.1432542 | 0.1450283 | 0.1529812 | 0.1461955 | 0.142762 | 0.1427219 | 0.1446518 | 0.1410814 | 0.1436075 | 0.147181 | 0.141776 | 0.1413672 | 0.1394026 | 0.1408075 | 0.2907596 | 0.1402991 | 0.1384553 | 0.1662959 | 0.1771844 | 0.1447765 | 0.1391281 | 0.1400288 | 0.1418726 | 0.1477416 | 0.1491133 | 0.1079865 | 0.1530046 | 0.1476194 | 0.1626575 | 0.1516231 | 0.785 | 0.1534129 | 0.1530016 | 0.1517699 | 0.1537681 | 0.1539162
Fe | 0.9723764 | 0.8776904 | 0.8673257 | 0.883708 | 0.8708521 | 0.8782445 | 0.8682671 | 0.8926428 | 0.8802416 | 0.8738359 | 0.8785172 | 0.868303 | 0.8817032 | 0.9822359 | 0.9823515 | 0.9532783 | 0.9605669 | 1.008104 | 0.8787488 | 0.8841417 | 0.8917613 | 0.8735517 | 0.7419124 | 0.8884969 | 0.8884862 | 0.8807795 | 0.8813118 | 0.8863255 | 0.8813121 | 0.8839984 | 0.877387 | 0.8853768 | 0.8867377 | 0.8722903 | 0.8793398 | 0.8691471 | 0.8687954 | 0.9001508 | 0.8783739 | 0.8672451 | 0.8763736 | 0.892441 | 0.8879204 | 0.8795668 | 0.8822665 | 0.8857758 | 0.8747636 | 0.8904144 | 0.8789626 | 0.8898691 | 0.8837835 | 0.8795988 | 0.8769787 | 0.7380279 | 0.8905275 | 0.8828173 | 0.882989 | 0.8873604 | 0.881022 | 0.8937811 | 0.8847519 | 0.8817966 | 0.8824218 | 0.8796259 | 0.8858147 | 0.8880372 | 0.8864494 | 0.8880344 | 0.888155 | 0.8880439 | 0.8904548 | 0.897092 | 0.8821034 | 0.9003392 | 0.8810093 | 0.8877623 | 0.8807373 | 0.88479 | 0.8819019 | 0.8862601 | 0.8806838 | 0.884067 | 0.8834142 | 0.8907539 | 0.7646203 | 0.9021778 | 0.8793009 | 0.8892545 | 0.8883626 | 0.8905014 | 0.90145 | 0.8970552 | 0.8987238 | 0.8920659 | 0.8945629 | 0.8941359 | 0.8873112 | 0.8910859 | 0.9015786 | 0.9028094 | 0.7421942 | 0.8992892 | 0.8902074 | 0.8748312 | 0.8602359 | 0.8908339 | 0.8952808 | 0.8992007 | 0.8828511 | 0.8766846 | 0.8871859 | 0.9257415 | 0.8934067 | 0.8825018 | 0.8806271 | 0.8868568 | 0.871 | 0.8802845 | 0.8688186 | 0.8833878 | 0.890047 | 0.8750895
Nb | 0.008405235 | 0 | 0.004530595 | 0.004490731 | 0 | 0.006187662 | 0 | 0.007047354 | 0 | 0 | 0 | 0.01263516 | 0.0006490927 | 0.01513881 | 0.01170561 | 0.01169403 | 0.00619096 | 0.01075095 | 0 | 0.001289927 | 0.01782446 | 0.02083668 | 0.01538889 | 0.0240835 | 0.01988697 | 0.01435297 | 0.0219786 | 0.004902724 | 0.004851183 | 0.003294258 | 0.003889784 | 0.005862585 | 0.003551251 | 0.007481081 | 0.003558262 | 0.003567229 | 0.001952245 | 0.006743342 | 0.006777288 | 0.0003272402 | 0.008089384 | 0.004524181 | 0.01165189 | 0.008459201 | 0.006471298 | 0.009698219 | 0.009093738 | 0.004886371 | 0.006431368 | 0.01981084 | 0.005493303 | 0.01547471 | 0.005199944 | 0.01353096 | 0.02027852 | 0.02369848 | 0.02112628 | 0.0262688 | 0.01850752 | 0.01903748 | 0.0197569 | 0.01719225 | 0.02047562 | 0.006816112 | 0.01383002 | 0.01487245 | 0.01882129 | 0.01173881 | 0.01847495 | 0.01544436 | 0.01946345 | 0.004185102 | 0.01360381 | 0.00684221 | 0.01594121 | 0.01824363 | 0.009127649 | 0.01453997 | 0.0154869 | 0.01235112 | 0.01421999 | 0.01462583 | 0.02074775 | 0.01954104 | 0.01083359 | 0.009695316 | 0.02158642 | 0.01505699 | 0.00650807 | 0.01332494 | 0.01374267 | 0.01477743 | 0.01170846 | 0.01733941 | 0.01458537 | 0.007469197 | 0.007829066 | 0.009632289 | 0.02479424 | 0.01133939 | 0.01387089 | 0.01199073 | 0 | 0 | 0.01358185 | 0.008788912 | 0.01161465 | 0.002933966 | 0.0009755041 | 0.01253027 | 0.001952214 | 0.01759285 | 0.01945721 | 0.0284577 | 0.01592237 | 0.01656745 | 0.128 | 0.0187246 | 0.0199623 | 0.008129162 | 0.02049071 | 0.01425147
W | 0.9519745 | 0.9720534 | 0.9667004 | 0.962085 | 0.9703599 | 0.9624631 | 0.9755888 | 0.9535039 | 0.9681667 | 0.9722572 | 0.9672487 | 0.9672985 | 0.9760464 | 0.956325 | 0.9586538 | 0.9636149 | 0.9605062 | 0.9535979 | 0.9779983 | 0.9711411 | 0.9418912 | 0.9511107 | 0.9499259 | 0.935516 | 0.9392025 | 0.95482 | 0.9463972 | 0.9545587 | 0.9623386 | 0.9522642 | 0.966332 | 0.9572928 | 0.9541129 | 0.9645626 | 0.9551792 | 0.9666001 | 0.9630792 | 0.9394273 | 0.9642171 | 0.9636413 | 0.9656041 | 0.9685981 | 0.9603062 | 0.9595664 | 0.958051 | 0.9563728 | 0.9601609 | 0.9625692 | 0.9579898 | 0.9409331 | 0.9549832 | 0.9571785 | 0.9639324 | 0.9526058 | 0.9416791 | 0.9348023 | 0.9436337 | 0.9308891 | 0.9489214 | 0.9403968 | 0.9437724 | 0.9468645 | 0.9470546 | 0.9538299 | 0.956686 | 0.9494656 | 0.9482071 | 0.9463771 | 0.9344612 | 0.9387152 | 0.9436111 | 0.9566295 | 0.9487318 | 0.9401928 | 0.9488481 | 0.94304 | 0.956328 | 0.9465813 | 0.9492906 | 0.9502325 | 0.9531597 | 0.9474078 | 0.947268 | 0.943752 | 0.9552867 | 0.9422041 | 0.9558585 | 0.9506603 | 0.9521482 | 0.9499781 | 0.9420454 | 0.9454455 | 0.944916 | 0.9495134 | 0.9472442 | 0.9512139 | 0.9630837 | 0.9579147 | 0.9342246 | 0.9450437 | 0.9531753 | 0.948421 | 0.9713373 | 0.9588729 | 0.9489978 | 0.9556007 | 0.9539764 | 0.9578366 | 0.9743008 | 0.9630435 | 0.9617486 | 0.9486792 | 0.9341315 | 0.9414212 | 0.940793 | 0.9449526 | 0.215 | 0.947578 | 0.9582175 | 0.9567131 | 0.9356942 | 0.9567429
O | 3.917624 | 3.944074 | 3.940482 | 3.930024 | 3.940012 | 3.933327 | 3.950708 | 3.917289 | 3.936702 | 3.944565 | 3.933231 | 3.954329 | 3.953721 | 3.935169 | 3.934713 | 3.944023 | 3.929748 | 3.923427 | 3.955905 | 3.94355 | 3.910416 | 3.899627 | 3.922423 | 3.908069 | 3.907565 | 3.930349 | 3.924361 | 3.917235 | 3.932392 | 3.90987 | 3.937582 | 3.922376 | 3.912325 | 3.939804 | 3.916292 | 3.939343 | 3.927908 | 3.889502 | 3.937191 | 3.927633 | 3.943771 | 3.944286 | 3.937329 | 3.931442 | 3.926734 | 3.926958 | 3.933893 | 3.932542 | 3.924911 | 3.91116 | 3.917769 | 3.936809 | 3.936559 | 3.92659 | 3.913777 | 3.905098 | 3.919854 | 3.900754 | 3.925345 | 3.908369 | 3.917436 | 3.919699 | 3.923511 | 3.918282 | 3.93498 | 3.919935 | 3.924952 | 3.909898 | 3.897118 | 3.901062 | 3.916037 | 3.919989 | 3.917639 | 3.88977 | 3.921039 | 3.913881 | 3.925848 | 3.913713 | 3.921175 | 3.918085 | 3.927712 | 3.916064 | 3.926713 | 3.91652 | 3.926895 | 3.897633 | 3.944545 | 3.92296 | 3.915036 | 3.919601 | 3.904428 | 3.9128 | 3.907342 | 3.924755 | 3.916525 | 3.912803 | 3.938012 | 3.929159 | 3.90591 | 3.907348 | 3.927879 | 3.914091 | 3.942831 | 3.918355 | 3.916947 | 3.923941 | 3.924746 | 3.920275 | 3.949966 | 3.945133 | 3.925957 | 3.923511 | 3.897836 | 3.924989 | 3.905761 | 3.914059 |  | 3.921661 | 3.94667 | 3.925401 | 3.902233 | 3.934526 | 3.923822
Frb# | 0.9353188 | 0.8538288 | 0.8430713 | 0.855126 | 0.845783 | 0.8515491 | 0.8475767 | 0.8587656 | 0.8530851 | 0.8502477 | 0.8506571 | 0.8512221 | 0.8616235 | 0.9549843 | 0.9540722 | 0.930308 | 0.9296083 | 0.9734013 | 0.8598311 | 0.8604207 | 0.8572284 | 0.849715 | 0.7170417 | 0.8539951 | 0.8535664 | 0.8544396 | 0.8542954 | 0.8517949 | 0.8533147 | 0.8463838 | 0.8520155 | 0.8539147 | 0.8507217 | 0.8485675 | 0.8444938 | 0.8439693 | 0.8394413 | 0.8541713 | 0.8536142 | 0.8370837 | 0.8539102 | 0.869082 | 0.8637006 | 0.8523145 | 0.8520382 | 0.8567086 | 0.848671 | 0.8623497 | 0.8487645 | 0.8562558 | 0.8501813 | 0.8561849 | 0.8507189 | 0.7138544 | 0.8578913 | 0.8476409 | 0.8529316 | 0.8509058 | 0.8532313 | 0.8589376 | 0.8536197 | 0.8512016 | 0.8546708 | 0.8463198 | 0.8604453 | 0.8574585 | 0.8581546 | 0.8523351 | 0.8482338 | 0.8491199 | 0.8587452 | 0.8632646 | 0.8500855 | 0.8550515 | 0.8510435 | 0.8546725 | 0.8513288 | 0.8516778 | 0.851896 | 0.8542954 | 0.8528631 | 0.8517299 | 0.8560346 | 0.8592147 | 0.739564 | 0.8607741 | 0.8599056 | 0.8597789 | 0.8530926 | 0.8589795 | 0.8632826 | 0.862738 | 0.8613617 | 0.8634451 | 0.8616725 | 0.8586588 | 0.8622313 | 0.8630764 | 0.8660854 | 0.8650774 | 0.7185164 | 0.8650436 | 0.8654026 | 0.8402732 | 0.8292067 | 0.8602018 | 0.8654999 | 0.8652571 | 0.8615504 | 0.8557812 | 0.8561098 | 0.8955369 | 0.8537816 | 0.8566971 | 0.844091 | 0.8539951 | 0.85 | 0.8515882 | 0.8502656 | 0.8533847 | 0.8526864 | 0.8504224 | 0.854877
Fe+Mn | 1.03962 | 1.027947 | 1.028769 | 1.033424 | 1.02964 | 1.031349 | 1.024411 | 1.039449 | 1.031833 | 1.027743 | 1.032751 | 1.020066 | 1.023305 | 1.028536 | 1.029641 | 1.024691 | 1.033303 | 1.035651 | 1.022002 | 1.027569 | 1.040284 | 1.028053 | 1.034685 | 1.0404 | 1.040911 | 1.030827 | 1.031624 | 1.040539 | 1.03281 | 1.044442 | 1.029778 | 1.036845 | 1.042336 | 1.027956 | 1.041263 | 1.029833 | 1.034969 | 1.053829 | 1.029006 | 1.036031 | 1.026307 | 1.026878 | 1.028042 | 1.031974 | 1.035478 | 1.033929 | 1.030745 | 1.032544 | 1.035579 | 1.039256 | 1.039524 | 1.027347 | 1.030868 | 1.033863 | 1.038042 | 1.041499 | 1.03524 | 1.042842 | 1.032571 | 1.040566 | 1.036471 | 1.035943 | 1.03247 | 1.039354 | 1.029484 | 1.035662 | 1.032972 | 1.041884 | 1.047064 | 1.04584 | 1.036925 | 1.039185 | 1.037664 | 1.052965 | 1.035211 | 1.038716 | 1.034544 | 1.038879 | 1.035222 | 1.037416 | 1.03262 | 1.037966 | 1.031984 | 1.036707 | 1.03388 | 1.048101 | 1.022555 | 1.034283 | 1.041344 | 1.036697 | 1.044212 | 1.039777 | 1.043376 | 1.033147 | 1.03817 | 1.041317 | 1.029087 | 1.032453 | 1.040981 | 1.043617 | 1.032954 | 1.039588 | 1.028663 | 1.041127 | 1.03742 | 1.03561 | 1.034409 | 1.039229 | 1.024724 | 1.024426 | 1.036299 | 1.033728 | 1.046411 | 1.030121 | 1.043285 | 1.03848 |  | 1.033697 | 1.02182 | 1.035158 | 1.043815 | 1.029006
W+Nb | 0.9603797 | 0.9720534 | 0.971231 | 0.9665758 | 0.9703599 | 0.9686507 | 0.9755888 | 0.9605513 | 0.9681667 | 0.9722572 | 0.9672487 | 0.9799337 | 0.9766955 | 0.9714638 | 0.9703594 | 0.9753089 | 0.9666971 | 0.9643489 | 0.9779983 | 0.972431 | 0.9597157 | 0.9719474 | 0.9653147 | 0.9595995 | 0.9590895 | 0.969173 | 0.9683758 | 0.9594614 | 0.9671898 | 0.9555584 | 0.9702217 | 0.9631554 | 0.9576641 | 0.9720436 | 0.9587375 | 0.9701673 | 0.9650314 | 0.9461707 | 0.9709944 | 0.9639685 | 0.9736935 | 0.9731223 | 0.9719581 | 0.9680256 | 0.9645223 | 0.966071 | 0.9692547 | 0.9674556 | 0.9644212 | 0.9607439 | 0.9604765 | 0.9726532 | 0.9691323 | 0.9661367 | 0.9619576 | 0.9585008 | 0.9647599 | 0.9571579 | 0.9674289 | 0.9594343 | 0.9635293 | 0.9640567 | 0.9675302 | 0.960646 | 0.970516 | 0.964338 | 0.9670283 | 0.9581159 | 0.9529361 | 0.9541596 | 0.9630745 | 0.9608146 | 0.9623356 | 0.947035 | 0.9647893 | 0.9612836 | 0.9654557 | 0.9611213 | 0.9647775 | 0.9625836 | 0.9673797 | 0.9620336 | 0.9680157 | 0.963293 | 0.9661203 | 0.9518995 | 0.9774449 | 0.9657173 | 0.9586562 | 0.963303 | 0.955788 | 0.9602229 | 0.9566244 | 0.9668528 | 0.9618296 | 0.9586831 | 0.9709128 | 0.9675469 | 0.9590188 | 0.9563831 | 0.9670462 | 0.9604118 | 0.9713373 | 0.9588729 | 0.9625797 | 0.9643897 | 0.965591 | 0.9607705 | 0.9752763 | 0.9755738 | 0.9637008 | 0.9662721 | 0.9535887 | 0.9698789 | 0.9567154 | 0.96152 |  | 0.9663026 | 0.9781798 | 0.9648422 | 0.9561849 | 0.9709944 | 0.9649807
1-W-Nb | 0.03962029 | 0.02794663 | 0.028769 | 0.03342425 | 0.02964015 | 0.03134926 | 0.02441122 | 0.03944874 | 0.03183331 | 0.02774281 | 0.03275135 | 0.02006634 | 0.02330452 | 0.02853621 | 0.02964061 | 0.02469107 | 0.03330287 | 0.03565113 | 0.02200173 | 0.02756899 | 0.04028431 | 0.0280526 | 0.03468526 | 0.04040048 | 0.04091053 | 0.03082705 | 0.03162424 | 0.04053862 | 0.03281017 | 0.04444156 | 0.02977825 | 0.03684462 | 0.04233587 | 0.02795636 | 0.04126255 | 0.0298327 | 0.03496858 | 0.05382933 | 0.02900565 | 0.03603149 | 0.02630653 | 0.02687771 | 0.0280419 | 0.03197441 | 0.03547768 | 0.03392898 | 0.03074535 | 0.03254438 | 0.03557879 | 0.03925608 | 0.03952354 | 0.02734678 | 0.03086768 | 0.03386326 | 0.0380424 | 0.04149918 | 0.03524006 | 0.04284209 | 0.03257105 | 0.04056571 | 0.03647073 | 0.03594325 | 0.03246981 | 0.03935401 | 0.02948396 | 0.03566196 | 0.03297166 | 0.04188413 | 0.04706389 | 0.0458404 | 0.0369255 | 0.03918542 | 0.03766435 | 0.05296496 | 0.03521069 | 0.03871639 | 0.03454431 | 0.0388787 | 0.03522247 | 0.0374164 | 0.03262034 | 0.03796638 | 0.03198426 | 0.03670696 | 0.03387974 | 0.04810053 | 0.02255506 | 0.03428272 | 0.04134376 | 0.03669696 | 0.04421196 | 0.03977705 | 0.04337557 | 0.03314723 | 0.03817041 | 0.0413169 | 0.02908722 | 0.03245305 | 0.04098117 | 0.04361694 | 0.03295383 | 0.03958824 | 0.02866272 | 0.0411271 | 0.03742034 | 0.03561035 | 0.03440895 | 0.03922946 | 0.02472371 | 0.02442619 | 0.03629918 | 0.03372794 | 0.0464113 | 0.03012112 | 0.04328463 | 0.03847998 |  | 0.03369737 | 0.02182021 | 0.03515776 | 0.04381507 | 0.02900565 | 0.03501928
4-O | 0.08237589 | 0.05592554 | 0.05951753 | 0.06997589 | 0.05998848 | 0.06667279 | 0.04929236 | 0.08271134 | 0.06329849 | 0.05543479 | 0.06676872 | 0.04567129 | 0.04627901 | 0.06483095 | 0.06528659 | 0.05597674 | 0.07025196 | 0.07657348 | 0.04409536 | 0.05645014 | 0.08958404 | 0.1003731 | 0.07757745 | 0.09193117 | 0.09243457 | 0.06965138 | 0.07563858 | 0.0827648 | 0.06760775 | 0.0901298 | 0.06241758 | 0.07762446 | 0.08767547 | 0.0601959 | 0.0837081 | 0.06065732 | 0.07209218 | 0.1104982 | 0.06280914 | 0.0723672 | 0.05622928 | 0.05571367 | 0.06267092 | 0.06855819 | 0.07326625 | 0.07304244 | 0.06610747 | 0.06745768 | 0.07508878 | 0.08884007 | 0.08223061 | 0.06319078 | 0.06344078 | 0.07340978 | 0.08622294 | 0.0949021 | 0.08014577 | 0.09924598 | 0.07465516 | 0.09163129 | 0.0825639 | 0.08030066 | 0.07648891 | 0.0817177 | 0.06502007 | 0.08006488 | 0.07504761 | 0.09010159 | 0.1028816 | 0.09893815 | 0.08396331 | 0.0800106 | 0.08236116 | 0.1102296 | 0.07896137 | 0.08611903 | 0.07415231 | 0.08628705 | 0.07882479 | 0.08191471 | 0.07228803 | 0.08393555 | 0.07328748 | 0.08348022 | 0.07310481 | 0.1023665 | 0.05545468 | 0.07704003 | 0.08496407 | 0.08039926 | 0.09557168 | 0.08719982 | 0.0926582 | 0.0752445 | 0.08347522 | 0.08719736 | 0.06198826 | 0.07084096 | 0.09409013 | 0.09265212 | 0.07212067 | 0.0859085 | 0.0571686 | 0.08164451 | 0.08305279 | 0.07605891 | 0.07525372 | 0.07972515 | 0.05003441 | 0.05486707 | 0.07404319 | 0.07648865 | 0.1021643 | 0.07501053 | 0.09423932 | 0.08594112 |  | 0.0783387 | 0.05333011 | 0.07459902 | 0.09776676 | 0.06547386
∑+ | 7.833114 | 7.888213 | 7.880393 | 7.861812 | 7.881439 | 7.868415 | 7.902355 | 7.835158 | 7.872667 | 7.889029 | 7.868995 | 7.907099 | 7.906133 | 7.870716 | 7.869732 | 7.889542 | 7.860598 | 7.846645 | 7.911993 | 7.888434 | 7.821038 | 7.866953 | 7.84587 | 7.814315 | 7.816471 | 7.862339 | 7.851524 | 7.832943 | 7.863908 | 7.818939 | 7.876997 | 7.846759 | 7.827105 | 7.880693 | 7.831392 | 7.877102 | 7.858173 | 7.777939 | 7.8772 | 7.855547 | 7.886684 | 7.887965 | 7.876181 | 7.863643 | 7.851618 | 7.854586 | 7.867925 | 7.864936 | 7.851253 | 7.823165 | 7.836413 | 7.875138 | 7.871329 | 7.851016 | 7.827552 | 7.810305 | 7.837913 | 7.802363 | 7.851208 | 7.8187 | 7.83436 | 7.839035 | 7.849645 | 7.835768 | 7.868234 | 7.84248 | 7.849292 | 7.820725 | 7.793269 | 7.801194 | 7.832835 | 7.839073 | 7.835739 | 7.781298 | 7.843216 | 7.826891 | 7.852695 | 7.829945 | 7.843623 | 7.837983 | 7.855299 | 7.833509 | 7.851315 | 7.833631 | 7.853647 | 7.797903 | 7.888193 | 7.847812 | 7.828117 | 7.839887 | 7.809409 | 7.826114 | 7.814789 | 7.850072 | 7.832733 | 7.827263 | 7.875822 | 7.860555 | 7.811281 | 7.814193 | 7.854314 | 7.829656 | 7.885349 | 7.835492 | 7.836737 | 7.84877 | 7.85075 | 7.840148 | 7.90013 | 7.889765 | 7.852851 | 7.847495 | 7.794898 | 7.851058 | 7.810939 | 7.829513 |  | 7.846486 | 7.892757 | 7.85124 | 7.804249 | 7.869726 | 7.848568
4f+∑+ | 7.991595 | 8 | 7.995469 | 7.995509 | 8 | 7.993812 | 8 | 7.992953 | 8 | 8 | 8 | 7.987365 | 7.999351 | 7.984861 | 7.988294 | 7.988306 | 7.993809 | 7.989249 | 8 | 7.99871 | 7.982176 | 7.979163 | 7.984611 | 7.975916 | 7.980113 | 7.985647 | 7.978021 | 7.995097 | 7.995149 | 7.996706 | 7.99611 | 7.994137 | 7.996449 | 7.992519 | 7.996442 | 7.996433 | 7.998048 | 7.993257 | 7.993223 | 7.999673 | 7.991911 | 7.995476 | 7.988348 | 7.991541 | 7.993529 | 7.990302 | 7.990906 | 7.995114 | 7.993569 | 7.980189 | 7.994507 | 7.984525 | 7.9948 | 7.986469 | 7.979721 | 7.976302 | 7.978874 | 7.973731 | 7.981492 | 7.980963 | 7.980243 | 7.982808 | 7.979524 | 7.993184 | 7.98617 | 7.985128 | 7.981179 | 7.988261 | 7.981525 | 7.984556 | 7.980537 | 7.995815 | 7.986396 | 7.993158 | 7.984059 | 7.981756 | 7.990872 | 7.98546 | 7.984513 | 7.987649 | 7.98578 | 7.985374 | 7.979252 | 7.980459 | 7.989166 | 7.990305 | 7.978414 | 7.984943 | 7.993492 | 7.986675 | 7.986257 | 7.985223 | 7.988292 | 7.982661 | 7.985415 | 7.992531 | 7.992171 | 7.990368 | 7.975206 | 7.988661 | 7.986129 | 7.988009 | 8 | 8 | 7.986418 | 7.991211 | 7.988385 | 7.997066 | 7.999024 | 7.98747 | 7.998048 | 7.982407 | 7.980543 | 7.971542 | 7.984078 | 7.983433 |  | 7.981275 | 7.980038 | 7.991871 | 7.979509 | 7.985749 | 7.988645
4f+∑+ | 7.991595 | 8 | 7.995469 | 7.995509 | 8 | 7.993812 | 8 | 7.992953 | 8 | 8 | 8 | 7.987365 | 7.999351 | 7.984861 | 7.988294 | 7.988306 | 7.993809 | 7.989249 | 8 | 7.99871 | 7.982176 | 7.979163 | 7.984611 | 7.975916 | 7.980113 | 7.985647 | 7.978021 | 7.995097 | 7.995149 | 7.996706 | 7.99611 | 7.994137 | 7.996449 | 7.992519 | 7.996442 | 7.996433 | 7.998048 | 7.993257 | 7.993223 | 7.999673 | 7.991911 | 7.995476 | 7.988348 | 7.991541 | 7.993529 | 7.990302 | 7.990906 | 7.995114 | 7.993569 | 7.980189 | 7.994507 | 7.984525 | 7.9948 | 7.986469 | 7.979721 | 7.976302 | 7.978874 | 7.973731 | 7.981492 | 7.980963 | 7.980243 | 7.982808 | 7.979524 | 7.993184 | 7.98617 | 7.985128 | 7.981179 | 7.988261 | 7.981525 | 7.984556 | 7.980537 | 7.995815 | 7.986396 | 7.993158 | 7.984059 | 7.981756 | 7.990872 | 7.98546 | 7.984513 | 7.987649 | 7.98578 | 7.985374 | 7.979252 | 7.980459 | 7.989166 | 7.990305 | 7.978414 | 7.984943 | 7.993492 | 7.986675 | 7.986257 | 7.985223 | 7.988292 | 7.982661 | 7.985415 | 7.992531 | 7.992171 | 7.990368 | 7.975206 | 7.988661 | 7.986129 | 7.988009 | 8 | 8 | 7.986418 | 7.991211 | 7.988385 | 7.997066 | 7.999024 | 7.98747 | 7.998048 | 7.982407 | 7.980543 | 7.971542 | 7.984078 | 7.983433 |  | 7.981275 | 7.980038 | 7.991871 | 7.979509 | 7.985749 | 7.988645
Nb+∑- | 7.917624 | 7.944074 | 7.940482 | 7.930024 | 7.940012 | 7.933327 | 7.950708 | 7.917289 | 7.936702 | 7.944565 | 7.933231 | 7.954329 | 7.953721 | 7.935169 | 7.934713 | 7.944023 | 7.929748 | 7.923427 | 7.955905 | 7.94355 | 7.910416 | 7.899627 | 7.922423 | 7.908069 | 7.907565 | 7.930349 | 7.924361 | 7.917235 | 7.932392 | 7.90987 | 7.937582 | 7.922376 | 7.912325 | 7.939804 | 7.916292 | 7.939343 | 7.927908 | 7.889502 | 7.937191 | 7.927633 | 7.943771 | 7.944286 | 7.937329 | 7.931442 | 7.926734 | 7.926958 | 7.933893 | 7.932542 | 7.924911 | 7.91116 | 7.917769 | 7.936809 | 7.936559 | 7.92659 | 7.913777 | 7.905098 | 7.919854 | 7.900754 | 7.925345 | 7.908369 | 7.917436 | 7.919699 | 7.923511 | 7.918282 | 7.93498 | 7.919935 | 7.924952 | 7.909898 | 7.897118 | 7.901062 | 7.916037 | 7.919989 | 7.917639 | 7.88977 | 7.921039 | 7.913881 | 7.925848 | 7.913713 | 7.921175 | 7.918085 | 7.927712 | 7.916064 | 7.926713 | 7.91652 | 7.926895 | 7.897633 | 7.944545 | 7.92296 | 7.915036 | 7.919601 | 7.904428 | 7.9128 | 7.907342 | 7.924755 | 7.916525 | 7.912803 | 7.938012 | 7.929159 | 7.90591 | 7.907348 | 7.927879 | 7.914091 | 7.942831 | 7.918355 | 7.916947 | 7.923941 | 7.924746 | 7.920275 | 7.949966 | 7.945133 | 7.925957 | 7.923511 | 7.897836 | 7.924989 | 7.905761 | 7.914059 |  | 7.921661 | 7.94667 | 7.925401 | 7.902233 | 7.934526 | 7.923822
Fe3+ | 0.1584812 | 0.1117865 | 0.115076 | 0.133697 | 0.1185606 | 0.1253971 | 0.09764489 | 0.157795 | 0.1273332 | 0.1109712 | 0.1310054 | 0.08026534 | 0.0932181 | 0.1141448 | 0.1185625 | 0.09876428 | 0.1332115 | 0.1426045 | 0.08800694 | 0.110276 | 0.1611373 | 0.1122104 | 0.138741 | 0.1616019 | 0.1636421 | 0.1233082 | 0.126497 | 0.1621545 | 0.1312407 | 0.1777662 | 0.119113 | 0.1473785 | 0.1693435 | 0.1118254 | 0.1650502 | 0.1193308 | 0.1398743 | 0.2153173 | 0.1160226 | 0.144126 | 0.1052261 | 0.1075108 | 0.1121676 | 0.1278976 | 0.1419107 | 0.1357159 | 0.1229814 | 0.1301775 | 0.1423151 | 0.1570243 | 0.1580942 | 0.1093871 | 0.1234707 | 0.135453 | 0.1521696 | 0.1659967 | 0.1409602 | 0.1713684 | 0.1302842 | 0.1622629 | 0.1458829 | 0.143773 | 0.1298792 | 0.157416 | 0.1179358 | 0.1426478 | 0.1318866 | 0.1675365 | 0.1882556 | 0.1833616 | 0.147702 | 0.1567417 | 0.1506574 | 0.2118599 | 0.1408428 | 0.1548656 | 0.1381772 | 0.1555148 | 0.1408899 | 0.1496656 | 0.1304814 | 0.1518655 | 0.127937 | 0.1468278 | 0.1355189 | 0.1924021 | 0.09022023 | 0.1371309 | 0.165375 | 0.1467879 | 0.1768478 | 0.1591082 | 0.1735023 | 0.1325889 | 0.1526816 | 0.1652676 | 0.1163489 | 0.1298122 | 0.1639247 | 0.1744678 | 0.1318153 | 0.158353 | 0.1146509 | 0.1645084 | 0.1496813 | 0.1424414 | 0.1376358 | 0.1569178 | 0.09889483 | 0.09770475 | 0.1451967 | 0.1349117 | 0.1856452 | 0.1204845 | 0.1731385 | 0.1539199 |  | 0.1347895 | 0.08728085 | 0.1406311 | 0.1752603 | 0.1160226 | 0.1400771
structural formula basis O=4
Mn | 0.06865779 | 0.1523868 | 0.1638818 | 0.152382 | 0.1612057 | 0.1557 | 0.1580923 | 0.1499057 | 0.1540291 | 0.1560698 | 0.1568523 | 0.1535162 | 0.1432588 | 0.04706308 | 0.04807374 | 0.07242632 | 0.07403628 | 0.02808461 | 0.1448497 | 0.1454804 | 0.1519256 | 0.1584776 | 0.2985633 | 0.1554768 | 0.1560299 | 0.1527066 | 0.1532095 | 0.1574714 | 0.1541027 | 0.1641416 | 0.1548069 | 0.1544653 | 0.1590851 | 0.1580445 | 0.1653837 | 0.1631598 | 0.1692231 | 0.1580445 | 0.1530348 | 0.1718963 | 0.1520706 | 0.1363357 | 0.1423518 | 0.1550654 | 0.1560698 | 0.1509089 | 0.1586029 | 0.1445681 | 0.1596125 | 0.1527803 | 0.1590089 | 0.1501195 | 0.1563691 | 0.3013662 | 0.1507647 | 0.1625382 | 0.155364 | 0.1594375 | 0.1544314 | 0.150226 | 0.1549165 | 0.1573046 | 0.1529732 | 0.1630593 | 0.1460432 | 0.15064 | 0.1493238 | 0.1573951 | 0.163104 | 0.1617986 | 0.1496111 | 0.1449937 | 0.1588313 | 0.1569509 | 0.1573067 | 0.1542756 | 0.1567121 | 0.157486 | 0.1564027 | 0.1543165 | 0.1547329 | 0.157198 | 0.1513429 | 0.149064 | 0.2742721 | 0.1497552 | 0.1452681 | 0.1478764 | 0.1563012 | 0.1491943 | 0.1462564 | 0.1459026 | 0.148082 | 0.1437861 | 0.1466683 | 0.150461 | 0.1440077 | 0.143916 | 0.1427607 | 0.1441464 | 0.2960983 | 0.1433784 | 0.1404628 | 0.1697609 | 0.1809414 | 0.1475827 | 0.1417958 | 0.1428765 | 0.1436697 | 0.1497963 | 0.1519256 | 0.1100917 | 0.1570149 | 0.1504405 | 0.1665822 | 0.1549523 |  | 0.1564775 | 0.1550691 | 0.1546542 | 0.1576206 | 0.1564775
Fe | 0.9928226 | 0.8901358 | 0.8804259 | 0.8994428 | 0.8841112 | 0.8931314 | 0.8791003 | 0.9114905 | 0.8943951 | 0.8861163 | 0.8934305 | 0.8783316 | 0.8920237 | 0.998418 | 0.9986512 | 0.966808 | 0.9777389 | 1.027779 | 0.888544 | 0.8967978 | 0.9121907 | 0.8960362 | 0.756586 | 0.9093974 | 0.9095036 | 0.8963881 | 0.8982983 | 0.9050521 | 0.8964641 | 0.9043763 | 0.8912952 | 0.9028986 | 0.9066096 | 0.885618 | 0.8981351 | 0.8825301 | 0.8847411 | 0.9257235 | 0.8923864 | 0.8832242 | 0.8888688 | 0.9050468 | 0.9020535 | 0.8949051 | 0.8987282 | 0.9022515 | 0.8894637 | 0.9056883 | 0.8957783 | 0.910082 | 0.9023333 | 0.8937175 | 0.8911119 | 0.7518257 | 0.9101464 | 0.9042716 | 0.9010427 | 0.9099373 | 0.8977779 | 0.9147357 | 0.9033989 | 0.8998615 | 0.8996246 | 0.8979709 | 0.9004515 | 0.9061754 | 0.9033989 | 0.9084987 | 0.9116018 | 0.9105663 | 0.909547 | 0.9154024 | 0.900648 | 0.9258533 | 0.8987509 | 0.9072962 | 0.8973729 | 0.9042972 | 0.8996302 | 0.9047889 | 0.8968924 | 0.9030158 | 0.8999021 | 0.9097402 | 0.7788548 | 0.9258724 | 0.8916626 | 0.9067179 | 0.9076418 | 0.9087675 | 0.9235155 | 0.9170467 | 0.920036 | 0.9091684 | 0.9136292 | 0.9140618 | 0.9012784 | 0.9071517 | 0.9232969 | 0.9242171 | 0.7558218 | 0.9190273 | 0.9031149 | 0.8930595 | 0.8784759 | 0.9081012 | 0.9124471 | 0.9174874 | 0.8940342 | 0.8888771 | 0.9039181 | 0.9437887 | 0.9168234 | 0.8993673 | 0.9018751 | 0.9063296 |  | 0.8978689 | 0.8805587 | 0.9001759 | 0.9123462 | 0.8896517
Nb | 0.008581972 | 0 | 0.004599025 | 0.00457069 | 0 | 0.006292547 | 0 | 0.007196155 | 0 | 0 | 0 | 0.0127811 | 0.0006566905 | 0.01538822 | 0.01189984 | 0.01186 | 0.006301636 | 0.01096078 | 0 | 0.001308392 | 0.0182328 | 0.021373 | 0.01569325 | 0.02465003 | 0.02035741 | 0.01460733 | 0.02240222 | 0.00500631 | 0.004934587 | 0.003370197 | 0.003951444 | 0.005978606 | 0.003630834 | 0.007595384 | 0.003634317 | 0.003622157 | 0.001988076 | 0.006934916 | 0.006885404 | 0.0003332696 | 0.00820472 | 0.004588086 | 0.01183736 | 0.008606716 | 0.006592041 | 0.009878609 | 0.009246555 | 0.00497019 | 0.006554408 | 0.02026083 | 0.005608602 | 0.0157231 | 0.005283745 | 0.01378393 | 0.02072526 | 0.02427441 | 0.02155823 | 0.02693715 | 0.01885951 | 0.01948381 | 0.02017329 | 0.01754446 | 0.0208748 | 0.006958266 | 0.01405854 | 0.01517622 | 0.01918116 | 0.01200933 | 0.01896268 | 0.01583605 | 0.01988076 | 0.004270524 | 0.01388981 | 0.007036106 | 0.01626224 | 0.01864506 | 0.009300054 | 0.01486053 | 0.01579822 | 0.01260934 | 0.0144817 | 0.01493931 | 0.02113498 | 0.01995756 | 0.01103527 | 0.009949952 | 0.02188989 | 0.01535269 | 0.006649308 | 0.01359827 | 0.01407906 | 0.01510676 | 0.01198611 | 0.01767184 | 0.01489624 | 0.007635649 | 0.007952304 | 0.009805955 | 0.02539151 | 0.01160828 | 0.01412558 | 0.01225391 | 0 | 0 | 0.01386983 | 0.00895927 | 0.01183736 | 0.002993633 | 0.0009878609 | 0.01270454 | 0.001989033 | 0.01793582 | 0.0199672 | 0.02900155 | 0.01630654 | 0.01693122 |  | 0.01909864 | 0.02023204 | 0.00828365 | 0.02100408 | 0.01448863
W | 0.9719916 | 0.9858367 | 0.9813016 | 0.9792154 | 0.985134 | 0.9787775 | 0.987761 | 0.9736366 | 0.9837339 | 0.9859208 | 0.9836682 | 0.9784705 | 0.9874712 | 0.9720802 | 0.9745602 | 0.9772913 | 0.9776771 | 0.9722093 | 0.9888997 | 0.9850425 | 0.9634691 | 0.9755915 | 0.9687134 | 0.9575226 | 0.9614196 | 0.9717407 | 0.9646381 | 0.9747269 | 0.9788837 | 0.9742156 | 0.98165 | 0.9762378 | 0.9754946 | 0.9793 | 0.9755955 | 0.9814836 | 0.9807554 | 0.9661159 | 0.979599 | 0.9813965 | 0.9793714 | 0.9822797 | 0.9755915 | 0.9762997 | 0.9759266 | 0.9741616 | 0.976296 | 0.9790809 | 0.9763175 | 0.9623059 | 0.9750274 | 0.9725424 | 0.9794669 | 0.9704153 | 0.9624249 | 0.95752 | 0.9629273 | 0.9545735 | 0.9669687 | 0.9624443 | 0.9636633 | 0.9662624 | 0.9655174 | 0.9737225 | 0.9724939 | 0.9688585 | 0.9663374 | 0.9681858 | 0.9591304 | 0.9625228 | 0.9638429 | 0.9761552 | 0.9686772 | 0.9668363 | 0.9679559 | 0.9637901 | 0.9743914 | 0.967451 | 0.9683736 | 0.9700988 | 0.9707022 | 0.9677142 | 0.9649476 | 0.963868 | 0.9730707 | 0.96695 | 0.9692965 | 0.9693296 | 0.9728117 | 0.9694641 | 0.9651045 | 0.9665155 | 0.9673236 | 0.9677172 | 0.9674334 | 0.9724118 | 0.9782436 | 0.9751854 | 0.9567293 | 0.9674528 | 0.9706767 | 0.9692375 | 0.9854211 | 0.9788524 | 0.9691198 | 0.9741234 | 0.9722681 | 0.9773157 | 0.9866423 | 0.9764371 | 0.9798871 | 0.9671737 | 0.9586156 | 0.9594127 | 0.9634927 | 0.9657009 |  | 0.9665067 | 0.9711656 | 0.9748946 | 0.9591372 | 0.9726639
O | 4 | 4 | 4 | 4 | 4 | 4 | 4 | 4 | 4 | 4 | 4 | 4 | 4 | 4 | 4 | 4 | 4 | 4 | 4 | 4 | 4 | 4 | 4 | 4 | 4 | 4 | 4 | 4 | 4 | 4 | 4 | 4 | 4 | 4 | 4 | 4 | 4 | 4 | 4 | 4 | 4 | 4 | 4 | 4 | 4 | 4 | 4 | 4 | 4 | 4 | 4 | 4 | 4 | 4 | 4 | 4 | 4 | 4 | 4 | 4 | 4 | 4 | 4 | 4 | 4 | 4 | 4 | 4 | 4 | 4 | 4 | 4 | 4 | 4 | 4 | 4 | 4 | 4 | 4 | 4 | 4 | 4 | 4 | 4 | 4 | 4 | 4 | 4 | 4 | 4 | 4 | 4 | 4 | 4 | 4 | 4 | 4 | 4 | 4 | 4 | 4 | 4 | 4 | 4 | 4 | 4 | 4 | 4 | 4 | 4 | 4 | 4 | 4 | 4 | 4 | 4 |  | 4 | 4 | 4 | 4 | 4
Fbr# | 0.9353188 | 0.8538288 | 0.8430713 | 0.855126 | 0.845783 | 0.8515491 | 0.8475767 | 0.8587656 | 0.8530851 | 0.8502477 | 0.8506571 | 0.8512221 | 0.8616235 | 0.9549843 | 0.9540722 | 0.930308 | 0.9296083 | 0.9734013 | 0.8598311 | 0.8604207 | 0.8572284 | 0.849715 | 0.7170417 | 0.8539951 | 0.8535664 | 0.8544396 | 0.8542954 | 0.8517949 | 0.8533147 | 0.8463838 | 0.8520155 | 0.8539147 | 0.8507217 | 0.8485675 | 0.8444938 | 0.8439693 | 0.8394413 | 0.8541713 | 0.8536142 | 0.8370837 | 0.8539102 | 0.869082 | 0.8637006 | 0.8523145 | 0.8520382 | 0.8567086 | 0.848671 | 0.8623497 | 0.8487645 | 0.8562558 | 0.8501813 | 0.8561849 | 0.8507189 | 0.7138544 | 0.8578913 | 0.8476409 | 0.8529316 | 0.8509058 | 0.8532313 | 0.8589376 | 0.8536197 | 0.8512016 | 0.8546708 | 0.8463198 | 0.8604453 | 0.8574585 | 0.8581546 | 0.8523351 | 0.8482338 | 0.8491199 | 0.8587452 | 0.8632646 | 0.8500855 | 0.8550515 | 0.8510435 | 0.8546725 | 0.8513288 | 0.8516778 | 0.851896 | 0.8542954 | 0.8528631 | 0.8517299 | 0.8560346 | 0.8592147 | 0.739564 | 0.8607741 | 0.8599056 | 0.8597789 | 0.8530926 | 0.8589795 | 0.8632826 | 0.862738 | 0.8613617 | 0.8634451 | 0.8616725 | 0.8586588 | 0.8622313 | 0.8630764 | 0.8660854 | 0.8650774 | 0.7185164 | 0.8650436 | 0.8654026 | 0.8402732 | 0.8292067 | 0.8602018 | 0.8654999 | 0.8652571 | 0.8615504 | 0.8557812 | 0.8561098 | 0.8955369 | 0.8537816 | 0.8566971 | 0.844091 | 0.8539951 |  | 0.8515882 | 0.8502656 | 0.8533847 | 0.8526864 | 0.8504224
Fe+Mn | 1.06148 | 1.042523 | 1.044308 | 1.051825 | 1.045317 | 1.048831 | 1.037193 | 1.061396 | 1.048424 | 1.042186 | 1.050283 | 1.031848 | 1.035282 | 1.045481 | 1.046725 | 1.039234 | 1.051775 | 1.055864 | 1.033394 | 1.042278 | 1.064116 | 1.054514 | 1.055149 | 1.064874 | 1.065534 | 1.049095 | 1.051508 | 1.062524 | 1.050567 | 1.068518 | 1.046102 | 1.057364 | 1.065695 | 1.043662 | 1.063519 | 1.04569 | 1.053964 | 1.083768 | 1.045421 | 1.055121 | 1.040939 | 1.041383 | 1.044405 | 1.04997 | 1.054798 | 1.05316 | 1.048067 | 1.050256 | 1.055391 | 1.062862 | 1.061342 | 1.043837 | 1.047481 | 1.053192 | 1.060911 | 1.06681 | 1.056407 | 1.069375 | 1.052209 | 1.064962 | 1.058315 | 1.057166 | 1.052598 | 1.06103 | 1.046495 | 1.056815 | 1.052723 | 1.065894 | 1.074706 | 1.072365 | 1.059158 | 1.060396 | 1.059479 | 1.082804 | 1.056058 | 1.061572 | 1.054085 | 1.061783 | 1.056033 | 1.059105 | 1.051625 | 1.060214 | 1.051245 | 1.058804 | 1.053127 | 1.075628 | 1.036931 | 1.054594 | 1.063943 | 1.057962 | 1.069772 | 1.062949 | 1.068118 | 1.052954 | 1.060298 | 1.064523 | 1.045286 | 1.051068 | 1.066058 | 1.068363 | 1.05192 | 1.062406 | 1.043578 | 1.06282 | 1.059417 | 1.055684 | 1.054243 | 1.060364 | 1.037704 | 1.038673 | 1.055844 | 1.05388 | 1.073838 | 1.049808 | 1.068457 | 1.061282 |  | 1.054346 | 1.035628 | 1.05483 | 1.069967 | 1.046129
W+Nb | 0.9805736 | 0.9858367 | 0.9859006 | 0.9837861 | 0.985134 | 0.9850701 | 0.987761 | 0.9808328 | 0.9837339 | 0.9859208 | 0.9836682 | 0.9912516 | 0.9881279 | 0.9874684 | 0.98646 | 0.9891513 | 0.9839787 | 0.9831701 | 0.9888997 | 0.9863509 | 0.9817019 | 0.9969645 | 0.9844067 | 0.9821726 | 0.981777 | 0.9863481 | 0.9870403 | 0.9797332 | 0.9838183 | 0.9775858 | 0.9856015 | 0.9822164 | 0.9791255 | 0.9868954 | 0.9792298 | 0.9851058 | 0.9827435 | 0.9730508 | 0.9864844 | 0.9817298 | 0.9875761 | 0.9868678 | 0.9874289 | 0.9849064 | 0.9825187 | 0.9840402 | 0.9855426 | 0.9840511 | 0.9828719 | 0.9825667 | 0.980636 | 0.9882655 | 0.9847507 | 0.9841992 | 0.9831501 | 0.9817944 | 0.9844855 | 0.9815107 | 0.9858282 | 0.9819281 | 0.9838366 | 0.9838068 | 0.9863922 | 0.9806807 | 0.9865525 | 0.9840347 | 0.9855185 | 0.9801952 | 0.9780931 | 0.9783589 | 0.9837237 | 0.9804257 | 0.982567 | 0.9738724 | 0.9842181 | 0.9824352 | 0.9836914 | 0.9823115 | 0.9841718 | 0.9827082 | 0.9851839 | 0.9826535 | 0.9860826 | 0.9838255 | 0.984106 | 0.9768999 | 0.9911864 | 0.9846823 | 0.979461 | 0.9830624 | 0.9791836 | 0.9816223 | 0.9793097 | 0.985389 | 0.9823296 | 0.9800475 | 0.9861959 | 0.9849914 | 0.9821208 | 0.9790611 | 0.9848023 | 0.9814914 | 0.9854211 | 0.9788524 | 0.9829897 | 0.9830827 | 0.9841054 | 0.9803094 | 0.9876302 | 0.9891416 | 0.9818761 | 0.9851095 | 0.9785828 | 0.9884142 | 0.9797993 | 0.9826321 |  | 0.9856054 | 0.9913976 | 0.9831783 | 0.9801412 | 0.9871525 | 0.983706
∑+ | 7.997821 | 8.000065 | 7.99942 | 8.001795 | 8.001438 | 8.001791 | 8.000952 | 8.000593 | 7.999252 | 7.999897 | 8.002575 | 7.998424 | 7.998676 | 8.000384 | 8.00031 | 8.001516 | 8.001121 | 7.999787 | 8.000186 | 8.001353 | 8.000211 | 8.069442 | 8.001045 | 7.998134 | 8.001372 | 8.001671 | 8.002856 | 7.99844 | 7.999109 | 7.999181 | 8.001861 | 8.002048 | 8.002511 | 8.001102 | 7.998782 | 7.998392 | 8.002401 | 7.998906 | 8.002863 | 8.000286 | 7.999131 | 7.999384 | 8.001547 | 8.000773 | 7.998116 | 8.000683 | 8.000142 | 7.999849 | 8.001458 | 8.000864 | 8.000892 | 8.001544 | 7.998182 | 7.997795 | 7.999998 | 8.000112 | 7.998168 | 8.000877 | 8.000528 | 8.002008 | 7.999477 | 7.999629 | 8.002674 | 7.999187 | 7.998246 | 8.002663 | 7.999376 | 8.000949 | 7.999007 | 7.999047 | 8.000777 | 7.999076 | 8.000471 | 8.001807 | 8.001162 | 7.99911 | 8.001019 | 8.002575 | 8.001298 | 8.001851 | 7.999872 | 8.001409 | 7.997851 | 8.000604 | 7.999854 | 8.002705 | 7.99909 | 8.001929 | 7.998003 | 8.0007 | 8.000566 | 8.000525 | 8.000108 | 8.000571 | 7.999677 | 8.001695 | 7.999795 | 8.002278 | 7.999448 | 7.999485 | 7.998529 | 8.001506 | 7.999682 | 7.998755 | 8.002903 | 8.000905 | 8.001281 | 7.99959 | 8.000201 | 7.999492 | 8.000955 | 8.000482 | 7.999206 | 8.001099 | 7.999404 | 8.001425 |  | 8.003227 | 7.999409 | 8.000446 | 7.999777 | 8.000685 | 8.000947

## VIII-1
PAN-VIII-1
| P1 | [5 empty] | P2
| 10 | 11 | 12 | 13 | 14 | 15 | 20 | 19 | 18 | 17 | 16
MnO | 3.16 | 3.26 | 3.34 | 3.44 | 3.59 | 4.84 | 3.31 | 3.65 | 3.48 | 3.34 | 6.08
FeO | 20.15 | 20.12 | 20.41 | 20.1 | 19.86 | 18.58 | 20.47 | 19.96 | 20.43 | 20.07 | 17.84
Nb2O5 | 0 | 0 | 0 | 0 | 0 | 0 | 0 | 0 | 0 | 0 | 0
WO3 | 75.91 | 77.08 | 76.14 | 76.85 | 75.56 | 76.18 | 76.71 | 76.59 | 76.61 | 75.77 | 74.8
∑ | 99.22 | 100.46 | 99.89 | 100.39 | 99.01 | 99.6 | 100.49 | 100.2 | 100.52 | 99.18 | 98.72
Mn | 2.45 | 2.53 | 2.59 | 2.66 | 2.78 | 3.75 | 2.56 | 2.83 | 2.7 | 2.59 | 4.71
Fe | 15.67 | 15.64 | 15.86 | 15.62 | 15.43 | 14.44 | 15.91 | 15.51 | 15.88 | 15.6 | 13.87
Nb
W | 60.2 | 61.12 | 60.37 | 60.94 | 59.92 | 60.41 | 60.83 | 60.74 | 60.75 | 60.09 | 59.32
O | 20.92 | 21.17 | 21.06 | 21.16 | 20.88 | 21.01 | 21.19 | 21.13 | 21.19 | 20.94 | 20.83
∑ | 99.24 | 100.46 | 99.88 | 100.38 | 99.01 | 99.61 | 100.49 | 100.21 | 100.52 | 99.22 | 98.73
structural formula basis ∑cat=2
Mn | 0.8598933 | 0.850528 | 0.8612467 | 0.848115 | 0.8464818 | 0.7890358 | 0.8602427 | 0.8420954 | 0.8565825 | 0.8551394 | 0.7563449
Fe | 0.1366637 | 0.1398569 | 0.1429669 | 0.1468138 | 0.1550272 | 0.2082918 | 0.1407026 | 0.1561879 | 0.1480451 | 0.144319 | 0.2610813
Nb | 0 | 0 | 0 | 0 | 0 | 0 | 0 | 0 | 0 | 0 | 0
W | 1.003443 | 1.009615 | 0.9957864 | 1.005071 | 0.998491 | 1.002672 | 0.9990547 | 1.001717 | 0.9953725 | 1.000542 | 0.9825738 | 0.9994853
O | 4.006836 | 4.018251 | 3.9916 | 4.010086 | 3.998034 | 4.007005 | 3.998951 | 4.004177 | 3.989459 | 4.006391 | 3.964578 | 3.999579
Frb# | 0.8628642 | 0.8587853 | 0.8576329 | 0.8524379 | 0.8452064 | 0.79115 | 0.8594303 | 0.8435435 | 0.8526369 | 0.8556028 | 0.7433904 | 0.8384255
Fe+Mn | 0.996557 | 0.9903848 | 1.004214 | 0.9949288 | 1.001509 | 0.9973277 | 1.000945 | 0.9982833 | 1.004628 | 0.9994584 | 1.017426
W+Nb | 1.003443 | 1.009615 | 0.9957864 | 1.005071 | 0.998491 | 1.002672 | 0.9990547 | 1.001717 | 0.9953725 | 1.000542 | 0.9825738 | 0.9994853
1-W-Nb | 0 | 0 | 0.004213577 | 0 | 0.001508996 | 0 | 0.0009452871 | 0 | 0.004627523 | 0 | 0.01742615 | 0.002611049
4-O
∑+ | 8.013772 | 8.038461 | 7.983146 | 8.020285 | 7.993964 | 8.010689 | 7.996219 | 8.006867 | 7.98149 | 8.002167 | 7.930295
4f+∑+ | 8.013772 | 8.038461 | 8 | 8.020285 | 8 | 8.010689 | 8 | 8.006867 | 8 | 8.002167 | 8
Fe3+ | 0 | 0 | 0.01685431 | 0 | 0.006035984 | 0 | 0.003781149 | 0 | 0.01851009 | 0 | 0.06970461 | 0.01044419
structural formula basis O=4
Mn | 0.1364305 | 0.1392217 | 0.1432678 | 0.1464445 | 0.1551034 | 0.2079277 | 0.1407395 | 0.156025 | 0.1484362 | 0.1440888 | 0.2634139
Fe | 0.8584263 | 0.8466649 | 0.863059 | 0.8459818 | 0.846898 | 0.7876564 | 0.8604684 | 0.8412169 | 0.8588458 | 0.8537753 | 0.7631025
Nb | 0 | 0 | 0 | 0 | 0 | 0 | 0 | 0 | 0 | 0 | 0
W | 1.001786 | 1.005084 | 0.9979362 | 1.002598 | 0.9990363 | 1.000974 | 0.9993712 | 1.000726 | 0.9980569 | 0.999 | 0.9914067
O | 4 | 4 | 4 | 4 | 4 | 4 | 4 | 4 | 4 | 4 | 4
Fbr# | 0.8628642 | 0.8587853 | 0.8576329 | 0.8524379 | 0.8452064 | 0.79115 | 0.8594303 | 0.8435435 | 0.8526369 | 0.8556028 | 0.7433904
Fe+Mn | 0.9948568 | 0.9858866 | 1.006327 | 0.9924264 | 1.002001 | 0.9955841 | 1.001208 | 0.9972418 | 1.007282 | 0.9978641 | 1.026516
W+Nb | 1.001786 | 1.005084 | 0.9979362 | 1.002598 | 0.9990363 | 1.000974 | 0.9993712 | 1.000726 | 0.9980569 | 0.999 | 0.9914067

## V-16d
PAN-V-16-d1
P1
| 7 | 8 | 9 | 10 | 11 | 12 | 13 | 14 | 15 | 16 | 17 | 18 | 19 | 20 | 21 | 22 | 23
MnO | 5.22 | 3.36 | 3.28 | 3.46 | 3.35 | 3.47 | 3.53 | 3.28 | 3.27 | 3.45 | 3.32 | 3.23 | 3.38 | 3.45 | 3.26 | 3.21 | 9.12
FeO | 18.65 | 20.49 | 20.36 | 20.21 | 20.49 | 20.31 | 20.11 | 20 | 20.14 | 20.6 | 20.21 | 20.3 | 20.39 | 20 | 20.4 | 20.66 | 14.9
Nb2O5 | 0 | 0 | 0.02 | 0.13 | 0.12 | 0 | 0.06 | 0 | 0 | 0 | 0.04 | 0 | 0 | 0.12 | 0.02 | 0 | 0
WO3 | 75.54 | 76.32 | 76.13 | 75.17 | 75.71 | 76.43 | 77.1 | 75.77 | 76.28 | 75.3 | 76.04 | 75.09 | 75.71 | 75.93 | 75.54 | 76.2 | 76.51
∑ | 99.41 | 100.17 | 99.79 | 98.97 | 99.67 | 100.21 | 100.8 | 99.05 | 99.69 | 99.35 | 99.61 | 98.62 | 99.48 | 99.5 | 99.22 | 100.07 | 100.53
Mn | 4.04 | 2.6 | 2.54 | 2.68 | 2.6 | 2.69 | 2.73 | 2.54 | 2.53 | 2.68 | 2.57 | 2.5 | 2.62 | 2.67 | 2.52 | 2.49 | 7.06
Fe | 14.5 | 15.93 | 15.82 | 15.71 | 15.93 | 15.79 | 15.64 | 15.54 | 15.66 | 16.02 | 15.71 | 15.78 | 15.85 | 15.54 | 15.86 | 16.06 | 11.58
Nb | 0 | 0 | 0 | 0 | 0 | 0 | 0 | 0 | 0 | 0 | 0 | 0 | 0 | 0 | 0 | 0 | 0
W | 59.9 | 60.52 | 60.37 | 59.61 | 60.03 | 60.61 | 61.14 | 60.09 | 60.49 | 59.71 | 60.29 | 59.54 | 60.03 | 60.21 | 59.9 | 60.42 | 60.67
O | 20.97 | 21.12 | 21.04 | 20.88 | 21.03 | 21.13 | 21.26 | 20.88 | 21.02 | 20.96 | 21 | 20.79 | 20.98 | 20.99 | 20.92 | 21.1 | 21.21
∑ | 99.41 | 100.17 | 99.77 | 98.88 | 99.59 | 100.22 | 100.77 | 99.05 | 99.7 | 99.37 | 99.57 | 98.61 | 99.48 | 99.41 | 99.2 | 100.07 | 100.52
structural formula basis ∑cat=2
Mn | 0.223181 | 0.1430307 | 0.1405536 | 0.1491064 | 0.143609 | 0.1480666 | 0.1500585 | 0.1419641 | 0.1405116 | 0.1477303 | 0.1426166 | 0.1396046 | 0.1449487 | 0.1485415 | 0.1399156 | 0.1370246 | 0.3859894
Fe | 0.7880112 | 0.8621049 | 0.8611983 | 0.8598569 | 0.865591 | 0.8550183 | 0.8457132 | 0.8544458 | 0.8556023 | 0.868732 | 0.8576334 | 0.8668727 | 0.8626425 | 0.8505037 | 0.8662782 | 0.8694271 | 0.6228275
Nb | 0 | 0 | 0 | 0 | 0 | 0 | 0 | 0 | 0 | 0 | 0 | 0 | 0 | 0 | 0 | 0 | 0
W | 0.9888078 | 0.9948645 | 0.9982482 | 0.9910368 | 0.9907999 | 0.9969152 | 1.004228 | 1.00359 | 1.003886 | 0.9835377 | 0.99975 | 0.9935227 | 0.9924088 | 1.000955 | 0.9938062 | 0.9935484 | 0.9911831 | 0.9953581
O | 3.977655 | 3.989354 | 3.997668 | 3.988823 | 3.988417 | 3.993531 | 4.01249 | 4.007083 | 4.008457 | 3.967152 | 4.001374 | 3.986274 | 3.985395 | 4.009608 | 3.98823 | 3.986891 | 3.98166 | 3.992357
Frb# | 0.7792892 | 0.8577001 | 0.8596922 | 0.8522182 | 0.8577001 | 0.8523888 | 0.8493044 | 0.8575244 | 0.8589402 | 0.8546623 | 0.857419 | 0.8612938 | 0.8561433 | 0.8513165 | 0.8609457 | 0.8638538 | 0.6173841 | 0.8381045
Fe+Mn | 1.011192 | 1.005136 | 1.001752 | 1.008963 | 1.0092 | 1.003085 | 0.9957717 | 0.9964099 | 0.9961139 | 1.016462 | 1.00025 | 1.006477 | 1.007591 | 0.9990452 | 1.006194 | 1.006452 | 1.008817
W+Nb | 0.9888078 | 0.9948645 | 0.9982482 | 0.9910368 | 0.9907999 | 0.9969152 | 1.004228 | 1.00359 | 1.003886 | 0.9835377 | 0.99975 | 0.9935227 | 0.9924088 | 1.000955 | 0.9938062 | 0.9935484 | 0.9911831 | 0.9953581
1-W-Nb | 0.01119221 | 0.005135547 | 0.001751846 | 0.008963245 | 0.009200059 | 0.003084825 | 0 | 0 | 0 | 0.01646226 | 0.0002499612 | 0.006477281 | 0.007591221 | 0 | 0.006193827 | 0.006451648 | 0.008816911 | 0.00538652
4-O | 0.02234476 | 0.01064615 | 0.002331973 | 0.01117681 | 0.01158305 | 0.006468897 | 0 | 0 | 0 | 0.03284758 | -0.001373504 | 0.01372631 | 0.01460484 | 0 | 0.01176997 | 0.01310872 | 0.01833966 | 0.009857365
∑+ | 7.955231 | 7.979458 | 7.992993 | 7.964147 | 7.9632 | 7.987661 | 8.016913 | 8.01436 | 8.015544 | 7.934151 | 7.999 | 7.974091 | 7.969635 | 8.003819 | 7.975225 | 7.974193 | 7.964732
4f+∑+ | 8 | 8 | 8 | 8 | 8 | 8 | 8.016913 | 8.01436 | 8.015544 | 8 | 8 | 8 | 8 | 8.003819 | 8 | 8 | 8 | 8.002979
Fe3+ | 0.04476884 | 0.02054219 | 0.007007386 | 0.03585298 | 0.03680023 | 0.0123393 | 0 | 0 | 0 | 0.06584905 | 0.0009998449 | 0.02590912 | 0.03036488 | 0 | 0.02477531 | 0.02580659 | 0.03526764 | 0.02154608
structural formula basis O=4
Mn | 0.2244347 | 0.1434124 | 0.1406355 | 0.1495242 | 0.1440261 | 0.1483064 | 0.1495914 | 0.1417132 | 0.1402151 | 0.1489535 | 0.1425676 | 0.1400853 | 0.1454799 | 0.1481856 | 0.1403285 | 0.1374751 | 0.3877673
Fe | 0.7924379 | 0.8644055 | 0.8617007 | 0.8622662 | 0.8681048 | 0.8564033 | 0.8430807 | 0.8529355 | 0.8537972 | 0.875925 | 0.857339 | 0.8698577 | 0.8658037 | 0.8484656 | 0.8688347 | 0.8722857 | 0.6256963
Nb | 0 | 0 | 0 | 0 | 0 | 0 | 0 | 0 | 0 | 0 | 0 | 0 | 0 | 0 | 0 | 0 | 0
W | 0.9944166 | 0.9975736 | 0.9988848 | 0.9938677 | 0.9937314 | 0.9985843 | 1.001157 | 1.001871 | 1.001823 | 0.9917353 | 0.9994612 | 0.996998 | 0.9960997 | 0.9986106 | 0.9967933 | 0.9968693 | 0.9958027
O | 4 | 4 | 4 | 4 | 4 | 4 | 4 | 4 | 4 | 4 | 4 | 4 | 4 | 4 | 4 | 4 | 4
Fbr# | 0.7792892 | 0.8577001 | 0.8596922 | 0.8522182 | 0.8577001 | 0.8523888 | 0.8493044 | 0.8575244 | 0.8589402 | 0.8546623 | 0.857419 | 0.8612938 | 0.8561433 | 0.8513165 | 0.8609457 | 0.8638538 | 0.6173841
Fe+Mn | 1.016873 | 1.007818 | 1.002336 | 1.01179 | 1.012131 | 1.00471 | 0.9926721 | 0.9946487 | 0.9940123 | 1.024878 | 0.9999066 | 1.009943 | 1.011284 | 0.9966512 | 1.009163 | 1.009761 | 1.013464
W+Nb | 0.9944166 | 0.9975736 | 0.9988848 | 0.9938677 | 0.9937314 | 0.9985843 | 1.001157 | 1.001871 | 1.001823 | 0.9917353 | 0.9994612 | 0.996998 | 0.9960997 | 0.9986106 | 0.9967933 | 0.9968693 | 0.9958027

## IV-13b
PAN-IV-13b
| P1 | [9 empty] | P2 | [7 empty] | P1b | [9 empty] | * |  |  | P1c |  |  |  |  | 13
| P1-1 | P1-2 | P1-3 | P1-4 | P1-5 | P1-6 | P1-7bis | P1-8 | P1-9 | P1-10 | P2-1 | P2-2 | P2-3 | P2-4 | P2-5 | P2-6 | P2-7 | P2-8 | P1-b-1 | P1-b-2 | P1-b-3 | P1-b-4 | P1-b-4bis | P1-b-5 | P1-b-6 | P1-b-7 | P1-b-8 | P1-b-9 | P1-b-10 | P1-b-10bis | P1-b-11 | P1-c-3 | P1-c-5 | P1-c-6 | P1-c-2bis | P1-c-4bis | 13b-2 | 13b-3 | 13b-4
MnO | 4.07 | 3.48 | 3.61 | 3.81 | 3.9 | 4.14 | 3.8 | 3.98 | 3.81 | 5.41 | 3.63 | 3.58 | 3.74 | 3.46 | 3.37 | 3.23 | 3.5 | 3.3 | 3.73 | 3.52 | 3.77 | 3.2 | 3.98 | 3.64 | 3.84 | 3.8 | 4.03 | 3.77 | 3.44 | 3.79 | 4.05 | 4.91 | 3.89 | 3.94 | 3.93 | 4.99 | 5.49 | 4.57 | 3.9
FeO | 20.09 | 20.47 | 20.49 | 20.62 | 19.98 | 20.38 | 20.03 | 20.21 | 20.41 | 18.87 | 20.55 | 20.57 | 20.58 | 20.65 | 20.6 | 20.51 | 20.41 | 21.07 | 20.71 | 20.67 | 20.72 | 16.9 | 20.13 | 20.74 | 20.14 | 20.59 | 20.39 | 20.8 | 19.06 | 20.11 | 20.33 | 19.48 | 20.25 | 20.32 | 20.34 | 18.82 | 18.75 | 19.34 | 20
Nb2O5 | 0.07 | 0.07 | 0 | 0 | 0 | 0 | 0 | 0 | 0 | 0 | 0.05 | 0 | 0.22 | 0 | 0 | 0 | 0 | 0 | 0 | 0 | 0.09 | 0 | 0 | 0 | 0 | 0.12 | 0.08 | 0 | 0 | 0 | 0 | 0.02 | 0 | 0 | 0 | 0 | 0 | 0 | 0
WO3 | 77.34 | 76.85 | 77.11 | 76.66 | 76.56 | 76.89 | 75.35 | 77 | 77.43 | 77.38 | 77.69 | 77.65 | 76.46 | 76.77 | 77.74 | 76.98 | 75.66 | 76.95 | 77.82 | 76.17 | 77.29 | 67.25 | 77.14 | 77.4 | 76.45 | 77.13 | 77.82 | 77.08 | 72.16 | 77.41 | 76.86 | 77.74 | 77.31 | 77.98 | 77.97 | 76.7 | 77.08 | 76.42 | 76.49
∑ | 101.57 | 100.87 | 101.21 | 101.09 | 100.44 | 101.41 | 99.18 | 101.19 | 101.65 | 101.66 | 101.92 | 101.8 | 101 | 100.88 | 101.71 | 100.72 | 99.57 | 101.32 | 102.26 | 100.36 | 101.87 | 87.35 | 101.25 | 101.78 | 100.43 | 101.64 | 102.32 | 101.65 | 94.66 | 101.31 | 101.24 | 102.15 | 101.45 | 102.24 | 102.24 | 100.51 | 101.32 | 100.33 | 100.39
Mn | 3.16 | 2.69 | 2.8 | 2.95 | 3.02 | 3.2 | 2.94 | 3.08 | 2.95 | 4.19 | 2.81 | 2.78 | 2.9 | 2.68 | 2.61 | 2.5 | 2.71 | 2.56 | 2.89 | 2.72 | 2.92 | 2.48 | 3.08 | 2.82 | 2.97 | 2.94 | 3.12 | 2.92 | 2.66 | 2.94 | 3.14 | 3.8 | 3.02 | 3.05 | 3.04 | 3.87 | 4.25 | 3.54 | 3.02
Fe | 15.61 | 15.91 | 15.92 | 16.03 | 15.53 | 15.84 | 15.57 | 15.71 | 15.87 | 14.67 | 15.98 | 15.99 | 15.99 | 16.05 | 16.01 | 15.94 | 15.87 | 16.38 | 16.1 | 16.06 | 16.11 | 13.14 | 15.64 | 16.12 | 15.65 | 16 | 15.85 | 16.17 | 14.82 | 15.63 | 15.81 | 15.14 | 15.74 | 15.8 | 15.81 | 14.63 | 14.57 | 15.03 | 15.54
Nb | 0.05 | 0.05 | 0 | 0 | 0 | 0 | 0 | 0 | 0 | 0 | 0.04 | 0 | 0.15 | 0 | 0 | 0 | 0 | 0 | 0 | 0 | 0.06 | 0 | 0 | 0 | 0 | 0.09 | 0.05 | 0 | 0 | 0 | 0 | 0.01 | 0 | 0 | 0 | 0 | 0 | 0 | 0
W | 61.33 | 60.94 | 61.15 | 60.79 | 60.71 | 60.97 | 59.75 | 61.06 | 61.4 | 61.36 | 61.6 | 61.58 | 60.63 | 60.88 | 61.65 | 61.04 | 59.99 | 61.02 | 61.71 | 60.4 | 61.29 | 53.33 | 61.17 | 61.38 | 60.62 | 61.16 | 61.71 | 61.12 | 57.22 | 61.39 | 60.95 | 61.65 | 61.3 | 61.83 | 61.83 | 60.82 | 61.12 | 60.6 | 60.66
O | 21.42 | 21.28 | 21.34 | 21.32 | 21.18 | 21.39 | 20.92 | 21.34 | 21.44 | 21.44 | 21.5 | 21.46 | 21.32 | 21.27 | 21.44 | 21.23 | 21 | 21.37 | 21.56 | 21.16 | 21.49 | 18.41 | 21.35 | 21.46 | 21.18 | 21.45 | 21.58 | 21.44 | 19.96 | 21.36 | 21.36 | 21.54 | 21.39 | 21.56 | 21.57 | 21.2 | 21.37 | 21.16 | 21.17
∑ | 101.57 | 100.87 | 101.21 | 101.09 | 100.44 | 101.4 | 99.18 | 101.19 | 101.66 | 101.66 | 101.93 | 101.81 | 100.99 | 100.88 | 101.71 | 100.71 | 99.57 | 101.33 | 102.26 | 100.34 | 101.87 | 87.36 | 101.24 | 101.78 | 100.42 | 101.64 | 102.31 | 101.65 | 94.66 | 101.32 | 101.26 | 102.14 | 101.45 | 102.24 | 102.25 | 100.52 | 101.31 | 100.33 | 100.39
structural formula basis ∑cat=2
Mn | 0.1714008 | 0.1470699 | 0.1524462 | 0.1599571 | 0.1657559 | 0.1729647 | 0.1628286 | 0.1674788 | 0.1598492 | 0.2267481 | 0.1520505 | 0.1506301 | 0.1574528 | 0.1462025 | 0.1419164 | 0.1372832 | 0.1495237 | 0.1387235 | 0.1555073 | 0.1487645 | 0.157334 | 0.1582509 | 0.1676428 | 0.1523511 | 0.1628277 | 0.1588795 | 0.1678218 | 0.1574496 | 0.1549315 | 0.1603898 | 0.1701607 | 0.204729 | 0.1640323 | 0.1645562 | 0.1640174 | 0.2124238 | 0.2306822 | 0.194322 | 0.1657792
Fe | 0.8329465 | 0.8557173 | 0.8526883 | 0.8550735 | 0.8385369 | 0.8422697 | 0.8483215 | 0.8403763 | 0.8459682 | 0.780995 | 0.850642 | 0.8523225 | 0.854062 | 0.8613581 | 0.8563909 | 0.8611012 | 0.8614025 | 0.8731977 | 0.8522506 | 0.8641008 | 0.853933 | 0.8248563 | 0.8374513 | 0.8567423 | 0.8440629 | 0.8506075 | 0.8387094 | 0.8577431 | 0.8491702 | 0.8388357 | 0.8428496 | 0.8024354 | 0.8410384 | 0.8386099 | 0.8391443 | 0.7899962 | 0.7779888 | 0.8116454 | 0.8391944
Nb | 0.001603706 | 0.001616481 | 0 | 0 | 0 | 0 | 0 | 0 | 0 | 0 | 0.001279884 | 0 | 0.004815847 | 0 | 0 | 0 | 0 | 0 | 0 | 0 | 0.001911701 | 0 | 0 | 0 | 0 | 0.002876022 | 0.00159035 | 0 | 0 | 0 | 0 | 0.0003185846 | 0 | 0 | 0 | 0 | 0 | 0 | 0
W | 0.9940491 | 0.9955963 | 0.9948655 | 0.9849694 | 0.9957071 | 0.9847656 | 0.98885 | 0.9921449 | 0.9941826 | 0.9922569 | 0.9960277 | 0.9970474 | 0.9836694 | 0.9924394 | 1.001693 | 1.001616 | 0.9890738 | 0.9880788 | 0.9922421 | 0.9871348 | 0.9868213 | 1.016893 | 0.9949058 | 0.9909066 | 0.9931094 | 0.987637 | 0.9918785 | 0.9848073 | 0.9958984 | 1.000774 | 0.9869897 | 0.992517 | 0.9949293 | 0.9968339 | 0.9968383 | 0.99758 | 0.991329 | 0.9940326 | 0.9950264 | 0.9940888
O | 3.989312 | 3.99481 | 3.989385 | 3.969369 | 3.991545 | 3.969823 | 3.978303 | 3.98434 | 3.98902 | 3.983889 | 3.994595 | 3.992542 | 3.974591 | 3.984194 | 4.002855 | 4.00295 | 3.97844 | 3.976194 | 3.983405 | 3.973734 | 3.975841 | 4.033676 | 3.990111 | 3.980881 | 3.987041 | 3.980163 | 3.985639 | 3.969505 | 3.991824 | 4.001138 | 3.974512 | 3.984687 | 3.989203 | 3.994073 | 3.995943 | 3.995589 | 3.982746 | 3.988295 | 3.990219 | 3.989
Frb# | 0.8293411 | 0.8533389 | 0.8483325 | 0.8424116 | 0.8349526 | 0.8296308 | 0.8389669 | 0.8338265 | 0.8410753 | 0.7749942 | 0.8483578 | 0.8498133 | 0.8443396 | 0.8548945 | 0.8578429 | 0.8624947 | 0.8520924 | 0.8629108 | 0.8456898 | 0.8531251 | 0.8444189 | 0.8390299 | 0.8332068 | 0.8490218 | 0.8382866 | 0.8426136 | 0.8332672 | 0.8449067 | 0.8457014 | 0.8394859 | 0.8320247 | 0.7967274 | 0.8367952 | 0.8359632 | 0.8364996 | 0.7880891 | 0.7713008 | 0.8068307 | 0.8350413 | 0.8360934
Fe+Mn | 1.004347 | 1.002787 | 1.005135 | 1.015031 | 1.004293 | 1.015234 | 1.01115 | 1.007855 | 1.005817 | 1.007743 | 1.002692 | 1.002953 | 1.011515 | 1.007561 | 0.9983074 | 0.9983844 | 1.010926 | 1.011921 | 1.007758 | 1.012865 | 1.011267 | 0.9831072 | 1.005094 | 1.009093 | 1.006891 | 1.009487 | 1.006531 | 1.015193 | 1.004102 | 0.9992255 | 1.01301 | 1.007164 | 1.005071 | 1.003166 | 1.003162 | 1.00242 | 1.008671 | 1.005967 | 1.004974
W+Nb | 0.9956528 | 0.9972127 | 0.9948655 | 0.9849694 | 0.9957071 | 0.9847656 | 0.98885 | 0.9921449 | 0.9941826 | 0.9922569 | 0.9973076 | 0.9970474 | 0.9884852 | 0.9924394 | 1.001693 | 1.001616 | 0.9890738 | 0.9880788 | 0.9922421 | 0.9871348 | 0.988733 | 1.016893 | 0.9949058 | 0.9909066 | 0.9931094 | 0.990513 | 0.9934688 | 0.9848073 | 0.9958984 | 1.000774 | 0.9869897 | 0.9928356 | 0.9949293 | 0.9968339 | 0.9968383 | 0.99758 | 0.991329 | 0.9940326 | 0.9950264 | 0.9936443
1-W-Nb | 0.004347233 | 0.002787255 | 0.00513453 | 0.01503059 | 0.004292858 | 0.01523441 | 0.01115002 | 0.007855125 | 0.005817437 | 0.007743061 | 0.002692448 | 0.002952561 | 0.01151477 | 0.007560611 | 0 | 0 | 0.01092615 | 0.01192125 | 0.007757895 | 0.01286523 | 0.01126697 | 0 | 0.005094174 | 0.009093428 | 0.006890649 | 0.009487001 | 0.006531187 | 0.01519274 | 0.004101608 | 0 | 0.01301035 | 0.00716439 | 0.005070708 | 0.00316608 | 0.003161713 | 0.002419958 | 0.008671036 | 0.00596741 | 0.004973554 | 0.006893497
4-O | 0.01068828 | 0.005190415 | 0.01061488 | 0.03063119 | 0.008455305 | 0.03017732 | 0.02169726 | 0.01566029 | 0.0109801 | 0.01611103 | 0.005404558 | 0.007457875 | 0.02540907 | 0.01580588 | 0 | 0 | 0.02156009 | 0.02380631 | 0.01659454 | 0.0262657 | 0.02415931 | 0 | 0.009888569 | 0.01911901 | 0.01295859 | 0.01983742 | 0.01436058 | 0.03049521 | 0.008176172 | 0 | 0.02548822 | 0.0153128 | 0.01079662 | 0.005927269 | 0.004057223 | 0.004410633 | 0.01725388 | 0.01170463 | 0.009781046
∑+ | 7.981007 | 7.987234 | 7.979462 | 7.939878 | 7.982829 | 7.939062 | 7.9554 | 7.968579 | 7.97673 | 7.969028 | 7.98795 | 7.98819 | 7.949125 | 7.969758 | 8.00677 | 8.006462 | 7.956295 | 7.952315 | 7.968968 | 7.948539 | 7.95302 | 8.067571 | 7.979623 | 7.963626 | 7.972437 | 7.959176 | 7.972285 | 7.939229 | 7.983594 | 8.003098 | 7.947959 | 7.971024 | 7.979717 | 7.987336 | 7.987353 | 7.99032 | 7.965316 | 7.97613 | 7.980106
4f+∑+ | 7.998396 | 7.998384 | 8 | 8 | 8 | 8 | 8 | 8 | 8 | 8 | 7.99872 | 8 | 7.995184 | 8 | 8.00677 | 8.006462 | 8 | 8 | 8 | 8 | 7.998088 | 8.067571 | 8 | 8 | 8 | 7.997124 | 7.99841 | 8 | 8 | 8.003098 | 8 | 7.999681 | 8 | 8 | 8 | 8 | 8 | 8 | 8 | 8.001741
Nb+∑-
Fe3+ | 0.01738893 | 0.01114902 | 0.02053812 | 0.06012235 | 0.01717143 | 0.06093762 | 0.0446001 | 0.0314205 | 0.02326975 | 0.03097224 | 0.01076979 | 0.01181024 | 0.04605909 | 0.03024244 | 0 | 0 | 0.04370462 | 0.04768498 | 0.03103158 | 0.05146092 | 0.04506787 | 0 | 0.0203767 | 0.03637371 | 0.0275626 | 0.03794801 | 0.02612475 | 0.06077095 | 0.01640643 | 0 | 0.0520414 | 0.02865756 | 0.02028283 | 0.01266432 | 0.01264685 | 0.00967983 | 0.03468415 | 0.02386964 | 0.01989422 | 0.02757399
structural formula basis O=4
Mn | 0.17186 | 0.147261 | 0.1528519 | 0.1611914 | 0.1661071 | 0.1742795 | 0.1637166 | 0.1681371 | 0.1602892 | 0.2276651 | 0.1522562 | 0.1509115 | 0.1584594 | 0.1467826 | 0.1418152 | 0.137182 | 0.150334 | 0.1395541 | 0.1561551 | 0.1497478 | 0.15829 | 0.1569297 | 0.1680583 | 0.1530828 | 0.163357 | 0.1596714 | 0.1684264 | 0.1586592 | 0.1552488 | 0.1603442 | 0.171252 | 0.2055157 | 0.1644763 | 0.1648004 | 0.1641839 | 0.2126582 | 0.2316816 | 0.1948923 | 0.1661855
Fe | 0.8351781 | 0.8568292 | 0.8549571 | 0.861672 | 0.8403132 | 0.8486724 | 0.8529481 | 0.8436794 | 0.8482968 | 0.7841534 | 0.8517929 | 0.8539146 | 0.8595219 | 0.8647752 | 0.8557802 | 0.8604666 | 0.8660706 | 0.8784257 | 0.855801 | 0.8698123 | 0.8591219 | 0.8179698 | 0.8395268 | 0.860857 | 0.8468063 | 0.8548469 | 0.8417314 | 0.8643326 | 0.8509094 | 0.8385972 | 0.8482548 | 0.8055191 | 0.8433146 | 0.8398544 | 0.8399964 | 0.7908683 | 0.7813592 | 0.8140273 | 0.8412515
Nb | 0.001608003 | 0.001618582 | 0 | 0 | 0 | 0 | 0 | 0 | 0 | 0 | 0.001281615 | 0 | 0.004846635 | 0 | 0 | 0 | 0 | 0 | 0 | 0 | 0.001923318 | 0 | 0 | 0 | 0 | 0.002890357 | 0.00159608 | 0 | 0 | 0 | 0 | 0.0003198089 | 0 | 0 | 0 | 0 | 0 | 0 | 0
W | 0.9967666 | 0.9969441 | 0.9975669 | 0.9926243 | 0.9978706 | 0.9923054 | 0.9942971 | 0.9960986 | 0.9969734 | 0.9963239 | 0.9974295 | 0.9989642 | 0.9900117 | 0.9964307 | 1.001033 | 1.000932 | 0.994488 | 0.9940487 | 0.9964299 | 0.9937136 | 0.9928718 | 1.008458 | 0.9974257 | 0.9957198 | 0.9963913 | 0.9926134 | 0.9955064 | 0.9924269 | 0.9979925 | 1.000544 | 0.9933732 | 0.9963854 | 0.9976763 | 0.9983675 | 0.9979047 | 0.9987356 | 0.9956777 | 0.9970041 | 0.9975198
O | 4 | 4 | 4 | 4 | 4 | 4 | 4 | 4 | 4 | 4 | 4 | 4 | 4 | 4 | 4 | 4 | 4 | 4 | 4 | 4 | 4 | 4 | 4 | 4 | 4 | 4 | 4 | 4 | 4 | 4 | 4 | 4 | 4 | 4 | 4 | 4 | 4 | 4 | 4
Fbr# | 0.8293411 | 0.8533389 | 0.8483325 | 0.8424116 | 0.8349526 | 0.8296308 | 0.8389669 | 0.8338265 | 0.8410753 | 0.7749942 | 0.8483578 | 0.8498133 | 0.8443396 | 0.8548945 | 0.8578429 | 0.8624947 | 0.8520924 | 0.8629108 | 0.8456898 | 0.8531251 | 0.8444189 | 0.8390299 | 0.8332068 | 0.8490218 | 0.8382866 | 0.8426136 | 0.8332672 | 0.8449067 | 0.8457014 | 0.8394859 | 0.8320247 | 0.7967274 | 0.8367952 | 0.8359632 | 0.8364996 | 0.7880891 | 0.7713008 | 0.8068307 | 0.8350413
Fe+Mn | 1.007038 | 1.00409 | 1.007809 | 1.022863 | 1.00642 | 1.022952 | 1.016665 | 1.011816 | 1.008586 | 1.011818 | 1.004049 | 1.004826 | 1.017981 | 1.011558 | 0.9975954 | 0.9976486 | 1.016405 | 1.01798 | 1.011956 | 1.01956 | 1.017412 | 0.9748994 | 1.007585 | 1.01394 | 1.010163 | 1.014518 | 1.010158 | 1.022992 | 1.006158 | 0.9989414 | 1.019507 | 1.011035 | 1.007791 | 1.004655 | 1.00418 | 1.003527 | 1.013041 | 1.00892 | 1.007437
W+Nb | 0.9983746 | 0.9985626 | 0.9975669 | 0.9926243 | 0.9978706 | 0.9923054 | 0.9942971 | 0.9960986 | 0.9969734 | 0.9963239 | 0.9987111 | 0.9989642 | 0.9948583 | 0.9964307 | 1.001033 | 1.000932 | 0.994488 | 0.9940487 | 0.9964299 | 0.9937136 | 0.9947951 | 1.008458 | 0.9974257 | 0.9957198 | 0.9963913 | 0.9955038 | 0.9971025 | 0.9924269 | 0.9979925 | 1.000544 | 0.9933732 | 0.9967052 | 0.9976763 | 0.9983675 | 0.9979047 | 0.9987356 | 0.9956777 | 0.9970041 | 0.9975198

## V-5
PAN-V-5
| Wfm A | [19 empty] | Wfm B
| Profile P1 | [9 empty] | Profile P2 | [9 empty] | Profile P3
| 1 | 2 | 3 | 4 | 5 | 6 | 7 | 8 | 9 | 10 | 1 | 2 | 3 | 4 | 5 | 6 | 7 | 8 | 9 | 10 | 1 | 2 | 3 | 4 | 5 | 6 | 7 | 8 | 9 | 10
MnO | 3.51 | 3.46 | 3.49 | 3.54 | 3.6 | 3.62 | 3.69 | 3.37 | 3.26 | 3.58 | 3.37 | 3.37 | 3.38 | 3.6 | 3.67 | 3.47 | 3.56 | 3.83 | 3.61 | 3.66 | 3.68 | 3.36 | 3.38 | 3.34 | 3.34 | 3.47 | 3.34 | 3.15 | 3.33 | 3.4
FeO | 20.73 | 20.37 | 20.45 | 20.31 | 20.41 | 20.43 | 20.6 | 21 | 21.29 | 20.73 | 20.47 | 20.84 | 20.52 | 20.65 | 20.64 | 20.49 | 20.35 | 20.63 | 20.79 | 20.39 | 20.89 | 20.83 | 20.83 | 20.75 | 20.8 | 20.8 | 20.78 | 20.57 | 21.02 | 20.84
Nb2O5 | 0.67 | 0.25 | 0.53 | 1.13 | 0.98 | 1.03 | 0.91 | 0.94 | 0.32 | 0.23 | 0.32 | 0.84 | 1.61 | 0.86 | 0.57 | 0.82 | 1.05 | 0.96 | 0.9 | 0.67 | 1.15 | 0.32 | 0 | 0 | 0 | 0 | 0.02 | 0.03 | 0.65 | 0.12
WO3 | 77.73 | 76.71 | 76.33 | 75.59 | 75.65 | 75.74 | 76.02 | 76.23 | 77.13 | 77.3 | 76.39 | 76.54 | 74.62 | 76.97 | 76.19 | 76.42 | 75.78 | 75.29 | 76.03 | 77.04 | 76.44 | 76.46 | 78.08 | 76.93 | 77.5 | 77.49 | 77.64 | 77.28 | 76.6 | 76.93
∑ | 102.64 | 100.79 | 100.8 | 100.57 | 100.65 | 100.81 | 101.23 | 101.54 | 102.01 | 101.83 | 100.55 | 101.58 | 100.14 | 102.08 | 101.08 | 101.2 | 100.74 | 100.71 | 101.33 | 101.75 | 102.16 | 100.97 | 102.3 | 101.02 | 101.64 | 101.76 | 101.78 | 101.03 | 101.6 | 101.29
Mn | 2.72 | 2.68 | 2.7 | 2.74 | 2.79 | 2.8 | 2.86 | 2.61 | 2.53 | 2.77 | 2.61 | 2.61 | 2.62 | 2.79 | 2.84 | 2.69 | 2.76 | 2.96 | 2.8 | 2.83 | 2.85 | 2.6 | 2.62 | 2.59 | 2.59 | 2.69 | 2.59 | 2.44 | 2.58 | 2.64
Fe | 16.11 | 15.83 | 15.9 | 15.78 | 15.87 | 15.88 | 16.01 | 16.32 | 16.55 | 16.11 | 15.91 | 16.2 | 15.95 | 16.05 | 16.04 | 15.93 | 15.82 | 16.04 | 16.16 | 15.85 | 16.23 | 16.19 | 16.19 | 16.13 | 16.16 | 16.17 | 16.16 | 15.99 | 16.34 | 16.2
Nb | 0.47 | 0.18 | 0.37 | 0.79 | 0.69 | 0.72 | 0.64 | 0.66 | 0.22 | 0.16 | 0.22 | 0.58 | 1.13 | 0.6 | 0.4 | 0.57 | 0.73 | 0.67 | 0.63 | 0.47 | 0.8 | 0.22 | 0 | 0 | 0 | 0 | 0.01 | 0.02 | 0.45 | 0.08
W | 61.64 | 60.83 | 60.53 | 59.94 | 59.99 | 60.06 | 60.29 | 60.45 | 61.16 | 61.3 | 60.58 | 60.69 | 59.17 | 61.03 | 60.42 | 60.6 | 60.09 | 59.7 | 60.29 | 61.09 | 60.62 | 60.63 | 61.91 | 61 | 61.46 | 61.45 | 61.56 | 61.28 | 60.74 | 61
O | 21.7 | 21.27 | 21.3 | 21.31 | 21.32 | 21.35 | 21.43 | 21.5 | 21.54 | 21.5 | 21.23 | 21.5 | 21.27 | 21.61 | 21.37 | 21.41 | 21.34 | 21.33 | 21.46 | 21.51 | 21.65 | 21.32 | 21.57 | 21.3 | 21.43 | 21.46 | 21.46 | 21.3 | 21.49 | 21.37
∑ | 102.64 | 100.79 | 100.8 | 100.56 | 100.66 | 100.81 | 101.23 | 101.54 | 102 | 101.84 | 100.55 | 101.58 | 100.14 | 102.08 | 101.07 | 101.2 | 100.74 | 100.7 | 101.34 | 101.75 | 102.15 | 100.96 | 102.29 | 101.02 | 101.64 | 101.77 | 101.78 | 101.03 | 101.6 | 101.29
structural formula basis ∑cat=2
Mn | 0.1478414 | 0.1486444 | 0.1494828 | 0.1516065 | 0.1538606 | 0.1544094 | 0.1565404 | 0.1425021 | 0.1375042 | 0.1517244 | 0.1449371 | 0.1428493 | 0.1447336 | 0.1520117 | 0.1560511 | 0.147995 | 0.152222 | 0.1625717 | 0.1528097 | 0.1554413 | 0.1543939 | 0.1433908 | 0.1432044 | 0.1429164 | 0.1422443 | 0.1473877 | 0.1421435 | 0.1354861 | 0.1409926 | 0.1448327
Fe | 0.850726 | 0.8526388 | 0.8534157 | 0.8474731 | 0.8499032 | 0.8490535 | 0.8514689 | 0.8651914 | 0.8749343 | 0.855999 | 0.8577666 | 0.8606914 | 0.8561137 | 0.8495637 | 0.8550903 | 0.8514535 | 0.8477999 | 0.8531921 | 0.857432 | 0.843731 | 0.8539299 | 0.8661093 | 0.8598651 | 0.8650776 | 0.8630846 | 0.8607886 | 0.8616434 | 0.8620251 | 0.8671339 | 0.8649418
Nb | 0.01486337 | 0.005656738 | 0.01195625 | 0.02548863 | 0.02205995 | 0.0231396 | 0.02033269 | 0.02093499 | 0.007108888 | 0.005133975 | 0.007248585 | 0.01875344 | 0.03631047 | 0.0191261 | 0.01276524 | 0.0184198 | 0.02364668 | 0.02146203 | 0.02006502 | 0.01498696 | 0.02541169 | 0.007192591 | 0 | 0 | 0 | 0 | 0.0004482951 | 0.0006796086 | 0.01449502 | 0.002692293
W | 0.9885241 | 0.9950255 | 0.9871218 | 0.9774364 | 0.9762107 | 0.9754392 | 0.9737279 | 0.9732558 | 0.9822709 | 0.9891488 | 0.9919642 | 0.9795947 | 0.964756 | 0.9813085 | 0.9781567 | 0.9840886 | 0.9783443 | 0.9649239 | 0.9717138 | 0.9878961 | 0.968306 | 0.9852034 | 0.9988241 | 0.9938958 | 0.9965519 | 0.9937726 | 0.9976443 | 1.003601 | 0.9792428 | 0.9894483 | 0.9835799
O | 3.998773 | 3.997773 | 3.991384 | 3.992786 | 3.986486 | 3.9842 | 3.97741 | 3.977479 | 3.974862 | 3.986474 | 3.994642 | 3.98717 | 3.984723 | 3.992154 | 3.975423 | 3.994958 | 3.992086 | 3.961093 | 3.974216 | 3.996721 | 3.973912 | 3.980588 | 3.99823 | 3.98743 | 3.992903 | 3.987856 | 3.995658 | 4.00813 | 3.980764 | 3.982633 | 3.986964
Frb# | 0.8519465 | 0.8515461 | 0.8509492 | 0.8482538 | 0.8467163 | 0.8461234 | 0.8447034 | 0.8585859 | 0.8641852 | 0.8494384 | 0.8554537 | 0.8576547 | 0.8553889 | 0.8482274 | 0.8456684 | 0.8519234 | 0.8477813 | 0.8399513 | 0.8487395 | 0.8444299 | 0.8468806 | 0.8579586 | 0.8572338 | 0.858217 | 0.8585096 | 0.8538076 | 0.8583928 | 0.8641759 | 0.860144 | 0.8565693 | 0.8526519
Fe+Mn | 0.9985674 | 1.001283 | 1.002899 | 0.9990796 | 1.003764 | 1.003463 | 1.008009 | 1.007694 | 1.012438 | 1.007723 | 1.002704 | 1.003541 | 1.000847 | 1.001575 | 1.011141 | 0.9994485 | 1.000022 | 1.015764 | 1.010242 | 0.9991723 | 1.008324 | 1.0095 | 1.003069 | 1.007994 | 1.005329 | 1.008176 | 1.003787 | 0.9975112 | 1.008126 | 1.009775
W+Nb | 1.003387 | 1.000682 | 0.9990781 | 1.002925 | 0.9982707 | 0.9985788 | 0.9940606 | 0.9941908 | 0.9893798 | 0.9942828 | 0.9992127 | 0.9983481 | 1.001067 | 1.000435 | 0.990922 | 1.002508 | 1.001991 | 0.9863859 | 0.9917789 | 1.002883 | 0.9937177 | 0.992396 | 0.9988241 | 0.9938958 | 0.9965519 | 0.9937726 | 0.9980926 | 1.00428 | 0.9937379 | 0.9921406 | 0.9969259
1-W-Nb | 0 | 0 | 0.0009219176 | 0 | 0.001729338 | 0.001421229 | 0.0059394 | 0.005809224 | 0.01062023 | 0.00571721 | 0.0007872626 | 0.001651895 | 0 | -0.0004346268 | 0.009078007 | 0 | 0 | 0.01361408 | 0.00822115 | 0 | 0.006282269 | 0.007604023 | 0.001175872 | 0.006104174 | 0.003448093 | 0.006227401 | 0.001907378 | 0 | 0.006262142 | 0.007859426 | 0.00373157
4-O | 0.001227338 | 0.002227138 | 0.008616276 | 0.007214137 | 0.01351419 | 0.01579978 | 0.02259049 | 0.02252077 | 0.0251383 | 0.01352553 | 0.00535815 | 0.01282959 | 0.01527697 | 0.007846421 | 0.0245766 | 0.005041937 | 0.007913853 | 0.03890733 | 0.02578375 | 0.003279477 | 0.02608798 | 0.01941238 | 0.001770209 | 0.01256953 | 0.00709683 | 0.01214407 | 0.004341952 | 0 | 0.01923596 | 0.01736713
∑+ | 8.002596 | 8.001003 | 7.988309 | 7.990221 | 7.975092 | 7.975259 | 7.96005 | 7.959597 | 7.954047 | 7.97601 | 7.993435 | 7.978417 | 7.971783 | 7.986632 | 7.95505 | 7.995528 | 7.988343 | 7.928381 | 7.951092 | 8.000656 | 7.953542 | 7.966183 | 7.999084 | 7.979363 | 7.989969 | 7.978988 | 7.995681 | 8.020024 | 7.964185 | 7.9697
4f+∑+ | 8.002596 | 8.001003 | 7.991997 | 7.990221 | 7.982009 | 7.980944 | 7.983807 | 7.982834 | 7.996527 | 7.998878 | 7.996584 | 7.985024 | 7.971783 | 7.984894 | 7.991362 | 7.995528 | 7.988343 | 7.982837 | 7.983976 | 8.000656 | 7.978671 | 7.996599 | 8.003787 | 8.00378 | 8.003762 | 8.003898 | 8.003311 | 8.020024 | 7.989234 | 8.001138 | 7.9932
Fe3+ | 0 | 0 | 0.00368767 | 0 | 0.006917353 | 0.005684915 | 0.0237576 | 0.0232369 | 0.04248092 | 0.02286884 | 0.00314905 | 0.006607579 | 0 | 0 | 0.03631203 | 0 | 0 | 0.05445632 | 0.0328846 | 0 | 0.02512908 | 0.03041609 | 0.004703488 | 0.02441669 | 0.01379237 | 0.0249096 | 0.00762951 | 0 | 0.02504857 | 0.0314377 | 0.01498423
structural formula basis O=4
Mn | 0.1460213 | 0.1467826 | 0.1476697 | 0.149787 | 0.1524488 | 0.1527803 | 0.1554716 | 0.1414195 | 0.1368302 | 0.1500889 | 0.143218 | 0.1414195 | 0.1434964 | 0.150403 | 0.1548178 | 0.1463669 | 0.1506683 | 0.161662 | 0.1519971 | 0.1532686 | 0.1533536 | 0.142067 | 0.1415006 | 0.1416535 | 0.1407942 | 0.1460258 | 0.1405974 | 0.1334496 | 0.139859 | 0.1439152
Fe | 0.8508078 | 0.8529216 | 0.8554866 | 0.8486317 | 0.8530714 | 0.8524095 | 0.8561795 | 0.8699161 | 0.8805377 | 0.8587223 | 0.8588471 | 0.8635197 | 0.8593872 | 0.8511693 | 0.8601922 | 0.8526971 | 0.8495868 | 0.8618054 | 0.8629931 | 0.8444706 | 0.8591249 | 0.8702726 | 0.860186 | 0.8678615 | 0.8642012 | 0.8635271 | 0.8629931 | 0.860329 | 0.8713875 | 0.8687727
Nb | 0.01492019 | 0.005829633 | 0.01196626 | 0.02553759 | 0.02229452 | 0.02323116 | 0.02057283 | 0.02114666 | 0.007035795 | 0.005126462 | 0.007138532 | 0.01858342 | 0.03659714 | 0.01912638 | 0.01289412 | 0.01833979 | 0.02356485 | 0.02163815 | 0.02022307 | 0.01505198 | 0.02545472 | 0.007108397 | 0 | 0 | 0 | 0 | 0.0003210011 | 0.0006468247 | 0.01442488 | 0.002578824
W | 0.9888783 | 0.9956124 | 0.9893069 | 0.9792042 | 0.9795613 | 0.9793263 | 0.9794067 | 0.9788087 | 0.988466 | 0.9925719 | 0.9933888 | 0.9826948 | 0.968443 | 0.9831699 | 0.9842743 | 0.9853622 | 0.9802746 | 0.974369 | 0.9780375 | 0.9887117 | 0.9747607 | 0.9900117 | 0.9991958 | 0.9969886 | 0.9984133 | 0.9968553 | 0.9986398 | 1.001565 | 0.983962 | 0.9937228
O | 4 | 4 | 4 | 4 | 4 | 4 | 4 | 4 | 4 | 4 | 4 | 4 | 4 | 4 | 4 | 4 | 4 | 4 | 4 | 4 | 4 | 4 | 4 | 4 | 4 | 4 | 4 | 4 | 4 | 4
Fbr# | 0.8535142 | 0.853174 | 0.8527949 | 0.8499757 | 0.8483881 | 0.8480085 | 0.846319 | 0.8601656 | 0.8655057 | 0.8512221 | 0.8570771 | 0.8592756 | 0.8569162 | 0.8498331 | 0.8474716 | 0.853496 | 0.8493701 | 0.8420448 | 0.8502477 | 0.8463841 | 0.8485364 | 0.8596647 | 0.8587377 | 0.8596816 | 0.8599056 | 0.8553559 | 0.8599056 | 0.8657149 | 0.8616964 | 0.8578879
Fe+Mn | 0.9968292 | 0.9997041 | 1.003156 | 0.9984187 | 1.00552 | 1.00519 | 1.011651 | 1.011336 | 1.017368 | 1.008811 | 1.002065 | 1.004939 | 1.002884 | 1.001572 | 1.01501 | 0.999064 | 1.000255 | 1.023467 | 1.01499 | 0.9977392 | 1.012479 | 1.01234 | 1.001687 | 1.009515 | 1.004995 | 1.009553 | 1.00359 | 0.9937786 | 1.011246 | 1.012688
W+Nb | 1.003799 | 1.001442 | 1.001273 | 1.004742 | 1.001856 | 1.002557 | 0.9999795 | 0.9999553 | 0.9955018 | 0.9976984 | 1.000527 | 1.001278 | 1.00504 | 1.002296 | 0.9971685 | 1.003702 | 1.003839 | 0.9960071 | 0.9982606 | 1.003764 | 1.000215 | 0.9971201 | 0.9991958 | 0.9969886 | 0.9984133 | 0.9968553 | 0.9989608 | 1.002212 | 0.9983869 | 0.9963017

## VI-17-a1
PAN-VI-17-a1
| P1 |  |  |  |  | P2
| 1 | 2 | 3 | 4 | 6 | 1 | 2 | 3 | 4 | 5 | 6
FeO | 4.24 | 5.31 | 5.18 | 5.15 | 4.36 | 4.58 | 5.58 | 4.71 | 4.28 | 5.45 | 4.61
MnO | 20.28 | 18.91 | 18.47 | 18.48 | 19.42 | 19.48 | 18.48 | 19.72 | 19.61 | 18.48 | 19.28
Nb2O5 | 0.01 | 0.08 | 0.29 | 0.09 | 0 | 0.01 | 0 | 0.11 | 0.06 | 0.08 | 0.14
WO3 | 77.25 | 77.01 | 76.31 | 75.84 | 76.46 | 76.19 | 76.72 | 75.98 | 76.5 | 76.88 | 76.65
∑ | 101.78 | 101.31 | 100.25 | 99.56 | 100.24 | 100.26 | 100.78 | 100.52 | 100.45 | 100.89 | 100.68
Mn | 3.29 | 4.11 | 4.01 | 3.99 | 3.38 | 3.54 | 4.32 | 3.64 | 3.31 | 4.22 | 3.57
Fe | 15.77 | 14.7 | 14.36 | 14.36 | 15.1 | 15.14 | 14.37 | 15.33 | 15.24 | 14.36 | 14.98
Nb | 0.01 | 0.05 | 0.2 | 0.06 | 0 | 0 | 0 | 0.07 | 0.04 | 0.05 | 0.09
W | 61.26 | 61.07 | 60.51 | 60.14 | 60.63 | 60.42 | 60.84 | 60.25 | 60.66 | 60.96 | 60.78
O | 21.47 | 21.38 | 21.17 | 21 | 21.14 | 21.15 | 21.26 | 21.22 | 21.19 | 21.28 | 21.24
∑ | 101.8 | 101.31 | 100.25 | 99.55 | 100.25 | 100.25 | 100.79 | 100.51 | 100.44 | 100.87 | 100.66
structural formula basis ∑cat=2
Mn | 0.1772845 | 0.2230681 | 0.220714 | 0.2209102 | 0.1859585 | 0.1940322 | 0.2358284 | 0.1980074 | 0.181606 | 0.2306491 | 0.1954976
Fe | 0.8359786 | 0.7848768 | 0.7775503 | 0.7821426 | 0.8172687 | 0.8163661 | 0.7717165 | 0.8203719 | 0.8225755 | 0.7721154 | 0.8070001
Nb | 0.0003186427 | 0.001604703 | 0.006509454 | 0.00196437 | 0 | 0 | 0 | 0.002251683 | 0.001297751 | 0.001615989 | 0.002914371
W | 0.9864183 | 0.9904504 | 0.9952263 | 0.9949828 | 0.9967728 | 0.9896017 | 0.9924551 | 0.979369 | 0.9945208 | 0.9956195 | 0.9945879
O | 3.972463 | 3.984338 | 4.000914 | 3.992226 | 3.993533 | 3.980464 | 3.985002 | 3.963495 | 3.991959 | 3.993592 | 3.993748 | 3.986521
Frb# | 0.825036 | 0.7786902 | 0.7789022 | 0.7797621 | 0.8146397 | 0.8079646 | 0.7659375 | 0.8055661 | 0.8191502 | 0.7699868 | 0.8049895
Fe+Mn | 1.013263 | 1.007945 | 0.9982642 | 1.003053 | 1.003227 | 1.010398 | 1.007545 | 1.018379 | 1.004181 | 1.002764 | 1.002498
W+Nb | 0.9867369 | 0.9920551 | 1.001736 | 0.9969472 | 0.9967728 | 0.9896017 | 0.9924551 | 0.9816207 | 0.9958185 | 0.9972355 | 0.9975022 | 0.9934983
1-W-Nb | 0.01326309 | 0.007944881 | 0 | 0.003052821 | 0.003227242 | 0.01039826 | 0.007544911 | 0.01837934 | 0.004181486 | 0.002764482 | 0.002497762 | 0.006659479
4-O | 0.02753746 | 0.01566202 | 0 | 0.007774173 | 0.00646747 | 0.01953551 | 0.01499776 | 0.03650492 | 0.008041142 | 0.006407725 | 0.006252304
∑+ | 7.946629 | 7.966616 | 8.000434 | 7.985824 | 7.987091 | 7.958407 | 7.96982 | 7.924231 | 7.981976 | 7.987326 | 7.987095
4f+∑+ | 7.999681 | 7.998395 | 8.000434 | 7.998036 | 8 | 8 | 8 | 7.997748 | 7.998702 | 7.998384 | 7.997086 | 7.998951
Fe3+ | 0.05305235 | 0.03177952 | 0 | 0.01221128 | 0.01290897 | 0.04159303 | 0.03017964 | 0.07351736 | 0.01672595 | 0.01105793 | 0.009991049 | 0.02663792
structural formula basis O=4
Mn | 0.1785135 | 0.2239449 | 0.2206636 | 0.2213404 | 0.1862597 | 0.1949845 | 0.236716 | 0.1998311 | 0.1819718 | 0.2310191 | 0.1958037
Fe | 0.8417737 | 0.7879621 | 0.7773727 | 0.7836657 | 0.8185923 | 0.8203727 | 0.7746209 | 0.8279278 | 0.8242324 | 0.7733543 | 0.8082635
Nb | 0.0003208516 | 0.001611011 | 0.006507967 | 0.001968195 | 0 | 0 | 0 | 0.002272421 | 0.001300365 | 0.001618582 | 0.002918934
W | 0.9932562 | 0.9943438 | 0.994999 | 0.9969204 | 0.998387 | 0.9944586 | 0.9961902 | 0.9883892 | 0.9965241 | 0.997217 | 0.9961449
O | 4 | 4 | 4 | 4 | 4 | 4 | 4 | 4 | 4 | 4 | 4
Fbr# | 0.825036 | 0.7786902 | 0.7789022 | 0.7797621 | 0.8146397 | 0.8079646 | 0.7659375 | 0.8055661 | 0.8191502 | 0.7699868 | 0.8049895
Fe+Mn | 1.020287 | 1.011907 | 0.9980362 | 1.005006 | 1.004852 | 1.015357 | 1.011337 | 1.027759 | 1.006204 | 1.004373 | 1.004067
W+Nb | 0.9935771 | 0.9959548 | 1.001507 | 0.9988886 | 0.998387 | 0.9944586 | 0.9961902 | 0.9906617 | 0.9978244 | 0.9988356 | 0.9990639

## 8a
PAN-8a
Wfm A
|  |  | P1 | [17 empty] | P2 | [6 empty] | P3
| 1 | 2 | 1 | 2 | 3 | 4 | 5 | 6 | 7 | 8 | 9 | 10 | 11 | 12 | 13 | 14 | 15 | 16 | 17 | 18 | 1 | 2 | 3 | 4 | 5 | 6/7 | 3 | 1 | 2 | 3 | 4
MnO | 4.29 | 4.43 | 4.04 | 4.32 | 4.24 | 4.31 | 4.62 | 4.44 | 4.34 | 4.36 | 4.32 | 4.29 | 4.33 | 4.42 | 4.29 | 4.47 | 4.41 | 4.33 | 4.18 | 4.29 | 5.93 | 4.41 | 4.38 | 4.27 | 4.16 | 4.28 | 4.27 | 4.56 | 4.11 | 4.43 | 4.33
FeO | 19.21 | 19.46 | 19.96 | 19.45 | 19.77 | 19.42 | 18.89 | 19.55 | 19.71 | 19.31 | 19.72 | 19.69 | 19.43 | 19.82 | 19.41 | 19.59 | 19.42 | 19.77 | 19.57 | 19.48 | 17.58 | 19.38 | 19.41 | 19.42 | 19.31 | 19.08 | 19.25 | 19.38 | 19.34 | 19.49 | 19.66
Nb2O5 | 0.07 | 0.01 | 0.03 | 0.27 | 0.18 | 0.28 | 0.2 | 0.21 | 0.16 | 0.24 | 0.15 | 0.1 | 0.19 | 0.18 | 0.15 | 0.18 | 0.31 | 0.07 | 0.13 | 0.12 | 0.14 | 0.23 | 0.25 | 0.24 | 0.27 | 0.09 | 0.04 | 0.12 | 0.02 | 0 | 0.3
WO3 | 72.39 | 76.19 | 75.81 | 75.11 | 76.32 | 75.65 | 75.73 | 75.97 | 75.62 | 76.61 | 75.07 | 75.98 | 75.73 | 75.67 | 75.81 | 75.53 | 75.14 | 76.88 | 75.91 | 75.44 | 76.69 | 76.59 | 75.78 | 76.43 | 76.49 | 76.99 | 76.39 | 75.86 | 76.61 | 76.54 | 75.76
∑ | 95.96 | 100.09 | 99.84 | 99.15 | 100.51 | 99.66 | 99.44 | 100.17 | 99.83 | 100.52 | 99.26 | 100.06 | 99.68 | 100.09 | 99.66 | 99.77 | 99.28 | 101.05 | 99.79 | 99.33 | 100.34 | 100.61 | 99.82 | 100.36 | 100.23 | 100.44 | 99.95 | 99.92 | 100.08 | 100.46 | 100.05
Mn | 3.32 | 3.43 | 3.13 | 3.34 | 3.28 | 3.34 | 3.58 | 3.44 | 3.36 | 3.38 | 3.34 | 3.32 | 3.35 | 3.42 | 3.33 | 3.47 | 3.41 | 3.36 | 3.23 | 3.32 | 4.6 | 3.42 | 3.39 | 3.31 | 3.22 | 3.32 | 3.31 | 3.53 | 3.19 | 3.43 | 3.35
Fe | 14.93 | 15.13 | 15.52 | 15.12 | 15.37 | 15.1 | 14.68 | 15.2 | 15.32 | 15.01 | 15.33 | 15.31 | 15.11 | 15.41 | 15.08 | 15.23 | 15.1 | 15.37 | 15.21 | 15.15 | 13.66 | 15.07 | 15.09 | 15.09 | 15.01 | 14.83 | 14.97 | 15.07 | 15.03 | 15.15 | 15.28
Nb | 0.05 | 0.01 | 0.02 | 0.19 | 0.12 | 0.2 | 0.14 | 0.15 | 0.11 | 0.17 | 0.1 | 0.07 | 0.14 | 0.13 | 0.1 | 0.12 | 0.22 | 0.05 | 0.09 | 0.08 | 0.09 | 0.16 | 0.18 | 0.17 | 0.19 | 0.06 | 0.03 | 0.08 | 0.01 | 0 | 0.21
W | 57.4 | 60.41 | 60.11 | 59.56 | 60.52 | 59.99 | 60.05 | 60.25 | 59.97 | 60.75 | 59.53 | 60.25 | 60.05 | 60 | 60.12 | 59.89 | 59.59 | 60.97 | 60.2 | 59.82 | 60.81 | 60.74 | 60.09 | 60.6 | 60.65 | 61.05 | 60.58 | 60.15 | 60.75 | 60.69 | 60.08
O | 20.25 | 21.11 | 21.06 | 20.94 | 21.21 | 21.04 | 20.99 | 21.15 | 21.07 | 21.22 | 20.95 | 21.11 | 21.04 | 21.13 | 21.03 | 21.06 | 20.97 | 21.32 | 21.05 | 20.96 | 21.17 | 21.24 | 21.08 | 21.18 | 21.16 | 21.18 | 21.08 | 21.08 | 21.1 | 21.19 | 21.13
∑ | 95.95 | 100.09 | 99.84 | 99.15 | 100.5 | 99.67 | 99.44 | 100.19 | 99.83 | 100.53 | 99.25 | 100.06 | 99.69 | 100.09 | 99.66 | 99.77 | 99.29 | 101.07 | 99.78 | 99.33 | 100.33 | 100.63 | 99.83 | 100.35 | 100.23 | 100.44 | 99.97 | 99.91 | 100.08 | 100.46 | 100.05
structural formula basis ∑cat=2
Mn | 0.1886935 | 0.1886072 | 0.1721113 | 0.1849161 | 0.1794512 | 0.1843307 | 0.1986214 | 0.1885669 | 0.184532 | 0.1857141 | 0.1841799 | 0.1822843 | 0.1848709 | 0.1869579 | 0.1840325 | 0.1905551 | 0.1883899 | 0.1829618 | 0.17828 | 0.1836962 | 0.253705 | 0.1874478 | 0.1867901 | 0.1820486 | 0.1777926 | 0.1834885 | 0.1830899 | 0.1940811 | 0.1765596 | 0.1881034 | 0.1837676
Fe | 0.8347709 | 0.8184492 | 0.8395476 | 0.8235096 | 0.8272466 | 0.8198166 | 0.8012307 | 0.8196704 | 0.827713 | 0.8113297 | 0.8316229 | 0.8269416 | 0.8203078 | 0.8287221 | 0.8198611 | 0.822772 | 0.8206704 | 0.8233484 | 0.8258818 | 0.8246377 | 0.7411574 | 0.812561 | 0.8179597 | 0.8164642 | 0.815318 | 0.8063069 | 0.8146043 | 0.8150988 | 0.8183673 | 0.8173417 | 0.824586
Nb | 0.001680421 | 0.0003251572 | 0.0006503155 | 0.006220296 | 0.003882244 | 0.00652695 | 0.004593039 | 0.00486214 | 0.003572352 | 0.005523396 | 0.003260805 | 0.00227268 | 0.004568577 | 0.00420233 | 0.003267981 | 0.00389674 | 0.007187122 | 0.001609979 | 0.002937458 | 0.002617466 | 0.002935234 | 0.005185651 | 0.005864833 | 0.005528882 | 0.006203552 | 0.00196088 | 0.0009812659 | 0.002600923 | 0.0003272878 | 0 | 0.006811966
W | 0.9748551 | 0.9926184 | 0.9876908 | 0.9853539 | 0.98942 | 0.9893257 | 0.9955549 | 0.9869005 | 0.9841827 | 0.9974328 | 0.9809364 | 0.9885015 | 0.9902527 | 0.9801176 | 0.9928384 | 0.9827761 | 0.9837526 | 0.9920798 | 0.9929007 | 0.9890486 | 1.002202 | 0.9948055 | 0.9893854 | 0.9959583 | 1.000686 | 1.008244 | 1.001325 | 0.9882192 | 1.004746 | 0.994555 | 0.9848344
O | 3.951817 | 3.985707 | 3.976274 | 3.980686 | 3.984429 | 3.987033 | 3.998603 | 3.9808 | 3.973286 | 4.003376 | 3.96673 | 3.979717 | 3.986781 | 3.966159 | 3.99064 | 3.971022 | 3.977906 | 3.98622 | 3.989377 | 3.982045 | 4.009082 | 3.997252 | 3.988206 | 3.999799 | 4.01168 | 4.019291 | 4.003684 | 3.979531 | 4.009923 | 3.990123 | 3.979939 | 3.987326
Frb# | 0.8156325 | 0.8127143 | 0.8298722 | 0.8166289 | 0.8217427 | 0.8164306 | 0.8013492 | 0.8129737 | 0.8177002 | 0.8137353 | 0.8186854 | 0.8193821 | 0.8160815 | 0.8159283 | 0.8166812 | 0.8119511 | 0.8133016 | 0.8181855 | 0.8224589 | 0.8178221 | 0.7449848 | 0.8125539 | 0.8140929 | 0.8176803 | 0.820974 | 0.8146198 | 0.816487 | 0.8076844 | 0.8225401 | 0.8129153 | 0.8177548 | 0.8139208
Fe+Mn | 1.023464 | 1.007056 | 1.011659 | 1.008426 | 1.006698 | 1.004147 | 0.9998521 | 1.008237 | 1.012245 | 0.9970438 | 1.015803 | 1.009226 | 1.005179 | 1.01568 | 1.003894 | 1.013327 | 1.00906 | 1.00631 | 1.004162 | 1.008334 | 0.9948624 | 1.000009 | 1.00475 | 0.9985128 | 0.9931105 | 0.9897953 | 0.9976942 | 1.00918 | 0.9949269 | 1.005445 | 1.008354
W+Nb | 0.9765355 | 0.9929435 | 0.9883411 | 0.9915742 | 0.9933022 | 0.9958527 | 1.000148 | 0.9917627 | 0.987755 | 1.002956 | 0.9841972 | 0.9907742 | 0.9948213 | 0.98432 | 0.9961064 | 0.9866729 | 0.9909397 | 0.9936898 | 0.9958382 | 0.9916661 | 1.005138 | 0.9999912 | 0.9952503 | 1.001487 | 1.006889 | 1.010205 | 1.002306 | 0.9908201 | 1.005073 | 0.994555 | 0.9916464 | 0.9946309
1-W-Nb | 0.02346448 | 0.007056471 | 0.01165891 | 0.008425784 | 0.006697766 | 0.004147335 | -0.0001479096 | 0.008237342 | 0.01224499 | 0 | 0.01580282 | 0.00922581 | 0.005178712 | 0.01568003 | 0.003893623 | 0.01332713 | 0.009060324 | 0.006310196 | 0.004161807 | 0.008333911 | 0 | 8.818256e-06 | 0.004749735 | 0 | 0 | 0 | 0 | 0.009179861 | 0 | 0.005445019 | 0.008353625 | 0.006467632
4-O | 0.04818275 | 0.0142931 | 0.02372614 | 0.0193143 | 0.01557111 | 0.01296707 | 0.001397069 | 0.01920009 | 0.02671382 | 0 | 0.03327003 | 0.02028318 | 0.01321867 | 0.03384117 | 0.009360318 | 0.0289779 | 0.02209352 | 0.0137799 | 0.01062288 | 0.017955 | 0 | 0.00274764 | 0.01179416 | 0.0002010685 | 0 | 0 | 0 | 0.02046874 | 0 | 0.009877145 | 0.02006079 | 0.01451347
∑+ | 7.904462 | 7.971449 | 7.952714 | 7.960077 | 7.969327 | 7.976884 | 7.995999 | 7.962188 | 7.947448 | 8.006301 | 7.933528 | 7.960824 | 7.974717 | 7.933078 | 7.981158 | 7.942795 | 7.956572 | 7.973149 | 7.980415 | 7.964047 | 8.017615 | 7.994779 | 7.975136 | 8.00042 | 8.021354 | 8.038858 | 8.008242 | 7.96068 | 8.019965 | 7.97822 | 7.959774 | 7.974909
4f+∑+ | 7.911183 | 7.97275 | 7.955315 | 7.984958 | 7.984856 | 8.002992 | 8.014371 | 7.981637 | 7.961737 | 8.028395 | 7.946571 | 7.969915 | 7.992991 | 7.949887 | 7.994229 | 7.958382 | 7.98532 | 7.979589 | 7.992165 | 7.974517 | 8.029356 | 8.015522 | 7.998596 | 8.022536 | 8.046168 | 8.046701 | 8.012167 | 7.971083 | 8.021274 | 7.97822 | 7.987021 | 7.989368
4f+∑+ | 7.904462 | 7.971449 | 7.952714 | 7.960077 | 7.969327 | 7.976884 | 7.995999 | 7.962188 | 7.947448 | 8.006301 | 7.933528 | 7.960824 | 7.974717 | 7.933078 | 7.981158 | 7.942795 | 7.956572 | 7.973149 | 7.980415 | 7.964047 | 8.017615 | 7.994779 | 7.975136 | 8.00042 | 8.021354 | 8.038858 | 8.008242 | 7.96068 | 8.019965 | 7.97822 | 7.959774 | 7.974909
Nb+∑- | 7.905315 | 7.971739 | 7.953198 | 7.967592 | 7.97274 | 7.980593 | 8.001799 | 7.966462 | 7.950145 | 8.005523 | 7.936721 | 7.961706 | 7.978131 | 7.93652 | 7.984547 | 7.945941 | 7.963 | 7.97405 | 7.981692 | 7.966707 | 8.002935 | 7.99969 | 7.982277 | 8.005127 | 8.006204 | 8.001961 | 8.000981 | 7.961663 | 8.000327 | 7.980246 | 7.96669 | 7.974588
Fe3+ | 0.09385793 | 0.02822589 | 0.04663563 | 0.03370313 | 0.02679106 | 0.01658934 | 0 | 0.03294937 | 0.04897996 | 0 | 0.06321126 | 0.03690324 | 0.02071485 | 0.06272013 | 0.01557449 | 0.05330853 | 0.0362413 | 0.02524078 | 0.01664723 | 0.03333564 | 0 | 3.527302e-05 | 0.01899894 | 0 | 0 | 0 | 0 | 0.03671944 | 0 | 0.02178007 | 0.0334145 | 0.02588961
structural formula basis O=4
Mn | 0.1909942 | 0.1892836 | 0.1731383 | 0.1858134 | 0.1801525 | 0.1849302 | 0.1986908 | 0.1894764 | 0.1857727 | 0.1855575 | 0.1857247 | 0.1832133 | 0.1854839 | 0.1885531 | 0.1844642 | 0.1919456 | 0.1894362 | 0.1835943 | 0.1787547 | 0.1845245 | 0.2531303 | 0.1875766 | 0.1873425 | 0.1820577 | 0.1772749 | 0.1826078 | 0.1829214 | 0.1950793 | 0.1761227 | 0.188569 | 0.1846939
Fe | 0.8449489 | 0.8213843 | 0.8445571 | 0.8275053 | 0.8304794 | 0.8224829 | 0.8015106 | 0.8236238 | 0.833278 | 0.8106455 | 0.838598 | 0.8311562 | 0.8230276 | 0.8357932 | 0.8217841 | 0.8287761 | 0.8252285 | 0.8261946 | 0.8280809 | 0.828356 | 0.7394784 | 0.8131196 | 0.8203786 | 0.8165052 | 0.8129441 | 0.8024369 | 0.8138547 | 0.8192913 | 0.8163421 | 0.8193649 | 0.8287424
Nb | 0.001700909 | 0.0003263232 | 0.0006541959 | 0.006250477 | 0.003897416 | 0.006548178 | 0.004594643 | 0.004885591 | 0.00359637 | 0.005518738 | 0.003288154 | 0.002284263 | 0.004583725 | 0.004238187 | 0.003275646 | 0.003925176 | 0.00722704 | 0.001615545 | 0.00294528 | 0.002629268 | 0.002928585 | 0.005189215 | 0.005882177 | 0.00552916 | 0.006185491 | 0.001951468 | 0.0009803629 | 0.002614301 | 0.0003264779 | 0 | 0.006846301
W | 0.9867947 | 0.9962322 | 0.9936383 | 0.9901887 | 0.9933407 | 0.9925973 | 0.9959569 | 0.9917145 | 0.9908536 | 0.9966459 | 0.9892176 | 0.9935936 | 0.9935901 | 0.9885342 | 0.9952213 | 0.9900016 | 0.9892702 | 0.9955635 | 0.9955988 | 0.9935623 | 0.9999864 | 0.9955435 | 0.9923653 | 0.9960626 | 0.9978267 | 1.003459 | 1.000457 | 0.9933562 | 1.002314 | 0.9970711 | 0.9898523
O | 4 | 4 | 4 | 4 | 4 | 4 | 4 | 4 | 4 | 4 | 4 | 4 | 4 | 4 | 4 | 4 | 4 | 4 | 4 | 4 | 4 | 4 | 4 | 4 | 4 | 4 | 4 | 4 | 4 | 4 | 4
Fbr# | 0.8156325 | 0.8127143 | 0.8298722 | 0.8166289 | 0.8217427 | 0.8164306 | 0.8013492 | 0.8129737 | 0.8177002 | 0.8137353 | 0.8186854 | 0.8193821 | 0.8160815 | 0.8159283 | 0.8166812 | 0.8119511 | 0.8133016 | 0.8181855 | 0.8224589 | 0.8178221 | 0.7449848 | 0.8125539 | 0.8140929 | 0.8176803 | 0.820974 | 0.8146198 | 0.816487 | 0.8076844 | 0.8225401 | 0.8129153 | 0.8177548
Fe+Mn | 1.035943 | 1.010668 | 1.017695 | 1.013319 | 1.010632 | 1.007413 | 1.000201 | 1.0131 | 1.019051 | 0.996203 | 1.024323 | 1.014369 | 1.008512 | 1.024346 | 1.006248 | 1.020722 | 1.014665 | 1.009789 | 1.006836 | 1.01288 | 0.9926087 | 1.000696 | 1.007721 | 0.998563 | 0.9902191 | 0.9850446 | 0.9967761 | 1.014371 | 0.9924648 | 1.007934 | 1.013436
W+Nb | 0.9884957 | 0.9965585 | 0.9942925 | 0.9964392 | 0.9972381 | 0.9991455 | 1.000552 | 0.9966 | 0.9944499 | 1.002165 | 0.9925057 | 0.9958779 | 0.9981738 | 0.9927724 | 0.9984969 | 0.9939268 | 0.9964972 | 0.997179 | 0.9985441 | 0.9961915 | 1.002915 | 1.000733 | 0.9982475 | 1.001592 | 1.004012 | 1.005411 | 1.001438 | 0.9959705 | 1.00264 | 0.9970711 | 0.9966986