## CoverSheet
Journal of Industrial Ecology – www.wileyonlinelibrary.com/journal/jie
SUPPORTING INFORMATION FOR:
Tsai, A., Zhu, Y., Heidari, M. & Cooper, D.R. (2026) Cross life cycle opportunities for increasing the post-consumer recycled content of automotive aluminum body sheet in the United States. Journal of Industrial Ecology.
This supporting information provides tabulated data on compositions, the material flow inputs (DMFA results and vehicle lifespan distributions), emissions trajectories, model result key metrics, optimal material flows under different recycling scenarios, and compositional constraint analyses. The Python code for the model can be found at the Github repository: https://github.com/alitsai6/ReMaDe-Al-ABS-LP
| Data for Figure 2 in the main paper can be found in: | ABS DMFA
| Data for Figures 4, 5, 6, and 7 in the main paper can be found in: | PCRR, PCRC, and emissions

## ABS DMFA
Domestic ABS DMFA data
See the following for DMFA derivations:
Zhu, Y., Deng, S., Cooper, D. R., Tsai, A., Heidari, M., Liao, J. (2025). Dynamic Material Flow Analysis of Aluminum in the United States: Historical and Projected Data from 1967 to 2050 [Data set], University of Michigan - Deep Blue Data. https://doi.org/10.7302/ztkj-y672
Deng, S., Zhu, Y., Tsai, A., Cooper, D.R. (2025). Decarbonizing the U.S. Aluminum Ecosystem using a Dynamic Material Flow Simulation Framework. https://doi.org/10.2139/ssrn.5404956
= data is used in a figure in the main paper
LDV lifespan model based on Liao
Ingot Demand (kt)
Base-Case Demand Growth Rate (Data for Figure 2a)
Alloy | 2020 | 2021 | 2022 | 2023 | 2024 | 2025 | 2026 | 2027 | 2028 | 2029 | 2030 | 2031 | 2032 | 2033 | 2034 | 2035 | 2036 | 2037 | 2038 | 2039 | 2040 | 2041 | 2042 | 2043 | 2044 | 2045 | 2046 | 2047 | 2048 | 2049 | 2050
High-Mg (AA5182, Non-Ford) | 80.89134 | 82.93341 | 84.97506 | 87.01698 | 89.05906 | 91.10098 | 93.14278 | 95.18454 | 97.22662 | 99.26854 | 101.3103 | 103.3524 | 105.3942 | 107.4361 | 109.4781 | 111.52 | 113.5617 | 115.6037 | 117.6457 | 119.6875 | 121.7295 | 123.7714 | 125.8133 | 127.8551 | 129.8972 | 131.9391 | 133.9809 | 136.0227 | 138.0648 | 140.1067 | 142.1486
Low-Mg (AA5754, Ford) | 75.9751525 | 77.78469 | 79.59449 | 81.4041175 | 83.21365 | 85.02328 | 86.8329875 | 88.64271 | 90.45225 | 92.26188 | 94.07158 | 95.88112 | 97.69085 | 99.50048 | 101.3101 | 103.1197 | 104.9294 | 106.7391 | 108.5486 | 110.3583 | 112.1679 | 113.9776 | 115.7872 | 117.5969 | 119.4064 | 121.2161 | 123.0258 | 124.8355 | 126.645 | 128.4547 | 130.2643
High-Mg (AA5182, Ford) | 47.74909 | 48.88635 | 50.02378 | 51.1611 | 52.29836 | 53.43568 | 54.57305 | 55.71043 | 56.84769 | 57.98502 | 59.12238 | 60.25964 | 61.39703 | 62.53435 | 63.67166 | 64.80898 | 65.94636 | 67.08369 | 68.22095 | 69.35831 | 70.49564 | 71.63296 | 72.77028 | 73.90765 | 75.04491 | 76.1822325 | 77.31962 | 78.45698 | 79.59424 | 80.73157 | 81.86889
Low-Cu (AA6016, Non-Ford) | 47.5176 | 48.80107 | 50.08385 | 51.36709 | 52.65056 | 53.93379 | 55.21681 | 56.49981 | 57.78328 | 59.06651 | 60.34953 | 61.633 | 62.91599 | 64.19923 | 65.48248 | 66.76572 | 68.04871 | 69.33195 | 70.61542 | 71.89844 | 73.18167 | 74.4649 | 75.74814 | 77.03116 | 78.31463 | 79.59786 | 80.88086 | 82.16388 | 83.44735 | 84.73058 | 86.01381
Low-Cu (AA6005C, Non-Ford) | 47.5176 | 48.80107 | 50.08385 | 51.36709 | 52.65056 | 53.93379 | 55.21681 | 56.49981 | 57.78328 | 59.06651 | 60.34953 | 61.633 | 62.91599 | 64.19923 | 65.48248 | 66.76572 | 68.04871 | 69.33195 | 70.61542 | 71.89844 | 73.18167 | 74.4649 | 75.74814 | 77.03116 | 78.31463 | 79.59786 | 80.88086 | 82.16388 | 83.44735 | 84.73058 | 86.01381
Low-Cu (AA6005C, Ford) | 209.2567 | 214.2408 | 219.225355 | 224.2096 | 229.1936 | 234.1778 | 239.1623 | 244.1466 | 249.1307 | 254.1149 | 259.0993 | 264.0834 | 269.0678 | 274.0519825 | 279.0363 | 284.0205 | 289.0048 | 293.989 | 298.973115 | 303.9575 | 308.9418 | 313.926 | 318.9102 | 323.8946 | 328.8787 | 333.8629 | 338.8472 | 343.8317 | 348.8157 | 353.8 | 358.7842
High-Cu (AA6111, Ford) | 233.6433 | 239.2081 | 244.7737 | 250.3388 | 255.90355 | 261.4686 | 267.0339 | 272.5994 | 278.1641 | 283.7292 | 289.2945 | 294.8593 | 300.4247 | 305.9898 | 311.5548 | 317.1199 | 322.6853 | 328.2504 | 333.8151 | 339.3804 | 344.9455 | 350.5106 | 356.0757 | 361.641 | 367.2058 | 372.7709 | 378.3363 | 383.9016 | 389.4663 | 395.0314 | 400.5965
Low Demand Growth Rate (Data for Figure 2a)
Alloy | 2020 | 2021 | 2022 | 2023 | 2024 | 2025 | 2026 | 2027 | 2028 | 2029 | 2030 | 2031 | 2032 | 2033 | 2034 | 2035 | 2036 | 2037 | 2038 | 2039 | 2040 | 2041 | 2042 | 2043 | 2044 | 2045 | 2046 | 2047 | 2048 | 2049 | 2050
High-Mg (AA5182, Non-Ford) | 80.89134 | 82.93341 | 84.97506 | 87.01698 | 89.05906 | 91.10098 | 91.10098 | 91.10098 | 91.10098 | 91.10098 | 91.10098 | 91.10098 | 91.10098 | 91.10098 | 91.10098 | 91.10098 | 91.10098 | 91.10098 | 91.10098 | 91.10098 | 91.10098 | 91.10098 | 91.10098 | 91.10098 | 91.10098 | 91.10098 | 91.10098 | 91.10098 | 91.10098 | 91.10098 | 91.10098
Low-Mg (AA5754, Ford) | 75.9751525 | 77.78469 | 79.59449 | 81.4041175 | 83.21365 | 85.02328 | 85.02328 | 85.02328 | 85.02328 | 85.02328 | 85.02328 | 85.02328 | 85.02328 | 85.02328 | 85.02328 | 85.02328 | 85.02328 | 85.02328 | 85.02328 | 85.02328 | 85.02328 | 85.02328 | 85.02328 | 85.02328 | 85.02328 | 85.02328 | 85.02328 | 85.02328 | 85.02328 | 85.02328 | 85.02328
High-Mg (AA5182, Ford) | 47.74909 | 48.88635 | 50.02378 | 51.1611 | 52.29836 | 53.43568 | 53.43568 | 53.43568 | 53.43568 | 53.43568 | 53.43568 | 53.43568 | 53.43568 | 53.43568 | 53.43568 | 53.43568 | 53.43568 | 53.43568 | 53.43568 | 53.43568 | 53.43568 | 53.43568 | 53.43568 | 53.43568 | 53.43568 | 53.43568 | 53.43568 | 53.43568 | 53.43568 | 53.43568 | 53.43568
Low-Cu (AA6016, Non-Ford) | 47.5176 | 48.80107 | 50.08385 | 51.36709 | 52.65056 | 53.93379 | 53.93379 | 53.93379 | 53.93379 | 53.93379 | 53.93379 | 53.93379 | 53.93379 | 53.93379 | 53.93379 | 53.93379 | 53.93379 | 53.93379 | 53.93379 | 53.93379 | 53.93379 | 53.93379 | 53.93379 | 53.93379 | 53.93379 | 53.93379 | 53.93379 | 53.93379 | 53.93379 | 53.93379 | 53.93379
Low-Cu (AA6005C, Non-Ford) | 47.5176 | 48.80107 | 50.08385 | 51.36709 | 52.65056 | 53.93379 | 53.93379 | 53.93379 | 53.93379 | 53.93379 | 53.93379 | 53.93379 | 53.93379 | 53.93379 | 53.93379 | 53.93379 | 53.93379 | 53.93379 | 53.93379 | 53.93379 | 53.93379 | 53.93379 | 53.93379 | 53.93379 | 53.93379 | 53.93379 | 53.93379 | 53.93379 | 53.93379 | 53.93379 | 53.93379
Low-Cu (AA6005C, Ford) | 209.2567 | 214.2408 | 219.225355 | 224.2096 | 229.1936 | 234.1778 | 234.1778 | 234.1778 | 234.1778 | 234.1778 | 234.1778 | 234.1778 | 234.1778 | 234.1778 | 234.1778 | 234.1778 | 234.1778 | 234.1778 | 234.1778 | 234.1778 | 234.1778 | 234.1778 | 234.1778 | 234.1778 | 234.1778 | 234.1778 | 234.1778 | 234.1778 | 234.1778 | 234.1778 | 234.1778
High-Cu (AA6111, Ford) | 233.6433 | 239.2081 | 244.7737 | 250.3388 | 255.90355 | 261.4686 | 261.4686 | 261.4686 | 261.4686 | 261.4686 | 261.4686 | 261.4686 | 261.4686 | 261.4686 | 261.4686 | 261.4686 | 261.4686 | 261.4686 | 261.4686 | 261.4686 | 261.4686 | 261.4686 | 261.4686 | 261.4686 | 261.4686 | 261.4686 | 261.4686 | 261.4686 | 261.4686 | 261.4686 | 261.4686
High Demand Growth Rate (Data for Figure 2a)
Alloy | 2020 | 2021 | 2022 | 2023 | 2024 | 2025 | 2026 | 2027 | 2028 | 2029 | 2030 | 2031 | 2032 | 2033 | 2034 | 2035 | 2036 | 2037 | 2038 | 2039 | 2040 | 2041 | 2042 | 2043 | 2044 | 2045 | 2046 | 2047 | 2048 | 2049 | 2050
High-Mg (AA5182, Non-Ford) | 80.89134 | 82.93341 | 84.97506 | 87.01698 | 89.05906 | 91.10098 | 93.37483 | 95.70562 | 98.09457 | 100.543 | 103.0525 | 105.6245 | 108.2609 | 110.9628 | 113.7322 | 116.5705 | 119.4798 | 122.4614 | 125.5175 | 128.6499 | 131.8602 | 135.1507 | 138.523 | 141.9795 | 145.5222 | 149.1532 | 152.8748 | 156.689 | 160.5985 | 164.6054 | 168.712
Low-Mg (AA5754, Ford) | 75.9751525 | 77.78469 | 79.59449 | 81.4041175 | 83.21365 | 85.02328 | 87.06396 | 89.1534725 | 91.29312 | 93.48418 | 95.7278 | 98.02532 | 100.3779 | 102.787 | 105.2538 | 107.7799 | 110.3666 | 113.0155 | 115.7278 | 118.5052 | 121.3494 | 124.2617 | 127.2441 | 130.2979 | 133.4251 | 136.6273 | 139.9063 | 143.2641 | 146.7023725 | 150.2232 | 153.8286
High-Mg (AA5182, Ford) | 47.74909 | 48.88635 | 50.02378 | 51.1611 | 52.29836 | 53.43568 | 54.71821 | 56.031435 | 57.37616 | 58.75321 | 60.16329 | 61.60724 | 63.08577 | 64.59985 | 66.1502325 | 67.73785 | 69.36353 | 71.0283 | 72.73296 | 74.4785 | 76.266 | 78.09635 | 79.97073 | 81.89002 | 83.85537 | 85.86792 | 87.92872 | 90.03904 | 92.19993 | 94.41274 | 96.67868
Low-Cu (AA6016, Non-Ford) | 47.5176 | 48.80107 | 50.08385 | 51.36709 | 52.65056 | 53.93379 | 55.34308 | 56.78934 | 58.27324 | 59.79557 | 61.35749 | 62.95983 | 64.60416 | 66.29087 | 68.02157 | 69.79711 | 71.61891 | 73.48767 | 75.40527 | 77.37269 | 79.39097 | 81.46182 | 83.58594 | 85.76552 | 88.00163 | 90.29562 | 92.6493 | 95.06377 | 97.54113 | 100.0826 | 102.6897
Low-Cu (AA6005C, Non-Ford) | 47.5176 | 48.80107 | 50.08385 | 51.36709 | 52.65056 | 53.93379 | 55.34308 | 56.78934 | 58.27324 | 59.79557 | 61.35749 | 62.95983 | 64.60416 | 66.29087 | 68.02157 | 69.79711 | 71.61891 | 73.48767 | 75.40527 | 77.37269 | 79.39097 | 81.46182 | 83.58594 | 85.76552 | 88.00163 | 90.29562 | 92.6493 | 95.06377 | 97.54113 | 100.0826 | 102.6897
Low-Cu (AA6005C, Ford) | 209.2567 | 214.2408 | 219.225355 | 224.2096 | 229.1936 | 234.1778 | 239.7983 | 245.5534925 | 251.4467 | 257.4814 | 263.661 | 269.989 | 276.4685 | 283.1039 | 289.8984 | 296.856 | 303.9804 | 311.2761 | 318.7466 | 326.3965 | 334.23 | 342.2514 | 350.4656 | 358.8767 | 367.4898 | 376.3096 | 385.3409 | 394.5892 | 404.0593 | 413.7566 | 423.6869
High-Cu (AA6111, Ford) | 233.6433 | 239.2081 | 244.7737 | 250.3388 | 255.90355 | 261.4686 | 267.7443 | 274.17005 | 280.75 | 287.4881 | 294.3878 | 301.4533 | 308.6879 | 316.0966 | 323.6828 | 331.4512 | 339.406 | 347.5519 | 355.8931 | 364.4343 | 373.1808 | 382.1369 | 391.3086 | 400.6999 | 410.3167 | 420.1643 | 430.2482 | 440.5742 | 451.1478 | 461.9754 | 473.063
Using HRC Alloys (Base-Case Demand Growth Rate)
Alloy | 2020 | 2021 | 2022 | 2023 | 2024 | 2025 | 2026 | 2027 | 2028 | 2029 | 2030 | 2031 | 2032 | 2033 | 2034 | 2035 | 2036 | 2037 | 2038 | 2039 | 2040 | 2041 | 2042 | 2043 | 2044 | 2045 | 2046 | 2047 | 2048 | 2049 | 2050
High-Mg (AA5182, Non-Ford) | 80.89134 | 82.93341 | 84.97506 | 87.01698 | 89.05906 | 91.10098 | 93.14278 | 95.18454 | 97.22662 | 99.26854 | 0 | 0 | 0 | 0 | 0 | 0 | 0 | 0 | 0 | 0 | 0 | 0 | 0 | 0 | 0 | 0 | 0 | 0 | 0 | 0 | 0
HRC 5xxx (Non-Ford) | 0 | 0 | 0 | 0 | 0 | 0 | 0 | 0 | 0 | 0 | 101.3103 | 103.3524 | 105.3942 | 107.4361 | 109.4781 | 111.52 | 113.5617 | 115.6037 | 117.6457 | 119.6875 | 121.7295 | 123.7714 | 125.8133 | 127.8551 | 129.8972 | 131.9391 | 133.9809 | 136.0227 | 138.0648 | 140.1067 | 142.1486
Low-Mg (AA5754, Ford) | 75.9751525 | 77.78469 | 79.59449 | 81.4041175 | 83.21365 | 85.02328 | 86.8329875 | 88.64271 | 90.45225 | 92.26188 | 0 | 0 | 0 | 0 | 0 | 0 | 0 | 0 | 0 | 0 | 0 | 0 | 0 | 0 | 0 | 0 | 0 | 0 | 0 | 0 | 0
High-Mg (AA5182, Ford) | 47.74909 | 48.88635 | 50.02378 | 51.1611 | 52.29836 | 53.43568 | 54.57305 | 55.71043 | 56.84769 | 57.98502 | 0 | 0 | 0 | 0 | 0 | 0 | 0 | 0 | 0 | 0 | 0 | 0 | 0 | 0 | 0 | 0 | 0 | 0 | 0 | 0 | 0
HRC 5xxx (Ford) | 0 | 0 | 0 | 0 | 0 | 0 | 0 | 0 | 0 | 0 | 153.1939675 | 156.1408 | 159.0879 | 162.0348 | 164.9817 | 167.9287 | 170.8758 | 173.8228 | 176.7696 | 179.7166 | 182.66358 | 185.6105 | 188.5575 | 191.5046 | 194.4514 | 197.3983 | 200.3454 | 203.2925 | 206.2393 | 209.1862 | 212.1331925
Low-Cu (AA6016, Non-Ford) | 47.5176 | 48.80107 | 50.08385 | 51.36709 | 52.65056 | 53.93379 | 55.21681 | 56.49981 | 57.78328 | 59.06651 | 60.34953 | 61.633 | 62.91599 | 64.19923 | 65.48248 | 66.76572 | 68.04871 | 69.33195 | 70.61542 | 71.89844 | 73.18167 | 74.4649 | 75.74814 | 77.03116 | 78.31463 | 79.59786 | 80.88086 | 82.16388 | 83.44735 | 84.73058 | 86.01381
Low-Cu (AA6005C, Non-Ford) | 47.5176 | 48.80107 | 50.08385 | 51.36709 | 52.65056 | 53.93379 | 55.21681 | 56.49981 | 57.78328 | 59.06651 | 60.34953 | 61.633 | 62.91599 | 64.19923 | 65.48248 | 66.76572 | 68.04871 | 69.33195 | 70.61542 | 71.89844 | 73.18167 | 74.4649 | 75.74814 | 77.03116 | 78.31463 | 79.59786 | 80.88086 | 82.16388 | 83.44735 | 84.73058 | 86.01381
Low-Cu (AA6005C, Ford) | 209.2567 | 214.2408 | 219.225355 | 224.2096 | 229.1936 | 234.1778 | 239.1623 | 244.1466 | 249.1307 | 254.1149 | 259.0993 | 264.0834 | 269.0678 | 274.0519825 | 279.0363 | 284.0205 | 289.0048 | 293.989 | 298.973115 | 303.9575 | 308.9418 | 313.926 | 318.9102 | 323.8946 | 328.8787 | 333.8629 | 338.8472 | 343.8317 | 348.8157 | 353.8 | 358.7842
High-Cu (AA6111, Ford) | 233.6433 | 239.2081 | 244.7737 | 250.3388 | 255.90355 | 261.4686 | 267.0339 | 272.5994 | 278.1641 | 283.7292 | 0 | 0 | 0 | 0 | 0 | 0 | 0 | 0 | 0 | 0 | 0 | 0 | 0 | 0 | 0 | 0 | 0 | 0 | 0 | 0 | 0
HRC 6xxx (Ford) | 0 | 0 | 0 | 0 | 0 | 0 | 0 | 0 | 0 | 0 | 289.2945 | 294.8593 | 300.4247 | 305.9898 | 311.5548 | 317.1199 | 322.6853 | 328.2504 | 333.8151 | 339.3804 | 344.9455 | 350.5106 | 356.0757 | 361.641 | 367.2058 | 372.7709 | 378.3363 | 383.9016 | 389.4663 | 395.0314 | 400.5965
Shifting Alloy Demand to 6xxx (Base-Case Demand Growth Rate)
Alloy | 2020 | 2021 | 2022 | 2023 | 2024 | 2025 | 2026 | 2027 | 2028 | 2029 | 2030 | 2031 | 2032 | 2033 | 2034 | 2035 | 2036 | 2037 | 2038 | 2039 | 2040 | 2041 | 2042 | 2043 | 2044 | 2045 | 2046 | 2047 | 2048 | 2049 | 2050
High-Mg (AA5182, Non-Ford) | 80.89134 | 82.93341 | 84.97506 | 87.01698 | 89.05906 | 91.10098 | 93.14278 | 95.18454 | 97.22662 | 99.26854 | 0 | 0 | 0 | 0 | 0 | 0 | 0 | 0 | 0 | 0 | 0 | 0 | 0 | 0 | 0 | 0 | 0 | 0 | 0 | 0 | 0
Low-Mg (AA5754, Ford) | 75.9751525 | 77.78469 | 79.59449 | 81.4041175 | 83.21365 | 85.02328 | 86.8329875 | 88.64271 | 90.45225 | 92.26188 | 0 | 0 | 0 | 0 | 0 | 0 | 0 | 0 | 0 | 0 | 0 | 0 | 0 | 0 | 0 | 0 | 0 | 0 | 0 | 0 | 0
High-Mg (AA5182, Ford) | 47.74909 | 48.88635 | 50.02378 | 51.1611 | 52.29836 | 53.43568 | 54.57305 | 55.71043 | 56.84769 | 57.98502 | 0 | 0 | 0 | 0 | 0 | 0 | 0 | 0 | 0 | 0 | 0 | 0 | 0 | 0 | 0 | 0 | 0 | 0 | 0 | 0 | 0
Low-Cu (AA6016, Non-Ford) | 47.5176 | 48.80107 | 50.08385 | 51.36709 | 52.65056 | 53.93379 | 55.21681 | 56.49981 | 57.78328 | 59.06651 | 111.0047 | 113.3092 | 115.6131 | 117.9173 | 120.2215 | 122.5257 | 124.8296 | 127.1338 | 129.4383 | 131.7422 | 134.0464 | 136.3506 | 138.6548 | 140.9587 | 143.2632 | 145.5674 | 147.8713 | 150.1752 | 152.4797 | 154.7839 | 157.0881
Low-Cu (AA6005C, Non-Ford) | 47.5176 | 48.80107 | 50.08385 | 51.36709 | 52.65056 | 53.93379 | 55.21681 | 56.49981 | 57.78328 | 59.06651 | 111.0047 | 113.3092 | 115.6131 | 117.9173 | 120.2215 | 122.5257 | 124.8296 | 127.1338 | 129.4383 | 131.7422 | 134.0464 | 136.3506 | 138.6548 | 140.9587 | 143.2632 | 145.5674 | 147.8713 | 150.1752 | 152.4797 | 154.7839 | 157.0881
Low-Cu (AA6005C, Ford) | 209.2567 | 214.2408 | 219.225355 | 224.2096 | 229.1936 | 234.1778 | 239.1623 | 244.1466 | 249.1307 | 254.1149 | 412.2933 | 420.2242 | 428.1556 | 436.0868 | 444.018 | 451.9492 | 459.8806 | 467.8118 | 475.7427 | 483.6742 | 491.6053 | 499.5365 | 507.4677 | 515.3992 | 523.33 | 531.2612 | 539.1927 | 547.1242 | 555.055 | 562.9862 | 570.9174
High-Cu (AA6111, Ford) | 233.6433 | 239.2081 | 244.7737 | 250.3388 | 255.90355 | 261.4686 | 267.0339 | 272.5994 | 278.1641 | 283.7292 | 289.2945 | 294.8593 | 300.4247 | 305.9898 | 311.5548 | 317.1199 | 322.6853 | 328.2504 | 333.8151 | 339.3804 | 344.9455 | 350.5106 | 356.0757 | 361.641 | 367.2058 | 372.7709 | 378.3363 | 383.9016 | 389.4663 | 395.0314 | 400.5965
Using HRC Alloys + Shifting Alloy Demand to 6xxx (Base-Case Demand Growth Rate)
Alloy | 2020 | 2021 | 2022 | 2023 | 2024 | 2025 | 2026 | 2027 | 2028 | 2029 | 2030 | 2031 | 2032 | 2033 | 2034 | 2035 | 2036 | 2037 | 2038 | 2039 | 2040 | 2041 | 2042 | 2043 | 2044 | 2045 | 2046 | 2047 | 2048 | 2049 | 2050
High-Mg (AA5182, Non-Ford) | 80.89134 | 82.93341 | 84.97506 | 87.01698 | 89.05906 | 91.10098 | 93.14278 | 95.18454 | 97.22662 | 99.26854 | 0 | 0 | 0 | 0 | 0 | 0 | 0 | 0 | 0 | 0 | 0 | 0 | 0 | 0 | 0 | 0 | 0 | 0 | 0 | 0 | 0
HRC 5xxx (Non-Ford) | 0 | 0 | 0 | 0 | 0 | 0 | 0 | 0 | 0 | 0 | 0 | 0 | 0 | 0 | 0 | 0 | 0 | 0 | 0 | 0 | 0 | 0 | 0 | 0 | 0 | 0 | 0 | 0 | 0 | 0 | 0
Low-Mg (AA5754, Ford) | 75.9751525 | 77.78469 | 79.59449 | 81.4041175 | 83.21365 | 85.02328 | 86.8329875 | 88.64271 | 90.45225 | 92.26188 | 0 | 0 | 0 | 0 | 0 | 0 | 0 | 0 | 0 | 0 | 0 | 0 | 0 | 0 | 0 | 0 | 0 | 0 | 0 | 0 | 0
High-Mg (AA5182, Ford) | 47.74909 | 48.88635 | 50.02378 | 51.1611 | 52.29836 | 53.43568 | 54.57305 | 55.71043 | 56.84769 | 57.98502 | 0 | 0 | 0 | 0 | 0 | 0 | 0 | 0 | 0 | 0 | 0 | 0 | 0 | 0 | 0 | 0 | 0 | 0 | 0 | 0 | 0
HRC 5xxx (Ford) | 0 | 0 | 0 | 0 | 0 | 0 | 0 | 0 | 0 | 0 | 0 | 0 | 0 | 0 | 0 | 0 | 0 | 0 | 0 | 0 | 0 | 0 | 0 | 0 | 0 | 0 | 0 | 0 | 0 | 0 | 0
Low-Cu (AA6016, Non-Ford) | 47.5176 | 48.80107 | 50.08385 | 51.36709 | 52.65056 | 53.93379 | 55.21681 | 56.49981 | 57.78328 | 59.06651 | 111.0047 | 113.3092 | 115.6131 | 117.9173 | 120.2215 | 122.5257 | 124.8296 | 127.1338 | 129.4383 | 131.7422 | 134.0464 | 136.3506 | 138.6548 | 140.9587 | 143.2632 | 145.5674 | 147.8713 | 150.1752 | 152.4797 | 154.7839 | 157.0881
Low-Cu (AA6005C, Non-Ford) | 47.5176 | 48.80107 | 50.08385 | 51.36709 | 52.65056 | 53.93379 | 55.21681 | 56.49981 | 57.78328 | 59.06651 | 111.0047 | 113.3092 | 115.6131 | 117.9173 | 120.2215 | 122.5257 | 124.8296 | 127.1338 | 129.4383 | 131.7422 | 134.0464 | 136.3506 | 138.6548 | 140.9587 | 143.2632 | 145.5674 | 147.8713 | 150.1752 | 152.4797 | 154.7839 | 157.0881
Low-Cu (AA6005C, Ford) | 209.2567 | 214.2408 | 219.225355 | 224.2096 | 229.1936 | 234.1778 | 239.1623 | 244.1466 | 249.1307 | 254.1149 | 412.2933 | 420.2242 | 428.1556 | 436.0868 | 444.018 | 451.9492 | 459.8806 | 467.8118 | 475.7427 | 483.6742 | 491.6053 | 499.5365 | 507.4677 | 515.3992 | 523.33 | 531.2612 | 539.1927 | 547.1242 | 555.055 | 562.9862 | 570.9174
High-Cu (AA6111, Ford) | 233.6433 | 239.2081 | 244.7737 | 250.3388 | 255.90355 | 261.4686 | 267.0339 | 272.5994 | 278.1641 | 283.7292 | 0 | 0 | 0 | 0 | 0 | 0 | 0 | 0 | 0 | 0 | 0 | 0 | 0 | 0 | 0 | 0 | 0 | 0 | 0 | 0 | 0
HRC 6xxx (Ford) | 0 | 0 | 0 | 0 | 0 | 0 | 0 | 0 | 0 | 0 | 289.2945 | 294.8593 | 300.4247 | 305.9898 | 311.5548 | 317.1199 | 322.6853 | 328.2504 | 333.8151 | 339.3804 | 344.9455 | 350.5106 | 356.0757 | 361.641 | 367.2058 | 372.7709 | 378.3363 | 383.9016 | 389.4663 | 395.0314 | 400.5965
Forming Scrap (kt)
Base-Case Demand Growth Rate
Alloy | 2020 | 2021 | 2022 | 2023 | 2024 | 2025 | 2026 | 2027 | 2028 | 2029 | 2030 | 2031 | 2032 | 2033 | 2034 | 2035 | 2036 | 2037 | 2038 | 2039 | 2040 | 2041 | 2042 | 2043 | 2044 | 2045 | 2046 | 2047 | 2048 | 2049 | 2050
High-Mg (AA5182, Non-Ford) | 25.02778 | 25.6596 | 26.29128 | 26.92305 | 27.55487 | 28.18664 | 28.81838 | 29.4501 | 30.08192 | 30.71369 | 31.34542 | 31.97724 | 32.60896 | 33.24073 | 33.87251 | 34.50428 | 35.136 | 35.76777 | 36.39959 | 37.03133 | 37.6631 | 38.29487 | 38.92664 | 39.55837 | 40.19019 | 40.82196 | 41.45368 | 42.08542 | 42.71723 | 43.349 | 43.98077
Low-Mg (AA5754, Ford) | 23.50671 | 24.06658 | 24.62653 | 25.18643 | 25.7463 | 26.3062 | 26.86613 | 27.42606 | 27.98593 | 28.54583 | 29.10575 | 29.66562 | 30.22555 | 30.78545 | 31.34534 | 31.90524 | 32.46517 | 33.02507 | 33.58494 | 34.14486 | 34.70476 | 35.26466 | 35.82456 | 36.38448 | 36.94435 | 37.50425 | 38.06418 | 38.62411 | 39.18398 | 39.74388 | 40.30378
High-Mg (AA5182, Ford) | 14.77357 | 15.12544 | 15.47736 | 15.82924 | 16.18111 | 16.533 | 16.8849 | 17.23681 | 17.58868 | 17.94056 | 18.29247 | 18.64433 | 18.99624 | 19.34813 | 19.70001 | 20.0519 | 20.4038 | 20.75569 | 21.10756 | 21.45946 | 21.81135 | 22.16324 | 22.51513 | 22.86703 | 23.2189 | 23.57078 | 23.92269 | 24.27459 | 24.62646 | 24.97835 | 25.33023
Low-Cu (AA6016, Non-Ford) | 14.70195 | 15.09905 | 15.49594 | 15.89298 | 16.29008 | 16.68711 | 17.08408 | 17.48104 | 17.87815 | 18.27518 | 18.67214 | 19.06925 | 19.46621 | 19.86324 | 20.26028 | 20.65731 | 21.05427 | 21.4513 | 21.84841 | 22.24538 | 22.64241 | 23.03944 | 23.43647 | 23.83344 | 24.23055 | 24.62758 | 25.02454 | 25.4215 | 25.81861 | 26.21564 | 26.61267
Low-Cu (AA6005C, Non-Ford) | 14.70195 | 15.09905 | 15.49594 | 15.89298 | 16.29008 | 16.68711 | 17.08408 | 17.48104 | 17.87815 | 18.27518 | 18.67214 | 19.06925 | 19.46621 | 19.86324 | 20.26028 | 20.65731 | 21.05427 | 21.4513 | 21.84841 | 22.24538 | 22.64241 | 23.03944 | 23.43647 | 23.83344 | 24.23055 | 24.62758 | 25.02454 | 25.4215 | 25.81861 | 26.21564 | 26.61267
Low-Cu (AA6005C, Ford) | 64.74403 | 66.2861 | 67.82832 | 69.37044 | 70.91251 | 72.45463 | 73.99681 | 75.53897 | 77.08104 | 78.62315 | 80.16534 | 81.70741 | 83.24957 | 84.79168 | 86.33382 | 87.87593 | 89.4181 | 90.96021 | 92.50228 | 94.04446 | 95.58658 | 97.12869 | 98.67081 | 100.213 | 101.7551 | 103.2972 | 104.8393 | 106.3815 | 107.9236 | 109.4657 | 111.0078
High-Cu (AA6111, Ford) | 72.28924 | 74.01098 | 75.73298 | 77.45482 | 79.17655837 | 80.8984 | 82.6203 | 84.34224 | 86.06398 | 87.78582 | 89.50772 | 91.22946 | 92.9514 | 94.67324 | 96.39504 | 98.11688 | 99.83882 | 101.5607 | 103.2824 | 105.0043 | 106.7261 | 108.448 | 110.1698 | 111.8917254 | 113.6135 | 115.3353 | 117.0572 | 118.7791 | 120.5009 | 122.2227 | 123.9446
Low Demand Growth Rate
Alloy | 2020 | 2021 | 2022 | 2023 | 2024 | 2025 | 2026 | 2027 | 2028 | 2029 | 2030 | 2031 | 2032 | 2033 | 2034 | 2035 | 2036 | 2037 | 2038 | 2039 | 2040 | 2041 | 2042 | 2043 | 2044 | 2045 | 2046 | 2047 | 2048 | 2049 | 2050
High-Mg (AA5182, Non-Ford) | 25.02778 | 25.6596 | 26.29128 | 26.92305 | 27.55487 | 28.18664 | 28.18664 | 28.18664 | 28.18664 | 28.18664 | 28.18664 | 28.18664 | 28.18664 | 28.18664 | 28.18664 | 28.18664 | 28.18664 | 28.18664 | 28.18664 | 28.18664 | 28.18664 | 28.18664 | 28.18664 | 28.18664 | 28.18664 | 28.18664 | 28.18664 | 28.18664 | 28.18664 | 28.18664 | 28.18664
Low-Mg (AA5754, Ford) | 23.50671 | 24.06658 | 24.62653 | 25.18643 | 25.7463 | 26.3062 | 26.3062 | 26.3062 | 26.3062 | 26.3062 | 26.3062 | 26.3062 | 26.3062 | 26.3062 | 26.3062 | 26.3062 | 26.3062 | 26.3062 | 26.3062 | 26.3062 | 26.3062 | 26.3062 | 26.3062 | 26.3062 | 26.3062 | 26.3062 | 26.3062 | 26.3062 | 26.3062 | 26.3062 | 26.3062
High-Mg (AA5182, Ford) | 14.77357 | 15.12544 | 15.47736 | 15.82924 | 16.18111 | 16.533 | 16.533 | 16.533 | 16.533 | 16.533 | 16.533 | 16.533 | 16.533 | 16.533 | 16.533 | 16.533 | 16.533 | 16.533 | 16.533 | 16.533 | 16.533 | 16.533 | 16.533 | 16.533 | 16.533 | 16.533 | 16.533 | 16.533 | 16.533 | 16.533 | 16.533
Low-Cu (AA6016, Non-Ford) | 14.70195 | 15.09905 | 15.49594 | 15.89298 | 16.29008 | 16.68711 | 16.68711 | 16.68711 | 16.68711 | 16.68711 | 16.68711 | 16.68711 | 16.68711 | 16.68711 | 16.68711 | 16.68711 | 16.68711 | 16.68711 | 16.68711 | 16.68711 | 16.68711 | 16.68711 | 16.68711 | 16.68711 | 16.68711 | 16.68711 | 16.68711 | 16.68711 | 16.68711 | 16.68711 | 16.68711
Low-Cu (AA6005C, Non-Ford) | 14.70195 | 15.09905 | 15.49594 | 15.89298 | 16.29008 | 16.68711 | 16.68711 | 16.68711 | 16.68711 | 16.68711 | 16.68711 | 16.68711 | 16.68711 | 16.68711 | 16.68711 | 16.68711 | 16.68711 | 16.68711 | 16.68711 | 16.68711 | 16.68711 | 16.68711 | 16.68711 | 16.68711 | 16.68711 | 16.68711 | 16.68711 | 16.68711 | 16.68711 | 16.68711 | 16.68711
Low-Cu (AA6005C, Ford) | 64.74403 | 66.2861 | 67.82832 | 69.37044 | 70.91251 | 72.45463 | 72.45463 | 72.45463 | 72.45463 | 72.45463 | 72.45463 | 72.45463 | 72.45463 | 72.45463 | 72.45463 | 72.45463 | 72.45463 | 72.45463 | 72.45463 | 72.45463 | 72.45463 | 72.45463 | 72.45463 | 72.45463 | 72.45463 | 72.45463 | 72.45463 | 72.45463 | 72.45463 | 72.45463 | 72.45463
High-Cu (AA6111, Ford) | 72.28924 | 74.01098 | 75.73298 | 77.45482 | 79.17655837 | 80.8984 | 80.8984 | 80.8984 | 80.8984 | 80.8984 | 80.8984 | 80.8984 | 80.8984 | 80.8984 | 80.8984 | 80.8984 | 80.8984 | 80.8984 | 80.8984 | 80.8984 | 80.8984 | 80.8984 | 80.8984 | 80.8984 | 80.8984 | 80.8984 | 80.8984 | 80.8984 | 80.8984 | 80.8984 | 80.8984
High Demand Growth Rate
Alloy | 2020 | 2021 | 2022 | 2023 | 2024 | 2025 | 2026 | 2027 | 2028 | 2029 | 2030 | 2031 | 2032 | 2033 | 2034 | 2035 | 2036 | 2037 | 2038 | 2039 | 2040 | 2041 | 2042 | 2043 | 2044 | 2045 | 2046 | 2047 | 2048 | 2049 | 2050
High-Mg (AA5182, Non-Ford) | 25.02778 | 25.6596 | 26.29128 | 26.92305 | 27.55487 | 28.18664 | 28.89017 | 29.61132 | 30.35046 | 31.108 | 31.88444 | 32.68022 | 33.49591 | 34.33188 | 35.18873 | 36.06692 | 36.96704 | 37.88955 | 38.83511 | 39.80427 | 40.79755 | 41.81563 | 42.859 | 43.92846 | 45.02457 | 46.148 | 47.29946 | 48.47958 | 49.68918 | 50.9289 | 52.19949
Low-Mg (AA5754, Ford) | 23.50671 | 24.06658 | 24.62653 | 25.18643 | 25.7463 | 26.3062 | 26.93759 | 27.58408 | 28.24609 | 28.924 | 29.61818 | 30.32903 | 31.05691 | 31.80229 | 32.56553 | 33.34711 | 34.14743 | 34.96699 | 35.80619 | 36.66551 | 37.54549 | 38.44657 | 39.36932 | 40.31418 | 41.28171 | 42.27248 | 43.28701 | 44.32591 | 45.38971 | 46.47907 | 47.59458
High-Mg (AA5182, Ford) | 14.77357 | 15.12544 | 15.47736 | 15.82924 | 16.18111 | 16.533 | 16.92981 | 17.33613 | 17.75219 | 18.17824 | 18.61452 | 19.06128 | 19.51874 | 19.98719 | 20.46688 | 20.95809 | 21.46108 | 21.97616 | 22.50358 | 23.04365 | 23.5967 | 24.16301069 | 24.74295 | 25.33677 | 25.94485 | 26.56753 | 27.20515 | 27.85808 | 28.52666 | 29.2113 | 29.91238
Low-Cu (AA6016, Non-Ford) | 14.70195 | 15.09905 | 15.49594 | 15.89298 | 16.29008 | 16.68711 | 17.12315 | 17.57062 | 18.02974 | 18.50075 | 18.98401 | 19.47977 | 19.98853 | 20.5104 | 21.04587 | 21.59523 | 22.15889 | 22.73708 | 23.33039 | 23.93911 | 24.56357 | 25.20429 | 25.86149 | 26.53585 | 27.2277 | 27.93747 | 28.66569 | 29.41273 | 30.17923 | 30.96555 | 31.7722
Low-Cu (AA6005C, Non-Ford) | 14.70195 | 15.09905 | 15.49594 | 15.89298 | 16.29008 | 16.68711 | 17.12315 | 17.57062 | 18.02974 | 18.50075 | 18.98401 | 19.47977 | 19.98853 | 20.5104 | 21.04587 | 21.59523 | 22.15889 | 22.73708 | 23.33039 | 23.93911 | 24.56357 | 25.20429 | 25.86149 | 26.53585 | 27.2277 | 27.93747 | 28.66569 | 29.41273 | 30.17923 | 30.96555 | 31.7722
Low-Cu (AA6005C, Ford) | 64.74403 | 66.2861 | 67.82832 | 69.37044 | 70.91251 | 72.45463 | 74.1936 | 75.97425 | 77.79762 | 79.66475 | 81.5767 | 83.53459 | 85.53937 | 87.59235 | 89.69455 | 91.84723 | 94.05153 | 96.30883 | 98.6202 | 100.9871 | 103.4108 | 105.8926 | 108.4341 | 111.0365 | 113.7013 | 116.4302 | 119.2245 | 122.0859 | 125.0159 | 128.0163 | 131.0887
High-Cu (AA6111, Ford) | 72.28924 | 74.01098 | 75.73298 | 77.45482 | 79.17655837 | 80.8984 | 82.84008 | 84.82821347 | 86.86405 | 88.94882 | 91.08359 | 93.26965 | 95.50805 | 97.80028 | 100.1475 | 102.551 | 105.0122 | 107.5326 | 110.1133 | 112.756 | 115.4621 | 118.2332 | 121.0709 | 123.9766 | 126.952 | 129.9988 | 133.1188 | 136.3137 | 139.5851 | 142.9352 | 146.3657
Using HRC Alloys (Base-Case Demand Growth Rate)
Alloy | 2020 | 2021 | 2022 | 2023 | 2024 | 2025 | 2026 | 2027 | 2028 | 2029 | 2030 | 2031 | 2032 | 2033 | 2034 | 2035 | 2036 | 2037 | 2038 | 2039 | 2040 | 2041 | 2042 | 2043 | 2044 | 2045 | 2046 | 2047 | 2048 | 2049 | 2050
High-Mg (AA5182, Non-Ford) | 25.02778 | 25.6596 | 26.29128 | 26.92305 | 27.55487 | 28.18664 | 28.81838 | 29.4501 | 30.08192 | 30.71369 | 0 | 0 | 0 | 0 | 0 | 0 | 0 | 0 | 0 | 0 | 0 | 0 | 0 | 0 | 0 | 0 | 0 | 0 | 0 | 0 | 0
HRC 5xxx (Non-Ford) | 0 | 0 | 0 | 0 | 0 | 0 | 0 | 0 | 0 | 0 | 31.34542 | 31.97724 | 32.60896 | 33.24073 | 33.87251 | 34.50428 | 35.136 | 35.76777 | 36.39959 | 37.03133 | 37.6631 | 38.29487 | 38.92664 | 39.55837 | 40.19019 | 40.82196 | 41.45368 | 42.08542 | 42.71723 | 43.349 | 43.98077
Low-Mg (AA5754, Ford) | 23.50671 | 24.06658 | 24.62653 | 25.18643 | 25.7463 | 26.3062 | 26.86613 | 27.42606 | 27.98593 | 28.54583 | 0 | 0 | 0 | 0 | 0 | 0 | 0 | 0 | 0 | 0 | 0 | 0 | 0 | 0 | 0 | 0 | 0 | 0 | 0 | 0 | 0
High-Mg (AA5182, Ford) | 14.77357 | 15.12544 | 15.47736 | 15.82924 | 16.18111 | 16.533 | 16.8849 | 17.23681 | 17.58868 | 17.94056 | 0 | 0 | 0 | 0 | 0 | 0 | 0 | 0 | 0 | 0 | 0 | 0 | 0 | 0 | 0 | 0 | 0 | 0 | 0 | 0 | 0
HRC 5xxx (Ford) | 0 | 0 | 0 | 0 | 0 | 0 | 0 | 0 | 0 | 0 | 47.39821 | 48.30995 | 49.22179 | 50.13358 | 51.04535 | 51.95714 | 52.86897 | 53.78076 | 54.6925 | 55.60432 | 56.51611 | 57.4279 | 58.33969 | 59.25151 | 60.16325 | 61.07504 | 61.98687 | 62.8987 | 63.81043 | 64.72222 | 65.63401
Low-Cu (AA6016, Non-Ford) | 14.70195 | 15.09905 | 15.49594 | 15.89298 | 16.29008 | 16.68711 | 17.08408 | 17.48104 | 17.87815 | 18.27518 | 18.67214 | 19.06925 | 19.46621 | 19.86324 | 20.26028 | 20.65731 | 21.05427 | 21.4513 | 21.84841 | 22.24538 | 22.64241 | 23.03944 | 23.43647 | 23.83344 | 24.23055 | 24.62758 | 25.02454 | 25.4215 | 25.81861 | 26.21564 | 26.61267
Low-Cu (AA6005C, Non-Ford) | 14.70195 | 15.09905 | 15.49594 | 15.89298 | 16.29008 | 16.68711 | 17.08408 | 17.48104 | 17.87815 | 18.27518 | 18.67214 | 19.06925 | 19.46621 | 19.86324 | 20.26028 | 20.65731 | 21.05427 | 21.4513 | 21.84841 | 22.24538 | 22.64241 | 23.03944 | 23.43647 | 23.83344 | 24.23055 | 24.62758 | 25.02454 | 25.4215 | 25.81861 | 26.21564 | 26.61267
Low-Cu (AA6005C, Ford) | 64.74403 | 66.2861 | 67.82832 | 69.37044 | 70.91251 | 72.45463 | 73.99681 | 75.53897 | 77.08104 | 78.62315 | 80.16534 | 81.70741 | 83.24957 | 84.79168 | 86.33382 | 87.87593 | 89.4181 | 90.96021 | 92.50228 | 94.04446 | 95.58658 | 97.12869 | 98.67081 | 100.213 | 101.7551 | 103.2972 | 104.8393 | 106.3815 | 107.9236 | 109.4657 | 111.0078
High-Cu (AA6111, Ford) | 72.28924 | 74.01098 | 75.73298 | 77.45482 | 79.17655837 | 80.8984 | 82.6203 | 84.34224 | 86.06398 | 87.78582 | 0 | 0 | 0 | 0 | 0 | 0 | 0 | 0 | 0 | 0 | 0 | 0 | 0 | 0 | 0 | 0 | 0 | 0 | 0 | 0 | 0
HRC 6xxx (Ford) | 0 | 0 | 0 | 0 | 0 | 0 | 0 | 0 | 0 | 0 | 89.50772 | 91.22946 | 92.9514 | 94.67324 | 96.39504 | 98.11688 | 99.83882 | 101.5607 | 103.2824 | 105.0043 | 106.7261 | 108.448 | 110.1698 | 111.8917254 | 113.6135 | 115.3353 | 117.0572 | 118.7791 | 120.5009 | 122.2227 | 123.9446
Shifting Alloy Demand to 6xxx (Base-Case Demand Growth Rate)
Alloy | 2020 | 2021 | 2022 | 2023 | 2024 | 2025 | 2026 | 2027 | 2028 | 2029 | 2030 | 2031 | 2032 | 2033 | 2034 | 2035 | 2036 | 2037 | 2038 | 2039 | 2040 | 2041 | 2042 | 2043 | 2044 | 2045 | 2046 | 2047 | 2048 | 2049 | 2050
High-Mg (AA5182, Non-Ford) | 25.02778 | 25.6596 | 26.29128 | 26.92305 | 27.55487 | 28.18664 | 28.81838 | 29.4501 | 30.08192 | 30.71369 | 0 | 0 | 0 | 0 | 0 | 0 | 0 | 0 | 0 | 0 | 0 | 0 | 0 | 0 | 0 | 0 | 0 | 0 | 0 | 0 | 0
Low-Mg (AA5754, Ford) | 23.50671 | 24.06658 | 24.62653 | 25.18643 | 25.7463 | 26.3062 | 26.86613 | 27.42606 | 27.98593 | 28.54583 | 0 | 0 | 0 | 0 | 0 | 0 | 0 | 0 | 0 | 0 | 0 | 0 | 0 | 0 | 0 | 0 | 0 | 0 | 0 | 0 | 0
High-Mg (AA5182, Ford) | 14.77357 | 15.12544 | 15.47736 | 15.82924 | 16.18111 | 16.533 | 16.8849 | 17.23681 | 17.58868 | 17.94056 | 0 | 0 | 0 | 0 | 0 | 0 | 0 | 0 | 0 | 0 | 0 | 0 | 0 | 0 | 0 | 0 | 0 | 0 | 0 | 0 | 0
Low-Cu (AA6016, Non-Ford) | 14.70195 | 15.09905 | 15.49594 | 15.89298 | 16.29008 | 16.68711 | 17.08408 | 17.48104 | 17.87815 | 18.27518 | 34.34485 | 35.05787 | 35.77069 | 36.48361 | 37.19654 | 37.90945 | 38.62227 | 39.33519 | 40.04821 | 40.76104 | 41.47396 | 42.18687 | 42.89979 | 43.61263 | 44.32564 | 45.03856 | 45.75138 | 46.46421 | 47.17723 | 47.89014 | 48.60306
Low-Cu (AA6005C, Non-Ford) | 14.70195 | 15.09905 | 15.49594 | 15.89298 | 16.29008 | 16.68711 | 17.08408 | 17.48104 | 17.87815 | 18.27518 | 34.34485 | 35.05787 | 35.77069 | 36.48361 | 37.19654 | 37.90945 | 38.62227 | 39.33519 | 40.04821 | 40.76104 | 41.47396 | 42.18687 | 42.89979 | 43.61263 | 44.32564 | 45.03856 | 45.75138 | 46.46421 | 47.17723 | 47.89014 | 48.60306
Low-Cu (AA6005C, Ford) | 64.74403 | 66.2861 | 67.82832 | 69.37044 | 70.91251 | 72.45463 | 73.99681 | 75.53897 | 77.08104 | 78.62315 | 127.5635 | 130.0174 | 132.4714 | 134.9253 | 137.3792 | 139.8331 | 142.2871 | 144.741 | 147.1948 | 149.6488 | 152.1027 | 154.5566 | 157.0105 | 159.4645 | 161.9183 | 164.3722 | 166.8262 | 169.2802 | 171.734 | 174.1879 | 176.6418
High-Cu (AA6111, Ford) | 72.28924 | 74.01098 | 75.73298 | 77.45482 | 79.17655837 | 80.8984 | 82.6203 | 84.34224 | 86.06398 | 87.78582 | 89.50772 | 91.22946 | 92.9514 | 94.67324 | 96.39504 | 98.11688 | 99.83882 | 101.5607 | 103.2824 | 105.0043 | 106.7261 | 108.448 | 110.1698 | 111.8917254 | 113.6135 | 115.3353 | 117.0572 | 118.7791 | 120.5009 | 122.2227 | 123.9446
Using HRC Alloys + Shifting Alloy Demand to 6xxx (Base-Case Demand Growth Rate)
Alloy | 2020 | 2021 | 2022 | 2023 | 2024 | 2025 | 2026 | 2027 | 2028 | 2029 | 2030 | 2031 | 2032 | 2033 | 2034 | 2035 | 2036 | 2037 | 2038 | 2039 | 2040 | 2041 | 2042 | 2043 | 2044 | 2045 | 2046 | 2047 | 2048 | 2049 | 2050
High-Mg (AA5182, Non-Ford) | 25.02778 | 25.6596 | 26.29128 | 26.92305 | 27.55487 | 28.18664 | 28.81838 | 29.4501 | 30.08192 | 30.71369 | 0 | 0 | 0 | 0 | 0 | 0 | 0 | 0 | 0 | 0 | 0 | 0 | 0 | 0 | 0 | 0 | 0 | 0 | 0 | 0 | 0
HRC 5xxx (Non-Ford) | 0 | 0 | 0 | 0 | 0 | 0 | 0 | 0 | 0 | 0 | 0 | 0 | 0 | 0 | 0 | 0 | 0 | 0 | 0 | 0 | 0 | 0 | 0 | 0 | 0 | 0 | 0 | 0 | 0 | 0 | 0
Low-Mg (AA5754, Ford) | 23.50671 | 24.06658 | 24.62653 | 25.18643 | 25.7463 | 26.3062 | 26.86613 | 27.42606 | 27.98593 | 28.54583 | 0 | 0 | 0 | 0 | 0 | 0 | 0 | 0 | 0 | 0 | 0 | 0 | 0 | 0 | 0 | 0 | 0 | 0 | 0 | 0 | 0
High-Mg (AA5182, Ford) | 14.77357 | 15.12544 | 15.47736 | 15.82924 | 16.18111 | 16.533 | 16.8849 | 17.23681 | 17.58868 | 17.94056 | 0 | 0 | 0 | 0 | 0 | 0 | 0 | 0 | 0 | 0 | 0 | 0 | 0 | 0 | 0 | 0 | 0 | 0 | 0 | 0 | 0
HRC 5xxx (Ford) | 0 | 0 | 0 | 0 | 0 | 0 | 0 | 0 | 0 | 0 | 0 | 0 | 0 | 0 | 0 | 0 | 0 | 0 | 0 | 0 | 0 | 0 | 0 | 0 | 0 | 0 | 0 | 0 | 0 | 0 | 0
Low-Cu (AA6016, Non-Ford) | 14.70195 | 15.09905 | 15.49594 | 15.89298 | 16.29008 | 16.68711 | 17.08408 | 17.48104 | 17.87815 | 18.27518 | 34.34485 | 35.05787 | 35.77069 | 36.48361 | 37.19654 | 37.90945 | 38.62227 | 39.33519 | 40.04821 | 40.76104 | 41.47396 | 42.18687 | 42.89979 | 43.61263 | 44.32564 | 45.03856 | 45.75138 | 46.46421 | 47.17723 | 47.89014 | 48.60306
Low-Cu (AA6005C, Non-Ford) | 14.70195 | 15.09905 | 15.49594 | 15.89298 | 16.29008 | 16.68711 | 17.08408 | 17.48104 | 17.87815 | 18.27518 | 34.34485 | 35.05787 | 35.77069 | 36.48361 | 37.19654 | 37.90945 | 38.62227 | 39.33519 | 40.04821 | 40.76104 | 41.47396 | 42.18687 | 42.89979 | 43.61263 | 44.32564 | 45.03856 | 45.75138 | 46.46421 | 47.17723 | 47.89014 | 48.60306
Low-Cu (AA6005C, Ford) | 64.74403 | 66.2861 | 67.82832 | 69.37044 | 70.91251 | 72.45463 | 73.99681 | 75.53897 | 77.08104 | 78.62315 | 127.5635 | 130.0174 | 132.4714 | 134.9253 | 137.3792 | 139.8331 | 142.2871 | 144.741 | 147.1948 | 149.6488 | 152.1027 | 154.5566 | 157.0105 | 159.4645 | 161.9183 | 164.3722 | 166.8262 | 169.2802 | 171.734 | 174.1879 | 176.6418
High-Cu (AA6111, Ford) | 72.28924 | 74.01098 | 75.73298 | 77.45482 | 79.17655837 | 80.8984 | 82.6203 | 84.34224 | 86.06398 | 87.78582 | 0 | 0 | 0 | 0 | 0 | 0 | 0 | 0 | 0 | 0 | 0 | 0 | 0 | 0 | 0 | 0 | 0 | 0 | 0 | 0 | 0
HRC 6xxx (Ford) | 0 | 0 | 0 | 0 | 0 | 0 | 0 | 0 | 0 | 0 | 89.50772 | 91.22946 | 92.9514 | 94.67324 | 96.39504 | 98.11688 | 99.83882 | 101.5607 | 103.2824 | 105.0043 | 106.7261 | 108.448 | 110.1698 | 111.8917254 | 113.6135 | 115.3353 | 117.0572 | 118.7791 | 120.5009 | 122.2227 | 123.9446
Fabrication Scrap (kt)
Base-Case Demand Growth Rate
Alloy | 2020 | 2021 | 2022 | 2023 | 2024 | 2025 | 2026 | 2027 | 2028 | 2029 | 2030 | 2031 | 2032 | 2033 | 2034 | 2035 | 2036 | 2037 | 2038 | 2039 | 2040 | 2041 | 2042 | 2043 | 2044 | 2045 | 2046 | 2047 | 2048 | 2049 | 2050
High-Mg (AA5182, Non-Ford) | 16.43696 | 16.8519 | 17.26676 | 17.68168 | 18.09662 | 18.51154 | 18.92643 | 19.34131 | 19.75625 | 20.17117 | 20.58606 | 21.001 | 21.41589 | 21.8308 | 22.24572 | 22.66064 | 23.07552 | 23.49043 | 23.90538 | 24.32027 | 24.73518 | 25.1501 | 25.56501 | 25.9799 | 26.39485 | 26.80976 | 27.22464 | 27.63953 | 28.05448 | 28.46939 | 28.88431
Low-Mg (AA5754, Ford) | 15.438 | 15.80569 | 16.17344 | 16.54115 | 16.90885 | 17.27656 | 17.64429 | 18.01202 | 18.37972 | 18.74743 | 19.11516 | 19.48285 | 19.85058 | 20.2183 | 20.58601 | 20.95372 | 21.32145 | 21.68917 | 22.05686 | 22.42459 | 22.7923 | 23.16001 | 23.52773 | 23.89546 | 24.26315 | 24.63086 | 24.9986 | 25.36632 | 25.73402 | 26.10173 | 26.46945
High-Mg (AA5182, Ford) | 9.702519 | 9.933608 | 10.16473 | 10.39583 | 10.62692 | 10.85802 | 11.08913 | 11.32025 | 11.55134 | 11.78244 | 12.01355 | 12.24464 | 12.47575 | 12.70685 | 12.93795 | 13.16905 | 13.40017 | 13.63127 | 13.86236 | 14.09347 | 14.32457 | 14.55567 | 14.78678 | 15.01789 | 15.24898 | 15.48008 | 15.71119 | 15.9423 | 16.17339 | 16.40449 | 16.63559
Low-Cu (AA6016, Non-Ford) | 9.655481 | 9.916279 | 10.17694 | 10.43769 | 10.69849 | 10.95924 | 11.21994 | 11.48065 | 11.74145 | 12.0022 | 12.2629 | 12.5237 | 12.7844 | 13.04515 | 13.30591 | 13.56666 | 13.82736 | 14.08811 | 14.34891 | 14.60962 | 14.87037 | 15.13112 | 15.39187 | 15.65258 | 15.91338 | 16.17413 | 16.43483 | 16.69553 | 16.95633 | 17.21708 | 17.47783
Low-Cu (AA6005C, Non-Ford) | 9.655481 | 9.916279 | 10.17694 | 10.43769 | 10.69849 | 10.95924 | 11.21994 | 11.48065 | 11.74145 | 12.0022 | 12.2629 | 12.5237 | 12.7844 | 13.04515 | 13.30591 | 13.56666 | 13.82736 | 14.08811 | 14.34891 | 14.60962 | 14.87037 | 15.13112 | 15.39187 | 15.65258 | 15.91338 | 16.17413 | 16.43483 | 16.69553 | 16.95633 | 17.21708 | 17.47783
Low-Cu (AA6005C, Ford) | 42.52055 | 43.5333 | 44.54615 | 45.55893 | 46.57169 | 47.58447 | 48.59729 | 49.61011 | 50.62286 | 51.63564 | 52.64847 | 53.66122 | 54.67403 | 55.68681 | 56.69961 | 57.71239 | 58.7252 | 59.73799 | 60.75074 | 61.76356 | 62.77634 | 63.78913 | 64.80191 | 65.81473 | 66.82749 | 67.84027 | 68.85308 | 69.86591 | 70.87866 | 71.89144 | 72.90422
High-Cu (AA6111, Ford) | 47.47585 | 48.6066 | 49.73752 | 50.86834 | 51.99909 | 53.1299 | 54.26076 | 55.39164 | 56.52239 | 57.65321 | 58.78407 | 59.91481 | 61.0457 | 62.17651 | 63.3073 | 64.43812 | 65.569 | 66.69981 | 67.83056 | 68.96142 | 70.09224 | 71.22305 | 72.35387 | 73.48473 | 74.61548 | 75.74629 | 76.87717 | 78.00803 | 79.13878 | 80.26959 | 81.40041
Low Demand Growth Rate
Alloy | 2020 | 2021 | 2022 | 2023 | 2024 | 2025 | 2026 | 2027 | 2028 | 2029 | 2030 | 2031 | 2032 | 2033 | 2034 | 2035 | 2036 | 2037 | 2038 | 2039 | 2040 | 2041 | 2042 | 2043 | 2044 | 2045 | 2046 | 2047 | 2048 | 2049 | 2050
High-Mg (AA5182, Non-Ford) | 16.43696 | 16.8519 | 17.26676 | 17.68168 | 18.09662 | 18.51154 | 18.51154 | 18.51154 | 18.51154 | 18.51154 | 18.51154 | 18.51154 | 18.51154 | 18.51154 | 18.51154 | 18.51154 | 18.51154 | 18.51154 | 18.51154 | 18.51154 | 18.51154 | 18.51154 | 18.51154 | 18.51154 | 18.51154 | 18.51154 | 18.51154 | 18.51154 | 18.51154 | 18.51154 | 18.51154
Low-Mg (AA5754, Ford) | 15.438 | 15.80569 | 16.17344 | 16.54115 | 16.90885 | 17.27656 | 17.27656 | 17.27656 | 17.27656 | 17.27656 | 17.27656 | 17.27656 | 17.27656 | 17.27656 | 17.27656 | 17.27656 | 17.27656 | 17.27656 | 17.27656 | 17.27656 | 17.27656 | 17.27656 | 17.27656 | 17.27656 | 17.27656 | 17.27656 | 17.27656 | 17.27656 | 17.27656 | 17.27656 | 17.27656
High-Mg (AA5182, Ford) | 9.702519 | 9.933608 | 10.16473 | 10.39583 | 10.62692 | 10.85802 | 10.85802 | 10.85802 | 10.85802 | 10.85802 | 10.85802 | 10.85802 | 10.85802 | 10.85802 | 10.85802 | 10.85802 | 10.85802 | 10.85802 | 10.85802 | 10.85802 | 10.85802 | 10.85802 | 10.85802 | 10.85802 | 10.85802 | 10.85802 | 10.85802 | 10.85802 | 10.85802 | 10.85802 | 10.85802
Low-Cu (AA6016, Non-Ford) | 9.655481 | 9.916279 | 10.17694 | 10.43769 | 10.69849 | 10.95924 | 10.95924 | 10.95924 | 10.95924 | 10.95924 | 10.95924 | 10.95924 | 10.95924 | 10.95924 | 10.95924 | 10.95924 | 10.95924 | 10.95924 | 10.95924 | 10.95924 | 10.95924 | 10.95924 | 10.95924 | 10.95924 | 10.95924 | 10.95924 | 10.95924 | 10.95924 | 10.95924 | 10.95924 | 10.95924
Low-Cu (AA6005C, Non-Ford) | 9.655481 | 9.916279 | 10.17694 | 10.43769 | 10.69849 | 10.95924 | 10.95924 | 10.95924 | 10.95924 | 10.95924 | 10.95924 | 10.95924 | 10.95924 | 10.95924 | 10.95924 | 10.95924 | 10.95924 | 10.95924 | 10.95924 | 10.95924 | 10.95924 | 10.95924 | 10.95924 | 10.95924 | 10.95924 | 10.95924 | 10.95924 | 10.95924 | 10.95924 | 10.95924 | 10.95924
Low-Cu (AA6005C, Ford) | 42.52055 | 43.5333 | 44.54615 | 45.55893 | 46.57169 | 47.58447 | 47.58447 | 47.58447 | 47.58447 | 47.58447 | 47.58447 | 47.58447 | 47.58447 | 47.58447 | 47.58447 | 47.58447 | 47.58447 | 47.58447 | 47.58447 | 47.58447 | 47.58447 | 47.58447 | 47.58447 | 47.58447 | 47.58447 | 47.58447 | 47.58447 | 47.58447 | 47.58447 | 47.58447 | 47.58447
High-Cu (AA6111, Ford) | 47.47585 | 48.6066 | 49.73752 | 50.86834 | 51.99909 | 53.1299 | 53.1299 | 53.1299 | 53.1299 | 53.1299 | 53.1299 | 53.1299 | 53.1299 | 53.1299 | 53.1299 | 53.1299 | 53.1299 | 53.1299 | 53.1299 | 53.1299 | 53.1299 | 53.1299 | 53.1299 | 53.1299 | 53.1299 | 53.1299 | 53.1299 | 53.1299 | 53.1299 | 53.1299 | 53.1299
High Demand Growth Rate
Alloy | 2020 | 2021 | 2022 | 2023 | 2024 | 2025 | 2026 | 2027 | 2028 | 2029 | 2030 | 2031 | 2032 | 2033 | 2034 | 2035 | 2036 | 2037 | 2038 | 2039 | 2040 | 2041 | 2042 | 2043 | 2044 | 2045 | 2046 | 2047 | 2048 | 2049 | 2050
High-Mg (AA5182, Non-Ford) | 16.43696 | 16.8519 | 17.26676 | 17.68168 | 18.09662 | 18.51154 | 18.97358 | 19.44719 | 19.93262 | 20.43013 | 20.94006 | 21.46269 | 21.99839 | 22.54741 | 23.11015 | 23.6869 | 24.27805 | 24.88391 | 25.5049 | 26.1414 | 26.79373 | 27.46235 | 28.14759 | 28.84995 | 29.56982 | 30.30763 | 31.06385 | 31.8389 | 32.6333 | 33.44748 | 34.28194
Low-Mg (AA5754, Ford) | 15.438 | 15.80569 | 16.17344 | 16.54115 | 16.90885 | 17.27656 | 17.69122 | 18.11581 | 18.55058 | 18.9958 | 19.4517 | 19.91855 | 20.39658 | 20.8861 | 21.38737 | 21.90067 | 22.42627 | 22.96452 | 23.51566 | 24.08002 | 24.65795 | 25.24973 | 25.85574 | 26.47628 | 27.1117 | 27.76239 | 28.42868 | 29.11098 | 29.80963 | 30.52506 | 31.25767
High-Mg (AA5182, Ford) | 9.702519 | 9.933608 | 10.16473 | 10.39583 | 10.62692 | 10.85802 | 11.11863 | 11.38548 | 11.65872 | 11.93853 | 12.22506 | 12.51847 | 12.8189 | 13.12656 | 13.44159 | 13.76419 | 14.09453 | 14.43281 | 14.77919 | 15.13388 | 15.4971 | 15.86902 | 16.24989 | 16.63989 | 17.03924 | 17.44819 | 17.86694 | 18.29575 | 18.73484 | 19.18448 | 19.64491
Low-Cu (AA6016, Non-Ford) | 9.655481 | 9.916279 | 10.17694 | 10.43769 | 10.69849 | 10.95924 | 11.2456 | 11.53948 | 11.84101 | 12.15034 | 12.46772 | 12.79331 | 13.12744 | 13.47017 | 13.82185 | 14.18263 | 14.55282 | 14.93255 | 15.3222 | 15.72198 | 16.13209 | 16.55288 | 16.98449 | 17.42738 | 17.88175 | 18.34789 | 18.82615 | 19.31677 | 19.82016 | 20.33658 | 20.86635
Low-Cu (AA6005C, Non-Ford) | 9.655481 | 9.916279 | 10.17694 | 10.43769 | 10.69849 | 10.95924 | 11.2456 | 11.53948 | 11.84101 | 12.15034 | 12.46772 | 12.79331 | 13.12744 | 13.47017 | 13.82185 | 14.18263 | 14.55282 | 14.93255 | 15.3222 | 15.72198 | 16.13209 | 16.55288 | 16.98449 | 17.42738 | 17.88175 | 18.34789 | 18.82615 | 19.31677 | 19.82016 | 20.33658 | 20.86635
Low-Cu (AA6005C, Ford) | 42.52055 | 43.5333 | 44.54615 | 45.55893 | 46.57169 | 47.58447 | 48.72654 | 49.89598 | 51.09347 | 52.31971 | 53.57538 | 54.86122 | 56.17785 | 57.52615 | 58.90677 | 60.32053 | 61.7682 | 63.25068 | 64.76867 | 66.32311 | 67.91486 | 69.54479 | 71.21392 | 72.92303 | 74.67319 | 76.46536 | 78.3005 | 80.17974 | 82.10403 | 84.07451 | 86.09233
High-Cu (AA6111, Ford) | 47.47585 | 48.6066 | 49.73752 | 50.86834 | 51.99909 | 53.1299 | 54.4051 | 55.7108 | 57.04784 | 58.417 | 59.81902 | 61.2547 | 62.72477 | 64.23019 | 65.7717 | 67.35023 | 68.96661 | 70.62186 | 72.31676 | 74.05231 | 75.82958 | 77.64945 | 79.51312 | 81.42142 | 83.37552 | 85.37655 | 87.42557 | 89.5238 | 91.67233 | 93.87248 | 96.12545
Using HRC Alloys (Base-Case Demand Growth Rate)
Alloy | 2020 | 2021 | 2022 | 2023 | 2024 | 2025 | 2026 | 2027 | 2028 | 2029 | 2030 | 2031 | 2032 | 2033 | 2034 | 2035 | 2036 | 2037 | 2038 | 2039 | 2040 | 2041 | 2042 | 2043 | 2044 | 2045 | 2046 | 2047 | 2048 | 2049 | 2050
High-Mg (AA5182, Non-Ford) | 16.43696 | 16.8519 | 17.26676 | 17.68168 | 18.09662 | 18.51154 | 18.92643 | 19.34131 | 19.75625 | 20.17117 | 0 | 0 | 0 | 0 | 0 | 0 | 0 | 0 | 0 | 0 | 0 | 0 | 0 | 0 | 0 | 0 | 0 | 0 | 0 | 0 | 0
HRC 5xxx (Non-Ford) | 0 | 0 | 0 | 0 | 0 | 0 | 0 | 0 | 0 | 0 | 20.58606 | 21.001 | 21.41589 | 21.8308 | 22.24572 | 22.66064 | 23.07552 | 23.49043 | 23.90538 | 24.32027 | 24.73518 | 25.1501 | 25.56501 | 25.9799 | 26.39485 | 26.80976 | 27.22464 | 27.63953 | 28.05448 | 28.46939 | 28.88431
Low-Mg (AA5754, Ford) | 15.438 | 15.80569 | 16.17344 | 16.54115 | 16.90885 | 17.27656 | 17.64429 | 18.01202 | 18.37972 | 18.74743 | 0 | 0 | 0 | 0 | 0 | 0 | 0 | 0 | 0 | 0 | 0 | 0 | 0 | 0 | 0 | 0 | 0 | 0 | 0 | 0 | 0
High-Mg (AA5182, Ford) | 9.702519 | 9.933608 | 10.16473 | 10.39583 | 10.62692 | 10.85802 | 11.08913 | 11.32025 | 11.55134 | 11.78244 | 0 | 0 | 0 | 0 | 0 | 0 | 0 | 0 | 0 | 0 | 0 | 0 | 0 | 0 | 0 | 0 | 0 | 0 | 0 | 0 | 0
HRC 5xxx (Ford) | 0 | 0 | 0 | 0 | 0 | 0 | 0 | 0 | 0 | 0 | 31.12871 | 31.72749 | 32.32634 | 32.92515 | 33.52396 | 34.12277 | 34.72162 | 35.32044 | 35.91922 | 36.51806 | 37.11687 | 37.71569 | 38.3145 | 38.91334 | 39.51213 | 40.11094 | 40.70979 | 41.30863 | 41.90741 | 42.50622 | 43.10504
Low-Cu (AA6016, Non-Ford) | 9.655481 | 9.916279 | 10.17694 | 10.43769 | 10.69849 | 10.95924 | 11.21994 | 11.48065 | 11.74145 | 12.0022 | 12.2629 | 12.5237 | 12.7844 | 13.04515 | 13.30591 | 13.56666 | 13.82736 | 14.08811 | 14.34891 | 14.60962 | 14.87037 | 15.13112 | 15.39187 | 15.65258 | 15.91338 | 16.17413 | 16.43483 | 16.69553 | 16.95633 | 17.21708 | 17.47783
Low-Cu (AA6005C, Non-Ford) | 9.655481 | 9.916279 | 10.17694 | 10.43769 | 10.69849 | 10.95924 | 11.21994 | 11.48065 | 11.74145 | 12.0022 | 12.2629 | 12.5237 | 12.7844 | 13.04515 | 13.30591 | 13.56666 | 13.82736 | 14.08811 | 14.34891 | 14.60962 | 14.87037 | 15.13112 | 15.39187 | 15.65258 | 15.91338 | 16.17413 | 16.43483 | 16.69553 | 16.95633 | 17.21708 | 17.47783
Low-Cu (AA6005C, Ford) | 42.52055 | 43.5333 | 44.54615 | 45.55893 | 46.57169 | 47.58447 | 48.59729 | 49.61011 | 50.62286 | 51.63564 | 52.64847 | 53.66122 | 54.67403 | 55.68681 | 56.69961 | 57.71239 | 58.7252 | 59.73799 | 60.75074 | 61.76356 | 62.77634 | 63.78913 | 64.80191 | 65.81473 | 66.82749 | 67.84027 | 68.85308 | 69.86591 | 70.87866 | 71.89144 | 72.90422
High-Cu (AA6111, Ford) | 47.47585 | 48.6066 | 49.73752 | 50.86834 | 51.99909 | 53.1299 | 54.26076 | 55.39164 | 56.52239 | 57.65321 | 0 | 0 | 0 | 0 | 0 | 0 | 0 | 0 | 0 | 0 | 0 | 0 | 0 | 0 | 0 | 0 | 0 | 0 | 0 | 0 | 0
HRC 6xxx (Ford) | 0 | 0 | 0 | 0 | 0 | 0 | 0 | 0 | 0 | 0 | 58.78407 | 59.91481 | 61.0457 | 62.17651 | 63.3073 | 64.43812 | 65.569 | 66.69981 | 67.83056 | 68.96142 | 70.09224 | 71.22305 | 72.35387 | 73.48473 | 74.61548 | 75.74629 | 76.87717 | 78.00803 | 79.13878 | 80.26959 | 81.40041
Shifting Alloy Demand to 6xxx (Base-Case Demand Growth Rate)
Alloy | 2020 | 2021 | 2022 | 2023 | 2024 | 2025 | 2026 | 2027 | 2028 | 2029 | 2030 | 2031 | 2032 | 2033 | 2034 | 2035 | 2036 | 2037 | 2038 | 2039 | 2040 | 2041 | 2042 | 2043 | 2044 | 2045 | 2046 | 2047 | 2048 | 2049 | 2050
High-Mg (AA5182, Non-Ford) | 16.43696 | 16.8519 | 17.26676 | 17.68168 | 18.09662 | 18.51154 | 18.92643 | 19.34131 | 19.75625 | 20.17117 | 0 | 0 | 0 | 0 | 0 | 0 | 0 | 0 | 0 | 0 | 0 | 0 | 0 | 0 | 0 | 0 | 0 | 0 | 0 | 0 | 0
Low-Mg (AA5754, Ford) | 15.438 | 15.80569 | 16.17344 | 16.54115 | 16.90885 | 17.27656 | 17.64429 | 18.01202 | 18.37972 | 18.74743 | 0 | 0 | 0 | 0 | 0 | 0 | 0 | 0 | 0 | 0 | 0 | 0 | 0 | 0 | 0 | 0 | 0 | 0 | 0 | 0 | 0
High-Mg (AA5182, Ford) | 9.702519 | 9.933608 | 10.16473 | 10.39583 | 10.62692 | 10.85802 | 11.08913 | 11.32025 | 11.55134 | 11.78244 | 0 | 0 | 0 | 0 | 0 | 0 | 0 | 0 | 0 | 0 | 0 | 0 | 0 | 0 | 0 | 0 | 0 | 0 | 0 | 0 | 0
Low-Cu (AA6016, Non-Ford) | 9.655481 | 9.916279 | 10.17694 | 10.43769 | 10.69849 | 10.95924 | 11.21994 | 11.48065 | 11.74145 | 12.0022 | 22.55593 | 23.0242 | 23.49235 | 23.96055 | 24.42877 | 24.89698 | 25.36512 | 25.83333 | 26.3016 | 26.76975 | 27.23796 | 27.70617 | 28.17438 | 28.64253 | 29.1108 | 29.57901 | 30.04715 | 30.5153 | 30.98357 | 31.45178 | 31.91999
Low-Cu (AA6005C, Non-Ford) | 9.655481 | 9.916279 | 10.17694 | 10.43769 | 10.69849 | 10.95924 | 11.21994 | 11.48065 | 11.74145 | 12.0022 | 22.55593 | 23.0242 | 23.49235 | 23.96055 | 24.42877 | 24.89698 | 25.36512 | 25.83333 | 26.3016 | 26.76975 | 27.23796 | 27.70617 | 28.17438 | 28.64253 | 29.1108 | 29.57901 | 30.04715 | 30.5153 | 30.98357 | 31.45178 | 31.91999
Low-Cu (AA6005C, Ford) | 42.52055 | 43.5333 | 44.54615 | 45.55893 | 46.57169 | 47.58447 | 48.59729 | 49.61011 | 50.62286 | 51.63564 | 83.77717 | 85.38871 | 87.00037 | 88.61197 | 90.22357 | 91.83516 | 93.44682 | 95.05842 | 96.66996 | 98.28162 | 99.89322 | 101.5048 | 103.1164 | 104.7281 | 106.3396 | 107.9512 | 109.5629 | 111.1745 | 112.7861 | 114.3977 | 116.0093
High-Cu (AA6111, Ford) | 47.47585 | 48.6066 | 49.73752 | 50.86834 | 51.99909 | 53.1299 | 54.26076 | 55.39164 | 56.52239 | 57.65321 | 58.78407 | 59.91481 | 61.0457 | 62.17651 | 63.3073 | 64.43812 | 65.569 | 66.69981 | 67.83056 | 68.96142 | 70.09224 | 71.22305 | 72.35387 | 73.48473 | 74.61548 | 75.74629 | 76.87717 | 78.00803 | 79.13878 | 80.26959 | 81.40041
Using HRC Alloys + Shifting Alloy Demand to 6xxx (Base-Case Demand Growth Rate)
Alloy | 2020 | 2021 | 2022 | 2023 | 2024 | 2025 | 2026 | 2027 | 2028 | 2029 | 2030 | 2031 | 2032 | 2033 | 2034 | 2035 | 2036 | 2037 | 2038 | 2039 | 2040 | 2041 | 2042 | 2043 | 2044 | 2045 | 2046 | 2047 | 2048 | 2049 | 2050
High-Mg (AA5182, Non-Ford) | 16.43696 | 16.8519 | 17.26676 | 17.68168 | 18.09662 | 18.51154 | 18.92643 | 19.34131 | 19.75625 | 20.17117 | 0 | 0 | 0 | 0 | 0 | 0 | 0 | 0 | 0 | 0 | 0 | 0 | 0 | 0 | 0 | 0 | 0 | 0 | 0 | 0 | 0
HRC 5xxx (Non-Ford) | 0 | 0 | 0 | 0 | 0 | 0 | 0 | 0 | 0 | 0 | 0 | 0 | 0 | 0 | 0 | 0 | 0 | 0 | 0 | 0 | 0 | 0 | 0 | 0 | 0 | 0 | 0 | 0 | 0 | 0 | 0
Low-Mg (AA5754, Ford) | 15.438 | 15.80569 | 16.17344 | 16.54115 | 16.90885 | 17.27656 | 17.64429 | 18.01202 | 18.37972 | 18.74743 | 0 | 0 | 0 | 0 | 0 | 0 | 0 | 0 | 0 | 0 | 0 | 0 | 0 | 0 | 0 | 0 | 0 | 0 | 0 | 0 | 0
High-Mg (AA5182, Ford) | 9.702519 | 9.933608 | 10.16473 | 10.39583 | 10.62692 | 10.85802 | 11.08913 | 11.32025 | 11.55134 | 11.78244 | 0 | 0 | 0 | 0 | 0 | 0 | 0 | 0 | 0 | 0 | 0 | 0 | 0 | 0 | 0 | 0 | 0 | 0 | 0 | 0 | 0
HRC 5xxx (Ford) | 0 | 0 | 0 | 0 | 0 | 0 | 0 | 0 | 0 | 0 | 0 | 0 | 0 | 0 | 0 | 0 | 0 | 0 | 0 | 0 | 0 | 0 | 0 | 0 | 0 | 0 | 0 | 0 | 0 | 0 | 0
Low-Cu (AA6016, Non-Ford) | 9.655481 | 9.916279 | 10.17694 | 10.43769 | 10.69849 | 10.95924 | 11.21994 | 11.48065 | 11.74145 | 12.0022 | 22.55593 | 23.0242 | 23.49235 | 23.96055 | 24.42877 | 24.89698 | 25.36512 | 25.83333 | 26.3016 | 26.76975 | 27.23796 | 27.70617 | 28.17438 | 28.64253 | 29.1108 | 29.57901 | 30.04715 | 30.5153 | 30.98357 | 31.45178 | 31.91999
Low-Cu (AA6005C, Non-Ford) | 9.655481 | 9.916279 | 10.17694 | 10.43769 | 10.69849 | 10.95924 | 11.21994 | 11.48065 | 11.74145 | 12.0022 | 22.55593 | 23.0242 | 23.49235 | 23.96055 | 24.42877 | 24.89698 | 25.36512 | 25.83333 | 26.3016 | 26.76975 | 27.23796 | 27.70617 | 28.17438 | 28.64253 | 29.1108 | 29.57901 | 30.04715 | 30.5153 | 30.98357 | 31.45178 | 31.91999
Low-Cu (AA6005C, Ford) | 42.52055 | 43.5333 | 44.54615 | 45.55893 | 46.57169 | 47.58447 | 48.59729 | 49.61011 | 50.62286 | 51.63564 | 83.77717 | 85.38871 | 87.00037 | 88.61197 | 90.22357 | 91.83516 | 93.44682 | 95.05842 | 96.66996 | 98.28162 | 99.89322 | 101.5048 | 103.1164 | 104.7281 | 106.3396 | 107.9512 | 109.5629 | 111.1745 | 112.7861 | 114.3977 | 116.0093
High-Cu (AA6111, Ford) | 47.47585 | 48.6066 | 49.73752 | 50.86834 | 51.99909 | 53.1299 | 54.26076 | 55.39164 | 56.52239 | 57.65321 | 0 | 0 | 0 | 0 | 0 | 0 | 0 | 0 | 0 | 0 | 0 | 0 | 0 | 0 | 0 | 0 | 0 | 0 | 0 | 0 | 0
HRC 6xxx (Ford) | 0 | 0 | 0 | 0 | 0 | 0 | 0 | 0 | 0 | 0 | 58.78407 | 59.91481 | 61.0457 | 62.17651 | 63.3073 | 64.43812 | 65.569 | 66.69981 | 67.83056 | 68.96142 | 70.09224 | 71.22305 | 72.35387 | 73.48473 | 74.61548 | 75.74629 | 76.87717 | 78.00803 | 79.13878 | 80.26959 | 81.40041
Total Production Scrap (kt)
Base-Case Demand Growth Rate (Data for Figure 2b)
Alloy | 2020 | 2021 | 2022 | 2023 | 2024 | 2025 | 2026 | 2027 | 2028 | 2029 | 2030 | 2031 | 2032 | 2033 | 2034 | 2035 | 2036 | 2037 | 2038 | 2039 | 2040 | 2041 | 2042 | 2043 | 2044 | 2045 | 2046 | 2047 | 2048 | 2049 | 2050
High-Mg (AA5182, Non-Ford) | 41.46474 | 42.5115 | 43.55805 | 44.60473 | 45.65149 | 46.69818 | 47.7448 | 48.79141 | 49.83817 | 50.88486 | 51.93148 | 52.97824 | 54.02485 | 55.07153 | 56.11824 | 57.16492 | 58.21152 | 59.25821 | 60.30497 | 61.3516 | 62.39828 | 63.44496 | 64.49165 | 65.53827 | 66.58504 | 67.63172 | 68.67833 | 69.72495 | 70.77171 | 71.8184 | 72.86508
Low-Mg (AA5754, Ford) | 38.94471 | 39.87228 | 40.79997 | 41.72759 | 42.65515 | 43.58277 | 44.51042 | 45.43808 | 46.36564 | 47.29326 | 48.22091 | 49.14847 | 50.07613 | 51.00375 | 51.93135 | 52.85896 | 53.78662 | 54.71423 | 55.6418 | 56.56945 | 57.49706 | 58.42468 | 59.35229 | 60.27994 | 61.2075 | 62.13512 | 63.06278 | 63.99043 | 64.91799 | 65.84561 | 66.77322
High-Mg (AA5182, Ford) | 24.47609 | 25.05904 | 25.64209 | 26.22508 | 26.80803 | 27.39102 | 27.97404 | 28.55706 | 29.14001 | 29.723 | 30.30602 | 30.88897 | 31.47199 | 32.05498 | 32.63796 | 33.22095 | 33.80397 | 34.38696 | 34.96992 | 35.55293 | 36.13592 | 36.71891 | 37.3019 | 37.88491 | 38.46787 | 39.05086 | 39.63388 | 40.21689 | 40.79985 | 41.38284 | 41.96583
Low-Cu (AA6016, Non-Ford) | 24.35743 | 25.01533 | 25.67288 | 26.33067 | 26.98857 | 27.64635 | 28.30403 | 28.96169 | 29.61959 | 30.27737 | 30.93505 | 31.59295 | 32.25061 | 32.9084 | 33.56619 | 34.22397 | 34.88163 | 35.53942 | 36.19732 | 36.85499 | 37.51278 | 38.17056 | 38.82834 | 39.48602 | 40.14392 | 40.8017 | 41.45936 | 42.11704 | 42.77494 | 43.43272 | 44.09051
Low-Cu (AA6005C, Non-Ford) | 24.35743 | 25.01533 | 25.67288 | 26.33067 | 26.98857 | 27.64635 | 28.30403 | 28.96169 | 29.61959 | 30.27737 | 30.93505 | 31.59295 | 32.25061 | 32.9084 | 33.56619 | 34.22397 | 34.88163 | 35.53942 | 36.19732 | 36.85499 | 37.51278 | 38.17056 | 38.82834 | 39.48602 | 40.14392 | 40.8017 | 41.45936 | 42.11704 | 42.77494 | 43.43272 | 44.09051
Low-Cu (AA6005C, Ford) | 107.2646 | 109.8194 | 112.3745 | 114.9294 | 117.4842 | 120.0391 | 122.5941 | 125.1491 | 127.7039 | 130.2588 | 132.8138 | 135.3686 | 137.9236 | 140.4785 | 143.0334 | 145.5883 | 148.1433 | 150.6982 | 153.253 | 155.808 | 158.3629 | 160.9178 | 163.4727 | 166.0277 | 168.5825 | 171.1374 | 173.6924 | 176.2474 | 178.8022 | 181.3571 | 183.912
High-Cu (AA6111, Ford) | 119.7651 | 122.6176 | 125.4705 | 128.3232 | 131.1756 | 134.0283 | 136.8811 | 139.7339 | 142.5864 | 145.439 | 148.2918 | 151.1443 | 153.9971 | 156.8498 | 159.7023 | 162.555 | 165.4078 | 168.2605 | 171.113 | 173.9657 | 176.8184 | 179.671 | 182.5237 | 185.3765 | 188.2289 | 191.0816 | 193.9344 | 196.7872 | 199.6397 | 202.4923 | 205.345
Low Demand Growth Rate (Data for Figure 2b)
Alloy | 2020 | 2021 | 2022 | 2023 | 2024 | 2025 | 2026 | 2027 | 2028 | 2029 | 2030 | 2031 | 2032 | 2033 | 2034 | 2035 | 2036 | 2037 | 2038 | 2039 | 2040 | 2041 | 2042 | 2043 | 2044 | 2045 | 2046 | 2047 | 2048 | 2049 | 2050
High-Mg (AA5182, Non-Ford) | 41.46474 | 42.5115 | 43.55805 | 44.60473 | 45.65149 | 46.69818 | 46.69818 | 46.69818 | 46.69818 | 46.69818 | 46.69818 | 46.69818 | 46.69818 | 46.69818 | 46.69818 | 46.69818 | 46.69818 | 46.69818 | 46.69818 | 46.69818 | 46.69818 | 46.69818 | 46.69818 | 46.69818 | 46.69818 | 46.69818 | 46.69818 | 46.69818 | 46.69818 | 46.69818 | 46.69818
Low-Mg (AA5754, Ford) | 38.94471 | 39.87228 | 40.79997 | 41.72759 | 42.65515 | 43.58277 | 43.58277 | 43.58277 | 43.58277 | 43.58277 | 43.58277 | 43.58277 | 43.58277 | 43.58277 | 43.58277 | 43.58277 | 43.58277 | 43.58277 | 43.58277 | 43.58277 | 43.58277 | 43.58277 | 43.58277 | 43.58277 | 43.58277 | 43.58277 | 43.58277 | 43.58277 | 43.58277 | 43.58277 | 43.58277
High-Mg (AA5182, Ford) | 24.47609 | 25.05904 | 25.64209 | 26.22508 | 26.80803 | 27.39102 | 27.39102 | 27.39102 | 27.39102 | 27.39102 | 27.39102 | 27.39102 | 27.39102 | 27.39102 | 27.39102 | 27.39102 | 27.39102 | 27.39102 | 27.39102 | 27.39102 | 27.39102 | 27.39102 | 27.39102 | 27.39102 | 27.39102 | 27.39102 | 27.39102 | 27.39102 | 27.39102 | 27.39102 | 27.39102
Low-Cu (AA6016, Non-Ford) | 24.35743 | 25.01533 | 25.67288 | 26.33067 | 26.98857 | 27.64635 | 27.64635 | 27.64635 | 27.64635 | 27.64635 | 27.64635 | 27.64635 | 27.64635 | 27.64635 | 27.64635 | 27.64635 | 27.64635 | 27.64635 | 27.64635 | 27.64635 | 27.64635 | 27.64635 | 27.64635 | 27.64635 | 27.64635 | 27.64635 | 27.64635 | 27.64635 | 27.64635 | 27.64635 | 27.64635
Low-Cu (AA6005C, Non-Ford) | 24.35743 | 25.01533 | 25.67288 | 26.33067 | 26.98857 | 27.64635 | 27.64635 | 27.64635 | 27.64635 | 27.64635 | 27.64635 | 27.64635 | 27.64635 | 27.64635 | 27.64635 | 27.64635 | 27.64635 | 27.64635 | 27.64635 | 27.64635 | 27.64635 | 27.64635 | 27.64635 | 27.64635 | 27.64635 | 27.64635 | 27.64635 | 27.64635 | 27.64635 | 27.64635 | 27.64635
Low-Cu (AA6005C, Ford) | 107.2646 | 109.8194 | 112.3745 | 114.9294 | 117.4842 | 120.0391 | 120.0391 | 120.0391 | 120.0391 | 120.0391 | 120.0391 | 120.0391 | 120.0391 | 120.0391 | 120.0391 | 120.0391 | 120.0391 | 120.0391 | 120.0391 | 120.0391 | 120.0391 | 120.0391 | 120.0391 | 120.0391 | 120.0391 | 120.0391 | 120.0391 | 120.0391 | 120.0391 | 120.0391 | 120.0391
High-Cu (AA6111, Ford) | 119.7651 | 122.6176 | 125.4705 | 128.3232 | 131.1756 | 134.0283 | 134.0283 | 134.0283 | 134.0283 | 134.0283 | 134.0283 | 134.0283 | 134.0283 | 134.0283 | 134.0283 | 134.0283 | 134.0283 | 134.0283 | 134.0283 | 134.0283 | 134.0283 | 134.0283 | 134.0283 | 134.0283 | 134.0283 | 134.0283 | 134.0283 | 134.0283 | 134.0283 | 134.0283 | 134.0283
High Demand Growth Rate (Data for Figure 2b)
Alloy | 2020 | 2021 | 2022 | 2023 | 2024 | 2025 | 2026 | 2027 | 2028 | 2029 | 2030 | 2031 | 2032 | 2033 | 2034 | 2035 | 2036 | 2037 | 2038 | 2039 | 2040 | 2041 | 2042 | 2043 | 2044 | 2045 | 2046 | 2047 | 2048 | 2049 | 2050
High-Mg (AA5182, Non-Ford) | 41.46474 | 42.5115 | 43.55805 | 44.60473 | 45.65149 | 46.69818 | 47.86375 | 49.05851 | 50.28308 | 51.53813 | 52.8245 | 54.14291 | 55.4943 | 56.87929 | 58.29887 | 59.75382 | 61.2451 | 62.77345 | 64.34002 | 65.94567 | 67.59128 | 69.27798 | 71.00659 | 72.7784 | 74.5944 | 76.45563 | 78.3633 | 80.31848 | 82.32248 | 84.37637 | 86.48143
Low-Mg (AA5754, Ford) | 38.94471 | 39.87228 | 40.79997 | 41.72759 | 42.65515 | 43.58277 | 44.62881 | 45.69989 | 46.79667 | 47.9198 | 49.06988 | 50.24758 | 51.45349 | 52.68839 | 53.9529 | 55.24778 | 56.5737 | 57.93151 | 59.32185 | 60.74554 | 62.20344 | 63.69629 | 65.22506 | 66.79046 | 68.39342 | 70.03487 | 71.71569 | 73.43689 | 75.19934 | 77.00413 | 78.85225
High-Mg (AA5182, Ford) | 24.47609 | 25.05904 | 25.64209 | 26.22508 | 26.80803 | 27.39102 | 28.04845 | 28.7216 | 29.41091 | 30.11678 | 30.83958 | 31.57975 | 32.33764 | 33.11375 | 33.90848 | 34.72228 | 35.55561 | 36.40897 | 37.28277 | 38.17753 | 39.0938 | 40.03203 | 40.99284 | 41.97666 | 42.98409 | 44.01572 | 45.07209 | 46.15383 | 47.2615 | 48.39578 | 49.5573
Low-Cu (AA6016, Non-Ford) | 24.35743 | 25.01533 | 25.67288 | 26.33067 | 26.98857 | 27.64635 | 28.36875 | 29.1101 | 29.87075 | 30.65109 | 31.45173 | 32.27308 | 33.11596 | 33.98057 | 34.86772 | 35.77786 | 36.71171 | 37.66963 | 38.65259 | 39.66109 | 40.69565 | 41.75716 | 42.84598 | 43.96323 | 45.10946 | 46.28536 | 47.49185 | 48.7295 | 49.99939 | 51.30213 | 52.63855
Low-Cu (AA6005C, Non-Ford) | 24.35743 | 25.01533 | 25.67288 | 26.33067 | 26.98857 | 27.64635 | 28.36875 | 29.1101 | 29.87075 | 30.65109 | 31.45173 | 32.27308 | 33.11596 | 33.98057 | 34.86772 | 35.77786 | 36.71171 | 37.66963 | 38.65259 | 39.66109 | 40.69565 | 41.75716 | 42.84598 | 43.96323 | 45.10946 | 46.28536 | 47.49185 | 48.7295 | 49.99939 | 51.30213 | 52.63855
Low-Cu (AA6005C, Ford) | 107.2646 | 109.8194 | 112.3745 | 114.9294 | 117.4842 | 120.0391 | 122.9201 | 125.8702 | 128.8911 | 131.9845 | 135.1521 | 138.3958 | 141.7172 | 145.1185 | 148.6013 | 152.1678 | 155.8197 | 159.5595 | 163.3889 | 167.3102 | 171.3256 | 175.4374 | 179.648 | 183.9595 | 188.3745 | 192.8956 | 197.525 | 202.2657 | 207.12 | 212.0908 | 217.1811
High-Cu (AA6111, Ford) | 119.7651 | 122.6176 | 125.4705 | 128.3232 | 131.1756 | 134.0283 | 137.2452 | 140.539 | 143.9119 | 147.3658 | 150.9026 | 154.5244 | 158.2328 | 162.0305 | 165.9192 | 169.9012 | 173.9788 | 178.1544 | 182.4301 | 186.8083 | 191.2917 | 195.8826 | 200.584 | 205.398 | 210.3275 | 215.3754 | 220.5444 | 225.8375 | 231.2575 | 236.8077 | 242.4911
Using HRC Alloys (Base-Case Demand Growth Rate)
Alloy | 2020 | 2021 | 2022 | 2023 | 2024 | 2025 | 2026 | 2027 | 2028 | 2029 | 2030 | 2031 | 2032 | 2033 | 2034 | 2035 | 2036 | 2037 | 2038 | 2039 | 2040 | 2041 | 2042 | 2043 | 2044 | 2045 | 2046 | 2047 | 2048 | 2049 | 2050
High-Mg (AA5182, Non-Ford) | 41.46474 | 42.5115 | 43.55805 | 44.60473 | 45.65149 | 46.69818 | 47.7448 | 48.79141 | 49.83817 | 50.88486 | 0 | 0 | 0 | 0 | 0 | 0 | 0 | 0 | 0 | 0 | 0 | 0 | 0 | 0 | 0 | 0 | 0 | 0 | 0 | 0 | 0
HRC 5xxx (Non-Ford) | 0 | 0 | 0 | 0 | 0 | 0 | 0 | 0 | 0 | 0 | 51.93148 | 52.97824 | 54.02485 | 55.07153 | 56.11824 | 57.16492 | 58.21152 | 59.25821 | 60.30497 | 61.3516 | 62.39828 | 63.44496 | 64.49165 | 65.53827 | 66.58504 | 67.63172 | 68.67833 | 69.72495 | 70.77171 | 71.8184 | 72.86508
Low-Mg (AA5754, Ford) | 38.94471 | 39.87228 | 40.79997 | 41.72759 | 42.65515 | 43.58277 | 44.51042 | 45.43808 | 46.36564 | 47.29326 | 0 | 0 | 0 | 0 | 0 | 0 | 0 | 0 | 0 | 0 | 0 | 0 | 0 | 0 | 0 | 0 | 0 | 0 | 0 | 0 | 0
High-Mg (AA5182, Ford) | 24.47609 | 25.05904 | 25.64209 | 26.22508 | 26.80803 | 27.39102 | 27.97404 | 28.55706 | 29.14001 | 29.723 | 0 | 0 | 0 | 0 | 0 | 0 | 0 | 0 | 0 | 0 | 0 | 0 | 0 | 0 | 0 | 0 | 0 | 0 | 0 | 0 | 0
HRC 5xxx (Ford) | 0 | 0 | 0 | 0 | 0 | 0 | 0 | 0 | 0 | 0 | 78.52692 | 80.03744 | 81.54813 | 83.05873 | 84.56931 | 86.07991 | 87.5906 | 89.1012 | 90.61172 | 92.12238 | 93.63298 | 95.14359 | 96.65419 | 98.16485 | 99.67537 | 101.186 | 102.6967 | 104.2073 | 105.7178 | 107.2284 | 108.739
Low-Cu (AA6016, Non-Ford) | 24.35743 | 25.01533 | 25.67288 | 26.33067 | 26.98857 | 27.64635 | 28.30403 | 28.96169 | 29.61959 | 30.27737 | 30.93505 | 31.59295 | 32.25061 | 32.9084 | 33.56619 | 34.22397 | 34.88163 | 35.53942 | 36.19732 | 36.85499 | 37.51278 | 38.17056 | 38.82834 | 39.48602 | 40.14392 | 40.8017 | 41.45936 | 42.11704 | 42.77494 | 43.43272 | 44.09051
Low-Cu (AA6005C, Non-Ford) | 24.35743 | 25.01533 | 25.67288 | 26.33067 | 26.98857 | 27.64635 | 28.30403 | 28.96169 | 29.61959 | 30.27737 | 30.93505 | 31.59295 | 32.25061 | 32.9084 | 33.56619 | 34.22397 | 34.88163 | 35.53942 | 36.19732 | 36.85499 | 37.51278 | 38.17056 | 38.82834 | 39.48602 | 40.14392 | 40.8017 | 41.45936 | 42.11704 | 42.77494 | 43.43272 | 44.09051
Low-Cu (AA6005C, Ford) | 107.2646 | 109.8194 | 112.3745 | 114.9294 | 117.4842 | 120.0391 | 122.5941 | 125.1491 | 127.7039 | 130.2588 | 132.8138 | 135.3686 | 137.9236 | 140.4785 | 143.0334 | 145.5883 | 148.1433 | 150.6982 | 153.253 | 155.808 | 158.3629 | 160.9178 | 163.4727 | 166.0277 | 168.5825 | 171.1374 | 173.6924 | 176.2474 | 178.8022 | 181.3571 | 183.912
High-Cu (AA6111, Ford) | 119.7651 | 122.6176 | 125.4705 | 128.3232 | 131.1756 | 134.0283 | 136.8811 | 139.7339 | 142.5864 | 145.439 | 0 | 0 | 0 | 0 | 0 | 0 | 0 | 0 | 0 | 0 | 0 | 0 | 0 | 0 | 0 | 0 | 0 | 0 | 0 | 0 | 0
HRC 6xxx (Ford) | 0 | 0 | 0 | 0 | 0 | 0 | 0 | 0 | 0 | 0 | 148.2918 | 151.1443 | 153.9971 | 156.8498 | 159.7023 | 162.555 | 165.4078 | 168.2605 | 171.113 | 173.9657 | 176.8184 | 179.671 | 182.5237 | 185.3765 | 188.2289 | 191.0816 | 193.9344 | 196.7872 | 199.6397 | 202.4923 | 205.345
Shifting Alloy Demand to 6xxx (Base-Case Demand Growth Rate)
Alloy | 2020 | 2021 | 2022 | 2023 | 2024 | 2025 | 2026 | 2027 | 2028 | 2029 | 2030 | 2031 | 2032 | 2033 | 2034 | 2035 | 2036 | 2037 | 2038 | 2039 | 2040 | 2041 | 2042 | 2043 | 2044 | 2045 | 2046 | 2047 | 2048 | 2049 | 2050
High-Mg (AA5182, Non-Ford) | 41.46474 | 42.5115 | 43.55805 | 44.60473 | 45.65149 | 46.69818 | 47.7448 | 48.79141 | 49.83817 | 50.88486 | 0 | 0 | 0 | 0 | 0 | 0 | 0 | 0 | 0 | 0 | 0 | 0 | 0 | 0 | 0 | 0 | 0 | 0 | 0 | 0 | 0
Low-Mg (AA5754, Ford) | 38.94471 | 39.87228 | 40.79997 | 41.72759 | 42.65515 | 43.58277 | 44.51042 | 45.43808 | 46.36564 | 47.29326 | 0 | 0 | 0 | 0 | 0 | 0 | 0 | 0 | 0 | 0 | 0 | 0 | 0 | 0 | 0 | 0 | 0 | 0 | 0 | 0 | 0
High-Mg (AA5182, Ford) | 24.47609 | 25.05904 | 25.64209 | 26.22508 | 26.80803 | 27.39102 | 27.97404 | 28.55706 | 29.14001 | 29.723 | 0 | 0 | 0 | 0 | 0 | 0 | 0 | 0 | 0 | 0 | 0 | 0 | 0 | 0 | 0 | 0 | 0 | 0 | 0 | 0 | 0
Low-Cu (AA6016, Non-Ford) | 24.35743 | 25.01533 | 25.67288 | 26.33067 | 26.98857 | 27.64635 | 28.30403 | 28.96169 | 29.61959 | 30.27737 | 56.90079 | 58.08207 | 59.26304 | 60.44416 | 61.62531 | 62.80643 | 63.9874 | 65.16852 | 66.34981 | 67.53079 | 68.71192 | 69.89304 | 71.07417 | 72.25515 | 73.43644 | 74.61756 | 75.79853 | 76.97951 | 78.1608 | 79.34192 | 80.52305
Low-Cu (AA6005C, Non-Ford) | 24.35743 | 25.01533 | 25.67288 | 26.33067 | 26.98857 | 27.64635 | 28.30403 | 28.96169 | 29.61959 | 30.27737 | 56.90079 | 58.08207 | 59.26304 | 60.44416 | 61.62531 | 62.80643 | 63.9874 | 65.16852 | 66.34981 | 67.53079 | 68.71192 | 69.89304 | 71.07417 | 72.25515 | 73.43644 | 74.61756 | 75.79853 | 76.97951 | 78.1608 | 79.34192 | 80.52305
Low-Cu (AA6005C, Ford) | 107.2646 | 109.8194 | 112.3745 | 114.9294 | 117.4842 | 120.0391 | 122.5941 | 125.1491 | 127.7039 | 130.2588 | 211.3407 | 215.4061 | 219.4717 | 223.5372 | 227.6027 | 231.6682 | 235.7339 | 239.7994 | 243.8647 | 247.9304 | 251.9959 | 256.0614 | 260.1269 | 264.1926 | 268.2579 | 272.3234 | 276.3891 | 280.4547 | 284.5201 | 288.5856 | 292.6511
High-Cu (AA6111, Ford) | 119.7651 | 122.6176 | 125.4705 | 128.3232 | 131.1756 | 134.0283 | 136.8811 | 139.7339 | 142.5864 | 145.439 | 148.2918 | 151.1443 | 153.9971 | 156.8498 | 159.7023 | 162.555 | 165.4078 | 168.2605 | 171.113 | 173.9657 | 176.8184 | 179.671 | 182.5237 | 185.3765 | 188.2289 | 191.0816 | 193.9344 | 196.7872 | 199.6397 | 202.4923 | 205.345
Using HRC Alloys + Shifting Alloy Demand to 6xxx (Base-Case Demand Growth Rate)
Alloy | 2020 | 2021 | 2022 | 2023 | 2024 | 2025 | 2026 | 2027 | 2028 | 2029 | 2030 | 2031 | 2032 | 2033 | 2034 | 2035 | 2036 | 2037 | 2038 | 2039 | 2040 | 2041 | 2042 | 2043 | 2044 | 2045 | 2046 | 2047 | 2048 | 2049 | 2050
High-Mg (AA5182, Non-Ford) | 41.46474 | 42.5115 | 43.55805 | 44.60473 | 45.65149 | 46.69818 | 47.7448 | 48.79141 | 49.83817 | 50.88486 | 0 | 0 | 0 | 0 | 0 | 0 | 0 | 0 | 0 | 0 | 0 | 0 | 0 | 0 | 0 | 0 | 0 | 0 | 0 | 0 | 0
HRC 5xxx (Non-Ford) | 0 | 0 | 0 | 0 | 0 | 0 | 0 | 0 | 0 | 0 | 0 | 0 | 0 | 0 | 0 | 0 | 0 | 0 | 0 | 0 | 0 | 0 | 0 | 0 | 0 | 0 | 0 | 0 | 0 | 0 | 0
Low-Mg (AA5754, Ford) | 38.94471 | 39.87228 | 40.79997 | 41.72759 | 42.65515 | 43.58277 | 44.51042 | 45.43808 | 46.36564 | 47.29326 | 0 | 0 | 0 | 0 | 0 | 0 | 0 | 0 | 0 | 0 | 0 | 0 | 0 | 0 | 0 | 0 | 0 | 0 | 0 | 0 | 0
High-Mg (AA5182, Ford) | 24.47609 | 25.05904 | 25.64209 | 26.22508 | 26.80803 | 27.39102 | 27.97404 | 28.55706 | 29.14001 | 29.723 | 0 | 0 | 0 | 0 | 0 | 0 | 0 | 0 | 0 | 0 | 0 | 0 | 0 | 0 | 0 | 0 | 0 | 0 | 0 | 0 | 0
HRC 5xxx (Ford) | 0 | 0 | 0 | 0 | 0 | 0 | 0 | 0 | 0 | 0 | 0 | 0 | 0 | 0 | 0 | 0 | 0 | 0 | 0 | 0 | 0 | 0 | 0 | 0 | 0 | 0 | 0 | 0 | 0 | 0 | 0
Low-Cu (AA6016, Non-Ford) | 24.35743 | 25.01533 | 25.67288 | 26.33067 | 26.98857 | 27.64635 | 28.30403 | 28.96169 | 29.61959 | 30.27737 | 56.90079 | 58.08207 | 59.26304 | 60.44416 | 61.62531 | 62.80643 | 63.9874 | 65.16852 | 66.34981 | 67.53079 | 68.71192 | 69.89304 | 71.07417 | 72.25515 | 73.43644 | 74.61756 | 75.79853 | 76.97951 | 78.1608 | 79.34192 | 80.52305
Low-Cu (AA6005C, Non-Ford) | 24.35743 | 25.01533 | 25.67288 | 26.33067 | 26.98857 | 27.64635 | 28.30403 | 28.96169 | 29.61959 | 30.27737 | 56.90079 | 58.08207 | 59.26304 | 60.44416 | 61.62531 | 62.80643 | 63.9874 | 65.16852 | 66.34981 | 67.53079 | 68.71192 | 69.89304 | 71.07417 | 72.25515 | 73.43644 | 74.61756 | 75.79853 | 76.97951 | 78.1608 | 79.34192 | 80.52305
Low-Cu (AA6005C, Ford) | 107.2646 | 109.8194 | 112.3745 | 114.9294 | 117.4842 | 120.0391 | 122.5941 | 125.1491 | 127.7039 | 130.2588 | 211.3407 | 215.4061 | 219.4717 | 223.5372 | 227.6027 | 231.6682 | 235.7339 | 239.7994 | 243.8647 | 247.9304 | 251.9959 | 256.0614 | 260.1269 | 264.1926 | 268.2579 | 272.3234 | 276.3891 | 280.4547 | 284.5201 | 288.5856 | 292.6511
High-Cu (AA6111, Ford) | 119.7651 | 122.6176 | 125.4705 | 128.3232 | 131.1756 | 134.0283 | 136.8811 | 139.7339 | 142.5864 | 145.439 | 0 | 0 | 0 | 0 | 0 | 0 | 0 | 0 | 0 | 0 | 0 | 0 | 0 | 0 | 0 | 0 | 0 | 0 | 0 | 0 | 0
HRC 6xxx (Ford) | 0 | 0 | 0 | 0 | 0 | 0 | 0 | 0 | 0 | 0 | 148.2918 | 151.1443 | 153.9971 | 156.8498 | 159.7023 | 162.555 | 165.4078 | 168.2605 | 171.113 | 173.9657 | 176.8184 | 179.671 | 182.5237 | 185.3765 | 188.2289 | 191.0816 | 193.9344 | 196.7872 | 199.6397 | 202.4923 | 205.345
EOL Scrap (kt)
Base-Case Demand Growth Rate (Data for Figure 2c)
Alloy | 2020 | 2021 | 2022 | 2023 | 2024 | 2025 | 2026 | 2027 | 2028 | 2029 | 2030 | 2031 | 2032 | 2033 | 2034 | 2035 | 2036 | 2037 | 2038 | 2039 | 2040 | 2041 | 2042 | 2043 | 2044 | 2045 | 2046 | 2047 | 2048 | 2049 | 2050
[Sheet] 1xxx | 24.57661 | 25.0299 | 25.82694 | 27.07118 | 28.8253 | 31.10002 | 33.85307 | 36.99846 | 40.42317 | 44.00603 | 47.63451 | 51.21612 | 54.68343 | 57.99408 | 61.12805 | 64.08357 | 66.87261 | 69.51605 | 72.03921 | 74.46785 | 76.82525 | 79.13037 | 81.39716 | 83.63477 | 85.8483 | 88.03985 | 90.2096 | 92.3568 | 94.48047 | 96.57987 | 98.65478
[Sheet] 3xxx | 11.4404 | 11.51878 | 11.69819 | 12.01406 | 12.48387 | 13.10299 | 13.84525 | 14.66827 | 15.52184 | 16.35682 | 17.13233 | 17.81996 | 18.40473 | 18.88367 | 19.26336 | 19.5572 | 19.78276 | 19.95943 | 20.10624 | 20.24028 | 20.3756 | 20.52264 | 20.68825 | 20.8761 | 21.08724 | 21.32086 | 21.61169 | 21.93178 | 22.26159 | 22.59914 | 22.94271
[Sheet] 3004 (Ford) | 0.1988117 | 0.3351005 | 0.5331202 | 0.806445 | 1.167274 | 1.625327 | 2.18676 | 2.853252 | 3.621489 | 4.483247 | 5.42611 | 6.434679 | 7.492008 | 8.581006 | 9.685599 | 10.79155 | 11.88692 | 12.96224 | 14.01046 | 15.02666 | 16.00785 | 16.95255 | 17.86051 | 18.73241 | 19.56961 | 20.37391 | 21.11067 | 21.80749 | 22.48344 | 23.14015 | 23.77924
[Sheet] 4xxx | 2.595752 | 2.643759 | 2.728052 | 2.859561 | 3.044906 | 3.285224 | 3.576054 | 3.908318 | 4.270082 | 4.648552 | 5.031845 | 5.410193 | 5.776475 | 6.126216 | 6.4573 | 6.76954 | 7.064196 | 7.343474 | 7.610045 | 7.86663 | 8.115685 | 8.359214 | 8.598691 | 8.835082 | 9.068925 | 9.300442 | 9.529655 | 9.756483 | 9.980823 | 10.2026 | 10.42179
[Sheet] High-Mg (AA5182, Non-Ford) | 28.30276 | 28.47836 | 28.89586 | 29.64116 | 30.75589 | 32.22725 | 33.98957 | 35.93763 | 37.94752 | 39.89862 | 41.69139 | 43.25758 | 44.56235 | 45.60068 | 46.39107 | 46.96864 | 47.37858 | 47.67013 | 47.89144 | 48.08548 | 48.28744 | 48.5234 | 48.81036 | 49.15728 | 49.5666 | 50.03607 | 50.65637 | 51.35456 | 52.07965 | 52.82652 | 53.5907
[Sheet] Low-Mg (AA5754, Ford) | 0.3194765286 | 0.5384712501 | 0.8566332643 | 1.295734813 | 1.875310886 | 2.61088442 | 3.512239576 | 4.58197014 | 5.81467395 | 7.197102517 | 8.709321043 | 10.32664437 | 12.02193573 | 13.76784129 | 15.53864211 | 17.3115623 | 19.06751374 | 20.79135307 | 22.47177091 | 24.10094031 | 25.67403464 | 27.18869897 | 28.6445328 | 30.04261854 | 31.38511313 | 32.67490819 | 33.8571519 | 34.97559618 | 36.06050487 | 37.11450253 | 38.14017691
[Sheet] High-Mg (AA5182, Ford) | 0.1998082056 | 0.3367920162 | 0.5358459196 | 0.8106529747 | 1.173541827 | 1.634375079 | 2.199450187 | 2.870558565 | 3.64444598 | 4.512879905 | 5.463365782 | 6.4803658 | 7.546756568 | 8.645251484 | 9.759582314 | 10.87533545 | 11.98042913 | 13.06527941 | 14.12273137 | 15.14783656 | 16.13754704 | 17.09037985 | 18.00608864 | 18.88536447 | 19.72957692 | 20.5405587 | 21.28269706 | 21.98430092 | 22.66493173 | 23.3262309 | 23.96981676
[Sheet] Low-Cu (AA6016, Non-Ford) | 36.9353 | 36.98171 | 37.2635 | 37.87673 | 38.86216 | 40.1934 | 41.77993 | 43.48512 | 45.15349 | 46.63887 | 47.82663 | 48.64561 | 49.06948 | 49.11065 | 48.81095 | 48.23194 | 47.44584 | 46.52758 | 45.54812 | 44.56937 | 43.64095 | 42.79891 | 42.06605 | 41.45354 | 40.96323 | 40.59028 | 40.47042 | 40.49237 | 40.578 | 40.71834 | 40.90537
[Sheet] Low-Cu (AA6005C, Non-Ford) | 36.9353 | 36.98171 | 37.2635 | 37.87673 | 38.86216 | 40.1934 | 41.77993 | 43.48512 | 45.15349 | 46.63887 | 47.82663 | 48.64561 | 49.06948 | 49.11065 | 48.81095 | 48.23194 | 47.44584 | 46.52758 | 45.54812 | 44.56937 | 43.64095 | 42.79891 | 42.06605 | 41.45354 | 40.96323 | 40.59028 | 40.47042 | 40.49237 | 40.578 | 40.71834 | 40.90537
[Sheet] Low-Cu (AA6005C, Ford) | 0.9386429785 | 1.580903577 | 2.511609614 | 3.79075332 | 5.46906129 | 7.582877681 | 10.15024266 | 13.16861189 | 16.6146395 | 20.4461929 | 24.60631605 | 29.02843783 | 33.64192452 | 38.37715525 | 43.16955966 | 47.96237515 | 52.70814701 | 57.36916694 | 61.91711946 | 66.33221086 | 70.60201638 | 74.72022616 | 78.68541578 | 82.49991747 | 86.1688331 | 89.69920234 | 93.00839693 | 96.16816172 | 99.22934253 | 102.1996537 | 105.0867048
[Sheet] High-Cu (AA6111, Ford) | 0.9656768423 | 1.627960758 | 2.590829888 | 3.921232252 | 5.680123575 | 7.917074661 | 10.66472263 | 13.93381552 | 17.71016232 | 21.9546346 | 26.60651415 | 31.58948189 | 36.81890986 | 42.20904198 | 47.67899309 | 53.15701403 | 58.58293951 | 63.90905527 | 69.09977141 | 74.13051347 | 78.98618968 | 83.65950757 | 88.14932749 | 92.45916369 | 96.59588941 | 100.5686616 | 104.189216 | 107.6060496 | 110.9215311 | 114.1435929 | 117.2800552
[Sheet] 7xxx | 2.595752 | 2.643759 | 2.728052 | 2.859561 | 3.044906 | 3.285224 | 3.576054 | 3.908318 | 4.270082 | 4.648552 | 5.031845 | 5.410193 | 5.776475 | 6.126216 | 6.4573 | 6.76954 | 7.064196 | 7.343474 | 7.610045 | 7.86663 | 8.115685 | 8.359214 | 8.598691 | 8.835082 | 9.068925 | 9.300442 | 9.529655 | 9.756483 | 9.980823 | 10.2026 | 10.42179
[Extrusion] 6xxx | 75.60303 | 77.21347 | 79.10647 | 81.34732 | 83.9179 | 86.72126 | 89.60513 | 92.39801 | 94.94741 | 97.15 | 98.96748 | 100.4269 | 101.6079 | 102.6239 | 103.6029 | 104.6726 | 105.9494 | 107.5314 | 109.4939 | 111.8873 | 114.7379 | 118.0491 | 121.8058 | 125.9785 | 130.5279 | 135.4096 | 140.6873 | 146.241 | 151.9797 | 157.8692 | 163.88
[Extrusion] 6061 (Ford) | 0.3909359 | 0.6589291 | 1.048308 | 1.585763 | 2.295284 | 3.195981 | 4.299962 | 5.610527 | 7.12116 | 8.815689 | 10.6697 | 12.65291 | 14.732 | 16.87337 | 19.0454 | 21.22009 | 23.37399 | 25.48847 | 27.54963 | 29.54787 | 31.47724 | 33.33486 | 35.12024 | 36.83471 | 38.48095 | 40.06248 | 41.51123 | 42.88142 | 44.21058 | 45.50192 | 46.7586
[Extrusion] 6082 (Ford) | 0.2022416 | 0.3408817 | 0.5423176 | 0.8203577 | 1.187412 | 1.653367 | 2.224485 | 2.902476 | 3.683967 | 4.560592 | 5.519721 | 6.54569 | 7.62126 | 8.729045 | 9.852694 | 10.97772 | 12.09199 | 13.18587 | 14.25216 | 15.2859 | 16.28402 | 17.24501 | 18.16864 | 19.05558 | 19.90722 | 20.7254 | 21.47487 | 22.18371 | 22.87132 | 23.53936 | 24.18947
[Extrusion] 7xxx | 28.18265 | 28.92868 | 29.84734 | 30.97775 | 32.32667 | 33.86896 | 35.5551 | 37.32351 | 39.11413 | 40.87966 | 42.59224 | 44.24489 | 45.84839 | 47.42579 | 49.00672 | 50.62271 | 52.30366 | 54.07539 | 55.95794 | 57.96461 | 60.10169 | 62.36891 | 64.76038 | 67.26591 | 69.87248 | 72.56566 | 75.33077 | 78.15389 | 81.02241 | 83.92544 | 86.85392
[Forgings] 6xxx | 26.10619 | 25.83079 | 25.58002 | 25.40235 | 25.32465 | 25.35274 | 25.47622 | 25.67581 | 25.93124 | 26.22734 | 26.55764 | 26.9249 | 27.33928 | 27.81529 | 28.36887 | 29.01509 | 29.76666 | 30.63295 | 31.61948 | 32.72772 | 33.95526 | 35.29622 | 36.74192 | 38.28173 | 39.90393 | 41.59649 | 43.34776 | 45.14693 | 46.98438 | 48.85181 | 50.74228
[Castings] 319 | 158.2485 | 156.7324 | 155.5003 | 154.7744 | 154.6273 | 154.9917 | 155.6972 | 156.5218 | 157.2456 | 157.692 | 157.7526 | 157.3921 | 156.6388 | 155.567 | 154.2767 | 152.8772 | 151.4732 | 150.1567 | 149.0001 | 148.0549 | 147.3506 | 146.8973 | 146.6889 | 146.7071 | 146.9256 | 147.3143 | 147.8421 | 148.4793 | 149.1994 | 149.9795 | 150.8012
[Castings] A380 | 315.2938 | 311.436 | 307.7722 | 304.6644 | 302.184 | 300.1376 | 298.1468 | 295.7578 | 292.5506 | 288.2221 | 282.6304 | 275.7982 | 267.8852 | 259.1431 | 249.8697 | 240.3695 | 230.9247 | 221.7759 | 213.1116 | 205.0638 | 197.7101 | 191.0795 | 185.1612 | 179.9146 | 175.279 | 171.1831 | 167.7746 | 164.8269 | 162.1714 | 159.7526 | 157.5237
[Castings] A380 (Ford) | 1.204604 | 2.03038 | 3.230185 | 4.886265 | 7.072535 | 9.847884 | 13.24962 | 17.2879 | 21.94267 | 27.16408 | 32.8769 | 38.98784 | 45.39421 | 51.99247 | 58.68522 | 65.38618 | 72.02305 | 78.53847 | 84.88961 | 91.04683 | 96.99186 | 102.7158 | 108.2172 | 113.5 | 118.5726 | 123.4459 | 127.9099 | 132.132 | 136.2275 | 140.2066 | 144.0788
[Castings] A356 | 654.8062 | 647.9796 | 642.0825 | 637.9809 | 635.9267 | 635.6022 | 636.2766 | 637.0239 | 636.946 | 635.3447 | 631.8199 | 626.2871 | 618.9322 | 610.1306 | 600.3615 | 590.1342 | 579.9312 | 570.1701 | 561.1807 | 553.1948 | 546.3474 | 540.686 | 536.186 | 532.7692 | 530.3215 | 528.7106 | 527.9462 | 527.7952 | 528.071 | 528.6729 | 529.5174
[Castings] A356 (Ford) | 0.7962053 | 1.342018 | 2.135051 | 3.229668 | 4.674724 | 6.509142 | 8.75758 | 11.42676 | 14.50341 | 17.9546 | 21.7306 | 25.76974 | 30.00415 | 34.36539 | 38.78909 | 43.21821 | 47.60498 | 51.91146 | 56.10937 | 60.17909 | 64.10857 | 67.89192 | 71.52814 | 75.01996 | 78.37278 | 81.59384 | 84.54445 | 87.33508 | 90.04213 | 92.67215 | 95.23158
Low Demand Growth Rate (Data for Figure 2c)
Alloy | 2020 | 2021 | 2022 | 2023 | 2024 | 2025 | 2026 | 2027 | 2028 | 2029 | 2030 | 2031 | 2032 | 2033 | 2034 | 2035 | 2036 | 2037 | 2038 | 2039 | 2040 | 2041 | 2042 | 2043 | 2044 | 2045 | 2046 | 2047 | 2048 | 2049 | 2050
[Sheet] 1xxx | 24.57658 | 25.02988 | 25.82691 | 27.07116 | 28.82527 | 31.09999 | 33.85303 | 36.99838 | 40.42274 | 44.00391 | 47.62681 | 51.19405 | 54.63033 | 57.88233 | 60.91627 | 63.71482 | 66.27376 | 68.59861 | 70.70134 | 72.59743 | 74.30347 | 75.83554 | 77.2083 | 78.43472 | 79.5262 | 80.49297 | 81.34447 | 82.08974 | 82.7376 | 83.29681 | 83.77606
[Sheet] 3xxx | 11.63929 | 11.85396 | 12.23138 | 12.82058 | 13.65121 | 14.72838 | 16.03207 | 17.52156 | 19.1432 | 20.83913 | 22.55485 | 24.24423 | 25.87162 | 27.41175 | 28.84861 | 30.17401 | 31.38592 | 32.48697 | 33.48282 | 34.38079 | 35.18876 | 35.91432 | 36.56444 | 37.14524 | 37.66213 | 38.11996 | 38.52319 | 38.87612 | 39.18291 | 39.44772 | 39.67466
[Sheet] 4xxx | 2.595771 | 2.643778 | 2.728071 | 2.85958 | 3.044924 | 3.285241 | 3.576069 | 3.908329 | 4.270057 | 4.648355 | 5.031075 | 5.407937 | 5.770993 | 6.114614 | 6.435235 | 6.731025 | 7.001534 | 7.24734 | 7.469702 | 7.670249 | 7.850727 | 8.012828 | 8.158097 | 8.287897 | 8.403432 | 8.505777 | 8.59593 | 8.674843 | 8.743448 | 8.802671 | 8.85343
[Sheet] High-Mg (AA5182, Non-Ford) | 28.3028 | 28.47838 | 28.89588 | 29.64117 | 30.7559 | 32.22726 | 33.98958 | 35.93875 | 37.95086 | 39.90542 | 41.70201 | 43.26971 | 44.56865 | 45.5862 | 46.33094 | 46.82655 | 47.10626 | 47.20803 | 47.17043 | 47.02946 | 46.81628 | 46.55609 | 46.26792 | 45.96521 | 45.65677 | 45.34796 | 45.13775 | 44.9616 | 44.77666 | 44.58539 | 44.3901
[Sheet] Low-Mg (AA5754, Ford) | 0.3194765286 | 0.5384712501 | 0.8566332643 | 1.295734813 | 1.875310886 | 2.61088442 | 3.512239576 | 4.581263301 | 5.812355063 | 7.191441021 | 8.697281069 | 10.3032875 | 11.97975139 | 13.69608051 | 15.42274986 | 17.13280075 | 18.80284241 | 20.41358919 | 21.95000949 | 23.40117871 | 24.75992794 | 26.0223703 | 27.18737169 | 28.25601664 | 29.2311041 | 30.11669481 | 30.85951615 | 31.50519771 | 32.08607877 | 32.60697077 | 33.07268831
[Sheet] High-Mg (AA5182, Ford) | 0.1998082056 | 0.3367920162 | 0.5358459196 | 0.8106529747 | 1.173541827 | 1.634375079 | 2.199450187 | 2.870116459 | 3.642995447 | 4.509337902 | 5.455831409 | 6.465744879 | 7.520339829 | 8.600293871 | 9.68694366 | 10.76324118 | 11.81439307 | 12.8282039 | 13.79517181 | 14.70839546 | 15.56335098 | 16.35759114 | 17.09040927 | 17.76250037 | 18.37564142 | 18.93240461 | 19.39817469 | 19.80244569 | 20.16608808 | 20.49212185 | 20.78356843
[Sheet] Low-Cu (AA6016, Non-Ford) | 36.93529 | 36.9817 | 37.2635 | 37.87673 | 38.86217 | 40.19341 | 41.77995 | 43.4872 | 45.15983 | 46.65256 | 47.85064 | 48.68098 | 49.11262 | 49.15047 | 48.82623 | 48.18948 | 47.29991 | 46.22064 | 45.01278 | 43.73127 | 42.4222 | 41.1216 | 39.85552 | 38.64107 | 37.48808 | 36.4009 | 35.52505 | 34.75896 | 34.03369 | 33.34864 | 32.70306
[Sheet] Low-Cu (AA6005C, Non-Ford) | 36.93529 | 36.9817 | 37.2635 | 37.87673 | 38.86217 | 40.19341 | 41.77995 | 43.4872 | 45.15983 | 46.65256 | 47.85064 | 48.68098 | 49.11262 | 49.15047 | 48.82623 | 48.18948 | 47.29991 | 46.22064 | 45.01278 | 43.73127 | 42.4222 | 41.1216 | 39.85552 | 38.64107 | 37.48808 | 36.4009 | 35.52505 | 34.75896 | 34.03369 | 33.34864 | 32.70306
[Sheet] Low-Cu (AA6005C, Ford) | 0.9386429785 | 1.580903577 | 2.511609614 | 3.79075332 | 5.46906129 | 7.582877681 | 10.15024266 | 13.16653713 | 16.60784124 | 20.42962931 | 24.57119941 | 28.96059347 | 33.52000593 | 38.17092647 | 42.83848602 | 47.45473796 | 51.96082373 | 56.30811485 | 60.45850057 | 64.38401856 | 68.06602469 | 71.49407814 | 74.6646884 | 77.58003805 | 80.2467624 | 82.67483857 | 84.7856856 | 86.65592053 | 88.34182548 | 89.85688794 | 91.21463636
[Sheet] High-Cu (AA6111, Ford) | 0.9656768423 | 1.627960758 | 2.590829888 | 3.921232252 | 5.680123575 | 7.917074661 | 10.66472263 | 13.9316784 | 17.70314882 | 21.93750159 | 26.57004742 | 31.51865839 | 36.69082155 | 41.99081328 | 47.32599109 | 52.6116464 | 57.77425426 | 62.75322199 | 67.50138227 | 71.98453059 | 76.1803058 | 80.07667896 | 83.67026738 | 86.96463639 | 89.9687007 | 92.69529345 | 94.96109339 | 96.92045734 | 98.68221682 | 100.2611009 | 101.6718391
[Sheet] 7xxx | 2.595771 | 2.643778 | 2.728071 | 2.85958 | 3.044924 | 3.285241 | 3.576069 | 3.908329 | 4.270057 | 4.648355 | 5.031075 | 5.407937 | 5.770993 | 6.114614 | 6.435235 | 6.731025 | 7.001534 | 7.24734 | 7.469702 | 7.670249 | 7.850727 | 8.012828 | 8.158097 | 8.287897 | 8.403432 | 8.505777 | 8.59593 | 8.674843 | 8.743448 | 8.802671 | 8.85343
[Extrusion] 6xxx | 76.1962 | 78.21327 | 80.69708 | 83.75343 | 87.40059 | 91.5706 | 96.12957 | 100.9108 | 105.7509 | 110.5174 | 115.124 | 119.5309 | 123.7334 | 127.7466 | 131.5917 | 135.2872 | 138.8444 | 142.2671 | 145.5524 | 148.692 | 151.6744 | 154.4865 | 157.1152 | 159.5496 | 161.7816 | 163.8069 | 165.6256 | 167.2421 | 168.6645 | 169.9039 | 170.9742
[Extrusion] 7xxx | 28.18258 | 28.92861 | 29.84727 | 30.97768 | 32.32661 | 33.8689 | 35.55504 | 37.32339 | 39.11347 | 40.87632 | 42.58003 | 44.20982 | 45.76398 | 47.24812 | 48.67006 | 50.0366 | 51.35199 | 52.61762 | 53.83241 | 54.99331 | 56.09606 | 57.13581 | 58.10778 | 59.00787 | 59.83311 | 60.58193 | 61.25438 | 61.85205 | 62.37793 | 62.83619 | 63.23186
[Forgings] 6xxx | 26.1061 | 25.83069 | 25.57993 | 25.40225 | 25.32455 | 25.35265 | 25.47613 | 25.6757 | 25.93078 | 26.22512 | 26.54959 | 26.90183 | 27.28376 | 27.69844 | 28.14748 | 28.62971 | 29.14094 | 29.67452 | 30.22206 | 30.77433 | 31.32194 | 31.85601 | 32.36861 | 32.85312 | 33.30439 | 33.71888 | 34.0946 | 34.43093 | 34.72852 | 34.98896 | 35.21459
[Castings] 319 | 158.2486 | 156.7324 | 155.5004 | 154.7745 | 154.6274 | 154.9918 | 155.6973 | 156.5219 | 157.2455 | 157.6913 | 157.7494 | 157.3824 | 156.6154 | 155.5176 | 154.1831 | 152.7141 | 151.2085 | 149.751 | 148.4087 | 147.2281 | 146.236 | 145.4412 | 144.8378 | 144.4092 | 144.1321 | 143.9798 | 143.9253 | 143.9434 | 144.0116 | 144.1116 | 144.2285
[Castings] A380 | 316.4983 | 313.4662 | 311.0022 | 309.5506 | 309.2565 | 309.9854 | 311.3963 | 313.0456 | 314.4928 | 315.3843 | 315.5004 | 314.7665 | 313.2324 | 311.0367 | 308.3675 | 305.4294 | 302.418 | 299.503 | 296.8182 | 294.4569 | 292.4726 | 290.8829 | 289.676 | 288.8188 | 288.2646 | 287.96 | 287.8509 | 287.8869 | 288.0234 | 288.2233 | 288.4572
[Castings] A356 | 655.6024 | 649.3217 | 644.2176 | 641.2106 | 640.6014 | 642.1114 | 645.0342 | 648.4506 | 651.4487 | 653.2955 | 653.5365 | 652.0165 | 648.8392 | 644.2914 | 638.763 | 632.6775 | 626.4401 | 620.4025 | 614.8417 | 609.9511 | 605.8413 | 602.5489 | 600.0494 | 598.2743 | 597.1266 | 596.496 | 596.2705 | 596.3454 | 596.6283 | 597.0426 | 597.5274
High Demand Growth Rate (Data for Figure 2c)
Alloy | 2020 | 2021 | 2022 | 2023 | 2024 | 2025 | 2026 | 2027 | 2028 | 2029 | 2030 | 2031 | 2032 | 2033 | 2034 | 2035 | 2036 | 2037 | 2038 | 2039 | 2040 | 2041 | 2042 | 2043 | 2044 | 2045 | 2046 | 2047 | 2048 | 2049 | 2050
[Sheet] 1xxx | 24.57623 | 25.02945 | 25.82641 | 27.07056 | 28.8246 | 31.09924 | 33.85223 | 36.99758 | 40.4223 | 44.00537 | 47.6346 | 51.21819 | 54.68991 | 58.00921 | 61.15851 | 64.13909 | 66.96652 | 69.66567 | 72.26607 | 74.79776 | 77.2882 | 79.76034 | 82.23186 | 84.71532 | 87.21888 | 89.74744 | 92.3037 | 94.88921 | 97.50505 | 100.1525 | 102.8331
[Sheet] 3xxx | 11.63907 | 11.85371 | 12.23114 | 12.82036 | 13.65105 | 14.7283 | 16.03209 | 17.5217 | 19.14361 | 20.84052 | 22.55929 | 24.25644 | 25.90062 | 27.47261 | 28.96408 | 30.37566 | 31.7147 | 32.99299 | 34.22451 | 35.4235 | 36.60295 | 37.77373 | 38.94422 | 40.12036 | 41.30602 | 42.50352 | 43.71415 | 44.93861 | 46.17745 | 47.43124 | 48.70075
[Sheet] 4xxx | 2.596197 | 2.644074 | 2.728263 | 2.859694 | 3.044988 | 3.285278 | 3.576099 | 3.908369 | 4.270152 | 4.648662 | 5.032048 | 5.410613 | 5.777361 | 6.128007 | 6.460694 | 6.775558 | 7.074243 | 7.359378 | 7.63408 | 7.901524 | 8.16461 | 8.425763 | 8.686852 | 8.9492 | 9.213672 | 9.480786 | 9.750826 | 10.02395 | 10.30029 | 10.57996 | 10.86313
[Sheet] High-Mg (AA5182, Non-Ford) | 28.30335 | 28.4789 | 28.89634 | 29.64156 | 30.7562 | 32.22746 | 33.98969 | 35.93753 | 37.94703 | 39.89754 | 41.68956 | 43.25514 | 44.56008 | 45.60046 | 46.39636 | 46.98494 | 47.41384 | 47.73503 | 47.99953 | 48.2532 | 48.53398 | 48.87051 | 49.28209 | 49.77968 | 50.36743 | 51.04453 | 51.90291 | 52.87062 | 53.89759 | 54.97946 | 56.1125
[Sheet] Low-Mg (AA5754, Ford) | 0.3194765 | 0.5384713 | 0.8566333 | 1.295735 | 1.875311 | 2.610884 | 3.51224 | 4.58206 | 5.814989 | 7.197907 | 8.711095 | 10.33019 | 12.02853 | 13.77938 | 15.55782 | 17.342 | 19.11393 | 20.85967 | 22.56917 | 24.23591 | 25.85639 | 27.42956 | 28.95628 | 30.43885 | 31.88062 | 33.28558 | 34.59995 | 35.86849 | 37.12244 | 38.36534 | 39.60066
[Sheet] High-Mg (AA5182, Ford) | 0.1998082 | 0.336792 | 0.5358459 | 0.810653 | 1.173542 | 1.634375 | 2.19945 | 2.870615 | 3.644643 | 4.513383 | 5.464476 | 6.482588 | 7.550888 | 8.652482 | 9.771597 | 10.89442 | 12.00954 | 13.10814 | 14.18386 | 15.23257 | 16.25205 | 17.24165 | 18.20192 | 19.13431 | 20.04093 | 20.92432 | 21.74953 | 22.54551 | 23.33242 | 24.11249 | 24.8879
[Sheet] Low-Cu (AA6016, Non-Ford) | 36.93525 | 36.98168 | 37.2635 | 37.87675 | 38.86222 | 40.19349 | 41.78007 | 43.48503 | 45.15282 | 46.63711 | 47.82315 | 48.6399 | 49.06153 | 49.10138 | 48.80276 | 48.22919 | 47.4553 | 46.55871 | 45.6132 | 44.68349 | 43.82184 | 43.06669 | 42.44287 | 41.96324 | 41.63104 | 41.44244 | 41.53397 | 41.79492 | 42.14755 | 42.58323 | 43.09415
[Sheet] Low-Cu (AA6005C, Non-Ford) | 36.93525 | 36.98168 | 37.2635 | 37.87675 | 38.86222 | 40.19349 | 41.78007 | 43.48503 | 45.15282 | 46.63711 | 47.82315 | 48.6399 | 49.06153 | 49.10138 | 48.80276 | 48.22919 | 47.4553 | 46.55871 | 45.6132 | 44.68349 | 43.82184 | 43.06669 | 42.44287 | 41.96324 | 41.63104 | 41.44244 | 41.53397 | 41.79492 | 42.14755 | 42.58323 | 43.09415
[Sheet] Low-Cu (AA6005C, Ford) | 0.938643 | 1.580904 | 2.51161 | 3.790753 | 5.469061 | 7.582878 | 10.15024 | 13.16888 | 16.61556 | 20.44855 | 24.61149 | 29.03876 | 33.66102 | 38.41039 | 43.22448 | 48.04909 | 52.83971 | 57.56185 | 62.19063 | 66.70976 | 71.11039 | 75.38974 | 79.54982 | 83.5963 | 87.53749 | 91.3835 | 95.05461 | 98.62538 | 102.1493 | 105.6367 | 109.0976
[Sheet] High-Cu (AA6111, Ford) | 0.9656768 | 1.627961 | 2.59083 | 3.921232 | 5.680124 | 7.917075 | 10.66472 | 13.93409 | 17.71112 | 21.95707 | 26.61189 | 31.60024 | 36.83894 | 42.24412 | 47.73735 | 53.24979 | 58.72464 | 64.11786 | 69.3978 | 74.54393 | 79.54524 | 84.39846 | 89.10637 | 93.67625 | 98.11859 | 102.446 | 106.4734 | 110.3525 | 114.1886 | 117.9925 | 121.7748
[Sheet] 7xxx | 2.596197 | 2.644074 | 2.728263 | 2.859694 | 3.044988 | 3.285278 | 3.576099 | 3.908369 | 4.270152 | 4.648662 | 5.032048 | 5.410613 | 5.777361 | 6.128007 | 6.460694 | 6.775558 | 7.074243 | 7.359378 | 7.63408 | 7.901524 | 8.16461 | 8.425763 | 8.686852 | 8.9492 | 9.213672 | 9.480786 | 9.750826 | 10.02395 | 10.30029 | 10.57996 | 10.86313
[Extrusion] 6xxx | 76.19556 | 78.21265 | 80.69648 | 83.75286 | 87.40006 | 91.57012 | 96.12913 | 100.9106 | 105.7526 | 110.5285 | 115.1668 | 119.6561 | 124.0383 | 128.3955 | 132.8345 | 137.4752 | 142.4394 | 147.8437 | 153.7932 | 160.3773 | 167.6677 | 175.7183 | 184.5673 | 194.2402 | 204.7539 | 216.1205 | 228.3513 | 241.459 | 255.4608 | 270.3795 | 286.2439
[Extrusion] 7xxx | 28.18192 | 28.92797 | 29.84664 | 30.97709 | 32.32605 | 33.8684 | 35.55461 | 37.3231 | 39.11397 | 40.88042 | 42.59596 | 44.25637 | 45.87719 | 47.48873 | 49.13058 | 50.84698 | 52.68305 | 54.68191 | 56.88243 | 59.31765 | 62.01408 | 64.9917 | 68.26461 | 71.84226 | 75.73089 | 79.935 | 84.45868 | 89.30675 | 94.48552 | 100.0034 | 105.871
[Forgings] 6xxx | 26.10499 | 25.82963 | 25.57894 | 25.40137 | 25.32379 | 25.35203 | 25.47564 | 25.67538 | 25.93106 | 26.22795 | 26.5607 | 26.93436 | 27.36304 | 27.86732 | 28.47149 | 29.20138 | 30.08267 | 31.13964 | 32.3942 | 33.8653 | 35.56868 | 37.517 | 39.72033 | 42.18688 | 44.92389 | 47.93851 | 51.2386 | 54.83337 | 58.73395 | 62.95368 | 67.50836
[Castings] 319 | 158.2488 | 156.7327 | 155.5007 | 154.7749 | 154.6278 | 154.9923 | 155.6978 | 156.5225 | 157.2463 | 157.6929 | 157.7536 | 157.3933 | 156.6405 | 155.5696 | 154.2809 | 152.8839 | 151.484 | 150.1731 | 149.0244 | 148.0896 | 147.3987 | 146.9622 | 146.7742 | 146.8167 | 147.0637 | 147.4854 | 148.0507 | 148.7301 | 149.4973 | 150.3294 | 151.2081
[Castings] A380 | 316.4976 | 313.4655 | 311.0014 | 309.5497 | 309.2556 | 309.9846 | 311.3956 | 313.0449 | 314.4926 | 315.3857 | 315.5072 | 314.7865 | 313.281 | 311.1391 | 308.5618 | 305.7679 | 302.9679 | 300.3461 | 298.0488 | 296.1792 | 294.7974 | 293.9244 | 293.5483 | 293.6333 | 294.1275 | 294.9708 | 296.1014 | 297.4603 | 298.9945 | 300.6588 | 302.4162
[Castings] A356 | 655.6021 | 649.3213 | 644.2172 | 641.2102 | 640.601 | 642.111 | 645.0337 | 648.4503 | 651.449 | 653.299 | 653.5505 | 652.0578 | 648.9392 | 644.5025 | 639.1638 | 633.3763 | 627.5764 | 622.1456 | 617.3868 | 613.514 | 610.6518 | 608.8433 | 608.0643 | 608.2404 | 609.2641 | 611.011 | 613.3529 | 616.1677 | 619.3458 | 622.7933 | 626.4336
Using HRC Alloys (Base-Case Demand Growth Rate)
Alloy | 2020 | 2021 | 2022 | 2023 | 2024 | 2025 | 2026 | 2027 | 2028 | 2029 | 2030 | 2031 | 2032 | 2033 | 2034 | 2035 | 2036 | 2037 | 2038 | 2039 | 2040 | 2041 | 2042 | 2043 | 2044 | 2045 | 2046 | 2047 | 2048 | 2049 | 2050
[Sheet] 1xxx | 24.57661 | 25.0299 | 25.82694 | 27.07118 | 28.8253 | 31.10002 | 33.85307 | 36.99846 | 40.42317 | 44.00603 | 47.63451 | 51.21612 | 54.68343 | 57.99408 | 61.12805 | 64.08357 | 66.87261 | 69.51605 | 72.03921 | 74.46785 | 76.82525 | 79.13037 | 81.39716 | 83.63477 | 85.8483 | 88.03985 | 90.2096 | 92.3568 | 94.48047 | 96.57987 | 98.65478
[Sheet] 3xxx | 11.63921 | 11.85388 | 12.23131 | 12.82051 | 13.65114 | 14.72832 | 16.03201 | 17.52152 | 19.14333 | 20.84006 | 22.55844 | 24.25464 | 25.89674 | 27.46468 | 28.94896 | 30.34874 | 31.66968 | 32.92167 | 34.11669 | 35.26695 | 36.38345 | 37.47518 | 38.54876 | 39.60851 | 40.65685 | 41.69476 | 42.72236 | 43.73927 | 44.74502 | 45.73928 | 46.72195
[Sheet] 4xxx | 2.595752 | 2.643759 | 2.728052 | 2.859561 | 3.044906 | 3.285224 | 3.576054 | 3.908318 | 4.270082 | 4.648552 | 5.031845 | 5.410193 | 5.776475 | 6.126216 | 6.4573 | 6.76954 | 7.064196 | 7.343474 | 7.610045 | 7.86663 | 8.115685 | 8.359214 | 8.598691 | 8.835082 | 9.068925 | 9.300442 | 9.529655 | 9.756483 | 9.980823 | 10.2026 | 10.42179
[Sheet] High-Mg (AA5182, Non-Ford) | 28.3031 | 28.47842 | 28.8953 | 29.63945 | 30.75233 | 32.22109 | 33.98022 | 35.92481 | 37.93134 | 39.87959 | 41.72074 | 43.35346 | 44.78797 | 46.04349 | 47.14231 | 48.08472 | 48.83092 | 49.29663 | 49.36529 | 48.91331 | 47.83959 | 46.09023 | 43.67183 | 40.65172 | 37.14712 | 33.3074 | 29.334 | 25.34677 | 21.46559 | 17.80338 | 14.44185
[Sheet] HRC 5xxx (Non-Ford) | 0 | 0 | 0 | 0 | 0 | 0 | 0 | 0 | 0 | 0 | 0 | 0 | 0 | 0 | 0 | 0 | 0 | 0 | 0 | 0 | 0.4401779 | 2.42728 | 5.134215 | 8.502582 | 12.41763 | 16.72775 | 21.31056 | 25.98133 | 30.57451 | 34.97188 | 39.08711
[Sheet] Low-Mg (AA5754, Ford) | 0.3195398 | 0.5386672 | 0.8571371 | 1.296834 | 1.877389 | 2.614348 | 3.517421 | 4.589032 | 5.823557 | 7.207535 | 8.689844 | 10.26613 | 11.88028 | 13.48065 | 15.01053 | 16.41136 | 17.62708 | 18.6093 | 19.32204 | 19.74522 | 19.87594 | 19.72745 | 19.32621 | 18.70805 | 17.91388 | 16.98601 | 15.94075 | 14.83745 | 13.71882 | 12.60952 | 11.52908
[Sheet] High-Mg (AA5182, Ford) | 0.1998592 | 0.33695 | 0.5362523 | 0.8115397 | 1.175218 | 1.637169 | 2.203629 | 2.876254 | 3.65161 | 4.521294 | 5.453275 | 6.44471 | 7.460335 | 8.467641 | 9.430896 | 10.31317 | 11.07908 | 11.69803 | 12.14725 | 12.414 | 12.4964 | 12.40279 | 12.14987 | 11.76027 | 11.25984 | 10.67528 | 10.01696 | 9.32227 | 8.618098 | 7.919988 | 7.240215
[Sheet] HRC 5xxx (Ford) | 0 | 0 | 0 | 0 | 0 | 0 | 0 | 0 | 0 | 0 | 0 | 3.655905e-05 | 0.002180217 | 0.02170845 | 0.1052743 | 0.3460343 | 0.8891956 | 1.922576 | 3.651147 | 6.261543 | 9.446739 | 12.15458 | 15.17872 | 18.46253 | 21.94273 | 25.55502 | 29.19389 | 32.82658 | 36.42802 | 39.96243 | 43.40241
[Sheet] Low-Cu (AA6016, Non-Ford) | 36.93513 | 36.98168 | 37.26378 | 37.87758 | 38.86394 | 40.19648 | 41.78461 | 43.49153 | 45.16157 | 46.64838 | 47.83717 | 48.65672 | 49.08067 | 49.12151 | 48.82113 | 48.2412 | 47.45403 | 46.53463 | 45.55404 | 44.5742 | 43.64479 | 42.80186 | 42.06821 | 41.45503 | 40.96416 | 40.59074 | 40.47633 | 40.5056 | 40.59777 | 40.74397 | 40.93625
[Sheet] Low-Cu (AA6005C, Non-Ford) | 36.93513 | 36.98168 | 37.26378 | 37.87758 | 38.86394 | 40.19648 | 41.78461 | 43.49153 | 45.16157 | 46.64838 | 47.83717 | 48.65672 | 49.08067 | 49.12151 | 48.82113 | 48.2412 | 47.45403 | 46.53463 | 45.55404 | 44.5742 | 43.64479 | 42.80186 | 42.06821 | 41.45503 | 40.96416 | 40.59074 | 40.47633 | 40.5056 | 40.59777 | 40.74397 | 40.93625
[Sheet] Low-Cu (AA6005C, Ford) | 0.9381404 | 1.579348 | 2.507608 | 3.782022 | 5.452562 | 7.55537 | 10.10909 | 13.11253 | 16.5441 | 20.36334 | 24.51458 | 28.93188 | 33.54467 | 38.28289 | 43.08124 | 47.88212 | 52.63725 | 57.30818 | 61.86601 | 66.29054 | 70.56903 | 74.69502 | 78.66701 | 82.48732 | 86.16112 | 89.69551 | 92.95679 | 96.05209 | 99.0557 | 101.9745 | 104.8154
[Sheet] High-Cu (AA6111, Ford) | 0.9660651 | 1.629163 | 2.593921 | 3.927978 | 5.69287 | 7.938325 | 10.69651 | 13.97714 | 17.76466 | 22.01864 | 26.58357 | 31.44424 | 36.42811 | 41.37541 | 46.11026 | 50.45044 | 54.22093 | 57.26979 | 59.48359 | 60.79852 | 61.2047 | 60.74305 | 59.4963 | 57.57646 | 55.11161 | 52.23399 | 48.99564 | 45.58062 | 42.12113 | 38.69365 | 35.35837
[Sheet] HRC 6xxx (Ford) | 0 | 0 | 0 | 0 | 0 | 0 | 0 | 0 | 0 | 0 | 0.09381695 | 0.219836 | 0.4659324 | 0.9064508 | 1.636958 | 2.768566 | 4.416784 | 6.686381 | 9.655657 | 13.36418 | 17.80698 | 22.93593 | 28.66725 | 34.89243 | 41.49023 | 48.33753 | 55.23344 | 62.1151 | 68.93454 | 75.62386 | 82.13126
[Sheet] 7xxx | 2.595752 | 2.643759 | 2.728052 | 2.859561 | 3.044906 | 3.285224 | 3.576054 | 3.908318 | 4.270082 | 4.648552 | 5.031845 | 5.410193 | 5.776475 | 6.126216 | 6.4573 | 6.76954 | 7.064196 | 7.343474 | 7.610045 | 7.86663 | 8.115685 | 8.359214 | 8.598691 | 8.835082 | 9.068925 | 9.300442 | 9.529655 | 9.756483 | 9.980823 | 10.2026 | 10.42179
[Extrusion] 6xxx | 76.1962 | 78.21328 | 80.69709 | 83.75344 | 87.40059 | 91.57061 | 96.12958 | 100.911 | 105.7525 | 110.5263 | 115.1569 | 119.6255 | 123.9612 | 128.2263 | 132.501 | 136.8704 | 141.4153 | 146.2057 | 151.2957 | 156.7211 | 162.4991 | 168.629 | 175.0947 | 181.8688 | 188.9161 | 196.1975 | 203.6734 | 211.3061 | 219.0616 | 226.9105 | 234.8281
[Extrusion] 7xxx | 28.18265 | 28.92868 | 29.84734 | 30.97775 | 32.32667 | 33.86896 | 35.5551 | 37.32351 | 39.11413 | 40.87966 | 42.59224 | 44.24489 | 45.84839 | 47.42579 | 49.00672 | 50.62271 | 52.30366 | 54.07539 | 55.95794 | 57.96461 | 60.10169 | 62.36891 | 64.76038 | 67.26591 | 69.87248 | 72.56566 | 75.33077 | 78.15389 | 81.02241 | 83.92544 | 86.85392
[Forgings] 6xxx | 26.10619 | 25.83079 | 25.58002 | 25.40235 | 25.32465 | 25.35274 | 25.47622 | 25.67581 | 25.93124 | 26.22734 | 26.55764 | 26.9249 | 27.33928 | 27.81529 | 28.36887 | 29.01509 | 29.76666 | 30.63295 | 31.61948 | 32.72772 | 33.95526 | 35.29622 | 36.74192 | 38.28173 | 39.90393 | 41.59649 | 43.34776 | 45.14693 | 46.98438 | 48.85181 | 50.74228
[Castings] 319 | 158.2485 | 156.7324 | 155.5003 | 154.7744 | 154.6273 | 154.9917 | 155.6972 | 156.5218 | 157.2456 | 157.692 | 157.7526 | 157.3921 | 156.6388 | 155.567 | 154.2767 | 152.8772 | 151.4732 | 150.1567 | 149.0001 | 148.0549 | 147.3506 | 146.8973 | 146.6889 | 146.7071 | 146.9256 | 147.3143 | 147.8421 | 148.4793 | 149.1994 | 149.9795 | 150.8012
[Castings] A380 | 316.4984 | 313.4664 | 311.0023 | 309.5507 | 309.2566 | 309.9855 | 311.3964 | 313.0457 | 314.4932 | 315.3862 | 315.5073 | 314.786 | 313.2794 | 311.1356 | 308.5549 | 305.7557 | 302.9477 | 300.3144 | 298.0012 | 296.1106 | 294.702 | 293.7953 | 293.3784 | 293.4146 | 293.8516 | 294.629 | 295.6845 | 296.9589 | 298.3989 | 299.9592 | 301.6026
[Castings] A356 | 655.6024 | 649.3217 | 644.2176 | 641.2106 | 640.6014 | 642.1114 | 645.0341 | 648.4507 | 651.4494 | 653.2993 | 653.5505 | 652.0569 | 648.9363 | 644.4959 | 639.1506 | 633.3524 | 627.5361 | 622.0816 | 617.2901 | 613.3739 | 610.456 | 608.5779 | 607.7142 | 607.7891 | 608.6943 | 610.3044 | 612.4906 | 615.1303 | 618.1131 | 621.345 | 624.749
Shifting Alloy Demand to 6xxx (Base-Case Demand Growth Rate)
Alloy | 2020 | 2021 | 2022 | 2023 | 2024 | 2025 | 2026 | 2027 | 2028 | 2029 | 2030 | 2031 | 2032 | 2033 | 2034 | 2035 | 2036 | 2037 | 2038 | 2039 | 2040 | 2041 | 2042 | 2043 | 2044 | 2045 | 2046 | 2047 | 2048 | 2049 | 2050
[Sheet] 1xxx | 24.57661 | 25.0299 | 25.82694 | 27.07118 | 28.8253 | 31.10002 | 33.85307 | 36.99846 | 40.42317 | 44.00603 | 47.63451 | 51.21612 | 54.68343 | 57.99408 | 61.12805 | 64.08357 | 66.87261 | 69.51605 | 72.03921 | 74.46785 | 76.82525 | 79.13037 | 81.39716 | 83.63477 | 85.8483 | 88.03985 | 90.2096 | 92.3568 | 94.48047 | 96.57987 | 98.65478
[Sheet] 3xxx | 11.63921 | 11.85388 | 12.23131 | 12.82051 | 13.65114 | 14.72832 | 16.03201 | 17.52152 | 19.14333 | 20.84006 | 22.55844 | 24.25464 | 25.89674 | 27.46468 | 28.94896 | 30.34874 | 31.66968 | 32.92167 | 34.11669 | 35.26695 | 36.38345 | 37.47518 | 38.54876 | 39.60851 | 40.65685 | 41.69476 | 42.72236 | 43.73927 | 44.74502 | 45.73928 | 46.72195
[Sheet] 4xxx | 2.595752 | 2.643759 | 2.728052 | 2.859561 | 3.044906 | 3.285224 | 3.576054 | 3.908318 | 4.270082 | 4.648552 | 5.031845 | 5.410193 | 5.776475 | 6.126216 | 6.4573 | 6.76954 | 7.064196 | 7.343474 | 7.610045 | 7.86663 | 8.115685 | 8.359214 | 8.598691 | 8.835082 | 9.068925 | 9.300442 | 9.529655 | 9.756483 | 9.980823 | 10.2026 | 10.42179
[Sheet] High-Mg (AA5182, Non-Ford) | 28.3031 | 28.47842 | 28.8953 | 29.63945 | 30.75233 | 32.22109 | 33.98022 | 35.92481 | 37.93134 | 39.87959 | 41.72074 | 43.35346 | 44.78797 | 46.04349 | 47.14231 | 48.08472 | 48.83092 | 49.29663 | 49.36529 | 48.91331 | 47.83959 | 46.09023 | 43.67183 | 40.65172 | 37.14712 | 33.3074 | 29.334 | 25.34677 | 21.46559 | 17.80338 | 14.44185
[Sheet] Low-Mg (AA5754, Ford) | 0.3195398 | 0.5386672 | 0.8571371 | 1.296834 | 1.877389 | 2.614348 | 3.517421 | 4.589032 | 5.823557 | 7.207535 | 8.689844 | 10.26613 | 11.88028 | 13.48065 | 15.01053 | 16.41136 | 17.62708 | 18.6093 | 19.32204 | 19.74522 | 19.87594 | 19.72745 | 19.32621 | 18.70805 | 17.91388 | 16.98601 | 15.94075 | 14.83745 | 13.71882 | 12.60952 | 11.52908
[Sheet] High-Mg (AA5182, Ford) | 0.1998592 | 0.33695 | 0.5362523 | 0.8115397 | 1.175218 | 1.637169 | 2.203629 | 2.876254 | 3.65161 | 4.521294 | 5.453275 | 6.44471 | 7.460335 | 8.467641 | 9.430896 | 10.31317 | 11.07908 | 11.69803 | 12.14725 | 12.414 | 12.4964 | 12.40279 | 12.14987 | 11.76027 | 11.25984 | 10.67528 | 10.01696 | 9.32227 | 8.618098 | 7.919988 | 7.240215
[Sheet] Low-Cu (AA6016, Non-Ford) | 36.93513 | 36.98168 | 37.26378 | 37.87758 | 38.86394 | 40.19648 | 41.78461 | 43.49153 | 45.16157 | 46.64838 | 47.81196 | 48.59767 | 48.95666 | 48.88924 | 48.43533 | 47.6739 | 46.71967 | 45.71433 | 44.81119 | 44.15545 | 43.86488 | 44.0155 | 44.63532 | 45.70632 | 47.17297 | 48.95461 | 51.13161 | 53.49627 | 55.88503 | 58.22991 | 60.4798
[Sheet] Low-Cu (AA6005C, Non-Ford) | 36.93513 | 36.98168 | 37.26378 | 37.87758 | 38.86394 | 40.19648 | 41.78461 | 43.49153 | 45.16157 | 46.64838 | 47.81196 | 48.59767 | 48.95666 | 48.88924 | 48.43533 | 47.6739 | 46.71967 | 45.71433 | 44.81119 | 44.15545 | 43.86488 | 44.0155 | 44.63532 | 45.70632 | 47.17297 | 48.95461 | 51.13161 | 53.49627 | 55.88503 | 58.22991 | 60.4798
[Sheet] Low-Cu (AA6005C, Ford) | 0.9381404 | 1.579348 | 2.507608 | 3.782022 | 5.452562 | 7.55537 | 10.10909 | 13.11253 | 16.5441 | 20.36334 | 24.56501 | 29.05002 | 33.79487 | 38.76913 | 43.95813 | 49.36275 | 54.99515 | 60.87135 | 67.00285 | 73.38957 | 80.01577 | 86.8496 | 93.84573 | 100.9499 | 108.1039 | 115.2505 | 122.1507 | 128.8787 | 135.4837 | 141.937 | 148.2178
[Sheet] High-Cu (AA6111, Ford) | 0.9660651 | 1.629163 | 2.593921 | 3.927978 | 5.69287 | 7.938325 | 10.69651 | 13.97714 | 17.76466 | 22.01864 | 26.67738 | 31.66407 | 36.89404 | 42.28187 | 47.74722 | 53.21901 | 58.63771 | 63.95617 | 69.13925 | 74.16271 | 79.01167 | 83.67898 | 88.16355 | 92.46889 | 96.60185 | 100.5715 | 104.2291 | 107.6957 | 111.0557 | 114.3175 | 117.4896
[Sheet] 7xxx | 2.595752 | 2.643759 | 2.728052 | 2.859561 | 3.044906 | 3.285224 | 3.576054 | 3.908318 | 4.270082 | 4.648552 | 5.031845 | 5.410193 | 5.776475 | 6.126216 | 6.4573 | 6.76954 | 7.064196 | 7.343474 | 7.610045 | 7.86663 | 8.115685 | 8.359214 | 8.598691 | 8.835082 | 9.068925 | 9.300442 | 9.529655 | 9.756483 | 9.980823 | 10.2026 | 10.42179
[Extrusion] 6xxx | 76.1962 | 78.21328 | 80.69709 | 83.75344 | 87.40059 | 91.57061 | 96.12958 | 100.911 | 105.7525 | 110.5263 | 115.1569 | 119.6255 | 123.9612 | 128.2263 | 132.501 | 136.8704 | 141.4153 | 146.2057 | 151.2957 | 156.7211 | 162.4991 | 168.629 | 175.0947 | 181.8688 | 188.9161 | 196.1975 | 203.6734 | 211.3061 | 219.0616 | 226.9105 | 234.8281
[Extrusion] 7xxx | 28.18265 | 28.92868 | 29.84734 | 30.97775 | 32.32667 | 33.86896 | 35.5551 | 37.32351 | 39.11413 | 40.87966 | 42.59224 | 44.24489 | 45.84839 | 47.42579 | 49.00672 | 50.62271 | 52.30366 | 54.07539 | 55.95794 | 57.96461 | 60.10169 | 62.36891 | 64.76038 | 67.26591 | 69.87248 | 72.56566 | 75.33077 | 78.15389 | 81.02241 | 83.92544 | 86.85392
[Forgings] 6xxx | 26.10619 | 25.83079 | 25.58002 | 25.40235 | 25.32465 | 25.35274 | 25.47622 | 25.67581 | 25.93124 | 26.22734 | 26.55764 | 26.9249 | 27.33928 | 27.81529 | 28.36887 | 29.01509 | 29.76666 | 30.63295 | 31.61948 | 32.72772 | 33.95526 | 35.29622 | 36.74192 | 38.28173 | 39.90393 | 41.59649 | 43.34776 | 45.14693 | 46.98438 | 48.85181 | 50.74228
[Castings] 319 | 158.2485 | 156.7324 | 155.5003 | 154.7744 | 154.6273 | 154.9917 | 155.6972 | 156.5218 | 157.2456 | 157.692 | 157.7526 | 157.3921 | 156.6388 | 155.567 | 154.2767 | 152.8772 | 151.4732 | 150.1567 | 149.0001 | 148.0549 | 147.3506 | 146.8973 | 146.6889 | 146.7071 | 146.9256 | 147.3143 | 147.8421 | 148.4793 | 149.1994 | 149.9795 | 150.8012
[Castings] A380 | 316.4984 | 313.4664 | 311.0023 | 309.5507 | 309.2566 | 309.9855 | 311.3964 | 313.0457 | 314.4932 | 315.3862 | 315.5073 | 314.786 | 313.2794 | 311.1356 | 308.5549 | 305.7557 | 302.9477 | 300.3144 | 298.0012 | 296.1106 | 294.702 | 293.7953 | 293.3784 | 293.4146 | 293.8516 | 294.629 | 295.6845 | 296.9589 | 298.3989 | 299.9592 | 301.6026
[Castings] A356 | 655.6024 | 649.3217 | 644.2176 | 641.2106 | 640.6014 | 642.1114 | 645.0341 | 648.4507 | 651.4494 | 653.2993 | 653.5505 | 652.0569 | 648.9363 | 644.4959 | 639.1506 | 633.3524 | 627.5361 | 622.0816 | 617.2901 | 613.3739 | 610.456 | 608.5779 | 607.7142 | 607.7891 | 608.6943 | 610.3044 | 612.4906 | 615.1303 | 618.1131 | 621.345 | 624.749
Using HRC Alloys + Shifting Alloy Demand to 6xxx (Base-Case Demand Growth Rate)
Alloy | 2020 | 2021 | 2022 | 2023 | 2024 | 2025 | 2026 | 2027 | 2028 | 2029 | 2030 | 2031 | 2032 | 2033 | 2034 | 2035 | 2036 | 2037 | 2038 | 2039 | 2040 | 2041 | 2042 | 2043 | 2044 | 2045 | 2046 | 2047 | 2048 | 2049 | 2050
[Sheet] 1xxx | 24.57661 | 25.0299 | 25.82694 | 27.07118 | 28.8253 | 31.10002 | 33.85307 | 36.99846 | 40.42317 | 44.00603 | 47.63451 | 51.21612 | 54.68343 | 57.99408 | 61.12805 | 64.08357 | 66.87261 | 69.51605 | 72.03921 | 74.46785 | 76.82525 | 79.13037 | 81.39716 | 83.63477 | 85.8483 | 88.03985 | 90.2096 | 92.3568 | 94.48047 | 96.57987 | 98.65478
[Sheet] 3xxx | 11.63921 | 11.85388 | 12.23131 | 12.82051 | 13.65114 | 14.72832 | 16.03201 | 17.52152 | 19.14333 | 20.84006 | 22.55844 | 24.25464 | 25.89674 | 27.46468 | 28.94896 | 30.34874 | 31.66968 | 32.92167 | 34.11669 | 35.26695 | 36.38345 | 37.47518 | 38.54876 | 39.60851 | 40.65685 | 41.69476 | 42.72236 | 43.73927 | 44.74502 | 45.73928 | 46.72195
[Sheet] 4xxx | 2.595752 | 2.643759 | 2.728052 | 2.859561 | 3.044906 | 3.285224 | 3.576054 | 3.908318 | 4.270082 | 4.648552 | 5.031845 | 5.410193 | 5.776475 | 6.126216 | 6.4573 | 6.76954 | 7.064196 | 7.343474 | 7.610045 | 7.86663 | 8.115685 | 8.359214 | 8.598691 | 8.835082 | 9.068925 | 9.300442 | 9.529655 | 9.756483 | 9.980823 | 10.2026 | 10.42179
[Sheet] High-Mg (AA5182, Non-Ford) | 28.3031 | 28.47842 | 28.8953 | 29.63945 | 30.75233 | 32.22109 | 33.98022 | 35.92481 | 37.93134 | 39.87959 | 41.72074 | 43.35346 | 44.78797 | 46.04349 | 47.14231 | 48.08472 | 48.83092 | 49.29663 | 49.36529 | 48.91331 | 47.83959 | 46.09023 | 43.67183 | 40.65172 | 37.14712 | 33.3074 | 29.334 | 25.34677 | 21.46559 | 17.80338 | 14.44185
[Sheet] HRC 5xxx (Non-Ford) | 0 | 0 | 0 | 0 | 0 | 0 | 0 | 0 | 0 | 0 | 0 | 0 | 0 | 0 | 0 | 0 | 0 | 0 | 0 | 0 | 0 | 0 | 0 | 0 | 0 | 0 | 0 | 0 | 0 | 0 | 0
[Sheet] Low-Mg (AA5754, Ford) | 0.3195398 | 0.5386672 | 0.8571371 | 1.296834 | 1.877389 | 2.614348 | 3.517421 | 4.589032 | 5.823557 | 7.207535 | 8.689844 | 10.26613 | 11.88028 | 13.48065 | 15.01053 | 16.41136 | 17.62708 | 18.6093 | 19.32204 | 19.74522 | 19.87594 | 19.72745 | 19.32621 | 18.70805 | 17.91388 | 16.98601 | 15.94075 | 14.83745 | 13.71882 | 12.60952 | 11.52908
[Sheet] High-Mg (AA5182, Ford) | 0.1998592 | 0.33695 | 0.5362523 | 0.8115397 | 1.175218 | 1.637169 | 2.203629 | 2.876254 | 3.65161 | 4.521294 | 5.453275 | 6.44471 | 7.460335 | 8.467641 | 9.430896 | 10.31317 | 11.07908 | 11.69803 | 12.14725 | 12.414 | 12.4964 | 12.40279 | 12.14987 | 11.76027 | 11.25984 | 10.67528 | 10.01696 | 9.32227 | 8.618098 | 7.919988 | 7.240215
[Sheet] HRC 5xxx (Ford) | 0 | 0 | 0 | 0 | 0 | 0 | 0 | 0 | 0 | 0 | 0 | 0 | 0 | 0 | 0 | 0 | 0 | 0 | 0 | 0 | 0 | 0 | 0 | 0 | 0 | 0 | 0 | 0 | 0 | 0 | 0
[Sheet] Low-Cu (AA6016, Non-Ford) | 36.93513 | 36.98168 | 37.26378 | 37.87758 | 38.86394 | 40.19648 | 41.78461 | 43.49153 | 45.16157 | 46.64838 | 47.81196 | 48.59767 | 48.95666 | 48.88924 | 48.43533 | 47.6739 | 46.71967 | 45.71433 | 44.81119 | 44.15545 | 43.86488 | 44.0155 | 44.63532 | 45.70632 | 47.17297 | 48.95461 | 51.13161 | 53.49627 | 55.88503 | 58.22991 | 60.4798
[Sheet] Low-Cu (AA6005C, Non-Ford) | 36.93513 | 36.98168 | 37.26378 | 37.87758 | 38.86394 | 40.19648 | 41.78461 | 43.49153 | 45.16157 | 46.64838 | 47.81196 | 48.59767 | 48.95666 | 48.88924 | 48.43533 | 47.6739 | 46.71967 | 45.71433 | 44.81119 | 44.15545 | 43.86488 | 44.0155 | 44.63532 | 45.70632 | 47.17297 | 48.95461 | 51.13161 | 53.49627 | 55.88503 | 58.22991 | 60.4798
[Sheet] Low-Cu (AA6005C, Ford) | 0.9381404 | 1.579348 | 2.507608 | 3.782022 | 5.452562 | 7.55537 | 10.10909 | 13.11253 | 16.5441 | 20.36334 | 24.56501 | 29.05002 | 33.79487 | 38.76913 | 43.95813 | 49.36275 | 54.99515 | 60.87135 | 67.00285 | 73.38957 | 80.01577 | 86.8496 | 93.84573 | 100.9499 | 108.1039 | 115.2505 | 122.1507 | 128.8787 | 135.4837 | 141.937 | 148.2178
[Sheet] High-Cu (AA6111, Ford) | 0.9660651 | 1.629163 | 2.593921 | 3.927978 | 5.69287 | 7.938325 | 10.69651 | 13.97714 | 17.76466 | 22.01864 | 26.58357 | 31.44424 | 36.42811 | 41.37541 | 46.11026 | 50.45044 | 54.22093 | 57.26979 | 59.48359 | 60.79852 | 61.2047 | 60.74305 | 59.4963 | 57.57646 | 55.11161 | 52.23399 | 48.99564 | 45.58062 | 42.12113 | 38.69365 | 35.35837
[Sheet] HRC 6xxx (Ford) | 0 | 0 | 0 | 0 | 0 | 0 | 0 | 0 | 0 | 0 | 0.09381695 | 0.219836 | 0.4659324 | 0.9064508 | 1.636958 | 2.768566 | 4.416784 | 6.686381 | 9.655657 | 13.36418 | 17.80698 | 22.93593 | 28.66725 | 34.89243 | 41.49023 | 48.33753 | 55.23344 | 62.1151 | 68.93454 | 75.62386 | 82.13126
[Sheet] 7xxx | 2.595752 | 2.643759 | 2.728052 | 2.859561 | 3.044906 | 3.285224 | 3.576054 | 3.908318 | 4.270082 | 4.648552 | 5.031845 | 5.410193 | 5.776475 | 6.126216 | 6.4573 | 6.76954 | 7.064196 | 7.343474 | 7.610045 | 7.86663 | 8.115685 | 8.359214 | 8.598691 | 8.835082 | 9.068925 | 9.300442 | 9.529655 | 9.756483 | 9.980823 | 10.2026 | 10.42179
[Extrusion] 6xxx | 76.1962 | 78.21328 | 80.69709 | 83.75344 | 87.40059 | 91.57061 | 96.12958 | 100.911 | 105.7525 | 110.5263 | 115.1569 | 119.6255 | 123.9612 | 128.2263 | 132.501 | 136.8704 | 141.4153 | 146.2057 | 151.2957 | 156.7211 | 162.4991 | 168.629 | 175.0947 | 181.8688 | 188.9161 | 196.1975 | 203.6734 | 211.3061 | 219.0616 | 226.9105 | 234.8281
[Extrusion] 7xxx | 28.18265 | 28.92868 | 29.84734 | 30.97775 | 32.32667 | 33.86896 | 35.5551 | 37.32351 | 39.11413 | 40.87966 | 42.59224 | 44.24489 | 45.84839 | 47.42579 | 49.00672 | 50.62271 | 52.30366 | 54.07539 | 55.95794 | 57.96461 | 60.10169 | 62.36891 | 64.76038 | 67.26591 | 69.87248 | 72.56566 | 75.33077 | 78.15389 | 81.02241 | 83.92544 | 86.85392
[Forgings] 6xxx | 26.10619 | 25.83079 | 25.58002 | 25.40235 | 25.32465 | 25.35274 | 25.47622 | 25.67581 | 25.93124 | 26.22734 | 26.55764 | 26.9249 | 27.33928 | 27.81529 | 28.36887 | 29.01509 | 29.76666 | 30.63295 | 31.61948 | 32.72772 | 33.95526 | 35.29622 | 36.74192 | 38.28173 | 39.90393 | 41.59649 | 43.34776 | 45.14693 | 46.98438 | 48.85181 | 50.74228
[Castings] 319 | 158.2485 | 156.7324 | 155.5003 | 154.7744 | 154.6273 | 154.9917 | 155.6972 | 156.5218 | 157.2456 | 157.692 | 157.7526 | 157.3921 | 156.6388 | 155.567 | 154.2767 | 152.8772 | 151.4732 | 150.1567 | 149.0001 | 148.0549 | 147.3506 | 146.8973 | 146.6889 | 146.7071 | 146.9256 | 147.3143 | 147.8421 | 148.4793 | 149.1994 | 149.9795 | 150.8012
[Castings] A380 | 316.4984 | 313.4664 | 311.0023 | 309.5507 | 309.2566 | 309.9855 | 311.3964 | 313.0457 | 314.4932 | 315.3862 | 315.5073 | 314.786 | 313.2794 | 311.1356 | 308.5549 | 305.7557 | 302.9477 | 300.3144 | 298.0012 | 296.1106 | 294.702 | 293.7953 | 293.3784 | 293.4146 | 293.8516 | 294.629 | 295.6845 | 296.9589 | 298.3989 | 299.9592 | 301.6026
[Castings] A356 | 655.6024 | 649.3217 | 644.2176 | 641.2106 | 640.6014 | 642.1114 | 645.0341 | 648.4507 | 651.4494 | 653.2993 | 653.5505 | 652.0569 | 648.9363 | 644.4959 | 639.1506 | 633.3524 | 627.5361 | 622.0816 | 617.2901 | 613.3739 | 610.456 | 608.5779 | 607.7142 | 607.7891 | 608.6943 | 610.3044 | 612.4906 | 615.1303 | 618.1131 | 621.345 | 624.749
LDV lifespan model based on Greene & Leard
Ingot Demand (kt)
Base-Case Demand Growth Rate
Alloy | 2020 | 2021 | 2022 | 2023 | 2024 | 2025 | 2026 | 2027 | 2028 | 2029 | 2030 | 2031 | 2032 | 2033 | 2034 | 2035 | 2036 | 2037 | 2038 | 2039 | 2040 | 2041 | 2042 | 2043 | 2044 | 2045 | 2046 | 2047 | 2048 | 2049 | 2050
High-Mg (AA5182, Non-Ford) | 80.89134 | 82.93341 | 84.97506 | 87.01698 | 89.05906 | 91.10098 | 93.14278 | 95.18454 | 97.22662 | 99.26854 | 101.3103 | 103.3524 | 105.3942 | 107.4361 | 109.4781 | 111.52 | 113.5617 | 115.6037 | 117.6457 | 119.6875 | 121.7295 | 123.7714 | 125.8133 | 127.8551 | 129.8972 | 131.9391 | 133.9809 | 136.0227 | 138.0648 | 140.1067 | 142.1486
Low-Mg (AA5754, Ford) | 75.9751525 | 77.78469 | 79.59449 | 81.4041175 | 83.21365 | 85.02328 | 86.8329875 | 88.64271 | 90.45225 | 92.26188 | 94.07158 | 95.88112 | 97.69085 | 99.50048 | 101.3101 | 103.1197 | 104.9294 | 106.7391 | 108.5486 | 110.3583 | 112.1679 | 113.9776 | 115.7872 | 117.5969 | 119.4064 | 121.2161 | 123.0258 | 124.8355 | 126.645 | 128.4547 | 130.2643
High-Mg (AA5182, Ford) | 47.74909 | 48.88635 | 50.02378 | 51.1611 | 52.29836 | 53.43568 | 54.57305 | 55.71043 | 56.84769 | 57.98502 | 59.12238 | 60.25964 | 61.39703 | 62.53435 | 63.67166 | 64.80898 | 65.94636 | 67.08369 | 68.22095 | 69.35831 | 70.49564 | 71.63296 | 72.77028 | 73.90765 | 75.04491 | 76.1822325 | 77.31962 | 78.45698 | 79.59424 | 80.73157 | 81.86889
Low-Cu (AA6016, Non-Ford) | 47.5176 | 48.80107 | 50.08385 | 51.36709 | 52.65056 | 53.93379 | 55.21681 | 56.49981 | 57.78328 | 59.06651 | 60.34953 | 61.633 | 62.91599 | 64.19923 | 65.48248 | 66.76572 | 68.04871 | 69.33195 | 70.61542 | 71.89844 | 73.18167 | 74.4649 | 75.74814 | 77.03116 | 78.31463 | 79.59786 | 80.88086 | 82.16388 | 83.44735 | 84.73058 | 86.01381
Low-Cu (AA6005C, Non-Ford) | 47.5176 | 48.80107 | 50.08385 | 51.36709 | 52.65056 | 53.93379 | 55.21681 | 56.49981 | 57.78328 | 59.06651 | 60.34953 | 61.633 | 62.91599 | 64.19923 | 65.48248 | 66.76572 | 68.04871 | 69.33195 | 70.61542 | 71.89844 | 73.18167 | 74.4649 | 75.74814 | 77.03116 | 78.31463 | 79.59786 | 80.88086 | 82.16388 | 83.44735 | 84.73058 | 86.01381
Low-Cu (AA6005C, Ford) | 209.2567 | 214.2408 | 219.225355 | 224.2096 | 229.1936 | 234.1778 | 239.1623 | 244.1466 | 249.1307 | 254.1149 | 259.0993 | 264.0834 | 269.0678 | 274.0519825 | 279.0363 | 284.0205 | 289.0048 | 293.989 | 298.973115 | 303.9575 | 308.9418 | 313.926 | 318.9102 | 323.8946 | 328.8787 | 333.8629 | 338.8472 | 343.8317 | 348.8157 | 353.8 | 358.7842
High-Cu (AA6111, Ford) | 233.6433 | 239.2081 | 244.7737 | 250.3388 | 255.90355 | 261.4686 | 267.0339 | 272.5994 | 278.1641 | 283.7292 | 289.2945 | 294.8593 | 300.4247 | 305.9898 | 311.5548 | 317.1199 | 322.6853 | 328.2504 | 333.8151 | 339.3804 | 344.9455 | 350.5106 | 356.0757 | 361.641 | 367.2058 | 372.7709 | 378.3363 | 383.9016 | 389.4663 | 395.0314 | 400.5965
Forming Scrap (kt)
Base-Case Demand Growth Rate
Alloy | 2020 | 2021 | 2022 | 2023 | 2024 | 2025 | 2026 | 2027 | 2028 | 2029 | 2030 | 2031 | 2032 | 2033 | 2034 | 2035 | 2036 | 2037 | 2038 | 2039 | 2040 | 2041 | 2042 | 2043 | 2044 | 2045 | 2046 | 2047 | 2048 | 2049 | 2050
High-Mg (AA5182, Non-Ford) | 25.02778 | 25.6596 | 26.29128 | 26.92305 | 27.55487 | 28.18664 | 28.81838 | 29.4501 | 30.08192 | 30.71369 | 31.34542 | 31.97724 | 32.60896 | 33.24073 | 33.87251 | 34.50428 | 35.136 | 35.76777 | 36.39959 | 37.03133 | 37.6631 | 38.29487 | 38.92664 | 39.55837 | 40.19019 | 40.82196 | 41.45368 | 42.08542 | 42.71723 | 43.349 | 43.98077
Low-Mg (AA5754, Ford) | 23.50671 | 24.06658 | 24.62653 | 25.18643 | 25.7463 | 26.3062 | 26.86613 | 27.42606 | 27.98593 | 28.54583 | 29.10575 | 29.66562 | 30.22555 | 30.78545 | 31.34534 | 31.90524 | 32.46517 | 33.02507 | 33.58494 | 34.14486 | 34.70476 | 35.26466 | 35.82456 | 36.38448 | 36.94435 | 37.50425 | 38.06418 | 38.62411 | 39.18398 | 39.74388 | 40.30378
High-Mg (AA5182, Ford) | 14.77357 | 15.12544 | 15.47736 | 15.82924 | 16.18111 | 16.533 | 16.8849 | 17.23681 | 17.58868 | 17.94056 | 18.29247 | 18.64433 | 18.99624 | 19.34813 | 19.70001 | 20.0519 | 20.4038 | 20.75569 | 21.10756 | 21.45946 | 21.81135 | 22.16324 | 22.51513 | 22.86703 | 23.2189 | 23.57078 | 23.92269 | 24.27459 | 24.62646 | 24.97835 | 25.33023
Low-Cu (AA6016, Non-Ford) | 14.70195 | 15.09905 | 15.49594 | 15.89298 | 16.29008 | 16.68711 | 17.08408 | 17.48104 | 17.87815 | 18.27518 | 18.67214 | 19.06925 | 19.46621 | 19.86324 | 20.26028 | 20.65731 | 21.05427 | 21.4513 | 21.84841 | 22.24538 | 22.64241 | 23.03944 | 23.43647 | 23.83344 | 24.23055 | 24.62758 | 25.02454 | 25.4215 | 25.81861 | 26.21564 | 26.61267
Low-Cu (AA6005C, Non-Ford) | 14.70195 | 15.09905 | 15.49594 | 15.89298 | 16.29008 | 16.68711 | 17.08408 | 17.48104 | 17.87815 | 18.27518 | 18.67214 | 19.06925 | 19.46621 | 19.86324 | 20.26028 | 20.65731 | 21.05427 | 21.4513 | 21.84841 | 22.24538 | 22.64241 | 23.03944 | 23.43647 | 23.83344 | 24.23055 | 24.62758 | 25.02454 | 25.4215 | 25.81861 | 26.21564 | 26.61267
Low-Cu (AA6005C, Ford) | 64.74403 | 66.2861 | 67.82832 | 69.37044 | 70.91251 | 72.45463 | 73.99681 | 75.53897 | 77.08104 | 78.62315 | 80.16534 | 81.70741 | 83.24957 | 84.79168 | 86.33382 | 87.87593 | 89.4181 | 90.96021 | 92.50228 | 94.04446 | 95.58658 | 97.12869 | 98.67081 | 100.213 | 101.7551 | 103.2972 | 104.8393 | 106.3815 | 107.9236 | 109.4657 | 111.0078
High-Cu (AA6111, Ford) | 72.28924 | 74.01098 | 75.73298 | 77.45482 | 79.17655837 | 80.8984 | 82.6203 | 84.34224 | 86.06398 | 87.78582 | 89.50772 | 91.22946 | 92.9514 | 94.67324 | 96.39504 | 98.11688 | 99.83882 | 101.5607 | 103.2824 | 105.0043 | 106.7261 | 108.448 | 110.1698 | 111.8917254 | 113.6135 | 115.3353 | 117.0572 | 118.7791 | 120.5009 | 122.2227 | 123.9446
Fabrication Scrap (kt)
Base-Case Demand Growth Rate
Alloy | 2020 | 2021 | 2022 | 2023 | 2024 | 2025 | 2026 | 2027 | 2028 | 2029 | 2030 | 2031 | 2032 | 2033 | 2034 | 2035 | 2036 | 2037 | 2038 | 2039 | 2040 | 2041 | 2042 | 2043 | 2044 | 2045 | 2046 | 2047 | 2048 | 2049 | 2050
High-Mg (AA5182, Non-Ford) | 16.43696 | 16.8519 | 17.26676 | 17.68168 | 18.09662 | 18.51154 | 18.92643 | 19.34131 | 19.75625 | 20.17117 | 20.58606 | 21.001 | 21.41589 | 21.8308 | 22.24572 | 22.66064 | 23.07552 | 23.49043 | 23.90538 | 24.32027 | 24.73518 | 25.1501 | 25.56501 | 25.9799 | 26.39485 | 26.80976 | 27.22464 | 27.63953 | 28.05448 | 28.46939 | 28.88431
Low-Mg (AA5754, Ford) | 15.438 | 15.80569 | 16.17344 | 16.54115 | 16.90885 | 17.27656 | 17.64429 | 18.01202 | 18.37972 | 18.74743 | 19.11516 | 19.48285 | 19.85058 | 20.2183 | 20.58601 | 20.95372 | 21.32145 | 21.68917 | 22.05686 | 22.42459 | 22.7923 | 23.16001 | 23.52773 | 23.89546 | 24.26315 | 24.63086 | 24.9986 | 25.36632 | 25.73402 | 26.10173 | 26.46945
High-Mg (AA5182, Ford) | 9.702519 | 9.933608 | 10.16473 | 10.39583 | 10.62692 | 10.85802 | 11.08913 | 11.32025 | 11.55134 | 11.78244 | 12.01355 | 12.24464 | 12.47575 | 12.70685 | 12.93795 | 13.16905 | 13.40017 | 13.63127 | 13.86236 | 14.09347 | 14.32457 | 14.55567 | 14.78678 | 15.01789 | 15.24898 | 15.48008 | 15.71119 | 15.9423 | 16.17339 | 16.40449 | 16.63559
Low-Cu (AA6016, Non-Ford) | 9.655481 | 9.916279 | 10.17694 | 10.43769 | 10.69849 | 10.95924 | 11.21994 | 11.48065 | 11.74145 | 12.0022 | 12.2629 | 12.5237 | 12.7844 | 13.04515 | 13.30591 | 13.56666 | 13.82736 | 14.08811 | 14.34891 | 14.60962 | 14.87037 | 15.13112 | 15.39187 | 15.65258 | 15.91338 | 16.17413 | 16.43483 | 16.69553 | 16.95633 | 17.21708 | 17.47783
Low-Cu (AA6005C, Non-Ford) | 9.655481 | 9.916279 | 10.17694 | 10.43769 | 10.69849 | 10.95924 | 11.21994 | 11.48065 | 11.74145 | 12.0022 | 12.2629 | 12.5237 | 12.7844 | 13.04515 | 13.30591 | 13.56666 | 13.82736 | 14.08811 | 14.34891 | 14.60962 | 14.87037 | 15.13112 | 15.39187 | 15.65258 | 15.91338 | 16.17413 | 16.43483 | 16.69553 | 16.95633 | 17.21708 | 17.47783
Low-Cu (AA6005C, Ford) | 42.52055 | 43.5333 | 44.54615 | 45.55893 | 46.57169 | 47.58447 | 48.59729 | 49.61011 | 50.62286 | 51.63564 | 52.64847 | 53.66122 | 54.67403 | 55.68681 | 56.69961 | 57.71239 | 58.7252 | 59.73799 | 60.75074 | 61.76356 | 62.77634 | 63.78913 | 64.80191 | 65.81473 | 66.82749 | 67.84027 | 68.85308 | 69.86591 | 70.87866 | 71.89144 | 72.90422
High-Cu (AA6111, Ford) | 47.47585 | 48.6066 | 49.73752 | 50.86834 | 51.99909 | 53.1299 | 54.26076 | 55.39164 | 56.52239 | 57.65321 | 58.78407 | 59.91481 | 61.0457 | 62.17651 | 63.3073 | 64.43812 | 65.569 | 66.69981 | 67.83056 | 68.96142 | 70.09224 | 71.22305 | 72.35387 | 73.48473 | 74.61548 | 75.74629 | 76.87717 | 78.00803 | 79.13878 | 80.26959 | 81.40041
EOL Scrap (kt)
Base-Case Demand Growth Rate
Alloy | 2020 | 2021 | 2022 | 2023 | 2024 | 2025 | 2026 | 2027 | 2028 | 2029 | 2030 | 2031 | 2032 | 2033 | 2034 | 2035 | 2036 | 2037 | 2038 | 2039 | 2040 | 2041 | 2042 | 2043 | 2044 | 2045 | 2046 | 2047 | 2048 | 2049 | 2050
[Sheet] 1xxx | 23.973987 | 24.06324 | 23.629745 | 23.36384834 | 23.60548351 | 23.7875351 | 24.56088454 | 26.98839475 | 29.85151193 | 32.98027006 | 35.83092045 | 38.42362501 | 41.5260885 | 44.3191476 | 47.27307495 | 49.07623182 | 51.25572134 | 53.35589406 | 54.33328898 | 55.93621654 | 57.54185299 | 58.23796597 | 59.98971725 | 62.14837258 | 63.95183893 | 65.89854098 | 67.24139764 | 69.36305924 | 70.48643937 | 72.55598462 | 74.65766827
[Sheet] 3xxx | 11.3536549 | 11.39614 | 11.19084 | 11.06482 | 11.17954 | 11.26577 | 11.63143 | 12.78161698 | 14.13719 | 15.61866 | 16.969 | 18.19687 | 19.66579 | 20.98889 | 22.38779 | 23.24186 | 24.2739 | 25.26835 | 25.73114 | 26.49032 | 27.2504 | 27.5805 | 28.40986369 | 29.43252272 | 30.28676195 | 31.20861756 | 31.84431451 | 32.84929102 | 33.38187701 | 34.3614767 | 35.35717029
[Sheet] 4xxx | 2.5317446 | 2.54129377 | 2.495566614 | 2.467483102 | 2.49332198 | 2.512837266 | 2.594314402 | 2.851082621 | 3.153437611 | 3.483790476 | 3.784953486 | 4.058965733 | 4.386460862 | 4.68190269 | 4.993844575 | 5.184252917 | 5.414199355 | 5.636332441 | 5.739703624 | 5.908812922 | 6.07836864 | 6.152305988 | 6.336674183 | 6.564867363 | 6.755596156 | 6.961259919 | 7.103134492 | 7.327183042 | 7.446112497 | 7.664406041 | 7.886468953
[Sheet] High-Mg (AA5182, Non-Ford) | 27.59604 | 27.34472 | 26.31919 | 25.29368 | 24.63474 | 23.6517 | 23.09171 | 24.19867 | 25.5492084 | 26.96725 | 27.84852 | 28.25475844 | 29.1314 | 29.56271 | 30.14225 | 29.36799278 | 29.0635548 | 28.71773224 | 27.12645341 | 26.35202834 | 25.67198572 | 24.02073196 | 23.70406258 | 23.95863162 | 23.88694064 | 24.06899365 | 23.71923949 | 24.38773889 | 23.93986434 | 24.65188504 | 25.44686393
[Sheet] Low-Mg (AA5754, Ford) | 0.3194765286 | 0.5384712501 | 0.8566332643 | 1.295734813 | 1.875310886 | 2.61088442 | 3.512239576 | 4.58197014 | 5.81467395 | 7.197102517 | 8.709321043 | 10.32664437 | 12.02193573 | 13.76784129 | 15.53864211 | 17.3115623 | 19.06751374 | 20.79135307 | 22.47177091 | 24.10094031 | 25.67403464 | 27.18869897 | 28.6445328 | 30.04261854 | 31.38511313 | 32.67490819 | 33.8571519 | 34.97559618 | 36.06050487 | 37.11450253 | 38.14017691
[Sheet] High-Mg (AA5182, Ford) | 0.1998082056 | 0.3367920162 | 0.5358459196 | 0.8106529747 | 1.173541827 | 1.634375079 | 2.199450187 | 2.870558565 | 3.64444598 | 4.512879905 | 5.463365782 | 6.4803658 | 7.546756568 | 8.645251484 | 9.759582314 | 10.87533545 | 11.98042913 | 13.06527941 | 14.12273137 | 15.14783656 | 16.13754704 | 17.09037985 | 18.00608864 | 18.88536447 | 19.72957692 | 20.5405587 | 21.28269706 | 21.98430092 | 22.66493173 | 23.3262309 | 23.96981676
[Sheet] Low-Cu (AA6016, Non-Ford) | 36.00634 | 35.49159 | 33.8768 | 32.16184 | 30.81615 | 28.92106 | 27.4552685 | 28.05433 | 28.85639 | 29.6412821 | 29.63043 | 28.92491287 | 28.78587 | 28.02913284 | 27.4518 | 25.09622259 | 23.37028 | 21.61464 | 18.25245375 | 16.00038 | 13.91291 | 10.59043132 | 9.063287615 | 8.32983407 | 7.206994655 | 6.456331535 | 5.06140726 | 5.04434224 | 3.588164335 | 3.681928725 | 3.910501965
[Sheet] Low-Cu (AA6005C, Non-Ford) | 36.00634 | 35.49159 | 33.8768 | 32.16184 | 30.81615 | 28.92106 | 27.4552685 | 28.05433 | 28.85639 | 29.6412821 | 29.63043 | 28.92491287 | 28.78587 | 28.02913284 | 27.4518 | 25.09622259 | 23.37028 | 21.61464 | 18.25245375 | 16.00038 | 13.91291 | 10.59043132 | 9.063287615 | 8.32983407 | 7.206994655 | 6.456331535 | 5.06140726 | 5.04434224 | 3.588164335 | 3.681928725 | 3.910501965
[Sheet] Low-Cu (AA6005C, Ford) | 0.9386429785 | 1.580903577 | 2.511609614 | 3.79075332 | 5.46906129 | 7.582877681 | 10.15024266 | 13.16861189 | 16.6146395 | 20.4461929 | 24.60631605 | 29.02843783 | 33.64192452 | 38.37715525 | 43.16955966 | 47.96237515 | 52.70814701 | 57.36916694 | 61.91711946 | 66.33221086 | 70.60201638 | 74.72022616 | 78.68541578 | 82.49991747 | 86.1688331 | 89.69920234 | 93.00839693 | 96.16816172 | 99.22934253 | 102.1996537 | 105.0867048
[Sheet] High-Cu (AA6111, Ford) | 0.9656768423 | 1.627960758 | 2.590829888 | 3.921232252 | 5.680123575 | 7.917074661 | 10.66472263 | 13.93381552 | 17.71016232 | 21.9546346 | 26.60651415 | 31.58948189 | 36.81890986 | 42.20904198 | 47.67899309 | 53.15701403 | 58.58293951 | 63.90905527 | 69.09977141 | 74.13051347 | 78.98618968 | 83.65950757 | 88.14932749 | 92.45916369 | 96.59588941 | 100.5686616 | 104.189216 | 107.6060496 | 110.9215311 | 114.1435929 | 117.2800552
[Sheet] 7xxx | 2.5317446 | 2.54129377 | 2.495566614 | 2.467483102 | 2.49332198 | 2.512837266 | 2.594314402 | 2.851082621 | 3.153437611 | 3.483790476 | 3.784953486 | 4.058965733 | 4.386460862 | 4.68190269 | 4.993844575 | 5.184252917 | 5.414199355 | 5.636332441 | 5.739703624 | 5.908812922 | 6.07836864 | 6.152305988 | 6.336674183 | 6.564867363 | 6.755596156 | 6.961259919 | 7.103134492 | 7.327183042 | 7.446112497 | 7.664406041 | 7.886468953
[Extrusion] 6xxx | 71.11250785 | 71.82904018 | 71.39441699 | 71.49210471 | 72.37313985 | 72.50899337 | 73.70309919 | 77.82324705 | 82.07457737 | 87.34454616 | 91.4889689 | 95.49408021 | 100.1224 | 104.4346 | 108.5843 | 111.1274 | 114.0916 | 117.2201 | 118.5587 | 121.4726 | 124.641 | 126.6793 | 130.7843 | 135.5751 | 140.1172 | 144.9952 | 149.3601 | 155.176 | 159.5718 | 165.6658485 | 172.184
[Extrusion] 7xxx | 26.3026483 | 26.56742578 | 26.40638413 | 26.44293053 | 26.7686934 | 26.81856382 | 27.26029712 | 28.78456247 | 30.35656435 | 32.30582806 | 33.83862054 | 35.31994171 | 37.03165434 | 38.62657734 | 40.16142306 | 41.10220288 | 42.19838589 | 43.35545291 | 43.85051404 | 44.92812147 | 46.09992737 | 46.85386555 | 48.37203774 | 50.14377552 | 51.82378025 | 53.62797037 | 55.24219273 | 57.39368138 | 59.01928414 | 61.27319528 | 63.68382416
[Forgings] 6xxx | 24.51951815 | 24.21118403 | 23.49826383 | 22.80304 | 22.29642 | 21.59827 | 21.14255 | 21.24008 | 21.54663 | 21.97771372 | 22.24997969 | 22.5368 | 23.10803 | 23.71662 | 24.26499 | 24.47811 | 24.8443 | 25.26761 | 25.36043 | 25.84157 | 26.46861 | 26.94576 | 27.73460902 | 28.76351907 | 29.82094068 | 31.09171154 | 32.0868115 | 33.38678956 | 34.39753677 | 35.81854978 | 37.33274169
[Castings] 319 | 150.506454 | 147.7958 | 143.1956 | 139.1157 | 136.053 | 131.5537 | 128.8194 | 129.308737 | 130.2691 | 131.9129 | 132.3585146 | 132.296 | 133.275244 | 133.8805 | 134.5523 | 132.7317 | 131.3055 | 130.1117 | 126.7634 | 125.1124 | 123.7332 | 121.4222191 | 121.0194 | 121.362 | 121.7291674 | 122.1073 | 121.9443 | 123.1245 | 123.1446 | 124.9845 | 127.106
[Castings] A380 | 301.0138297 | 295.5927713 | 286.3917598 | 278.2324871 | 272.1072089 | 263.1088452 | 257.6401117 | 258.6191851 | 260.5390386 | 263.8271566 | 264.7184607 | 264.5929 | 266.5513172 | 267.7624 | 269.1066 | 265.4651 | 262.6122 | 260.2248 | 253.5277 | 250.226 | 247.4668 | 242.845 | 242.0396 | 242.7243018 | 243.4584929 | 244.2153469 | 243.8896871 | 246.2493553 | 246.2897442 | 249.968921 | 254.2122247
[Castings] A356 | 623.5275076 | 612.2975408 | 593.2390648 | 576.3382935 | 563.6500622 | 545.0098631 | 533.681942 | 535.709945 | 539.6875873 | 546.4981038 | 548.3449235 | 548.0847785 | 552.1420434 | 554.6492452 | 557.4345789 | 549.8914055 | 543.9814672 | 539.036585 | 525.1649449 | 518.32476 | 512.6105513 | 503.0372482 | 501.3688005 | 502.7870617 | 504.3080817 | 505.8758296 | 505.2012198 | 510.0891147 | 510.1734311 | 517.7946933 | 526.5837619

## Compositions
| Si | Fe | Cu | Mn | Mg | Zn | Al
Primary Aluminum
P1020 (baseline grade) | 0.07 | 0.17 | 0.0005 | 0.0008 | 0.001 | 0.003 | bal
P0610 | 0.05 | 0.1 | 0.0002 | 0.0002 | 0.002 | 0.003 | bal
Teal Sheets
Non-Ford 5xxx (AA5182) | ≤ 0.2 | ≤ 0.35 | ≤ 0.15 | 0.2 - 0.5 | 4.0 - 5.0 | ≤ 0.25 | bal
Ford Low Mg ("AA5754") | ≤ 0.4 | ≤ 0.4 | ≤ 0.1 | ≤ 0.5 | 2.6 - 3.6 | ≤ 0.2 | bal
Ford High Mg ("AA5182") | ≤ 0.2 | ≤ 0.35 | ≤ 0.15 | 0.2 - 0.5 | 4.0 - 5.0 | ≤ 0.25 | bal
Non-Ford 6xxx (6005C) | 0.4 - 0.9 | ≤ 0.35 | ≤ 0.35 | ≤ 0.5 | 0.4 - 0.8 | ≤ 0.25 | bal
Non-Ford 6xxx (6016) | 1 - 1.5 | ≤ 0.5 | ≤ 0.2 | ≤ 0.2 | 0.25 - 0.6 | ≤ 0.2 | bal
Ford Low Cu ("AA6005C") | 0.4 - 0.9 | ≤ 0.35 | ≤ 0.35 | ≤ 0.5 | 0.4 - 0.8 | ≤ 0.25 | bal
Ford High Cu ("AA6111") | 0.6 - 1.1 | ≤ 0.4 | 0.5 - 0.9 | 0.1 - 0.45 | 0.5 - 1.0 | ≤ 0.15 | bal
OEM specifications
Non-Ford 5xxx (AA5182) | ≤ 0.2 | ≤ 0.35 | ≤ 0.1 | 0.2 - 0.5 | 4.2 - 5.0 | ≤ 0.1 | bal
Ford Low Mg ("AA5754") | ≤ 0.25 | ≤ 0.35 | ≤ 0.1 | ≤ 0.5 | 2.9 - 3.5 | ≤ 0.1 | bal
Ford High Mg ("AA5182") | ≤ 0.2 | ≤ 0.35 | ≤ 0.1 | 0.2 - 0.5 | 4.2 - 5.0 | ≤ 0.1 | bal
Non-Ford 6xxx (6005C) | 0.5 - 1 | ≤ 0.3 | ≤ 0.2 | ≤ 0.15 | 0.4 - 0.8 | ≤ 0.1 | bal
Non-Ford 6xxx (6016) | 1 - 1.3 | ≤ 0.3 | ≤ 0.1 | ≤ 0.2 | 0.3 - 0.6 | ≤ 0.2 | bal
Ford Low Cu ("AA6005C") | 0.5 - 1 | ≤ 0.3 | ≤ 0.2 | ≤ 0.15 | 0.4 - 0.8 | ≤ 0.1 | bal
Ford High Cu ("AA6111") | 0.55 - 0.95 | ≤ 0.3 | 0.5 - 0.8 | ≤ 0.3 | 0.55 - 0.95 | ≤ 0.1 | bal
Baseline supplier (alloy product chemistries used in this analysis)
Non-Ford 5xxx (AA5182) | ≤ 0.1 | ≤ 0.22 | ≤ 0.055 | 0.2 - 0.32 | 4.2 - 4.6 | ≤ 0.07 | bal
Ford Low Mg ("AA5754") | ≤ 0.25 | ≤ 0.35 | ≤ 0.1 | ≤ 0.5 | 2.9 - 3.5 | ≤ 0.1 | bal
Ford High Mg ("AA5182") | ≤ 0.2 | ≤ 0.35 | ≤ 0.1 | 0.2 - 0.5 | 4.2 - 5.0 | ≤ 0.1 | bal
Non-Ford 6xxx (6005C) | 0.5 - 0.63 | ≤ 0.21 | ≤ 0.12 | ≤ 0.15 | 0.4 - 0.54 | ≤ 0.05 | bal
Non-Ford 6xxx (6016) | 1 - 1.2 | ≤ 0.2 | ≤ 0.03 | ≤ 0.1 | 0.4 - 0.5 | ≤ 0.01 | bal
Ford Low Cu ("AA6005C") | 0.5 - 1 | ≤ 0.3 | ≤ 0.2 | ≤ 0.15 | 0.4 - 0.8 | ≤ 0.1 | bal
Ford High Cu ("AA6111") | 0.55 - 0.95 | ≤ 0.3 | 0.5 - 0.8 | ≤ 0.3 | 0.55 - 0.95 | ≤ 0.1 | bal
Alternative strategy alloy product compositions
HRC 5xxx | 0.2 - 0.3 | 0.3 - 0.4 | 0.25 - 0.35 | 0.25 - 0.35 | 3.3 - 3.4 | ≤ 0.2 | bal
HRC 6xxx | 0.85 - 0.95 | 0.3 - 0.4 | 0.75 - 0.85 | 0.3 - 0.4 | 0.85 - 0.95 | ≤ 0.15 | bal
Twitch (ELV scrap chemistries)
BAU
2025 | 4.647857 | 0.5719916 | 1.454556 | 0.2933423 | 2.219576 | 0.9778466 | bal
2026 | 4.54572 | 0.5652586 | 1.42149 | 0.2925032 | 2.296948 | 0.9672253 | bal
2027 | 4.438849 | 0.5582347 | 1.386938 | 0.2917391 | 2.378634 | 0.9553228 | bal
2028 | 4.330143 | 0.5511628 | 1.351882 | 0.2910635 | 2.462272 | 0.9426485 | bal
2029 | 4.221874 | 0.5442378 | 1.317093 | 0.2904773 | 2.545937 | 0.9296802 | bal
2030 | 4.115634 | 0.5375971 | 1.283111 | 0.2899705 | 2.628218 | 0.9168211 | bal
2031 | 4.012451 | 0.5313259 | 1.250277 | 0.2895262 | 2.708141 | 0.9043901 | bal
2032 | 3.912968 | 0.5254702 | 1.218797 | 0.2891238 | 2.785049 | 0.8926283 | bal
2033 | 3.817597 | 0.5200487 | 1.188789 | 0.288742 | 2.858492 | 0.8817123 | bal
2034 | 3.726616 | 0.515062 | 1.160322 | 0.2883611 | 2.928152 | 0.8717633 | bal
2035 | 3.640215 | 0.5104978 | 1.13343 | 0.2879642 | 2.993814 | 0.8628551 | bal
2036 | 3.55851 | 0.5063341 | 1.108122 | 0.2875373 | 3.055349 | 0.855019 | bal
2037 | 3.481552 | 0.5025425 | 1.08438 | 0.2870701 | 3.112705 | 0.8482496 | bal
2038 | 3.409325 | 0.4990903 | 1.062172 | 0.2865561 | 3.165909 | 0.8425102 | bal
2039 | 3.341749 | 0.4959432 | 1.041444 | 0.2859924 | 3.215055 | 0.8377393 | bal
2040 | 3.278682 | 0.4930669 | 1.022129 | 0.2853796 | 3.260304 | 0.8338569 | bal
2041 | 3.219927 | 0.4904289 | 1.004147 | 0.2847212 | 3.301868 | 0.8307709 | bal
2042 | 3.165237 | 0.4879993 | 0.9874078 | 0.2840228 | 3.340002 | 0.8283838 | bal
2043 | 3.114329 | 0.4857514 | 0.9718159 | 0.2832915 | 3.374991 | 0.826598 | bal
2044 | 3.066897 | 0.4836616 | 0.9572715 | 0.2825348 | 3.407133 | 0.82532 | bal
2045 | 3.022625 | 0.4817093 | 0.9436752 | 0.2817603 | 3.436729 | 0.8244635 | bal
2046 | 2.981224 | 0.47981 | 0.9308641 | 0.2809393 | 3.464012 | 0.8239457 | bal
2047 | 2.942377 | 0.4779977 | 0.9187969 | 0.2801039 | 3.489293 | 0.823704 | bal
2048 | 2.905797 | 0.4762895 | 0.907421 | 0.2792757 | 3.512846 | 0.8236842 | bal
2049 | 2.871232 | 0.4746725 | 0.8966599 | 0.2784576 | 3.534886 | 0.8238384 | bal
2050 | 2.838461 | 0.4731356 | 0.8864461 | 0.2776521 | 3.555604 | 0.8241273 | bal
Low ABS demand growth rate
2025 | 4.647857 | 0.5719916 | 1.454556 | 0.2933423 | 2.219576 | 0.9778466 | bal
2026 | 4.54572 | 0.5652586 | 1.421491 | 0.2925033 | 2.296948 | 0.967225 | bal
2027 | 4.438852 | 0.5582335 | 1.386938 | 0.2917386 | 2.378631 | 0.9553224 | bal
2028 | 4.330164 | 0.5511598 | 1.351884 | 0.2910622 | 2.462254 | 0.9426482 | bal
2029 | 4.221974 | 0.5442341 | 1.317116 | 0.2904755 | 2.545862 | 0.9296808 | bal
2030 | 4.115975 | 0.5375986 | 1.283202 | 0.2899708 | 2.627977 | 0.9168244 | bal
2031 | 4.013363 | 0.5313472 | 1.250539 | 0.2895353 | 2.707518 | 0.9043978 | bal
2032 | 3.915026 | 0.525539 | 1.219408 | 0.2891551 | 2.783677 | 0.8926404 | bal
2033 | 3.821678 | 0.5202098 | 1.190027 | 0.2888183 | 2.855818 | 0.8817233 | bal
2034 | 3.733927 | 0.5153792 | 1.16257 | 0.2885163 | 2.923428 | 0.8717585 | bal
2035 | 3.652287 | 0.5110542 | 1.137179 | 0.2882439 | 2.986104 | 0.8628066 | bal
2036 | 3.577158 | 0.5072308 | 1.113952 | 0.2879989 | 3.04356 | 0.8548834 | bal
2037 | 3.508795 | 0.5038946 | 1.092946 | 0.287781 | 3.095637 | 0.8479679 | bal
2038 | 3.447299 | 0.5010222 | 1.074166 | 0.2875906 | 3.142308 | 0.8420099 | bal
2039 | 3.392605 | 0.4985828 | 1.057567 | 0.2874286 | 3.183673 | 0.8369385 | bal
2040 | 3.344501 | 0.4965401 | 1.043061 | 0.2872952 | 3.219943 | 0.8326692 | bal
2041 | 3.302639 | 0.4948548 | 1.030523 | 0.2871905 | 3.251426 | 0.8291113 | bal
2042 | 3.266572 | 0.4934859 | 1.019798 | 0.2871137 | 3.278498 | 0.8261731 | bal
2043 | 3.235784 | 0.4923931 | 1.010714 | 0.2870632 | 3.301579 | 0.8237662 | bal
2044 | 3.209721 | 0.4915377 | 1.00309 | 0.2870373 | 3.321106 | 0.8218085 | bal
2045 | 3.187822 | 0.4908835 | 0.9967461 | 0.2870333 | 3.337519 | 0.8202259 | bal
2046 | 3.16957 | 0.4903238 | 0.9914351 | 0.2870093 | 3.351174 | 0.8189467 | bal
2047 | 3.154433 | 0.4898812 | 0.9870475 | 0.28699 | 3.362503 | 0.8179196 | bal
2048 | 3.141931 | 0.4895637 | 0.9834704 | 0.2869905 | 3.371888 | 0.8171002 | bal
2049 | 3.131649 | 0.4893472 | 0.9805718 | 0.2870072 | 3.379639 | 0.8164486 | bal
2050 | 3.12322 | 0.4892112 | 0.9782367 | 0.2870365 | 3.386026 | 0.8159321 | bal
High ABS demand growth rate
2025 | 4.647857 | 0.5719916 | 1.454556 | 0.2933423 | 2.219576 | 0.9778466 | bal
2026 | 4.545727 | 0.5652589 | 1.421493 | 0.2925038 | 2.29695 | 0.9672233 | bal
2027 | 4.438855 | 0.5582352 | 1.386941 | 0.2917399 | 2.378635 | 0.9553211 | bal
2028 | 4.330143 | 0.5511634 | 1.351883 | 0.2910644 | 2.462275 | 0.9426474 | bal
2029 | 4.221854 | 0.5442382 | 1.317088 | 0.2904779 | 2.545952 | 0.9296804 | bal
2030 | 4.11555 | 0.5375957 | 1.283087 | 0.2899696 | 2.628271 | 0.916825 | bal
2031 | 4.012206 | 0.531319 | 1.250205 | 0.2895207 | 2.708287 | 0.9044029 | bal
2032 | 3.912384 | 0.5254503 | 1.21862 | 0.2891073 | 2.78539 | 0.8926615 | bal
2033 | 3.816384 | 0.5200035 | 1.188418 | 0.288704 | 2.859188 | 0.8817865 | bal
2034 | 3.724343 | 0.5149728 | 1.159623 | 0.2882848 | 2.929437 | 0.8719129 | bal
2035 | 3.63629 | 0.5103388 | 1.132217 | 0.2878255 | 2.996003 | 0.8631317 | bal
2036 | 3.552173 | 0.506072 | 1.106155 | 0.2873039 | 3.058837 | 0.8554951 | bal
2037 | 3.471875 | 0.5021365 | 1.081369 | 0.2867009 | 3.117967 | 0.8490203 | bal
2038 | 3.39523 | 0.4984928 | 1.057776 | 0.2860014 | 3.173485 | 0.843694 | bal
2039 | 3.322035 | 0.4951011 | 1.035284 | 0.2851951 | 3.225536 | 0.8394764 | bal
2040 | 3.252056 | 0.491923 | 1.013795 | 0.2842761 | 3.274313 | 0.8363066 | bal
2041 | 3.185038 | 0.488924 | 0.9932123 | 0.283243 | 3.320047 | 0.8341081 | bal
2042 | 3.12071 | 0.4860735 | 0.9734371 | 0.2820985 | 3.362991 | 0.8327951 | bal
2043 | 3.058792 | 0.4833455 | 0.9543744 | 0.2808478 | 3.403418 | 0.8322773 | bal
2044 | 2.999004 | 0.4807186 | 0.9359333 | 0.2794981 | 3.441603 | 0.8324656 | bal
2045 | 2.941072 | 0.4781751 | 0.9180283 | 0.2780575 | 3.477816 | 0.8332755 | bal
2046 | 2.884761 | 0.4756367 | 0.9005169 | 0.2765 | 3.512257 | 0.8346237 | bal
2047 | 2.829817 | 0.4731406 | 0.8833774 | 0.2748591 | 3.545198 | 0.8364458 | bal
2048 | 2.776019 | 0.4707069 | 0.8665779 | 0.2731578 | 3.576871 | 0.8386849 | bal
2049 | 2.723187 | 0.468327 | 0.8500648 | 0.2714013 | 3.60745 | 0.8412895 | bal
2050 | 2.671173 | 0.465994 | 0.833794 | 0.2695945 | 3.637082 | 0.8442162 | bal
Greene and Leard (2024) vehicle lifespans with base-case ABS demand growth rate
2025 | 4.783493 | 0.5840063 | 1.501635 | 0.2961601 | 2.122518 | 0.9898861 | bal
2026 | 4.712158 | 0.5807197 | 1.479915 | 0.2959571 | 2.176413 | 0.9843113 | bal
2027 | 4.597433 | 0.5736999 | 1.443313 | 0.2952079 | 2.263543 | 0.9727874 | bal
2028 | 4.47989 | 0.5664167 | 1.405762 | 0.29459 | 2.354047 | 0.9593762 | bal
2029 | 4.363521 | 0.5594188 | 1.368772 | 0.2939355 | 2.442895 | 0.9470641 | bal
2030 | 4.256914 | 0.5533721 | 1.335279 | 0.2936022 | 2.52536 | 0.9350782 | bal
2031 | 4.157582 | 0.5482168 | 1.304519 | 0.2933623 | 2.601781 | 0.9246888 | bal
2032 | 4.059424 | 0.5428331 | 1.273853 | 0.2931021 | 2.67775 | 0.9134811 | bal
2033 | 3.971705 | 0.5384389 | 1.246841 | 0.2929595 | 2.745504 | 0.9039063 | bal
2034 | 3.887517 | 0.534055 | 1.220787 | 0.2928851 | 2.811187 | 0.8939798 | bal
2035 | 3.809646 | 0.5309362 | 1.197571 | 0.2929864 | 2.87134 | 0.8862844 | bal
2036 | 3.728207 | 0.5272023 | 1.172826 | 0.2929441 | 2.93424 | 0.8776552 | bal
2037 | 3.652707 | 0.5238518 | 1.149978 | 0.2928856 | 2.992241 | 0.8700344 | bal
2038 | 3.581444 | 0.5215899 | 1.12928 | 0.2930663 | 3.046902 | 0.8638168 | bal
2039 | 3.512747 | 0.5189361 | 1.108829 | 0.2929673 | 3.098759 | 0.8579996 | bal
2040 | 3.447451 | 0.5163988 | 1.08935 | 0.2927859 | 3.1476 | 0.8527479 | bal
2041 | 3.391895 | 0.5151941 | 1.073681 | 0.2928389 | 3.188813 | 0.8494948 | bal
2042 | 3.33527 | 0.512857 | 1.056614 | 0.2924805 | 3.230146 | 0.8457516 | bal
2043 | 3.280696 | 0.51015 | 1.039706 | 0.2919598 | 3.269764 | 0.8417552 | bal
2044 | 3.235225 | 0.5082357 | 1.025921 | 0.2915319 | 3.302267 | 0.8391463 | bal
2045 | 3.187724 | 0.5059732 | 1.011243 | 0.2909455 | 3.335906 | 0.8362734 | bal
2046 | 3.146237 | 0.5044385 | 0.998823 | 0.2904491 | 3.364606 | 0.8350219 | bal
2047 | 3.106925 | 0.5022378 | 0.9863096 | 0.2896997 | 3.391409 | 0.8334169 | bal
2048 | 3.073344 | 0.5011977 | 0.976415 | 0.2892255 | 3.41387 | 0.8332926 | bal
2049 | 3.045123 | 0.4996109 | 0.9673846 | 0.2885397 | 3.432257 | 0.8328152 | bal
2050 | 3.01988 | 0.4981563 | 0.9592456 | 0.2878194 | 3.448086 | 0.8328745 | bal
Using HRC alloys
2030 | 4.115655 | 0.5375966 | 1.283142 | 0.2900012 | 2.628363 | 0.9168294 | bal
2031 | 4.012492 | 0.531318 | 1.250322 | 0.2895774 | 2.708576 | 0.9044115 | bal
2032 | 3.913047 | 0.5254484 | 1.218867 | 0.2892132 | 2.786031 | 0.8926753 | bal
2033 | 3.817746 | 0.5200072 | 1.188906 | 0.2888988 | 2.860357 | 0.8818064 | bal
2034 | 3.726887 | 0.5150032 | 1.160524 | 0.2886303 | 2.931215 | 0.8719418 | bal
2035 | 3.640692 | 0.5104441 | 1.13378 | 0.2884098 | 2.998193 | 0.8631781 | bal
2036 | 3.559315 | 0.5063409 | 1.108714 | 0.288245 | 3.060758 | 0.8555763 | bal
2037 | 3.482847 | 0.5027079 | 1.085348 | 0.2881457 | 3.118272 | 0.8491635 | bal
2038 | 3.41131 | 0.499558 | 1.063681 | 0.2881209 | 3.170088 | 0.8439331 | bal
2039 | 3.34465 | 0.4968961 | 1.043682 | 0.2881751 | 3.215676 | 0.8398445 | bal
2040 | 3.28273 | 0.4947118 | 1.025295 | 0.2883062 | 3.254756 | 0.8368247 | bal
2041 | 3.225341 | 0.4929759 | 1.008429 | 0.2885049 | 3.287383 | 0.8347728 | bal
2042 | 3.172205 | 0.4916402 | 0.9929688 | 0.2887554 | 3.313963 | 0.8335672 | bal
2043 | 3.12299 | 0.4906414 | 0.9787804 | 0.2890382 | 3.335204 | 0.8330749 | bal
2044 | 3.077338 | 0.4899075 | 0.9657179 | 0.2893316 | 3.352019 | 0.8331605 | bal
2045 | 3.034878 | 0.4893648 | 0.9536347 | 0.289615 | 3.365412 | 0.8336947 | bal
2046 | 2.995262 | 0.4888832 | 0.942325 | 0.2898303 | 3.376138 | 0.834547 | bal
2047 | 2.958134 | 0.4884479 | 0.9317076 | 0.2899901 | 3.385234 | 0.8356251 | bal
2048 | 2.923176 | 0.4880376 | 0.9217002 | 0.2901024 | 3.393555 | 0.8368522 | bal
2049 | 2.890117 | 0.487614 | 0.9122064 | 0.2901599 | 3.401679 | 0.8381621 | bal
2050 | 2.858721 | 0.4871509 | 0.903147 | 0.2901594 | 3.410013 | 0.8395049 | bal
Shifting demand for 5xxx to 6xxx series
2030 | 4.115626 | 0.5376003 | 1.283134 | 0.2899814 | 2.62833 | 0.9168188 | bal
2031 | 4.012425 | 0.5313262 | 1.250304 | 0.2895323 | 2.708498 | 0.9043872 | bal
2032 | 3.91291 | 0.5254646 | 1.21883 | 0.2891193 | 2.785842 | 0.8926247 | bal
2033 | 3.817495 | 0.5200327 | 1.188832 | 0.2887147 | 2.859772 | 0.881707 | bal
2034 | 3.726479 | 0.5150288 | 1.160382 | 0.2882838 | 2.929346 | 0.8717545 | bal
2035 | 3.640101 | 0.5104375 | 1.133516 | 0.2877832 | 2.993012 | 0.8628388 | bal
2036 | 3.558562 | 0.5062339 | 1.108247 | 0.2871616 | 3.048541 | 0.8549887 | bal
2037 | 3.482018 | 0.5023864 | 1.084561 | 0.2863635 | 3.093212 | 0.8481953 | bal
2038 | 3.410566 | 0.4988601 | 1.062427 | 0.2853377 | 3.124256 | 0.8424188 | bal
2039 | 3.344226 | 0.4956192 | 1.041791 | 0.2840459 | 3.139425 | 0.8375951 | bal
2040 | 3.282913 | 0.49263 | 1.022587 | 0.282471 | 3.137511 | 0.8336428 | bal
2041 | 3.226437 | 0.4898618 | 1.004733 | 0.2806209 | 3.118655 | 0.8304705 | bal
2042 | 3.174507 | 0.4872879 | 0.9881352 | 0.2785274 | 3.08437 | 0.8279823 | bal
2043 | 3.126747 | 0.4848856 | 0.9726939 | 0.276241 | 3.037303 | 0.8260839 | bal
2044 | 3.082729 | 0.4826357 | 0.9583051 | 0.273824 | 2.980831 | 0.8246856 | bal
2045 | 3.042005 | 0.480522 | 0.9448656 | 0.2713416 | 2.918611 | 0.8237055 | bal
2046 | 3.004167 | 0.4784675 | 0.9322153 | 0.2688288 | 2.85395 | 0.8230639 | bal
2047 | 2.96878 | 0.476507 | 0.9203049 | 0.2663596 | 2.790065 | 0.8227023 | bal
2048 | 2.935461 | 0.4746584 | 0.9090765 | 0.2639883 | 2.729524 | 0.8225693 | bal
2049 | 2.903897 | 0.4729104 | 0.8984523 | 0.2617445 | 2.674119 | 0.8226191 | bal
2050 | 2.873827 | 0.471253 | 0.8883641 | 0.2596462 | 2.624986 | 0.8228134 | bal
ELV ABS separation by family ¦ Twitch-AS-93% ¦ 5xxx scrap stream
2026 | 0.1700901 | 0.155828 | 0.06319326 | 0.2370904 | 3.735199 | 0.04693821 | bal
2027 | 0.1728064 | 0.1601687 | 0.06529859 | 0.2387648 | 3.722019 | 0.04774057 | bal
2028 | 0.1754951 | 0.1645097 | 0.06744591 | 0.2404444 | 3.708919 | 0.04853872 | bal
2029 | 0.1781146 | 0.1688193 | 0.06962153 | 0.2421107 | 3.696069 | 0.04933194 | bal
2030 | 0.1806405 | 0.1730814 | 0.07181459 | 0.2437519 | 3.68357 | 0.05012148 | bal
2031 | 0.1830582 | 0.1772817 | 0.07401212 | 0.2453587 | 3.671486 | 0.05090782 | bal
2032 | 0.1853573 | 0.1814021 | 0.07619727 | 0.2469218 | 3.659873 | 0.0516895 | bal
2033 | 0.1875293 | 0.1854195 | 0.0783498 | 0.2484312 | 3.648783 | 0.05246311 | bal
2034 | 0.1895671 | 0.1893068 | 0.08044747 | 0.2498764 | 3.638269 | 0.05322371 | bal
2035 | 0.1914643 | 0.193035 | 0.08246747 | 0.2512473 | 3.628381 | 0.05396527 | bal
2036 | 0.1932159 | 0.196575 | 0.08438798 | 0.2525341 | 3.619165 | 0.05468125 | bal
2037 | 0.1948181 | 0.1998998 | 0.08618953 | 0.2537284 | 3.610661 | 0.05536511 | bal
2038 | 0.196269 | 0.2029868 | 0.08785641 | 0.2548238 | 3.602896 | 0.05601092 | bal
2039 | 0.1975693 | 0.2058202 | 0.08937778 | 0.2558165 | 3.595884 | 0.05661392 | bal
2040 | 0.1987223 | 0.2083918 | 0.0907483 | 0.2567056 | 3.589621 | 0.05717086 | bal
2041 | 0.1997347 | 0.210702 | 0.09196818 | 0.2574932 | 3.584082 | 0.05768029 | bal
2042 | 0.2006155 | 0.2127592 | 0.09304263 | 0.258184 | 3.579229 | 0.05814244 | bal
2043 | 0.2013759 | 0.2145781 | 0.09398082 | 0.2587852 | 3.575009 | 0.05855902 | bal
2044 | 0.2020282 | 0.2161782 | 0.09479464 | 0.259305 | 3.571362 | 0.05893289 | bal
2045 | 0.2025854 | 0.2175817 | 0.09549743 | 0.2597526 | 3.568221 | 0.05926764 | bal
2046 | 0.2029845 | 0.2186569 | 0.09601966 | 0.2600814 | 3.565913 | 0.05953486 | bal
2047 | 0.2032934 | 0.2195414 | 0.09643703 | 0.2603418 | 3.564085 | 0.05976261 | bal
2048 | 0.2035569 | 0.2203254 | 0.09679933 | 0.2605668 | 3.562507 | 0.05996936 | bal
2049 | 0.2037822 | 0.221023 | 0.09711472 | 0.2607618 | 3.561138 | 0.0601576 | bal
2050 | 0.2039754 | 0.2216461 | 0.09739025 | 0.2609314 | 3.559948 | 0.06032956 | bal
ELV ABS separation by family ¦ Twitch-AS-93% ¦ 6xxx scrap stream
2026 | 0.6729649 | 0.2510565 | 0.1958131 | 0.08139362 | 0.877497 | 0.0763373 | bal
2027 | 0.6727189 | 0.2516698 | 0.2001164 | 0.08276125 | 0.8753873 | 0.07545394 | bal
2028 | 0.6723798 | 0.2523885 | 0.2047017 | 0.084195 | 0.8733938 | 0.07456898 | bal
2029 | 0.6718716 | 0.253289 | 0.2095731 | 0.08567452 | 0.8717397 | 0.07373709 | bal
2030 | 0.6711457 | 0.2544193 | 0.2147133 | 0.08718023 | 0.8705783 | 0.07299811 | bal
2031 | 0.6701817 | 0.255798 | 0.2200788 | 0.08869198 | 0.8699949 | 0.07237774 | bal
2032 | 0.6689829 | 0.2574183 | 0.2256026 | 0.09018869 | 0.8700181 | 0.07188993 | bal
2033 | 0.6675713 | 0.2592537 | 0.231201 | 0.09164895 | 0.8706327 | 0.07153937 | bal
2034 | 0.6659816 | 0.261264 | 0.2367814 | 0.09305204 | 0.8717915 | 0.07132361 | bal
2035 | 0.6642567 | 0.2634007 | 0.2422492 | 0.09437892 | 0.8734246 | 0.07123478 | bal
2036 | 0.6624436 | 0.2656112 | 0.2475144 | 0.09561313 | 0.8754485 | 0.07126104 | bal
2037 | 0.6605894 | 0.2678434 | 0.2524969 | 0.09674157 | 0.877773 | 0.07138793 | bal
2038 | 0.658738 | 0.2700489 | 0.2571317 | 0.09775519 | 0.8803086 | 0.07159953 | bal
2039 | 0.6569276 | 0.2721865 | 0.2613721 | 0.09864937 | 0.8829716 | 0.07187962 | bal
2040 | 0.6551886 | 0.2742238 | 0.2651915 | 0.09942395 | 0.8856888 | 0.07221259 | bal
2041 | 0.6535427 | 0.2761384 | 0.2685831 | 0.1000829 | 0.8884002 | 0.07258413 | bal
2042 | 0.6520033 | 0.2779172 | 0.2715576 | 0.1006335 | 0.8910596 | 0.07298174 | bal
2043 | 0.6505765 | 0.2795558 | 0.2741393 | 0.1010856 | 0.8936344 | 0.07339495 | bal
2044 | 0.6492621 | 0.2810564 | 0.2763616 | 0.1014503 | 0.8961036 | 0.0738153 | bal
2045 | 0.6480559 | 0.2824256 | 0.2782633 | 0.1017393 | 0.8984556 | 0.07423625 | bal
2046 | 0.6470313 | 0.2835735 | 0.2796556 | 0.1019116 | 0.9005762 | 0.07464432 | bal
2047 | 0.6461187 | 0.2845868 | 0.280751 | 0.1020173 | 0.9025497 | 0.07504249 | bal
2048 | 0.6452729 | 0.2855219 | 0.2816886 | 0.1020894 | 0.9044294 | 0.07543217 | bal
2049 | 0.6444879 | 0.2863862 | 0.2824925 | 0.1021341 | 0.9062173 | 0.07581151 | bal
2050 | 0.6437581 | 0.2871869 | 0.2831834 | 0.1021569 | 0.9079165 | 0.07617926 | bal
ELV ABS separation by family ¦ Twitch-AS-100% ¦ 5xxx scrap stream
2026 | 0.06714801 | 0.136334 | 0.036045 | 0.2689627 | 4.320191 | 0.04092 | bal
2027 | 0.07047088 | 0.1414378 | 0.03770047 | 0.2706998 | 4.304744 | 0.04206746 | bal
2028 | 0.07377963 | 0.1465203 | 0.03934878 | 0.2724297 | 4.289369 | 0.04321016 | bal
2029 | 0.07703942 | 0.1515279 | 0.04097257 | 0.2741341 | 4.274227 | 0.04433605 | bal
2030 | 0.08023112 | 0.1564311 | 0.04256236 | 0.275803 | 4.259406 | 0.0454385 | bal
2031 | 0.08334115 | 0.161209 | 0.04411139 | 0.2774293 | 4.244968 | 0.0465128 | bal
2032 | 0.08635624 | 0.1658412 | 0.0456131 | 0.279006 | 4.230973 | 0.04755435 | bal
2033 | 0.08926181 | 0.1703052 | 0.04706023 | 0.2805254 | 4.217487 | 0.04855809 | bal
2034 | 0.09204208 | 0.1745767 | 0.04844495 | 0.2819794 | 4.204584 | 0.04951855 | bal
2035 | 0.09468078 | 0.1786307 | 0.04975916 | 0.2833592 | 4.192337 | 0.05043009 | bal
2036 | 0.09716207 | 0.1824428 | 0.05099498 | 0.2846568 | 4.180821 | 0.05128726 | bal
2037 | 0.09947176 | 0.1859913 | 0.05214535 | 0.2858646 | 4.1701 | 0.05208513 | bal
2038 | 0.1015986 | 0.1892588 | 0.05320466 | 0.2869768 | 4.160227 | 0.05281983 | bal
2039 | 0.1035356 | 0.1922346 | 0.05416942 | 0.2879897 | 4.151235 | 0.05348892 | bal
2040 | 0.1052807 | 0.1949155 | 0.05503862 | 0.2889022 | 4.143133 | 0.05409172 | bal
2041 | 0.1068372 | 0.1973067 | 0.05581391 | 0.2897161 | 4.135906 | 0.05462938 | bal
2042 | 0.1082134 | 0.1994209 | 0.0564994 | 0.2904357 | 4.129516 | 0.05510473 | bal
2043 | 0.1094214 | 0.2012767 | 0.05710115 | 0.2910674 | 4.123905 | 0.055522 | bal
2044 | 0.1104764 | 0.2028972 | 0.05762662 | 0.291619 | 4.119005 | 0.05588636 | bal
2045 | 0.1113945 | 0.2043076 | 0.05808398 | 0.292099 | 4.11474 | 0.05620347 | bal
2046 | 0.112085 | 0.2053681 | 0.0584281 | 0.2924599 | 4.111526 | 0.05644185 | bal
2047 | 0.1126439 | 0.2062261 | 0.05870667 | 0.2927519 | 4.108921 | 0.05663471 | bal
2048 | 0.1131345 | 0.2069793 | 0.0589512 | 0.2930082 | 4.106634 | 0.05680401 | bal
2049 | 0.1135666 | 0.2076427 | 0.05916658 | 0.293234 | 4.104619 | 0.05695313 | bal
2050 | 0.1139487 | 0.2082294 | 0.05935707 | 0.2934337 | 4.102838 | 0.05708501 | bal
ELV ABS separation by family ¦ Twitch-AS-100% ¦ 6xxx scrap stream
2026 | 0.6903096 | 0.254341 | 0.2003873 | 0.0760235 | 0.7789321 | 0.0773513 | bal
2027 | 0.6899614 | 0.2548257 | 0.2047664 | 0.07738052 | 0.7772041 | 0.0764098 | bal
2028 | 0.6895179 | 0.2554196 | 0.2094358 | 0.07880579 | 0.7755936 | 0.07546679 | bal
2029 | 0.6889018 | 0.2562024 | 0.2144002 | 0.08027886 | 0.7743255 | 0.07457885 | bal
2030 | 0.6880638 | 0.2572247 | 0.219642 | 0.0817799 | 0.773555 | 0.07378715 | bal
2031 | 0.6869831 | 0.2585061 | 0.2251168 | 0.08328837 | 0.7733683 | 0.07311826 | bal
2032 | 0.6856637 | 0.2600402 | 0.2307558 | 0.08478278 | 0.7737928 | 0.07258667 | bal
2033 | 0.6841284 | 0.2618003 | 0.236473 | 0.08624135 | 0.7748112 | 0.07219733 | bal
2034 | 0.6824136 | 0.2637459 | 0.2421735 | 0.08764299 | 0.7763726 | 0.0719479 | bal
2035 | 0.6805639 | 0.2658277 | 0.2477603 | 0.08896836 | 0.7784031 | 0.07183042 | bal
2036 | 0.6786278 | 0.2679924 | 0.2531408 | 0.09020075 | 0.7808147 | 0.0718329 | bal
2037 | 0.6766544 | 0.2701868 | 0.258233 | 0.09132693 | 0.7835128 | 0.07194057 | bal
2038 | 0.6746891 | 0.272362 | 0.2629702 | 0.09233773 | 0.7864037 | 0.0721372 | bal
2039 | 0.6727714 | 0.2744756 | 0.2673043 | 0.09322851 | 0.7894004 | 0.07240615 | bal
2040 | 0.6709326 | 0.2764945 | 0.2712082 | 0.09399914 | 0.7924274 | 0.07273139 | bal
2041 | 0.669195 | 0.2783953 | 0.2746747 | 0.09465365 | 0.7954234 | 0.07309818 | bal
2042 | 0.6675721 | 0.2801646 | 0.2777148 | 0.09519945 | 0.7983419 | 0.07349357 | bal
2043 | 0.6660698 | 0.281797 | 0.2803531 | 0.09564641 | 0.8011511 | 0.07390666 | bal
2044 | 0.6646876 | 0.2832941 | 0.282624 | 0.09600577 | 0.8038312 | 0.07432861 | bal
2045 | 0.6634206 | 0.2846621 | 0.2845671 | 0.09628924 | 0.8063727 | 0.07475254 | bal
2046 | 0.6623469 | 0.2858126 | 0.2859894 | 0.09645613 | 0.8086461 | 0.07516547 | bal
2047 | 0.6613922 | 0.2868303 | 0.2871081 | 0.09655652 | 0.8107507 | 0.0755695 | bal
2048 | 0.6605081 | 0.2877706 | 0.2880656 | 0.09662331 | 0.8127498 | 0.0759655 | bal
2049 | 0.6596883 | 0.2886407 | 0.2888863 | 0.09666289 | 0.8146465 | 0.07635142 | bal
2050 | 0.6589267 | 0.2894475 | 0.2895916 | 0.09668059 | 0.8164454 | 0.07672593 | bal
ELV ABS separation by family ¦ Twitch-AS-Kelly-Fixed ¦ 5xxx scrap stream
2026-2050 | 0.86 | 0.365 | 0.255 | 0.175 | 2.7 | 0.15 | bal
ELV ABS separation by family ¦ Twitch-AS-Kelly-Fixed ¦ 6xxx scrap stream
2026-2050 | 0.69 | 0.31 | 0.34 | 0.175 | 0.545 | 0.06 | bal
ELV ABS separation by family ¦ Twitch-AS-Kelly-Adjusted ¦ 5xxx scrap stream
2026 | 0.8319171 | 0.3559144 | 0.2690414 | 0.175 | 2.344008 | 0.1351326 | bal
2027 | 0.8319172 | 0.3559144 | 0.2690414 | 0.175 | 2.344009 | 0.1351326 | bal
2028 | 0.8319172 | 0.3559144 | 0.2690414 | 0.175 | 2.34401 | 0.1351327 | bal
2029 | 0.8319173 | 0.3559144 | 0.2690414 | 0.175 | 2.34401 | 0.1351327 | bal
2030 | 0.8319173 | 0.3559144 | 0.2690414 | 0.175 | 2.34401 | 0.1351327 | bal
2031 | 0.8319173 | 0.3559144 | 0.2690414 | 0.175 | 2.34401 | 0.1351327 | bal
2032 | 0.8319173 | 0.3559144 | 0.2690414 | 0.175 | 2.34401 | 0.1351327 | bal
2033 | 0.8319173 | 0.3559144 | 0.2690414 | 0.175 | 2.34401 | 0.1351327 | bal
2034 | 0.8319173 | 0.3559144 | 0.2690414 | 0.175 | 2.34401 | 0.1351327 | bal
2035 | 0.8319173 | 0.3559144 | 0.2690414 | 0.175 | 2.34401 | 0.1351327 | bal
2036 | 0.8319172 | 0.3559144 | 0.2690414 | 0.175 | 2.34401 | 0.1351327 | bal
2037 | 0.8319172 | 0.3559144 | 0.2690414 | 0.175 | 2.34401 | 0.1351327 | bal
2038 | 0.8319172 | 0.3559144 | 0.2690414 | 0.175 | 2.34401 | 0.1351326 | bal
2039 | 0.8319172 | 0.3559144 | 0.2690414 | 0.175 | 2.344009 | 0.1351326 | bal
2040 | 0.8319172 | 0.3559144 | 0.2690414 | 0.175 | 2.344009 | 0.1351326 | bal
2041 | 0.8319172 | 0.3559144 | 0.2690414 | 0.175 | 2.344009 | 0.1351326 | bal
2042 | 0.8319172 | 0.3559144 | 0.2690414 | 0.175 | 2.344009 | 0.1351326 | bal
2043 | 0.8319172 | 0.3559144 | 0.2690414 | 0.175 | 2.344009 | 0.1351326 | bal
2044 | 0.8319172 | 0.3559144 | 0.2690414 | 0.175 | 2.344009 | 0.1351326 | bal
2045 | 0.8319172 | 0.3559144 | 0.2690414 | 0.175 | 2.344009 | 0.1351326 | bal
2046 | 0.8319172 | 0.3559144 | 0.2690414 | 0.175 | 2.344009 | 0.1351326 | bal
2047 | 0.8319172 | 0.3559144 | 0.2690414 | 0.175 | 2.344009 | 0.1351326 | bal
2048 | 0.8319172 | 0.3559144 | 0.2690414 | 0.175 | 2.344009 | 0.1351326 | bal
2049 | 0.8319172 | 0.3559144 | 0.2690414 | 0.175 | 2.344009 | 0.1351326 | bal
2050 | 0.8319172 | 0.3559144 | 0.2690414 | 0.175 | 2.344009 | 0.1351326 | bal
ELV ABS separation by family ¦ Twitch-AS-Kelly-Adjusted ¦ 6xxx scrap stream
2026 | 0.6947317 | 0.3115308 | 0.3376342 | 0.175 | 0.6049807 | 0.06250499 | bal
2027 | 0.6947317 | 0.3115308 | 0.3376342 | 0.175 | 0.6049809 | 0.062505 | bal
2028 | 0.6947317 | 0.3115308 | 0.3376342 | 0.175 | 0.604981 | 0.06250501 | bal
2029 | 0.6947317 | 0.3115308 | 0.3376342 | 0.175 | 0.604981 | 0.06250501 | bal
2030 | 0.6947317 | 0.3115308 | 0.3376342 | 0.175 | 0.6049811 | 0.06250501 | bal
2031 | 0.6947317 | 0.3115308 | 0.3376342 | 0.175 | 0.6049811 | 0.06250501 | bal
2032 | 0.6947317 | 0.3115308 | 0.3376342 | 0.175 | 0.6049811 | 0.06250501 | bal
2033 | 0.6947317 | 0.3115308 | 0.3376342 | 0.175 | 0.6049811 | 0.06250501 | bal
2034 | 0.6947317 | 0.3115308 | 0.3376342 | 0.175 | 0.604981 | 0.06250501 | bal
2035 | 0.6947317 | 0.3115308 | 0.3376342 | 0.175 | 0.604981 | 0.06250501 | bal
2036 | 0.6947317 | 0.3115308 | 0.3376342 | 0.175 | 0.604981 | 0.06250501 | bal
2037 | 0.6947317 | 0.3115308 | 0.3376342 | 0.175 | 0.604981 | 0.06250501 | bal
2038 | 0.6947317 | 0.3115308 | 0.3376342 | 0.175 | 0.6049809 | 0.062505 | bal
2039 | 0.6947317 | 0.3115308 | 0.3376342 | 0.175 | 0.6049809 | 0.062505 | bal
2040 | 0.6947317 | 0.3115308 | 0.3376342 | 0.175 | 0.6049809 | 0.062505 | bal
2041 | 0.6947317 | 0.3115308 | 0.3376342 | 0.175 | 0.6049809 | 0.062505 | bal
2042 | 0.6947317 | 0.3115308 | 0.3376342 | 0.175 | 0.6049808 | 0.062505 | bal
2043 | 0.6947317 | 0.3115308 | 0.3376342 | 0.175 | 0.6049808 | 0.062505 | bal
2044 | 0.6947317 | 0.3115308 | 0.3376342 | 0.175 | 0.6049808 | 0.062505 | bal
2045 | 0.6947317 | 0.3115308 | 0.3376342 | 0.175 | 0.6049808 | 0.062505 | bal
2046 | 0.6947317 | 0.3115308 | 0.3376342 | 0.175 | 0.6049808 | 0.062505 | bal
2047 | 0.6947317 | 0.3115308 | 0.3376342 | 0.175 | 0.6049808 | 0.062505 | bal
2048 | 0.6947317 | 0.3115308 | 0.3376342 | 0.175 | 0.6049808 | 0.062505 | bal
2049 | 0.6947317 | 0.3115308 | 0.3376342 | 0.175 | 0.6049808 | 0.062505 | bal
2050 | 0.6947317 | 0.3115308 | 0.3376342 | 0.175 | 0.6049808 | 0.062505 | bal
Castings removal
2025 | 4.647857 | 0.5719916 | 1.454556 | 0.2933423 | 2.219576 | 0.9778466 | bal
2026 | 0.5925626 | 0.2926385 | 0.1161507 | 0.2115406 | 5.04087 | 0.7017063 | bal
2027 | 0.5931097 | 0.293455 | 0.1179888 | 0.2147565 | 5.057374 | 0.691116 | bal
2028 | 0.5936753 | 0.2943901 | 0.1199404 | 0.2180277 | 5.074183 | 0.6798448 | bal
2029 | 0.5941689 | 0.2955067 | 0.1220113 | 0.2212519 | 5.090608 | 0.6686325 | bal
2030 | 0.5945255 | 0.2968409 | 0.1241976 | 0.2243534 | 5.106148 | 0.6580465 | bal
2031 | 0.5947054 | 0.2984018 | 0.1264833 | 0.2272772 | 5.120459 | 0.6484839 | bal
2032 | 0.5946908 | 0.3001759 | 0.1288422 | 0.2299842 | 5.133321 | 0.640199 | bal
2033 | 0.5944803 | 0.3021334 | 0.1312407 | 0.2324466 | 5.144605 | 0.6333324 | bal
2034 | 0.5940852 | 0.3042337 | 0.1336412 | 0.2346466 | 5.154253 | 0.6279363 | bal
2035 | 0.5935255 | 0.3064298 | 0.1360049 | 0.236574 | 5.162262 | 0.6239942 | bal
2036 | 0.5928267 | 0.3086726 | 0.1382943 | 0.2382261 | 5.168676 | 0.6214373 | bal
2037 | 0.5920174 | 0.3109141 | 0.1404757 | 0.2396068 | 5.173571 | 0.6201585 | bal
2038 | 0.591127 | 0.3131107 | 0.142521 | 0.2407259 | 5.177056 | 0.6200243 | bal
2039 | 0.5901833 | 0.3152257 | 0.1444093 | 0.2415985 | 5.17926 | 0.6208856 | bal
2040 | 0.5892114 | 0.3172309 | 0.1461278 | 0.2422443 | 5.180327 | 0.6225872 | bal
2041 | 0.5882323 | 0.3191073 | 0.1476717 | 0.2426864 | 5.18041 | 0.6249766 | bal
2042 | 0.5872628 | 0.3208447 | 0.1490436 | 0.2429499 | 5.179662 | 0.6279098 | bal
2043 | 0.5863152 | 0.3224408 | 0.1502519 | 0.2430604 | 5.17823 | 0.6312569 | bal
2044 | 0.5853979 | 0.3238991 | 0.1513093 | 0.2430429 | 5.176251 | 0.6349042 | bal
2045 | 0.5845161 | 0.3252276 | 0.1522305 | 0.242921 | 5.173846 | 0.6387557 | bal
2046 | 0.5837112 | 0.3263344 | 0.1529294 | 0.2426613 | 5.171034 | 0.6427231 | bal
2047 | 0.5829547 | 0.3273082 | 0.1534987 | 0.2423232 | 5.167969 | 0.6467504 | bal
2048 | 0.5822289 | 0.3282065 | 0.1539992 | 0.2419468 | 5.164765 | 0.6507921 | bal
2049 | 0.5815337 | 0.3290368 | 0.1544406 | 0.2415433 | 5.161478 | 0.6548101 | bal
2050 | 0.5808688 | 0.3298062 | 0.1548314 | 0.2411217 | 5.158152 | 0.658776 | bal
Isolating shredding of AIVs
2030 | 3.184315 | 0.4965223 | 1.002256 | 0.3262071 | 2.842206 | 0.5630672 | bal
2031 | 3.104481 | 0.4907302 | 0.976609 | 0.3257073 | 2.928636 | 0.5554326 | bal
2032 | 3.02751 | 0.4853219 | 0.9520191 | 0.3252545 | 3.011806 | 0.5482091 | bal
2033 | 2.95372 | 0.4803147 | 0.9285796 | 0.324825 | 3.091228 | 0.541505 | bal
2034 | 2.883327 | 0.475709 | 0.9063438 | 0.3243966 | 3.16656 | 0.5353949 | bal
2035 | 2.816477 | 0.4714935 | 0.8853384 | 0.32395 | 3.237569 | 0.5299238 | bal
2036 | 2.753261 | 0.4676479 | 0.8655693 | 0.3234698 | 3.304113 | 0.5251113 | bal
2037 | 2.693718 | 0.464146 | 0.8470248 | 0.3229442 | 3.366139 | 0.5209538 | bal
2038 | 2.637835 | 0.4609576 | 0.8296775 | 0.322366 | 3.423675 | 0.517429 | bal
2039 | 2.58555 | 0.4580509 | 0.8134865 | 0.3217318 | 3.476823 | 0.514499 | bal
2040 | 2.536755 | 0.4553944 | 0.7983992 | 0.3210424 | 3.525756 | 0.5121145 | bal
2041 | 2.491295 | 0.4529579 | 0.7843531 | 0.3203017 | 3.570704 | 0.5102193 | bal
2042 | 2.448981 | 0.450714 | 0.7712781 | 0.3195161 | 3.611943 | 0.5087533 | bal
2043 | 2.409593 | 0.4486378 | 0.759099 | 0.3186934 | 3.64978 | 0.5076565 | bal
2044 | 2.372895 | 0.4467077 | 0.7477382 | 0.3178422 | 3.68454 | 0.5068716 | bal
2045 | 2.338641 | 0.4449046 | 0.7371179 | 0.3169709 | 3.716545 | 0.5063456 | bal
2046 | 2.306608 | 0.4431504 | 0.727111 | 0.3160472 | 3.746049 | 0.5060276 | bal
2047 | 2.276552 | 0.4414765 | 0.7176851 | 0.3151075 | 3.773389 | 0.5058792 | bal
2048 | 2.248249 | 0.4398988 | 0.7087992 | 0.3141757 | 3.79886 | 0.505867 | bal
2049 | 2.221506 | 0.4384054 | 0.7003936 | 0.3132554 | 3.822695 | 0.5059617 | bal
2050 | 2.196151 | 0.436986 | 0.6924155 | 0.3123492 | 3.845099 | 0.5061392 | bal
Ford F-150 Twitch (ELV scrap chemistries)
[Ford ABS case study] Baseline
2025 | 3.670671 | 0.5341143 | 1.160645 | 0.3311679 | 2.324236 | 0.6063201 | bal
2026 | 3.672672 | 0.534251 | 1.161418 | 0.331369 | 2.324519 | 0.6067033 | bal
2027 | 3.674896 | 0.5344031 | 1.162276 | 0.3315924 | 2.324833 | 0.6071294 | bal
2028 | 3.677219 | 0.5345618 | 1.163173 | 0.3318258 | 2.325161 | 0.6075742 | bal
2029 | 3.679521 | 0.5347191 | 1.164061 | 0.3320571 | 2.325487 | 0.6080151 | bal
2030 | 3.681704 | 0.5348684 | 1.164904 | 0.3322765 | 2.325795 | 0.6084333 | bal
2031 | 3.683702 | 0.5350049 | 1.165675 | 0.3324772 | 2.326077 | 0.6088158 | bal
2032 | 3.685475 | 0.5351261 | 1.16636 | 0.3326553 | 2.326328 | 0.6091554 | bal
2033 | 3.687008 | 0.5352309 | 1.166952 | 0.3328094 | 2.326544 | 0.6094491 | bal
2034 | 3.688306 | 0.5353197 | 1.167453 | 0.3329398 | 2.326728 | 0.6096977 | bal
2035 | 3.689383 | 0.5353933 | 1.167868 | 0.333048 | 2.32688 | 0.6099041 | bal
2036 | 3.690262 | 0.5354534 | 1.168208 | 0.3331363 | 2.327004 | 0.6100723 | bal
2037 | 3.690967 | 0.5355015 | 1.16848 | 0.3332071 | 2.327104 | 0.6102073 | bal
2038 | 3.691523 | 0.5355395 | 1.168694 | 0.333263 | 2.327182 | 0.6103138 | bal
2039 | 3.691954 | 0.535569 | 1.168861 | 0.3333063 | 2.327243 | 0.6103963 | bal
2040 | 3.692281 | 0.5355914 | 1.168987 | 0.3333392 | 2.32729 | 0.6104591 | bal
2041 | 3.692525 | 0.535608 | 1.169081 | 0.3333637 | 2.327324 | 0.6105057 | bal
2042 | 3.692701 | 0.53562 | 1.169149 | 0.3333813 | 2.327349 | 0.6105394 | bal
2043 | 3.692822 | 0.5356284 | 1.169196 | 0.3333936 | 2.327366 | 0.6105627 | bal
2044 | 3.692902 | 0.5356338 | 1.169227 | 0.3334015 | 2.327377 | 0.6105779 | bal
2045 | 3.692948 | 0.535637 | 1.169245 | 0.3334062 | 2.327384 | 0.6105868 | bal
2046 | 3.692684 | 0.5356189 | 1.169142 | 0.3333796 | 2.327346 | 0.6105361 | bal
2047 | 3.692332 | 0.5355949 | 1.169007 | 0.3333443 | 2.327297 | 0.6104688 | bal
2048 | 3.692027 | 0.535574 | 1.168889 | 0.3333136 | 2.327254 | 0.6104104 | bal
2049 | 3.691762 | 0.5355559 | 1.168786 | 0.333287 | 2.327216 | 0.6103595 | bal
2050 | 3.69153 | 0.53554 | 1.168697 | 0.3332637 | 2.327183 | 0.6103152 | bal
[Ford ABS case study] ABS demand shift of 5xxx to 6xxx
2025 | 3.670671 | 0.5341143 | 1.160645 | 0.3311679 | 2.324236 | 0.6063201 | bal
2026 | 3.672672 | 0.534251 | 1.161418 | 0.331369 | 2.324519 | 0.6067033 | bal
2027 | 3.674896 | 0.5344031 | 1.162276 | 0.3315924 | 2.324833 | 0.6071294 | bal
2028 | 3.677219 | 0.5345618 | 1.163173 | 0.3318258 | 2.325161 | 0.6075742 | bal
2029 | 3.679521 | 0.5347191 | 1.164061 | 0.3320571 | 2.325487 | 0.6080151 | bal
2030 | 3.681704 | 0.5348684 | 1.164904 | 0.3322765 | 2.325795 | 0.6084333 | bal
2031 | 3.683702 | 0.5350049 | 1.165675 | 0.3324772 | 2.326077 | 0.6088158 | bal
2032 | 3.685475 | 0.5351261 | 1.16636 | 0.3326553 | 2.326328 | 0.6091554 | bal
2033 | 3.687008 | 0.5352309 | 1.166952 | 0.3328094 | 2.326544 | 0.6094491 | bal
2034 | 3.688306 | 0.5353197 | 1.167453 | 0.3329398 | 2.326728 | 0.6096977 | bal
2035 | 3.689383 | 0.5353933 | 1.167868 | 0.333048 | 2.32688 | 0.6099041 | bal
2036 | 3.690262 | 0.5354534 | 1.168208 | 0.3331363 | 2.327004 | 0.6100723 | bal
2037 | 3.690967 | 0.5355015 | 1.16848 | 0.3332071 | 2.327104 | 0.6102073 | bal
2038 | 3.691523 | 0.5355395 | 1.168694 | 0.333263 | 2.327182 | 0.6103138 | bal
2039 | 3.691954 | 0.535569 | 1.168861 | 0.3333063 | 2.327243 | 0.6103963 | bal
2040 | 3.692281 | 0.5355914 | 1.168987 | 0.3333392 | 2.32729 | 0.6104591 | bal
2041 | 3.694923 | 0.5363997 | 1.169073 | 0.330311 | 2.29705 | 0.6099917 | bal
2042 | 3.697565 | 0.5372079 | 1.16916 | 0.3272829 | 2.26681 | 0.6095243 | bal
2043 | 3.700206 | 0.5380162 | 1.169246 | 0.3242547 | 2.23657 | 0.6090569 | bal
2044 | 3.702848 | 0.5388245 | 1.169332 | 0.3212265 | 2.20633 | 0.6085894 | bal
2045 | 3.70549 | 0.5396327 | 1.169419 | 0.3181984 | 2.17609 | 0.608122 | bal
2046 | 3.708131 | 0.540441 | 1.169505 | 0.3151702 | 2.145851 | 0.6076546 | bal
2047 | 3.710773 | 0.5412493 | 1.169591 | 0.312142 | 2.115611 | 0.6071872 | bal
2048 | 3.713414 | 0.5420575 | 1.169678 | 0.3091139 | 2.085371 | 0.6067198 | bal
2049 | 3.716056 | 0.5428658 | 1.169764 | 0.3060857 | 2.055131 | 0.6062524 | bal
2050 | 3.718698 | 0.5436741 | 1.16985 | 0.3030576 | 2.024891 | 0.605785 | bal
[Ford ABS case study] Rivet reduction
2025 | 3.670671 | 0.5341143 | 1.160645 | 0.3311679 | 2.324236 | 0.6063201 | bal
2026 | 3.672672 | 0.534251 | 1.161418 | 0.331369 | 2.324519 | 0.6067033 | bal
2027 | 3.674896 | 0.5344031 | 1.162276 | 0.3315924 | 2.324833 | 0.6071294 | bal
2028 | 3.677219 | 0.5345618 | 1.163173 | 0.3318258 | 2.325161 | 0.6075742 | bal
2029 | 3.679521 | 0.5347191 | 1.164061 | 0.3320571 | 2.325487 | 0.6080151 | bal
2030 | 3.681704 | 0.5348684 | 1.164904 | 0.3322765 | 2.325795 | 0.6084333 | bal
2031 | 3.683702 | 0.5350049 | 1.165675 | 0.3324772 | 2.326077 | 0.6088158 | bal
2032 | 3.685475 | 0.5351261 | 1.16636 | 0.3326553 | 2.326328 | 0.6091554 | bal
2033 | 3.687008 | 0.5352309 | 1.166952 | 0.3328094 | 2.326544 | 0.6094491 | bal
2034 | 3.688306 | 0.5353197 | 1.167453 | 0.3329398 | 2.326728 | 0.6096977 | bal
2035 | 3.689383 | 0.5353933 | 1.167868 | 0.333048 | 2.32688 | 0.6099041 | bal
2036 | 3.690262 | 0.5354534 | 1.168208 | 0.3331363 | 2.327004 | 0.6100723 | bal
2037 | 3.690967 | 0.5355015 | 1.16848 | 0.3332071 | 2.327104 | 0.6102073 | bal
2038 | 3.691523 | 0.5355395 | 1.168694 | 0.333263 | 2.327182 | 0.6103138 | bal
2039 | 3.691954 | 0.535569 | 1.168861 | 0.3333063 | 2.327243 | 0.6103963 | bal
2040 | 3.692281 | 0.5355914 | 1.168987 | 0.3333392 | 2.32729 | 0.6104591 | bal
2041 | 3.6901 | 0.5326049 | 1.168162 | 0.3331037 | 2.327035 | 0.6100152 | bal
2042 | 3.687919 | 0.5296185 | 1.167336 | 0.3328682 | 2.32678 | 0.6095713 | bal
2043 | 3.685738 | 0.526632 | 1.166511 | 0.3326326 | 2.326525 | 0.6091274 | bal
2044 | 3.683557 | 0.5236456 | 1.165685 | 0.3323971 | 2.32627 | 0.6086835 | bal
2045 | 3.681376 | 0.5206591 | 1.16486 | 0.3321616 | 2.326015 | 0.6082396 | bal
2046 | 3.679195 | 0.5176727 | 1.164034 | 0.3319261 | 2.32576 | 0.6077957 | bal
2047 | 3.677014 | 0.5146862 | 1.163208 | 0.3316905 | 2.325505 | 0.6073518 | bal
2048 | 3.674833 | 0.5116998 | 1.162383 | 0.331455 | 2.32525 | 0.6069079 | bal
2049 | 3.672652 | 0.5087133 | 1.161557 | 0.3312195 | 2.324995 | 0.606464 | bal
2050 | 3.670471 | 0.5057269 | 1.160732 | 0.330984 | 2.32474 | 0.6060201 | bal
[Ford ABS case study] Processing Zorba into Twitch by size
Twitch from Zorba small (2026-2050) | 6.397812 | 0.7466216 | 2.791044 | 0.3253759 | 5.260164 | 1.839962 | bal
Twitch from Zorba medium (2026-2050) | 4.349409 | 0.5564178 | 1.318483 | 0.3217672 | 3.058098 | 2.638655 | bal
Twitch from Zorba large (2026-2050) | 4.019743 | 0.5259984 | 1.177404 | 0.3214803 | 3.568365 | 0.5740703 | bal
Twitch from NF oversized (2026-2050) | 3.662656 | 0.4893916 | 0.9459858 | 0.3001687 | 2.446363 | 0.3689343 | bal
[Ford ABS case study] ELV ABS separation by family
5xxx bin (2026-2050) | 0.9640574 | 0.3319774 | 0.2790016 | 0.4208198 | 3.128724 | 0.09661677 | bal
6xxx bin (2026-2050) | 0.8942082 | 0.2318253 | 0.4209482 | 0.23939 | 0.7474164 | 0.08268548 | bal
"Other" bin (2026-2050) | 7.862419 | 0.9348642 | 1.779391 | 0.4166988 | 0.3779643 | 0.8255869 | bal
[Ford ABS case study] Enhanced vehicle disassembly before shredding (VD1)
Wheel (11% wt. % of all Twitch) (2026-2050) | 7.25 | 1 | 2 | 0.5 | 0.5 | 0.1 | bal
ABS in box (13% wt. % of all Twitch) (2026-2050) | 0.7286881 | 0.1998577 | 0.3281673 | 0.1906071 | 0.731883 | 0.01998526 | bal
ABS in cab (50% wt. % of all Twitch) (2026-2050) | 0.6354293 | 0.2124673 | 0.8294804 | 0.3023951 | 1.38957 | 0.6863589 | bal
Other (25% wt. % of all Twitch) (2026-2050) | 5.971112 | 0.742899 | 1.411321 | 0.4076893 | 5.091045 | 0.6510654 | bal
[Ford ABS case study] Enhanced vehicle disassembly before shredding (VD2)
Wheel (11% wt. % of all Twitch) (2026-2050) | 7.25 | 1 | 2 | 0.5 | 0.5 | 0.1 | bal
ABS in box (11% wt. % of all Twitch) (2026-2050) | 0.7286881 | 0.1998577 | 0.3281673 | 0.1906071 | 0.731883 | 0.01998526 | bal
ABS in hood & tailgate (5% wt. % of all Twitch) (2026-2050) | 0.75 | 0.2000154 | 0.2505194 | 0.1668399 | 0.6168397 | 0.02 | bal
ABS in doors (12% wt. % of all Twitch) (2026-2050) | 0.4030034 | 0.226549 | 0.2542176 | 0.3124263 | 2.728064 | 2.375185 | bal
ABS in BIW & fenders (38% wt. % of all Twitch) (2026-2050) | 0.7054964 | 0.2000056 | 0.4182147 | 0.3210009 | 1.052592 | 0.05346617 | bal
Other (23% wt. % of all Twitch) (2026-2050) | 5.808442 | 0.7376218 | 2.031903 | 0.4019379 | 5.022849 | 0.8535541 | bal

## Emissions intensities
This sheet contains temporal emissions intensities for the aluminum sheet supply under 3 scenarios:
1. Frozen Impacts
2. Moderate decarbonization
3. Aggressive decarbonization
Pathway | Upstream (ore to metal) |  |  | Downstream (metal to car)
Frozen | Frozen process and electricity grid impacts and frozen process yields |  |  | Frozen process and electricity grid impacts and frozen process yields
Moderate Decarbonization | A linear decrease in electricity emission intensity of primary production to Canadian levels (hydropower) plus a linear increase in inert anode use to 100% by 2050. Otherwise, nothing changes. |  |  | Grid decarbonization by 2050 (IRA Ref. Case)
Aggressive Decarbonization | AA decarbonization scenario, which represents a 61% (24%) decrease in primary (secondary) production emissions by 2035 and 94% (84%) by 2050 from 2016 levels. |  |  | Grid decarbonization by 2035, green H2 used for process heat
Frozen decarbonization scenerio impact intensities | Emissions intensity (kg.CO2eq/kg_out)
Process | 2016 | 2017 | 2018 | 2019 | 2020 | 2021 | 2022 | 2023 | 2024 | 2025 | 2026 | 2027 | 2028 | 2029 | 2030 | 2031 | 2032 | 2033 | 2034 | 2035 | 2036 | 2037 | 2038 | 2039 | 2040 | 2041 | 2042 | 2043 | 2044 | 2045 | 2046 | 2047 | 2048 | 2049 | 2050
Primary production (eP) | 8.51 | 8.422317 | 8.334633 | 8.24695 | 8.159266 | 8.071583 | 8.071583 | 8.071583 | 8.071583 | 8.071583 | 8.071583 | 8.071583 | 8.071583 | 8.071583 | 8.071583 | 8.071583 | 8.071583 | 8.071583 | 8.071583 | 8.071583 | 8.071583 | 8.071583 | 8.071583 | 8.071583 | 8.071583 | 8.071583 | 8.071583 | 8.071583 | 8.071583 | 8.071583 | 8.071583 | 8.071583 | 8.071583 | 8.071583 | 8.071583
Secondary production furnace (eS) | 0.513 | 0.513 | 0.513 | 0.513 | 0.513 | 0.513 | 0.513 | 0.513 | 0.513 | 0.513 | 0.513 | 0.513 | 0.513 | 0.513 | 0.513 | 0.513 | 0.513 | 0.513 | 0.513 | 0.513 | 0.513 | 0.513 | 0.513 | 0.513 | 0.513 | 0.513 | 0.513 | 0.513 | 0.513 | 0.513 | 0.513 | 0.513 | 0.513 | 0.513 | 0.513
Scrap preparation (post-consumer scrap only) (eEOL) | 0.04369298 | 0.04369298 | 0.04369298 | 0.04369298 | 0.04369298 | 0.04369298 | 0.04369298 | 0.04369298 | 0.04369298 | 0.04369298 | 0.04369298 | 0.04369298 | 0.04369298 | 0.04369298 | 0.04369298 | 0.04369298 | 0.04369298 | 0.04369298 | 0.04369298 | 0.04369298 | 0.04369298 | 0.04369298 | 0.04369298 | 0.04369298 | 0.04369298 | 0.04369298 | 0.04369298 | 0.04369298 | 0.04369298 | 0.04369298 | 0.04369298 | 0.04369298 | 0.04369298 | 0.04369298 | 0.04369298
LIBS (eT-EOL) | 0.0003 | 0.0003 | 0.0003 | 0.0003 | 0.0003 | 0.0003 | 0.0003 | 0.0003 | 0.0003 | 0.0003 | 0.0003 | 0.0003 | 0.0003 | 0.0003 | 0.0003 | 0.0003 | 0.0003 | 0.0003 | 0.0003 | 0.0003 | 0.0003 | 0.0003 | 0.0003 | 0.0003 | 0.0003 | 0.0003 | 0.0003 | 0.0003 | 0.0003 | 0.0003 | 0.0003 | 0.0003 | 0.0003 | 0.0003 | 0.0003
Downstream processes | 1.20461 | 1.20461 | 1.20461 | 1.20461 | 1.20461 | 1.20461 | 1.20461 | 1.20461 | 1.20461 | 1.20461 | 1.20461 | 1.20461 | 1.20461 | 1.20461 | 1.20461 | 1.20461 | 1.20461 | 1.20461 | 1.20461 | 1.20461 | 1.20461 | 1.20461 | 1.20461 | 1.20461 | 1.20461 | 1.20461 | 1.20461 | 1.20461 | 1.20461 | 1.20461 | 1.20461 | 1.20461 | 1.20461 | 1.20461 | 1.20461
Rolling (eR) | 0.623 | 0.623 | 0.623 | 0.623 | 0.623 | 0.623 | 0.623 | 0.623 | 0.623 | 0.623 | 0.623 | 0.623 | 0.623 | 0.623 | 0.623 | 0.623 | 0.623 | 0.623 | 0.623 | 0.623 | 0.623 | 0.623 | 0.623 | 0.623 | 0.623 | 0.623 | 0.623 | 0.623 | 0.623 | 0.623 | 0.623 | 0.623 | 0.623 | 0.623 | 0.623
Blanking & Stamping (eBS) | 0.012 | 0.012 | 0.012 | 0.012 | 0.012 | 0.012 | 0.012 | 0.012 | 0.012 | 0.012 | 0.012 | 0.012 | 0.012 | 0.012 | 0.012 | 0.012 | 0.012 | 0.012 | 0.012 | 0.012 | 0.012 | 0.012 | 0.012 | 0.012 | 0.012 | 0.012 | 0.012 | 0.012 | 0.012 | 0.012 | 0.012 | 0.012 | 0.012 | 0.012 | 0.012
Assembly (eA) | 0.251 | 0.251 | 0.251 | 0.251 | 0.251 | 0.251 | 0.251 | 0.251 | 0.251 | 0.251 | 0.251 | 0.251 | 0.251 | 0.251 | 0.251 | 0.251 | 0.251 | 0.251 | 0.251 | 0.251 | 0.251 | 0.251 | 0.251 | 0.251 | 0.251 | 0.251 | 0.251 | 0.251 | 0.251 | 0.251 | 0.251 | 0.251 | 0.251 | 0.251 | 0.251
Moderate decarbonization scenario impact intensities | Emissions intensity (kg.CO2eq/kg_out)
Process | 2016 | 2017 | 2018 | 2019 | 2020 | 2021 | 2022 | 2023 | 2024 | 2025 | 2026 | 2027 | 2028 | 2029 | 2030 | 2031 | 2032 | 2033 | 2034 | 2035 | 2036 | 2037 | 2038 | 2039 | 2040 | 2041 | 2042 | 2043 | 2044 | 2045 | 2046 | 2047 | 2048 | 2049 | 2050
Primary production (eP) | 8.51 | 8.422317 | 8.334633 | 8.24695 | 8.159266 | 8.071583 | 8.071583 | 8.071583 | 8.071583 | 7.901522 | 7.731461 | 7.5614 | 7.391339 | 7.221278 | 7.051218 | 6.881157 | 6.711096 | 6.541035 | 6.370974 | 6.200913 | 6.030852 | 5.860791 | 5.690731 | 5.52067 | 5.350609 | 5.180548 | 5.010487 | 4.840426 | 4.670365 | 4.500304 | 4.330244 | 4.160183 | 3.990122 | 3.820061 | 3.65
Secondary production furnace (eS) | 0.513 | 0.513 | 0.513 | 0.513 | 0.513 | 0.513 | 0.513 | 0.513 | 0.513 | 0.513 | 0.513 | 0.513 | 0.513 | 0.513 | 0.513 | 0.513 | 0.513 | 0.513 | 0.513 | 0.513 | 0.513 | 0.513 | 0.513 | 0.513 | 0.513 | 0.513 | 0.513 | 0.513 | 0.513 | 0.513 | 0.513 | 0.513 | 0.513 | 0.513 | 0.513
Scrap preparation (post-consumer scrap only) (eEOL) | 0.04369298 | 0.04369298 | 0.04369298 | 0.04369298 | 0.04369298 | 0.04369298 | 0.04369298 | 0.04369298 | 0.04369298 | 0.04315789 | 0.04315789 | 0.04315789 | 0.04315789 | 0.04315789 | 0.04315789 | 0.04315789 | 0.04315789 | 0.04315789 | 0.04315789 | 0.04315789 | 0.04315789 | 0.04315789 | 0.04315789 | 0.04315789 | 0.04315789 | 0.04315789 | 0.04315789 | 0.04315789 | 0.04315789 | 0.04315789 | 0.04315789 | 0.04315789 | 0.04315789 | 0.04315789 | 0.04315789
LIBS (eT-EOL) | 0.0003 | 0.0003 | 0.0003 | 0.0003 | 0.0003 | 0.0003 | 0.0003 | 0.0002872396 | 0.0002744792 | 0.0002617188 | 0.0002404023 | 0.0002190859 | 0.0001977695 | 0.000176453 | 0.0001551366 | 0.0001515639 | 0.0001479913 | 0.0001444186 | 0.0001408459 | 0.0001372732 | 0.0001361021 | 0.0001349309 | 0.0001337597 | 0.0001325886 | 0.0001314174 | 0.0001302281 | 0.0001290388 | 0.0001278494 | 0.0001266601 | 0.0001254708 | 0.000123651 | 0.0001218312 | 0.0001200114 | 0.0001181916 | 0.0001163718
Downstream processes | 1.26106 | 1.26106 | 1.26106 | 1.26106 | 1.26106 | 1.26106 | 1.26106 | 1.26106 | 1.26106 | 1.260904 | 1.213558 | 1.166211 | 1.118865 | 1.071519 | 1.024188 | 1.016244 | 1.008315 | 1.000371 | 0.9924424 | 0.9845134 | 0.9819058 | 0.9792982 | 0.9767058 | 0.9740982 | 0.9715058 | 0.9688527 | 0.9662148 | 0.9635769 | 0.9609389 | 0.958301 | 0.9542532 | 0.9502053 | 0.9461727 | 0.9421248 | 0.9380921
Rolling (eR) | 0.623 | 0.623 | 0.623 | 0.623 | 0.623 | 0.623 | 0.623 | 0.623 | 0.623 | 0.6227273 | 0.6029458 | 0.5831642 | 0.5633827 | 0.5436012 | 0.523826 | 0.5205069 | 0.5171941 | 0.5138751 | 0.5105623 | 0.5072495 | 0.5061601 | 0.5050706 | 0.5039875 | 0.502898 | 0.5018149 | 0.5007064 | 0.4996042 | 0.4985021 | 0.4974 | 0.4962978 | 0.4946066 | 0.4929154 | 0.4912305 | 0.4895393 | 0.4878544
Blanking & Stamping (eBS) | 0.06816711 | 0.06816711 | 0.06816711 | 0.06816711 | 0.06816711 | 0.06816711 | 0.06816711 | 0.06816711 | 0.06816711 | 0.06816711 | 0.06261482 | 0.05706253 | 0.05151024 | 0.04595795 | 0.04040744 | 0.03947583 | 0.03854601 | 0.0376144 | 0.03668458 | 0.03575475 | 0.03544896 | 0.03514316 | 0.03483915 | 0.03453335 | 0.03422934 | 0.03391821 | 0.03360886 | 0.03329951 | 0.03299016 | 0.03268081 | 0.03220612 | 0.03173143 | 0.03125852 | 0.03078383 | 0.03031091
Assembly (eA) | 0.251 | 0.251 | 0.251 | 0.251 | 0.251 | 0.251 | 0.251 | 0.251 | 0.251 | 0.2512563 | 0.2393865 | 0.2275168 | 0.215647 | 0.2037772 | 0.1919113 | 0.1899197 | 0.1879319 | 0.1859403 | 0.1839525 | 0.1819647 | 0.1813109 | 0.1806572 | 0.1800073 | 0.1793536 | 0.1787036 | 0.1780385 | 0.1773772 | 0.1767158 | 0.1760545 | 0.1753932 | 0.1743784 | 0.1733636 | 0.1723526 | 0.1713378 | 0.1703268
Aggressive decarbonization scenario impact intensities | Emissions intensity (kg.CO2eq/kg_out) |  |  |  |  | From 2021 onwards, the primary and secondary production emissions intensity data is from Ref [1]
Process | 2016 | 2017 | 2018 | 2019 | 2020 | 2021 | 2022 | 2023 | 2024 | 2025 | 2026 | 2027 | 2028 | 2029 | 2030 | 2031 | 2032 | 2033 | 2034 | 2035 | 2036 | 2037 | 2038 | 2039 | 2040 | 2041 | 2042 | 2043 | 2044 | 2045 | 2046 | 2047 | 2048 | 2049 | 2050
Primary production (eP) | 8.51 | 8.422317 | 8.334633 | 8.24695 | 8.159266 | 8.071583 | 8.071583 | 7.943678 | 7.816242 | 7.666722 | 7.176541 | 6.656684 | 6.109879 | 5.548264 | 4.863224 | 4.165805 | 3.947997 | 3.732251 | 3.513421 | 3.284685 | 3.07562 | 2.863937 | 2.650192 | 2.439232 | 2.234444 | 2.055839 | 1.877793 | 1.703795 | 1.525863 | 1.348519 | 1.175527 | 1.003144 | 0.8254408 | 0.6578691 | 0.4824234
Secondary production furnace (eS) | 0.513 | 0.513 | 0.513 | 0.513 | 0.513 | 0.5096382 | 0.5096375 | 0.5096368 | 0.5096362 | 0.5096356 | 0.509635 | 0.5096345 | 0.509634 | 0.5096335 | 0.4892944 | 0.4689554 | 0.4486164 | 0.4282775 | 0.4079387 | 0.3875998 | 0.367261 | 0.3469223 | 0.3265836 | 0.3062449 | 0.2859062 | 0.2655676 | 0.245229 | 0.2248905 | 0.2045519 | 0.1842134 | 0.1638749 | 0.1435364 | 0.123198 | 0.1028595 | 0.08252112
Scrap preparation (post-consumer scrap only) (eEOL) | 0.04369298 | 0.04369298 | 0.04369298 | 0.04369298 | 0.04369298 | 0.04369298 | 0.04369298 | 0.04369298 | 0.04369298 | 0.04315789 | 0.04315789 | 0.04315789 | 0.04315789 | 0.04315789 | 0.04315789 | 0.04315789 | 0.04315789 | 0.04315789 | 0.04315789 | 0.04315789 | 0.04315789 | 0.04315789 | 0.04315789 | 0.04315789 | 0.04315789 | 0.04315789 | 0.04315789 | 0.04315789 | 0.04315789 | 0.04315789 | 0.04315789 | 0.04315789 | 0.04315789 | 0.04315789 | 0.04315789
LIBS (eT-EOL) | 0.0003 | 0.0003 | 0.0003 | 0.0003 | 0.0003 | 0.0003 | 0.0003 | 0.0002872396 | 0.0002744792 | 0.0002617188 | 0.0002271016 | 0.0001924844 | 0.0001578673 | 0.0001232501 | 8.863292e-05 | 7.126595e-05 | 5.389898e-05 | 3.653201e-05 | 1.916503e-05 | 1.79806e-06 | 1.79806e-06 | 1.79806e-06 | 1.79806e-06 | 1.79806e-06 | 1.79806e-06 | 1.79806e-06 | 1.79806e-06 | 1.79806e-06 | 1.79806e-06 | 1.79806e-06 | 1.79806e-06 | 1.79806e-06 | 1.79806e-06 | 1.79806e-06 | 1.79806e-06
Downstream processes | 1.26106 | 1.26106 | 1.26106 | 1.26106 | 1.26106 | 1.26106 | 1.26106 | 1.26106 | 1.26106 | 1.260904 | 1.159174 | 1.057429 | 0.9556994 | 0.8539546 | 0.7522249 | 0.6888057 | 0.6253713 | 0.5619521 | 0.4985329 | 0.4350985 | 0.4102475 | 0.3853965 | 0.3605454 | 0.3356944 | 0.3108434 | 0.2859924 | 0.2611413 | 0.2362903 | 0.2114393 | 0.1865882 | 0.1617372 | 0.1368862 | 0.1120352 | 0.08718412 | 0.0569307
Rolling (eR) | 0.623 | 0.623 | 0.623 | 0.623 | 0.623 | 0.623 | 0.623 | 0.623 | 0.623 | 0.6227273 | 0.5767168 | 0.5306999 | 0.4846894 | 0.4386725 | 0.392662 | 0.3626579 | 0.3326474 | 0.3026433 | 0.2726391 | 0.2426287 | 0.2287386 | 0.2148485 | 0.2009584 | 0.1870683 | 0.1731782 | 0.1592882 | 0.1453981 | 0.131508 | 0.1176179 | 0.1037278 | 0.08983772 | 0.07594764 | 0.06205755 | 0.04816747 | 0.0312578
Blanking & Stamping (eBS) | 0.06816711 | 0.06816711 | 0.06816711 | 0.06816711 | 0.06816711 | 0.06816711 | 0.06816711 | 0.06816711 | 0.06816711 | 0.06816711 | 0.05915153 | 0.05013417 | 0.04111859 | 0.03210123 | 0.02308565 | 0.01856274 | 0.01403806 | 0.009515162 | 0.00499226 | 0.0004675799 | 0.0004675799 | 0.0004675799 | 0.0004675799 | 0.0004675799 | 0.0004675799 | 0.0004675799 | 0.0004675799 | 0.0004675799 | 0.0004675799 | 0.0004675799 | 0.0004675799 | 0.0004675799 | 0.0004675799 | 0.0004675799 | 0.0004675799
Assembly (eA) | 0.251 | 0.251 | 0.251 | 0.251 | 0.251 | 0.251 | 0.251 | 0.251 | 0.251 | 0.2512563 | 0.2281239 | 0.2049878 | 0.1818554 | 0.1587192 | 0.1355869 | 0.122059 | 0.1085274 | 0.09499952 | 0.08147167 | 0.06794002 | 0.0640813 | 0.06022258 | 0.05636386 | 0.05250514 | 0.04864642 | 0.0447877 | 0.04092898 | 0.03707025 | 0.03321153 | 0.02935281 | 0.02549409 | 0.02163537 | 0.01777665 | 0.01391793 | 0.009220353
[1] | Underlying data used in the 2024 Aluminum Association Report: Aluminum Association, & ICF. (2024). Pathways to Decarbonization: A North American Roadmap.

## PCRR, PCRC, and emissions
Temporal PCRR, PCRC, and emissions values for U.S. ABS system
= data is used in a figure in the main paper
PCRR (Data for Figure 4 and Figure 6)
| 2025 | 2026 | 2027 | 2028 | 2029 | 2030 | 2031 | 2032 | 2033 | 2034 | 2035 | 2036 | 2037 | 2038 | 2039 | 2040 | 2041 | 2042 | 2043 | 2044 | 2045 | 2046 | 2047 | 2048 | 2049 | 2050
① BAU recycling with base case ABS demand growth | 0.09749482 | 0.09273169 | 0.08793984 | 0.08347005 | 0.07952227 | 0.07617213 | 0.07341196 | 0.07118743 | 0.06942353 | 0.06803985 | 0.06695888 | 0.06611011 | 0.0654323 | 0.06487449 | 0.0643964 | 0.06396823 | 0.06356964 | 0.06318825 | 0.06281791 | 0.06245681 | 0.06210581 | 0.0617673 | 0.06144365 | 0.06113699 | 0.06084889 | 0.06058022
② Low ABS demand growth | 0.09749482 | 0.09075501 | 0.08426916 | 0.07835133 | 0.07315265 | 0.06870154 | 0.06495211 | 0.06182313 | 0.05922314 | 0.05706388 | 0.05526621 | 0.05376199 | 0.05249413 | 0.05141591 | 0.05048999 | 0.04968727 | 0.04898561 | 0.04836851 | 0.04782384 | 0.04734264 | 0.04691812 | 0.04654507 | 0.04621876 | 0.04593493 | 0.04568968 | 0.04547922
③ High ABS demand growth | 0.09749482 | 0.09297135 | 0.08843532 | 0.08423226 | 0.08056088 | 0.07749778 | 0.07503705 | 0.07312604 | 0.07169049 | 0.07064973 | 0.06992475 | 0.06944249 | 0.06913826 | 0.06895724 | 0.06885525 | 0.06879893 | 0.06876506 | 0.06873926 | 0.06871427 | 0.06868794 | 0.06866148 | 0.0686381 | 0.06862126 | 0.06861439 | 0.06862048 | 0.06864178
④ Alternative (Greene and Leard) vehicle lifespans with base case ABS demand growth | 0.1255047 | 0.1251349 | 0.1179844 | 0.1106873 | 0.1038479 | 0.09899427 | 0.0954314 | 0.09133212 | 0.08832863 | 0.08547215 | 0.08477004 | 0.0836443 | 0.08269252 | 0.08343171 | 0.0832088 | 0.0829787 | 0.08388696 | 0.08335519 | 0.08234983 | 0.08173851 | 0.08103856 | 0.08096714 | 0.0800193 | 0.08012006 | 0.07917468 | 0.07819967
⑤ Shifting from P1020 to P0610 | 0.09749482 | 0.09694426 | 0.09197057 | 0.08733016 | 0.08323268 | 0.07975813 | 0.07689943 | 0.07460063 | 0.07278391 | 0.07136565 | 0.07026502 | 0.06940837 | 0.06873156 | 0.06818108 | 0.06771455 | 0.06730049 | 0.06691729 | 0.06655175 | 0.0661972 | 0.06585161 | 0.06551576 | 0.06519209 | 0.0648831 | 0.06459106 | 0.06431768 | 0.0640639
⑥ Shifting from P1020 to P0000 | 0.09749482 | 0.1137059 | 0.1079334 | 0.1025455 | 0.09778942 | 0.09376068 | 0.09045279 | 0.08780163 | 0.08571712 | 0.08410195 | 0.08286172 | 0.08191015 | 0.08117181 | 0.08058356 | 0.08009514 | 0.07966902 | 0.07927927 | 0.07890985 | 0.0785525 | 0.07820451 | 0.07786661 | 0.07754148 | 0.07723208 | 0.07694114 | 0.07667072 | 0.07642203
⑦ Using High Residual Content (HRC) alloys | 0.09749482 | 0.09264111 | 0.0878532 | 0.08338708 | 0.07944252 | 0.1893083 | 0.1823888 | 0.1768039 | 0.1723639 | 0.1688657 | 0.166112 | 0.1639226 | 0.1621395 | 0.1606313 | 0.1592951 | 0.1580561 | 0.1568658 | 0.1556983 | 0.1545447 | 0.1534073 | 0.1522956 | 0.1512228 | 0.1501989 | 0.149232 | 0.1483284 | 0.1474911
⑧ Removing furnace charge constraint (FCC) | 0.09749482 | 0.09273169 | 0.08793984 | 0.08347005 | 0.07952227 | 0.07617213 | 0.07341196 | 0.07118743 | 0.06942353 | 0.06803985 | 0.06695888 | 0.06611011 | 0.0654323 | 0.06487449 | 0.0643964 | 0.06396823 | 0.06356964 | 0.06318825 | 0.06281791 | 0.06245681 | 0.06210581 | 0.0617673 | 0.06144365 | 0.06113699 | 0.06084889 | 0.06058022
⑨ Separating manufacturing scrap by alloy | 0.09749482 | 0.0975997 | 0.092554 | 0.08784735 | 0.08369016 | 0.08016199 | 0.07725471 | 0.07491106 | 0.07305207 | 0.07159307 | 0.07045244 | 0.069556 | 0.0688393 | 0.06824873 | 0.06774196 | 0.06728764 | 0.06686442 | 0.06645931 | 0.06606586 | 0.0656822 | 0.06530924 | 0.06494951 | 0.06460551 | 0.06427947 | 0.06397304 | 0.06368714
⑩ Shifting demand for 5xxx to 6xxx series | 0.09749482 | 0.09273176 | 0.08793993 | 0.08347016 | 0.07952238 | 0.097636 | 0.09386951 | 0.09079658 | 0.08831583 | 0.08632042 | 0.08470872 | 0.08338955 | 0.08228477 | 0.08133034 | 0.08047651 | 0.07968715 | 0.07893814 | 0.07821527 | 0.07751177 | 0.07682603 | 0.07615933 | 0.075515 | 0.07489545 | 0.07430284 | 0.07373869 | 0.07320367
⑪ Twitch-AS-93% | 0.09749482 | 0.9025 | 0.9025 | 0.9025 | 0.9025 | 0.9025 | 0.9025 | 0.9025 | 0.9025 | 0.9025 | 0.9025 | 0.9025 | 0.8825138 | 0.8615848 | 0.8433925 | 0.8274616 | 0.8134146 | 0.8009538 | 0.7898446 | 0.7799005 | 0.7709717 | 0.7632677 | 0.7564213 | 0.7501952 | 0.7445256 | 0.7393544
⑫ Twitch-AS-100% | 0.09749482 | 0.9025 | 0.9025 | 0.9025 | 0.9025 | 0.9025 | 0.9025 | 0.9025 | 0.9025 | 0.9025 | 0.9025 | 0.9025 | 0.8915925 | 0.8709599 | 0.8530069 | 0.8372699 | 0.8233806 | 0.8110488 | 0.8000458 | 0.7901897 | 0.7813342 | 0.7736871 | 0.7668871 | 0.7607005 | 0.7550646 | 0.7499223
⑬ Twitch-AS-Kelly-Fixed | 0.09749482 | 0.856057 | 0.8007673 | 0.7481515 | 0.7012256 | 0.6607322 | 0.6265439 | 0.5980693 | 0.5745379 | 0.5551481 | 0.5391466 | 0.525862 | 0.5147169 | 0.5052306 | 0.4970164 | 0.4897749 | 0.4832836 | 0.4773845 | 0.4719698 | 0.4669682 | 0.4623335 | 0.4580346 | 0.4540485 | 0.4503556 | 0.4469375 | 0.4437749
⑭ Twitch-AS-Kelly-Adjusted | 0.09749482 | 0.8452333 | 0.7897869 | 0.737895 | 0.6916146 | 0.6516782 | 0.6179595 | 0.5898771 | 0.5666701 | 0.5475478 | 0.5317671 | 0.5186661 | 0.5076752 | 0.4983201 | 0.4902197 | 0.4830786 | 0.4766774 | 0.4708602 | 0.4655207 | 0.4605886 | 0.4560183 | 0.4517792 | 0.4478486 | 0.4442071 | 0.4408366 | 0.4377181
⑮ Removing castings from Twitch scrap | 0.09749482 | 0.2084877 | 0.1970691 | 0.1864383 | 0.1769838 | 0.1686643 | 0.1615418 | 0.1555825 | 0.1506074 | 0.1464339 | 0.1428932 | 0.1398381 | 0.137146 | 0.1347197 | 0.132486 | 0.1303937 | 0.1284101 | 0.1265168 | 0.1247056 | 0.1229747 | 0.1213252 | 0.1197578 | 0.1182752 | 0.116858 | 0.1154639 | 0.1141553
⑯ Isolating shredding of AIVs | 0.09749482 | 0.09273169 | 0.08793984 | 0.08347005 | 0.07952227 | 0.1191788 | 0.114818 | 0.1112963 | 0.1084954 | 0.1062887 | 0.1045544 | 0.103182 | 0.1020757 | 0.1011559 | 0.1003601 | 0.09964187 | 0.09896992 | 0.09832527 | 0.09769859 | 0.09708733 | 0.09649296 | 0.09591937 | 0.09537023 | 0.09484882 | 0.09435755 | 0.09389771
⑦+⑩ | 0.09749482 | 0.09264111 | 0.0878532 | 0.08338708 | 0.07944252 | 0.2072523 | 0.1992104 | 0.1926425 | 0.1873301 | 0.1830439 | 0.1795652 | 0.176698 | 0.1742743 | 0.1721571 | 0.1702414 | 0.1684516 | 0.1667389 | 0.1650763 | 0.1634525 | 0.161867 | 0.1603254 | 0.1588384 | 0.1574116 | 0.1560498 | 0.1547567 | 0.1535338
⑦+⑪ | 0.09749482 | 0.9025 | 0.9025 | 0.9025 | 0.9025 | 0.9025 | 0.9025 | 0.9025 | 0.9025 | 0.9025 | 0.9025 | 0.9025 | 0.9025 | 0.9025 | 0.9025 | 0.9025 | 0.9025 | 0.9025 | 0.9025 | 0.9025 | 0.9025 | 0.9025 | 0.9025 | 0.9025 | 0.9025 | 0.9025
⑨+⑪ | 0.09749482 | 0.9025 | 0.9025 | 0.9025 | 0.9025 | 0.9025 | 0.9025 | 0.9025 | 0.9025 | 0.9025 | 0.9025 | 0.9025 | 0.9025 | 0.8998433 | 0.8806007 | 0.8636977 | 0.84875 | 0.8354545 | 0.8235722 | 0.8129133 | 0.803324 | 0.7950256 | 0.7876353 | 0.7809057 | 0.77477 | 0.7691674
⑩+⑪ | 0.09749482 | 0.9025 | 0.9025 | 0.9025 | 0.9025 | 0.9025 | 0.9025 | 0.8850037 | 0.8695143 | 0.8567915 | 0.8466097 | 0.8389119 | 0.8337771 | 0.831348 | 0.8317463 | 0.8349991 | 0.8386798 | 0.8427898 | 0.8489282 | 0.8418394 | 0.8335288 | 0.8251789 | 0.8153065 | 0.8062986 | 0.7980894 | 0.7906187
⑦+⑨+⑪ | 0.09749482 | 0.9025 | 0.9025 | 0.9025 | 0.9025 | 0.9025 | 0.9025 | 0.9025 | 0.9025 | 0.9025 | 0.9025 | 0.9025 | 0.9025 | 0.9025 | 0.9025 | 0.9025 | 0.9025 | 0.9025 | 0.9025 | 0.9025 | 0.9025 | 0.9025 | 0.9025 | 0.9025 | 0.9025 | 0.9025
⑦+⑩+⑪ | 0.09749482 | 0.9025 | 0.9025 | 0.9025 | 0.9025 | 0.9025 | 0.9025 | 0.9025 | 0.9025 | 0.8939138 | 0.8826289 | 0.8739742 | 0.8679982 | 0.8648237 | 0.8645615 | 0.8672359 | 0.872744 | 0.8808521 | 0.8912249 | 0.9025 | 0.9025 | 0.9025 | 0.9025 | 0.9025 | 0.9025 | 0.9025
⑤+⑦+⑧+⑨+⑩+⑪ | 0.09749482 | 0.9025 | 0.9025 | 0.9025 | 0.9025 | 0.9025 | 0.9025 | 0.9025 | 0.9025 | 0.8935983 | 0.8823256 | 0.8736811 | 0.8677138 | 0.8645466 | 0.8642909 | 0.8669712 | 0.8724845 | 0.8805973 | 0.8909741 | 0.9025 | 0.9025 | 0.9025 | 0.9025 | 0.9025 | 0.9025 | 0.9025
⑦+⑫ | 0.09749482 | 0.9025 | 0.9025 | 0.9025 | 0.9025 | 0.9025 | 0.9025 | 0.9025 | 0.9025 | 0.9025 | 0.9025 | 0.9025 | 0.9025 | 0.9025 | 0.9025 | 0.9025 | 0.9025 | 0.9025 | 0.9025 | 0.9025 | 0.9025 | 0.9025 | 0.9025 | 0.9025 | 0.9025 | 0.9025
⑨+⑫ | 0.09749482 | 0.9025 | 0.9025 | 0.9025 | 0.9025 | 0.9025 | 0.9025 | 0.9025 | 0.9025 | 0.9025 | 0.9025 | 0.9025 | 0.9025 | 0.9025 | 0.8858637 | 0.8692713 | 0.8545901 | 0.8415249 | 0.8298431 | 0.8193378 | 0.8098843 | 0.801727 | 0.7944766 | 0.7878513 | 0.7818071 | 0.776287
⑩+⑫ | 0.09749482 | 0.9025 | 0.9025 | 0.9025 | 0.9025 | 0.9025 | 0.9025 | 0.8873662 | 0.8739654 | 0.8629611 | 0.8541725 | 0.8475739 | 0.8432622 | 0.8413864 | 0.8420609 | 0.8452911 | 0.8472397 | 0.8513756 | 0.8514148 | 0.8418394 | 0.8335288 | 0.8254227 | 0.8155309 | 0.8064967 | 0.7982578 | 0.7907569
⑦+⑨+⑫ | 0.09749482 | 0.9025 | 0.9025 | 0.9025 | 0.9025 | 0.9025 | 0.9025 | 0.9025 | 0.9025 | 0.9025 | 0.9025 | 0.9025 | 0.9025 | 0.9025 | 0.9025 | 0.9025 | 0.9025 | 0.9025 | 0.9025 | 0.9025 | 0.9025 | 0.9025 | 0.9025 | 0.9025 | 0.9025 | 0.9025
⑦+⑩+⑫ | 0.09749482 | 0.9025 | 0.9025 | 0.9025 | 0.9025 | 0.9025 | 0.9025 | 0.9025 | 0.9025 | 0.8950724 | 0.8853165 | 0.8778573 | 0.8727553 | 0.8701317 | 0.8700817 | 0.8725996 | 0.8775345 | 0.8845858 | 0.893331 | 0.9025 | 0.9025 | 0.9025 | 0.9025 | 0.9025 | 0.9025 | 0.9025
⑤+⑦+⑧+⑨+⑩+⑫ | 0.09749482 | 0.9025 | 0.9025 | 0.9025 | 0.9025 | 0.9025 | 0.9025 | 0.9025 | 0.9025 | 0.8947997 | 0.8850549 | 0.877605 | 0.8725112 | 0.8698949 | 0.8698519 | 0.8723764 | 0.877318 | 0.8843758 | 0.8931276 | 0.9025 | 0.9025 | 0.9025 | 0.9025 | 0.9025 | 0.9025 | 0.9025
⑦+⑬ | 0.09749482 | 0.8554261 | 0.8001565 | 0.747581 | 0.7006911 | 0.9025 | 0.9025 | 0.9025 | 0.9025 | 0.9025 | 0.9025 | 0.9025 | 0.9025 | 0.9025 | 0.9025 | 0.9001698 | 0.8899062 | 0.8805744 | 0.8720056 | 0.864087 | 0.8567471 | 0.8499367 | 0.843619 | 0.8377627 | 0.8323394 | 0.8273185
⑨+⑬ | 0.09749482 | 0.9025 | 0.868991 | 0.8154871 | 0.7643761 | 0.7202707 | 0.6830334 | 0.6520236 | 0.6263966 | 0.6052819 | 0.5878591 | 0.5733965 | 0.5612651 | 0.5509409 | 0.5420025 | 0.5341237 | 0.527062 | 0.5206451 | 0.5147555 | 0.5093157 | 0.5042753 | 0.4996004 | 0.4952661 | 0.4912511 | 0.4875351 | 0.4840973
⑩+⑬ | 0.09749482 | 0.856057 | 0.8007673 | 0.7481515 | 0.7012256 | 0.8740989 | 0.8289062 | 0.7912715 | 0.7601726 | 0.7345494 | 0.7134062 | 0.6958555 | 0.6811336 | 0.6686039 | 0.6577555 | 0.6481929 | 0.639622 | 0.6318337 | 0.6246853 | 0.6180829 | 0.6119652 | 0.6062912 | 0.6010304 | 0.5961572 | 0.5916469 | 0.5874743
⑦+⑨+⑬ | 0.09749482 | 0.9025 | 0.8681981 | 0.8134074 | 0.7624431 | 0.9025 | 0.9025 | 0.9025 | 0.9025 | 0.9025 | 0.9025 | 0.9025 | 0.9025 | 0.9025 | 0.9025 | 0.9025 | 0.9025 | 0.9025 | 0.9025 | 0.9025 | 0.9025 | 0.9025 | 0.9025 | 0.9025 | 0.9025 | 0.9020373
⑦+⑩+⑬ | 0.09749482 | 0.8554261 | 0.8001565 | 0.747581 | 0.7006911 | 0.9025 | 0.9025 | 0.9025 | 0.9025 | 0.9025 | 0.9025 | 0.9025 | 0.9025 | 0.9025 | 0.9025 | 0.9025 | 0.9025 | 0.9025 | 0.9025 | 0.9025 | 0.9025 | 0.9025 | 0.9025 | 0.9025 | 0.9025 | 0.9025
⑤+⑦+⑧+⑨+⑩+⑬ | 0.09749482 | 0.9025 | 0.8831815 | 0.8252087 | 0.7735016 | 0.9025 | 0.9025 | 0.9025 | 0.9025 | 0.9025 | 0.9025 | 0.9025 | 0.9025 | 0.9025 | 0.9025 | 0.9025 | 0.9025 | 0.9025 | 0.9025 | 0.9025 | 0.9025 | 0.9025 | 0.9025 | 0.9025 | 0.9025 | 0.9025
⑦+⑭ | 0.09749482 | 0.8445163 | 0.7890989 | 0.7372387 | 0.690991 | 0.9025 | 0.9025 | 0.9025 | 0.9025 | 0.9025 | 0.9025 | 0.9025 | 0.9025 | 0.9025 | 0.9025 | 0.8906326 | 0.8725023 | 0.8553853 | 0.8397126 | 0.8257755 | 0.8136788 | 0.8033385 | 0.7946183 | 0.7859106 | 0.7764611 | 0.7685413
⑨+⑭ | 0.09749482 | 0.9025 | 0.8602015 | 0.8037265 | 0.7533561 | 0.7098896 | 0.6731919 | 0.6426304 | 0.6173755 | 0.5965677 | 0.5793983 | 0.5651463 | 0.5531917 | 0.5430182 | 0.5342105 | 0.5264468 | 0.5194885 | 0.5131656 | 0.5073624 | 0.5020024 | 0.4970359 | 0.4924297 | 0.488159 | 0.484203 | 0.4805417 | 0.4771546
⑩+⑭ | 0.09749482 | 0.8451652 | 0.7897051 | 0.7378049 | 0.6915214 | 0.8641169 | 0.819516 | 0.7824404 | 0.7519075 | 0.7269146 | 0.7065364 | 0.6899612 | 0.6764956 | 0.6655554 | 0.6566528 | 0.6493831 | 0.6434121 | 0.6384639 | 0.6343493 | 0.6312982 | 0.6286324 | 0.6261358 | 0.6236991 | 0.621237 | 0.6186757 | 0.6159648
⑦+⑨+⑭ | 0.09749482 | 0.9025 | 0.858799 | 0.8024175 | 0.7521354 | 0.9025 | 0.9025 | 0.9025 | 0.9025 | 0.9025 | 0.9025 | 0.9025 | 0.9025 | 0.9025 | 0.9025 | 0.9025 | 0.9025 | 0.9025 | 0.8986879 | 0.8793671 | 0.8628672 | 0.8494312 | 0.8380411 | 0.8269044 | 0.8151524 | 0.8053129
⑦+⑩+⑭ | 0.09749482 | 0.8445163 | 0.7890989 | 0.7372387 | 0.690991 | 0.9025 | 0.9025 | 0.9025 | 0.9025 | 0.9025 | 0.9025 | 0.9025 | 0.9025 | 0.9025 | 0.9025 | 0.9025 | 0.9025 | 0.9025 | 0.9025 | 0.9025 | 0.9025 | 0.9025 | 0.9025 | 0.9025 | 0.9025 | 0.9025
⑤+⑦+⑧+⑨+⑩+⑭ | 0.09749482 | 0.9025 | 0.8714987 | 0.8142847 | 0.7632618 | 0.9025 | 0.9025 | 0.9025 | 0.9025 | 0.9025 | 0.9025 | 0.9025 | 0.9025 | 0.9025 | 0.9025 | 0.9025 | 0.9025 | 0.9025 | 0.9025 | 0.9025 | 0.9025 | 0.9025 | 0.9025 | 0.9025 | 0.9025 | 0.9025
PCRC (Data for Figure 4 and Figure 6)
| 2025 | 2026 | 2027 | 2028 | 2029 | 2030 | 2031 | 2032 | 2033 | 2034 | 2035 | 2036 | 2037 | 2038 | 2039 | 2040 | 2041 | 2042 | 2043 | 2044 | 2045 | 2046 | 2047 | 2048 | 2049 | 2050
① BAU recycling with base case ABS demand growth | 0.01471553 | 0.01491156 | 0.01513303 | 0.01537327 | 0.01562556 | 0.01588384 | 0.01614288 | 0.01639824 | 0.01664614 | 0.01688344 | 0.0171076 | 0.01731674 | 0.01750962 | 0.01768563 | 0.01784477 | 0.01798757 | 0.01811495 | 0.01822817 | 0.01832864 | 0.01841789 | 0.01849741 | 0.0185687 | 0.01863303 | 0.01869154 | 0.01874523 | 0.01879496
② Low ABS demand growth | 0.01471553 | 0.01491086 | 0.01513166 | 0.0153712 | 0.01562276 | 0.01588017 | 0.01613803 | 0.01639166 | 0.01663703 | 0.01687069 | 0.01708984 | 0.01729236 | 0.01747684 | 0.01764255 | 0.01778942 | 0.01791796 | 0.01802913 | 0.01812422 | 0.01820474 | 0.01827232 | 0.01832857 | 0.01837516 | 0.01841348 | 0.01844481 | 0.01847031 | 0.01849099
③ High ABS demand growth | 0.01471553 | 0.01491147 | 0.01513287 | 0.01537305 | 0.0156253 | 0.01588359 | 0.01614266 | 0.01639806 | 0.016646 | 0.01688329 | 0.0171073 | 0.01731606 | 0.0175082 | 0.01768303 | 0.01784047 | 0.01798099 | 0.01810555 | 0.01821546 | 0.01831227 | 0.01839766 | 0.01847332 | 0.01854096 | 0.01860208 | 0.01865807 | 0.01871017 | 0.01875953
④ Alternative (Greene and Leard) vehicle lifespans with base case ABS demand growth | 0.01448931 | 0.01459881 | 0.01481032 | 0.01505458 | 0.01529262 | 0.01552767 | 0.01574337 | 0.01597645 | 0.01618505 | 0.0164019 | 0.01658615 | 0.01679295 | 0.01698426 | 0.01715438 | 0.01731976 | 0.01747642 | 0.01759312 | 0.01772167 | 0.01785473 | 0.01795592 | 0.01806614 | 0.01814316 | 0.01822466 | 0.01827451 | 0.01832355 | 0.01835991
⑤ Shifting from P1020 to P0610 | 0.01471553 | 0.01558895 | 0.01582666 | 0.01608421 | 0.01635463 | 0.01663161 | 0.01690976 | 0.01718448 | 0.01745188 | 0.0177087 | 0.0179523 | 0.01818068 | 0.01839249 | 0.01858705 | 0.01876426 | 0.01892459 | 0.01906891 | 0.01919845 | 0.01931463 | 0.01941898 | 0.01951302 | 0.01959828 | 0.01967606 | 0.01974756 | 0.01981383 | 0.01987577
⑥ Shifting from P1020 to P0000 | 0.01471553 | 0.01828428 | 0.01857361 | 0.01888654 | 0.01921492 | 0.0195515 | 0.01989007 | 0.02022537 | 0.02055296 | 0.02086909 | 0.02117069 | 0.02145537 | 0.02172149 | 0.02196813 | 0.02219502 | 0.02240256 | 0.02259161 | 0.02276344 | 0.02291959 | 0.02306173 | 0.02319156 | 0.02331079 | 0.02342094 | 0.02352337 | 0.02361933 | 0.02370987
⑦ Using High Residual Content (HRC) alloys | 0.01471553 | 0.01489699 | 0.01511812 | 0.01535799 | 0.01560989 | 0.03947564 | 0.04010628 | 0.0407273 | 0.04132884 | 0.0419024 | 0.04244065 | 0.04293753 | 0.04338836 | 0.04379018 | 0.04414199 | 0.04444463 | 0.04470086 | 0.04491492 | 0.04509214 | 0.04523828 | 0.04535928 | 0.04546114 | 0.04554843 | 0.04562502 | 0.04569434 | 0.04575899
⑧ Removing furnace charge constraint (FCC) | 0.01471553 | 0.01491156 | 0.01513303 | 0.01537327 | 0.01562556 | 0.01588384 | 0.01614288 | 0.01639824 | 0.01664614 | 0.01688344 | 0.0171076 | 0.01731674 | 0.01750962 | 0.01768563 | 0.01784477 | 0.01798757 | 0.01811495 | 0.01822817 | 0.01832864 | 0.01841789 | 0.01849741 | 0.0185687 | 0.01863303 | 0.01869154 | 0.01874523 | 0.01879496
⑨ Separating manufacturing scrap by alloy | 0.01471553 | 0.01569435 | 0.01592706 | 0.01617946 | 0.01644452 | 0.01671583 | 0.01698788 | 0.01725599 | 0.01751618 | 0.01776513 | 0.01800019 | 0.01821935 | 0.01842132 | 0.01860549 | 0.01877186 | 0.01892097 | 0.01905384 | 0.01917178 | 0.01927631 | 0.01936902 | 0.01945151 | 0.01952535 | 0.01959188 | 0.01965229 | 0.01970766 | 0.01975888
⑩ Shifting demand for 5xxx to 6xxx series | 0.01471553 | 0.01491157 | 0.01513305 | 0.01537329 | 0.01562558 | 0.02035961 | 0.02064139 | 0.02091526 | 0.02117607 | 0.02141958 | 0.02164258 | 0.02184288 | 0.02201932 | 0.02217171 | 0.0223007 | 0.02240766 | 0.0224944 | 0.02256307 | 0.02261593 | 0.02265523 | 0.02268307 | 0.02270158 | 0.02271235 | 0.02271676 | 0.02271608 | 0.02271138
⑪ Twitch-AS-93% | 0.01471553 | 0.1451249 | 0.1553057 | 0.1662198 | 0.1773348 | 0.1881943 | 0.1984548 | 0.2078936 | 0.2163984 | 0.2239467 | 0.2305835 | 0.2363989 | 0.2361598 | 0.2348792 | 0.233711 | 0.2326784 | 0.2317926 | 0.2310544 | 0.2304562 | 0.2299848 | 0.2296239 | 0.2294562 | 0.2293878 | 0.2293587 | 0.22936 | 0.2293841
⑫ Twitch-AS-100% | 0.01471553 | 0.1451249 | 0.1553057 | 0.1662198 | 0.1773348 | 0.1881943 | 0.1984548 | 0.2078936 | 0.2163984 | 0.2239467 | 0.2305835 | 0.2363989 | 0.2385892 | 0.237435 | 0.2363753 | 0.2354364 | 0.2346325 | 0.2339665 | 0.2334327 | 0.233019 | 0.2327103 | 0.2325885 | 0.2325616 | 0.2325705 | 0.2326067 | 0.2326628
⑬ Twitch-AS-Kelly-Fixed | 0.01471553 | 0.1376567 | 0.1377992 | 0.1377923 | 0.1377858 | 0.1377796 | 0.1377735 | 0.137767 | 0.1377607 | 0.1377547 | 0.1377488 | 0.1377432 | 0.1377377 | 0.1377324 | 0.1377273 | 0.1377224 | 0.1377177 | 0.137713 | 0.1377086 | 0.1377042 | 0.1377 | 0.137696 | 0.137692 | 0.1376882 | 0.1376844 | 0.1376808
⑭ Twitch-AS-Kelly-Adjusted | 0.01471553 | 0.1359163 | 0.1359096 | 0.1359033 | 0.1358973 | 0.1358916 | 0.1358859 | 0.13588 | 0.1358742 | 0.1358687 | 0.1358634 | 0.1358583 | 0.1358533 | 0.1358485 | 0.1358439 | 0.1358395 | 0.1358351 | 0.1358309 | 0.1358269 | 0.135823 | 0.1358191 | 0.1358154 | 0.1358119 | 0.1358084 | 0.135805 | 0.1358017
⑮ Removing castings from Twitch scrap | 0.01471553 | 0.03352549 | 0.03391242 | 0.03433766 | 0.03477604 | 0.03517083 | 0.03552216 | 0.03583889 | 0.03611212 | 0.03633616 | 0.03650839 | 0.03662889 | 0.03670014 | 0.03672634 | 0.03671295 | 0.03666609 | 0.03659204 | 0.03649681 | 0.03638588 | 0.036264 | 0.03613515 | 0.036002 | 0.03586743 | 0.03572724 | 0.03557003 | 0.03541659
⑯ Isolating shredding of AIVs | 0.01471553 | 0.01491156 | 0.01513303 | 0.01537327 | 0.01562556 | 0.02485183 | 0.02524783 | 0.02563743 | 0.02601465 | 0.02637451 | 0.02671303 | 0.02702727 | 0.02731535 | 0.02757643 | 0.02781061 | 0.02801883 | 0.0282027 | 0.02836429 | 0.02850592 | 0.02863008 | 0.02873918 | 0.02883562 | 0.0289214 | 0.02899832 | 0.02906797 | 0.02913169
⑦+⑩ | 0.01471553 | 0.01489699 | 0.01511812 | 0.01535799 | 0.01560989 | 0.0432174 | 0.04380527 | 0.04437577 | 0.04491738 | 0.04542058 | 0.04587786 | 0.04628389 | 0.04663561 | 0.04693227 | 0.0471753 | 0.04736781 | 0.04751433 | 0.04762021 | 0.0476912 | 0.04773295 | 0.04775084 | 0.04775056 | 0.04773571 | 0.04770942 | 0.04767464 | 0.04763373
⑦+⑪ | 0.01471553 | 0.1451249 | 0.1553057 | 0.1662198 | 0.1773348 | 0.1881943 | 0.1984548 | 0.2078936 | 0.2163984 | 0.2239467 | 0.2305835 | 0.2363989 | 0.2415081 | 0.2460332 | 0.2500902 | 0.2537788 | 0.2571786 | 0.2603478 | 0.2633262 | 0.2661382 | 0.2687979 | 0.2713127 | 0.2736867 | 0.2759232 | 0.2780259 | 0.2799999
⑨+⑪ | 0.01471553 | 0.1451249 | 0.1553057 | 0.1662198 | 0.1773348 | 0.1881943 | 0.1984548 | 0.2078936 | 0.2163984 | 0.2239467 | 0.2305835 | 0.2363989 | 0.2415081 | 0.245309 | 0.2440217 | 0.2428678 | 0.2418618 | 0.2410069 | 0.2402971 | 0.23972 | 0.2392596 | 0.2390034 | 0.2388536 | 0.2387479 | 0.2386772 | 0.2386336
⑩+⑪ | 0.01471553 | 0.1451249 | 0.1553057 | 0.1662198 | 0.1773348 | 0.1881943 | 0.1984548 | 0.2038632 | 0.2084892 | 0.2126046 | 0.2163038 | 0.2197428 | 0.2231179 | 0.2266363 | 0.2304838 | 0.2347979 | 0.2389922 | 0.243123 | 0.2476953 | 0.24825 | 0.2482558 | 0.2480682 | 0.247245 | 0.2465114 | 0.245861 | 0.2452888
⑦+⑨+⑪ | 0.01471553 | 0.1451249 | 0.1553057 | 0.1662198 | 0.1773348 | 0.1881943 | 0.1984548 | 0.2078936 | 0.2163984 | 0.2239467 | 0.2305835 | 0.2363989 | 0.2415081 | 0.2460332 | 0.2500902 | 0.2537788 | 0.2571786 | 0.2603478 | 0.2633262 | 0.2661382 | 0.2687979 | 0.2713127 | 0.2736867 | 0.2759232 | 0.2780259 | 0.2799999
⑦+⑩+⑪ | 0.01471553 | 0.1451249 | 0.1553057 | 0.1662198 | 0.1773348 | 0.1881943 | 0.1984548 | 0.2078936 | 0.2163984 | 0.2218161 | 0.2255065 | 0.2289269 | 0.2322754 | 0.2357622 | 0.2395771 | 0.2438627 | 0.2486992 | 0.2541029 | 0.2600364 | 0.2661382 | 0.2687979 | 0.2713127 | 0.2736867 | 0.2759232 | 0.2780259 | 0.2799999
⑤+⑦+⑧+⑨+⑩+⑪ | 0.01471553 | 0.1451249 | 0.1553057 | 0.1662198 | 0.1773348 | 0.1881943 | 0.1984548 | 0.2078936 | 0.2163984 | 0.2217378 | 0.225429 | 0.2288502 | 0.2321993 | 0.2356867 | 0.2395021 | 0.2437883 | 0.2486253 | 0.2540294 | 0.2599632 | 0.2661382 | 0.2687979 | 0.2713127 | 0.2736867 | 0.2759232 | 0.2780259 | 0.2799999
⑦+⑫ | 0.01471553 | 0.1451249 | 0.1553057 | 0.1662198 | 0.1773348 | 0.1881943 | 0.1984548 | 0.2078936 | 0.2163984 | 0.2239467 | 0.2305835 | 0.2363989 | 0.2415081 | 0.2460332 | 0.2500902 | 0.2537788 | 0.2571786 | 0.2603478 | 0.2633262 | 0.2661382 | 0.2687979 | 0.2713127 | 0.2736867 | 0.2759232 | 0.2780259 | 0.2799999
⑨+⑫ | 0.01471553 | 0.1451249 | 0.1553057 | 0.1662198 | 0.1773348 | 0.1881943 | 0.1984548 | 0.2078936 | 0.2163984 | 0.2239467 | 0.2305835 | 0.2363989 | 0.2415081 | 0.2460332 | 0.2454801 | 0.2444351 | 0.243526 | 0.2427581 | 0.2421267 | 0.2416145 | 0.2412135 | 0.241018 | 0.2409282 | 0.2408714 | 0.240845 | 0.2408424
⑩+⑫ | 0.01471553 | 0.1451249 | 0.1553057 | 0.1662198 | 0.1773348 | 0.1881943 | 0.1984548 | 0.2044074 | 0.2095564 | 0.2141355 | 0.2182361 | 0.2220117 | 0.2256561 | 0.2293729 | 0.233342 | 0.2376919 | 0.2414314 | 0.2455997 | 0.2484208 | 0.24825 | 0.2482558 | 0.2481415 | 0.247313 | 0.2465719 | 0.2459129 | 0.2453317
⑦+⑨+⑫ | 0.01471553 | 0.1451249 | 0.1553057 | 0.1662198 | 0.1773348 | 0.1881943 | 0.1984548 | 0.2078936 | 0.2163984 | 0.2239467 | 0.2305835 | 0.2363989 | 0.2415081 | 0.2460332 | 0.2500902 | 0.2537788 | 0.2571786 | 0.2603478 | 0.2633262 | 0.2661382 | 0.2687979 | 0.2713127 | 0.2736867 | 0.2759232 | 0.2780259 | 0.2799999
⑦+⑩+⑫ | 0.01471553 | 0.1451249 | 0.1553057 | 0.1662198 | 0.1773348 | 0.1881943 | 0.1984548 | 0.2078936 | 0.2163984 | 0.2221036 | 0.2261932 | 0.2299441 | 0.2335484 | 0.2372092 | 0.2411068 | 0.245371 | 0.2500643 | 0.25518 | 0.2606509 | 0.2661382 | 0.2687979 | 0.2713127 | 0.2736867 | 0.2759232 | 0.2780259 | 0.2799999
⑤+⑦+⑧+⑨+⑩+⑫ | 0.01471553 | 0.1451249 | 0.1553057 | 0.1662198 | 0.1773348 | 0.1881943 | 0.1984548 | 0.2078936 | 0.2163984 | 0.222036 | 0.2261264 | 0.229878 | 0.2334831 | 0.2371447 | 0.2410431 | 0.2453082 | 0.2500026 | 0.2551194 | 0.2605915 | 0.2661382 | 0.2687979 | 0.2713127 | 0.2736867 | 0.2759232 | 0.2780259 | 0.2799999
⑦+⑬ | 0.01471553 | 0.1375553 | 0.1376941 | 0.1376873 | 0.1376808 | 0.1881943 | 0.1984548 | 0.2078936 | 0.2163984 | 0.2239467 | 0.2305835 | 0.2363989 | 0.2415081 | 0.2460332 | 0.2500902 | 0.2531236 | 0.2535898 | 0.2540229 | 0.2544287 | 0.2548106 | 0.255171 | 0.255511 | 0.2558308 | 0.2561309 | 0.2564121 | 0.2566749
⑨+⑬ | 0.01471553 | 0.1451249 | 0.1495394 | 0.150194 | 0.1501944 | 0.1501949 | 0.1501953 | 0.1501956 | 0.1501952 | 0.1501949 | 0.1501946 | 0.1501943 | 0.1501939 | 0.1501937 | 0.1501934 | 0.1501931 | 0.1501928 | 0.1501926 | 0.1501923 | 0.1501921 | 0.1501919 | 0.1501916 | 0.1501914 | 0.1501912 | 0.150191 | 0.1501908
⑩+⑬ | 0.01471553 | 0.1376567 | 0.1377992 | 0.1377923 | 0.1377858 | 0.182272 | 0.1822719 | 0.1822718 | 0.1822716 | 0.1822714 | 0.1822711 | 0.1822709 | 0.1822706 | 0.1822701 | 0.1822695 | 0.1822688 | 0.1822682 | 0.1822676 | 0.182267 | 0.1822665 | 0.1822659 | 0.1822654 | 0.1822649 | 0.1822644 | 0.1822639 | 0.1822634
⑦+⑨+⑬ | 0.01471553 | 0.1451249 | 0.1494029 | 0.149811 | 0.1498146 | 0.1881943 | 0.1984548 | 0.2078936 | 0.2163984 | 0.2239467 | 0.2305835 | 0.2363989 | 0.2415081 | 0.2460332 | 0.2500902 | 0.2537788 | 0.2571786 | 0.2603478 | 0.2633262 | 0.2661382 | 0.2687979 | 0.2713127 | 0.2736867 | 0.2759232 | 0.2780259 | 0.2798563
⑦+⑩+⑬ | 0.01471553 | 0.1375553 | 0.1376941 | 0.1376873 | 0.1376808 | 0.1881943 | 0.1984548 | 0.2078936 | 0.2163984 | 0.2239467 | 0.2305835 | 0.2363989 | 0.2415081 | 0.2460332 | 0.2500902 | 0.2537788 | 0.2571786 | 0.2603478 | 0.2633262 | 0.2661382 | 0.2687979 | 0.2713127 | 0.2736867 | 0.2759232 | 0.2780259 | 0.2799999
⑤+⑦+⑧+⑨+⑩+⑬ | 0.01471553 | 0.1451249 | 0.1519814 | 0.1519845 | 0.1519875 | 0.1881943 | 0.1984548 | 0.2078936 | 0.2163984 | 0.2239467 | 0.2305835 | 0.2363989 | 0.2415081 | 0.2460332 | 0.2500902 | 0.2537788 | 0.2571786 | 0.2603478 | 0.2633262 | 0.2661382 | 0.2687979 | 0.2713127 | 0.2736867 | 0.2759232 | 0.2780259 | 0.2799999
⑦+⑭ | 0.01471553 | 0.135801 | 0.1357912 | 0.1357824 | 0.1357748 | 0.1881943 | 0.1984548 | 0.2078936 | 0.2163984 | 0.2239467 | 0.2305835 | 0.2363989 | 0.2415081 | 0.2460332 | 0.2500902 | 0.2504418 | 0.2486303 | 0.2467564 | 0.2450064 | 0.2435129 | 0.2423437 | 0.2415024 | 0.2409712 | 0.2402781 | 0.2391981 | 0.2384393
⑨+⑭ | 0.01471553 | 0.1451249 | 0.1480269 | 0.148028 | 0.1480291 | 0.1480302 | 0.1480312 | 0.1480318 | 0.1480322 | 0.1480326 | 0.1480329 | 0.1480332 | 0.1480335 | 0.1480338 | 0.1480341 | 0.1480344 | 0.1480347 | 0.148035 | 0.1480352 | 0.1480355 | 0.1480357 | 0.1480359 | 0.1480362 | 0.1480364 | 0.1480366 | 0.1480368
⑩+⑭ | 0.01471553 | 0.1359053 | 0.1358956 | 0.1358867 | 0.135879 | 0.1801905 | 0.180207 | 0.1802375 | 0.1802898 | 0.1803769 | 0.1805159 | 0.180727 | 0.1810295 | 0.1814391 | 0.1819639 | 0.1826035 | 0.1833482 | 0.1841803 | 0.1850867 | 0.1861635 | 0.18723 | 0.1882311 | 0.1891392 | 0.1899321 | 0.1905904 | 0.1911026
⑦+⑨+⑭ | 0.01471553 | 0.1451249 | 0.1477855 | 0.1477869 | 0.1477892 | 0.1881943 | 0.1984548 | 0.2078936 | 0.2163984 | 0.2239467 | 0.2305835 | 0.2363989 | 0.2415081 | 0.2460332 | 0.2500902 | 0.2537788 | 0.2571786 | 0.2603478 | 0.2622139 | 0.2593165 | 0.2569938 | 0.255359 | 0.2541393 | 0.2528112 | 0.2511174 | 0.2498477
⑦+⑩+⑭ | 0.01471553 | 0.135801 | 0.1357912 | 0.1357824 | 0.1357748 | 0.1881943 | 0.1984548 | 0.2078936 | 0.2163984 | 0.2239467 | 0.2305835 | 0.2363989 | 0.2415081 | 0.2460332 | 0.2500902 | 0.2537788 | 0.2571786 | 0.2603478 | 0.2633262 | 0.2661382 | 0.2687979 | 0.2713127 | 0.2736867 | 0.2759232 | 0.2780259 | 0.2799999
⑤+⑦+⑧+⑨+⑩+⑭ | 0.01471553 | 0.1451249 | 0.1499709 | 0.1499726 | 0.1499755 | 0.1881943 | 0.1984548 | 0.2078936 | 0.2163984 | 0.2239467 | 0.2305835 | 0.2363989 | 0.2415081 | 0.2460332 | 0.2500902 | 0.2537788 | 0.2571786 | 0.2603478 | 0.2633262 | 0.2661382 | 0.2687979 | 0.2713127 | 0.2736867 | 0.2759232 | 0.2780259 | 0.2799999
Emissions [frozen decarbonization pathway] [ktCO2e] (Data for Figure 7a)
| 2025 | 2026 | 2027 | 2028 | 2029 | 2030 | 2031 | 2032 | 2033 | 2034 | 2035 | 2036 | 2037 | 2038 | 2039 | 2040 | 2041 | 2042 | 2043 | 2044 | 2045 | 2046 | 2047 | 2048 | 2049 | 2050
① BAU recycling with base case ABS demand growth | 4415.82 | 4510.376 | 4604.685 | 4698.786 | 4792.721 | 4886.532 | 4980.258 | 5073.934 | 5167.595 | 5261.268 | 5354.981 | 5448.757 | 5542.613 | 5636.563 | 5730.613 | 5824.768 | 5919.025 | 6013.379 | 6107.824 | 6202.349 | 6296.946 | 6391.602 | 6486.31 | 6581.059 | 6675.841 | 6770.65
⑦ Using High Residual Content (HRC) alloys | 4415.82 | 4510.481 | 4604.795 | 4698.901 | 4792.841 | 4702.403 | 4789.563 | 4876.607 | 4963.623 | 5050.69 | 5137.884 | 5225.274 | 5312.921 | 5400.872 | 5489.16 | 5577.799 | 5666.786 | 5756.101 | 5845.711 | 5935.576 | 6025.65 | 6115.884 | 6206.238 | 6296.678 | 6387.173 | 6477.697
⑩ Shifting demand for 5xxx to 6xxx series | 4415.82 | 4510.376 | 4604.685 | 4698.786 | 4792.721 | 4851.6 | 4944.46 | 5037.298 | 5130.16 | 5223.088 | 5316.118 | 5409.277 | 5502.587 | 5596.059 | 5689.7 | 5783.507 | 5877.474 | 5971.588 | 6065.835 | 6160.202 | 6254.672 | 6349.229 | 6443.862 | 6538.558 | 6633.307 | 6728.1
⑪ Twitch-AS-93% | 4415.82 | 3514.142 | 3544.494 | 3536.416 | 3523.461 | 3509.098 | 3524.809 | 3520.762 | 3516.892 | 3518.47 | 3525.55 | 3537.764 | 3601.936 | 3675.585 | 3748.594 | 3820.695 | 3891.719 | 3961.591 | 4030.317 | 4097.965 | 4164.642 | 4229.448 | 4293.273 | 4356.702 | 4419.816 | 4482.682
⑦+⑩ | 4415.82 | 4510.481 | 4604.795 | 4698.901 | 4792.841 | 4673.2 | 4760.127 | 4847.015 | 4933.968 | 5021.078 | 5108.428 | 5196.085 | 5284.099 | 5372.503 | 5461.309 | 5550.512 | 5640.093 | 5730.02 | 5820.257 | 5910.762 | 6001.496 | 6092.411 | 6183.478 | 6274.67 | 6365.96 | 6457.328
⑦+⑪ | 4415.82 | 3573.776 | 3575.004 | 3567.619 | 3555.357 | 3541.687 | 3529.462 | 3520.762 | 3516.892 | 3518.47 | 3525.55 | 3537.764 | 3554.467 | 3574.879 | 3598.205 | 3623.729 | 3650.865 | 3679.182 | 3708.4 | 3738.36 | 3768.998 | 3800.308 | 3832.314 | 3865.046 | 3898.526 | 3932.761
⑩+⑪ | 4415.82 | 3514.142 | 3544.494 | 3536.416 | 3523.461 | 3541.687 | 3529.462 | 3553.451 | 3582.252 | 3613.933 | 3647.923 | 3683.05 | 3717.693 | 3750.008 | 3778.226 | 3800.91 | 3823.411 | 3845.241 | 3861.483 | 3916.288 | 3976.467 | 4038.626 | 4107.458 | 4175.594 | 4243.064 | 4309.883
Emissions [moderate decarbonization pathway] [ktCO2e] (Data for Figure 7b)
| 2025 | 2026 | 2027 | 2028 | 2029 | 2030 | 2031 | 2032 | 2033 | 2034 | 2035 | 2036 | 2037 | 2038 | 2039 | 2040 | 2041 | 2042 | 2043 | 2044 | 2045 | 2046 | 2047 | 2048 | 2049 | 2050
① BAU recycling with base case ABS demand growth | 4361.979 | 4361.897 | 4357.664 | 4349.332 | 4336.953 | 4320.578 | 4316.442 | 4309.01 | 4298.3 | 4284.349 | 4267.17 | 4249.177 | 4228.064 | 4203.841 | 4176.495 | 4146.034 | 4112.415 | 4075.665 | 4035.765 | 3992.704 | 3946.472 | 3896.311 | 3842.938 | 3786.353 | 3726.533 | 3663.489
⑦ Using High Residual Content (HRC) alloys | 4361.979 | 4361.997 | 4357.767 | 4349.437 | 4337.06 | 4159.84 | 4154.011 | 4145.111 | 4133.202 | 4118.365 | 4100.647 | 4082.49 | 4061.611 | 4038.034 | 4011.749 | 3982.757 | 3950.997 | 3916.472 | 3879.133 | 3838.938 | 3795.847 | 3749.071 | 3699.306 | 3646.535 | 3590.722 | 3531.868
⑩ Shifting demand for 5xxx to 6xxx series | 4361.979 | 4361.897 | 4357.664 | 4349.332 | 4336.952 | 4290.083 | 4285.95 | 4278.58 | 4268 | 4254.255 | 4237.36 | 4219.73 | 4199.057 | 4175.347 | 4148.579 | 4118.756 | 4085.825 | 4049.806 | 4010.674 | 3968.411 | 3923.001 | 3873.683 | 3821.169 | 3765.457 | 3706.522 | 3644.372
⑪ Twitch-AS-93% | 4361.979 | 3405.282 | 3362.842 | 3282.737 | 3198.67 | 3113.988 | 3076.029 | 3018.95 | 2962.2 | 2910.625 | 2863.913 | 2823.84 | 2821.698 | 2824.305 | 2824.143 | 2821.089 | 2815.056 | 2806.102 | 2794.298 | 2779.755 | 2762.6 | 2741.669 | 2718.26 | 2692.734 | 2665.135 | 2635.53
⑦+⑩ | 4361.979 | 4361.997 | 4357.767 | 4349.437 | 4337.06 | 4134.347 | 4128.938 | 4120.532 | 4109.199 | 4095.024 | 4078.053 | 4060.718 | 4040.724 | 4018.077 | 3992.746 | 3964.717 | 3933.915 | 3900.334 | 3863.922 | 3824.636 | 3782.436 | 3736.536 | 3687.634 | 3635.715 | 3580.742 | 3522.717
⑦+⑪ | 4361.979 | 3464.916 | 3393.352 | 3313.94 | 3230.566 | 3146.577 | 3080.683 | 3018.95 | 2962.2 | 2910.625 | 2863.913 | 2823.84 | 2787.298 | 2753.459 | 2721.531 | 2690.869 | 2660.923 | 2631.36 | 2601.928 | 2572.482 | 2542.936 | 2512.498 | 2481.862 | 2451.008 | 2419.882 | 2388.457
⑩+⑪ | 4361.979 | 3405.282 | 3362.842 | 3282.737 | 3198.67 | 3146.577 | 3080.683 | 3046.101 | 3015.103 | 2985.872 | 2957.779 | 2932.204 | 2905.584 | 2876.661 | 2844.361 | 2808.008 | 2771.343 | 2734.11 | 2693.407 | 2675.038 | 2658.124 | 2639.766 | 2622.967 | 2603.691 | 2581.978 | 2557.894
Emissions [aggressive decarbonization pathway] [ktCO2e] (Data for Figure 7c)
| 2025 | 2026 | 2027 | 2028 | 2029 | 2030 | 2031 | 2032 | 2033 | 2034 | 2035 | 2036 | 2037 | 2038 | 2039 | 2040 | 2041 | 2042 | 2043 | 2044 | 2045 | 2046 | 2047 | 2048 | 2049 | 2050
① BAU recycling with base case ABS demand growth | 4256.425 | 4091.004 | 3901.104 | 3687.258 | 3454.531 | 3130.312 | 2800.681 | 2697.037 | 2588.654 | 2472.921 | 2346.144 | 2241.384 | 2130.193 | 2012.806 | 1891.906 | 1769.512 | 1657.494 | 1541.346 | 1423.181 | 1298.213 | 1169.138 | 1038.345 | 903.55 | 760.912 | 620.4692 | 467.4263
⑦ Using High Residual Content (HRC) alloys | 4256.425 | 4091.097 | 3901.195 | 3687.345 | 3454.613 | 3019.758 | 2702.751 | 2601.055 | 2494.922 | 2381.893 | 2258.484 | 2156.965 | 2049.485 | 1936.266 | 1819.839 | 1702.1 | 1594.255 | 1482.549 | 1368.96 | 1248.941 | 1125.025 | 999.4536 | 870.0587 | 733.2004 | 598.3653 | 451.3966
⑩ Shifting demand for 5xxx to 6xxx series | 4256.425 | 4091.003 | 3901.104 | 3687.258 | 3454.53 | 3109.338 | 2782.297 | 2679.216 | 2571.451 | 2456.417 | 2330.451 | 2226.47 | 2116.129 | 1999.652 | 1879.694 | 1758.25 | 1647.077 | 1531.795 | 1414.495 | 1290.428 | 1162.265 | 1032.368 | 898.4741 | 756.7705 | 617.2122 | 465.098
⑪ Twitch-AS-93% | 4256.425 | 3199.521 | 3022.524 | 2801.431 | 2574.324 | 2291.764 | 2051.384 | 1941.559 | 1830.099 | 1719.551 | 1607.45 | 1519.523 | 1448.292 | 1375.984 | 1300.335 | 1222.482 | 1149.226 | 1072.445 | 993.4307 | 909.5451 | 822.4188 | 733.3635 | 641.3036 | 544.1582 | 447.7209 | 342.2345
⑦+⑩ | 4256.425 | 4091.097 | 3901.195 | 3687.345 | 3454.613 | 3002.224 | 2687.635 | 2586.661 | 2481.294 | 2369.093 | 2246.59 | 2145.939 | 2039.358 | 1927.053 | 1811.527 | 1694.652 | 1587.563 | 1476.589 | 1363.695 | 1244.358 | 1121.097 | 996.1427 | 867.337 | 731.0557 | 596.741 | 450.2821
⑦+⑪ | 4256.425 | 3258.764 | 3052.834 | 2832.429 | 2606.011 | 2322.847 | 2055.638 | 1941.559 | 1830.099 | 1719.551 | 1607.45 | 1519.523 | 1431.613 | 1343.28 | 1255.449 | 1168.719 | 1088.841 | 1007.905 | 926.8394 | 843.1281 | 758.0859 | 672.8314 | 586.1816 | 496.2484 | 407.8047 | 312.1443
⑩+⑪ | 4256.425 | 3199.521 | 3022.524 | 2801.431 | 2574.324 | 2322.847 | 2055.638 | 1957.459 | 1860.134 | 1760.818 | 1656.862 | 1574.404 | 1488.966 | 1400.153 | 1309.179 | 1217.082 | 1132.1 | 1045.855 | 958.506 | 875.9903 | 791.8209 | 706.4472 | 619.0836 | 526.51 | 434.1867 | 332.7794
Temporal PCRR and PCRC values for Ford ABS case study
PCRR (Data for Figure 5)
| 2025 | 2026 | 2027 | 2028 | 2029 | 2030 | 2031 | 2032 | 2033 | 2034 | 2035 | 2036 | 2037 | 2038 | 2039 | 2040 | 2041 | 2042 | 2043 | 2044 | 2045 | 2046 | 2047 | 2048 | 2049 | 2050
① [Ford ABS] Baseline | 0.813418 | 0.617972 | 0.4839471 | 0.3894536 | 0.3212018 | 0.2708454 | 0.2329846 | 0.2040349 | 0.1815598 | 0.1638699 | 0.149772 | 0.1384087 | 0.1291544 | 0.1215461 | 0.1152369 | 0.1099627 | 0.1055211 | 0.1017546 | 0.0985399 | 0.09577902 | 0.09339407 | 0.09146994 | 0.08983623 | 0.08838692 | 0.08709577 | 0.0859405
② [Ford ABS] Using High Residual Content (HRC) alloys | 0.813418 | 0.617972 | 0.4839471 | 0.3894536 | 0.3212018 | 0.7843091 | 0.6747071 | 0.5908979 | 0.5258293 | 0.4746122 | 0.4337927 | 0.4008898 | 0.3740921 | 0.3520599 | 0.3337888 | 0.3185147 | 0.3056511 | 0.2947426 | 0.2854317 | 0.2774351 | 0.2705271 | 0.2649519 | 0.2602173 | 0.2560173 | 0.2522756 | 0.2489279
③ [Ford ABS] Shifting demand for 5xxx to 6xxx series | 0.813418 | 0.617972 | 0.4839471 | 0.3894536 | 0.3212018 | 0.3336944 | 0.2870451 | 0.2513757 | 0.223684 | 0.2018885 | 0.1845188 | 0.1705184 | 0.1591166 | 0.1497429 | 0.1419697 | 0.1354718 | 0.1301099 | 0.1255694 | 0.1217008 | 0.1183854 | 0.1155285 | 0.1132266 | 0.1112784 | 0.1095577 | 0.1080322 | 0.1066743
④ [Ford ABS] Reducing steel rivet use | 0.813418 | 0.617972 | 0.4839471 | 0.3894536 | 0.3212018 | 0.2708454 | 0.2329846 | 0.2040349 | 0.1815598 | 0.1638699 | 0.149772 | 0.1384087 | 0.1291544 | 0.1215461 | 0.1152369 | 0.1099627 | 0.1056044 | 0.1019133 | 0.09876792 | 0.09607173 | 0.09374795 | 0.09187479 | 0.09028874 | 0.0888875 | 0.08764474 | 0.08653816
⑤ [Ford ABS] Processing Zorba into Twitch by size | 0.813418 | 0.7695246 | 0.6307861 | 0.5329483 | 0.4622576 | 0.410079 | 0.3647533 | 0.3202827 | 0.2851383 | 0.2574603 | 0.2353893 | 0.2175895 | 0.2030853 | 0.1911549 | 0.1812566 | 0.1729784 | 0.166004 | 0.1600874 | 0.1550356 | 0.1506956 | 0.1469453 | 0.143906 | 0.1413204 | 0.1390274 | 0.1369852 | 0.1351585
⑥ [Ford ABS] Sorting Twitch scrap by alloy series (LIBS) | 0.813418 | 0.9025 | 0.9025 | 0.9025 | 0.9025 | 0.9025 | 0.9025 | 0.9025 | 0.8938115 | 0.8174317 | 0.7529345 | 0.6989768 | 0.6523842 | 0.6140591 | 0.5822623 | 0.5556698 | 0.5332654 | 0.514259 | 0.498031 | 0.4840891 | 0.4720418 | 0.4622787 | 0.4539727 | 0.4466066 | 0.4400463 | 0.4341783
⑦ [Ford ABS] Enhanced vehicle disassembly before shredding (VD1) | 0.813418 | 0.5967409 | 0.5967409 | 0.5967409 | 0.5967409 | 0.5672929 | 0.5219487 | 0.4872575 | 0.4603092 | 0.439086 | 0.4221622 | 0.4085135 | 0.3973919 | 0.3882438 | 0.3806539 | 0.3743063 | 0.3689584 | 0.3644216 | 0.3605479 | 0.35722 | 0.3543444 | 0.3520139 | 0.3500313 | 0.348273 | 0.3467071 | 0.3453064
⑧ [Ford ABS] Enhanced vehicle disassembly before shredding (VD2) | 0.813418 | 0.9025 | 0.9025 | 0.9025 | 0.9025 | 0.9025 | 0.9025 | 0.9025 | 0.9025 | 0.9025 | 0.9025 | 0.9025 | 0.900831 | 0.8765795 | 0.841657 | 0.8124505 | 0.7878438 | 0.7669691 | 0.7491458 | 0.7338334 | 0.7206019 | 0.7098792 | 0.7007566 | 0.6926664 | 0.6854613 | 0.6790164
PCRC (Data for Figure 5)
| 2025 | 2026 | 2027 | 2028 | 2029 | 2030 | 2031 | 2032 | 2033 | 2034 | 2035 | 2036 | 2037 | 2038 | 2039 | 2040 | 2041 | 2042 | 2043 | 2044 | 2045 | 2046 | 2047 | 2048 | 2049 | 2050
① [Ford ABS] Baseline | 0.02406233 | 0.02404731 | 0.02403064 | 0.02401325 | 0.02399605 | 0.02397975 | 0.02396486 | 0.02395166 | 0.02394025 | 0.02393061 | 0.02392261 | 0.02391608 | 0.02391086 | 0.02390674 | 0.02390354 | 0.02390111 | 0.02389931 | 0.02389801 | 0.0238971 | 0.02389652 | 0.02389617 | 0.02389813 | 0.02390074 | 0.023903 | 0.02390496 | 0.02390668
② [Ford ABS] Using High Residual Content (HRC) alloys | 0.02406233 | 0.02404731 | 0.02403064 | 0.02401325 | 0.02399605 | 0.0694401 | 0.06940056 | 0.06936551 | 0.06933522 | 0.06930959 | 0.06928834 | 0.06927103 | 0.06925715 | 0.06924619 | 0.0692377 | 0.06923125 | 0.06922646 | 0.069223 | 0.0692206 | 0.06921904 | 0.06921812 | 0.06922334 | 0.06923026 | 0.06923626 | 0.06924148 | 0.06924604
③ [Ford ABS] Shifting demand for 5xxx to 6xxx series | 0.02406233 | 0.02404731 | 0.02403064 | 0.02401325 | 0.02399605 | 0.02954419 | 0.02952554 | 0.029509 | 0.02949471 | 0.02948262 | 0.0294726 | 0.02946443 | 0.02945788 | 0.02945272 | 0.02944872 | 0.02944567 | 0.02946838 | 0.02949113 | 0.02951391 | 0.02953672 | 0.02955957 | 0.02958246 | 0.02960538 | 0.02962833 | 0.02965133 | 0.02967435
④ [Ford ABS] Reducing steel rivet use | 0.02406233 | 0.02404731 | 0.02403064 | 0.02401325 | 0.02399605 | 0.02397975 | 0.02396486 | 0.02395166 | 0.02394025 | 0.02393061 | 0.02392261 | 0.02391608 | 0.02391086 | 0.02390674 | 0.02390354 | 0.02390111 | 0.02391818 | 0.02393528 | 0.0239524 | 0.02396955 | 0.02398672 | 0.02400391 | 0.02402113 | 0.02403837 | 0.02405564 | 0.02407293
⑤ [Ford ABS] Processing Zorba into Twitch by size | 0.02406233 | 0.02994472 | 0.031322 | 0.03286097 | 0.03453391 | 0.03630703 | 0.03751862 | 0.03759799 | 0.03759799 | 0.03759799 | 0.03759799 | 0.03759799 | 0.03759799 | 0.03759799 | 0.03759799 | 0.03759799 | 0.03759799 | 0.03759799 | 0.03759799 | 0.03759799 | 0.03759799 | 0.03759799 | 0.03759799 | 0.03759799 | 0.03759799 | 0.03759799
⑥ [Ford ABS] Sorting Twitch scrap by alloy series (LIBS) | 0.02406233 | 0.03511923 | 0.04481409 | 0.0556471 | 0.06742314 | 0.07990433 | 0.0928314 | 0.1059445 | 0.1178569 | 0.119373 | 0.1202639 | 0.1207785 | 0.1207785 | 0.1207785 | 0.1207785 | 0.1207785 | 0.1207785 | 0.1207785 | 0.1207785 | 0.1207785 | 0.1207785 | 0.1207785 | 0.1207785 | 0.1207785 | 0.1207785 | 0.1207785
⑦ [Ford ABS] Enhanced vehicle disassembly before shredding (VD1) | 0.02406233 | 0.02322114 | 0.02963147 | 0.03679435 | 0.04458077 | 0.05022622 | 0.05368779 | 0.05719916 | 0.06069581 | 0.06412155 | 0.06743064 | 0.07058837 | 0.07357073 | 0.07636314 | 0.0789589 | 0.08135792 | 0.08356482 | 0.08558775 | 0.08743718 | 0.0891251 | 0.09066393 | 0.09196983 | 0.09312507 | 0.09418552 | 0.09515985 | 0.09605633
⑧ [Ford ABS] Enhanced vehicle disassembly before shredding (VD2) | 0.02406233 | 0.03511923 | 0.04481409 | 0.0556471 | 0.06742314 | 0.07990433 | 0.0928314 | 0.1059445 | 0.1190026 | 0.1317958 | 0.1441535 | 0.1559459 | 0.1667744 | 0.1724132 | 0.1745846 | 0.1765914 | 0.1784375 | 0.1801297 | 0.1816768 | 0.1830888 | 0.184376 | 0.1854684 | 0.1864348 | 0.1873219 | 0.1881369 | 0.1888868

## Input to alloy flows
BAU 2025
| Primary Al (P1020) | Primary Si | Primary Fe | Primary Cu | Primary Mn | Primary Mg | Primary Zn | Secondary Virgin Al (P1020) | Secondary Virgin Si | Secondary Virgin Fe | Secondary Virgin Cu | Secondary Virgin Mn | Secondary Virgin Mg | Secondary Virgin Zn | Auto Sheet 5xxx forming scrap | Auto Sheet Ford Low Mg forming scrap | Auto Sheet Ford High Mg forming scrap | Auto Sheet 6xxx 6005C forming scrap | Auto Sheet 6xxx 6016 forming scrap | Auto Sheet Ford Low Cu forming scrap | Auto Sheet Ford High Cu forming scrap | T-LDV-Fab-LowMg | T-LDV-Fab-HighMg | T-LDV-Fab-LowCu | T-LDV-Fab-HighCu | T-LDV-Fab1 | Twitch-PC1 | Total Material Used in Furnace | Total Material Used (adjusted for furnace yield)
Auto Sheet 5xxx | 0 | 0 | 0 | 0 | 0 | 0 | 0 | 47.25756 | 0 | 0.04259881 | 0.02131661 | 0.1752962 | 2.5919 | 0.03904176 | 28.18664 | 0 | 0 | 0 | 0 | 0 | 0 | 17.27656 | 0 | 0 | 0 | 0 | 0.3048508 | 95.89577 | 91.10098
Auto Sheet Ford Low Mg | 0 | 0 | 0 | 0 | 0 | 0 | 0 | 54.48061 | 0 | 0.1014336 | 0.04898673 | 0.1918169 | 1.507804 | 0.02671283 | 0 | 3.580423 | 16.533 | 0 | 0 | 0 | 0 | 0 | 10.85802 | 0 | 0 | 0 | 2.169384 | 89.49819 | 85.02328
Auto Sheet Ford High Mg | 0 | 0 | 0 | 0 | 0 | 0 | 0 | 31.49449 | 0 | 0.01435709 | 0.002968212 | 0.09912203 | 1.891122 | 0.0202482 | 0 | 22.72578 | 0 | 0 | 0 | 0 | 0 | 0 | 0 | 0 | 0 | 0 | 0 | 56.24809 | 53.43568
Auto Sheet 6xxx 6005C | 0 | 0 | 0 | 0 | 0 | 0 | 0 | 36.6805 | 0.1308443 | 0.0127558 | 0.01883168 | 0.05913292 | 0 | 0 | 0 | 0 | 0 | 0 | 0 | 0 | 0 | 0 | 0 | 9.184228 | 0 | 8.577232 | 2.108884 | 56.77241 | 53.93379
Auto Sheet 6xxx 6016 | 0 | 0 | 0 | 0 | 0 | 0 | 0 | 36.33753 | 0.5042342 | 0.02726461 | 0 | 0.03304128 | 0 | 0 | 0 | 0 | 0 | 0 | 7.708974 | 0 | 1.68121 | 0 | 0 | 0 | 0 | 10.34031 | 0.1398462 | 56.77241 | 53.93379
Auto Sheet Ford Low Cu | 0 | 0 | 0 | 0 | 0 | 0 | 0 | 76.66744 | 0.304906 | 0.07839208 | 0 | 0 | 0.2950799 | 0 | 0 | 0 | 0 | 16.68711 | 0 | 72.45463 | 0 | 0 | 0 | 38.40024 | 22.29407 | 13.84493 | 5.476205 | 246.503 | 234.1778
Auto Sheet Ford High Cu | 0 | 0 | 0 | 0 | 0 | 0 | 0 | 142.7271 | 0.7459247 | 0.2203213 | 0.9636476 | 0.3050621 | 0.8642574 | 0 | 0 | 0 | 0 | 0 | 8.97814 | 0 | 79.21719 | 0 | 0 | 0 | 30.83583 | 7.667541 | 2.705172 | 275.2301 | 261.4686
TOTAL | 0 | 0 | 0 | 0 | 0 | 0 | 0 | 425.6452 | 1.685909 | 0.4971233 | 1.055751 | 0.8634714 | 7.150163 | 0.0860028 | 28.18664 | 26.3062 | 16.533 | 16.68711 | 16.68711 | 72.45463 | 80.8984 | 17.27656 | 10.85802 | 47.58447 | 53.1299 | 40.43001 | 12.90434
BAU 2050
| Primary Al (P1020) | Primary Si | Primary Fe | Primary Cu | Primary Mn | Primary Mg | Primary Zn | Secondary Virgin Al (P1020) | Secondary Virgin Si | Secondary Virgin Fe | Secondary Virgin Cu | Secondary Virgin Mn | Secondary Virgin Mg | Secondary Virgin Zn | Auto Sheet 5xxx forming scrap | Auto Sheet Ford Low Mg forming scrap | Auto Sheet Ford High Mg forming scrap | Auto Sheet 6xxx 6005C forming scrap | Auto Sheet 6xxx 6016 forming scrap | Auto Sheet Ford Low Cu forming scrap | Auto Sheet Ford High Cu forming scrap | T-LDV-Fab-LowMg | T-LDV-Fab-HighMg | T-LDV-Fab-LowCu | T-LDV-Fab-HighCu | T-LDV-Fab1 | Twitch-PC1 | Total Material Used in Furnace | Total Material Used (adjusted for furnace yield)
Auto Sheet 5xxx | 0 | 0 | 0 | 0 | 0 | 0 | 0 | 74.56844 | 0 | 0.08320691 | 0.04309625 | 0.2809398 | 3.700137 | 0.05630093 | 43.98077 | 0 | 25.33023 | 0 | 0 | 0 | 0 | 0 | 0 | 0 | 0 | 0 | 1.58697 | 149.6301 | 142.1486
Auto Sheet Ford Low Mg | 0 | 0 | 0 | 0 | 0 | 0 | 0 | 85.76271 | 0 | 0.1375977 | 0.06563631 | 0.2974491 | 2.830395 | 0.03441745 | 0 | 35.55708 | 0 | 0 | 0 | 0 | 0 | 0 | 7.720216 | 0 | 0 | 0 | 4.714819 | 137.1203 | 130.2643
Auto Sheet Ford High Mg | 0 | 0 | 0 | 0 | 0 | 0 | 0 | 43.26085 | 0 | 0.0197209 | 0.004077137 | 0.1361541 | 2.597646 | 0.02781294 | 0 | 4.7467 | 0 | 0 | 0 | 0 | 0 | 26.46945 | 8.915378 | 0 | 0 | 0 | 0 | 86.17778 | 81.86889
Auto Sheet 6xxx 6005C | 0 | 0 | 0 | 0 | 0 | 0 | 0 | 58.38195 | 0.1035392 | 0.03525116 | 0.04447132 | 0.1041884 | 0.1821543 | 0 | 0 | 0 | 0 | 0 | 24.1083 | 0 | 2.507501 | 0 | 0 | 0 | 0 | 0 | 5.073494 | 90.54085 | 86.01381
Auto Sheet 6xxx 6016 | 0 | 0 | 0 | 0 | 0 | 0 | 0 | 57.60863 | 0.852952 | 0.04669015 | 0 | 0.06393109 | 0.279351 | 0 | 0 | 0 | 0 | 26.33058 | 2.50437 | 0 | 1.691258 | 0 | 0 | 0 | 0 | 1.163095 | 0 | 90.54085 | 86.01381
Auto Sheet Ford Low Cu | 0 | 0 | 0 | 0 | 0 | 0 | 0 | 188.7497 | 0.9934809 | 0.2147632 | 0.3106014 | 0.05203809 | 0 | 0 | 0 | 0 | 0 | 0 | 0 | 111.0078 | 0 | 0 | 0 | 0 | 0 | 62.67688 | 13.66224 | 377.6675 | 358.7842
Auto Sheet Ford High Cu | 0 | 0 | 0 | 0 | 0 | 0 | 0 | 143.2554 | 0.8686391 | 0.2336253 | 1.216902 | 0.3875708 | 0.987129 | 0 | 0 | 0 | 0 | 0.2820976 | 0 | 0 | 119.7458 | 0 | 0 | 72.90422 | 81.40041 | 0 | 0.3987939 | 421.6805 | 400.5965
TOTAL | 0 | 0 | 0 | 0 | 0 | 0 | 0 | 651.5876 | 2.818611 | 0.7708554 | 1.684784 | 1.322271 | 10.57681 | 0.1185313 | 43.98077 | 40.30378 | 25.33023 | 26.61267 | 26.61267 | 111.0078 | 123.9446 | 26.46945 | 16.63559 | 72.90422 | 81.40041 | 63.83998 | 25.43631
Low GR 2050
| Primary Al (P1020) | Primary Si | Primary Fe | Primary Cu | Primary Mn | Primary Mg | Primary Zn | Secondary Virgin Al (P1020) | Secondary Virgin Si | Secondary Virgin Fe | Secondary Virgin Cu | Secondary Virgin Mn | Secondary Virgin Mg | Secondary Virgin Zn | Auto Sheet 5xxx forming scrap | Auto Sheet Ford Low Mg forming scrap | Auto Sheet Ford High Mg forming scrap | Auto Sheet 6xxx 6005C forming scrap | Auto Sheet 6xxx 6016 forming scrap | Auto Sheet Ford Low Cu forming scrap | Auto Sheet Ford High Cu forming scrap | T-LDV-Fab-LowMg | T-LDV-Fab-HighMg | T-LDV-Fab-LowCu | T-LDV-Fab-HighCu | T-LDV-Fab1 | Twitch-PC1 | Total Material Used in Furnace | Total Material Used (adjusted for furnace yield)
Auto Sheet 5xxx | 0 | 0 | 0 | 0 | 0 | 0 | 0 | 41.54928 | 0 | 0.04037269 | 0.02108387 | 0.1575146 | 2.235793 | 0.03462414 | 28.18664 | 6.757359 | 0 | 0 | 0 | 0 | 0 | 5.57398 | 10.85802 | 0 | 0 | 0 | 0.4810946 | 95.89577 | 91.10098
Auto Sheet Ford Low Mg | 0 | 0 | 0 | 0 | 0 | 0 | 0 | 56.11714 | 0 | 0.09710363 | 0.04681244 | 0.1961583 | 1.692835 | 0.02377747 | 0 | 0 | 16.533 | 0 | 0 | 0 | 0 | 11.70258 | 0 | 0 | 0 | 0 | 3.088787 | 89.49819 | 85.02328
Auto Sheet Ford High Mg | 0 | 0 | 0 | 0 | 0 | 0 | 0 | 34.41493 | 0 | 0.01888349 | 0.005098424 | 0.1091865 | 1.991577 | 0.02157628 | 0 | 19.54885 | 0 | 0 | 0 | 0 | 0 | 0 | 0 | 0 | 0 | 0 | 0.1379844 | 56.24809 | 53.43568
Auto Sheet 6xxx 6005C | 0 | 0 | 0 | 0 | 0 | 0 | 0 | 32.10441 | 0.02744909 | 0.01651157 | 0 | 0.05663568 | 0.09057534 | 0 | 0 | 0 | 0 | 0 | 15.60464 | 0 | 5.74775 | 0 | 0 | 0 | 0 | 0 | 3.124438 | 56.77241 | 53.93379
Auto Sheet 6xxx 6016 | 0 | 0 | 0 | 0 | 0 | 0 | 0 | 36.29651 | 0.5456941 | 0.02801284 | 0 | 0.03185327 | 0 | 0 | 0 | 0 | 0 | 6.864681 | 1.082478 | 0 | 1.497853 | 0 | 0 | 0 | 0 | 10.42533 | 0 | 56.77241 | 53.93379
Auto Sheet Ford Low Cu | 0 | 0 | 0 | 0 | 0 | 0 | 0 | 133.2166 | 0.6072415 | 0.09221653 | 0.07508758 | 0.04632199 | 0.7320335 | 0 | 0 | 0 | 0 | 9.822433 | 0 | 72.45463 | 20.07361 | 0 | 0 | 0 | 0 | 0 | 9.38281 | 246.503 | 234.1778
Auto Sheet Ford High Cu | 0 | 0 | 0 | 0 | 0 | 0 | 0 | 88.7883 | 0.6010768 | 0.2038767 | 0.936763 | 0.257137 | 0.1447539 | 0 | 0 | 0 | 0 | 0 | 0 | 0 | 53.57918 | 0 | 0 | 47.58447 | 53.1299 | 30.00468 | 0 | 275.2301 | 261.4686
TOTAL | 0 | 0 | 0 | 0 | 0 | 0 | 0 | 422.4872 | 1.781461 | 0.4969775 | 1.084845 | 0.8548073 | 6.887568 | 0.07997789 | 28.18664 | 26.3062 | 16.533 | 16.68711 | 16.68711 | 72.45463 | 80.8984 | 17.27656 | 10.85802 | 47.58447 | 53.1299 | 40.43001 | 16.21511
High GR 2050
| Primary Al (P1020) | Primary Si | Primary Fe | Primary Cu | Primary Mn | Primary Mg | Primary Zn | Secondary Virgin Al (P1020) | Secondary Virgin Si | Secondary Virgin Fe | Secondary Virgin Cu | Secondary Virgin Mn | Secondary Virgin Mg | Secondary Virgin Zn | Auto Sheet 5xxx forming scrap | Auto Sheet Ford Low Mg forming scrap | Auto Sheet Ford High Mg forming scrap | Auto Sheet 6xxx 6005C forming scrap | Auto Sheet 6xxx 6016 forming scrap | Auto Sheet Ford Low Cu forming scrap | Auto Sheet Ford High Cu forming scrap | T-LDV-Fab-LowMg | T-LDV-Fab-HighMg | T-LDV-Fab-LowCu | T-LDV-Fab-HighCu | T-LDV-Fab1 | Twitch-PC1 | Total Material Used in Furnace | Total Material Used (adjusted for furnace yield)
Auto Sheet 5xxx | 0 | 0 | 0 | 0 | 0 | 0 | 0 | 97.68051 | 0 | 0.02115702 | 0.04504776 | 0.3318023 | 5.015739 | 0.066795 | 0 | 24.87324 | 29.91238 | 0 | 0 | 0 | 0 | 0 | 19.64491 | 0 | 0 | 0 | 0 | 177.5916 | 168.712
Auto Sheet Ford Low Mg | 0 | 0 | 0 | 0 | 0 | 0 | 0 | 85.89733 | 0 | 0.2365892 | 0.08304173 | 0.3341143 | 2.347814 | 0.03143381 | 52.19949 | 12.86233 | 0 | 0 | 0 | 0 | 0 | 0 | 0 | 0 | 0 | 0 | 7.932742 | 161.9249 | 153.8286
Auto Sheet Ford High Mg | 0 | 0 | 0 | 0 | 0 | 0 | 0 | 56.9815 | 0 | 0.0259756 | 0.005370246 | 0.1793369 | 3.421518 | 0.03663412 | 0 | 9.859019 | 0 | 0 | 0 | 0 | 0 | 31.25767 | 0 | 0 | 0 | 0 | 0 | 101.767 | 96.67868
Auto Sheet 6xxx 6005C | 0 | 0 | 0 | 0 | 0 | 0 | 0 | 69.70945 | 0.234629 | 0.01194496 | 0 | 0.1132525 | 0.19212 | 0 | 0 | 0 | 0 | 0 | 9.507487 | 12.78318 | 10.449 | 0 | 0 | 0 | 0 | 0 | 5.093384 | 108.0945 | 102.6897
Auto Sheet 6xxx 6016 | 0 | 0 | 0 | 0 | 0 | 0 | 0 | 68.91163 | 0.8981705 | 0.03759472 | 0 | 0.08483995 | 0.3291602 | 0 | 0 | 0 | 0 | 0 | 22.26472 | 0 | 0.5177019 | 0 | 0 | 15.05064 | 0 | 0 | 0 | 108.0945 | 102.6897
Auto Sheet Ford Low Cu | 0 | 0 | 0 | 0 | 0 | 0 | 0 | 237.9888 | 1.144128 | 0.1296609 | 0 | 0.04250174 | 1.188049 | 0 | 0 | 0 | 0 | 0 | 0 | 118.3056 | 0 | 0 | 0 | 0 | 67.91734 | 2.385455 | 16.8848 | 445.9862 | 423.6869
Auto Sheet Ford High Cu | 0 | 0 | 0 | 0 | 0 | 0 | 0 | 153.8592 | 1.113251 | 0.4519656 | 1.873573 | 0.4819653 | 0 | 0 | 0 | 0 | 0 | 31.7722 | 0 | 0 | 135.399 | 0 | 0 | 71.04169 | 28.2081 | 73.62918 | 0.1309516 | 497.961 | 473.063
TOTAL | 0 | 0 | 0 | 0 | 0 | 0 | 0 | 771.0283 | 3.390178 | 0.914888 | 2.007033 | 1.567813 | 12.4944 | 0.1348629 | 52.19949 | 47.59458 | 29.91238 | 31.7722 | 31.7722 | 131.0887 | 146.3657 | 31.25767 | 19.64491 | 86.09233 | 96.12545 | 76.01464 | 30.04188
Greene 2050
| Primary Al (P1020) | Primary Si | Primary Fe | Primary Cu | Primary Mn | Primary Mg | Primary Zn | Secondary Virgin Al (P1020) | Secondary Virgin Si | Secondary Virgin Fe | Secondary Virgin Cu | Secondary Virgin Mn | Secondary Virgin Mg | Secondary Virgin Zn | Auto Sheet 5xxx forming scrap | Auto Sheet Ford Low Mg forming scrap | Auto Sheet Ford High Mg forming scrap | Auto Sheet 6xxx 6005C forming scrap | Auto Sheet 6xxx 6016 forming scrap | Auto Sheet Ford Low Cu forming scrap | Auto Sheet Ford High Cu forming scrap | T-LDV-Fab-LowMg | T-LDV-Fab-HighMg | T-LDV-Fab-LowCu | T-LDV-Fab-HighCu | T-LDV-Fab1 | Twitch-PC1 | Total Material Used in Furnace | Total Material Used (adjusted for furnace yield)
Auto Sheet 5xxx | 0 | 0 | 0 | 0 | 0 | 0 | 0 | 74.66034 | 0 | 0.08313915 | 0.04287543 | 0.2810582 | 3.705203 | 0.05697113 | 43.98077 | 0 | 25.33023 | 0 | 0 | 0 | 0 | 0 | 0 | 0 | 0 | 0 | 1.489503 | 149.6301 | 142.1486
Auto Sheet Ford Low Mg | 0 | 0 | 0 | 0 | 0 | 0 | 0 | 85.76369 | 0 | 0.1372724 | 0.06495463 | 0.2969448 | 2.829111 | 0.03623369 | 0 | 35.36077 | 0 | 0 | 0 | 0 | 0 | 0 | 8.206095 | 0 | 0 | 0 | 4.425249 | 137.1203 | 130.2643
Auto Sheet Ford High Mg | 0 | 0 | 0 | 0 | 0 | 0 | 0 | 43.5329 | 0 | 0.01984492 | 0.004102777 | 0.1370103 | 2.613982 | 0.02798785 | 0 | 4.943008 | 0 | 0 | 0 | 0 | 0 | 26.46945 | 8.4295 | 0 | 0 | 0 | 0 | 86.17778 | 81.86889
Auto Sheet 6xxx 6005C | 0 | 0 | 0 | 0 | 0 | 0 | 0 | 58.38816 | 0.09568979 | 0.03404802 | 0.04087445 | 0.1036968 | 0.1890853 | 0 | 0 | 0 | 0 | 0 | 24.09231 | 0 | 2.578404 | 0 | 0 | 0 | 0 | 0 | 5.018582 | 90.54085 | 86.01381
Auto Sheet 6xxx 6016 | 0 | 0 | 0 | 0 | 0 | 0 | 0 | 57.60358 | 0.8526364 | 0.04672686 | 0 | 0.06417035 | 0.284441 | 0 | 0 | 0 | 0 | 26.61267 | 2.52036 | 0 | 1.678549 | 0 | 0 | 0 | 0 | 0.8777169 | 0 | 90.54085 | 86.01381
Auto Sheet Ford Low Cu | 0 | 0 | 0 | 0 | 0 | 0 | 0 | 188.6364 | 0.9719786 | 0.2119891 | 0.3020133 | 0.05065206 | 0.013508 | 0 | 0 | 0 | 0 | 0 | 0 | 111.0078 | 0 | 0 | 0 | 0 | 0 | 62.96226 | 13.51092 | 377.6675 | 358.7842
Auto Sheet Ford High Cu | 0 | 0 | 0 | 0 | 0 | 0 | 0 | 143.588 | 0.8695312 | 0.2334084 | 1.217091 | 0.3878427 | 0.9891274 | 0 | 0 | 0 | 0 | 0 | 0 | 0 | 119.6876 | 0 | 0 | 72.90422 | 81.40041 | 0 | 0.4032723 | 421.6805 | 400.5965
TOTAL | 0 | 0 | 0 | 0 | 0 | 0 | 0 | 652.1731 | 2.789836 | 0.7664289 | 1.671912 | 1.321375 | 10.62446 | 0.1211927 | 43.98077 | 40.30378 | 25.33023 | 26.61267 | 26.61267 | 111.0078 | 123.9446 | 26.46945 | 16.63559 | 72.90422 | 81.40041 | 63.83998 | 24.84752
P0610 2050
| Primary Al (P0610) | Primary Si | Primary Fe | Primary Cu | Primary Mn | Primary Mg | Primary Zn | Secondary Virgin Al (P0610) | Secondary Virgin Si | Secondary Virgin Fe | Secondary Virgin Cu | Secondary Virgin Mn | Secondary Virgin Mg | Secondary Virgin Zn | Auto Sheet 5xxx forming scrap | Auto Sheet Ford Low Mg forming scrap | Auto Sheet Ford High Mg forming scrap | Auto Sheet 6xxx 6005C forming scrap | Auto Sheet 6xxx 6016 forming scrap | Auto Sheet Ford Low Cu forming scrap | Auto Sheet Ford High Cu forming scrap | T-LDV-Fab-LowMg | T-LDV-Fab-HighMg | T-LDV-Fab-LowCu | T-LDV-Fab-HighCu | T-LDV-Fab1 | Twitch-PC1 | Total Material Used in Furnace | Total Material Used (adjusted for furnace yield)
Auto Sheet 5xxx | 0 | 0 | 0 | 0 | 0 | 0 | 0 | 74.01273 | 0 | 0.1334283 | 0.03857678 | 0.2799023 | 3.680373 | 0.05190684 | 43.98077 | 0 | 25.33023 | 0 | 0 | 0 | 0 | 0 | 0 | 0 | 0 | 0 | 2.122173 | 149.6301 | 142.1486
Auto Sheet Ford Low Mg | 0 | 0 | 0 | 0 | 0 | 0 | 0 | 85.75192 | 0 | 0.1985274 | 0.06189354 | 0.2989254 | 2.787726 | 0.02921719 | 0 | 31.94179 | 0 | 0 | 0 | 0 | 0 | 0 | 10.59795 | 0 | 0 | 0 | 5.452375 | 137.1203 | 130.2643
Auto Sheet Ford High Mg | 0 | 0 | 0 | 0 | 0 | 0 | 0 | 42.31011 | 0 | 0.04568782 | 0 | 0.1328827 | 2.606118 | 0.02541024 | 0 | 8.36199 | 0 | 0 | 0 | 0 | 0 | 26.46945 | 6.037643 | 0 | 0 | 0 | 0.1884907 | 86.17778 | 81.86889
Auto Sheet 6xxx 6005C | 0 | 0 | 0 | 0 | 0 | 0 | 0 | 58.32926 | 0.1151424 | 0.07621073 | 0.04476549 | 0.1045687 | 0.1816037 | 0 | 0 | 0 | 0 | 0 | 24.12856 | 0 | 2.486673 | 0 | 0 | 0 | 0 | 0 | 5.074069 | 90.54085 | 86.01381
Auto Sheet 6xxx 6016 | 0 | 0 | 0 | 0 | 0 | 0 | 0 | 57.55862 | 0.864648 | 0.08699781 | 0 | 0.06416094 | 0.2771246 | 0 | 0 | 0 | 0 | 26.228 | 2.484116 | 0 | 1.7254 | 0 | 0 | 0 | 0 | 1.251784 | 0 | 90.54085 | 86.01381
Auto Sheet Ford Low Cu | 0 | 0 | 0 | 0 | 0 | 0 | 0 | 188.6633 | 1.031616 | 0.3470547 | 0.3111713 | 0.05329738 | 0 | 0 | 0 | 0 | 0 | 0 | 0 | 111.0078 | 0 | 0 | 0 | 0 | 0 | 62.58819 | 13.66514 | 377.6675 | 358.7842
Auto Sheet Ford High Cu | 0 | 0 | 0 | 0 | 0 | 0 | 0 | 143.0398 | 0.8969645 | 0.3340613 | 1.217369 | 0.3883861 | 0.9853817 | 0 | 0 | 0 | 0 | 0.3846745 | 0 | 0 | 119.7325 | 0 | 0 | 72.90422 | 81.40041 | 0 | 0.39679 | 421.6805 | 400.5965
TOTAL | 0 | 0 | 0 | 0 | 0 | 0 | 0 | 649.6657 | 2.908371 | 1.221968 | 1.673776 | 1.322123 | 10.51833 | 0.1065343 | 43.98077 | 40.30378 | 25.33023 | 26.61267 | 26.61267 | 111.0078 | 123.9446 | 26.46945 | 16.63559 | 72.90422 | 81.40041 | 63.83998 | 26.89904
P0000 2050
| Primary Al (P0000) | Primary Si | Primary Fe | Primary Cu | Primary Mn | Primary Mg | Primary Zn | Secondary Virgin Al (P0000) | Secondary Virgin Si | Secondary Virgin Fe | Secondary Virgin Cu | Secondary Virgin Mn | Secondary Virgin Mg | Secondary Virgin Zn | Auto Sheet 5xxx forming scrap | Auto Sheet Ford Low Mg forming scrap | Auto Sheet Ford High Mg forming scrap | Auto Sheet 6xxx 6005C forming scrap | Auto Sheet 6xxx 6016 forming scrap | Auto Sheet Ford Low Cu forming scrap | Auto Sheet Ford High Cu forming scrap | T-LDV-Fab-LowMg | T-LDV-Fab-HighMg | T-LDV-Fab-LowCu | T-LDV-Fab-HighCu | T-LDV-Fab1 | Twitch-PC1 | Total Material Used in Furnace | Total Material Used (adjusted for furnace yield)
Auto Sheet 5xxx | 0 | 0 | 0 | 0 | 0 | 0 | 0 | 67.29429 | 0 | 0 | 0 | 0.074471 | 2.816184 | 0 | 43.98077 | 0 | 25.33023 | 0 | 0 | 0 | 0 | 7.216713 | 0 | 0 | 0 | 0 | 2.917426 | 149.6301 | 142.1486
Auto Sheet Ford Low Mg | 0 | 0 | 0 | 0 | 0 | 0 | 0 | 85.55552 | 0 | 0.2748643 | 0.04558375 | 0.2976597 | 2.93355 | 0.02102877 | 0 | 40.30378 | 0 | 0 | 0 | 0 | 0 | 0.9322619 | 0 | 0 | 0 | 0 | 6.756074 | 137.1203 | 130.2643
Auto Sheet Ford High Mg | 0 | 0 | 0 | 0 | 0 | 0 | 0 | 46.69075 | 0 | 0.1074274 | 0 | 0.1505444 | 2.603439 | 0.02043229 | 0 | 0 | 0 | 0 | 0 | 0 | 0 | 18.32047 | 16.63559 | 0 | 0 | 0 | 1.649122 | 86.17778 | 81.86889
Auto Sheet 6xxx 6005C | 0 | 0 | 0 | 0 | 0 | 0 | 0 | 58.78622 | 0.0114058 | 0 | 0 | 0 | 0.0539325 | 0 | 0 | 0 | 0 | 0 | 26.35607 | 0 | 0 | 0 | 0 | 0 | 0 | 0 | 5.333232 | 90.54085 | 86.01381
Auto Sheet 6xxx 6016 | 0 | 0 | 0 | 0 | 0 | 0 | 0 | 57.95877 | 0.7210287 | 0 | 0 | 0 | 0.1717525 | 0 | 0 | 0 | 0 | 26.61267 | 0.2566063 | 1.867013 | 1.068968 | 0 | 0 | 0 | 0 | 1.785586 | 0.09845221 | 90.54085 | 86.01381
Auto Sheet Ford Low Cu | 0 | 0 | 0 | 0 | 0 | 0 | 0 | 189.9752 | 1.118046 | 0.5370917 | 0.3076685 | 0.05352765 | 0 | 0 | 0 | 0 | 0 | 0 | 0 | 109.1408 | 0 | 0 | 0 | 0 | 0 | 62.05439 | 14.48076 | 377.6675 | 358.7842
Auto Sheet Ford High Cu | 0 | 0 | 0 | 0 | 0 | 0 | 0 | 139.7166 | 0.9366531 | 0.4659178 | 1.19467 | 0.3814081 | 0.9521464 | 0 | 0 | 0 | 0 | 0 | 0 | 0 | 122.8756 | 0 | 0 | 72.90422 | 81.40041 | 0 | 0.8528775 | 421.6805 | 400.5965
TOTAL | 0 | 0 | 0 | 0 | 0 | 0 | 0 | 645.9774 | 2.787134 | 1.385301 | 1.547923 | 0.9576109 | 9.531004 | 0.04146106 | 43.98077 | 40.30378 | 25.33023 | 26.61267 | 26.61267 | 111.0078 | 123.9446 | 26.46945 | 16.63559 | 72.90422 | 81.40041 | 63.83998 | 32.08795
HRC 2050
| Primary Al (P1020) | Primary Si | Primary Fe | Primary Cu | Primary Mn | Primary Mg | Primary Zn | Secondary Virgin Al (P1020) | Secondary Virgin Si | Secondary Virgin Fe | Secondary Virgin Cu | Secondary Virgin Mn | Secondary Virgin Mg | Secondary Virgin Zn | Auto Sheet 5xxx forming scrap | Auto Sheet HRC 5xxx Alloy 2 forming scrap | Auto Sheet Ford Low Mg forming scrap | Auto Sheet Ford High Mg forming scrap | Auto Sheet Ford HRC 5xxx Alloy 2 forming scrap | Auto Sheet 6xxx 6005C forming scrap | Auto Sheet 6xxx 6016 forming scrap | Auto Sheet Ford Low Cu forming scrap | Auto Sheet Ford High Cu forming scrap | Auto Sheet Ford HRC 6xxx Alloy 2 forming scrap | T-LDV-Fab-LowMg | T-LDV-Fab-HighMg | T-LDV-Fab-LowCu | T-LDV-Fab-HighCu | T-LDV-Fab-FordHRC-5xxx | T-LDV-Fab-FordHRC-6xxx | T-LDV-Fab1 | Twitch-PC1 | Total Material Used in Furnace | Total Material Used (adjusted for furnace yield)
Auto Sheet 5xxx | 0 | 0 | 0 | 0 | 0 | 0 | 0 | 0 | 0 | 0 | 0 | 0 | 0 | 0 | 0 | 0 | 0 | 0 | 0 | 0 | 0 | 0 | 0 | 0 | 0 | 0 | 0 | 0 | 0 | 0 | 0 | 0 | 0 | 0
Auto Sheet HRC 5xxx Alloy 2 | 0 | 0 | 0 | 0 | 0 | 0 | 0 | 93.1437 | 0 | 0.1727087 | 0.2501706 | 0.2917048 | 3.25317 | 0.1481024 | 0 | 0 | 0 | 0 | 2.444209 | 0 | 0 | 0 | 0 | 0 | 0 | 0 | 0 | 0 | 43.10504 | 0 | 0 | 6.821284 | 149.6301 | 142.1486
Auto Sheet Ford Low Mg | 0 | 0 | 0 | 0 | 0 | 0 | 0 | 0 | 0 | 0 | 0 | 0 | 0 | 0 | 0 | 0 | 0 | 0 | 0 | 0 | 0 | 0 | 0 | 0 | 0 | 0 | 0 | 0 | 0 | 0 | 0 | 0 | 0 | 0
Auto Sheet Ford High Mg | 0 | 0 | 0 | 0 | 0 | 0 | 0 | 0 | 0 | 0 | 0 | 0 | 0 | 0 | 0 | 0 | 0 | 0 | 0 | 0 | 0 | 0 | 0 | 0 | 0 | 0 | 0 | 0 | 0 | 0 | 0 | 0 | 0 | 0
Auto Sheet Ford HRC 5xxx Alloy 2 | 0 | 0 | 0 | 0 | 0 | 0 | 0 | 103.0246 | 0 | 0.2035679 | 0.3555478 | 0.3099847 | 3.620322 | 0.2114054 | 0 | 43.98077 | 0 | 0 | 63.1898 | 0 | 0 | 0 | 0 | 0 | 0 | 0 | 0 | 0 | 0 | 0 | 0 | 8.402076 | 223.2981 | 212.1331925
Auto Sheet 6xxx 6005C | 0 | 0 | 0 | 0 | 0 | 0 | 0 | 53.26375 | 0.2131496 | 0 | 0.0223563 | 0.1025787 | 0.140688 | 0 | 0 | 0 | 0 | 0 | 0 | 0 | 0 | 33.59717 | 0 | 0 | 0 | 0 | 0 | 0 | 0 | 0 | 0 | 3.201164 | 90.54085 | 86.01381
Auto Sheet 6xxx 6016 | 0 | 0 | 0 | 0 | 0 | 0 | 0 | 57.71325 | 0.7113685 | 0.04881016 | 0.01494684 | 0.07171774 | 0.2914623 | 0 | 0 | 0 | 0 | 0 | 0 | 4.496777 | 26.61267 | 0 | 0 | 0 | 0 | 0 | 0 | 0 | 0 | 0 | 0 | 0.5798489 | 90.54085 | 86.01381
Auto Sheet Ford Low Cu | 0 | 0 | 0 | 0 | 0 | 0 | 0 | 202.9886 | 1.154395 | 0.2016052 | 0.3151697 | 0.05737434 | 0.5907617 | 0 | 0 | 0 | 0 | 0 | 0 | 22.1159 | 0 | 77.41065 | 0 | 0 | 0 | 0 | 0 | 0 | 0 | 0 | 63.83998 | 8.993139 | 377.6675 | 358.7842
Auto Sheet Ford High Cu | 0 | 0 | 0 | 0 | 0 | 0 | 0 | 0 | 0 | 0 | 0 | 0 | 0 | 0 | 0 | 0 | 0 | 0 | 0 | 0 | 0 | 0 | 0 | 0 | 0 | 0 | 0 | 0 | 0 | 0 | 0 | 0 | 0 | 0
Auto Sheet Ford HRC 6xxx Alloy 2 | 0 | 0 | 0 | 0 | 0 | 0 | 0 | 106.6878 | 0.4066033 | 0.2282505 | 1.299769 | 0.6068347 | 0.2712891 | 0 | 0 | 0 | 0 | 0 | 0 | 0 | 0 | 0 | 0 | 123.9446 | 0 | 0 | 72.90422 | 0 | 0 | 81.40041 | 0 | 33.93079 | 421.6805 | 400.5965
TOTAL | 0 | 0 | 0 | 0 | 0 | 0 | 0 | 616.8217 | 2.485516 | 0.8549425 | 2.25796 | 1.440195 | 8.167693 | 0.3595078 | 0 | 43.98077 | 0 | 0 | 65.63401 | 26.61267 | 26.61267 | 111.0078 | 0 | 123.9446 | 0 | 0 | 72.90422 | 0 | 43.10504 | 81.40041 | 63.83998 | 61.9283
No FCC 2050
| Primary Al (P1020) | Primary Si | Primary Fe | Primary Cu | Primary Mn | Primary Mg | Primary Zn | Secondary Virgin Al (P1020) | Secondary Virgin Si | Secondary Virgin Fe | Secondary Virgin Cu | Secondary Virgin Mn | Secondary Virgin Mg | Secondary Virgin Zn | Auto Sheet 5xxx forming scrap | Auto Sheet Ford Low Mg forming scrap | Auto Sheet Ford High Mg forming scrap | Auto Sheet 6xxx 6005C forming scrap | Auto Sheet 6xxx 6016 forming scrap | Auto Sheet Ford Low Cu forming scrap | Auto Sheet Ford High Cu forming scrap | T-LDV-Fab-LowMg | T-LDV-Fab-HighMg | T-LDV-Fab-LowCu | T-LDV-Fab-HighCu | T-LDV-Fab1 | Twitch-PC1 | Total Material Used in Furnace | Total Material Used (adjusted for furnace yield)
Auto Sheet 5xxx | 0 | 0 | 0 | 0 | 0 | 0 | 0 | 91.49722 | 0 | 0.02201813 | 0.03882178 | 0.3085041 | 4.778224 | 0.06219068 | 0 | 27.59288 | 25.33023 | 0 | 0 | 0 | 0 | 0 | 0 | 0 | 0 | 0 | 0 | 149.6301 | 142.1486
Auto Sheet Ford Low Mg | 0 | 0 | 0 | 0 | 0 | 0 | 0 | 56.20213 | 0 | 0.1846745 | 0.06383934 | 0.2277943 | 1.190513 | 0.0221638 | 43.98077 | 12.7109 | 0 | 0 | 0 | 0 | 0 | 0 | 16.63559 | 0 | 0 | 0 | 5.901939 | 137.1203 | 130.2643
Auto Sheet Ford High Mg | 0 | 0 | 0 | 0 | 0 | 0 | 0 | 55.89264 | 0 | 0.0338329 | 0.01014858 | 0.1782446 | 3.159441 | 0.03417683 | 0 | 0 | 0 | 0 | 0 | 0 | 0 | 26.46945 | 0 | 0 | 0 | 0 | 0.3998503 | 86.17778 | 81.86889
Auto Sheet 6xxx 6005C | 0 | 0 | 0 | 0 | 0 | 0 | 0 | 78.24799 | 0.341794 | 0.02641914 | 0.06162185 | 0.1112754 | 0.1623645 | 0 | 0 | 0 | 0 | 0 | 0 | 0 | 0 | 0 | 0 | 0 | 0 | 6.572903 | 5.016491 | 90.54085 | 86.01381
Auto Sheet 6xxx 6016 | 0 | 0 | 0 | 0 | 0 | 0 | 0 | 62.04275 | 0.7301304 | 0.04563086 | 0.01655469 | 0.07476319 | 0.3070352 | 0 | 0 | 0 | 0 | 0 | 26.61267 | 0 | 0 | 0 | 0 | 0 | 0 | 0 | 0.7113184 | 90.54085 | 86.01381
Auto Sheet Ford Low Cu | 0 | 0 | 0 | 0 | 0 | 0 | 0 | 180.3425 | 0.8762651 | 0.1252945 | 0.2300986 | 0.1033703 | 0.9792346 | 0 | 0 | 0 | 0 | 0 | 0 | 111.0078 | 0 | 0 | 0 | 72.90422 | 0 | 0 | 11.09871 | 377.6675 | 358.7842
Auto Sheet Ford High Cu | 0 | 0 | 0 | 0 | 0 | 0 | 0 | 127.3624 | 0.8704217 | 0.3329853 | 1.263699 | 0.3183195 | 0 | 0 | 0 | 0 | 0 | 26.61267 | 0 | 0 | 123.9446 | 0 | 0 | 0 | 81.40041 | 57.26707 | 2.308009 | 421.6805 | 400.5965
TOTAL | 0 | 0 | 0 | 0 | 0 | 0 | 0 | 651.5876 | 2.818611 | 0.7708554 | 1.684784 | 1.322271 | 10.57681 | 0.1185313 | 43.98077 | 40.30378 | 25.33023 | 26.61267 | 26.61267 | 111.0078 | 123.9446 | 26.46945 | 16.63559 | 72.90422 | 81.40041 | 63.83998 | 25.43631
Separate manufacturing scrap 2050
| Primary Al (P1020) | Primary Si | Primary Fe | Primary Cu | Primary Mn | Primary Mg | Primary Zn | Secondary Virgin Al (P1020) | Secondary Virgin Si | Secondary Virgin Fe | Secondary Virgin Cu | Secondary Virgin Mn | Secondary Virgin Mg | Secondary Virgin Zn | Auto Sheet 5xxx forming scrap | Auto Sheet Ford Low Mg forming scrap | Auto Sheet Ford High Mg forming scrap | Auto Sheet 6xxx 6005C forming scrap | Auto Sheet 6xxx 6016 forming scrap | Auto Sheet Ford Low Cu forming scrap | Auto Sheet Ford High Cu forming scrap | Auto Sheet 5xxx fabrication scrap | Auto Sheet Ford Low Mg fabrication scrap | Auto Sheet Ford High Mg fabrication scrap | Auto Sheet 6xxx 6005C fabrication scrap | Auto Sheet 6xxx 6016 fabrication scrap | Auto Sheet Ford Low Cu fabrication scrap | Auto Sheet Ford High Cu fabrication scrap | Twitch-PC1 | Total Material Used in Furnace | Total Material Used (adjusted for furnace yield)
Auto Sheet 5xxx | 0 | 0 | 0 | 0 | 0 | 0 | 0 | 37.28582 | 0 | 0.08285596 | 0.02672158 | 0.1724936 | 2.09465 | 0.04162936 | 43.98077 | 0 | 25.33023 | 0 | 0 | 0 | 0 | 28.88431 | 10.47078 | 0 | 0 | 0 | 0 | 0 | 1.259825 | 149.6301 | 142.1486
Auto Sheet Ford Low Mg | 0 | 0 | 0 | 0 | 0 | 0 | 0 | 85.66326 | 0 | 0.1327171 | 0.06280171 | 0.2957847 | 2.938276 | 0.03537064 | 0 | 40.30378 | 0 | 0 | 0 | 0 | 0 | 0 | 3.204961 | 0 | 0 | 0 | 0 | 0 | 4.483376 | 137.1203 | 130.2643
Auto Sheet Ford High Mg | 0 | 0 | 0 | 0 | 0 | 0 | 0 | 52.94203 | 0 | 0.03944643 | 0.01393632 | 0.170903 | 2.818422 | 0.03081607 | 0 | 0 | 0 | 0 | 0 | 0 | 0 | 0 | 12.7937 | 16.63559 | 0 | 0 | 0 | 0 | 0.732925 | 86.17778 | 81.86889
Auto Sheet 6xxx 6005C | 0 | 0 | 0 | 0 | 0 | 0 | 0 | 58.32102 | 0.2379823 | 0.0226489 | 0 | 0.09060321 | 0.1793019 | 0 | 0 | 0 | 0 | 0.235933 | 0 | 0 | 9.461664 | 0 | 0 | 0 | 17.47783 | 0 | 0 | 0 | 4.513868 | 90.54085 | 86.01381
Auto Sheet 6xxx 6016 | 0 | 0 | 0 | 0 | 0 | 0 | 0 | 57.72098 | 0.7523154 | 0.03148966 | 0 | 0.07106268 | 0.2757075 | 0 | 0 | 0 | 0 | 0 | 18.64912 | 12.60655 | 0.4336316 | 0 | 0 | 0 | 0 | 0 | 0 | 0 | 0 | 90.54085 | 86.01381
Auto Sheet Ford Low Cu | 0 | 0 | 0 | 0 | 0 | 0 | 0 | 202.6078 | 0.8425142 | 0.1286447 | 0 | 0.03527369 | 1.06027 | 0 | 0 | 0 | 0 | 0 | 0 | 7.501491 | 59.35862 | 0 | 0 | 0 | 0 | 17.47783 | 72.90422 | 0 | 15.75085 | 377.6675 | 358.7842
Auto Sheet Ford High Cu | 0 | 0 | 0 | 0 | 0 | 0 | 0 | 155.8548 | 0.949605 | 0.3289067 | 1.569766 | 0.482538 | 1.163814 | 0 | 0 | 0 | 0 | 26.37674 | 7.963553 | 90.89978 | 54.69064 | 0 | 0 | 0 | 0 | 0 | 0 | 81.40041 | 0 | 421.6805 | 400.5965
TOTAL | 0 | 0 | 0 | 0 | 0 | 0 | 0 | 650.3957 | 2.782417 | 0.7667095 | 1.673226 | 1.318659 | 10.53044 | 0.1078161 | 43.98077 | 40.30378 | 25.33023 | 26.61267 | 26.61267 | 111.0078 | 123.9446 | 28.88431 | 26.46945 | 16.63559 | 17.47783 | 17.47783 | 72.90422 | 81.40041 | 26.74084
Shifting 5xxx to 6xxx demand 2050
| Primary Al (P1020) | Primary Si | Primary Fe | Primary Cu | Primary Mn | Primary Mg | Primary Zn | Secondary Virgin Al (P1020) | Secondary Virgin Si | Secondary Virgin Fe | Secondary Virgin Cu | Secondary Virgin Mn | Secondary Virgin Mg | Secondary Virgin Zn | Auto Sheet 5xxx forming scrap | Auto Sheet Ford Low Mg forming scrap | Auto Sheet Ford High Mg forming scrap | Auto Sheet 6xxx 6005C forming scrap | Auto Sheet 6xxx 6016 forming scrap | Auto Sheet Ford Low Cu forming scrap | Auto Sheet Ford High Cu forming scrap | T-LDV-Fab-LowMg | T-LDV-Fab-HighMg | T-LDV-Fab-LowCu | T-LDV-Fab-HighCu | T-LDV-Fab1 | Twitch-PC1 | Total Material Used in Furnace | Total Material Used (adjusted for furnace yield)
Auto Sheet 5xxx | 0 | 0 | 0 | 0 | 0 | 0 | 0 | 0 | 0 | 0 | 0 | 0 | 0 | 0 | 0 | 0 | 0 | 0 | 0 | 0 | 0 | 0 | 0 | 0 | 0 | 0 | 0 | 0 | 0
Auto Sheet Ford Low Mg | 0 | 0 | 0 | 0 | 0 | 0 | 0 | 0 | 0 | 0 | 0 | 0 | 0 | 0 | 0 | 0 | 0 | 0 | 0 | 0 | 0 | 0 | 0 | 0 | 0 | 0 | 0 | 0 | 0
Auto Sheet Ford High Mg | 0 | 0 | 0 | 0 | 0 | 0 | 0 | 0 | 0 | 0 | 0 | 0 | 0 | 0 | 0 | 0 | 0 | 0 | 0 | 0 | 0 | 0 | 0 | 0 | 0 | 0 | 0 | 0 | 0
Auto Sheet 6xxx 6005C | 0 | 0 | 0 | 0 | 0 | 0 | 0 | 106.3688 | 0.3065538 | 0.07477743 | 0.1016131 | 0.1937312 | 0.4358719 | 0 | 0 | 0 | 0 | 0 | 0 | 0 | 0 | 0 | 0 | 0 | 0 | 49.10946 | 8.765106 | 165.3559 | 157.0881
Auto Sheet 6xxx 6016 | 0 | 0 | 0 | 0 | 0 | 0 | 0 | 105.1609 | 1.541218 | 0.08907878 | 0.01588851 | 0.1230859 | 0.5511435 | 0 | 0 | 0 | 0 | 48.60306 | 7.568345 | 1.70316 | 0 | 0 | 0 | 0 | 0 | 0 | 0 | 165.3559 | 157.0881
Auto Sheet Ford Low Cu | 0 | 0 | 0 | 0 | 0 | 0 | 0 | 293.8134 | 1.318452 | 0.1748797 | 0 | 0.05713212 | 1.739173 | 0 | 0 | 0 | 0 | 0 | 0 | 174.9387 | 83.02013 | 0 | 0 | 9.201715 | 0 | 14.73052 | 21.97152 | 600.9656 | 570.9174
Auto Sheet Ford High Cu | 0 | 0 | 0 | 0 | 0 | 0 | 0 | 147.1877 | 0.7249786 | 0.3397944 | 1.637606 | 0.5022513 | 1.121093 | 0 | 0 | 0 | 0 | 0 | 41.03472 | 0 | 40.92443 | 0 | 0 | 106.8075 | 81.40041 | 0 | 0 | 421.6805 | 400.5965
TOTAL | 0 | 0 | 0 | 0 | 0 | 0 | 0 | 652.5309 | 3.891202 | 0.6785303 | 1.755107 | 0.8762006 | 3.847281 | 0 | 0 | 0 | 0 | 48.60306 | 48.60306 | 176.6418 | 123.9446 | 0 | 0 | 116.0093 | 81.40041 | 63.83998 | 30.73663
Twitch-AS-93% 2050
| Primary Al (P1020) | Primary Si | Primary Fe | Primary Cu | Primary Mn | Primary Mg | Primary Zn | Secondary Virgin Al (P1020) | Secondary Virgin Si | Secondary Virgin Fe | Secondary Virgin Cu | Secondary Virgin Mn | Secondary Virgin Mg | Secondary Virgin Zn | Auto Sheet 5xxx forming scrap | Auto Sheet Ford Low Mg forming scrap | Auto Sheet Ford High Mg forming scrap | Auto Sheet 6xxx 6005C forming scrap | Auto Sheet 6xxx 6016 forming scrap | Auto Sheet Ford Low Cu forming scrap | Auto Sheet Ford High Cu forming scrap | T-LDV-Fab-LowMg | T-LDV-Fab-HighMg | T-LDV-Fab-LowCu | T-LDV-Fab-HighCu | T-LDV-Fab1 | Twitch-5xxx-PC1 | Twitch-6xxx-PC1 | Total Material Used in Furnace | Total Material Used (adjusted for furnace yield)
Auto Sheet 5xxx | 0 | 0 | 0 | 0 | 0 | 0 | 0 | 52.93877 | 0 | 0.05270056 | 0.02361005 | 0.2121784 | 3.141769 | 0.05184269 | 43.98077 | 0 | 0 | 0 | 0 | 0 | 0 | 26.46945 | 10.45436 | 0 | 0 | 0 | 12.30465 | 0 | 149.6301 | 142.1486
Auto Sheet Ford Low Mg | 0 | 0 | 0 | 0 | 0 | 0 | 0 | 8.208135 | 0 | 0.1207255 | 0.02142176 | 0.1071974 | 0 | 0.0277253 | 0 | 15.71969 | 0 | 0 | 0 | 0 | 0 | 0 | 6.181239 | 0 | 0 | 0 | 104.0223 | 2.711932 | 137.1203 | 130.2643
Auto Sheet Ford High Mg | 0 | 0 | 0 | 0 | 0 | 0 | 0 | 34.06982 | 0 | 0.01553108 | 0.003210925 | 0.1072273 | 2.045761 | 0.02190392 | 0 | 24.58409 | 25.33023 | 0 | 0 | 0 | 0 | 0 | 0 | 0 | 0 | 0 | 0 | 0 | 86.17778 | 81.86889
Auto Sheet 6xxx 6005C | 0 | 0 | 0 | 0 | 0 | 0 | 0 | 28.1992 | 0.1773097 | 0.01813811 | 0 | 0.07786328 | 0 | 0.01240203 | 0 | 0 | 0 | 26.61267 | 0 | 0 | 0 | 0 | 0 | 0 | 0 | 3.129004 | 0 | 32.31426 | 90.54085 | 86.01381
Auto Sheet 6xxx 6016 | 0 | 0 | 0 | 0 | 0 | 0 | 0 | 54.8797 | 0.7039804 | 0.03826374 | 0.0003055198 | 0.0686461 | 0.2599711 | 0 | 0 | 0 | 0 | 0 | 26.61267 | 0 | 0 | 0 | 0 | 0 | 0 | 0 | 0 | 7.977317 | 90.54085 | 86.01381
Auto Sheet Ford Low Cu | 0 | 0 | 0 | 0 | 0 | 0 | 0 | 66.63129 | 0.4756093 | 0.0289269 | 0 | 0 | 0.06974881 | 0.004582979 | 0 | 0 | 0 | 0 | 0 | 111.0078 | 0 | 0 | 0 | 72.90422 | 0 | 11.71194 | 0 | 114.8334 | 377.6675 | 358.7842
Auto Sheet Ford High Cu | 0 | 0 | 0 | 0 | 0 | 0 | 0 | 128.3116 | 0.8916669 | 0.2748133 | 1.200123 | 0.320178 | 0.06321022 | 0 | 0 | 0 | 0 | 0 | 0 | 0 | 123.9446 | 0 | 0 | 0 | 81.40041 | 48.99904 | 0 | 36.27497 | 421.6805 | 400.5965
TOTAL | 0 | 0 | 0 | 0 | 0 | 0 | 0 | 373.2385 | 2.248566 | 0.5490993 | 1.248671 | 0.8932906 | 5.580459 | 0.1184569 | 43.98077 | 40.30378 | 25.33023 | 26.61267 | 26.61267 | 111.0078 | 123.9446 | 26.46945 | 16.63559 | 72.90422 | 81.40041 | 63.83998 | 116.3269 | 194.1119
Twitch-AS-100% 2050
| Primary Al (P1020) | Primary Si | Primary Fe | Primary Cu | Primary Mn | Primary Mg | Primary Zn | Secondary Virgin Al (P1020) | Secondary Virgin Si | Secondary Virgin Fe | Secondary Virgin Cu | Secondary Virgin Mn | Secondary Virgin Mg | Secondary Virgin Zn | Auto Sheet 5xxx forming scrap | Auto Sheet Ford Low Mg forming scrap | Auto Sheet Ford High Mg forming scrap | Auto Sheet 6xxx 6005C forming scrap | Auto Sheet 6xxx 6016 forming scrap | Auto Sheet Ford Low Cu forming scrap | Auto Sheet Ford High Cu forming scrap | T-LDV-Fab-LowMg | T-LDV-Fab-HighMg | T-LDV-Fab-LowCu | T-LDV-Fab-HighCu | T-LDV-Fab1 | Twitch-5xxx-PC1 | Twitch-6xxx-PC1 | Total Material Used in Furnace | Total Material Used (adjusted for furnace yield)
Auto Sheet 5xxx | 0 | 0 | 0 | 0 | 0 | 0 | 0 | 5.195791 | 0 | 0.03667345 | 0.01029525 | 0.06173308 | 0.6822337 | 0.02478282 | 43.98077 | 0 | 25.33023 | 0 | 0 | 0 | 0 | 9.21214 | 16.63559 | 0 | 0 | 0 | 48.45984 | 0 | 149.6301 | 142.1486
Auto Sheet Ford Low Mg | 0 | 0 | 0 | 0 | 0 | 0 | 0 | 58.7327 | 0 | 0.1029075 | 0.03535924 | 0.2447613 | 2.486608 | 0.04814475 | 0 | 40.30378 | 0 | 0 | 0 | 0 | 0 | 17.25731 | 0 | 0 | 0 | 0 | 0 | 17.90876 | 137.1203 | 130.2643
Auto Sheet Ford High Mg | 0 | 0 | 0 | 0 | 0 | 0 | 0 | 24.95369 | 0 | 0.04675488 | 0 | 0.09949153 | 1.726674 | 0.02504838 | 0 | 0 | 0 | 0 | 0 | 0 | 0 | 0 | 0 | 0 | 0 | 0 | 55.96004 | 3.366079 | 86.17778 | 81.86889
Auto Sheet 6xxx 6005C | 0 | 0 | 0 | 0 | 0 | 0 | 0 | 27.45866 | 0.1709875 | 0.01953175 | 0 | 0.07800991 | 0 | 0.01254314 | 0 | 0 | 0 | 26.61267 | 0 | 0 | 0 | 0 | 0 | 0 | 0 | 4.775449 | 0 | 31.413 | 90.54085 | 86.01381
Auto Sheet 6xxx 6016 | 0 | 0 | 0 | 0 | 0 | 0 | 0 | 57.93688 | 0.8209086 | 0.04029514 | 0 | 0.05346927 | 0 | 0 | 0 | 0 | 0 | 0 | 10.32997 | 0 | 1.705822 | 0 | 0 | 0 | 0 | 16.36582 | 0 | 3.287681 | 90.54085 | 86.01381
Auto Sheet Ford Low Cu | 0 | 0 | 0 | 0 | 0 | 0 | 0 | 63.67959 | 0.4518649 | 0.03415108 | 0 | 0 | 0.06176416 | 0.005036754 | 0 | 0 | 0 | 0 | 0 | 111.0078 | 0 | 0 | 0 | 72.90422 | 0 | 17.93419 | 0 | 111.5889 | 377.6675 | 358.7842
Auto Sheet Ford High Cu | 0 | 0 | 0 | 0 | 0 | 0 | 0 | 130.982 | 0.7889672 | 0.2647992 | 1.194578 | 0.3478186 | 0.5243353 | 0 | 0 | 0 | 0 | 0 | 16.2827 | 0 | 122.2387 | 0 | 0 | 0 | 81.40041 | 24.76452 | 0 | 42.89172 | 421.6805 | 400.5965
TOTAL | 0 | 0 | 0 | 0 | 0 | 0 | 0 | 368.9393 | 2.232728 | 0.545113 | 1.240233 | 0.8852837 | 5.481616 | 0.1155558 | 43.98077 | 40.30378 | 25.33023 | 26.61267 | 26.61267 | 111.0078 | 123.9446 | 26.46945 | 16.63559 | 72.90422 | 81.40041 | 63.83998 | 104.4199 | 210.4561
Twitch-AS-Kelly-Fixed 2050
| Primary Al (P1020) | Primary Si | Primary Fe | Primary Cu | Primary Mn | Primary Mg | Primary Zn | Secondary Virgin Al (P1020) | Secondary Virgin Si | Secondary Virgin Fe | Secondary Virgin Cu | Secondary Virgin Mn | Secondary Virgin Mg | Secondary Virgin Zn | Auto Sheet 5xxx forming scrap | Auto Sheet Ford Low Mg forming scrap | Auto Sheet Ford High Mg forming scrap | Auto Sheet 6xxx 6005C forming scrap | Auto Sheet 6xxx 6016 forming scrap | Auto Sheet Ford Low Cu forming scrap | Auto Sheet Ford High Cu forming scrap | T-LDV-Fab-LowMg | T-LDV-Fab-HighMg | T-LDV-Fab-LowCu | T-LDV-Fab-HighCu | T-LDV-Fab1 | Twitch-5xxx-PC1 | Twitch-6xxx-PC1 | Total Material Used in Furnace | Total Material Used (adjusted for furnace yield)
Auto Sheet 5xxx | 0 | 0 | 0 | 0 | 0 | 0 | 0 | 91.49722 | 0 | 0.02201813 | 0.03882178 | 0.3085041 | 4.778224 | 0.06219068 | 0 | 27.59288 | 25.33023 | 0 | 0 | 0 | 0 | 0 | 0 | 0 | 0 | 0 | 0 | 0 | 149.6301 | 142.1486
Auto Sheet Ford Low Mg | 0 | 0 | 0 | 0 | 0 | 0 | 0 | 37.58522 | 0 | 0.1215725 | 0.02488283 | 0.1793199 | 1.388134 | 0.0458692 | 21.86127 | 12.7109 | 0 | 0 | 0 | 0 | 0 | 26.46945 | 16.63559 | 0 | 0 | 0 | 0 | 20.09811 | 137.1203 | 130.2643
Auto Sheet Ford High Mg | 0 | 0 | 0 | 0 | 0 | 0 | 0 | 52.65543 | 0 | 0.07666632 | 0.009397495 | 0.1951444 | 3.032738 | 0.04617732 | 22.1195 | 0 | 0 | 0 | 0 | 0 | 0 | 0 | 0 | 0 | 0 | 0 | 0 | 8.042722 | 86.17778 | 81.86889
Auto Sheet 6xxx 6005C | 0 | 0 | 0 | 0 | 0 | 0 | 0 | 27.5638 | 0.172494 | 0.02350333 | 0 | 0.05474127 | 0 | 0.01966741 | 0 | 0 | 0 | 26.61267 | 0 | 0 | 0 | 0 | 0 | 0 | 0 | 9.828499 | 0 | 26.26547 | 90.54085 | 86.01381
Auto Sheet 6xxx 6016 | 0 | 0 | 0 | 0 | 0 | 0 | 0 | 57.93383 | 0.8217296 | 0.04040094 | 0.004355407 | 0.0512347 | 0 | 0 | 0 | 0 | 0 | 0 | 10.13874 | 0 | 0 | 0 | 0 | 0 | 0 | 17.02651 | 0 | 4.524057 | 90.54085 | 86.01381
Auto Sheet Ford Low Cu | 0 | 0 | 0 | 0 | 0 | 0 | 0 | 114.9532 | 0.7059309 | 0.05034053 | 0.06708881 | 0 | 0.9549915 | 0.04724313 | 0 | 0 | 0 | 0 | 0 | 111.0078 | 0 | 0 | 0 | 72.90422 | 0 | 0 | 0 | 76.9767 | 377.6675 | 358.7842
Auto Sheet Ford High Cu | 0 | 0 | 0 | 0 | 0 | 0 | 0 | 109.8101 | 0.666482 | 0.2503755 | 1.132988 | 0.2791482 | 0.3132294 | 0 | 0 | 0 | 0 | 0 | 16.47394 | 0 | 123.9446 | 0 | 0 | 0 | 81.40041 | 36.98497 | 0 | 50.42435 | 421.6805 | 400.5965
TOTAL | 0 | 0 | 0 | 0 | 0 | 0 | 0 | 491.9988 | 2.366637 | 0.5848773 | 1.277534 | 1.068093 | 10.46732 | 0.2211477 | 43.98077 | 40.30378 | 25.33023 | 26.61267 | 26.61267 | 111.0078 | 123.9446 | 26.46945 | 16.63559 | 72.90422 | 81.40041 | 63.83998 | 0 | 186.3314
Twitch-AS-Kelly-Adjusted 2050
| Primary Al (P1020) | Primary Si | Primary Fe | Primary Cu | Primary Mn | Primary Mg | Primary Zn | Secondary Virgin Al (P1020) | Secondary Virgin Si | Secondary Virgin Fe | Secondary Virgin Cu | Secondary Virgin Mn | Secondary Virgin Mg | Secondary Virgin Zn | Auto Sheet 5xxx forming scrap | Auto Sheet Ford Low Mg forming scrap | Auto Sheet Ford High Mg forming scrap | Auto Sheet 6xxx 6005C forming scrap | Auto Sheet 6xxx 6016 forming scrap | Auto Sheet Ford Low Cu forming scrap | Auto Sheet Ford High Cu forming scrap | T-LDV-Fab-LowMg | T-LDV-Fab-HighMg | T-LDV-Fab-LowCu | T-LDV-Fab-HighCu | T-LDV-Fab1 | Twitch-5xxx-PC1 | Twitch-6xxx-PC1 | Total Material Used in Furnace | Total Material Used (adjusted for furnace yield)
Auto Sheet 5xxx | 0 | 0 | 0 | 0 | 0 | 0 | 0 | 82.1826 | 0 | 0.01777197 | 0.03794392 | 0.2791884 | 4.218917 | 0.0562022 | 0 | 20.87164 | 25.33023 | 0 | 0 | 0 | 0 | 0 | 16.63559 | 0 | 0 | 0 | 0 | 0 | 149.6301 | 142.1486
Auto Sheet Ford Low Mg | 0 | 0 | 0 | 0 | 0 | 0 | 0 | 68.22278 | 0 | 0.1470104 | 0.03654793 | 0.2833929 | 2.850523 | 0.06623766 | 15.15481 | 0 | 0 | 0 | 0 | 0 | 0 | 26.46945 | 0 | 0 | 0 | 0 | 0 | 23.88957 | 137.1203 | 130.2643
Auto Sheet Ford High Mg | 0 | 0 | 0 | 0 | 0 | 0 | 0 | 31.5618 | 0 | 0.05532305 | 0 | 0.1207612 | 2.114074 | 0.03121978 | 28.82596 | 19.43214 | 0 | 0 | 0 | 0 | 0 | 0 | 0 | 0 | 0 | 0 | 0 | 4.036496 | 86.17778 | 81.86889
Auto Sheet 6xxx 6005C | 0 | 0 | 0 | 0 | 0 | 0 | 0 | 28.07849 | 0.1727896 | 0.0222383 | 0 | 0.0554575 | 0 | 0.01901808 | 0 | 0 | 0 | 26.61267 | 0 | 0 | 0 | 0 | 0 | 0 | 0 | 9.05599 | 0 | 26.5242 | 90.54085 | 86.01381
Auto Sheet 6xxx 6016 | 0 | 0 | 0 | 0 | 0 | 0 | 0 | 57.86931 | 0.7928879 | 0.03717822 | 0 | 0.05493699 | 0.09724257 | 0 | 0 | 0 | 0 | 0 | 14.15966 | 0 | 0 | 0 | 0 | 0 | 0 | 11.3035 | 0 | 6.226139 | 90.54085 | 86.01381
Auto Sheet Ford Low Cu | 0 | 0 | 0 | 0 | 0 | 0 | 0 | 115.0047 | 0.7022543 | 0.04907541 | 0.06891048 | 0 | 0.9088212 | 0.04531347 | 0 | 0 | 0 | 0 | 0 | 111.0078 | 0 | 0 | 0 | 72.90422 | 0 | 0 | 0 | 76.97646 | 377.6675 | 358.7842
Auto Sheet Ford High Cu | 0 | 0 | 0 | 0 | 0 | 0 | 0 | 111.6968 | 0.7057237 | 0.2569001 | 1.147114 | 0.2787852 | 0.1813353 | 0 | 0 | 0 | 0 | 0 | 12.45301 | 0 | 123.9446 | 0 | 0 | 0 | 81.40041 | 43.48049 | 0 | 46.13543 | 421.6805 | 400.5965
TOTAL | 0 | 0 | 0 | 0 | 0 | 0 | 0 | 494.6164 | 2.373655 | 0.5854975 | 1.290516 | 1.072522 | 10.37091 | 0.2179912 | 43.98077 | 40.30378 | 25.33023 | 26.61267 | 26.61267 | 111.0078 | 123.9446 | 26.46945 | 16.63559 | 72.90422 | 81.40041 | 63.83998 | 0 | 183.7883
Castings removal 2050
| Primary Al (P1020) | Primary Si | Primary Fe | Primary Cu | Primary Mn | Primary Mg | Primary Zn | Secondary Virgin Al (P1020) | Secondary Virgin Si | Secondary Virgin Fe | Secondary Virgin Cu | Secondary Virgin Mn | Secondary Virgin Mg | Secondary Virgin Zn | Auto Sheet 5xxx forming scrap | Auto Sheet Ford Low Mg forming scrap | Auto Sheet Ford High Mg forming scrap | Auto Sheet 6xxx 6005C forming scrap | Auto Sheet 6xxx 6016 forming scrap | Auto Sheet Ford Low Cu forming scrap | Auto Sheet Ford High Cu forming scrap | T-LDV-Fab-LowMg | T-LDV-Fab-HighMg | T-LDV-Fab-LowCu | T-LDV-Fab-HighCu | T-LDV-Fab1 | Twitch-PC1 | Total Material Used in Furnace | Total Material Used (adjusted for furnace yield)
Auto Sheet 5xxx | 0 | 0 | 0 | 0 | 0 | 0 | 0 | 89.60977 | 0 | 0.09161446 | 0.05245118 | 0.3368037 | 4.370504 | 0.01304041 | 43.98077 | 0 | 0 | 0 | 0 | 0 | 0 | 0 | 0 | 0 | 0 | 0 | 11.17513 | 149.6301 | 142.1486
Auto Sheet Ford Low Mg | 0 | 0 | 0 | 0 | 0 | 0 | 0 | 63.74426 | 0.05422188 | 0.1026861 | 0.06857201 | 0.2258709 | 2.028307 | 0 | 0 | 37.73617 | 0 | 0 | 0 | 0 | 0 | 24.33699 | 0 | 0 | 0 | 0 | 8.823243 | 137.1203 | 130.2643
Auto Sheet Ford High Mg | 0 | 0 | 0 | 0 | 0 | 0 | 0 | 37.20538 | 0 | 0.03081828 | 0.01441094 | 0.1241997 | 1.829365 | 0 | 0 | 0 | 25.33023 | 0 | 0 | 0 | 0 | 0.5455992 | 16.63559 | 0 | 0 | 0 | 4.462173 | 86.17778 | 81.86889
Auto Sheet 6xxx 6005C | 0 | 0 | 0 | 0 | 0 | 0 | 0 | 58.35878 | 0.3307746 | 0.006378271 | 0.05669636 | 0.09892343 | 0 | 0 | 0 | 2.567609 | 0 | 0 | 0 | 24.70221 | 0 | 0 | 0 | 0 | 0 | 0 | 4.41948 | 90.54085 | 86.01381
Auto Sheet 6xxx 6016 | 0 | 0 | 0 | 0 | 0 | 0 | 0 | 57.73491 | 0.7573637 | 0.03194651 | 0 | 0.06991935 | 0.2574134 | 0 | 0 | 0 | 0 | 0 | 17.96472 | 0 | 0 | 0 | 0 | 12.11736 | 0.5284652 | 1.078754 | 0 | 90.54085 | 86.01381
Auto Sheet Ford Low Cu | 0 | 0 | 0 | 0 | 0 | 0 | 0 | 193.1879 | 1.224838 | 0.1051224 | 0 | 0 | 0.523481 | 0 | 0 | 0 | 0 | 0 | 0 | 86.30561 | 0 | 1.586857 | 0 | 0 | 75.99959 | 0 | 18.73413 | 377.6675 | 358.7842
Auto Sheet Ford High Cu | 0 | 0 | 0 | 0 | 0 | 0 | 0 | 130.3611 | 0.9099647 | 0.4009126 | 1.644027 | 0.421777 | 0 | 0 | 0 | 0 | 0 | 26.61267 | 8.647953 | 0 | 123.9446 | 0 | 0 | 60.78686 | 4.872354 | 62.76122 | 0.3171741 | 421.6805 | 400.5965
TOTAL | 0 | 0 | 0 | 0 | 0 | 0 | 0 | 630.2021 | 3.277163 | 0.7694786 | 1.836157 | 1.277494 | 9.00907 | 0.01304041 | 43.98077 | 40.30378 | 25.33023 | 26.61267 | 26.61267 | 111.0078 | 123.9446 | 26.46945 | 16.63559 | 72.90422 | 81.40041 | 63.83998 | 47.93133
Isolated AIV shredding 2050
| Primary Al (P1020) | Primary Si | Primary Fe | Primary Cu | Primary Mn | Primary Mg | Primary Zn | Secondary Virgin Al (P1020) | Secondary Virgin Si | Secondary Virgin Fe | Secondary Virgin Cu | Secondary Virgin Mn | Secondary Virgin Mg | Secondary Virgin Zn | Auto Sheet 5xxx forming scrap | Auto Sheet Ford Low Mg forming scrap | Auto Sheet Ford High Mg forming scrap | Auto Sheet 6xxx 6005C forming scrap | Auto Sheet 6xxx 6016 forming scrap | Auto Sheet Ford Low Cu forming scrap | Auto Sheet Ford High Cu forming scrap | T-LDV-Fab-LowMg | T-LDV-Fab-HighMg | T-LDV-Fab-LowCu | T-LDV-Fab-HighCu | T-LDV-Fab1 | Twitch-PC1 | Total Material Used in Furnace | Total Material Used (adjusted for furnace yield)
Auto Sheet 5xxx | 0 | 0 | 0 | 0 | 0 | 0 | 0 | 92.18618 | 0 | 0.08437033 | 0.04904576 | 0.3324446 | 4.540074 | 0.06744636 | 33.53241 | 0 | 0 | 0 | 0 | 0 | 0 | 0 | 16.63559 | 0 | 0 | 0 | 2.202528 | 149.6301 | 142.1486
Auto Sheet Ford Low Mg | 0 | 0 | 0 | 0 | 0 | 0 | 0 | 85.32134 | 0 | 0.132077 | 0.06283953 | 0.2932613 | 2.90547 | 0.04330078 | 0 | 40.30378 | 0 | 0 | 0 | 0 | 0 | 2.157318 | 0 | 0 | 0 | 0 | 5.900938 | 137.1203 | 130.2643
Auto Sheet Ford High Mg | 0 | 0 | 0 | 0 | 0 | 0 | 0 | 24.27658 | 0 | 0.02112388 | 0 | 0.08072807 | 1.591324 | 0.01825709 | 10.44836 | 0 | 25.33023 | 0 | 0 | 0 | 0 | 24.31213 | 0 | 0 | 0 | 0 | 0.09903732 | 86.17778 | 81.86889
Auto Sheet 6xxx 6005C | 0 | 0 | 0 | 0 | 0 | 0 | 0 | 58.4349 | 0.2220349 | 0.0002292893 | 0.0227915 | 0.09845862 | 0.07314425 | 0 | 0 | 0 | 0 | 0 | 0 | 24.54946 | 0 | 0 | 0 | 1.073106 | 0 | 0 | 6.06673 | 90.54085 | 86.01381
Auto Sheet 6xxx 6016 | 0 | 0 | 0 | 0 | 0 | 0 | 0 | 57.72098 | 0.7523154 | 0.03148966 | 0 | 0.07106268 | 0.2757075 | 0 | 0 | 0 | 0 | 0 | 18.64912 | 0 | 0 | 0 | 0 | 12.60655 | 0.4336316 | 0 | 0 | 90.54085 | 86.01381
Auto Sheet Ford Low Cu | 0 | 0 | 0 | 0 | 0 | 0 | 0 | 205.3001 | 0.9013006 | 0.1054086 | 0 | 0.00873531 | 0.5796845 | 0 | 0 | 0 | 0 | 0 | 0 | 86.45836 | 0 | 0 | 0 | 0 | 52.04891 | 7.108691 | 25.15637 | 377.6675 | 358.7842
Auto Sheet Ford High Cu | 0 | 0 | 0 | 0 | 0 | 0 | 0 | 115.2234 | 0.8083013 | 0.3665317 | 1.502663 | 0.3851646 | 0 | 0 | 0 | 0 | 0 | 26.61267 | 7.963553 | 0 | 123.9446 | 0 | 0 | 59.22457 | 28.91786 | 56.73129 | 0 | 421.6805 | 400.5965
TOTAL | 0 | 0 | 0 | 0 | 0 | 0 | 0 | 638.4634 | 2.683952 | 0.7412304 | 1.63734 | 1.269855 | 9.965405 | 0.1290042 | 43.98077 | 40.30378 | 25.33023 | 26.61267 | 26.61267 | 111.0078 | 123.9446 | 26.46945 | 16.63559 | 72.90422 | 81.40041 | 63.83998 | 39.4256
HRC + 5xxx -> 6xxx 2050
| Primary Al (P1020) | Primary Si | Primary Fe | Primary Cu | Primary Mn | Primary Mg | Primary Zn | Secondary Virgin Al (P1020) | Secondary Virgin Si | Secondary Virgin Fe | Secondary Virgin Cu | Secondary Virgin Mn | Secondary Virgin Mg | Secondary Virgin Zn | Auto Sheet 5xxx forming scrap | Auto Sheet HRC 5xxx Alloy 2 forming scrap | Auto Sheet Ford Low Mg forming scrap | Auto Sheet Ford High Mg forming scrap | Auto Sheet Ford HRC 5xxx Alloy 2 forming scrap | Auto Sheet 6xxx 6005C forming scrap | Auto Sheet 6xxx 6016 forming scrap | Auto Sheet Ford Low Cu forming scrap | Auto Sheet Ford High Cu forming scrap | Auto Sheet Ford HRC 6xxx Alloy 2 forming scrap | T-LDV-Fab-LowMg | T-LDV-Fab-HighMg | T-LDV-Fab-LowCu | T-LDV-Fab-HighCu | T-LDV-Fab-FordHRC-5xxx | T-LDV-Fab-FordHRC-6xxx | T-LDV-Fab1 | Twitch-PC1 | Total Material Used in Furnace | Total Material Used (adjusted for furnace yield)
Auto Sheet 5xxx | 0 | 0 | 0 | 0 | 0 | 0 | 0 | 0 | 0 | 0 | 0 | 0 | 0 | 0 | 0 | 0 | 0 | 0 | 0 | 0 | 0 | 0 | 0 | 0 | 0 | 0 | 0 | 0 | 0 | 0 | 0 | 0 | 0 | 0
Auto Sheet HRC 5xxx Alloy 2 | 0 | 0 | 0 | 0 | 0 | 0 | 0 | 0 | 0 | 0 | 0 | 0 | 0 | 0 | 0 | 0 | 0 | 0 | 0 | 0 | 0 | 0 | 0 | 0 | 0 | 0 | 0 | 0 | 0 | 0 | 0 | 0 | 0 | 0
Auto Sheet Ford Low Mg | 0 | 0 | 0 | 0 | 0 | 0 | 0 | 0 | 0 | 0 | 0 | 0 | 0 | 0 | 0 | 0 | 0 | 0 | 0 | 0 | 0 | 0 | 0 | 0 | 0 | 0 | 0 | 0 | 0 | 0 | 0 | 0 | 0 | 0
Auto Sheet Ford High Mg | 0 | 0 | 0 | 0 | 0 | 0 | 0 | 0 | 0 | 0 | 0 | 0 | 0 | 0 | 0 | 0 | 0 | 0 | 0 | 0 | 0 | 0 | 0 | 0 | 0 | 0 | 0 | 0 | 0 | 0 | 0 | 0 | 0 | 0
Auto Sheet Ford HRC 5xxx Alloy 2 | 0 | 0 | 0 | 0 | 0 | 0 | 0 | 0 | 0 | 0 | 0 | 0 | 0 | 0 | 0 | 0 | 0 | 0 | 0 | 0 | 0 | 0 | 0 | 0 | 0 | 0 | 0 | 0 | 0 | 0 | 0 | 0 | 0 | 0
Auto Sheet 6xxx 6005C | 0 | 0 | 0 | 0 | 0 | 0 | 0 | 46.32347 | 0 | 0 | 0.004642314 | 0.1609602 | 0.03075469 | 0 | 0 | 0 | 0 | 0 | 0 | 0 | 25.4664 | 89.0972 | 0 | 0 | 0 | 0 | 0 | 0 | 0 | 0 | 0 | 4.272476 | 165.3559 | 157.0881
Auto Sheet 6xxx 6016 | 0 | 0 | 0 | 0 | 0 | 0 | 0 | 105.1609 | 1.541218 | 0.08907878 | 0.01588851 | 0.1230859 | 0.5511435 | 0 | 0 | 0 | 0 | 0 | 0 | 48.60306 | 7.568345 | 0 | 0 | 0 | 0 | 0 | 1.70316 | 0 | 0 | 0 | 0 | 0 | 165.3559 | 157.0881
Auto Sheet Ford Low Cu | 0 | 0 | 0 | 0 | 0 | 0 | 0 | 248.488 | 0.9912483 | 0.2409163 | 0.09383327 | 0 | 1.645502 | 0 | 0 | 0 | 0 | 0 | 0 | 0 | 15.56832 | 87.54463 | 0 | 56.5758 | 0 | 0 | 114.3061 | 0 | 0 | 0 | 63.83998 | 11.67128 | 600.9656 | 570.9174
Auto Sheet Ford High Cu | 0 | 0 | 0 | 0 | 0 | 0 | 0 | 0 | 0 | 0 | 0 | 0 | 0 | 0 | 0 | 0 | 0 | 0 | 0 | 0 | 0 | 0 | 0 | 0 | 0 | 0 | 0 | 0 | 0 | 0 | 0 | 0 | 0 | 0
Auto Sheet Ford HRC 6xxx Alloy 2 | 0 | 0 | 0 | 0 | 0 | 0 | 0 | 219.4131 | 0.90204 | 0.3517793 | 1.747592 | 0.8216749 | 1.153481 | 0 | 0 | 0 | 0 | 0 | 0 | 0 | 0 | 0 | 0 | 67.36876 | 0 | 0 | 0 | 0 | 0 | 81.40041 | 0 | 48.52174 | 421.6805 | 400.5965
TOTAL | 0 | 0 | 0 | 0 | 0 | 0 | 0 | 619.3855 | 3.434506 | 0.6817744 | 1.861956 | 1.105721 | 3.380882 | 0 | 0 | 0 | 0 | 0 | 0 | 48.60306 | 48.60306 | 176.6418 | 0 | 123.9446 | 0 | 0 | 116.0093 | 0 | 0 | 81.40041 | 63.83998 | 64.4655
HRC + Twitch-AS-93% 2050
| Primary Al (P1020) | Primary Si | Primary Fe | Primary Cu | Primary Mn | Primary Mg | Primary Zn | Secondary Virgin Al (P1020) | Secondary Virgin Si | Secondary Virgin Fe | Secondary Virgin Cu | Secondary Virgin Mn | Secondary Virgin Mg | Secondary Virgin Zn | Auto Sheet 5xxx forming scrap | Auto Sheet HRC 5xxx Alloy 2 forming scrap | Auto Sheet Ford Low Mg forming scrap | Auto Sheet Ford High Mg forming scrap | Auto Sheet Ford HRC 5xxx Alloy 2 forming scrap | Auto Sheet 6xxx 6005C forming scrap | Auto Sheet 6xxx 6016 forming scrap | Auto Sheet Ford Low Cu forming scrap | Auto Sheet Ford High Cu forming scrap | Auto Sheet Ford HRC 6xxx Alloy 2 forming scrap | T-LDV-Fab-LowMg | T-LDV-Fab-HighMg | T-LDV-Fab-LowCu | T-LDV-Fab-HighCu | T-LDV-Fab-FordHRC-5xxx | T-LDV-Fab-FordHRC-6xxx | T-LDV-Fab1 | Twitch-5xxx-PC1 | Twitch-6xxx-PC1 | Total Material Used in Furnace | Total Material Used (adjusted for furnace yield)
Auto Sheet 5xxx | 0 | 0 | 0 | 0 | 0 | 0 | 0 | 0 | 0 | 0 | 0 | 0 | 0 | 0 | 0 | 0 | 0 | 0 | 0 | 0 | 0 | 0 | 0 | 0 | 0 | 0 | 0 | 0 | 0 | 0 | 0 | 0 | 0 | 0 | 0
Auto Sheet HRC 5xxx Alloy 2 | 0 | 0 | 0 | 0 | 0 | 0 | 0 | 0.6935954 | 0 | 0.01870249 | 0.08596145 | 0 | 0.1900475 | 0.06072271 | 0 | 43.98077 | 0 | 0 | 55.84297 | 0 | 0 | 0 | 0 | 0 | 0 | 0 | 0 | 0 | 43.10504 | 0 | 0 | 0 | 5.652278 | 149.6301 | 142.1486
Auto Sheet Ford Low Mg | 0 | 0 | 0 | 0 | 0 | 0 | 0 | 0 | 0 | 0 | 0 | 0 | 0 | 0 | 0 | 0 | 0 | 0 | 0 | 0 | 0 | 0 | 0 | 0 | 0 | 0 | 0 | 0 | 0 | 0 | 0 | 0 | 0 | 0 | 0
Auto Sheet Ford High Mg | 0 | 0 | 0 | 0 | 0 | 0 | 0 | 0 | 0 | 0 | 0 | 0 | 0 | 0 | 0 | 0 | 0 | 0 | 0 | 0 | 0 | 0 | 0 | 0 | 0 | 0 | 0 | 0 | 0 | 0 | 0 | 0 | 0 | 0 | 0
Auto Sheet Ford HRC 5xxx Alloy 2 | 0 | 0 | 0 | 0 | 0 | 0 | 0 | 72.51763 | 0 | 0.2054415 | 0.2900765 | 0.3056015 | 3.387512 | 0.23356 | 0 | 0 | 0 | 0 | 9.791036 | 0 | 0 | 0 | 0 | 0 | 0 | 0 | 0 | 0 | 0 | 0 | 0 | 114.3617 | 22.2055 | 223.2981 | 212.1331925
Auto Sheet 6xxx 6005C | 0 | 0 | 0 | 0 | 0 | 0 | 0 | 30.81309 | 0.06462083 | 0 | 0 | 0 | 0 | 0 | 0 | 0 | 0 | 0 | 0 | 26.61267 | 0 | 0 | 0 | 0 | 0 | 0 | 0 | 0 | 0 | 0 | 6.999578 | 0 | 26.05089 | 90.54085 | 86.01381
Auto Sheet 6xxx 6016 | 0 | 0 | 0 | 0 | 0 | 0 | 0 | 57.15479 | 0.5380245 | 0 | 0.01337136 | 0 | 0.1342289 | 0 | 0 | 0 | 0 | 0 | 0 | 0 | 26.61267 | 0 | 0 | 0 | 0 | 0 | 0 | 0 | 0 | 0 | 6.087767 | 0 | 0 | 90.54085 | 86.01381
Auto Sheet Ford Low Cu | 0 | 0 | 0 | 0 | 0 | 0 | 0 | 95.96727 | 0.6036409 | 0.03425513 | 0.02748485 | 0.01390545 | 0.4417595 | 0 | 0 | 0 | 0 | 0 | 0 | 0 | 0 | 111.0078 | 0 | 0 | 0 | 0 | 72.90422 | 0 | 0 | 0 | 0 | 1.965137 | 94.70204 | 377.6675 | 358.7842
Auto Sheet Ford High Cu | 0 | 0 | 0 | 0 | 0 | 0 | 0 | 0 | 0 | 0 | 0 | 0 | 0 | 0 | 0 | 0 | 0 | 0 | 0 | 0 | 0 | 0 | 0 | 0 | 0 | 0 | 0 | 0 | 0 | 0 | 0 | 0 | 0 | 0 | 0
Auto Sheet Ford HRC 6xxx Alloy 2 | 0 | 0 | 0 | 0 | 0 | 0 | 0 | 48.51144 | 0.8526659 | 0.2276675 | 1.294086 | 0.5312773 | 0 | 0.1633128 | 0 | 0 | 0 | 0 | 0 | 0 | 0 | 0 | 0 | 123.9446 | 0 | 0 | 0 | 0 | 0 | 81.40041 | 50.75263 | 0 | 114.0025 | 421.6805 | 400.5965
TOTAL | 0 | 0 | 0 | 0 | 0 | 0 | 0 | 305.6578 | 2.058952 | 0.4860666 | 1.71098 | 0.8507842 | 4.153548 | 0.4575955 | 0 | 43.98077 | 0 | 0 | 65.63401 | 26.61267 | 26.61267 | 111.0078 | 0 | 123.9446 | 0 | 0 | 72.90422 | 0 | 43.10504 | 81.40041 | 63.83998 | 116.3269 | 262.6132
Separate manufacturing scrap + Twitch-AS-93% 2050
| Primary Al (P1020) | Primary Si | Primary Fe | Primary Cu | Primary Mn | Primary Mg | Primary Zn | Secondary Virgin Al (P1020) | Secondary Virgin Si | Secondary Virgin Fe | Secondary Virgin Cu | Secondary Virgin Mn | Secondary Virgin Mg | Secondary Virgin Zn | Auto Sheet 5xxx forming scrap | Auto Sheet Ford Low Mg forming scrap | Auto Sheet Ford High Mg forming scrap | Auto Sheet 6xxx 6005C forming scrap | Auto Sheet 6xxx 6016 forming scrap | Auto Sheet Ford Low Cu forming scrap | Auto Sheet Ford High Cu forming scrap | Auto Sheet 5xxx fabrication scrap | Auto Sheet Ford Low Mg fabrication scrap | Auto Sheet Ford High Mg fabrication scrap | Auto Sheet 6xxx 6005C fabrication scrap | Auto Sheet 6xxx 6016 fabrication scrap | Auto Sheet Ford Low Cu fabrication scrap | Auto Sheet Ford High Cu fabrication scrap | Twitch-5xxx-PC1 | Twitch-6xxx-PC1 | Total Material Used in Furnace | Total Material Used (adjusted for furnace yield)
Auto Sheet 5xxx | 0 | 0 | 0 | 0 | 0 | 0 | 0 | 39.30924 | 0 | 0.03066663 | 0.02165204 | 0.159179 | 2.297006 | 0.03949791 | 18.44652 | 25.90075 | 25.33023 | 0 | 0 | 0 | 0 | 21.45976 | 0 | 16.63559 | 0 | 0 | 0 | 0 | 0 | 0 | 149.6301 | 142.1486
Auto Sheet Ford Low Mg | 0 | 0 | 0 | 0 | 0 | 0 | 0 | 5.632993 | 0 | 0.1040466 | 0.016408 | 0.08744447 | 0 | 0.02361891 | 0 | 14.40303 | 0 | 0 | 0 | 0 | 0 | 7.424551 | 26.46945 | 0 | 0 | 0 | 0 | 0 | 79.40593 | 3.55285 | 137.1203 | 130.2643
Auto Sheet Ford High Mg | 0 | 0 | 0 | 0 | 0 | 0 | 0 | 21.90931 | 0 | 0.06827706 | 0 | 0.1042484 | 1.612262 | 0.02845592 | 25.53426 | 0 | 0 | 0 | 0 | 0 | 0 | 0 | 0 | 0 | 0 | 0 | 0 | 0 | 36.92097 | 0 | 86.17778 | 81.86889
Auto Sheet 6xxx 6005C | 0 | 0 | 0 | 0 | 0 | 0 | 0 | 41.39152 | 0.2383227 | 0.003965493 | 0 | 0.08931552 | 0.1041725 | 0.0136869 | 0 | 0 | 0 | 13.20344 | 0 | 0 | 0 | 0 | 0 | 0 | 0 | 0 | 0 | 0 | 0 | 35.49643 | 90.54085 | 86.01381
Auto Sheet 6xxx 6016 | 0 | 0 | 0 | 0 | 0 | 0 | 0 | 50.45676 | 0.6571145 | 0.04153544 | 0 | 0.06650444 | 0.240407 | 0 | 0 | 0 | 0 | 0 | 26.61267 | 0 | 0 | 0 | 0 | 0 | 0 | 4.617424 | 0 | 0 | 0 | 7.848433 | 90.54085 | 86.01381
Auto Sheet Ford Low Cu | 0 | 0 | 0 | 0 | 0 | 0 | 0 | 52.50439 | 0.400212 | 0.04771932 | 0 | 0 | 0.234186 | 0.004029045 | 0 | 0 | 0 | 13.40924 | 0 | 111.0078 | 0 | 0 | 0 | 0 | 17.47783 | 0 | 72.90422 | 0 | 0 | 109.6779 | 377.6675 | 358.7842
Auto Sheet Ford High Cu | 0 | 0 | 0 | 0 | 0 | 0 | 0 | 149.7743 | 0.8809143 | 0.2377811 | 1.175224 | 0.373909 | 0.9788961 | 0 | 0 | 0 | 0 | 0 | 0 | 0 | 123.9446 | 0 | 0 | 0 | 0 | 12.86041 | 0 | 81.40041 | 0 | 50.05413 | 421.6805 | 400.5965
TOTAL | 0 | 0 | 0 | 0 | 0 | 0 | 0 | 360.9785 | 2.176564 | 0.5339916 | 1.213284 | 0.8806008 | 5.46693 | 0.1092887 | 43.98077 | 40.30378 | 25.33023 | 26.61267 | 26.61267 | 111.0078 | 123.9446 | 28.88431 | 26.46945 | 16.63559 | 17.47783 | 17.47783 | 72.90422 | 81.40041 | 116.3269 | 206.6297
5xxx -> 6xxx + Twitch-AS-93% 2050
| Primary Al (P1020) | Primary Si | Primary Fe | Primary Cu | Primary Mn | Primary Mg | Primary Zn | Secondary Virgin Al (P1020) | Secondary Virgin Si | Secondary Virgin Fe | Secondary Virgin Cu | Secondary Virgin Mn | Secondary Virgin Mg | Secondary Virgin Zn | Auto Sheet 5xxx forming scrap | Auto Sheet Ford Low Mg forming scrap | Auto Sheet Ford High Mg forming scrap | Auto Sheet 6xxx 6005C forming scrap | Auto Sheet 6xxx 6016 forming scrap | Auto Sheet Ford Low Cu forming scrap | Auto Sheet Ford High Cu forming scrap | T-LDV-Fab-LowMg | T-LDV-Fab-HighMg | T-LDV-Fab-LowCu | T-LDV-Fab-HighCu | T-LDV-Fab1 | Twitch-5xxx-PC1 | Twitch-6xxx-PC1 | Total Material Used in Furnace | Total Material Used (adjusted for furnace yield)
Auto Sheet 5xxx | 0 | 0 | 0 | 0 | 0 | 0 | 0 | 0 | 0 | 0 | 0 | 0 | 0 | 0 | 0 | 0 | 0 | 0 | 0 | 0 | 0 | 0 | 0 | 0 | 0 | 0 | 0 | 0 | 0 | 0
Auto Sheet Ford Low Mg | 0 | 0 | 0 | 0 | 0 | 0 | 0 | 0 | 0 | 0 | 0 | 0 | 0 | 0 | 0 | 0 | 0 | 0 | 0 | 0 | 0 | 0 | 0 | 0 | 0 | 0 | 0 | 0 | 0 | 0
Auto Sheet Ford High Mg | 0 | 0 | 0 | 0 | 0 | 0 | 0 | 0 | 0 | 0 | 0 | 0 | 0 | 0 | 0 | 0 | 0 | 0 | 0 | 0 | 0 | 0 | 0 | 0 | 0 | 0 | 0 | 0 | 0 | 0
Auto Sheet 6xxx 6005C | 0 | 0 | 0 | 0 | 0 | 0 | 0 | 49.86485 | 0.3108268 | 0.03067847 | 0 | 0.1408087 | 0 | 0.02211973 | 0 | 0 | 0 | 48.60306 | 0 | 0 | 0 | 0 | 0 | 0 | 0 | 0 | 7.25002 | 59.13353 | 165.3559 | 157.0881
Auto Sheet 6xxx 6016 | 0 | 0 | 0 | 0 | 0 | 0 | 0 | 105.7 | 1.408025 | 0.06351369 | 0 | 0.1059509 | 0.2038421 | 0 | 0 | 0 | 0 | 0 | 38.21746 | 0 | 2.732687 | 0 | 0 | 0 | 0 | 0 | 16.92442 | 0 | 165.3559 | 157.0881
Auto Sheet Ford Low Cu | 0 | 0 | 0 | 0 | 0 | 0 | 0 | 102.569 | 0.7188179 | 0.03805644 | 0 | 0 | 0.174042 | 0.006208332 | 0 | 0 | 0 | 0 | 0 | 176.6418 | 0 | 0 | 0 | 116.0093 | 0 | 0 | 20.37568 | 184.4328 | 600.9656 | 570.9174
Auto Sheet Ford High Cu | 0 | 0 | 0 | 0 | 0 | 0 | 0 | 97.9907 | 0.4837394 | 0.2963828 | 1.201918 | 0.342623 | 0.6801593 | 0 | 0 | 0 | 0 | 0 | 10.3856 | 0 | 121.2119 | 0 | 0 | 0 | 81.40041 | 63.83998 | 7.752514 | 36.09465 | 421.6805 | 400.5965
TOTAL | 0 | 0 | 0 | 0 | 0 | 0 | 0 | 356.1245 | 2.92141 | 0.4286314 | 1.201918 | 0.5893826 | 1.058043 | 0.02832806 | 0 | 0 | 0 | 48.60306 | 48.60306 | 176.6418 | 123.9446 | 0 | 0 | 116.0093 | 81.40041 | 63.83998 | 52.30264 | 279.6609
HRC + Separate manufacturing scrap + Twitch-AS-93% 2050
| Primary Al (P1020) | Primary Si | Primary Fe | Primary Cu | Primary Mn | Primary Mg | Primary Zn | Secondary Virgin Al (P1020) | Secondary Virgin Si | Secondary Virgin Fe | Secondary Virgin Cu | Secondary Virgin Mn | Secondary Virgin Mg | Secondary Virgin Zn | Auto Sheet 5xxx forming scrap | Auto Sheet HRC 5xxx Alloy 2 forming scrap | Auto Sheet Ford Low Mg forming scrap | Auto Sheet Ford High Mg forming scrap | Auto Sheet Ford HRC 5xxx Alloy 2 forming scrap | Auto Sheet 6xxx 6005C forming scrap | Auto Sheet 6xxx 6016 forming scrap | Auto Sheet Ford Low Cu forming scrap | Auto Sheet Ford High Cu forming scrap | Auto Sheet Ford HRC 6xxx Alloy 2 forming scrap | Auto Sheet 5xxx fabrication scrap | Auto Sheet HRC 5xxx Alloy 2 fabrication scrap | Auto Sheet Ford Low Mg fabrication scrap | Auto Sheet Ford High Mg fabrication scrap | Auto Sheet Ford HRC 5xxx Alloy 2 fabrication scrap | Auto Sheet 6xxx 6005C fabrication scrap | Auto Sheet 6xxx 6016 fabrication scrap | Auto Sheet Ford Low Cu fabrication scrap | Auto Sheet Ford High Cu fabrication scrap | Auto Sheet Ford HRC 6xxx Alloy 2 fabrication scrap | Twitch-5xxx-PC1 | Twitch-6xxx-PC1 | Total Material Used in Furnace | Total Material Used (adjusted for furnace yield)
Auto Sheet 5xxx | 0 | 0 | 0 | 0 | 0 | 0 | 0 | 0 | 0 | 0 | 0 | 0 | 0 | 0 | 0 | 0 | 0 | 0 | 0 | 0 | 0 | 0 | 0 | 0 | 0 | 0 | 0 | 0 | 0 | 0 | 0 | 0 | 0 | 0 | 0 | 0 | 0 | 0
Auto Sheet HRC 5xxx Alloy 2 | 0 | 0 | 0 | 0 | 0 | 0 | 0 | 0 | 0 | 0.02897067 | 0.08806099 | 0.004311981 | 0.1254313 | 0.06288033 | 0 | 13.41454 | 0 | 0 | 65.63401 | 0 | 0 | 0 | 0 | 0 | 0 | 20.10918 | 0 | 0 | 7.311586 | 0 | 0 | 0 | 0 | 0 | 42.85113 | 0 | 149.6301 | 142.1486
Auto Sheet Ford Low Mg | 0 | 0 | 0 | 0 | 0 | 0 | 0 | 0 | 0 | 0 | 0 | 0 | 0 | 0 | 0 | 0 | 0 | 0 | 0 | 0 | 0 | 0 | 0 | 0 | 0 | 0 | 0 | 0 | 0 | 0 | 0 | 0 | 0 | 0 | 0 | 0 | 0 | 0
Auto Sheet Ford High Mg | 0 | 0 | 0 | 0 | 0 | 0 | 0 | 0 | 0 | 0 | 0 | 0 | 0 | 0 | 0 | 0 | 0 | 0 | 0 | 0 | 0 | 0 | 0 | 0 | 0 | 0 | 0 | 0 | 0 | 0 | 0 | 0 | 0 | 0 | 0 | 0 | 0 | 0
Auto Sheet Ford HRC 5xxx Alloy 2 | 0 | 0 | 0 | 0 | 0 | 0 | 0 | 85.97748 | 0 | 0.2296679 | 0.3535772 | 0.3515527 | 4.092954 | 0.282344 | 0 | 23.46521 | 0 | 0 | 0 | 0 | 0 | 0 | 0 | 0 | 0 | 0 | 0 | 0 | 0 | 0 | 0 | 0 | 0 | 0 | 73.47574 | 35.06957 | 223.2981 | 212.1331925
Auto Sheet 6xxx 6005C | 0 | 0 | 0 | 0 | 0 | 0 | 0 | 58.60928 | 0.2422721 | 0 | 0 | 0 | 0 | 0 | 0 | 0 | 0 | 0 | 0 | 2.898148 | 0 | 0 | 0 | 0 | 0 | 8.775133 | 0 | 0 | 0 | 0 | 0 | 0 | 0 | 0 | 0 | 20.01602 | 90.54085 | 86.01381
Auto Sheet 6xxx 6016 | 0 | 0 | 0 | 0 | 0 | 0 | 0 | 38.95783 | 0.3789404 | 0 | 0.01254276 | 0 | 0 | 0 | 0 | 7.101031 | 0 | 0 | 0 | 0 | 26.61267 | 0 | 0 | 0 | 0 | 0 | 0 | 0 | 0 | 0 | 17.47783 | 0 | 0 | 0 | 0 | 0 | 90.54085 | 86.01381
Auto Sheet Ford Low Cu | 0 | 0 | 0 | 0 | 0 | 0 | 0 | 120.6204 | 0.9459584 | 0.1237005 | 0.2054544 | 0 | 0.01839632 | 0.01395324 | 0 | 0 | 0 | 0 | 0 | 23.71453 | 0 | 105.8496 | 0 | 0 | 0 | 0 | 0 | 0 | 35.79345 | 17.47783 | 0 | 72.90422 | 0 | 0 | 0 | 0 | 377.6675 | 358.7842
Auto Sheet Ford High Cu | 0 | 0 | 0 | 0 | 0 | 0 | 0 | 0 | 0 | 0 | 0 | 0 | 0 | 0 | 0 | 0 | 0 | 0 | 0 | 0 | 0 | 0 | 0 | 0 | 0 | 0 | 0 | 0 | 0 | 0 | 0 | 0 | 0 | 0 | 0 | 0 | 0 | 0
Auto Sheet Ford HRC 6xxx Alloy 2 | 0 | 0 | 0 | 0 | 0 | 0 | 0 | 1.322696 | 0.5063424 | 0.12641 | 1.071949 | 0.5000624 | 0 | 0.1222967 | 0 | 0 | 0 | 0 | 0 | 0 | 0 | 5.158205 | 0 | 123.9446 | 0 | 0 | 0 | 0 | 0 | 0 | 0 | 0 | 0 | 81.40041 | 0 | 207.5276 | 421.6805 | 400.5965
TOTAL | 0 | 0 | 0 | 0 | 0 | 0 | 0 | 305.4877 | 2.073513 | 0.5087491 | 1.731585 | 0.8559271 | 4.236781 | 0.4814743 | 0 | 43.98077 | 0 | 0 | 65.63401 | 26.61267 | 26.61267 | 111.0078 | 0 | 123.9446 | 0 | 28.88431 | 0 | 0 | 43.10504 | 17.47783 | 17.47783 | 72.90422 | 0 | 81.40041 | 116.3269 | 262.6132
HRC + 5xxx -> 6xxx + Twitch-AS-93% 2050
| Primary Al (P1020) | Primary Si | Primary Fe | Primary Cu | Primary Mn | Primary Mg | Primary Zn | Secondary Virgin Al (P1020) | Secondary Virgin Si | Secondary Virgin Fe | Secondary Virgin Cu | Secondary Virgin Mn | Secondary Virgin Mg | Secondary Virgin Zn | Auto Sheet 5xxx forming scrap | Auto Sheet HRC 5xxx Alloy 2 forming scrap | Auto Sheet Ford Low Mg forming scrap | Auto Sheet Ford High Mg forming scrap | Auto Sheet Ford HRC 5xxx Alloy 2 forming scrap | Auto Sheet 6xxx 6005C forming scrap | Auto Sheet 6xxx 6016 forming scrap | Auto Sheet Ford Low Cu forming scrap | Auto Sheet Ford High Cu forming scrap | Auto Sheet Ford HRC 6xxx Alloy 2 forming scrap | T-LDV-Fab-LowMg | T-LDV-Fab-HighMg | T-LDV-Fab-LowCu | T-LDV-Fab-HighCu | T-LDV-Fab-FordHRC-5xxx | T-LDV-Fab-FordHRC-6xxx | T-LDV-Fab1 | Twitch-5xxx-PC1 | Twitch-6xxx-PC1 | Total Material Used in Furnace | Total Material Used (adjusted for furnace yield)
Auto Sheet 5xxx | 0 | 0 | 0 | 0 | 0 | 0 | 0 | 0 | 0 | 0 | 0 | 0 | 0 | 0 | 0 | 0 | 0 | 0 | 0 | 0 | 0 | 0 | 0 | 0 | 0 | 0 | 0 | 0 | 0 | 0 | 0 | 0 | 0 | 0 | 0
Auto Sheet HRC 5xxx Alloy 2 | 0 | 0 | 0 | 0 | 0 | 0 | 0 | 0 | 0 | 0 | 0 | 0 | 0 | 0 | 0 | 0 | 0 | 0 | 0 | 0 | 0 | 0 | 0 | 0 | 0 | 0 | 0 | 0 | 0 | 0 | 0 | 0 | 0 | 0 | 0
Auto Sheet Ford Low Mg | 0 | 0 | 0 | 0 | 0 | 0 | 0 | 0 | 0 | 0 | 0 | 0 | 0 | 0 | 0 | 0 | 0 | 0 | 0 | 0 | 0 | 0 | 0 | 0 | 0 | 0 | 0 | 0 | 0 | 0 | 0 | 0 | 0 | 0 | 0
Auto Sheet Ford High Mg | 0 | 0 | 0 | 0 | 0 | 0 | 0 | 0 | 0 | 0 | 0 | 0 | 0 | 0 | 0 | 0 | 0 | 0 | 0 | 0 | 0 | 0 | 0 | 0 | 0 | 0 | 0 | 0 | 0 | 0 | 0 | 0 | 0 | 0 | 0
Auto Sheet Ford HRC 5xxx Alloy 2 | 0 | 0 | 0 | 0 | 0 | 0 | 0 | 0 | 0 | 0 | 0 | 0 | 0 | 0 | 0 | 0 | 0 | 0 | 0 | 0 | 0 | 0 | 0 | 0 | 0 | 0 | 0 | 0 | 0 | 0 | 0 | 0 | 0 | 0 | 0
Auto Sheet 6xxx 6005C | 0 | 0 | 0 | 0 | 0 | 0 | 0 | 50.93931 | 0 | 0 | 0 | 0 | 0 | 0 | 0 | 0 | 0 | 0 | 0 | 48.60306 | 0 | 0 | 0 | 4.23023 | 0 | 0 | 0 | 0 | 0 | 0 | 20.52135 | 14.27936 | 26.7826 | 165.3559 | 157.0881
Auto Sheet 6xxx 6016 | 0 | 0 | 0 | 0 | 0 | 0 | 0 | 102.1743 | 0.9506153 | 0 | 0 | 0 | 0.4601053 | 0 | 0 | 0 | 0 | 0 | 0 | 0 | 48.60306 | 0 | 0 | 0 | 0 | 0 | 0 | 0 | 0 | 0 | 0 | 3.488359 | 9.679448 | 165.3559 | 157.0881
Auto Sheet Ford Low Cu | 0 | 0 | 0 | 0 | 0 | 0 | 0 | 156.0358 | 0.8287 | 0.1099908 | 0.1721834 | 0 | 0.6600581 | 0.04761203 | 0 | 0 | 0 | 0 | 0 | 0 | 0 | 176.6418 | 0 | 0 | 0 | 0 | 116.0093 | 0 | 0 | 0 | 43.31863 | 34.53492 | 72.60665 | 600.9656 | 570.9174
Auto Sheet Ford High Cu | 0 | 0 | 0 | 0 | 0 | 0 | 0 | 0 | 0 | 0 | 0 | 0 | 0 | 0 | 0 | 0 | 0 | 0 | 0 | 0 | 0 | 0 | 0 | 0 | 0 | 0 | 0 | 0 | 0 | 0 | 0 | 0 | 0 | 0 | 0
Auto Sheet Ford HRC 6xxx Alloy 2 | 0 | 0 | 0 | 0 | 0 | 0 | 0 | 0 | 0.4838679 | 0.09751722 | 1.024793 | 0.391235 | 0.7993426 | 0.2003075 | 0 | 0 | 0 | 0 | 0 | 0 | 0 | 0 | 0 | 119.7143 | 0 | 0 | 0 | 0 | 0 | 81.40041 | 0 | 0 | 217.5687 | 421.6805 | 400.5965
TOTAL | 0 | 0 | 0 | 0 | 0 | 0 | 0 | 309.1494 | 2.263183 | 0.207508 | 1.196976 | 0.391235 | 1.919506 | 0.2479195 | 0 | 0 | 0 | 0 | 0 | 48.60306 | 48.60306 | 176.6418 | 0 | 123.9446 | 0 | 0 | 116.0093 | 0 | 0 | 81.40041 | 63.83998 | 52.30264 | 326.6374
P0610 + HRC + No FCC + Separate manufacturing scrap + 5xxx -> 6xxx + Twitch-AS-93% 2050
| Primary Al (P0610) | Primary Si | Primary Fe | Primary Cu | Primary Mn | Primary Mg | Primary Zn | Secondary Virgin Al (P0610) | Secondary Virgin Si | Secondary Virgin Fe | Secondary Virgin Cu | Secondary Virgin Mn | Secondary Virgin Mg | Secondary Virgin Zn | Auto Sheet 5xxx forming scrap | Auto Sheet HRC 5xxx Alloy 2 forming scrap | Auto Sheet Ford Low Mg forming scrap | Auto Sheet Ford High Mg forming scrap | Auto Sheet Ford HRC 5xxx Alloy 2 forming scrap | Auto Sheet 6xxx 6005C forming scrap | Auto Sheet 6xxx 6016 forming scrap | Auto Sheet Ford Low Cu forming scrap | Auto Sheet Ford High Cu forming scrap | Auto Sheet Ford HRC 6xxx Alloy 2 forming scrap | Auto Sheet 5xxx fabrication scrap | Auto Sheet HRC 5xxx Alloy 2 fabrication scrap | Auto Sheet Ford Low Mg fabrication scrap | Auto Sheet Ford High Mg fabrication scrap | Auto Sheet Ford HRC 5xxx Alloy 2 fabrication scrap | Auto Sheet 6xxx 6005C fabrication scrap | Auto Sheet 6xxx 6016 fabrication scrap | Auto Sheet Ford Low Cu fabrication scrap | Auto Sheet Ford High Cu fabrication scrap | Auto Sheet Ford HRC 6xxx Alloy 2 fabrication scrap | Twitch-5xxx-PC1 | Twitch-6xxx-PC1 | Total Material Used in Furnace | Total Material Used (adjusted for furnace yield)
Auto Sheet 5xxx | 0 | 0 | 0 | 0 | 0 | 0 | 0 | 0 | 0 | 0 | 0 | 0 | 0 | 0 | 0 | 0 | 0 | 0 | 0 | 0 | 0 | 0 | 0 | 0 | 0 | 0 | 0 | 0 | 0 | 0 | 0 | 0 | 0 | 0 | 0 | 0 | 0 | 0
Auto Sheet HRC 5xxx Alloy 2 | 0 | 0 | 0 | 0 | 0 | 0 | 0 | 0 | 0 | 0 | 0 | 0 | 0 | 0 | 0 | 0 | 0 | 0 | 0 | 0 | 0 | 0 | 0 | 0 | 0 | 0 | 0 | 0 | 0 | 0 | 0 | 0 | 0 | 0 | 0 | 0 | 0 | 0
Auto Sheet Ford Low Mg | 0 | 0 | 0 | 0 | 0 | 0 | 0 | 0 | 0 | 0 | 0 | 0 | 0 | 0 | 0 | 0 | 0 | 0 | 0 | 0 | 0 | 0 | 0 | 0 | 0 | 0 | 0 | 0 | 0 | 0 | 0 | 0 | 0 | 0 | 0 | 0 | 0 | 0
Auto Sheet Ford High Mg | 0 | 0 | 0 | 0 | 0 | 0 | 0 | 0 | 0 | 0 | 0 | 0 | 0 | 0 | 0 | 0 | 0 | 0 | 0 | 0 | 0 | 0 | 0 | 0 | 0 | 0 | 0 | 0 | 0 | 0 | 0 | 0 | 0 | 0 | 0 | 0 | 0 | 0
Auto Sheet Ford HRC 5xxx Alloy 2 | 0 | 0 | 0 | 0 | 0 | 0 | 0 | 0 | 0 | 0 | 0 | 0 | 0 | 0 | 0 | 0 | 0 | 0 | 0 | 0 | 0 | 0 | 0 | 0 | 0 | 0 | 0 | 0 | 0 | 0 | 0 | 0 | 0 | 0 | 0 | 0 | 0 | 0
Auto Sheet 6xxx 6005C | 0 | 0 | 0 | 0 | 0 | 0 | 0 | 27.86015 | 0 | 0 | 0 | 0 | 0 | 0 | 0 | 0 | 0 | 0 | 0 | 48.60306 | 0 | 0 | 0 | 16.323 | 0 | 0 | 0 | 0 | 0 | 31.91999 | 31.91999 | 0 | 0 | 0 | 8.729714 | 0 | 165.3559 | 157.0881
Auto Sheet 6xxx 6016 | 0 | 0 | 0 | 0 | 0 | 0 | 0 | 92.91839 | 0.9185429 | 0 | 0 | 0 | 0.2801375 | 0 | 0 | 0 | 0 | 0 | 0 | 0 | 48.60306 | 0 | 0 | 0 | 0 | 0 | 0 | 0 | 0 | 0 | 0 | 22.63577 | 0 | 0 | 0 | 0 | 165.3559 | 157.0881
Auto Sheet Ford Low Cu | 0 | 0 | 0 | 0 | 0 | 0 | 0 | 188.3747 | 1.246384 | 0.243298 | 0.1060898 | 0 | 0.5958633 | 0.03174832 | 0 | 0 | 0 | 0 | 0 | 0 | 0 | 176.6418 | 0 | 17.64323 | 0 | 0 | 0 | 0 | 0 | 0 | 0 | 93.37349 | 0 | 0 | 32.85101 | 89.85797 | 600.9656 | 570.9174
Auto Sheet Ford High Cu | 0 | 0 | 0 | 0 | 0 | 0 | 0 | 0 | 0 | 0 | 0 | 0 | 0 | 0 | 0 | 0 | 0 | 0 | 0 | 0 | 0 | 0 | 0 | 0 | 0 | 0 | 0 | 0 | 0 | 0 | 0 | 0 | 0 | 0 | 0 | 0 | 0 | 0
Auto Sheet Ford HRC 6xxx Alloy 2 | 0 | 0 | 0 | 0 | 0 | 0 | 0 | 0 | 0.5680683 | 0.1823406 | 1.299953 | 0.5879634 | 0 | 0.1620844 | 0 | 0 | 0 | 0 | 0 | 0 | 0 | 0 | 0 | 89.97833 | 0 | 0 | 0 | 0 | 0 | 0 | 0 | 0 | 0 | 81.40041 | 10.72192 | 236.7795 | 421.6805 | 400.5965
TOTAL | 0 | 0 | 0 | 0 | 0 | 0 | 0 | 309.1533 | 2.732995 | 0.4256386 | 1.406042 | 0.5879634 | 0.8760008 | 0.1938327 | 0 | 0 | 0 | 0 | 0 | 48.60306 | 48.60306 | 176.6418 | 0 | 123.9446 | 0 | 0 | 0 | 0 | 0 | 31.91999 | 31.91999 | 116.0093 | 0 | 81.40041 | 52.30264 | 326.6374
HRC + Twitch-AS-100% 2050
| Primary Al (P1020) | Primary Si | Primary Fe | Primary Cu | Primary Mn | Primary Mg | Primary Zn | Secondary Virgin Al (P1020) | Secondary Virgin Si | Secondary Virgin Fe | Secondary Virgin Cu | Secondary Virgin Mn | Secondary Virgin Mg | Secondary Virgin Zn | Auto Sheet 5xxx forming scrap | Auto Sheet HRC 5xxx Alloy 2 forming scrap | Auto Sheet Ford Low Mg forming scrap | Auto Sheet Ford High Mg forming scrap | Auto Sheet Ford HRC 5xxx Alloy 2 forming scrap | Auto Sheet 6xxx 6005C forming scrap | Auto Sheet 6xxx 6016 forming scrap | Auto Sheet Ford Low Cu forming scrap | Auto Sheet Ford High Cu forming scrap | Auto Sheet Ford HRC 6xxx Alloy 2 forming scrap | T-LDV-Fab-LowMg | T-LDV-Fab-HighMg | T-LDV-Fab-LowCu | T-LDV-Fab-HighCu | T-LDV-Fab-FordHRC-5xxx | T-LDV-Fab-FordHRC-6xxx | T-LDV-Fab1 | Twitch-5xxx-PC1 | Twitch-6xxx-PC1 | Total Material Used in Furnace | Total Material Used (adjusted for furnace yield)
Auto Sheet 5xxx | 0 | 0 | 0 | 0 | 0 | 0 | 0 | 0 | 0 | 0 | 0 | 0 | 0 | 0 | 0 | 0 | 0 | 0 | 0 | 0 | 0 | 0 | 0 | 0 | 0 | 0 | 0 | 0 | 0 | 0 | 0 | 0 | 0 | 0 | 0
Auto Sheet HRC 5xxx Alloy 2 | 0 | 0 | 0 | 0 | 0 | 0 | 0 | 58.83052 | 0 | 0.1906209 | 0.332944 | 0.2301168 | 2.795315 | 0.219819 | 0 | 43.98077 | 0 | 0 | 0 | 0 | 0 | 0 | 0 | 0 | 0 | 0 | 0 | 0 | 0 | 0 | 43.04999 | 0 | 0 | 149.6301 | 142.1486
Auto Sheet Ford Low Mg | 0 | 0 | 0 | 0 | 0 | 0 | 0 | 0 | 0 | 0 | 0 | 0 | 0 | 0 | 0 | 0 | 0 | 0 | 0 | 0 | 0 | 0 | 0 | 0 | 0 | 0 | 0 | 0 | 0 | 0 | 0 | 0 | 0 | 0 | 0
Auto Sheet Ford High Mg | 0 | 0 | 0 | 0 | 0 | 0 | 0 | 0 | 0 | 0 | 0 | 0 | 0 | 0 | 0 | 0 | 0 | 0 | 0 | 0 | 0 | 0 | 0 | 0 | 0 | 0 | 0 | 0 | 0 | 0 | 0 | 0 | 0 | 0 | 0
Auto Sheet Ford HRC 5xxx Alloy 2 | 0 | 0 | 0 | 0 | 0 | 0 | 0 | 19.62503 | 0 | 0.09659886 | 0.1425168 | 0.09064961 | 0.8755765 | 0.09195539 | 0 | 0 | 0 | 0 | 65.63401 | 0 | 0 | 0 | 0 | 0 | 0 | 0 | 0 | 0 | 43.10504 | 0 | 20.78999 | 72.84673 | 0 | 223.2981 | 212.1331925
Auto Sheet 6xxx 6005C | 0 | 0 | 0 | 0 | 0 | 0 | 0 | 27.25128 | 0.01476322 | 0 | 0 | 0 | 0 | 0 | 0 | 0 | 0 | 0 | 0 | 9.916146 | 0 | 53.35867 | 0 | 0 | 0 | 0 | 0 | 0 | 0 | 0 | 0 | 0 | 0 | 90.54085 | 86.01381
Auto Sheet 6xxx 6016 | 0 | 0 | 0 | 0 | 0 | 0 | 0 | 58.11943 | 0.5339763 | 0 | 0 | 0 | 0.1981513 | 0 | 0 | 0 | 0 | 0 | 0 | 0 | 26.61267 | 0 | 0 | 1.416261 | 0 | 0 | 0 | 0 | 0 | 0 | 0 | 0 | 3.660364 | 90.54085 | 86.01381
Auto Sheet Ford Low Cu | 0 | 0 | 0 | 0 | 0 | 0 | 0 | 141.9149 | 1.036451 | 0.09633155 | 0.1610482 | 0 | 0.08082694 | 0.01241217 | 0 | 0 | 0 | 0 | 0 | 16.69653 | 0 | 57.64915 | 0 | 0 | 0 | 0 | 72.90422 | 0 | 0 | 0 | 0 | 31.57312 | 55.54255 | 377.6675 | 358.7842
Auto Sheet Ford High Cu | 0 | 0 | 0 | 0 | 0 | 0 | 0 | 0 | 0 | 0 | 0 | 0 | 0 | 0 | 0 | 0 | 0 | 0 | 0 | 0 | 0 | 0 | 0 | 0 | 0 | 0 | 0 | 0 | 0 | 0 | 0 | 0 | 0 | 0 | 0
Auto Sheet Ford HRC 6xxx Alloy 2 | 0 | 0 | 0 | 0 | 0 | 0 | 0 | 0 | 0.4737031 | 0.1242756 | 1.062617 | 0.5100046 | 0.1404821 | 0.1234404 | 0 | 0 | 0 | 0 | 0 | 0 | 0 | 0 | 0 | 122.5283 | 0 | 0 | 0 | 0 | 0 | 81.40041 | 0 | 0 | 215.3173 | 421.6805 | 400.5965
TOTAL | 0 | 0 | 0 | 0 | 0 | 0 | 0 | 305.7412 | 2.058894 | 0.5078269 | 1.699126 | 0.830771 | 4.090352 | 0.447627 | 0 | 43.98077 | 0 | 0 | 65.63401 | 26.61267 | 26.61267 | 111.0078 | 0 | 123.9446 | 0 | 0 | 72.90422 | 0 | 43.10504 | 81.40041 | 63.83998 | 104.4199 | 274.5202
Separate manufacturing scrap + Twitch-AS-100% 2050
| Primary Al (P1020) | Primary Si | Primary Fe | Primary Cu | Primary Mn | Primary Mg | Primary Zn | Secondary Virgin Al (P1020) | Secondary Virgin Si | Secondary Virgin Fe | Secondary Virgin Cu | Secondary Virgin Mn | Secondary Virgin Mg | Secondary Virgin Zn | Auto Sheet 5xxx forming scrap | Auto Sheet Ford Low Mg forming scrap | Auto Sheet Ford High Mg forming scrap | Auto Sheet 6xxx 6005C forming scrap | Auto Sheet 6xxx 6016 forming scrap | Auto Sheet Ford Low Cu forming scrap | Auto Sheet Ford High Cu forming scrap | Auto Sheet 5xxx fabrication scrap | Auto Sheet Ford Low Mg fabrication scrap | Auto Sheet Ford High Mg fabrication scrap | Auto Sheet 6xxx 6005C fabrication scrap | Auto Sheet 6xxx 6016 fabrication scrap | Auto Sheet Ford Low Cu fabrication scrap | Auto Sheet Ford High Cu fabrication scrap | Twitch-5xxx-PC1 | Twitch-6xxx-PC1 | Total Material Used in Furnace | Total Material Used (adjusted for furnace yield)
Auto Sheet 5xxx | 0 | 0 | 0 | 0 | 0 | 0 | 0 | 15.32415 | 0 | 0.04492808 | 0.009876014 | 0.0952835 | 1.363566 | 0.0325122 | 43.98077 | 36.52809 | 25.33023 | 0 | 0 | 0 | 0 | 26.92068 | 0 | 0 | 0 | 0 | 0 | 0 | 0 | 0 | 149.6301 | 142.1486
Auto Sheet Ford Low Mg | 0 | 0 | 0 | 0 | 0 | 0 | 0 | 10.56152 | 0 | 0.1310058 | 0.02560415 | 0.1220002 | 0 | 0.03040303 | 0 | 1.827106 | 0 | 0 | 0 | 0 | 0 | 0 | 0 | 16.63559 | 0 | 0 | 0 | 0 | 85.69287 | 22.09422 | 137.1203 | 130.2643
Auto Sheet Ford High Mg | 0 | 0 | 0 | 0 | 0 | 0 | 0 | 34.65183 | 0 | 0.02444353 | 0 | 0.1130376 | 2.254634 | 0.02517288 | 0 | 1.948579 | 0 | 0 | 0 | 0 | 0 | 1.963629 | 26.46945 | 0 | 0 | 0 | 0 | 0 | 18.72701 | 0 | 86.17778 | 81.86889
Auto Sheet 6xxx 6005C | 0 | 0 | 0 | 0 | 0 | 0 | 0 | 45.85195 | 0.2552517 | 0 | 0 | 0.09458318 | 0.157262 | 0.01439697 | 0 | 0 | 0 | 8.486952 | 0 | 0 | 0 | 0 | 0 | 0 | 0 | 0 | 0 | 0 | 0 | 35.68046 | 90.54085 | 86.01381
Auto Sheet 6xxx 6016 | 0 | 0 | 0 | 0 | 0 | 0 | 0 | 55.45455 | 0.7086606 | 0.03777862 | 0 | 0.06939358 | 0.2700757 | 0 | 0 | 0 | 0 | 0 | 26.06682 | 0 | 0 | 0 | 0 | 0 | 0 | 0 | 0 | 0 | 0 | 7.933574 | 90.54085 | 86.01381
Auto Sheet Ford Low Cu | 0 | 0 | 0 | 0 | 0 | 0 | 0 | 51.09213 | 0.380331 | 0.05253479 | 0 | 0.005769048 | 0.3401297 | 0.004902741 | 0 | 0 | 0 | 18.12572 | 0 | 111.0078 | 0 | 0 | 0 | 0 | 17.47783 | 0 | 72.90422 | 0 | 0 | 106.2761 | 377.6675 | 358.7842
Auto Sheet Ford High Cu | 0 | 0 | 0 | 0 | 0 | 0 | 0 | 145.1532 | 0.823137 | 0.2408254 | 1.172749 | 0.3746009 | 1.005676 | 0 | 0 | 0 | 0 | 0 | 0.5458532 | 0 | 123.9446 | 0 | 0 | 0 | 0 | 17.47783 | 0 | 81.40041 | 0 | 49.54171 | 421.6805 | 400.5965
TOTAL | 0 | 0 | 0 | 0 | 0 | 0 | 0 | 358.0893 | 2.16738 | 0.5315162 | 1.208229 | 0.874668 | 5.391344 | 0.1073878 | 43.98077 | 40.30378 | 25.33023 | 26.61267 | 26.61267 | 111.0078 | 123.9446 | 28.88431 | 26.46945 | 16.63559 | 17.47783 | 17.47783 | 72.90422 | 81.40041 | 104.4199 | 221.5261
5xxx -> 6xxx + Twitch-AS-100% 2050
| Primary Al (P1020) | Primary Si | Primary Fe | Primary Cu | Primary Mn | Primary Mg | Primary Zn | Secondary Virgin Al (P1020) | Secondary Virgin Si | Secondary Virgin Fe | Secondary Virgin Cu | Secondary Virgin Mn | Secondary Virgin Mg | Secondary Virgin Zn | Auto Sheet 5xxx forming scrap | Auto Sheet Ford Low Mg forming scrap | Auto Sheet Ford High Mg forming scrap | Auto Sheet 6xxx 6005C forming scrap | Auto Sheet 6xxx 6016 forming scrap | Auto Sheet Ford Low Cu forming scrap | Auto Sheet Ford High Cu forming scrap | T-LDV-Fab-LowMg | T-LDV-Fab-HighMg | T-LDV-Fab-LowCu | T-LDV-Fab-HighCu | T-LDV-Fab1 | Twitch-5xxx-PC1 | Twitch-6xxx-PC1 | Total Material Used in Furnace | Total Material Used (adjusted for furnace yield)
Auto Sheet 5xxx | 0 | 0 | 0 | 0 | 0 | 0 | 0 | 0 | 0 | 0 | 0 | 0 | 0 | 0 | 0 | 0 | 0 | 0 | 0 | 0 | 0 | 0 | 0 | 0 | 0 | 0 | 0 | 0 | 0 | 0
Auto Sheet Ford Low Mg | 0 | 0 | 0 | 0 | 0 | 0 | 0 | 0 | 0 | 0 | 0 | 0 | 0 | 0 | 0 | 0 | 0 | 0 | 0 | 0 | 0 | 0 | 0 | 0 | 0 | 0 | 0 | 0 | 0 | 0
Auto Sheet Ford High Mg | 0 | 0 | 0 | 0 | 0 | 0 | 0 | 0 | 0 | 0 | 0 | 0 | 0 | 0 | 0 | 0 | 0 | 0 | 0 | 0 | 0 | 0 | 0 | 0 | 0 | 0 | 0 | 0 | 0 | 0
Auto Sheet 6xxx 6005C | 0 | 0 | 0 | 0 | 0 | 0 | 0 | 49.86485 | 0.3108268 | 0.03067847 | 0 | 0.1408087 | 0 | 0.02211973 | 0 | 0 | 0 | 48.60306 | 0 | 0 | 0 | 0 | 0 | 0 | 0 | 0 | 4.243771 | 62.13978 | 165.3559 | 157.0881
Auto Sheet 6xxx 6016 | 0 | 0 | 0 | 0 | 0 | 0 | 0 | 105.4335 | 1.341919 | 0.06565254 | 0 | 0.1286384 | 0.5116441 | 0 | 0 | 0 | 0 | 0 | 42.03868 | 0 | 0.105645 | 0 | 0 | 0 | 0 | 0 | 0 | 15.73024 | 165.3559 | 157.0881
Auto Sheet Ford Low Cu | 0 | 0 | 0 | 0 | 0 | 0 | 0 | 102.569 | 0.7188179 | 0.03805644 | 0 | 0 | 0.174042 | 0.006208332 | 0 | 0 | 0 | 0 | 0 | 176.6418 | 0 | 0 | 0 | 116.0093 | 0 | 0 | 12.044 | 192.7644 | 600.9656 | 570.9174
Auto Sheet Ford High Cu | 0 | 0 | 0 | 0 | 0 | 0 | 0 | 98.20838 | 0.5511589 | 0.2943565 | 1.202387 | 0.319272 | 0.3619494 | 0 | 0 | 0 | 0 | 0 | 6.564375 | 0 | 123.8389 | 0 | 0 | 0 | 81.40041 | 63.83998 | 13.68529 | 31.41407 | 421.6805 | 400.5965
TOTAL | 0 | 0 | 0 | 0 | 0 | 0 | 0 | 356.0757 | 2.922723 | 0.428744 | 1.202387 | 0.5887191 | 1.047636 | 0.02832806 | 0 | 0 | 0 | 48.60306 | 48.60306 | 176.6418 | 123.9446 | 0 | 0 | 116.0093 | 81.40041 | 63.83998 | 29.97306 | 302.0485
HRC + Separate manufacturing scrap + Twitch-AS-100% 2050
| Primary Al (P1020) | Primary Si | Primary Fe | Primary Cu | Primary Mn | Primary Mg | Primary Zn | Secondary Virgin Al (P1020) | Secondary Virgin Si | Secondary Virgin Fe | Secondary Virgin Cu | Secondary Virgin Mn | Secondary Virgin Mg | Secondary Virgin Zn | Auto Sheet 5xxx forming scrap | Auto Sheet HRC 5xxx Alloy 2 forming scrap | Auto Sheet Ford Low Mg forming scrap | Auto Sheet Ford High Mg forming scrap | Auto Sheet Ford HRC 5xxx Alloy 2 forming scrap | Auto Sheet 6xxx 6005C forming scrap | Auto Sheet 6xxx 6016 forming scrap | Auto Sheet Ford Low Cu forming scrap | Auto Sheet Ford High Cu forming scrap | Auto Sheet Ford HRC 6xxx Alloy 2 forming scrap | Auto Sheet 5xxx fabrication scrap | Auto Sheet HRC 5xxx Alloy 2 fabrication scrap | Auto Sheet Ford Low Mg fabrication scrap | Auto Sheet Ford High Mg fabrication scrap | Auto Sheet Ford HRC 5xxx Alloy 2 fabrication scrap | Auto Sheet 6xxx 6005C fabrication scrap | Auto Sheet 6xxx 6016 fabrication scrap | Auto Sheet Ford Low Cu fabrication scrap | Auto Sheet Ford High Cu fabrication scrap | Auto Sheet Ford HRC 6xxx Alloy 2 fabrication scrap | Twitch-5xxx-PC1 | Twitch-6xxx-PC1 | Total Material Used in Furnace | Total Material Used (adjusted for furnace yield)
Auto Sheet 5xxx | 0 | 0 | 0 | 0 | 0 | 0 | 0 | 0 | 0 | 0 | 0 | 0 | 0 | 0 | 0 | 0 | 0 | 0 | 0 | 0 | 0 | 0 | 0 | 0 | 0 | 0 | 0 | 0 | 0 | 0 | 0 | 0 | 0 | 0 | 0 | 0 | 0 | 0
Auto Sheet HRC 5xxx Alloy 2 | 0 | 0 | 0 | 0 | 0 | 0 | 0 | 86.77977 | 0.1924551 | 0.1913335 | 0.3472324 | 0.2641938 | 2.994843 | 0.2257575 | 0 | 28.38477 | 0 | 0 | 0 | 0 | 0 | 0 | 0 | 0 | 0 | 0 | 0 | 0 | 0 | 0 | 0 | 0 | 0 | 0 | 30.24973 | 0 | 149.6301 | 142.1486
Auto Sheet Ford Low Mg | 0 | 0 | 0 | 0 | 0 | 0 | 0 | 0 | 0 | 0 | 0 | 0 | 0 | 0 | 0 | 0 | 0 | 0 | 0 | 0 | 0 | 0 | 0 | 0 | 0 | 0 | 0 | 0 | 0 | 0 | 0 | 0 | 0 | 0 | 0 | 0 | 0 | 0
Auto Sheet Ford High Mg | 0 | 0 | 0 | 0 | 0 | 0 | 0 | 0 | 0 | 0 | 0 | 0 | 0 | 0 | 0 | 0 | 0 | 0 | 0 | 0 | 0 | 0 | 0 | 0 | 0 | 0 | 0 | 0 | 0 | 0 | 0 | 0 | 0 | 0 | 0 | 0 | 0 | 0
Auto Sheet Ford HRC 5xxx Alloy 2 | 0 | 0 | 0 | 0 | 0 | 0 | 0 | 3.463877 | 0 | 0.04527789 | 0.07889577 | 0 | 0.1709892 | 0.07624079 | 0 | 0 | 0 | 0 | 65.63401 | 0 | 0 | 0 | 0 | 0 | 0 | 28.88431 | 0 | 0 | 43.10504 | 0 | 0 | 0 | 0 | 7.669341 | 74.17012 | 0 | 223.2981 | 212.1331925
Auto Sheet 6xxx 6005C | 0 | 0 | 0 | 0 | 0 | 0 | 0 | 45.44099 | 0.07139998 | 0 | 0 | 0 | 0 | 0 | 0 | 0.931546 | 0 | 0 | 0 | 0 | 10.56233 | 0 | 0 | 0 | 0 | 0 | 0 | 0 | 0 | 0 | 0 | 0 | 0 | 0 | 0 | 33.53458 | 90.54085 | 86.01381
Auto Sheet 6xxx 6016 | 0 | 0 | 0 | 0 | 0 | 0 | 0 | 49.14612 | 0.4874381 | 0 | 0 | 0 | 0 | 0 | 0 | 7.379116 | 0 | 0 | 0 | 0 | 16.05034 | 0 | 0 | 0 | 0 | 0 | 0 | 0 | 0 | 0 | 17.47783 | 0 | 0 | 0 | 0 | 0 | 90.54085 | 86.01381
Auto Sheet Ford Low Cu | 0 | 0 | 0 | 0 | 0 | 0 | 0 | 118.7599 | 0.7240089 | 0.134591 | 0.07008278 | 0 | 0.9059659 | 0.0387448 | 0 | 0 | 0 | 0 | 0 | 26.61267 | 0 | 111.0078 | 0 | 0 | 0 | 0 | 0 | 0 | 0 | 17.47783 | 0 | 72.90422 | 0 | 29.03168 | 0 | 0 | 377.6675 | 358.7842
Auto Sheet Ford High Cu | 0 | 0 | 0 | 0 | 0 | 0 | 0 | 0 | 0 | 0 | 0 | 0 | 0 | 0 | 0 | 0 | 0 | 0 | 0 | 0 | 0 | 0 | 0 | 0 | 0 | 0 | 0 | 0 | 0 | 0 | 0 | 0 | 0 | 0 | 0 | 0 | 0 | 0
Auto Sheet Ford HRC 6xxx Alloy 2 | 0 | 0 | 0 | 0 | 0 | 0 | 0 | 2.041032 | 0.5981105 | 0.1449495 | 1.255879 | 0.5793869 | 0 | 0.1462557 | 0 | 7.285337 | 0 | 0 | 0 | 0 | 0 | 0 | 0 | 123.9446 | 0 | 0 | 0 | 0 | 0 | 0 | 0 | 0 | 0 | 44.69939 | 0 | 240.9856 | 421.6805 | 400.5965
TOTAL | 0 | 0 | 0 | 0 | 0 | 0 | 0 | 305.6317 | 2.073413 | 0.5161519 | 1.75209 | 0.8435807 | 4.071799 | 0.4869988 | 0 | 43.98077 | 0 | 0 | 65.63401 | 26.61267 | 26.61267 | 111.0078 | 0 | 123.9446 | 0 | 28.88431 | 0 | 0 | 43.10504 | 17.47783 | 17.47783 | 72.90422 | 0 | 81.40041 | 104.4199 | 274.5202
HRC + 5xxx -> 6xxx + Twitch-AS-100% 2050
| Primary Al (P1020) | Primary Si | Primary Fe | Primary Cu | Primary Mn | Primary Mg | Primary Zn | Secondary Virgin Al (P1020) | Secondary Virgin Si | Secondary Virgin Fe | Secondary Virgin Cu | Secondary Virgin Mn | Secondary Virgin Mg | Secondary Virgin Zn | Auto Sheet 5xxx forming scrap | Auto Sheet HRC 5xxx Alloy 2 forming scrap | Auto Sheet Ford Low Mg forming scrap | Auto Sheet Ford High Mg forming scrap | Auto Sheet Ford HRC 5xxx Alloy 2 forming scrap | Auto Sheet 6xxx 6005C forming scrap | Auto Sheet 6xxx 6016 forming scrap | Auto Sheet Ford Low Cu forming scrap | Auto Sheet Ford High Cu forming scrap | Auto Sheet Ford HRC 6xxx Alloy 2 forming scrap | T-LDV-Fab-LowMg | T-LDV-Fab-HighMg | T-LDV-Fab-LowCu | T-LDV-Fab-HighCu | T-LDV-Fab-FordHRC-5xxx | T-LDV-Fab-FordHRC-6xxx | T-LDV-Fab1 | Twitch-5xxx-PC1 | Twitch-6xxx-PC1 | Total Material Used in Furnace | Total Material Used (adjusted for furnace yield)
Auto Sheet 5xxx | 0 | 0 | 0 | 0 | 0 | 0 | 0 | 0 | 0 | 0 | 0 | 0 | 0 | 0 | 0 | 0 | 0 | 0 | 0 | 0 | 0 | 0 | 0 | 0 | 0 | 0 | 0 | 0 | 0 | 0 | 0 | 0 | 0 | 0 | 0
Auto Sheet HRC 5xxx Alloy 2 | 0 | 0 | 0 | 0 | 0 | 0 | 0 | 0 | 0 | 0 | 0 | 0 | 0 | 0 | 0 | 0 | 0 | 0 | 0 | 0 | 0 | 0 | 0 | 0 | 0 | 0 | 0 | 0 | 0 | 0 | 0 | 0 | 0 | 0 | 0
Auto Sheet Ford Low Mg | 0 | 0 | 0 | 0 | 0 | 0 | 0 | 0 | 0 | 0 | 0 | 0 | 0 | 0 | 0 | 0 | 0 | 0 | 0 | 0 | 0 | 0 | 0 | 0 | 0 | 0 | 0 | 0 | 0 | 0 | 0 | 0 | 0 | 0 | 0
Auto Sheet Ford High Mg | 0 | 0 | 0 | 0 | 0 | 0 | 0 | 0 | 0 | 0 | 0 | 0 | 0 | 0 | 0 | 0 | 0 | 0 | 0 | 0 | 0 | 0 | 0 | 0 | 0 | 0 | 0 | 0 | 0 | 0 | 0 | 0 | 0 | 0 | 0
Auto Sheet Ford HRC 5xxx Alloy 2 | 0 | 0 | 0 | 0 | 0 | 0 | 0 | 0 | 0 | 0 | 0 | 0 | 0 | 0 | 0 | 0 | 0 | 0 | 0 | 0 | 0 | 0 | 0 | 0 | 0 | 0 | 0 | 0 | 0 | 0 | 0 | 0 | 0 | 0 | 0
Auto Sheet 6xxx 6005C | 0 | 0 | 0 | 0 | 0 | 0 | 0 | 17.16033 | 0 | 0 | 0 | 0 | 0 | 0 | 0 | 0 | 0 | 0 | 0 | 48.60306 | 0 | 32.29359 | 0 | 0 | 0 | 0 | 0 | 0 | 0 | 0 | 63.83998 | 3.458944 | 0 | 165.3559 | 157.0881
Auto Sheet 6xxx 6016 | 0 | 0 | 0 | 0 | 0 | 0 | 0 | 100.8686 | 1.03089 | 0 | 0 | 0 | 0 | 0 | 0 | 0 | 0 | 0 | 0 | 0 | 48.60306 | 0 | 0 | 0 | 0 | 0 | 0 | 0 | 0 | 0 | 0 | 14.85332 | 0 | 165.3559 | 157.0881
Auto Sheet Ford Low Cu | 0 | 0 | 0 | 0 | 0 | 0 | 0 | 191.2783 | 1.179353 | 0.1042613 | 0.06635251 | 0 | 0.8177304 | 0.02612457 | 0 | 0 | 0 | 0 | 0 | 0 | 0 | 144.3482 | 0 | 21.78945 | 0 | 0 | 116.0093 | 0 | 0 | 0 | 0 | 11.6608 | 113.6857 | 600.9656 | 570.9174
Auto Sheet Ford High Cu | 0 | 0 | 0 | 0 | 0 | 0 | 0 | 0 | 0 | 0 | 0 | 0 | 0 | 0 | 0 | 0 | 0 | 0 | 0 | 0 | 0 | 0 | 0 | 0 | 0 | 0 | 0 | 0 | 0 | 0 | 0 | 0 | 0 | 0 | 0
Auto Sheet Ford HRC 6xxx Alloy 2 | 0 | 0 | 0 | 0 | 0 | 0 | 0 | 0 | 0.5017424 | 0.1692358 | 1.221438 | 0.5722371 | 0.2267163 | 0.1523733 | 0 | 0 | 0 | 0 | 0 | 0 | 0 | 0 | 0 | 102.1551 | 0 | 0 | 0 | 0 | 0 | 81.40041 | 0 | 0 | 235.2813 | 421.6805 | 400.5965
TOTAL | 0 | 0 | 0 | 0 | 0 | 0 | 0 | 309.3073 | 2.711985 | 0.2734971 | 1.28779 | 0.5722371 | 1.044447 | 0.1784978 | 0 | 0 | 0 | 0 | 0 | 48.60306 | 48.60306 | 176.6418 | 0 | 123.9446 | 0 | 0 | 116.0093 | 0 | 0 | 81.40041 | 63.83998 | 29.97306 | 348.967
P0610 + HRC + No FCC + Separate manufacturing scrap + 5xxx -> 6xxx + Twitch-AS-100% 2050
| Primary Al (P0610) | Primary Si | Primary Fe | Primary Cu | Primary Mn | Primary Mg | Primary Zn | Secondary Virgin Al (P0610) | Secondary Virgin Si | Secondary Virgin Fe | Secondary Virgin Cu | Secondary Virgin Mn | Secondary Virgin Mg | Secondary Virgin Zn | Auto Sheet 5xxx forming scrap | Auto Sheet HRC 5xxx Alloy 2 forming scrap | Auto Sheet Ford Low Mg forming scrap | Auto Sheet Ford High Mg forming scrap | Auto Sheet Ford HRC 5xxx Alloy 2 forming scrap | Auto Sheet 6xxx 6005C forming scrap | Auto Sheet 6xxx 6016 forming scrap | Auto Sheet Ford Low Cu forming scrap | Auto Sheet Ford High Cu forming scrap | Auto Sheet Ford HRC 6xxx Alloy 2 forming scrap | Auto Sheet 5xxx fabrication scrap | Auto Sheet HRC 5xxx Alloy 2 fabrication scrap | Auto Sheet Ford Low Mg fabrication scrap | Auto Sheet Ford High Mg fabrication scrap | Auto Sheet Ford HRC 5xxx Alloy 2 fabrication scrap | Auto Sheet 6xxx 6005C fabrication scrap | Auto Sheet 6xxx 6016 fabrication scrap | Auto Sheet Ford Low Cu fabrication scrap | Auto Sheet Ford High Cu fabrication scrap | Auto Sheet Ford HRC 6xxx Alloy 2 fabrication scrap | Twitch-5xxx-PC1 | Twitch-6xxx-PC1 | Total Material Used in Furnace | Total Material Used (adjusted for furnace yield)
Auto Sheet 5xxx | 0 | 0 | 0 | 0 | 0 | 0 | 0 | 0 | 0 | 0 | 0 | 0 | 0 | 0 | 0 | 0 | 0 | 0 | 0 | 0 | 0 | 0 | 0 | 0 | 0 | 0 | 0 | 0 | 0 | 0 | 0 | 0 | 0 | 0 | 0 | 0 | 0 | 0
Auto Sheet HRC 5xxx Alloy 2 | 0 | 0 | 0 | 0 | 0 | 0 | 0 | 0 | 0 | 0 | 0 | 0 | 0 | 0 | 0 | 0 | 0 | 0 | 0 | 0 | 0 | 0 | 0 | 0 | 0 | 0 | 0 | 0 | 0 | 0 | 0 | 0 | 0 | 0 | 0 | 0 | 0 | 0
Auto Sheet Ford Low Mg | 0 | 0 | 0 | 0 | 0 | 0 | 0 | 0 | 0 | 0 | 0 | 0 | 0 | 0 | 0 | 0 | 0 | 0 | 0 | 0 | 0 | 0 | 0 | 0 | 0 | 0 | 0 | 0 | 0 | 0 | 0 | 0 | 0 | 0 | 0 | 0 | 0 | 0
Auto Sheet Ford High Mg | 0 | 0 | 0 | 0 | 0 | 0 | 0 | 0 | 0 | 0 | 0 | 0 | 0 | 0 | 0 | 0 | 0 | 0 | 0 | 0 | 0 | 0 | 0 | 0 | 0 | 0 | 0 | 0 | 0 | 0 | 0 | 0 | 0 | 0 | 0 | 0 | 0 | 0
Auto Sheet Ford HRC 5xxx Alloy 2 | 0 | 0 | 0 | 0 | 0 | 0 | 0 | 0 | 0 | 0 | 0 | 0 | 0 | 0 | 0 | 0 | 0 | 0 | 0 | 0 | 0 | 0 | 0 | 0 | 0 | 0 | 0 | 0 | 0 | 0 | 0 | 0 | 0 | 0 | 0 | 0 | 0 | 0
Auto Sheet 6xxx 6005C | 0 | 0 | 0 | 0 | 0 | 0 | 0 | 71.95919 | 0.3211165 | 0 | 0 | 0 | 0 | 0 | 0 | 0 | 0 | 0 | 0 | 48.60306 | 0 | 0 | 0 | 0 | 0 | 0 | 0 | 0 | 0 | 31.91999 | 0 | 0 | 0 | 0 | 12.55255 | 0 | 165.3559 | 157.0881
Auto Sheet 6xxx 6016 | 0 | 0 | 0 | 0 | 0 | 0 | 0 | 72.7869 | 0.7181208 | 0 | 0 | 0 | 0 | 0 | 0 | 0 | 0 | 0 | 0 | 0 | 48.60306 | 0 | 0 | 0 | 0 | 0 | 0 | 0 | 0 | 0 | 31.91999 | 0 | 0 | 0 | 11.32783 | 0 | 165.3559 | 157.0881
Auto Sheet Ford Low Cu | 0 | 0 | 0 | 0 | 0 | 0 | 0 | 134.0405 | 0.8263274 | 0.1498626 | 0.02279133 | 0.02408295 | 0.7815573 | 0 | 0 | 0 | 0 | 0 | 0 | 0 | 0 | 176.6418 | 0 | 0 | 0 | 0 | 0 | 0 | 0 | 0 | 0 | 116.0093 | 0 | 0 | 0 | 172.4695 | 600.9656 | 570.9174
Auto Sheet Ford High Cu | 0 | 0 | 0 | 0 | 0 | 0 | 0 | 0 | 0 | 0 | 0 | 0 | 0 | 0 | 0 | 0 | 0 | 0 | 0 | 0 | 0 | 0 | 0 | 0 | 0 | 0 | 0 | 0 | 0 | 0 | 0 | 0 | 0 | 0 | 0 | 0 | 0 | 0
Auto Sheet Ford HRC 6xxx Alloy 2 | 0 | 0 | 0 | 0 | 0 | 0 | 0 | 30.65331 | 0.6932523 | 0.2152634 | 1.214126 | 0.5431866 | 0.2597936 | 0.1663921 | 0 | 0 | 0 | 0 | 0 | 0 | 0 | 0 | 0 | 123.9446 | 0 | 0 | 0 | 0 | 0 | 0 | 0 | 0 | 0 | 81.40041 | 6.092679 | 176.4976 | 421.6805 | 400.5965
TOTAL | 0 | 0 | 0 | 0 | 0 | 0 | 0 | 309.4399 | 2.558817 | 0.365126 | 1.236917 | 0.5672695 | 1.041351 | 0.1663921 | 0 | 0 | 0 | 0 | 0 | 48.60306 | 48.60306 | 176.6418 | 0 | 123.9446 | 0 | 0 | 0 | 0 | 0 | 31.91999 | 31.91999 | 116.0093 | 0 | 81.40041 | 29.97306 | 348.967
HRC + Twitch-AS-Kelly-Fixed 2050
| Primary Al (P1020) | Primary Si | Primary Fe | Primary Cu | Primary Mn | Primary Mg | Primary Zn | Secondary Virgin Al (P1020) | Secondary Virgin Si | Secondary Virgin Fe | Secondary Virgin Cu | Secondary Virgin Mn | Secondary Virgin Mg | Secondary Virgin Zn | Auto Sheet 5xxx forming scrap | Auto Sheet HRC 5xxx Alloy 2 forming scrap | Auto Sheet Ford Low Mg forming scrap | Auto Sheet Ford High Mg forming scrap | Auto Sheet Ford HRC 5xxx Alloy 2 forming scrap | Auto Sheet 6xxx 6005C forming scrap | Auto Sheet 6xxx 6016 forming scrap | Auto Sheet Ford Low Cu forming scrap | Auto Sheet Ford High Cu forming scrap | Auto Sheet Ford HRC 6xxx Alloy 2 forming scrap | T-LDV-Fab-LowMg | T-LDV-Fab-HighMg | T-LDV-Fab-LowCu | T-LDV-Fab-HighCu | T-LDV-Fab-FordHRC-5xxx | T-LDV-Fab-FordHRC-6xxx | T-LDV-Fab1 | Twitch-5xxx-PC1 | Twitch-6xxx-PC1 | Total Material Used in Furnace | Total Material Used (adjusted for furnace yield)
Auto Sheet 5xxx | 0 | 0 | 0 | 0 | 0 | 0 | 0 | 0 | 0 | 0 | 0 | 0 | 0 | 0 | 0 | 0 | 0 | 0 | 0 | 0 | 0 | 0 | 0 | 0 | 0 | 0 | 0 | 0 | 0 | 0 | 0 | 0 | 0 | 0 | 0
Auto Sheet HRC 5xxx Alloy 2 | 0 | 0 | 0 | 0 | 0 | 0 | 0 | 1.538747 | 0 | 0.01977822 | 0.08708406 | 0 | 0.2477063 | 0.06485898 | 0 | 43.98077 | 0 | 0 | 54.72049 | 0 | 0 | 0 | 0 | 0 | 0 | 0 | 0 | 0 | 43.10504 | 0 | 0 | 0 | 5.865614 | 149.6301 | 142.1486
Auto Sheet Ford Low Mg | 0 | 0 | 0 | 0 | 0 | 0 | 0 | 0 | 0 | 0 | 0 | 0 | 0 | 0 | 0 | 0 | 0 | 0 | 0 | 0 | 0 | 0 | 0 | 0 | 0 | 0 | 0 | 0 | 0 | 0 | 0 | 0 | 0 | 0 | 0
Auto Sheet Ford High Mg | 0 | 0 | 0 | 0 | 0 | 0 | 0 | 0 | 0 | 0 | 0 | 0 | 0 | 0 | 0 | 0 | 0 | 0 | 0 | 0 | 0 | 0 | 0 | 0 | 0 | 0 | 0 | 0 | 0 | 0 | 0 | 0 | 0 | 0 | 0
Auto Sheet Ford HRC 5xxx Alloy 2 | 0 | 0 | 0 | 0 | 0 | 0 | 0 | 132.1358 | 0 | 0.3429626 | 0.4849227 | 0.5118668 | 6.081279 | 0.3570607 | 0 | 0 | 0 | 0 | 10.91352 | 0 | 0 | 0 | 0 | 0 | 0 | 0 | 0 | 0 | 0 | 0 | 51.42947 | 0.3969293 | 20.64428 | 223.2981 | 212.1331925
Auto Sheet 6xxx 6005C | 0 | 0 | 0 | 0 | 0 | 0 | 0 | 42.4473 | 0.2318361 | 0 | 0 | 0.06244495 | 0 | 0.01051281 | 0 | 0 | 0 | 0 | 0 | 9.977656 | 0 | 0 | 0 | 0 | 0 | 0 | 0 | 0 | 0 | 0 | 12.41051 | 3.888756 | 21.51184 | 90.54085 | 86.01381
Auto Sheet 6xxx 6016 | 0 | 0 | 0 | 0 | 0 | 0 | 0 | 42.48853 | 0.6436856 | 0.05293989 | 0 | 0.05773906 | 0.2335366 | 0 | 0 | 0 | 0 | 0 | 0 | 16.63502 | 26.61267 | 0 | 0 | 0 | 0 | 0 | 0 | 0 | 0 | 0 | 0 | 0 | 3.816736 | 90.54085 | 86.01381
Auto Sheet Ford Low Cu | 0 | 0 | 0 | 0 | 0 | 0 | 0 | 116.0175 | 0.6298825 | 0.02417255 | 0.1047685 | 0 | 0 | 0.007329825 | 0 | 0 | 0 | 0 | 0 | 0 | 0 | 111.0078 | 0 | 0 | 0 | 0 | 72.90422 | 0 | 0 | 0 | 0 | 44.31589 | 32.65595 | 377.6675 | 358.7842
Auto Sheet Ford High Cu | 0 | 0 | 0 | 0 | 0 | 0 | 0 | 0 | 0 | 0 | 0 | 0 | 0 | 0 | 0 | 0 | 0 | 0 | 0 | 0 | 0 | 0 | 0 | 0 | 0 | 0 | 0 | 0 | 0 | 0 | 0 | 0 | 0 | 0 | 0
Auto Sheet Ford HRC 6xxx Alloy 2 | 0 | 0 | 0 | 0 | 0 | 0 | 0 | 0 | 0.4070395 | 0.07302863 | 1.032877 | 0.3821897 | 0 | 0.1633947 | 0 | 0 | 0 | 0 | 0 | 0 | 0 | 0 | 0 | 123.9446 | 0 | 0 | 0 | 0 | 0 | 81.40041 | 0 | 36.15825 | 178.1188 | 421.6805 | 400.5965
TOTAL | 0 | 0 | 0 | 0 | 0 | 0 | 0 | 334.6279 | 1.912444 | 0.5128819 | 1.709652 | 1.01424 | 6.562521 | 0.603157 | 0 | 43.98077 | 0 | 0 | 65.63401 | 26.61267 | 26.61267 | 111.0078 | 0 | 123.9446 | 0 | 0 | 72.90422 | 0 | 43.10504 | 81.40041 | 63.83998 | 84.75982 | 262.6132
Separate manufacturing scrap + Twitch-AS-Kelly-Fixed 2050
| Primary Al (P1020) | Primary Si | Primary Fe | Primary Cu | Primary Mn | Primary Mg | Primary Zn | Secondary Virgin Al (P1020) | Secondary Virgin Si | Secondary Virgin Fe | Secondary Virgin Cu | Secondary Virgin Mn | Secondary Virgin Mg | Secondary Virgin Zn | Auto Sheet 5xxx forming scrap | Auto Sheet Ford Low Mg forming scrap | Auto Sheet Ford High Mg forming scrap | Auto Sheet 6xxx 6005C forming scrap | Auto Sheet 6xxx 6016 forming scrap | Auto Sheet Ford Low Cu forming scrap | Auto Sheet Ford High Cu forming scrap | Auto Sheet 5xxx fabrication scrap | Auto Sheet Ford Low Mg fabrication scrap | Auto Sheet Ford High Mg fabrication scrap | Auto Sheet 6xxx 6005C fabrication scrap | Auto Sheet 6xxx 6016 fabrication scrap | Auto Sheet Ford Low Cu fabrication scrap | Auto Sheet Ford High Cu fabrication scrap | Twitch-5xxx-PC1 | Twitch-6xxx-PC1 | Total Material Used in Furnace | Total Material Used (adjusted for furnace yield)
Auto Sheet 5xxx | 0 | 0 | 0 | 0 | 0 | 0 | 0 | 91.49722 | 0 | 0.02201813 | 0.03882178 | 0.3085041 | 4.778224 | 0.06219068 | 0 | 27.59288 | 25.33023 | 0 | 0 | 0 | 0 | 0 | 0 | 0 | 0 | 0 | 0 | 0 | 0 | 0 | 149.6301 | 142.1486
Auto Sheet Ford Low Mg | 0 | 0 | 0 | 0 | 0 | 0 | 0 | 36.79882 | 0 | 0.1625117 | 0.02383176 | 0.1989671 | 1.457362 | 0.05600001 | 18.1369 | 0 | 0 | 0 | 0 | 0 | 0 | 28.88431 | 26.46945 | 0 | 0 | 0 | 0 | 0 | 0 | 24.93217 | 137.1203 | 130.2643
Auto Sheet Ford High Mg | 0 | 0 | 0 | 0 | 0 | 0 | 0 | 25.13637 | 0 | 0.0496603 | 0 | 0.09926211 | 1.68864 | 0.02631907 | 25.84387 | 12.7109 | 0 | 0 | 0 | 0 | 0 | 0 | 0 | 16.63559 | 0 | 0 | 0 | 0 | 0 | 3.987164 | 86.17778 | 81.86889
Auto Sheet 6xxx 6005C | 0 | 0 | 0 | 0 | 0 | 0 | 0 | 33.05416 | 0.1717395 | 0.00881373 | 0 | 0.06335869 | 0 | 0.01147363 | 0 | 0 | 0 | 26.61267 | 0 | 0 | 0 | 0 | 0 | 0 | 1.353968 | 0 | 0 | 0 | 9.171898 | 20.09277 | 90.54085 | 86.01381
Auto Sheet 6xxx 6016 | 0 | 0 | 0 | 0 | 0 | 0 | 0 | 57.64155 | 0.8025742 | 0.04099056 | 0 | 0.06448683 | 0.3019561 | 0 | 0 | 0 | 0 | 0 | 10.99161 | 0 | 0 | 0 | 0 | 0 | 16.12387 | 0 | 0 | 0 | 0 | 4.57382 | 90.54085 | 86.01381
Auto Sheet Ford Low Cu | 0 | 0 | 0 | 0 | 0 | 0 | 0 | 114.9532 | 0.7059309 | 0.05034053 | 0.06708881 | 0 | 0.9549915 | 0.04724313 | 0 | 0 | 0 | 0 | 0 | 111.0078 | 0 | 0 | 0 | 0 | 0 | 0 | 72.90422 | 0 | 0 | 76.9767 | 377.6675 | 358.7842
Auto Sheet Ford High Cu | 0 | 0 | 0 | 0 | 0 | 0 | 0 | 116.5244 | 0.5654544 | 0.2208813 | 1.098106 | 0.3040166 | 0.9963809 | 0 | 0 | 0 | 0 | 0 | 15.62106 | 0 | 123.9446 | 0 | 0 | 0 | 0 | 17.47783 | 0 | 81.40041 | 0 | 63.52739 | 421.6805 | 400.5965
TOTAL | 0 | 0 | 0 | 0 | 0 | 0 | 0 | 475.6058 | 2.245699 | 0.5552163 | 1.227849 | 1.038595 | 10.17756 | 0.2032265 | 43.98077 | 40.30378 | 25.33023 | 26.61267 | 26.61267 | 111.0078 | 123.9446 | 28.88431 | 26.46945 | 16.63559 | 17.47783 | 17.47783 | 72.90422 | 81.40041 | 9.171898 | 194.09
5xxx -> 6xxx + Twitch-AS-Kelly-Fixed 2050
| Primary Al (P1020) | Primary Si | Primary Fe | Primary Cu | Primary Mn | Primary Mg | Primary Zn | Secondary Virgin Al (P1020) | Secondary Virgin Si | Secondary Virgin Fe | Secondary Virgin Cu | Secondary Virgin Mn | Secondary Virgin Mg | Secondary Virgin Zn | Auto Sheet 5xxx forming scrap | Auto Sheet Ford Low Mg forming scrap | Auto Sheet Ford High Mg forming scrap | Auto Sheet 6xxx 6005C forming scrap | Auto Sheet 6xxx 6016 forming scrap | Auto Sheet Ford Low Cu forming scrap | Auto Sheet Ford High Cu forming scrap | T-LDV-Fab-LowMg | T-LDV-Fab-HighMg | T-LDV-Fab-LowCu | T-LDV-Fab-HighCu | T-LDV-Fab1 | Twitch-5xxx-PC1 | Twitch-6xxx-PC1 | Total Material Used in Furnace | Total Material Used (adjusted for furnace yield)
Auto Sheet 5xxx | 0 | 0 | 0 | 0 | 0 | 0 | 0 | 0 | 0 | 0 | 0 | 0 | 0 | 0 | 0 | 0 | 0 | 0 | 0 | 0 | 0 | 0 | 0 | 0 | 0 | 0 | 0 | 0 | 0 | 0
Auto Sheet Ford Low Mg | 0 | 0 | 0 | 0 | 0 | 0 | 0 | 0 | 0 | 0 | 0 | 0 | 0 | 0 | 0 | 0 | 0 | 0 | 0 | 0 | 0 | 0 | 0 | 0 | 0 | 0 | 0 | 0 | 0 | 0
Auto Sheet Ford High Mg | 0 | 0 | 0 | 0 | 0 | 0 | 0 | 0 | 0 | 0 | 0 | 0 | 0 | 0 | 0 | 0 | 0 | 0 | 0 | 0 | 0 | 0 | 0 | 0 | 0 | 0 | 0 | 0 | 0 | 0
Auto Sheet 6xxx 6005C | 0 | 0 | 0 | 0 | 0 | 0 | 0 | 58.67033 | 0.2943646 | 0.01773447 | 0 | 0.1151031 | 0 | 0.02136514 | 0 | 0 | 0 | 48.60306 | 0 | 0 | 0 | 0 | 0 | 0 | 0 | 4.311374 | 16.40188 | 36.92069 | 165.3559 | 157.0881
Auto Sheet 6xxx 6016 | 0 | 0 | 0 | 0 | 0 | 0 | 0 | 95.87164 | 1.367188 | 0.08227408 | 0 | 0.1135873 | 0.5090237 | 0 | 0 | 0 | 0 | 0 | 0 | 0 | 0 | 0 | 0 | 0 | 0 | 59.5286 | 0 | 7.883584 | 165.3559 | 157.0881
Auto Sheet Ford Low Cu | 0 | 0 | 0 | 0 | 0 | 0 | 0 | 182.9199 | 1.123317 | 0.08010466 | 0.1067554 | 0 | 1.519636 | 0.07517591 | 0 | 0 | 0 | 0 | 0 | 176.6418 | 0 | 0 | 0 | 116.0093 | 0 | 0 | 0 | 122.4896 | 600.9656 | 570.9174
Auto Sheet Ford High Cu | 0 | 0 | 0 | 0 | 0 | 0 | 0 | 101.7946 | 0.4090525 | 0.2321401 | 1.097743 | 0.2973545 | 0.929787 | 0 | 0 | 0 | 0 | 0 | 48.60306 | 0 | 123.9446 | 0 | 0 | 0 | 81.40041 | 0 | 0 | 62.97187 | 421.6805 | 400.5965
TOTAL | 0 | 0 | 0 | 0 | 0 | 0 | 0 | 439.2565 | 3.193922 | 0.4122533 | 1.204499 | 0.5260449 | 2.958446 | 0.09654105 | 0 | 0 | 0 | 48.60306 | 48.60306 | 176.6418 | 123.9446 | 0 | 0 | 116.0093 | 81.40041 | 63.83998 | 16.40188 | 230.2658
HRC + Separate manufacturing scrap + Twitch-AS-Kelly-Fixed 2050
| Primary Al (P1020) | Primary Si | Primary Fe | Primary Cu | Primary Mn | Primary Mg | Primary Zn | Secondary Virgin Al (P1020) | Secondary Virgin Si | Secondary Virgin Fe | Secondary Virgin Cu | Secondary Virgin Mn | Secondary Virgin Mg | Secondary Virgin Zn | Auto Sheet 5xxx forming scrap | Auto Sheet HRC 5xxx Alloy 2 forming scrap | Auto Sheet Ford Low Mg forming scrap | Auto Sheet Ford High Mg forming scrap | Auto Sheet Ford HRC 5xxx Alloy 2 forming scrap | Auto Sheet 6xxx 6005C forming scrap | Auto Sheet 6xxx 6016 forming scrap | Auto Sheet Ford Low Cu forming scrap | Auto Sheet Ford High Cu forming scrap | Auto Sheet Ford HRC 6xxx Alloy 2 forming scrap | Auto Sheet 5xxx fabrication scrap | Auto Sheet HRC 5xxx Alloy 2 fabrication scrap | Auto Sheet Ford Low Mg fabrication scrap | Auto Sheet Ford High Mg fabrication scrap | Auto Sheet Ford HRC 5xxx Alloy 2 fabrication scrap | Auto Sheet 6xxx 6005C fabrication scrap | Auto Sheet 6xxx 6016 fabrication scrap | Auto Sheet Ford Low Cu fabrication scrap | Auto Sheet Ford High Cu fabrication scrap | Auto Sheet Ford HRC 6xxx Alloy 2 fabrication scrap | Twitch-5xxx-PC1 | Twitch-6xxx-PC1 | Total Material Used in Furnace | Total Material Used (adjusted for furnace yield)
Auto Sheet 5xxx | 0 | 0 | 0 | 0 | 0 | 0 | 0 | 0 | 0 | 0 | 0 | 0 | 0 | 0 | 0 | 0 | 0 | 0 | 0 | 0 | 0 | 0 | 0 | 0 | 0 | 0 | 0 | 0 | 0 | 0 | 0 | 0 | 0 | 0 | 0 | 0 | 0 | 0
Auto Sheet HRC 5xxx Alloy 2 | 0 | 0 | 0 | 0 | 0 | 0 | 0 | 1.214584 | 0 | 0.0156116 | 0.06873831 | 0 | 0.1955227 | 0.05119532 | 0 | 5.831163 | 0 | 0 | 65.63401 | 0 | 0 | 0 | 0 | 0 | 0 | 28.88431 | 0 | 0 | 43.10504 | 0 | 0 | 0 | 0 | 0 | 0 | 4.629922 | 149.6301 | 142.1486
Auto Sheet Ford Low Mg | 0 | 0 | 0 | 0 | 0 | 0 | 0 | 0 | 0 | 0 | 0 | 0 | 0 | 0 | 0 | 0 | 0 | 0 | 0 | 0 | 0 | 0 | 0 | 0 | 0 | 0 | 0 | 0 | 0 | 0 | 0 | 0 | 0 | 0 | 0 | 0 | 0 | 0
Auto Sheet Ford High Mg | 0 | 0 | 0 | 0 | 0 | 0 | 0 | 0 | 0 | 0 | 0 | 0 | 0 | 0 | 0 | 0 | 0 | 0 | 0 | 0 | 0 | 0 | 0 | 0 | 0 | 0 | 0 | 0 | 0 | 0 | 0 | 0 | 0 | 0 | 0 | 0 | 0 | 0
Auto Sheet Ford HRC 5xxx Alloy 2 | 0 | 0 | 0 | 0 | 0 | 0 | 0 | 127.8122 | 0 | 0.2714777 | 0.4782987 | 0.4547805 | 5.374804 | 0.358324 | 0 | 38.14961 | 0 | 0 | 0 | 0 | 0 | 0 | 0 | 0 | 0 | 0 | 0 | 0 | 0 | 0 | 0 | 0 | 0 | 0 | 26.30994 | 24.08869 | 223.2981 | 212.1331925
Auto Sheet 6xxx 6005C | 0 | 0 | 0 | 0 | 0 | 0 | 0 | 33.90035 | 0.1753513 | 0.007689746 | 0 | 0.06375465 | 0 | 0.01141962 | 0 | 0 | 0 | 0 | 0 | 9.405747 | 0 | 0 | 0 | 0 | 0 | 0 | 0 | 0 | 0 | 17.47783 | 0 | 0 | 0 | 0 | 9.348529 | 20.15018 | 90.54085 | 86.01381
Auto Sheet 6xxx 6016 | 0 | 0 | 0 | 0 | 0 | 0 | 0 | 25.53436 | 0.4659108 | 0.06630956 | 0 | 0.05018922 | 0.1569844 | 0 | 0 | 0 | 0 | 0 | 0 | 17.20693 | 26.61267 | 0 | 0 | 0 | 0 | 0 | 0 | 0 | 0 | 0 | 17.47783 | 0 | 0 | 0 | 0 | 2.969662 | 90.54085 | 86.01381
Auto Sheet Ford Low Cu | 0 | 0 | 0 | 0 | 0 | 0 | 0 | 116.0175 | 0.6298825 | 0.02417255 | 0.1047685 | 0 | 0 | 0.007329825 | 0 | 0 | 0 | 0 | 0 | 0 | 0 | 111.0078 | 0 | 0 | 0 | 0 | 0 | 0 | 0 | 0 | 0 | 72.90422 | 0 | 0 | 44.31589 | 32.65595 | 377.6675 | 358.7842
Auto Sheet Ford High Cu | 0 | 0 | 0 | 0 | 0 | 0 | 0 | 0 | 0 | 0 | 0 | 0 | 0 | 0 | 0 | 0 | 0 | 0 | 0 | 0 | 0 | 0 | 0 | 0 | 0 | 0 | 0 | 0 | 0 | 0 | 0 | 0 | 0 | 0 | 0 | 0 | 0 | 0
Auto Sheet Ford HRC 6xxx Alloy 2 | 0 | 0 | 0 | 0 | 0 | 0 | 0 | 0 | 0.4070395 | 0.07302863 | 1.032877 | 0.3821897 | 0 | 0.1633947 | 0 | 0 | 0 | 0 | 0 | 0 | 0 | 0 | 0 | 123.9446 | 0 | 0 | 0 | 0 | 0 | 0 | 0 | 0 | 0 | 81.40041 | 36.15825 | 178.1188 | 421.6805 | 400.5965
TOTAL | 0 | 0 | 0 | 0 | 0 | 0 | 0 | 304.479 | 1.678184 | 0.4582898 | 1.684683 | 0.950914 | 5.727311 | 0.5916635 | 0 | 43.98077 | 0 | 0 | 65.63401 | 26.61267 | 26.61267 | 111.0078 | 0 | 123.9446 | 0 | 28.88431 | 0 | 0 | 43.10504 | 17.47783 | 17.47783 | 72.90422 | 0 | 81.40041 | 116.1326 | 262.6132
HRC + 5xxx -> 6xxx + Twitch-AS-Kelly-Fixed 2050
| Primary Al (P1020) | Primary Si | Primary Fe | Primary Cu | Primary Mn | Primary Mg | Primary Zn | Secondary Virgin Al (P1020) | Secondary Virgin Si | Secondary Virgin Fe | Secondary Virgin Cu | Secondary Virgin Mn | Secondary Virgin Mg | Secondary Virgin Zn | Auto Sheet 5xxx forming scrap | Auto Sheet HRC 5xxx Alloy 2 forming scrap | Auto Sheet Ford Low Mg forming scrap | Auto Sheet Ford High Mg forming scrap | Auto Sheet Ford HRC 5xxx Alloy 2 forming scrap | Auto Sheet 6xxx 6005C forming scrap | Auto Sheet 6xxx 6016 forming scrap | Auto Sheet Ford Low Cu forming scrap | Auto Sheet Ford High Cu forming scrap | Auto Sheet Ford HRC 6xxx Alloy 2 forming scrap | T-LDV-Fab-LowMg | T-LDV-Fab-HighMg | T-LDV-Fab-LowCu | T-LDV-Fab-HighCu | T-LDV-Fab-FordHRC-5xxx | T-LDV-Fab-FordHRC-6xxx | T-LDV-Fab1 | Twitch-5xxx-PC1 | Twitch-6xxx-PC1 | Total Material Used in Furnace | Total Material Used (adjusted for furnace yield)
Auto Sheet 5xxx | 0 | 0 | 0 | 0 | 0 | 0 | 0 | 0 | 0 | 0 | 0 | 0 | 0 | 0 | 0 | 0 | 0 | 0 | 0 | 0 | 0 | 0 | 0 | 0 | 0 | 0 | 0 | 0 | 0 | 0 | 0 | 0 | 0 | 0 | 0
Auto Sheet HRC 5xxx Alloy 2 | 0 | 0 | 0 | 0 | 0 | 0 | 0 | 0 | 0 | 0 | 0 | 0 | 0 | 0 | 0 | 0 | 0 | 0 | 0 | 0 | 0 | 0 | 0 | 0 | 0 | 0 | 0 | 0 | 0 | 0 | 0 | 0 | 0 | 0 | 0
Auto Sheet Ford Low Mg | 0 | 0 | 0 | 0 | 0 | 0 | 0 | 0 | 0 | 0 | 0 | 0 | 0 | 0 | 0 | 0 | 0 | 0 | 0 | 0 | 0 | 0 | 0 | 0 | 0 | 0 | 0 | 0 | 0 | 0 | 0 | 0 | 0 | 0 | 0
Auto Sheet Ford High Mg | 0 | 0 | 0 | 0 | 0 | 0 | 0 | 0 | 0 | 0 | 0 | 0 | 0 | 0 | 0 | 0 | 0 | 0 | 0 | 0 | 0 | 0 | 0 | 0 | 0 | 0 | 0 | 0 | 0 | 0 | 0 | 0 | 0 | 0 | 0
Auto Sheet Ford HRC 5xxx Alloy 2 | 0 | 0 | 0 | 0 | 0 | 0 | 0 | 0 | 0 | 0 | 0 | 0 | 0 | 0 | 0 | 0 | 0 | 0 | 0 | 0 | 0 | 0 | 0 | 0 | 0 | 0 | 0 | 0 | 0 | 0 | 0 | 0 | 0 | 0 | 0
Auto Sheet 6xxx 6005C | 0 | 0 | 0 | 0 | 0 | 0 | 0 | 50.93931 | 0 | 0 | 0 | 0 | 0 | 0 | 0 | 0 | 0 | 0 | 0 | 48.60306 | 0 | 0 | 0 | 4.23023 | 0 | 0 | 0 | 0 | 0 | 0 | 20.52135 | 14.27936 | 26.7826 | 165.3559 | 157.0881
Auto Sheet 6xxx 6016 | 0 | 0 | 0 | 0 | 0 | 0 | 0 | 102.1743 | 0.9506153 | 0 | 0 | 0 | 0.4601053 | 0 | 0 | 0 | 0 | 0 | 0 | 0 | 48.60306 | 0 | 0 | 0 | 0 | 0 | 0 | 0 | 0 | 0 | 0 | 3.488359 | 9.679448 | 165.3559 | 157.0881
Auto Sheet Ford Low Cu | 0 | 0 | 0 | 0 | 0 | 0 | 0 | 156.0358 | 0.8287 | 0.1099908 | 0.1721834 | 0 | 0.6600581 | 0.04761203 | 0 | 0 | 0 | 0 | 0 | 0 | 0 | 176.6418 | 0 | 0 | 0 | 0 | 116.0093 | 0 | 0 | 0 | 43.31863 | 34.53492 | 72.60665 | 600.9656 | 570.9174
Auto Sheet Ford High Cu | 0 | 0 | 0 | 0 | 0 | 0 | 0 | 0 | 0 | 0 | 0 | 0 | 0 | 0 | 0 | 0 | 0 | 0 | 0 | 0 | 0 | 0 | 0 | 0 | 0 | 0 | 0 | 0 | 0 | 0 | 0 | 0 | 0 | 0 | 0
Auto Sheet Ford HRC 6xxx Alloy 2 | 0 | 0 | 0 | 0 | 0 | 0 | 0 | 0 | 0.4838679 | 0.09751722 | 1.024793 | 0.391235 | 0.7993426 | 0.2003075 | 0 | 0 | 0 | 0 | 0 | 0 | 0 | 0 | 0 | 119.7143 | 0 | 0 | 0 | 0 | 0 | 81.40041 | 0 | 0 | 217.5687 | 421.6805 | 400.5965
TOTAL | 0 | 0 | 0 | 0 | 0 | 0 | 0 | 309.1494 | 2.263183 | 0.207508 | 1.196976 | 0.391235 | 1.919506 | 0.2479195 | 0 | 0 | 0 | 0 | 0 | 48.60306 | 48.60306 | 176.6418 | 0 | 123.9446 | 0 | 0 | 116.0093 | 0 | 0 | 81.40041 | 63.83998 | 52.30264 | 326.6374
P0610 + HRC + No FCC + Separate manufacturing scrap + 5xxx -> 6xxx + Twitch-AS-Kelly-Fixed 2050
| Primary Al (P0610) | Primary Si | Primary Fe | Primary Cu | Primary Mn | Primary Mg | Primary Zn | Secondary Virgin Al (P0610) | Secondary Virgin Si | Secondary Virgin Fe | Secondary Virgin Cu | Secondary Virgin Mn | Secondary Virgin Mg | Secondary Virgin Zn | Auto Sheet 5xxx forming scrap | Auto Sheet HRC 5xxx Alloy 2 forming scrap | Auto Sheet Ford Low Mg forming scrap | Auto Sheet Ford High Mg forming scrap | Auto Sheet Ford HRC 5xxx Alloy 2 forming scrap | Auto Sheet 6xxx 6005C forming scrap | Auto Sheet 6xxx 6016 forming scrap | Auto Sheet Ford Low Cu forming scrap | Auto Sheet Ford High Cu forming scrap | Auto Sheet Ford HRC 6xxx Alloy 2 forming scrap | Auto Sheet 5xxx fabrication scrap | Auto Sheet HRC 5xxx Alloy 2 fabrication scrap | Auto Sheet Ford Low Mg fabrication scrap | Auto Sheet Ford High Mg fabrication scrap | Auto Sheet Ford HRC 5xxx Alloy 2 fabrication scrap | Auto Sheet 6xxx 6005C fabrication scrap | Auto Sheet 6xxx 6016 fabrication scrap | Auto Sheet Ford Low Cu fabrication scrap | Auto Sheet Ford High Cu fabrication scrap | Auto Sheet Ford HRC 6xxx Alloy 2 fabrication scrap | Twitch-5xxx-PC1 | Twitch-6xxx-PC1 | Total Material Used in Furnace | Total Material Used (adjusted for furnace yield)
Auto Sheet 5xxx | 0 | 0 | 0 | 0 | 0 | 0 | 0 | 0 | 0 | 0 | 0 | 0 | 0 | 0 | 0 | 0 | 0 | 0 | 0 | 0 | 0 | 0 | 0 | 0 | 0 | 0 | 0 | 0 | 0 | 0 | 0 | 0 | 0 | 0 | 0 | 0 | 0 | 0
Auto Sheet HRC 5xxx Alloy 2 | 0 | 0 | 0 | 0 | 0 | 0 | 0 | 0 | 0 | 0 | 0 | 0 | 0 | 0 | 0 | 0 | 0 | 0 | 0 | 0 | 0 | 0 | 0 | 0 | 0 | 0 | 0 | 0 | 0 | 0 | 0 | 0 | 0 | 0 | 0 | 0 | 0 | 0
Auto Sheet Ford Low Mg | 0 | 0 | 0 | 0 | 0 | 0 | 0 | 0 | 0 | 0 | 0 | 0 | 0 | 0 | 0 | 0 | 0 | 0 | 0 | 0 | 0 | 0 | 0 | 0 | 0 | 0 | 0 | 0 | 0 | 0 | 0 | 0 | 0 | 0 | 0 | 0 | 0 | 0
Auto Sheet Ford High Mg | 0 | 0 | 0 | 0 | 0 | 0 | 0 | 0 | 0 | 0 | 0 | 0 | 0 | 0 | 0 | 0 | 0 | 0 | 0 | 0 | 0 | 0 | 0 | 0 | 0 | 0 | 0 | 0 | 0 | 0 | 0 | 0 | 0 | 0 | 0 | 0 | 0 | 0
Auto Sheet Ford HRC 5xxx Alloy 2 | 0 | 0 | 0 | 0 | 0 | 0 | 0 | 0 | 0 | 0 | 0 | 0 | 0 | 0 | 0 | 0 | 0 | 0 | 0 | 0 | 0 | 0 | 0 | 0 | 0 | 0 | 0 | 0 | 0 | 0 | 0 | 0 | 0 | 0 | 0 | 0 | 0 | 0
Auto Sheet 6xxx 6005C | 0 | 0 | 0 | 0 | 0 | 0 | 0 | 16.19337 | 0 | 0 | 0 | 0 | 0 | 0 | 0 | 0 | 0 | 0 | 0 | 48.60306 | 0 | 0 | 0 | 0 | 0 | 0 | 0 | 0 | 0 | 31.91999 | 25.62874 | 0 | 0 | 0 | 0 | 43.01075 | 165.3559 | 157.0881
Auto Sheet 6xxx 6016 | 0 | 0 | 0 | 0 | 0 | 0 | 0 | 97.08622 | 0.9176104 | 0 | 0 | 0 | 0.3464508 | 0 | 0 | 0 | 0 | 0 | 0 | 0 | 48.60306 | 0 | 0 | 0 | 0 | 0 | 0 | 0 | 0 | 0 | 6.291253 | 0 | 0 | 0 | 0 | 12.11131 | 165.3559 | 157.0881
Auto Sheet Ford Low Cu | 0 | 0 | 0 | 0 | 0 | 0 | 0 | 195.8347 | 1.120351 | 0.1983459 | 0.1346415 | 0 | 0.4108578 | 0.02359566 | 0 | 0 | 0 | 0 | 0 | 0 | 0 | 176.6418 | 0 | 12.50999 | 0 | 0 | 0 | 0 | 0 | 0 | 0 | 116.0093 | 0 | 0 | 52.30264 | 45.77938 | 600.9656 | 570.9174
Auto Sheet Ford High Cu | 0 | 0 | 0 | 0 | 0 | 0 | 0 | 0 | 0 | 0 | 0 | 0 | 0 | 0 | 0 | 0 | 0 | 0 | 0 | 0 | 0 | 0 | 0 | 0 | 0 | 0 | 0 | 0 | 0 | 0 | 0 | 0 | 0 | 0 | 0 | 0 | 0 | 0
Auto Sheet Ford HRC 6xxx Alloy 2 | 0 | 0 | 0 | 0 | 0 | 0 | 0 | 0 | 0.5020317 | 0.1011779 | 1.063262 | 0.4059215 | 0.8293489 | 0.2078268 | 0 | 0 | 0 | 0 | 0 | 0 | 0 | 0 | 0 | 111.4346 | 0 | 0 | 0 | 0 | 0 | 0 | 0 | 0 | 0 | 81.40041 | 0 | 225.736 | 421.6805 | 400.5965
TOTAL | 0 | 0 | 0 | 0 | 0 | 0 | 0 | 309.1143 | 2.539993 | 0.2995238 | 1.197904 | 0.4059215 | 1.586658 | 0.2314224 | 0 | 0 | 0 | 0 | 0 | 48.60306 | 48.60306 | 176.6418 | 0 | 123.9446 | 0 | 0 | 0 | 0 | 0 | 31.91999 | 31.91999 | 116.0093 | 0 | 81.40041 | 52.30264 | 326.6374
HRC + Twitch-AS-Kelly-Adjusted 2050
| Primary Al (P1020) | Primary Si | Primary Fe | Primary Cu | Primary Mn | Primary Mg | Primary Zn | Secondary Virgin Al (P1020) | Secondary Virgin Si | Secondary Virgin Fe | Secondary Virgin Cu | Secondary Virgin Mn | Secondary Virgin Mg | Secondary Virgin Zn | Auto Sheet 5xxx forming scrap | Auto Sheet HRC 5xxx Alloy 2 forming scrap | Auto Sheet Ford Low Mg forming scrap | Auto Sheet Ford High Mg forming scrap | Auto Sheet Ford HRC 5xxx Alloy 2 forming scrap | Auto Sheet 6xxx 6005C forming scrap | Auto Sheet 6xxx 6016 forming scrap | Auto Sheet Ford Low Cu forming scrap | Auto Sheet Ford High Cu forming scrap | Auto Sheet Ford HRC 6xxx Alloy 2 forming scrap | T-LDV-Fab-LowMg | T-LDV-Fab-HighMg | T-LDV-Fab-LowCu | T-LDV-Fab-HighCu | T-LDV-Fab-FordHRC-5xxx | T-LDV-Fab-FordHRC-6xxx | T-LDV-Fab1 | Twitch-5xxx-PC1 | Twitch-6xxx-PC1 | Total Material Used in Furnace | Total Material Used (adjusted for furnace yield)
Auto Sheet 5xxx | 0 | 0 | 0 | 0 | 0 | 0 | 0 | 0 | 0 | 0 | 0 | 0 | 0 | 0 | 0 | 0 | 0 | 0 | 0 | 0 | 0 | 0 | 0 | 0 | 0 | 0 | 0 | 0 | 0 | 0 | 0 | 0 | 0 | 0 | 0
Auto Sheet HRC 5xxx Alloy 2 | 0 | 0 | 0 | 0 | 0 | 0 | 0 | 58.83052 | 0 | 0.1906209 | 0.332944 | 0.2301168 | 2.795315 | 0.219819 | 0 | 43.98077 | 0 | 0 | 0 | 0 | 0 | 0 | 0 | 0 | 0 | 0 | 0 | 0 | 0 | 0 | 43.04999 | 0 | 0 | 149.6301 | 142.1486
Auto Sheet Ford Low Mg | 0 | 0 | 0 | 0 | 0 | 0 | 0 | 0 | 0 | 0 | 0 | 0 | 0 | 0 | 0 | 0 | 0 | 0 | 0 | 0 | 0 | 0 | 0 | 0 | 0 | 0 | 0 | 0 | 0 | 0 | 0 | 0 | 0 | 0 | 0
Auto Sheet Ford High Mg | 0 | 0 | 0 | 0 | 0 | 0 | 0 | 0 | 0 | 0 | 0 | 0 | 0 | 0 | 0 | 0 | 0 | 0 | 0 | 0 | 0 | 0 | 0 | 0 | 0 | 0 | 0 | 0 | 0 | 0 | 0 | 0 | 0 | 0 | 0
Auto Sheet Ford HRC 5xxx Alloy 2 | 0 | 0 | 0 | 0 | 0 | 0 | 0 | 80.58408 | 0 | 0.1668577 | 0.2234194 | 0.2818147 | 3.616299 | 0.1971759 | 0 | 0 | 0 | 0 | 65.63401 | 0 | 0 | 0 | 0 | 0 | 0 | 0 | 0 | 0 | 43.10504 | 0 | 1.323796 | 1.699845 | 26.46577 | 223.2981 | 212.1331925
Auto Sheet 6xxx 6005C | 0 | 0 | 0 | 0 | 0 | 0 | 0 | 45.91481 | 0.2521106 | 0.002170677 | 0 | 0.05755109 | 0 | 0.007230124 | 0 | 0 | 0 | 0 | 0 | 5.59356 | 0 | 0 | 0 | 0 | 0 | 0 | 0 | 0 | 0 | 0 | 19.4662 | 0 | 19.24723 | 90.54085 | 86.01381
Auto Sheet 6xxx 6016 | 0 | 0 | 0 | 0 | 0 | 0 | 0 | 47.41861 | 0.6655031 | 0.04850248 | 0 | 0.05958266 | 0.2537318 | 0 | 0 | 0 | 0 | 0 | 0 | 11.32019 | 26.61267 | 0 | 0 | 0 | 0 | 0 | 0 | 0 | 0 | 0 | 0 | 0 | 4.162058 | 90.54085 | 86.01381
Auto Sheet Ford Low Cu | 0 | 0 | 0 | 0 | 0 | 0 | 0 | 126.7222 | 0.641264 | 0.03140714 | 0.004985097 | 0 | 0.7738931 | 0 | 0 | 0 | 0 | 0 | 0 | 0 | 0 | 111.0078 | 0 | 0 | 0 | 0 | 72.90422 | 0 | 0 | 0 | 0 | 13.7948 | 51.78693 | 377.6675 | 358.7842
Auto Sheet Ford High Cu | 0 | 0 | 0 | 0 | 0 | 0 | 0 | 0 | 0 | 0 | 0 | 0 | 0 | 0 | 0 | 0 | 0 | 0 | 0 | 0 | 0 | 0 | 0 | 0 | 0 | 0 | 0 | 0 | 0 | 0 | 0 | 0 | 0 | 0 | 0
Auto Sheet Ford HRC 6xxx Alloy 2 | 0 | 0 | 0 | 0 | 0 | 0 | 0 | 0 | 0.04118211 | 0 | 0.7033587 | 0.3283779 | 0 | 0.02660998 | 0 | 0 | 0 | 0 | 0 | 9.698923 | 0 | 0 | 0 | 123.9446 | 0 | 0 | 0 | 0 | 0 | 81.40041 | 0 | 44.5859 | 160.9512 | 421.6805 | 400.5965
TOTAL | 0 | 0 | 0 | 0 | 0 | 0 | 0 | 359.4702 | 1.60006 | 0.4395589 | 1.264707 | 0.9574432 | 7.439238 | 0.450835 | 0 | 43.98077 | 0 | 0 | 65.63401 | 26.61267 | 26.61267 | 111.0078 | 0 | 123.9446 | 0 | 0 | 72.90422 | 0 | 43.10504 | 81.40041 | 63.83998 | 60.08054 | 262.6132
Separate manufacturing scrap + Twitch-AS-Kelly-Adjusted 2050
| Primary Al (P1020) | Primary Si | Primary Fe | Primary Cu | Primary Mn | Primary Mg | Primary Zn | Secondary Virgin Al (P1020) | Secondary Virgin Si | Secondary Virgin Fe | Secondary Virgin Cu | Secondary Virgin Mn | Secondary Virgin Mg | Secondary Virgin Zn | Auto Sheet 5xxx forming scrap | Auto Sheet Ford Low Mg forming scrap | Auto Sheet Ford High Mg forming scrap | Auto Sheet 6xxx 6005C forming scrap | Auto Sheet 6xxx 6016 forming scrap | Auto Sheet Ford Low Cu forming scrap | Auto Sheet Ford High Cu forming scrap | Auto Sheet 5xxx fabrication scrap | Auto Sheet Ford Low Mg fabrication scrap | Auto Sheet Ford High Mg fabrication scrap | Auto Sheet 6xxx 6005C fabrication scrap | Auto Sheet 6xxx 6016 fabrication scrap | Auto Sheet Ford Low Cu fabrication scrap | Auto Sheet Ford High Cu fabrication scrap | Twitch-5xxx-PC1 | Twitch-6xxx-PC1 | Total Material Used in Furnace | Total Material Used (adjusted for furnace yield)
Auto Sheet 5xxx | 0 | 0 | 0 | 0 | 0 | 0 | 0 | 82.1826 | 0 | 0.01777197 | 0.03794392 | 0.2791884 | 4.218917 | 0.0562022 | 0 | 0 | 25.33023 | 0 | 0 | 0 | 0 | 0 | 20.87164 | 16.63559 | 0 | 0 | 0 | 0 | 0 | 0 | 149.6301 | 142.1486
Auto Sheet Ford Low Mg | 0 | 0 | 0 | 0 | 0 | 0 | 0 | 35.20009 | 0 | 0.1906666 | 0.02613781 | 0.2095628 | 1.328374 | 0.06135443 | 32.84161 | 4.081781 | 0 | 0 | 0 | 0 | 0 | 28.88431 | 5.597806 | 0 | 0 | 0 | 0 | 0 | 0 | 28.69863 | 137.1203 | 130.2643
Auto Sheet Ford High Mg | 0 | 0 | 0 | 0 | 0 | 0 | 0 | 36.28538 | 0 | 0.02559584 | 0 | 0.1183664 | 2.360922 | 0.02635958 | 11.13916 | 36.22199 | 0 | 0 | 0 | 0 | 0 | 0 | 0 | 0 | 0 | 0 | 0 | 0 | 0 | 0 | 86.17778 | 81.86889
Auto Sheet 6xxx 6005C | 0 | 0 | 0 | 0 | 0 | 0 | 0 | 32.17948 | 0.1680061 | 0.009975558 | 0 | 0.06294941 | 0 | 0.01152946 | 0 | 0 | 0 | 26.61267 | 0 | 0 | 0 | 0 | 0 | 0 | 2.473494 | 0 | 0 | 0 | 10.13853 | 18.88422 | 90.54085 | 86.01381
Auto Sheet 6xxx 6016 | 0 | 0 | 0 | 0 | 0 | 0 | 0 | 57.65019 | 0.797131 | 0.04056061 | 0 | 0.06452955 | 0.2991426 | 0 | 0 | 0 | 0 | 0 | 0 | 0 | 0 | 0 | 0 | 0 | 15.00434 | 11.92147 | 0 | 0 | 0 | 4.763493 | 90.54085 | 86.01381
Auto Sheet Ford Low Cu | 0 | 0 | 0 | 0 | 0 | 0 | 0 | 115.0047 | 0.7022543 | 0.04907541 | 0.06891048 | 0 | 0.9088212 | 0.04531347 | 0 | 0 | 0 | 0 | 0 | 111.0078 | 0 | 0 | 0 | 0 | 0 | 0 | 72.90422 | 0 | 0 | 76.97646 | 377.6675 | 358.7842
Auto Sheet Ford High Cu | 0 | 0 | 0 | 0 | 0 | 0 | 0 | 120.0733 | 0.5885469 | 0.223036 | 1.108651 | 0.3090765 | 0.9784086 | 0 | 0 | 0 | 0 | 0 | 26.61267 | 0 | 123.9446 | 0 | 0 | 0 | 0 | 5.556368 | 0 | 81.40041 | 0 | 60.88547 | 421.6805 | 400.5965
TOTAL | 0 | 0 | 0 | 0 | 0 | 0 | 0 | 478.5757 | 2.255938 | 0.556682 | 1.241643 | 1.043673 | 10.09459 | 0.2007592 | 43.98077 | 40.30378 | 25.33023 | 26.61267 | 26.61267 | 111.0078 | 123.9446 | 28.88431 | 26.46945 | 16.63559 | 17.47783 | 17.47783 | 72.90422 | 81.40041 | 10.13853 | 190.2083
5xxx -> 6xxx + Twitch-AS-Kelly-Adjusted 2050
| Primary Al (P1020) | Primary Si | Primary Fe | Primary Cu | Primary Mn | Primary Mg | Primary Zn | Secondary Virgin Al (P1020) | Secondary Virgin Si | Secondary Virgin Fe | Secondary Virgin Cu | Secondary Virgin Mn | Secondary Virgin Mg | Secondary Virgin Zn | Auto Sheet 5xxx forming scrap | Auto Sheet Ford Low Mg forming scrap | Auto Sheet Ford High Mg forming scrap | Auto Sheet 6xxx 6005C forming scrap | Auto Sheet 6xxx 6016 forming scrap | Auto Sheet Ford Low Cu forming scrap | Auto Sheet Ford High Cu forming scrap | T-LDV-Fab-LowMg | T-LDV-Fab-HighMg | T-LDV-Fab-LowCu | T-LDV-Fab-HighCu | T-LDV-Fab1 | Twitch-5xxx-PC1 | Twitch-6xxx-PC1 | Total Material Used in Furnace | Total Material Used (adjusted for furnace yield)
Auto Sheet 5xxx | 0 | 0 | 0 | 0 | 0 | 0 | 0 | 0 | 0 | 0 | 0 | 0 | 0 | 0 | 0 | 0 | 0 | 0 | 0 | 0 | 0 | 0 | 0 | 0 | 0 | 0 | 0 | 0 | 0 | 0
Auto Sheet Ford Low Mg | 0 | 0 | 0 | 0 | 0 | 0 | 0 | 0 | 0 | 0 | 0 | 0 | 0 | 0 | 0 | 0 | 0 | 0 | 0 | 0 | 0 | 0 | 0 | 0 | 0 | 0 | 0 | 0 | 0 | 0
Auto Sheet Ford High Mg | 0 | 0 | 0 | 0 | 0 | 0 | 0 | 0 | 0 | 0 | 0 | 0 | 0 | 0 | 0 | 0 | 0 | 0 | 0 | 0 | 0 | 0 | 0 | 0 | 0 | 0 | 0 | 0 | 0 | 0
Auto Sheet 6xxx 6005C | 0 | 0 | 0 | 0 | 0 | 0 | 0 | 54.9718 | 0.2613639 | 0.01964598 | 0 | 0.1125305 | 0 | 0.02140573 | 0 | 0 | 0 | 48.60306 | 0 | 0 | 0 | 0 | 0 | 0 | 0 | 5.65482 | 29.56113 | 26.15015 | 165.3559 | 157.0881
Auto Sheet 6xxx 6016 | 0 | 0 | 0 | 0 | 0 | 0 | 0 | 96.40035 | 1.371294 | 0.08142123 | 0 | 0.1135669 | 0.5111476 | 0 | 0 | 0 | 0 | 0 | 0 | 0 | 0 | 0 | 0 | 0 | 0 | 58.18516 | 0 | 8.692969 | 165.3559 | 157.0881
Auto Sheet Ford Low Cu | 0 | 0 | 0 | 0 | 0 | 0 | 0 | 178.2475 | 1.077656 | 0.09068619 | 0.1237014 | 0 | 1.499292 | 0.07687989 | 0 | 0 | 0 | 0 | 0 | 176.6418 | 0 | 0 | 0 | 116.0093 | 0 | 0 | 0 | 127.1988 | 600.9656 | 570.9174
Auto Sheet Ford High Cu | 0 | 0 | 0 | 0 | 0 | 0 | 0 | 97.78827 | 0.3752142 | 0.2354625 | 1.10133 | 0.2946128 | 0.9105058 | 0 | 0 | 0 | 0 | 0 | 48.60306 | 0 | 123.9446 | 0 | 0 | 0 | 81.40041 | 0 | 0 | 67.02712 | 421.6805 | 400.5965
TOTAL | 0 | 0 | 0 | 0 | 0 | 0 | 0 | 427.4079 | 3.085529 | 0.4272159 | 1.225031 | 0.5207103 | 2.920946 | 0.09828563 | 0 | 0 | 0 | 48.60306 | 48.60306 | 176.6418 | 123.9446 | 0 | 0 | 116.0093 | 81.40041 | 63.83998 | 29.56113 | 229.0691
HRC + Separate manufacturing scrap + Twitch-AS-Kelly-Adjusted 2050
| Primary Al (P1020) | Primary Si | Primary Fe | Primary Cu | Primary Mn | Primary Mg | Primary Zn | Secondary Virgin Al (P1020) | Secondary Virgin Si | Secondary Virgin Fe | Secondary Virgin Cu | Secondary Virgin Mn | Secondary Virgin Mg | Secondary Virgin Zn | Auto Sheet 5xxx forming scrap | Auto Sheet HRC 5xxx Alloy 2 forming scrap | Auto Sheet Ford Low Mg forming scrap | Auto Sheet Ford High Mg forming scrap | Auto Sheet Ford HRC 5xxx Alloy 2 forming scrap | Auto Sheet 6xxx 6005C forming scrap | Auto Sheet 6xxx 6016 forming scrap | Auto Sheet Ford Low Cu forming scrap | Auto Sheet Ford High Cu forming scrap | Auto Sheet Ford HRC 6xxx Alloy 2 forming scrap | Auto Sheet 5xxx fabrication scrap | Auto Sheet HRC 5xxx Alloy 2 fabrication scrap | Auto Sheet Ford Low Mg fabrication scrap | Auto Sheet Ford High Mg fabrication scrap | Auto Sheet Ford HRC 5xxx Alloy 2 fabrication scrap | Auto Sheet 6xxx 6005C fabrication scrap | Auto Sheet 6xxx 6016 fabrication scrap | Auto Sheet Ford Low Cu fabrication scrap | Auto Sheet Ford High Cu fabrication scrap | Auto Sheet Ford HRC 6xxx Alloy 2 fabrication scrap | Twitch-5xxx-PC1 | Twitch-6xxx-PC1 | Total Material Used in Furnace | Total Material Used (adjusted for furnace yield)
Auto Sheet 5xxx | 0 | 0 | 0 | 0 | 0 | 0 | 0 | 0 | 0 | 0 | 0 | 0 | 0 | 0 | 0 | 0 | 0 | 0 | 0 | 0 | 0 | 0 | 0 | 0 | 0 | 0 | 0 | 0 | 0 | 0 | 0 | 0 | 0 | 0 | 0 | 0 | 0 | 0
Auto Sheet HRC 5xxx Alloy 2 | 0 | 0 | 0 | 0 | 0 | 0 | 0 | 33.93078 | 0 | 0.05807224 | 0.07442701 | 0.1124916 | 1.258923 | 0.0612525 | 0 | 0 | 0 | 0 | 65.63401 | 0 | 0 | 0 | 0 | 0 | 0 | 0 | 0 | 0 | 43.10504 | 0 | 0 | 0 | 0 | 0 | 5.395098 | 0 | 149.6301 | 142.1486
Auto Sheet Ford Low Mg | 0 | 0 | 0 | 0 | 0 | 0 | 0 | 0 | 0 | 0 | 0 | 0 | 0 | 0 | 0 | 0 | 0 | 0 | 0 | 0 | 0 | 0 | 0 | 0 | 0 | 0 | 0 | 0 | 0 | 0 | 0 | 0 | 0 | 0 | 0 | 0 | 0 | 0
Auto Sheet Ford High Mg | 0 | 0 | 0 | 0 | 0 | 0 | 0 | 0 | 0 | 0 | 0 | 0 | 0 | 0 | 0 | 0 | 0 | 0 | 0 | 0 | 0 | 0 | 0 | 0 | 0 | 0 | 0 | 0 | 0 | 0 | 0 | 0 | 0 | 0 | 0 | 0 | 0 | 0
Auto Sheet Ford HRC 5xxx Alloy 2 | 0 | 0 | 0 | 0 | 0 | 0 | 0 | 110.7068 | 0 | 0.2294891 | 0.3993062 | 0.3606088 | 4.691976 | 0.3241824 | 0 | 43.98077 | 0 | 0 | 0 | 0 | 0 | 0 | 0 | 0 | 0 | 28.88431 | 0 | 0 | 0 | 0 | 0 | 0 | 0 | 0 | 11.74432 | 21.9763 | 223.2981 | 212.1331925
Auto Sheet 6xxx 6005C | 0 | 0 | 0 | 0 | 0 | 0 | 0 | 39.54904 | 0.2141933 | 0.01778763 | 0 | 0.06521518 | 0.21713 | 0.01754394 | 0 | 0 | 0 | 0 | 0 | 26.61267 | 0 | 0 | 0 | 0 | 0 | 0 | 0 | 0 | 0 | 0 | 0 | 0 | 0 | 0 | 0 | 23.84728 | 90.54085 | 86.01381
Auto Sheet 6xxx 6016 | 0 | 0 | 0 | 0 | 0 | 0 | 0 | 33.81123 | 0.5036065 | 0.0582334 | 0 | 0.05384191 | 0.1925401 | 0.0005118701 | 0 | 0 | 0 | 0 | 0 | 0 | 26.61267 | 0 | 0 | 0 | 0 | 0 | 0 | 0 | 0 | 7.778911 | 17.47783 | 0 | 0 | 0 | 0 | 4.051472 | 90.54085 | 86.01381
Auto Sheet Ford Low Cu | 0 | 0 | 0 | 0 | 0 | 0 | 0 | 126.7222 | 0.641264 | 0.03140714 | 0.004985097 | 0 | 0.7738931 | 0 | 0 | 0 | 0 | 0 | 0 | 0 | 0 | 111.0078 | 0 | 0 | 0 | 0 | 0 | 0 | 0 | 0 | 0 | 72.90422 | 0 | 0 | 13.7948 | 51.78693 | 377.6675 | 358.7842
Auto Sheet Ford High Cu | 0 | 0 | 0 | 0 | 0 | 0 | 0 | 0 | 0 | 0 | 0 | 0 | 0 | 0 | 0 | 0 | 0 | 0 | 0 | 0 | 0 | 0 | 0 | 0 | 0 | 0 | 0 | 0 | 0 | 0 | 0 | 0 | 0 | 0 | 0 | 0 | 0 | 0
Auto Sheet Ford HRC 6xxx Alloy 2 | 0 | 0 | 0 | 0 | 0 | 0 | 0 | 0 | 0.04118211 | 0 | 0.7033587 | 0.3283779 | 0 | 0.02660998 | 0 | 0 | 0 | 0 | 0 | 0 | 0 | 0 | 0 | 123.9446 | 0 | 0 | 0 | 0 | 0 | 9.698923 | 0 | 0 | 0 | 81.40041 | 44.5859 | 160.9512 | 421.6805 | 400.5965
TOTAL | 0 | 0 | 0 | 0 | 0 | 0 | 0 | 344.7201 | 1.400246 | 0.3949895 | 1.182077 | 0.9205354 | 7.134462 | 0.4301006 | 0 | 43.98077 | 0 | 0 | 65.63401 | 26.61267 | 26.61267 | 111.0078 | 0 | 123.9446 | 0 | 28.88431 | 0 | 0 | 43.10504 | 17.47783 | 17.47783 | 72.90422 | 0 | 81.40041 | 75.52011 | 262.6132
HRC + 5xxx -> 6xxx + Twitch-AS-Kelly-Adjusted 2050
| Primary Al (P1020) | Primary Si | Primary Fe | Primary Cu | Primary Mn | Primary Mg | Primary Zn | Secondary Virgin Al (P1020) | Secondary Virgin Si | Secondary Virgin Fe | Secondary Virgin Cu | Secondary Virgin Mn | Secondary Virgin Mg | Secondary Virgin Zn | Auto Sheet 5xxx forming scrap | Auto Sheet HRC 5xxx Alloy 2 forming scrap | Auto Sheet Ford Low Mg forming scrap | Auto Sheet Ford High Mg forming scrap | Auto Sheet Ford HRC 5xxx Alloy 2 forming scrap | Auto Sheet 6xxx 6005C forming scrap | Auto Sheet 6xxx 6016 forming scrap | Auto Sheet Ford Low Cu forming scrap | Auto Sheet Ford High Cu forming scrap | Auto Sheet Ford HRC 6xxx Alloy 2 forming scrap | T-LDV-Fab-LowMg | T-LDV-Fab-HighMg | T-LDV-Fab-LowCu | T-LDV-Fab-HighCu | T-LDV-Fab-FordHRC-5xxx | T-LDV-Fab-FordHRC-6xxx | T-LDV-Fab1 | Twitch-5xxx-PC1 | Twitch-6xxx-PC1 | Total Material Used in Furnace | Total Material Used (adjusted for furnace yield)
Auto Sheet 5xxx | 0 | 0 | 0 | 0 | 0 | 0 | 0 | 0 | 0 | 0 | 0 | 0 | 0 | 0 | 0 | 0 | 0 | 0 | 0 | 0 | 0 | 0 | 0 | 0 | 0 | 0 | 0 | 0 | 0 | 0 | 0 | 0 | 0 | 0 | 0
Auto Sheet HRC 5xxx Alloy 2 | 0 | 0 | 0 | 0 | 0 | 0 | 0 | 0 | 0 | 0 | 0 | 0 | 0 | 0 | 0 | 0 | 0 | 0 | 0 | 0 | 0 | 0 | 0 | 0 | 0 | 0 | 0 | 0 | 0 | 0 | 0 | 0 | 0 | 0 | 0
Auto Sheet Ford Low Mg | 0 | 0 | 0 | 0 | 0 | 0 | 0 | 0 | 0 | 0 | 0 | 0 | 0 | 0 | 0 | 0 | 0 | 0 | 0 | 0 | 0 | 0 | 0 | 0 | 0 | 0 | 0 | 0 | 0 | 0 | 0 | 0 | 0 | 0 | 0
Auto Sheet Ford High Mg | 0 | 0 | 0 | 0 | 0 | 0 | 0 | 0 | 0 | 0 | 0 | 0 | 0 | 0 | 0 | 0 | 0 | 0 | 0 | 0 | 0 | 0 | 0 | 0 | 0 | 0 | 0 | 0 | 0 | 0 | 0 | 0 | 0 | 0 | 0
Auto Sheet Ford HRC 5xxx Alloy 2 | 0 | 0 | 0 | 0 | 0 | 0 | 0 | 0 | 0 | 0 | 0 | 0 | 0 | 0 | 0 | 0 | 0 | 0 | 0 | 0 | 0 | 0 | 0 | 0 | 0 | 0 | 0 | 0 | 0 | 0 | 0 | 0 | 0 | 0 | 0
Auto Sheet 6xxx 6005C | 0 | 0 | 0 | 0 | 0 | 0 | 0 | 50.93931 | 0 | 0 | 0 | 0 | 0 | 0 | 0 | 0 | 0 | 0 | 0 | 48.60306 | 0 | 0 | 0 | 4.23023 | 0 | 0 | 0 | 0 | 0 | 0 | 20.52135 | 14.27936 | 26.7826 | 165.3559 | 157.0881
Auto Sheet 6xxx 6016 | 0 | 0 | 0 | 0 | 0 | 0 | 0 | 102.1743 | 0.9506153 | 0 | 0 | 0 | 0.4601053 | 0 | 0 | 0 | 0 | 0 | 0 | 0 | 48.60306 | 0 | 0 | 0 | 0 | 0 | 0 | 0 | 0 | 0 | 0 | 3.488359 | 9.679448 | 165.3559 | 157.0881
Auto Sheet Ford Low Cu | 0 | 0 | 0 | 0 | 0 | 0 | 0 | 156.0358 | 0.8287 | 0.1099908 | 0.1721834 | 0 | 0.6600581 | 0.04761203 | 0 | 0 | 0 | 0 | 0 | 0 | 0 | 176.6418 | 0 | 0 | 0 | 0 | 116.0093 | 0 | 0 | 0 | 43.31863 | 34.53492 | 72.60665 | 600.9656 | 570.9174
Auto Sheet Ford High Cu | 0 | 0 | 0 | 0 | 0 | 0 | 0 | 0 | 0 | 0 | 0 | 0 | 0 | 0 | 0 | 0 | 0 | 0 | 0 | 0 | 0 | 0 | 0 | 0 | 0 | 0 | 0 | 0 | 0 | 0 | 0 | 0 | 0 | 0 | 0
Auto Sheet Ford HRC 6xxx Alloy 2 | 0 | 0 | 0 | 0 | 0 | 0 | 0 | 0 | 0.4838679 | 0.09751722 | 1.024793 | 0.391235 | 0.7993426 | 0.2003075 | 0 | 0 | 0 | 0 | 0 | 0 | 0 | 0 | 0 | 119.7143 | 0 | 0 | 0 | 0 | 0 | 81.40041 | 0 | 0 | 217.5687 | 421.6805 | 400.5965
TOTAL | 0 | 0 | 0 | 0 | 0 | 0 | 0 | 309.1494 | 2.263183 | 0.207508 | 1.196976 | 0.391235 | 1.919506 | 0.2479195 | 0 | 0 | 0 | 0 | 0 | 48.60306 | 48.60306 | 176.6418 | 0 | 123.9446 | 0 | 0 | 116.0093 | 0 | 0 | 81.40041 | 63.83998 | 52.30264 | 326.6374
P0610 + HRC + No FCC + Separate manufacturing scrap + 5xxx -> 6xxx + Twitch-AS-Kelly-Adjusted 2050
| Primary Al (P0610) | Primary Si | Primary Fe | Primary Cu | Primary Mn | Primary Mg | Primary Zn | Secondary Virgin Al (P0610) | Secondary Virgin Si | Secondary Virgin Fe | Secondary Virgin Cu | Secondary Virgin Mn | Secondary Virgin Mg | Secondary Virgin Zn | Auto Sheet 5xxx forming scrap | Auto Sheet HRC 5xxx Alloy 2 forming scrap | Auto Sheet Ford Low Mg forming scrap | Auto Sheet Ford High Mg forming scrap | Auto Sheet Ford HRC 5xxx Alloy 2 forming scrap | Auto Sheet 6xxx 6005C forming scrap | Auto Sheet 6xxx 6016 forming scrap | Auto Sheet Ford Low Cu forming scrap | Auto Sheet Ford High Cu forming scrap | Auto Sheet Ford HRC 6xxx Alloy 2 forming scrap | Auto Sheet 5xxx fabrication scrap | Auto Sheet HRC 5xxx Alloy 2 fabrication scrap | Auto Sheet Ford Low Mg fabrication scrap | Auto Sheet Ford High Mg fabrication scrap | Auto Sheet Ford HRC 5xxx Alloy 2 fabrication scrap | Auto Sheet 6xxx 6005C fabrication scrap | Auto Sheet 6xxx 6016 fabrication scrap | Auto Sheet Ford Low Cu fabrication scrap | Auto Sheet Ford High Cu fabrication scrap | Auto Sheet Ford HRC 6xxx Alloy 2 fabrication scrap | Twitch-5xxx-PC1 | Twitch-6xxx-PC1 | Total Material Used in Furnace | Total Material Used (adjusted for furnace yield)
Auto Sheet 5xxx | 0 | 0 | 0 | 0 | 0 | 0 | 0 | 0 | 0 | 0 | 0 | 0 | 0 | 0 | 0 | 0 | 0 | 0 | 0 | 0 | 0 | 0 | 0 | 0 | 0 | 0 | 0 | 0 | 0 | 0 | 0 | 0 | 0 | 0 | 0 | 0 | 0 | 0
Auto Sheet HRC 5xxx Alloy 2 | 0 | 0 | 0 | 0 | 0 | 0 | 0 | 0 | 0 | 0 | 0 | 0 | 0 | 0 | 0 | 0 | 0 | 0 | 0 | 0 | 0 | 0 | 0 | 0 | 0 | 0 | 0 | 0 | 0 | 0 | 0 | 0 | 0 | 0 | 0 | 0 | 0 | 0
Auto Sheet Ford Low Mg | 0 | 0 | 0 | 0 | 0 | 0 | 0 | 0 | 0 | 0 | 0 | 0 | 0 | 0 | 0 | 0 | 0 | 0 | 0 | 0 | 0 | 0 | 0 | 0 | 0 | 0 | 0 | 0 | 0 | 0 | 0 | 0 | 0 | 0 | 0 | 0 | 0 | 0
Auto Sheet Ford High Mg | 0 | 0 | 0 | 0 | 0 | 0 | 0 | 0 | 0 | 0 | 0 | 0 | 0 | 0 | 0 | 0 | 0 | 0 | 0 | 0 | 0 | 0 | 0 | 0 | 0 | 0 | 0 | 0 | 0 | 0 | 0 | 0 | 0 | 0 | 0 | 0 | 0 | 0
Auto Sheet Ford HRC 5xxx Alloy 2 | 0 | 0 | 0 | 0 | 0 | 0 | 0 | 0 | 0 | 0 | 0 | 0 | 0 | 0 | 0 | 0 | 0 | 0 | 0 | 0 | 0 | 0 | 0 | 0 | 0 | 0 | 0 | 0 | 0 | 0 | 0 | 0 | 0 | 0 | 0 | 0 | 0 | 0
Auto Sheet 6xxx 6005C | 0 | 0 | 0 | 0 | 0 | 0 | 0 | 17.89458 | 0 | 0 | 0 | 0 | 0 | 0 | 0 | 0 | 0 | 0 | 0 | 48.60306 | 0 | 0 | 0 | 0 | 0 | 0 | 0 | 0 | 0 | 31.91999 | 23.92882 | 0 | 0 | 0 | 0 | 43.00946 | 165.3559 | 157.0881
Auto Sheet 6xxx 6016 | 0 | 0 | 0 | 0 | 0 | 0 | 0 | 95.51225 | 0.8953654 | 0 | 0 | 0 | 0.3378493 | 0 | 0 | 0 | 0 | 0 | 0 | 0 | 48.60306 | 0 | 0 | 0 | 0 | 0 | 0 | 0 | 0 | 0 | 7.991173 | 0 | 0 | 0 | 0 | 12.0162 | 165.3559 | 157.0881
Auto Sheet Ford Low Cu | 0 | 0 | 0 | 0 | 0 | 0 | 0 | 195.4056 | 1.148128 | 0.221256 | 0.1674007 | 0 | 0.9773386 | 0.04877565 | 0 | 0 | 0 | 0 | 0 | 0 | 0 | 176.6418 | 0 | 0.4843008 | 0 | 0 | 0 | 0 | 0 | 0 | 0 | 116.0093 | 0 | 0 | 52.30264 | 57.55912 | 600.9656 | 570.9174
Auto Sheet Ford High Cu | 0 | 0 | 0 | 0 | 0 | 0 | 0 | 0 | 0 | 0 | 0 | 0 | 0 | 0 | 0 | 0 | 0 | 0 | 0 | 0 | 0 | 0 | 0 | 0 | 0 | 0 | 0 | 0 | 0 | 0 | 0 | 0 | 0 | 0 | 0 | 0 | 0 | 0
Auto Sheet Ford HRC 6xxx Alloy 2 | 0 | 0 | 0 | 0 | 0 | 0 | 0 | 0 | 0.3855414 | 0.1107027 | 1.005506 | 0.3290756 | 0.758041 | 0.1783468 | 0 | 0 | 0 | 0 | 0 | 0 | 0 | 0 | 0 | 123.4603 | 0 | 0 | 0 | 0 | 0 | 0 | 0 | 0 | 0 | 81.40041 | 0 | 214.0527 | 421.6805 | 400.5965
TOTAL | 0 | 0 | 0 | 0 | 0 | 0 | 0 | 308.8124 | 2.429035 | 0.3319588 | 1.172907 | 0.3290756 | 2.073229 | 0.2271224 | 0 | 0 | 0 | 0 | 0 | 48.60306 | 48.60306 | 176.6418 | 0 | 123.9446 | 0 | 0 | 0 | 0 | 0 | 31.91999 | 31.91999 | 116.0093 | 0 | 81.40041 | 52.30264 | 326.6374
[Ford ABS case study] BAU 2025
| Primary virgin Al | Primary virgin Cu | Primary virgin Mg | Primary virgin Mn | Primary virgin Si | Primary virgin Fe | Primary virgin Zn | Secondary virgin Al | Secondary virgin Cu | Secondary virgin Mg | Secondary virgin Mn | Secondary virgin Si | Secondary virgin Fe | Secondary virgin Zn | Sheet Supply | Sheet Ford Low Mg manufacturing scrap | Sheet Ford High Mg manufacturing scrap | Sheet Ford Low Cu manufacturing scrap | Sheet Ford High Cu manufacturing scrap | Row Total | Total Demand (adjusted for melt yield)
Sheet Ford Low Mg | 0 | 0 | 0 | 0 | 0 | 0 | 0 | 42.71234 | 0.03082999 | 1.488273 | 0.1463869 | 0 | 0.06604822 | 0.02534074 | 1.701106 | 43.32787 | 0 | 0 | 0 | 89.49819 | 85.02328
Sheet Ford High Mg | 0 | 0 | 0 | 0 | 0 | 0 | 0 | 27.09309 | 0.00935973 | 1.353501 | 0.08830628 | 0 | 0.02417779 | 0.01688028 | 0.4319525 | 0 | 27.23082 | 0 | 0 | 56.24809 | 53.43568
Sheet Ford Low Cu | 0 | 0 | 0 | 0 | 0 | 0 | 0 | 146.8906 | 0 | 0.8318958 | 0.03275841 | 0.4917581 | 0.06861429 | 0 | 13.92805 | 0 | 0 | 58.48107 | 25.77829 | 246.503 | 234.1778
Sheet Ford High Cu | 0 | 0 | 0 | 0 | 0 | 0 | 0 | 104.1608 | 0.9193845 | 0.7244528 | 0.2920956 | 0.6372858 | 0.1740789 | 0 | 0 | 0 | 0 | 60.85596 | 107.4661 | 275.2301 | 261.4686
Column Total | 0 | 0 | 0 | 0 | 0 | 0 | 0 | 320.8567 | 0.9595743 | 4.398122 | 0.5595471 | 1.129044 | 0.3329192 | 0.04222102 | 16.06111 | 43.32787 | 27.23082 | 119.337 | 133.2444 | 667.4794 | 634.1055
[Ford ABS case study] BAU 2050
| Primary virgin Al | Primary virgin Cu | Primary virgin Mg | Primary virgin Mn | Primary virgin Si | Primary virgin Fe | Primary virgin Zn | Secondary virgin Al | Secondary virgin Cu | Secondary virgin Mg | Secondary virgin Mn | Secondary virgin Si | Secondary virgin Fe | Secondary virgin Zn | Sheet Supply | Sheet Ford Low Mg manufacturing scrap | Sheet Ford High Mg manufacturing scrap | Sheet Ford Low Cu manufacturing scrap | Sheet Ford High Cu manufacturing scrap | Row Total | Total Demand (adjusted for melt yield)
Sheet Ford Low Mg | 0 | 0 | 0 | 0 | 0 | 0 | 0 | 58.71477 | 0.05698381 | 1.456837 | 0.2077028 | 0 | 0.1162616 | 0.03364832 | 3.249245 | 31.56449 | 41.72039 | 0 | 0 | 137.1203 | 130.2643
Sheet Ford High Mg | 0 | 0 | 0 | 0 | 0 | 0 | 0 | 48.25275 | 0.004547602 | 2.897391 | 0.151865 | 0 | 0.02199651 | 0.0310223 | 0 | 34.8182 | 0 | 0 | 0 | 86.17778 | 81.86889
Sheet Ford Low Cu | 0 | 0 | 0 | 0 | 0 | 0 | 0 | 242.7296 | 0.2103148 | 1.407267 | 0.1156481 | 0.8788158 | 0.1422302 | 0 | 20.60627 | 0 | 0 | 111.5774 | 0 | 377.6675 | 358.7842
Sheet Ford High Cu | 0 | 0 | 0 | 0 | 0 | 0 | 0 | 142.0434 | 1.198197 | 0.9798527 | 0.3820807 | 0.8516285 | 0.2298149 | 0 | 0.592561 | 0 | 0 | 71.25904 | 204.144 | 421.6805 | 400.5965
Column Total | 0 | 0 | 0 | 0 | 0 | 0 | 0 | 491.7405 | 1.470043 | 6.741347 | 0.8572965 | 1.730444 | 0.5103033 | 0.06467062 | 24.44808 | 66.38269 | 41.72039 | 182.8364 | 204.144 | 1022.646 | 971.513875
[Ford ABS case study] HRC 2050
| Primary virgin Al | Primary virgin Cu | Primary virgin Mg | Primary virgin Mn | Primary virgin Si | Primary virgin Fe | Primary virgin Zn | Secondary virgin Al | Secondary virgin Cu | Secondary virgin Mg | Secondary virgin Mn | Secondary virgin Si | Secondary virgin Fe | Secondary virgin Zn | Sheet Supply | Sheet Ford Low Mg manufacturing scrap | Sheet Ford High Mg manufacturing scrap | Sheet Ford Low Cu manufacturing scrap | Sheet Ford High Cu manufacturing scrap | Sheet HRC 5xxx Alloy 2 manufacturing scrap | Sheet HRC 6xxx Alloy 2 manufacturing scrap | Row Total | Total Demand (adjusted for melt yield)
Sheet Ford Low Mg | 0 | 0 | 0 | 0 | 0 | 0 | 0 | 0 | 0 | 0 | 0 | 0 | 0 | 0 | 0 | 0 | 0 | 0 | 0 | 0 | 0 | 0 | 0
Sheet Ford High Mg | 0 | 0 | 0 | 0 | 0 | 0 | 0 | 0 | 0 | 0 | 0 | 0 | 0 | 0 | 0 | 0 | 0 | 0 | 0 | 0 | 0 | 0 | 0
Sheet Ford Low Cu | 0 | 0 | 0 | 0 | 0 | 0 | 0 | 177.7265 | 0.1539924 | 1.030401 | 0.08467747 | 0.6434686 | 0.1041409 | 0 | 15.0879 | 0 | 0 | 182.8364 | 0 | 0 | 0 | 377.6675 | 358.7842
Sheet Ford High Cu | 0 | 0 | 0 | 0 | 0 | 0 | 0 | 0 | 0 | 0 | 0 | 0 | 0 | 0 | 0 | 0 | 0 | 0 | 0 | 0 | 0 | 0 | 0
Sheet HRC 5xxx Alloy 2 | 0 | 0 | 0 | 0 | 0 | 0 | 0 | 85.45545 | 0.1423411 | 3.63001 | 0.2561691 | 0 | 0.169176 | 0.1897983 | 0 | 0 | 0 | 0 | 0 | 108.1031 | 25.35208 | 223.2981 | 212.1331925
Sheet HRC 6xxx Alloy 2 | 0 | 0 | 0 | 0 | 0 | 0 | 0 | 184.0637 | 1.290917 | 0.887304 | 0.6629222 | 0 | 0.2387653 | 0.01870497 | 55.7263 | 0 | 0 | 0 | 0 | 0 | 178.7919 | 421.6805 | 400.5965
Column Total | 0 | 0 | 0 | 0 | 0 | 0 | 0 | 447.2457 | 1.587251 | 5.547715 | 1.003769 | 0.6434686 | 0.5120822 | 0.2085032 | 70.8142 | 0 | 0 | 182.8364 | 0 | 108.1031 | 204.144 | 1022.646 | 971.513875
[Ford ABS case study] Shifting demand for 5xxx to 6xxx 2050
| Primary virgin Al | Primary virgin Cu | Primary virgin Mg | Primary virgin Mn | Primary virgin Si | Primary virgin Fe | Primary virgin Zn | Secondary virgin Al | Secondary virgin Cu | Secondary virgin Mg | Secondary virgin Mn | Secondary virgin Si | Secondary virgin Fe | Secondary virgin Zn | Sheet Supply | Sheet Ford Low Mg manufacturing scrap | Sheet Ford High Mg manufacturing scrap | Sheet Ford Low Cu manufacturing scrap | Sheet Ford High Cu manufacturing scrap | Row Total | Total Demand (adjusted for melt yield)
Sheet Ford Low Mg | 0 | 0 | 0 | 0 | 0 | 0 | 0 | 0 | 0 | 0 | 0 | 0 | 0 | 0 | 0 | 0 | 0 | 0 | 0 | 0 | 0
Sheet Ford High Mg | 0 | 0 | 0 | 0 | 0 | 0 | 0 | 0 | 0 | 0 | 0 | 0 | 0 | 0 | 0 | 0 | 0 | 0 | 0 | 0 | 0
Sheet Ford Low Cu | 0 | 0 | 0 | 0 | 0 | 0 | 0 | 242.5151 | 0 | 1.442609 | 0.06118765 | 0.8011441 | 0.1114656 | 0 | 22.99798 | 0 | 0 | 290.9395 | 42.09672 | 600.9656 | 570.9174
Sheet Ford High Cu | 0 | 0 | 0 | 0 | 0 | 0 | 0 | 247.0408 | 1.496563 | 1.640202 | 0.4950204 | 1.29335 | 0.3189792 | 0 | 7.348388 | 0 | 0 | 0 | 162.0473 | 421.6805 | 400.5965
Column Total | 0 | 0 | 0 | 0 | 0 | 0 | 0 | 489.5558 | 1.496563 | 3.082812 | 0.556208 | 2.094494 | 0.4304448 | 0 | 30.34636 | 0 | 0 | 290.9395 | 204.144 | 1022.646 | 971.513875
[Ford ABS case study] Steel rivet reduction 2050
| Primary virgin Al | Primary virgin Cu | Primary virgin Mg | Primary virgin Mn | Primary virgin Si | Primary virgin Fe | Primary virgin Zn | Secondary virgin Al | Secondary virgin Cu | Secondary virgin Mg | Secondary virgin Mn | Secondary virgin Si | Secondary virgin Fe | Secondary virgin Zn | Sheet Supply | Sheet Ford Low Mg manufacturing scrap | Sheet Ford High Mg manufacturing scrap | Sheet Ford Low Cu manufacturing scrap | Sheet Ford High Cu manufacturing scrap | Row Total | Total Demand (adjusted for melt yield)
Sheet Ford Low Mg | 0 | 0 | 0 | 0 | 0 | 0 | 0 | 65.43876 | 0.04723057 | 2.280169 | 0.2242838 | 0 | 0.1019331 | 0.03883147 | 2.606427 | 66.38269 | 0 | 0 | 0 | 137.1203 | 130.2643
Sheet Ford High Mg | 0 | 0 | 0 | 0 | 0 | 0 | 0 | 41.50913 | 0.01433901 | 2.073696 | 0.1352953 | 0 | 0.03723088 | 0.02586404 | 0.6618355 | 0 | 41.72039 | 0 | 0 | 86.17778 | 81.86889
Sheet Ford Low Cu | 0 | 0 | 0 | 0 | 0 | 0 | 0 | 242.7263 | 0.2103789 | 1.4052 | 0.1157024 | 0.878397 | 0.1479723 | 0 | 20.76547 | 0 | 0 | 111.4182 | 0 | 377.6675 | 358.7842
Sheet Ford High Cu | 0 | 0 | 0 | 0 | 0 | 0 | 0 | 141.894 | 1.19807 | 0.9789288 | 0.382011 | 0.8510762 | 0.229889 | 0 | 0.5843657 | 0 | 0 | 71.41824 | 204.144 | 421.6805 | 400.5965
Column Total | 0 | 0 | 0 | 0 | 0 | 0 | 0 | 491.5681 | 1.470018 | 6.737994 | 0.8572925 | 1.729473 | 0.5170253 | 0.06469552 | 24.61809 | 66.38269 | 41.72039 | 182.8364 | 204.144 | 1022.646 | 971.513875
[Ford ABS case study] Processing Zorba into Twitch by size 2050
| Primary virgin Al | Primary virgin Cu | Primary virgin Mg | Primary virgin Mn | Primary virgin Si | Primary virgin Fe | Primary virgin Zn | Secondary virgin Al | Secondary virgin Cu | Secondary virgin Mg | Secondary virgin Mn | Secondary virgin Si | Secondary virgin Fe | Secondary virgin Zn | Zorba small | Zorba medium | Zorba large | NF oversized | Sheet Ford Low Mg manufacturing scrap | Sheet Ford High Mg manufacturing scrap | Sheet Ford Low Cu manufacturing scrap | Sheet Ford High Cu manufacturing scrap | Row Total | Total Demand (adjusted for melt yield)
Sheet Ford Low Mg | 0 | 0 | 0 | 0 | 0 | 0 | 0 | 58.67576 | 0.06397108 | 1.45232 | 0.2086993 | 0 | 0.1176984 | 0.04139529 | 0 | 0 | 0 | 3.275606 | 31.56449 | 41.72039 | 0 | 0 | 137.1203 | 130.2643
Sheet Ford High Mg | 0 | 0 | 0 | 0 | 0 | 0 | 0 | 48.25275 | 0.004547602 | 2.897391 | 0.151865 | 0 | 0.02199651 | 0.0310223 | 0 | 0 | 0 | 0 | 34.8182 | 0 | 0 | 0 | 86.17778 | 81.86889
Sheet Ford Low Cu | 0 | 0 | 0 | 0 | 0 | 0 | 0 | 153.0435 | 0 | 0.6740473 | 0.02923797 | 0.2181949 | 0.05852844 | 0 | 0 | 0 | 0 | 24.26323 | 0 | 0 | 182.8364 | 16.54442 | 377.6675 | 358.7842
Sheet Ford High Cu | 0 | 0 | 0 | 0 | 0 | 0 | 0 | 218.7746 | 1.323587 | 1.346058 | 0.4336615 | 1.015582 | 0.2769306 | 0 | 0 | 0 | 0 | 10.9106 | 0 | 0 | 0 | 187.5996 | 421.6805 | 400.5965
Column Total | 0 | 0 | 0 | 0 | 0 | 0 | 0 | 478.7465 | 1.392106 | 6.369816 | 0.8234638 | 1.233777 | 0.4751539 | 0.07241759 | 0 | 0 | 0 | 38.44944 | 66.38269 | 41.72039 | 182.8364 | 204.144 | 1022.646 | 971.513875
[Ford ABS case study] LIBS 2050
| Primary virgin Al | Primary virgin Cu | Primary virgin Mg | Primary virgin Mn | Primary virgin Si | Primary virgin Fe | Primary virgin Zn | Secondary virgin Al | Secondary virgin Cu | Secondary virgin Mg | Secondary virgin Mn | Secondary virgin Si | Secondary virgin Fe | Secondary virgin Zn | Ford Twitch | Sheet Ford Low Mg manufacturing scrap | Sheet Ford High Mg manufacturing scrap | Sheet Ford Low Cu manufacturing scrap | Sheet Ford High Cu manufacturing scrap | Separated stream (0, 0) | Separated stream (0, 1) | Separated stream (0, 2) | Row Total | Total Demand (adjusted for melt yield)
Sheet Ford Low Mg | 0 | 0 | 0 | 0 | 0 | 0 | 0 | 43.30856 | 0.03261352 | 1.248948 | 0.1683163 | 0 | 0.1110818 | 0.03843987 | 0 | 37.11325 | 41.72039 | 0 | 0 | 0 | 13.37873 | 0 | 137.1203 | 130.2643
Sheet Ford High Mg | 0 | 0 | 0 | 0 | 0 | 0 | 0 | 52.70164 | 0.006870856 | 3.074337 | 0.1680031 | 0 | 0.03011976 | 0.03458964 | 0 | 29.26944 | 0 | 0 | 0 | 0 | 0.892779 | 0 | 86.17778 | 81.86889
Sheet Ford Low Cu | 0 | 0 | 0 | 0 | 0 | 0 | 0 | 136.3693 | 0.09263291 | 0.9595362 | 0 | 0.724033 | 0.1242344 | 0.04659493 | 0 | 0 | 0 | 182.8364 | 0 | 0 | 56.51483 | 0 | 377.6675 | 358.7842
Sheet Ford High Cu | 0 | 0 | 0 | 0 | 0 | 0 | 0 | 167.1964 | 1.130179 | 1.151396 | 0.3222957 | 0.9241892 | 0.2604573 | 0 | 0 | 0 | 0 | 0 | 204.144 | 0 | 46.55161 | 0 | 421.6805 | 400.5965
Column Total | 0 | 0 | 0 | 0 | 0 | 0 | 0 | 399.5759 | 1.262296 | 6.434217 | 0.6586151 | 1.648222 | 0.5258933 | 0.1196244 | 0 | 66.38269 | 41.72039 | 182.8364 | 204.144 | 0 | 117.3379 | 0 | 1022.646 | 971.513875
[Ford ABS case study] VD1 2050
| Primary virgin Al | Primary virgin Cu | Primary virgin Mg | Primary virgin Mn | Primary virgin Si | Primary virgin Fe | Primary virgin Zn | Secondary virgin Al | Secondary virgin Cu | Secondary virgin Mg | Secondary virgin Mn | Secondary virgin Si | Secondary virgin Fe | Secondary virgin Zn | VD1 Box | VD1 ABS in Cab | Sheet Ford Low Mg manufacturing scrap | Sheet Ford High Mg manufacturing scrap | Sheet Ford Low Cu manufacturing scrap | Sheet Ford High Cu manufacturing scrap | Row Total | Total Demand (adjusted for melt yield)
Sheet Ford Low Mg | 0 | 0 | 0 | 0 | 0 | 0 | 0 | 60.14975 | 0.01130098 | 2.229898 | 0.2088156 | 0.04865006 | 0.1071466 | 0 | 0 | 7.982065 | 66.38269 | 0 | 0 | 0 | 137.1203 | 130.2643
Sheet Ford High Mg | 0 | 0 | 0 | 0 | 0 | 0 | 0 | 39.56101 | 0 | 2.052195 | 0.1294699 | 0.008779246 | 0.03824666 | 0.01170374 | 0 | 2.655987 | 0 | 41.72039 | 0 | 0 | 86.17778 | 81.86889
Sheet Ford Low Cu | 0 | 0 | 0 | 0 | 0 | 0 | 0 | 183.559 | 0.09133433 | 1.188276 | 0.004090925 | 1.110604 | 0.1950876 | 0 | 70.50731 | 17.08627 | 0 | 0 | 103.9256 | 0 | 377.6675 | 358.7842
Sheet Ford High Cu | 0 | 0 | 0 | 0 | 0 | 0 | 0 | 135.0634 | 1.192149 | 0.9393848 | 0.378755 | 0.826357 | 0.2257249 | 0 | 0 | 0 | 0 | 0 | 78.91082 | 204.144 | 421.6805 | 400.5965
Column Total | 0 | 0 | 0 | 0 | 0 | 0 | 0 | 418.3331 | 1.294785 | 6.409753 | 0.7211314 | 1.994391 | 0.5662057 | 0.01170374 | 70.50731 | 27.72432 | 66.38269 | 41.72039 | 182.8364 | 204.144 | 1022.646 | 971.513875
[Ford ABS case study] VD2 2050
| Primary virgin Al | Primary virgin Cu | Primary virgin Mg | Primary virgin Mn | Primary virgin Si | Primary virgin Fe | Primary virgin Zn | Secondary virgin Al | Secondary virgin Cu | Secondary virgin Mg | Secondary virgin Mn | Secondary virgin Si | Secondary virgin Fe | Secondary virgin Zn | VD2 Box | VD2 Hood & Tailgate | VD2 Doors | VD2 ABS in BIW & Fender | Sheet Ford Low Mg manufacturing scrap | Sheet Ford High Mg manufacturing scrap | Sheet Ford Low Cu manufacturing scrap | Sheet Ford High Cu manufacturing scrap | Row Total | Total Demand (adjusted for melt yield)
Sheet Ford Low Mg | 0 | 0 | 0 | 0 | 0 | 0 | 0 | 40.17402 | 0.01629055 | 1.187628 | 0.1472626 | 0 | 0.1159804 | 0 | 0 | 0 | 1.774933 | 16.80204 | 35.18178 | 41.72039 | 0 | 0 | 137.1203 | 130.2643
Sheet Ford High Mg | 0 | 0 | 0 | 0 | 0 | 0 | 0 | 50.38245 | 0.004892744 | 2.97822 | 0.1593322 | 0 | 0.02672248 | 0 | 0 | 0 | 1.425247 | 0 | 31.20091 | 0 | 0 | 0 | 86.17778 | 81.86889
Sheet Ford Low Cu | 0 | 0 | 0 | 0 | 0 | 0 | 0 | 150.516 | 0.1589749 | 0.8869219 | 0 | 0.9309905 | 0.1460096 | 0 | 0 | 0 | 3.029717 | 39.16252 | 0 | 0 | 182.8364 | 0 | 377.6675 | 358.7842
Sheet Ford High Cu | 0 | 0 | 0 | 0 | 0 | 0 | 0 | 84.42821 | 0.8780136 | 0.4310823 | 0.1335817 | 0.4485022 | 0.24722 | 0 | 59.66003 | 27.1182 | 0 | 44.19171 | 0 | 0 | 0 | 204.144 | 421.6805 | 400.5965
Column Total | 0 | 0 | 0 | 0 | 0 | 0 | 0 | 325.5007 | 1.058172 | 5.483852 | 0.4401764 | 1.379493 | 0.5359325 | 0 | 59.66003 | 27.1182 | 6.229897 | 100.1563 | 66.38269 | 41.72039 | 182.8364 | 204.144 | 1022.646 | 971.513875

## Binding constraints ranked
BAU 2025
| Name | Max est. impact | Slack | Shadow Price | Allowable decrease | Allowable increase
| Upper bound on Zn in Auto Sheet Ford High Cu(secondary production) | 16.27188 | 0 | -1.025519 | 0 | 15.86696
| Upper bound on Zn in Auto Sheet Ford Low Cu(secondary production) | 5.853723 | 0 | -1.025519 | 0 | 5.708057
| Upper bound on Si in Auto Sheet Ford Low Mg(secondary production) | 2.739758 | 0 | -0.2182642 | 0 | 12.55248
| Upper bound on Zn in Auto Sheet 6xxx 6005C(secondary production) | 2.061352 | 0 | -1.025519 | 2.010057 | 1.266031
| Upper bound on Si in Auto Sheet 5xxx(secondary production) | 1.465984 | 0 | -0.2182642 | 1.396706 | 6.716557
| Upper bound on Zn in Auto Sheet 6xxx 6016(secondary production) | 0.6641628 | 0 | -1.025519 | 0.1292724 | 0.6476355
| Upper bound on Si in Auto Sheet Ford High Mg(secondary production) | 0.05421734 | 0 | -0.2182642 | 0 | 0.2484024
BAU 2050
| Name | Max est. impact | Slack | Shadow Price | Allowable decrease | Allowable increase
| Upper bound on Zn in Auto Sheet Ford High Cu(secondary production) | 27.76982 | 0 | -1.217491 | 0 | 22.80907
| Upper bound on Zn in Auto Sheet Ford Low Cu(secondary production) | 9.009549 | 0 | -1.217491 | 0 | 7.400098
| Upper bound on Zn in Auto Sheet 6xxx 6005C(secondary production) | 4.968073 | 0 | -1.217491 | 4.080584 | 2.01677
| Upper bound on Si in Auto Sheet 5xxx(secondary production) | 4.864271 | 0 | -0.3606778 | 4.399965 | 13.48647
| Upper bound on Si in Auto Sheet Ford Low Mg(secondary production) | 4.52325 | 0 | -0.3606778 | 0 | 12.54097
| Upper bound on Si in Auto Sheet Ford High Mg(secondary production) | 0.1931633 | 0 | -0.3606778 | 0 | 0.5355564
| Upper bound on Zn in Auto Sheet 6xxx 6016(secondary production) | 0.1871934 | 0 | -1.217491 | 0.1537534 | 0.005317726
Low GR 2050
| Name | Max est. impact | Slack | Shadow Price | Allowable decrease | Allowable increase
| Upper bound on Zn in Auto Sheet Ford Low Cu(secondary production) | 7.679419 | 0 | -1.22975 | 0 | 6.244698
| Upper bound on Si in Auto Sheet Ford Low Mg(secondary production) | 3.090375 | 0 | -0.3270888 | 0 | 9.448124
| Upper bound on Zn in Auto Sheet 6xxx 6005C(secondary production) | 3.019241 | 0 | -1.22975 | 2.455166 | 1.030142
| Upper bound on Si in Auto Sheet 5xxx(secondary production) | 2.156332 | 0 | -0.3270888 | 1.470838 | 6.592497
| Upper bound on Si in Auto Sheet Ford High Mg(secondary production) | 0.5617054 | 0 | -0.3270888 | 0 | 1.717287
| Upper bound on Zn in Auto Sheet Ford High Cu(secondary production) | 0.4213077 | 0 | -1.22975 | 0 | 0.3425962
| Upper bound on Zn in Auto Sheet 6xxx 6016(secondary production) | 0.1181929 | 0 | -1.22975 | 0.0961113 | 0.02207611
High GR 2050
| Name | Max est. impact | Slack | Shadow Price | Allowable decrease | Allowable increase
| Upper bound on Zn in Auto Sheet Ford High Cu(secondary production) | 17.77342 | 0 | -1.188431 | 0 | 14.95537
| Upper bound on Zn in Auto Sheet Ford Low Cu(secondary production) | 7.075068 | 0 | -1.188431 | 0 | 5.953286
| Upper bound on Zn in Auto Sheet 6xxx 6005C(secondary production) | 6.482431 | 0 | -1.188431 | 4.27656 | 5.454615
| Upper bound on Si in Auto Sheet Ford Low Mg(secondary production) | 3.735925 | 0 | -0.3838341 | 0 | 9.733178
| Upper bound on Si in Auto Sheet 5xxx(secondary production) | 0.6555702 | 0 | -0.3838341 | 1.62976 | 1.707952
| Upper bound on Si in Auto Sheet Ford High Mg(secondary production) | 0.2499199 | 0 | -0.3838341 | 0 | 0.6511143
| Upper bound on Zn in Auto Sheet 6xxx 6016(secondary production) | 0.137738 | 0 | -1.188431 | 0.115899 | 0.0816615
Greene 2050
| Name | Max est. impact | Slack | Shadow Price | Allowable decrease | Allowable increase
| Upper bound on Zn in Auto Sheet Ford High Cu(secondary production) | 28.69393 | 0 | -1.204654 | 0 | 23.81924
| Upper bound on Zn in Auto Sheet 6xxx 6005C(secondary production) | 4.915401 | 0 | -1.204654 | 4.080344 | 2.096364
| Upper bound on Si in Auto Sheet Ford Low Mg(secondary production) | 4.707826 | 0 | -0.338526 | 0 | 13.90683
| Upper bound on Si in Auto Sheet 5xxx(secondary production) | 4.471897 | 0 | -0.338526 | 4.399965 | 13.20991
| Upper bound on Zn in Auto Sheet Ford Low Cu(secondary production) | 0.3918582 | 0 | -1.204654 | 0 | 0.325287
| Upper bound on Si in Auto Sheet Ford High Mg(secondary production) | 0.1824869 | 0 | -0.338526 | 0 | 0.5390632
| Upper bound on Zn in Auto Sheet 6xxx 6016(secondary production) | 0.05833879 | 0 | -1.204654 | 0.01168602 | 0.04842786
| Upper bound on Mg in Auto Sheet Ford Low Mg(primary production) | 0 | 0 | -0.01358064 | 0 | 0
P0610 2050
| Name | Max est. impact | Slack | Shadow Price | Allowable decrease | Allowable increase
| Upper bound on Zn in Auto Sheet Ford High Cu(secondary production) | 27.72785 | 0 | -1.21749 | 0 | 22.77466
| Upper bound on Zn in Auto Sheet Ford Low Cu(secondary production) | 8.961531 | 0 | -1.21749 | 0 | 7.360679
| Upper bound on Zn in Auto Sheet 6xxx 6005C(secondary production) | 4.968619 | 0 | -1.21749 | 4.081045 | 2.000017
| Upper bound on Si in Auto Sheet 5xxx(secondary production) | 4.35277 | 0 | -0.35824 | 5.923877 | 12.15041
| Upper bound on Si in Auto Sheet Ford Low Mg(secondary production) | 3.8193 | 0 | -0.35824 | 0 | 10.66127
| Upper bound on Si in Auto Sheet Ford High Mg(secondary production) | 0.335651 | 0 | -0.35824 | 0 | 0.936944
| Upper bound on Zn in Auto Sheet 6xxx 6016(secondary production) | 0.188432 | 0 | -1.21749 | 0.154771 | 0.007251
P0000 2050
| Name | Max est. impact | Slack | Shadow Price | Allowable decrease | Allowable increase
| Upper bound on Zn in Auto Sheet Ford High Cu(secondary production) | 26.77875 | 0 | -1.213405 | 0 | 22.0691
| Upper bound on Si in Auto Sheet 5xxx(secondary production) | 2.917426 | 0 | -0.3523035 | 8.281 | 7.600728
| Upper bound on Si in Auto Sheet Ford Low Mg(secondary production) | 0.8665741 | 0 | -0.3523035 | 0 | 2.459737
| Upper bound on Zn in Auto Sheet 6xxx 6005C(secondary production) | 0.6521055 | 0 | -1.213405 | 0.2101933 | 0.537418
| Upper bound on Zn in Auto Sheet 6xxx 6016(secondary production) | 0.6360944 | 0 | -1.213405 | 0.08174769 | 0.5242228
| Upper bound on Zn in Auto Sheet Ford Low Cu(secondary production) | 0.6148314 | 0 | -1.213405 | 0 | 0.5066994
| Upper bound on Si in Auto Sheet Ford High Mg(secondary production) | 0.3944908 | 0 | -0.3523035 | 0 | 1.119747
HRC 2050
| Name | Max est. impact | Slack | Shadow Price | Allowable decrease | Allowable increase
| Upper bound on Si in Auto Sheet Ford HRC 5xxx Alloy 2(secondary production) | 25.26724 | 0 | -0.3580691 | 0 | 70.56525
| Upper bound on Zn in Auto Sheet Ford Low Cu(secondary production) | 17.32901 | 0 | -1.195119 | 0 | 14.49982
| Upper bound on Zn in Auto Sheet Ford HRC 6xxx Alloy 2(secondary production) | 7.957814 | 0 | -1.195119 | 0 | 6.658595
| Upper bound on Zn in Auto Sheet 6xxx 6005C(secondary production) | 2.483076 | 0 | -1.195119 | 2.077681 | 1.109247
| Upper bound on Si in Auto Sheet HRC 5xxx Alloy 2(secondary production) | 2.28402 | 0 | -0.3580691 | 0 | 6.378712
| Upper bound on Zn in Auto Sheet 6xxx 6016(secondary production) | 1.725999 | 0 | -1.195119 | 0.4724062 | 1.444207
No FCC 2050
| Name | Max est. impact | Slack | Shadow Price | Allowable decrease | Allowable increase
| Upper bound on Zn in Auto Sheet Ford Low Cu(secondary production) | 25.97093 | 0 | -1.217491 | 0 | 21.33152
| Upper bound on Zn in Auto Sheet 6xxx 6005C(secondary production) | 5.016491 | 0 | -1.217491 | 4.120353 | 3.751672
| Upper bound on Zn in Auto Sheet Ford High Cu(secondary production) | 4.567625 | 0 | -1.217491 | 0 | 3.751672
| Upper bound on Si in Auto Sheet Ford Low Mg(secondary production) | 2.698614 | 0 | -0.3606778 | 0 | 7.482063
| Upper bound on Zn in Auto Sheet 6xxx 6016(secondary production) | 1.868506 | 0 | -1.217491 | 0.5842496 | 1.534719
| Upper bound on Si in Auto Sheet 5xxx(secondary production) | 1.321516 | 0 | -0.3606778 | 3.66398 | 1.687844
| Upper bound on Si in Auto Sheet Ford High Mg(secondary production) | 1.14547 | 0 | -0.3606778 | 0 | 3.175881
Separate manufacturing scrap 2050
| Name | Max est. impact | Slack | Shadow Price | Allowable decrease | Allowable increase
| Upper bound on Zn in Auto Sheet Ford Low Cu(secondary production) | 36.71603 | 0 | -1.217491 | 0 | 30.15714
| Upper bound on Zn in Auto Sheet 6xxx 6005C(secondary production) | 6.184843 | 0 | -1.217491 | 0.3786711 | 5.079992
| Upper bound on Si in Auto Sheet Ford Low Mg(secondary production) | 3.051464 | 0 | -0.3606778 | 0 | 8.460361
| Upper bound on Si in Auto Sheet 5xxx(secondary production) | 3.016064 | 0 | -0.3606778 | 3.492936 | 8.362211
| Upper bound on Si in Auto Sheet Ford High Mg(secondary production) | 1.708902 | 0 | -0.3606778 | 0 | 4.73803
| Upper bound on Zn in Auto Sheet 6xxx 6016(secondary production) | 0.5387515 | 0 | -1.217491 | 0.4425098 | 0.06840038
| Upper bound on Zn in Auto Sheet Ford High Cu(secondary production) | 0.3983844 | 0 | -1.217491 | 0 | 0.3272176
Shifting 5xxx to 6xxx demand 2050
| Name | Max est. impact | Slack | Shadow Price | Allowable decrease | Allowable increase
| Upper bound on Zn in Auto Sheet Ford Low Cu(secondary production) | 51.2411 | 0 | -1.219482 | 0 | 42.01874
| Upper bound on Zn in Auto Sheet 6xxx 6005C(secondary production) | 11.76665 | 0 | -1.219482 | 7.082052 | 9.648887
| Upper bound on Zn in Auto Sheet Ford High Cu(secondary production) | 0.4895361 | 0 | -1.219482 | 0 | 0.4014295
| Upper bound on Zn in Auto Sheet 6xxx 6016(secondary production) | 0.4153716 | 0 | -1.219482 | 0.07665067 | 0.3406131
Twitch-AS-93% 2050
| Name | Max est. impact | Slack | Shadow Price | Allowable decrease | Allowable increase
| Upper bound on Cu in Auto Sheet 6xxx 6005C(secondary production) | 28.542 | 0 | -3.276834 | 8.710237 | 2.084677
| Upper bound on Si in Auto Sheet Ford Low Mg(secondary production) | 7.663546 | 0 | -1.739745 | 0 | 4.404982
| Upper bound on Zn in Auto Sheet Ford High Cu(secondary production) | 6.969642 | 0 | -13.65395 | 0 | 0.5104486
| Upper bound on Mg in Auto Sheet 6xxx 6005C(secondary production) | 5.558619 | 0 | -0.08124076 | 6.688108 | 68.42156
| Upper bound on Cu in Auto Sheet Ford Low Cu(secondary production) | 3.836799 | 0 | -3.090918 | 0 | 1.241314
| Upper bound on Zn in Auto Sheet 6xxx 6016(secondary production) | 2.900691 | 0 | -13.65395 | 0.2124433 | 0.007915262
| Upper bound on Si in Auto Sheet 5xxx(secondary production) | 2.458397 | 0 | -1.739745 | 0.8354967 | 1.413079
| Upper bound on Si in Auto Sheet Ford High Mg(secondary production) | 0.6772965 | 0 | -1.739745 | 0 | 0.3893079
| Upper bound on Mn in Auto Sheet Ford Low Cu(secondary production) | 0.5665322 | 0 | -1.245168 | 0 | 0.4549845
Twitch-AS-100% 2050
| Name | Max est. impact | Slack | Shadow Price | Allowable decrease | Allowable increase
| Upper bound on Zn in Auto Sheet Ford High Cu(secondary production) | 64.06405 | 0 | -13.5532 | 0 | 4.726859
| Upper bound on Cu in Auto Sheet 6xxx 6005C(secondary production) | 28.14013 | 0 | -3.230696 | 8.710237 | 3.640018
| Upper bound on Si in Auto Sheet Ford Low Mg(secondary production) | 12.23086 | 0 | -1.695191 | 0 | 7.215032
| Upper bound on Cu in Auto Sheet Ford Low Cu(secondary production) | 6.827119 | 0 | -3.047581 | 0 | 2.240176
| Upper bound on Mg in Auto Sheet 6xxx 6005C(secondary production) | 4.31066 | 0 | -0.08095937 | 10.26741 | 53.24474
| Upper bound on Zn in Auto Sheet 6xxx 6016(secondary production) | 3.142321 | 0 | -13.5532 | 0.2042883 | 0.2318509
| Upper bound on Si in Auto Sheet 5xxx(secondary production) | 2.07365 | 0 | -1.695191 | 1.223254 | 0.7185445
| Upper bound on Si in Auto Sheet Ford High Mg(secondary production) | 1.047945 | 0 | -1.695191 | 0 | 0.6181866
| Upper bound on Mn in Auto Sheet Ford Low Cu(secondary production) | 0.4999406 | 0 | -1.240394 | 0 | 0.4030499
Twitch-AS-Kelly-Fixed 2050
| Name | Max est. impact | Slack | Shadow Price | Allowable decrease | Allowable increase
| Upper bound on Zn in Auto Sheet Ford High Cu(secondary production) | 57.577 | 0 | -17.52705 | 0 | 3.285036
| Upper bound on Cu in Auto Sheet 6xxx 6005C(secondary production) | 23.90457 | 0 | -2.744422 | 8.710237 | 4.963441
| Upper bound on Mn in Auto Sheet Ford Low Cu(secondary production) | 19.76057 | 0 | -5.740079 | 0 | 3.44256
| Upper bound on Mg in Auto Sheet 6xxx 6005C(secondary production) | 8.412763 | 0 | -0.1254666 | 12.67572 | 67.0518
| Upper bound on Si in Auto Sheet Ford Low Mg(secondary production) | 7.329123 | 0 | -1.610618 | 0 | 4.550505
| Upper bound on Zn in Auto Sheet 6xxx 6016(secondary production) | 4.281746 | 0 | -17.52705 | 0.2442936 | 0.07257757
| Upper bound on Si in Auto Sheet Ford High Mg(secondary production) | 3.088418 | 0 | -1.610618 | 0 | 1.917537
| Upper bound on Si in Auto Sheet 5xxx(secondary production) | 2.718471 | 0 | -1.610618 | 0.07337554 | 1.687844
Twitch-AS-Kelly-Adjusted 2050
| Name | Max est. impact | Slack | Shadow Price | Allowable decrease | Allowable increase
| Upper bound on Zn in Auto Sheet Ford High Cu(secondary production) | 30.02242 | 0 | -16.78935 | 0 | 1.788183
| Upper bound on Cu in Auto Sheet 6xxx 6005C(secondary production) | 23.98858 | 0 | -2.754068 | 8.710237 | 4.55654
| Upper bound on Mn in Auto Sheet Ford Low Cu(secondary production) | 20.43954 | 0 | -5.740061 | 0 | 3.560857
| Upper bound on Si in Auto Sheet Ford Low Mg(secondary production) | 10.84055 | 0 | -1.598326 | 0 | 6.782444
| Upper bound on Mg in Auto Sheet 6xxx 6005C(secondary production) | 8.068487 | 0 | -0.1183725 | 12.67572 | 68.16186
| Upper bound on Zn in Auto Sheet 6xxx 6016(secondary production) | 2.979338 | 0 | -16.78935 | 0.1774541 | 0.08657023
| Upper bound on Si in Auto Sheet Ford High Mg(secondary production) | 2.572146 | 0 | -1.598326 | 0 | 1.609275
| Upper bound on Si in Auto Sheet 5xxx(secondary production) | 2.406008 | 0 | -1.598326 | 1.389875 | 1.50533
Castings removal 2050
| Name | Max est. impact | Slack | Shadow Price | Allowable decrease | Allowable increase
| Upper bound on Zn in Auto Sheet Ford Low Mg(secondary production) | 10.52371 | 0 | -1.524476 | 0 | 6.903168
| Upper bound on Zn in Auto Sheet Ford High Cu(secondary production) | 4.991326 | 0 | -1.524476 | 0 | 3.274126
| Upper bound on Zn in Auto Sheet 6xxx 6005C(secondary production) | 3.755867 | 0 | -1.524476 | 2.46371 | 0.8366436
| Upper bound on Si in Auto Sheet 5xxx(secondary production) | 2.785374 | 0 | -1.94049 | 1.435398 | 1.024466
| Upper bound on Zn in Auto Sheet Ford Low Cu(secondary production) | 2.25649 | 0 | -1.524476 | 0 | 1.480174
| Upper bound on Zn in Auto Sheet 6xxx 6016(secondary production) | 0.3171741 | 0 | -1.524476 | 0.2080545 | 0.08549586
| Upper bound on Zn in Auto Sheet Ford High Mg(secondary production) | 0.07650829 | 0 | -1.524476 | 0 | 0.05018661
Isolated AIV shredding 2050
| Name | Max est. impact | Slack | Shadow Price | Allowable decrease | Allowable increase
| Upper bound on Si in Auto Sheet Ford Low Mg(secondary production) | 8.603238 | 0 | -0.4694636 | 0 | 18.32568
| Upper bound on Si in Auto Sheet 5xxx(secondary production) | 7.434135 | 0 | -0.4694636 | 1.732163 | 15.83538
| Upper bound on Zn in Auto Sheet Ford Low Cu(secondary production) | 6.768823 | 0 | -1.986662 | 0 | 3.407134
| Upper bound on Zn in Auto Sheet 6xxx 6005C(secondary production) | 5.499667 | 0 | -1.986662 | 2.768295 | 0.05323576
| Upper bound on Si in Auto Sheet Ford High Mg(secondary production) | 2.332503 | 0 | -0.4694636 | 0 | 4.968443
| Upper bound on Zn in Auto Sheet 6xxx 6016(secondary production) | 0.8791174 | 0 | -1.986662 | 0.4425098 | 0.04325851
| Upper bound on Zn in Auto Sheet Ford High Cu(secondary production) | 0.08205801 | 0 | -1.986662 | 0 | 0.04130446
HRC + 5xxx -> 6xxx 2050
| Name | Max est. impact | Slack | Shadow Price | Allowable decrease | Allowable increase
| Upper bound on Zn in Auto Sheet Ford HRC 6xxx Alloy 2(secondary production) | 31.97165 | 0 | -1.20872 | 0 | 26.45083
| Upper bound on Zn in Auto Sheet Ford Low Cu(secondary production) | 29.39104 | 0 | -1.20872 | 0 | 24.31584
| Upper bound on Zn in Auto Sheet 6xxx 6005C(secondary production) | 3.27701 | 0 | -1.20872 | 2.71114 | 1.484162
| Upper bound on Zn in Auto Sheet 6xxx 6016(secondary production) | 0.4117059 | 0 | -1.20872 | 0.07665067 | 0.3406131
HRC + Twitch-AS-93% 2050
No binding composition constraints (max PCRC reached)
Separate manufacturing scrap + Twitch-AS-93% 2050
| Name | Max est. impact | Slack | Shadow Price | Allowable decrease | Allowable increase
| Upper bound on Zn in Auto Sheet Ford High Cu(secondary production) | 55.98343 | 0 | -13.65395 | 0 | 4.100163
| Upper bound on Cu in Auto Sheet 6xxx 6005C(secondary production) | 17.01057 | 0 | -3.537415 | 4.808757 | 0.9325671
| Upper bound on Cu in Auto Sheet Ford Low Cu(secondary production) | 6.654153 | 0 | -3.537415 | 0 | 1.881078
| Upper bound on Si in Auto Sheet Ford Low Mg(secondary production) | 5.966483 | 0 | -1.739745 | 0 | 3.429516
| Upper bound on Si in Auto Sheet 5xxx(secondary production) | 3.621013 | 0 | -1.739745 | 1.531875 | 2.081347
| Upper bound on Si in Auto Sheet Ford High Mg(secondary production) | 2.437944 | 0 | -1.739745 | 0 | 1.401323
| Upper bound on Zn in Auto Sheet 6xxx 6016(secondary production) | 0.3010085 | 0 | -13.65395 | 0.02204552 | 0.007915262
5xxx -> 6xxx + Twitch-AS-93% 2050
| Name | Max est. impact | Slack | Shadow Price | Allowable decrease | Allowable increase
| Upper bound on Zn in Auto Sheet Ford High Cu(secondary production) | 46.9765 | 0 | -14.60145 | 0 | 3.21725
| Upper bound on Cu in Auto Sheet 6xxx 6005C(secondary production) | 17.41167 | 0 | -3.306072 | 5.266571 | 4.925209
| Upper bound on Zn in Auto Sheet 6xxx 6016(secondary production) | 11.14957 | 0 | -14.60145 | 0.7635937 | 0.4333631
| Upper bound on Cu in Auto Sheet Ford Low Cu(secondary production) | 9.066112 | 0 | -3.010733 | 0 | 3.011264
| Upper bound on Mg in Auto Sheet 6xxx 6005C(secondary production) | 2.387457 | 0 | -0.1489403 | 14.99063 | 16.02962
| Upper bound on Mn in Auto Sheet Ford Low Cu(secondary production) | 2.387176 | 0 | -2.12746 | 0 | 1.122078
HRC + Separate manufacturing scrap + Twitch-AS-93% 2050
No binding composition constraints (max PCRC reached)
HRC + 5xxx -> 6xxx + Twitch-AS-93% 2050
No binding composition constraints (max PCRC reached)
P0610 + HRC + No FCC + Separate manufacturing scrap + 5xxx -> 6xxx + Twitch-AS-93% 2050
No binding composition constraints (max PCRC reached)
HRC + Twitch-AS-100% 2050
No binding composition constraints (max PCRC reached)
Separate manufacturing scrap + Twitch-AS-100% 2050
| Name | Max est. impact | Slack | Shadow Price | Allowable decrease | Allowable increase
| Upper bound on Zn in Auto Sheet Ford High Cu(secondary production) | 52.9941 | 0 | -13.5532 | 0 | 3.910081
| Upper bound on Cu in Auto Sheet 6xxx 6005C(secondary production) | 12.76645 | 0 | -3.45901 | 1.719471 | 3.69078
| Upper bound on Si in Auto Sheet Ford Low Mg(secondary production) | 9.03061 | 0 | -1.695191 | 0 | 5.327192
| Upper bound on Cu in Auto Sheet Ford Low Cu(secondary production) | 6.016058 | 0 | -3.45901 | 0 | 1.739243
| Upper bound on Si in Auto Sheet 5xxx(secondary production) | 0.8449189 | 0 | -1.695191 | 0.4984209 | 0.1759345
| Upper bound on Si in Auto Sheet Ford High Mg(secondary production) | 0.2046823 | 0 | -1.695191 | 0 | 0.1207429
| Upper bound on Zn in Auto Sheet 6xxx 6016(secondary production) | 0.05468446 | 0 | -13.5532 | 0.0009051514 | 0.004034802
5xxx -> 6xxx + Twitch-AS-100% 2050
| Name | Max est. impact | Slack | Shadow Price | Allowable decrease | Allowable increase
| Upper bound on Cu in Auto Sheet 6xxx 6005C(secondary production) | 52.4546 | 0 | -3.30199 | 15.88575 | 5.622462
| Upper bound on Zn in Auto Sheet Ford High Cu(secondary production) | 45.90698 | 0 | -14.58341 | 0 | 3.14789
| Upper bound on Zn in Auto Sheet 6xxx 6016(secondary production) | 10.01171 | 0 | -14.58341 | 0.6865138 | 0.01495322
| Upper bound on Cu in Auto Sheet Ford Low Cu(secondary production) | 9.054916 | 0 | -3.007015 | 0 | 3.011264
| Upper bound on Mg in Auto Sheet 6xxx 6005C(secondary production) | 7.95468 | 0 | -0.1487564 | 16.58231 | 53.47455
| Upper bound on Mn in Auto Sheet Ford Low Cu(secondary production) | 2.588694 | 0 | -2.124833 | 0 | 1.218305
HRC + Separate manufacturing scrap + Twitch-AS-100% 2050
No binding composition constraints (max PCRC reached)
HRC + 5xxx -> 6xxx + Twitch-AS-100% 2050
No binding composition constraints (max PCRC reached)
P0610 + HRC + No FCC + Separate manufacturing scrap + 5xxx -> 6xxx + Twitch-AS-100% 2050
No binding composition constraints (max PCRC reached)
HRC + Twitch-AS-Kelly-Fixed 2050
| Name | Max est. impact | Slack | Shadow Price | Allowable decrease | Allowable increase
| Upper bound on Si in Auto Sheet Ford HRC 5xxx Alloy 2(secondary production) | 31.56705 | 0 | -1.261936 | 0 | 25.01478
| Upper bound on Mn in Auto Sheet Ford Low Cu(secondary production) | 12.01397 | 0 | -4.183829 | 0 | 2.871524
| Upper bound on Mg in Auto Sheet 6xxx 6005C(secondary production) | 4.123958 | 0 | -0.1795587 | 5.342486 | 22.96719
| Upper bound on Si in Auto Sheet HRC 5xxx Alloy 2(secondary production) | 2.320056 | 0 | -1.261936 | 0 | 1.838489
| Upper bound on Cu in Auto Sheet 6xxx 6005C(secondary production) | 2.147108 | 0 | -2.014382 | 0.07009479 | 1.065889
| Upper bound on Cu in Auto Sheet 6xxx 6016(secondary production) | 0.5503356 | 0 | -1.387819 | 0.3965469 | 0.04714837
| Upper bound on Zn in Auto Sheet 6xxx 6016(secondary production) | 0.3648103 | 0 | -5.475305 | 0.006217541 | 0.06662831
| Upper bound on Mg in Auto Sheet Ford HRC 6xxx Alloy 2(secondary production) | 0.1108608 | 0 | -0.1012488 | 0 | 1.094934
| Upper bound on Mg in Auto Sheet Ford Low Cu(secondary production) | 0.1096688 | 0 | -0.1004554 | 0 | 1.091717
| Upper bound on Fe in Auto Sheet 6xxx 6005C(secondary production) | 0.006379419 | 0 | -0.01370125 | 0.4656084 | 0.04760321
Separate manufacturing scrap + Twitch-AS-Kelly-Fixed 2050
| Name | Max est. impact | Slack | Shadow Price | Allowable decrease | Allowable increase
| Upper bound on Zn in Auto Sheet Ford High Cu(secondary production) | 68.52316 | 0 | -17.52705 | 0 | 3.909566
| Upper bound on Mn in Auto Sheet Ford Low Cu(secondary production) | 19.76057 | 0 | -5.740079 | 0 | 3.44256
| Upper bound on Cu in Auto Sheet 6xxx 6005C(secondary production) | 16.0429 | 0 | -2.770375 | 5.790877 | 2.491921
| Upper bound on Si in Auto Sheet Ford Low Mg(secondary production) | 7.019534 | 0 | -1.610618 | 0 | 4.358287
| Upper bound on Si in Auto Sheet Ford High Mg(secondary production) | 2.753624 | 0 | -1.610618 | 0 | 1.709669
| Upper bound on Cu in Auto Sheet 6xxx 6016(secondary production) | 2.74243 | 0 | -2.326847 | 0.09897073 | 1.178603
| Upper bound on Si in Auto Sheet 5xxx(secondary production) | 2.718471 | 0 | -1.610618 | 0.07337554 | 1.687844
| Upper bound on Mg in Auto Sheet 6xxx 6005C(secondary production) | 2.424571 | 0 | -0.1092701 | 12.67572 | 22.18878
| Upper bound on Zn in Auto Sheet 6xxx 6016(secondary production) | 0.7541029 | 0 | -3.78076 | 0.199458 | 0.01674907
5xxx -> 6xxx + Twitch-AS-Kelly-Fixed 2050
| Name | Max est. impact | Slack | Shadow Price | Allowable decrease | Allowable increase
| Upper bound on Zn in Auto Sheet Ford High Cu(secondary production) | 65.84077 | 0 | -17.52705 | 0 | 3.756523
| Upper bound on Mn in Auto Sheet Ford Low Cu(secondary production) | 31.44411 | 0 | -5.740079 | 0 | 5.477993
| Upper bound on Cu in Auto Sheet 6xxx 6005C(secondary production) | 29.479 | 0 | -2.770375 | 10.6408 | 5.014097
| Upper bound on Mg in Auto Sheet 6xxx 6005C(secondary production) | 4.878578 | 0 | -0.1092701 | 23.14983 | 44.64695
| Upper bound on Cu in Auto Sheet 6xxx 6016(secondary production) | 0.7051435 | 0 | -1.684407 | 0.1493074 | 0.41863
| Upper bound on Zn in Auto Sheet 6xxx 6016(secondary production) | 0.4674716 | 0 | -7.50522 | 0.06228619 | 0.02508681
HRC + Separate manufacturing scrap + Twitch-AS-Kelly-Fixed 2050
| Name | Max est. impact | Slack | Shadow Price | Allowable decrease | Allowable increase
| Upper bound on Cu in Auto Sheet 6xxx 6005C(secondary production) | 11.72644 | 0 | -2.019216 | 5.807423 | 0.09620902
| Upper bound on Mg in Auto Sheet 6xxx 6005C(secondary production) | 2.282917 | 0 | -0.1801015 | 12.67572 | 1.078651
| Upper bound on Zn in Auto Sheet 6xxx 6016(secondary production) | 1.1579 | 0 | -5.593186 | 0.2070197 | 0.03473276
| Upper bound on Cu in Auto Sheet 6xxx 6016(secondary production) | 0.7258368 | 0 | -1.368013 | 0.5305774 | 0.1420065
| Upper bound on Mg in Auto Sheet Ford HRC 6xxx Alloy 2(secondary production) | 0.1942668 | 0 | -0.1012488 | 0 | 1.918707
| Upper bound on Si in Auto Sheet HRC 5xxx Alloy 2(secondary production) | 0.1942668 | 0 | -1.261936 | 0 | 0.1539434
| Upper bound on Si in Auto Sheet Ford HRC 5xxx Alloy 2(secondary production) | 0.1942668 | 0 | -1.261936 | 0 | 0.1539434
| Upper bound on Mn in Auto Sheet Ford Low Cu(secondary production) | 0.1942668 | 0 | -4.183829 | 0 | 0.04643276
| Upper bound on Mg in Auto Sheet Ford Low Cu(secondary production) | 0.1942668 | 0 | -0.1004554 | 0 | 1.933862
HRC + 5xxx -> 6xxx + Twitch-AS-Kelly-Fixed 2050
No binding composition constraints (max PCRC reached)
P0610 + HRC + No FCC + Separate manufacturing scrap + 5xxx -> 6xxx + Twitch-AS-Kelly-Fixed 2050
No binding composition constraints (max PCRC reached)
HRC + Twitch-AS-Kelly-Adjusted 2050
| Name | Max est. impact | Slack | Shadow Price | Allowable decrease | Allowable increase
| Upper bound on Si in Auto Sheet Ford HRC 5xxx Alloy 2(secondary production) | 25.08546 | 0 | -0.7208463 | 0 | 34.80001
| Upper bound on Fe in Auto Sheet Ford HRC 6xxx Alloy 2(secondary production) | 3.139265 | 0 | -1.605224 | 0 | 1.955656
| Upper bound on Cu in Auto Sheet 6xxx 6005C(secondary production) | 1.388602 | 0 | -1.091258 | 1.272478 | 0.5182079
| Upper bound on Mg in Auto Sheet 6xxx 6005C(secondary production) | 1.369085 | 0 | -0.1080085 | 12.67572 | 2.012469
| Upper bound on Mn in Auto Sheet Ford Low Cu(secondary production) | 0.7030457 | 0 | -1.563822 | 0 | 0.4495688
| Upper bound on Zn in Auto Sheet Ford Low Cu(secondary production) | 0.5174552 | 0 | -1.989818 | 0 | 0.2600516
| Upper bound on Si in Auto Sheet HRC 5xxx Alloy 2(secondary production) | 0.4776169 | 0 | -0.7208463 | 0 | 0.6625779
| Upper bound on Zn in Auto Sheet 6xxx 6016(secondary production) | 0.4583551 | 0 | -4.186798 | 0.1094763 | 0.02502678
| Upper bound on Mg in Auto Sheet Ford HRC 6xxx Alloy 2(secondary production) | 0.4174163 | 0 | -0.1494489 | 0 | 2.793036
| Upper bound on Cu in Auto Sheet 6xxx 6016(secondary production) | 0.206909 | 0 | -0.3925259 | 0.1205025 | 0.5271219
Separate manufacturing scrap + Twitch-AS-Kelly-Adjusted 2050
| Name | Max est. impact | Slack | Shadow Price | Allowable decrease | Allowable increase
| Upper bound on Zn in Auto Sheet Ford High Cu(secondary production) | 72.4049 | 0 | -16.78935 | 0 | 4.31255
| Upper bound on Mn in Auto Sheet Ford Low Cu(secondary production) | 20.43954 | 0 | -5.740061 | 0 | 3.560857
| Upper bound on Cu in Auto Sheet 6xxx 6005C(secondary production) | 14.01619 | 0 | -2.770375 | 5.059314 | 2.820407
| Upper bound on Si in Auto Sheet Ford Low Mg(secondary production) | 7.752788 | 0 | -1.598326 | 0 | 4.850568
| Upper bound on Mg in Auto Sheet 6xxx 6005C(secondary production) | 2.744179 | 0 | -0.1092701 | 12.67572 | 25.11371
| Upper bound on Si in Auto Sheet 5xxx(secondary production) | 2.221472 | 0 | -1.598326 | 1.389875 | 0.7433169
| Upper bound on Cu in Auto Sheet 6xxx 6016(secondary production) | 1.309977 | 0 | -2.291614 | 0.1660371 | 0.5716396
| Upper bound on Si in Auto Sheet Ford High Mg(secondary production) | 0.8812736 | 0 | -1.598326 | 0 | 0.551373
| Upper bound on Zn in Auto Sheet 6xxx 6016(secondary production) | 0.3040452 | 0 | -3.935548 | 0.07725613 | 0.02959506
5xxx -> 6xxx + Twitch-AS-Kelly-Adjusted 2050
| Name | Max est. impact | Slack | Shadow Price | Allowable decrease | Allowable increase
| Upper bound on Zn in Auto Sheet Ford High Cu(secondary production) | 59.166 | 0 | -18.65575 | 0 | 3.171462
| Upper bound on Mn in Auto Sheet Ford Low Cu(secondary production) | 39.44351 | 0 | -5.960762 | 0 | 6.617192
| Upper bound on Cu in Auto Sheet 6xxx 6005C(secondary production) | 18.11452 | 0 | -3.061455 | 5.794515 | 5.916965
| Upper bound on Mg in Auto Sheet 6xxx 6005C(secondary production) | 1.992755 | 0 | -0.07388402 | 23.14983 | 26.97139
| Upper bound on Cu in Auto Sheet 6xxx 6016(secondary production) | 0.8986221 | 0 | -2.315102 | 0.1890351 | 0.3881566
| Upper bound on Zn in Auto Sheet 6xxx 6016(secondary production) | 0.2980839 | 0 | -5.111601 | 0.05831519 | 0.03230395
HRC + Separate manufacturing scrap + Twitch-AS-Kelly-Adjusted 2050
| Name | Max est. impact | Slack | Shadow Price | Allowable decrease | Allowable increase
| Upper bound on Si in Auto Sheet Ford HRC 5xxx Alloy 2(secondary production) | 40.80676 | 0 | -0.7208463 | 0 | 56.60952
| Upper bound on Cu in Auto Sheet 6xxx 6005C(secondary production) | 9.175667 | 0 | -1.262067 | 7.270346 | 4.400556
| Upper bound on Si in Auto Sheet HRC 5xxx Alloy 2(secondary production) | 8.356642 | 0 | -0.7208463 | 0 | 11.59282
| Upper bound on Cu in Auto Sheet 6xxx 6016(secondary production) | 1.980483 | 0 | -1.262067 | 1.569237 | 0.2464553
| Upper bound on Fe in Auto Sheet Ford HRC 6xxx Alloy 2(secondary production) | 1.927413 | 0 | -1.80603 | 0 | 1.06721
| Upper bound on Mg in Auto Sheet Ford HRC 6xxx Alloy 2(secondary production) | 1.198733 | 0 | -0.1232744 | 0 | 9.724109
| Upper bound on Mn in Auto Sheet Ford Low Cu(secondary production) | 0.7030457 | 0 | -1.563822 | 0 | 0.4495688
| Upper bound on Zn in Auto Sheet Ford Low Cu(secondary production) | 0.5174552 | 0 | -1.989818 | 0 | 0.2600516
HRC + 5xxx -> 6xxx + Twitch-AS-Kelly-Adjusted 2050
No binding composition constraints (max PCRC reached)
P0610 + HRC + No FCC + Separate manufacturing scrap + 5xxx -> 6xxx + Twitch-AS-Kelly-Adjusted 2050
No binding composition constraints (max PCRC reached)
[Ford ABS case study] BAU 2025
| Name | Max est. impact | Slack | Shadow Price | Allowable decrease | Allowable increase
| Upper bound on Zn in Sheet Ford Low Cu (secondary production) | 1.758942 | 0 | -1.656852 | 0 | 1.061617
| Upper bound on Si in Sheet Ford Low Mg (secondary production) | 1.758942 | 0 | -0.2774676 | 0 | 6.339269
| Upper bound on Zn in Sheet Ford High Cu (secondary production) | 1.118575 | 0 | -1.656852 | 0 | 0.6751203
| Upper bound on Si in Sheet Ford High Mg (secondary production) | 0.8067557 | 0 | -0.2774676 | 0 | 2.907567
[Ford ABS case study] BAU 2050
| Name | Max est. impact | Slack | Shadow Price | Allowable decrease | Allowable increase
| Upper bound on Zn in Sheet Ford High Cu (secondary production) | 23.48016 | 0 | -1.645955 | 0 | 14.26538
| Upper bound on Zn in Sheet Ford Low Cu (secondary production) | 7.05922 | 0 | -1.645955 | 0 | 4.288831
| Upper bound on Si in Sheet Ford Low Mg (secondary production) | 4.877827 | 0 | -0.27587 | 0 | 17.68162
| Upper bound on Si in Sheet Ford High Mg (secondary production) | 0.1521073 | 0 | -0.27587 | 0 | 0.551373
[Ford ABS case study] HRC 2050
| Name | Max est. impact | Slack | Shadow Price | Allowable decrease | Allowable increase
| Upper bound on Zn in Sheet Ford Low Cu (secondary production) | 13.18161 | 0 | -1.645955 | 0 | 8.008492
| Upper bound on Si in Sheet HRC 5xxx Alloy 2(secondary production) | 4.084684 | 0 | -0.27587 | 0 | 14.80655
| Upper bound on Si in Sheet HRC 6xxx Alloy 2(secondary production) | 3.079213 | 0 | -0.27587 | 0 | 11.16182
[Ford ABS case study] Shifting demand for 5xxx to 6xxx 2050
| Name | Max est. impact | Slack | Shadow Price | Allowable decrease | Allowable increase
| Upper bound on Zn in Sheet Ford High Cu (secondary production) | 35.39572 | 0 | -1.658344 | 0 | 21.34401
| Upper bound on Zn in Sheet Ford Low Cu (secondary production) | 20.75029 | 0 | -1.658344 | 0 | 12.51265
[Ford ABS case study] Steel rivet reduction 2050
| Name | Max est. impact | Slack | Shadow Price | Allowable decrease | Allowable increase
| Upper bound on Zn in Sheet Ford High Cu (secondary production) | 23.60226 | 0 | -1.657679 | 0 | 14.23814
| Upper bound on Zn in Sheet Ford Low Cu (secondary production) | 6.908218 | 0 | -1.657679 | 0 | 4.167405
| Upper bound on Si in Sheet Ford Low Mg (secondary production) | 4.070704 | 0 | -0.2774846 | 0 | 14.67002
| Upper bound on Si in Sheet Ford High Mg (secondary production) | 1.23585 | 0 | -0.2774846 | 0 | 4.453759
[Ford ABS case study] Processing Zorba into Twitch by size 2050
| Name | Max est. impact | Slack | Shadow Price | Allowable decrease | Allowable increase
| Upper bound on Zn in Sheet Ford High Cu (secondary production) | 28.22638 | 0 | -2.731025 | 0 | 10.33545
| Upper bound on Zn in Sheet Ford Low Cu (secondary production) | 7.596008 | 0 | -2.731025 | 0 | 2.781376
| Upper bound on Si in Sheet Ford Low Mg (secondary production) | 6.765791 | 0 | -0.2781081 | 0 | 24.32792
| Upper bound on Si in Sheet Ford High Mg (secondary production) | 0.1533413 | 0 | -0.2781081 | 0 | 0.551373
[Ford ABS case study] LIBS 2050
| Name | Max est. impact | Slack | Shadow Price | Allowable decrease | Allowable increase
| Upper bound on Zn in Sheet Ford High Cu (secondary production) | 76.11268 | 0 | -12.53849 | 0 | 6.070321
| Upper bound on Mn in Sheet Ford Low Cu (secondary production) | 22.03138 | 0 | -4.19099 | 0 | 5.256843
| Upper bound on Si in Sheet Ford Low Mg (secondary production) | 7.756703 | 0 | -1.211691 | 0 | 6.401552
| Upper bound on Si in Sheet Ford High Mg (secondary production) | 1.854193 | 0 | -1.211691 | 0 | 1.530253
[Ford ABS case study] VD1 2050
| Name | Max est. impact | Slack | Shadow Price | Allowable decrease | Allowable increase
| Upper bound on Zn in Sheet Ford High Cu (secondary production) | 4.386669 | 0 | -1.463159 | 0 | 2.998082
| Upper bound on Cu in Sheet Ford High Mg (secondary production) | 1.546945 | 0 | -1.206279 | 0 | 1.282411
| Upper bound on Zn in Sheet Ford Low Mg (secondary production) | 1.363213 | 0 | -1.463159 | 0 | 0.9316917
| Upper bound on Zn in Sheet Ford Low Cu (secondary production) | 1.356317 | 0 | -1.463159 | 0 | 0.9269788
[Ford ABS case study] VD2 2050
| Name | Max est. impact | Slack | Shadow Price | Allowable decrease | Allowable increase
| Upper bound on Zn in Sheet Ford High Cu (secondary production) | 40.99237 | 0 | -19.78631 | 0 | 2.071754
| Upper bound on Mn in Sheet Ford Low Cu (secondary production) | 37.73486 | 0 | -3.121056 | 0 | 12.09042
| Upper bound on Zn in Sheet Ford Low Mg (secondary production) | 15.10199 | 0 | -0.2017995 | 0 | 74.83661
| Upper bound on Si in Sheet Ford Low Mg (secondary production) | 3.866806 | 0 | -1.55441 | 0 | 2.487636
| Upper bound on Zn in Sheet Ford Low Cu (secondary production) | 1.076249 | 0 | -0.01151328 | 0 | 93.47898
| Upper bound on Si in Sheet Ford High Mg (secondary production) | 0.9149387 | 0 | -1.55441 | 0 | 0.5886084
| Upper bound on Zn in Sheet Ford High Mg (secondary production) | 0.7092469 | 0 | -0.2017995 | 0 | 3.514612