## ChiT
Temperature (K) | FC (1 kOe) | FC (500 Oe) | ZFC (1 kOe) | ZFC (500 Oe) | Temperature (K) | CASSCF-SO (scaled)
1.99577 | 1.258805 | 1.547250459 | 0.8207957637 | 0.4739438598 | 1.1 | 13.358196
4.967504 | 2.835878 | 3.054105 | 1.39558 | 1.441907 | 2.2 | 13.364244
7.939911 | 4.348294 | 4.62412 | 1.884872 | 2.104572 | 3.3 | 13.3704
10.90807 | 5.764036 | 6.039735 | 2.324214 | 2.639263 | 4.4 | 13.376448
13.88316 | 7.075804 | 7.430162 | 2.801687 | 3.187426 | 5.5 | 13.382604
16.85342 | 8.279709 | 8.663497 | 3.416079 | 3.855829 | 6.6 | 13.388652
19.82299 | 9.349901 | 9.781136 | 4.257995 | 4.736373 | 7.7 | 13.394808
22.80106 | 10.27586 | 10.76152 | 5.411373261 | 5.904961 | 8.8 | 13.400856
25.75907 | 11.07189 | 11.62182 | 6.718205615 | 7.227034 | 9.9 | 13.407012
28.74287 | 11.665 | 12.29237 | 8.274656887 | 8.648165 | 11 | 13.41306
31.71894 | 12.10017 | 12.29522 | 9.935999 | 10.25949 | 12.1 | 13.419216
34.68151 | 12.43549 | 12.61413 | 11.47665 | 11.76299 | 13.2 | 13.425264
37.6629 | 12.64792 | 12.8596 | 12.71497 | 12.94554 | 14.3 | 13.431312
40.63963 | 12.83331 | 13.02731 | 13.53919 | 13.71463 | 15.5 | 13.437468
43.61422 | 13.00289 | 13.17736 | 13.9629 | 14.09422 | 16.6 | 13.443516
46.58812 | 13.14188 | 13.30749 | 14.10483 | 14.20805 | 17.7 | 13.449672
49.56112 | 13.27321 | 13.42503 | 14.08858 | 14.1871 | 18.8 | 13.45572
52.49955 | 13.45831 | 13.52906 | 14.04056 | 14.16227 | 19.9 | 13.461876
55.47607 | 13.47745 | 13.64693 | 13.92851 | 14.0551 | 21 | 13.467924
58.42737 | 13.58916 | 13.75132 | 13.75801 | 13.89917 | 22.1 | 13.47408
61.38111 | 13.65858 | 13.81862 | 13.65748 | 13.77996 | 23.2 | 13.480128
64.33424 | 13.6839 | 13.84116 | 13.62954 | 13.74785 | 24.3 | 13.486284
67.28918 | 13.6952 | 13.85444 | 13.63034 | 13.72906 | 25.4 | 13.492332
70.24229 | 13.71119 | 13.86156 | 13.63921 | 13.76396 | 26.5 | 13.498488
73.20337 | 13.65002 | 13.88244 | 13.65185 | 13.77193 | 27.6 | 13.504536
76.14757 | 13.74768 | 13.89793 | 13.6732 | 13.78277 | 28.7 | 13.510692
79.15369 | 13.73518 | 13.91738 | 13.68306 | 13.80486 | 29.8 | 13.51674
82.05146 | 13.7779 | 13.93754 | 13.70276 | 13.81773 | 30.9 | 13.522896
85.01138 | 13.87247 | 13.95045 | 13.71806193 | 13.83513 | 32 | 13.528944
87.96345 | 13.80916 | 13.96526 | 13.7367 | 13.85131 | 33.1 | 13.5351
90.91781 | 13.86458 | 13.97819 | 13.74867 | 13.86639 | 34.2 | 13.541148
93.86981 | 13.83188 | 13.98928 | 13.75871 | 13.87503 | 35.3 | 13.547304
96.82796 | 13.79537 | 14.01384 | 13.77207 | 13.88813 | 36.4 | 13.553352
99.91998 | 13.93405 | 13.93049 | 13.78722 | 13.90373 | 37.5 | 13.559508
109.9371 | 13.98641 | . | . | . | 38.6 | 13.565556
119.9373 | 14.0304 | . | . | . | 39.7 | 13.571712
129.9211 | 14.08053 | . | . | . | 40.8 | 13.57776
139.9059 | 14.12514 | . | . | . | 41.9 | 13.583916
149.8555 | 14.16201 | . | . | . | 43 | 13.589964
159.8113 | 14.19009 | . | . | . | 44.1 | 13.59612
169.748 | 14.22323 | . | . | . | 45.3 | 13.602168
179.7603 | 14.26902 | . | . | . | 46.4 | 13.608324
189.7416 | 14.25552 | . | . | . | 47.5 | 13.614372
199.5502 | 14.2934 | . | . | . | 48.6 | 13.620528
209.5919 | 14.34275 | . | . | . | 49.7 | 13.626576
219.7021 | 14.34155 | . | . | . | 50.8 | 13.632732
229.6637 | 14.38022 | . | . | . | 51.9 | 13.63878
239.6156 | 14.37717 | . | . | . | 53 | 13.644936
249.5853 | 14.41151808 | . | . | . | 54.1 | 13.650984
259.5639 | 14.44219 | . | . | . | 55.2 | 13.65714
270.1301 | 14.48686 | . | . | . | 56.3 | 13.663188
279.995 | 14.35178 | . | . | . | 57.4 | 13.669344
[5 empty] | 58.5 | 13.675392
[5 empty] | 59.6 | 13.681548
[5 empty] | 60.7 | 13.687596
[5 empty] | 61.8 | 13.693752
[5 empty] | 62.9 | 13.6998
[5 empty] | 64 | 13.705848
[5 empty] | 65.1 | 13.712004
[5 empty] | 66.2 | 13.718052
[5 empty] | 67.3 | 13.7241
[5 empty] | 68.4 | 13.730256
[5 empty] | 69.5 | 13.736304
[5 empty] | 70.6 | 13.742352
[5 empty] | 71.7 | 13.748508
[5 empty] | 72.8 | 13.754556
[5 empty] | 73.9 | 13.760604
[5 empty] | 75.1 | 13.766652
[5 empty] | 76.2 | 13.7727
[5 empty] | 77.3 | 13.778748
[5 empty] | 78.4 | 13.784796
[5 empty] | 79.5 | 13.790844
[5 empty] | 80.6 | 13.796892
[5 empty] | 81.7 | 13.80294
[5 empty] | 82.8 | 13.808988
[5 empty] | 83.9 | 13.815036
[5 empty] | 85 | 13.821084
[5 empty] | 86.1 | 13.827024
[5 empty] | 87.2 | 13.833072
[5 empty] | 88.3 | 13.839012
[5 empty] | 89.4 | 13.84506
[5 empty] | 90.5 | 13.851
[5 empty] | 91.6 | 13.85694
[5 empty] | 92.7 | 13.86288
[5 empty] | 93.8 | 13.86882
[5 empty] | 94.9 | 13.87476
[5 empty] | 96 | 13.8807
[5 empty] | 97.1 | 13.88664
[5 empty] | 98.2 | 13.89258
[5 empty] | 99.3 | 13.898412
[5 empty] | 100.4 | 13.904352
[5 empty] | 101.5 | 13.910184
[5 empty] | 102.6 | 13.916124
[5 empty] | 103.7 | 13.921956
[5 empty] | 104.8 | 13.927788
[5 empty] | 106 | 13.93362
[5 empty] | 107.1 | 13.939344
[5 empty] | 108.2 | 13.945176
[5 empty] | 109.3 | 13.9509
[5 empty] | 110.4 | 13.956732
[5 empty] | 111.5 | 13.962456
[5 empty] | 112.6 | 13.96818
[5 empty] | 113.7 | 13.973904
[5 empty] | 114.8 | 13.979628
[5 empty] | 115.9 | 13.985244
[5 empty] | 117 | 13.990968
[5 empty] | 118.1 | 13.996584
[5 empty] | 119.2 | 14.002308
[5 empty] | 120.3 | 14.007924
[5 empty] | 121.4 | 14.013432
[5 empty] | 122.5 | 14.019048
[5 empty] | 123.6 | 14.024664
[5 empty] | 124.7 | 14.030172
[5 empty] | 125.8 | 14.03568
[5 empty] | 126.9 | 14.041188
[5 empty] | 128 | 14.046696
[5 empty] | 129.1 | 14.052204
[5 empty] | 130.2 | 14.057604
[5 empty] | 131.3 | 14.063112
[5 empty] | 132.4 | 14.068512
[5 empty] | 133.5 | 14.073912
[5 empty] | 134.6 | 14.079312
[5 empty] | 135.8 | 14.084604
[5 empty] | 136.9 | 14.090004
[5 empty] | 138 | 14.095296
[5 empty] | 139.1 | 14.100588
[5 empty] | 140.2 | 14.10588
[5 empty] | 141.3 | 14.111172
[5 empty] | 142.4 | 14.116356
[5 empty] | 143.5 | 14.12154
[5 empty] | 144.6 | 14.126724
[5 empty] | 145.7 | 14.131908
[5 empty] | 146.8 | 14.137092
[5 empty] | 147.9 | 14.142276
[5 empty] | 149 | 14.147352
[5 empty] | 150.1 | 14.152428
[5 empty] | 151.2 | 14.157504
[5 empty] | 152.3 | 14.16258
[5 empty] | 153.4 | 14.167548
[5 empty] | 154.5 | 14.172624
[5 empty] | 155.6 | 14.177592
[5 empty] | 156.7 | 14.18256
[5 empty] | 157.8 | 14.187528
[5 empty] | 158.9 | 14.192388
[5 empty] | 160 | 14.197248
[5 empty] | 161.1 | 14.202216
[5 empty] | 162.2 | 14.207076
[5 empty] | 163.3 | 14.211828
[5 empty] | 164.4 | 14.216688
[5 empty] | 165.6 | 14.22144
[5 empty] | 166.7 | 14.226192
[5 empty] | 167.8 | 14.230944
[5 empty] | 168.9 | 14.235696
[5 empty] | 170 | 14.240448
[5 empty] | 171.1 | 14.245092
[5 empty] | 172.2 | 14.249736
[5 empty] | 173.3 | 14.25438
[5 empty] | 174.4 | 14.259024
[5 empty] | 175.5 | 14.26356
[5 empty] | 176.6 | 14.268204
[5 empty] | 177.7 | 14.27274
[5 empty] | 178.8 | 14.277276
[5 empty] | 179.9 | 14.281704
[5 empty] | 181 | 14.28624
[5 empty] | 182.1 | 14.290668
[5 empty] | 183.2 | 14.295204
[5 empty] | 184.3 | 14.299524
[5 empty] | 185.4 | 14.303952
[5 empty] | 186.5 | 14.30838
[5 empty] | 187.6 | 14.3127
[5 empty] | 188.7 | 14.31702
[5 empty] | 189.8 | 14.32134
[5 empty] | 190.9 | 14.32566
[5 empty] | 192 | 14.32998
[5 empty] | 193.1 | 14.334192
[5 empty] | 194.2 | 14.338404
[5 empty] | 195.4 | 14.342616
[5 empty] | 196.5 | 14.346828
[5 empty] | 197.6 | 14.350932
[5 empty] | 198.7 | 14.355144
[5 empty] | 199.8 | 14.359248
[5 empty] | 200.9 | 14.363352
[5 empty] | 202 | 14.367456
[5 empty] | 203.1 | 14.37156
[5 empty] | 204.2 | 14.375556
[5 empty] | 205.3 | 14.379552
[5 empty] | 206.4 | 14.383548
[5 empty] | 207.5 | 14.387544
[5 empty] | 208.6 | 14.39154
[5 empty] | 209.7 | 14.395428
[5 empty] | 210.8 | 14.399424
[5 empty] | 211.9 | 14.403312
[5 empty] | 213 | 14.4072
[5 empty] | 214.1 | 14.411088
[5 empty] | 215.2 | 14.414868
[5 empty] | 216.3 | 14.418756
[5 empty] | 217.4 | 14.422536
[5 empty] | 218.5 | 14.426316
[5 empty] | 219.6 | 14.430096
[5 empty] | 220.7 | 14.433768
[5 empty] | 221.8 | 14.437548
[5 empty] | 222.9 | 14.44122
[5 empty] | 224 | 14.444892
[5 empty] | 225.2 | 14.448564
[5 empty] | 226.3 | 14.452236
[5 empty] | 227.4 | 14.455908
[5 empty] | 228.5 | 14.459472
[5 empty] | 229.6 | 14.463036
[5 empty] | 230.7 | 14.4666
[5 empty] | 231.8 | 14.470164
[5 empty] | 232.9 | 14.473728
[5 empty] | 234 | 14.477184
[5 empty] | 235.1 | 14.480748
[5 empty] | 236.2 | 14.484204
[5 empty] | 237.3 | 14.48766
[5 empty] | 238.4 | 14.491116
[5 empty] | 239.5 | 14.494572
[5 empty] | 240.6 | 14.49792
[5 empty] | 241.7 | 14.501376
[5 empty] | 242.8 | 14.504724
[5 empty] | 243.9 | 14.508072
[5 empty] | 245 | 14.51142
[5 empty] | 246.1 | 14.51466
[5 empty] | 247.2 | 14.518008
[5 empty] | 248.3 | 14.521248
[5 empty] | 249.4 | 14.524488
[5 empty] | 250.5 | 14.527836
[5 empty] | 251.6 | 14.530968
[5 empty] | 252.7 | 14.534208
[5 empty] | 253.8 | 14.537448
[5 empty] | 254.9 | 14.54058
[5 empty] | 256.1 | 14.543712
[5 empty] | 257.2 | 14.546952
[5 empty] | 258.3 | 14.549976
[5 empty] | 259.4 | 14.553108
[5 empty] | 260.5 | 14.55624
[5 empty] | 261.6 | 14.559264
[5 empty] | 262.7 | 14.562396
[5 empty] | 263.8 | 14.56542
[5 empty] | 264.9 | 14.568444
[5 empty] | 266 | 14.571468
[5 empty] | 267.1 | 14.574492
[5 empty] | 268.2 | 14.577408
[5 empty] | 269.3 | 14.580432
[5 empty] | 270.4 | 14.583348
[5 empty] | 271.5 | 14.586264
[5 empty] | 272.6 | 14.58918
[5 empty] | 273.7 | 14.592096
[5 empty] | 274.8 | 14.594904
[5 empty] | 275.9 | 14.59782
[5 empty] | 277 | 14.600628
[5 empty] | 278.1 | 14.603544
[5 empty] | 279.2 | 14.606352
[5 empty] | 280.3 | 14.60916
[5 empty] | 281.4 | 14.611968
[5 empty] | 282.5 | 14.614668
[5 empty] | 283.6 | 14.617476
[5 empty] | 284.7 | 14.620176
[5 empty] | 285.9 | 14.622984
[5 empty] | 287 | 14.625684
[5 empty] | 288.1 | 14.628384
[5 empty] | 289.2 | 14.631084
[5 empty] | 290.3 | 14.633676
[5 empty] | 291.4 | 14.636376
[5 empty] | 292.5 | 14.638968
[5 empty] | 293.6 | 14.641668
[5 empty] | 294.7 | 14.64426
[5 empty] | 295.8 | 14.646852
[5 empty] | 296.9 | 14.649444
[5 empty] | 298 | 14.652036
[5 empty] | 299.1 | 14.654628
[5 empty] | 300.2 | 14.657112
[5 empty] | 301.3 | 14.659704
[5 empty] | 302.4 | 14.662188
[5 empty] | 303.5 | 14.664672
[5 empty] | 304.6 | 14.667156
[5 empty] | 305.7 | 14.66964
[5 empty] | 306.8 | 14.672124
[5 empty] | 307.9 | 14.6745
[5 empty] | 309 | 14.676984
[5 empty] | 310.1 | 14.67936
[5 empty] | 311.2 | 14.681844
[5 empty] | 312.3 | 14.68422
[5 empty] | 313.4 | 14.686596
[5 empty] | 314.5 | 14.688972
[5 empty] | 315.7 | 14.691348
[5 empty] | 316.8 | 14.693616
[5 empty] | 317.9 | 14.695992
[5 empty] | 319 | 14.69826
[5 empty] | 320.1 | 14.700636
[5 empty] | 321.2 | 14.702904
[5 empty] | 322.3 | 14.705172
[5 empty] | 323.4 | 14.70744
[5 empty] | 324.5 | 14.709708
[5 empty] | 325.6 | 14.711976
[5 empty] | 326.7 | 14.714244
[5 empty] | 327.8 | 14.716404
[5 empty] | 328.9 | 14.718564
[5 empty] | 330 | 14.720832

## Arrhenius
Temperature (K) | AC (s-1) | DC (s-1)
72 | 1.471337 | .
76 | 4.715713 | .
80 | 13.74461 | .
85.030639 | 42.75989 | .
89.4058285 | 120.1208 | .
93.781858 | 314.797 | .
98.154751 | 786.7821 | .
102.53181 | 1866.755 | .
106.905465 | 3654.41 | .
111.281245 | 8325.632 | .
26 | . | 0.001789489
30 | . | 0.002695968
32 | . | 0.002990872
36 | . | 0.00343307
42 | . | 0.004913503
46 | . | 0.006193987
50 | . | 0.008019793
54 | . | 0.01162097
56 | . | 0.01511993
58 | . | 0.02148798
59 | . | 0.02671435
60 | . | 0.03377826
61 | . | 0.0438742
62 | . | 0.06194512