## Arrhenius
Temperature (K) | AC (s-1) | DC (s-1) | Temperature (K) | Orbach (s-1) | Raman (s-1)
72 | 1.471337 | . | 200 | 183754443.9 | 25368.07
76 | 4.715713 | . | 199 | 175421464.2 | 24233.42
80 | 13.74461 | . | 198 | 167384479.9 | 23138.16
85.030639 | 42.75989 | . | 197 | 159636429.6 | 22081.38
89.4058285 | 120.1208 | . | 196 | 152170305.6 | 21062.19
93.781858 | 314.797 | . | 195 | 144979155.7 | 20079.72
98.154751 | 786.7821 | . | 194 | 138056086.2 | 19133.08
102.53181 | 1866.755 | . | 193 | 131394264.1 | 18221.41
106.905465 | 3654.41 | . | 192 | 124986919.7 | 17343.83
111.281245 | 8325.632 | . | 191 | 118827349.3 | 16499.48
26 | . | 0.001789489 | 190 | 112908916.9 | 15687.52
30 | . | 0.002695968 | 189 | 107225057.0 | 14907.1
32 | . | 0.002990872 | 188 | 101769277.1 | 14157.38
36 | . | 0.00343307 | 187 | 96535159.2 | 13437.53
42 | . | 0.004913503 | 186 | 91516362.6 | 12746.73
46 | . | 0.006193987 | 185 | 86706625.8 | 12084.17
50 | . | 0.008019793 | 184 | 82099768.6 | 11449.04
54 | . | 0.01162097 | 183 | 77689693.8 | 10840.56
56 | . | 0.01511993 | 182 | 73470389.6 | 10257.93
58 | . | 0.02148798 | 181 | 69435931.1 | 9700.382
59 | . | 0.02671435 | 180 | 65580482.2 | 9167.152
60 | . | 0.03377826 | 179 | 61898297.4 | 8657.484
61 | . | 0.0438742 | 178 | 58383723.1 | 8170.636
62 | . | 0.06194512 | 177 | 55031199.6 | 7705.876
|  |  | 176 | 51835262.1 | 7262.481
|  |  | 175 | 48790542.7 | 6839.742
|  |  | 174 | 45891771.1 | 6436.961
|  |  | 173 | 43133775.9 | 6053.452
|  |  | 172 | 40511486.2 | 5688.54
|  |  | 171 | 38019932.2 | 5341.564
|  |  | 170 | 35654246.2 | 5011.875
|  |  | 169 | 33409663.4 | 4698.834
|  |  | 168 | 31281523.0 | 4401.819
|  |  | 167 | 29265268.4 | 4120.219
|  |  | 166 | 27356448.2 | 3853.434
|  |  | 165 | 25550716.2 | 3600.881
|  |  | 164 | 23843832.0 | 3361.987
|  |  | 163 | 22231661.5 | 3136.196
|  |  | 162 | 20710176.4 | 2922.961
|  |  | 161 | 19275455.0 | 2721.751
|  |  | 160 | 17923681.6 | 2532.049
|  |  | 159 | 16651146.7 | 2353.352
|  |  | 158 | 15454246.7 | 2185.167
|  |  | 157 | 14329483.1 | 2027.019
|  |  | 156 | 13273462.9 | 1878.444
|  |  | 155 | 12282897.3 | 1738.993
|  |  | 154 | 11354601.4 | 1608.229
|  |  | 153 | 10485493.3 | 1485.73
|  |  | 152 | 9672593.6 | 1371.086
|  |  | 151 | 8913024.2 | 1263.903
|  |  | 150 | 8204007.0 | 1163.796
|  |  | 149 | 7542863.4 | 1070.398
|  |  | 148 | 6927012.7 | 983.3509
|  |  | 147 | 6353971.1 | 902.312
|  |  | 146 | 5821349.9 | 826.9504
|  |  | 145 | 5326854.4 | 756.948
|  |  | 144 | 4868282.3 | 691.999
|  |  | 143 | 4443522.2 | 631.8101
|  |  | 142 | 4050551.7 | 576.0998
|  |  | 141 | 3687435.8 | 524.5985
|  |  | 140 | 3352325.2 | 477.0483
|  |  | 139 | 3043454.2 | 433.2026
|  |  | 138 | 2759139.1 | 392.826
|  |  | 137 | 2497776.1 | 355.6941
|  |  | 136 | 2257839.0 | 321.5931
|  |  | 135 | 2037877.9 | 290.3195
|  |  | 134 | 1836516.1 | 261.6802
|  |  | 133 | 1652449.0 | 235.4918
|  |  | 132 | 1484441.2 | 211.5804
|  |  | 131 | 1331324.8 | 189.7817
|  |  | 130 | 1191996.8 | 169.9402
|  |  | 129 | 1065417.3 | 151.9093
|  |  | 128 | 950607 | 135.5506
|  |  | 127 | 846645.2 | 120.734
|  |  | 126 | 752667.2 | 107.3374
|  |  | 125 | 667862.8 | 95.246
|  |  | 124 | 591473.1 | 84.35235
|  |  | 123 | 522789.2 | 74.55597
|  |  | 122 | 461149.7 | 65.76304
|  |  | 121 | 405938.2 | 57.88609
|  |  | 120 | 356581.8 | 50.84374
|  |  | 119 | 312548.5 | 44.5604
|  |  | 118 | 273345.5 | 38.96599
|  |  | 117 | 238516.9 | 33.99564
|  |  | 116 | 207641.8 | 29.58943
|  |  | 115 | 180332.3 | 25.69215
|  |  | 114 | 156232 | 22.25298
|  |  | 113 | 135013.6 | 19.22526
|  |  | 112 | 116377.3 | 16.56627
|  |  | 111 | 100049.4 | 14.23692
|  |  | 110 | 85780.22 | 12.20159
|  |  | 109 | 73342.54 | 10.42785
|  |  | 108 | 62530.24 | 8.886254
|  |  | 107 | 53156.7 | 7.550146
|  |  | 106 | 45053.32 | 6.395439
|  |  | 105 | 38068.26 | 5.400432
|  |  | 104 | 32065.06 | 4.545621
|  |  | 103 | 26921.45 | 3.813529
|  |  | 102 | 22528.16 | 3.188535
|  |  | 101 | 18787.84 | 2.656719
|  |  | 100 | 15613.97 | 2.205715
|  |  | 99 | 12929.93 | 1.824568
|  |  | 98 | 10668.07 | 1.503605
|  |  | 97 | 8768.827 | 1.234315
|  |  | 96 | 7179.968 | 1.009232
|  |  | 95 | 5855.808 | 0.8218295
|  |  | 94 | 4756.555 | 0.6664227
|  |  | 93 | 3847.67 | 0.5380793
|  |  | 92 | 3099.279 | 0.432535
|  |  | 91 | 2485.651 | 0.3461179
|  |  | 90 | 1984.696 | 0.275679
|  |  | 89 | 1577.554 | 0.2185287
|  |  | 88 | 1248.166 | 0.1723802
|  |  | 87 | 982.9332 | 0.1352974
|  |  | 86 | 770.3815 | 0.1056489
|  |  | 85 | 600.8841 | 0.08206631
|  |  | 84 | 466.3972 | 0.06340799
|  |  | 83 | 360.2321 | 0.04872575
|  |  | 82 | 276.8638 | 0.03723665
|  |  | 81 | 211.7415 | 0.02829744
|  |  | 80 | 161.1438 | 0.02138257
|  |  | 79 | 122.0443 | 0.01606557
|  |  | 78 | 91.99048 | 0.01200174
|  |  | 77 | 69.02092 | 0.008914893
|  |  | 76 | 51.55789 | 0.006584499
|  |  | 75 | 38.35039 | 0.004836403
|  |  | 74 | 28.41601 | 0.003533212
|  |  | 73 | 20.97853 | 0.002567682
|  |  | 72 | 15.43884 | 0.001856804
|  |  | 71 | 11.33044 | 0.001336492
|  |  | 70 | 8.296938 | 0.0009579288
|  |  | 69 | 6.064907 | 0.0006839648
|  |  | 68 | 4.427366 | 0.0004868528
|  |  | 67 | 3.230551 | 0.0003455037
|  |  | 66 | 2.356053 | 0.0002447048
|  |  | 65 | 1.717468 | 0.0001729945
|  |  | 64 | 1.253221 | 0.0001221818
|  |  | 63 | 0.91348 | 8.619876e-05
|  |  | 62 | 0.6654584 | 6.084992e-05
|  |  | 61 | 0.48726 | 4.284522e-05
|  |  | 60 | 0.3536244 | 3.019062e-05
|  |  | 59 | 0.2582335 | 2.122873e-05
|  |  | 58 | 0.1871925 | 1.492974e-05
|  |  | 57 | 0.1358372 | 1.044699e-05
|  |  | 56 | 0.09697152 | 7.305891e-06
|  |  | 55 | 0.07181867 | 5.074803e-06
|  |  | 54 | 0.05132977 | 3.481926e-06
|  |  | 53 | 0.03671057 | 2.397066e-06
|  |  | 52 | 0.02594534 | 1.631837e-06
|  |  | 51 | 0.01851511 | 1.115984e-06
|  |  | 50 | 0.01281653 | 7.598844e-07