## Sheet1
Supplementary Data 1
Fitting Receipts from PowderCell 2.2.
Refinement of GG092
RUN: 6/1/2016 4:50
Whitlockite: | 10.60 vol.% | (scf: 0.0580)
Merrillite: | 41.62 vol.% | (scf: 0.2278)
Hurlbutite: | 47.78 vol.% | (scf: 0.2615)
R-values | Rp=1.26 | Rwp=1.97 | Rexp=0.25
Whitlockite:
lattice | a : 10.4500
c : 37.3400
profile | U : 0.2000
PsVoigt1 | V : 0.0050
W : 0.0060
mixing | na : 0.5600
nb : 0.0000
overall | B : 0.0000
Merillite
lattice | a : 10.3300
c : 37.0000
profile | U : 0.3980
PsVoigt1 | V : 0.0390
W : 0.0058
mixing | na : 0.5600
nb : 0.0000
overall | B : 0.0000
Hurlbutite
lattice | a : 8.3002
b : 8.8499
c : 7.7691
beta : 90.5000
profile | U : 0.2300
PsVoigt2 | V : 0.0100
W : 0.0060
overall | B : 0.0000
global parameters
zero shift : | 0
displacement : | 0
backgr. polynom : 3
coeff. | a0 : 45011.9610
a1 : -7224
a2 : 561.5
a3 : -18.72
Refinement of GG093
Run: 6/1/2016 12:58
Whitlockite: | 64.40 vol.% | (scf: 1.9372)
Merillite: | 35.60 vol.% | (scf: 1.0704)
R-values | Rp= 7.46 | Rwp=9.30 | Rexp= 2.02
Whitlockite:
lattice | a : 10.365(5)
c 37.169(3)
profile | U 0.315
PsVoigt1 | V : 0.021
W : 0.0054
mixing | na : 0.38
nb : 0.0000
overall | B : 0.0000
Merrillite:
lattice | a : 10.276(2)
c : 36.995(9)
profile | U : 0.327
PsVoigt1 | V : 0.038
W : 0.0059
mixing | na : 0.3800
nb : 0.0000
overall | B : 0.0000
global parameters:
zero shift : | 0
displacement : | 0
backgr. polynom : 3
coeff. | a0 : -64249
a1 : 4.018.10^4
a2 : -8322
a3 : 811.4
Refinement of GG094
RUN: 6/1/2016 5:39:
Whitlockite | 87.86 vol.% | (scf: 1.8966)
Merrillite | 12.14 vol.% | (scf: 0.2620)
R-values | Rp=1.26 | Rwp=1.75 | Rexp=0.24
Whitlockite:
lattice | a :10.3619
c : 37.2014
profile | U : 0.4908
PsVoigt1 | V : 0.0038
W : 0.0059
mixing | na : 0.5300
nb : 0.0000
overall | B : 0.0000
Merrillite
lattice | a : 10.3360
c : 36.9044
profile | U : 0.3000
PsVoigt1 | V : 0.0200
W : 0.0060
mixing | na : 0.5600
nb : 0.0000
overall | B : 0.0000
global parameters
zero shift : | 0
displacement : | 0
backgr. polynom : 3
coeff. | a0 : 65491.4450
a1 : -7995
a2 : 379.2
a3 : -6.19
Refinement of GG095
Run: 6/1/2016 12:58
Whitlockite: | 88.85 vol.% | (scf: 1.0117)
Merillite: | 11.15 vol.% | (scf: 0.1270)
R-values | Rp=1.36 | Rwp=1.94 | Rexp=0.15
Whitlockite:
lattice | a : 10.3561
c : 37.1421
profile | U : 0.2681
PsVoigt1 | V : 0.0086
W : 0.0060
mixing | na : 0.3500
nb : 0.0000
overall | B : 0.0000
Merrillite:
lattice | a : 10.3419
c : 36.7746
profile | U : 0.2680
PsVoigt1 | V : 0.0090
W : 0.0060
mixing | na : 0.3500
nb : 0.0000
overall | B : 0.0000
global parameters:
zero shift : | 0
displacement : | 0
backgr. polynom : 3
coeff. | a0 : 100249.0000
a1 : -1.098E4
a2 : 379.6
a3 : -1.648