## ABC_1150
1,150 enumerated ABC-6 structural models constructed from no more than four types of cages (including known ABC-6 types)
The solvent-accessible pore volumes and surface areas are calculated using spherical probes with diameters of 2.65, 2.89, 3.30, 3.64, and 3.8 Å, respectively.
Stacking Layers | Stacking Sequence | Space Group | a (Å) | c (Å) | Largest Channel Opening | Energy Relative to Quartz (kcal/mol/Si) | Framework Density (Si/1000Å3) | Stacking Compactness | Fractional Pore Volume for H2O | Fractional Pore Volume for H2 | Fractional Pore Volume for CO2 | Fractional Pore Volume for N2 | Fractional Pore Volume for CH4 | Surface Area for H2O (Å2/Si) | Surface Area for H2 (Å2/Si) | Surface Area for CO2 (Å2/Si) | Surface Area for N2 (Å2/Si) | Surface Area for CH4 (Å2/Si)2 | Cage_1 | Cage_2 | Cage_3 | Cage_4
2 | [AB] | P63/MMC | 12.3684 | 5.1827 | 12 | 13.04502 | 18.0488 | 1 | 5.669% | 4.522% | 2.98% | 2.018% | 1.632% | 5.92199447 | 4.95921153 | 3.63238158 | 2.77080053 | 2.45892655 | [aba]
3 | [AAB] | P-6M2 | 12.9207 | 7.5444 | 12 | 16.7334 | 16.50242 | 0.333 | 10.08% | 8.345% | 5.959% | 4.339% | 3.705% | 9.25595495 | 7.84931278 | 6.22631784 | 5.1041324 | 4.61807038 | [aa] | [aba] | [abba]
3 | [ABC] | R-3M | 12.4934 | 7.6505 | 6 | 13.05151 | 17.80832 | 1 | 5.372% | 4.156% | 2.539% | 1.569% | 1.23% | 6.33766979 | 5.25889394 | 3.71267771 | 2.66878118 | 2.24911328 | [abca]
4 | [AABB] | P63/MMC | 13.5581 | 9.6514 | 12 | 16.46942 | 15.62045 | 0 | 11.76% | 9.906% | 7.402% | 5.749% | 5.094% | 10.63614964 | 8.73197012 | 6.73642471 | 5.54279476 | 5.0431881 | [aa] | [abba]
4 | [AABC] | P-3M1 | 12.7931 | 10.0494 | 8 | 15.50666 | 16.84953 | 0.5 | 7.833% | 6.294% | 4.2% | 2.87% | 2.363% | 8.10168761 | 6.84274358 | 5.14623141 | 3.98283268 | 3.48584266 | [aa] | [abca] | [abbca]
4 | [ABAC] | P63/MMC | 12.3973 | 10.3206 | 6 | 13.21036 | 17.89608 | 1 | 5.47% | 4.299% | 2.715% | 1.764% | 1.401% | 6.1037708 | 5.08241607 | 3.64259701 | 2.69603857 | 2.31907892 | [aba] | [abcba]
5 | [AABAB] | P-6M2 | 12.6295 | 12.6925 | 12 | 15.56843 | 17.11074 | 0.6 | 7.882% | 6.491% | 4.535% | 3.228% | 2.713% | 7.18996049 | 6.20099641 | 4.85275733 | 3.95999462 | 3.58624721 | [aa] | [aba] | [abba]
5 | [AABAC] | P-3M1 | 12.6556 | 12.6626 | 8 | 15.22855 | 17.08039 | 0.6 | 7.729% | 6.317% | 4.347% | 3.062% | 2.547% | 7.3297212 | 6.29589236 | 4.85536216 | 3.90353312 | 3.49609632 | [aa] | [aba] | [abbcba]
5 | [AABBC] | P-3M1 | 13.1428 | 12.4352 | 8 | 17.41923 | 16.12721 | 0.2 | 10.3% | 8.427% | 5.845% | 4.202% | 3.545% | 10.15317738 | 8.94967808 | 6.6280924 | 5.24958947 | 4.69597088 | [aa] | [abbca] | [abbcca]
5 | [ABABC] | P-3M1 | 12.4384 | 12.8228 | 6 | 13.102 | 17.88068 | 1 | 5.567% | 4.365% | 2.777% | 1.821% | 1.454% | 6.13451722 | 5.11312899 | 3.67646693 | 2.74400046 | 2.37694744 | [aba] | [abca] | [abcbca]
6 | [AABAAC] | P63/MMC | 12.9124 | 15.1053 | 8 | 16.35362 | 16.50537 | 0.333 | 10.06% | 8.322% | 5.959% | 4.348% | 3.699% | 9.27340644 | 7.82498934 | 6.21805125 | 5.09395473 | 4.61488552 | [aa] | [aba] | [abbcbba]
6 | [AABABB] | P-3M1 | 12.8484 | 15.2119 | 12 | 18.57654 | 16.67744 | 0.333 | 9.194% | 7.605% | 5.338% | 3.841% | 3.247% | 8.59179477 | 7.37754407 | 5.77328106 | 4.70646027 | 4.25068763 | [aa] | [aba] | [abba]
6 | [AABBCC] | R-3M | 13.5364 | 14.5531 | 8 | 16.26094 | 15.58877 | 0 | 11.93% | 9.909% | 7.019% | 5.18% | 4.444% | 11.29708951 | 10.06506053 | 7.62315159 | 6.02721112 | 5.38770952 | [aa] | [abbcca]
6 | [AABCBC] | P-3M1 | 12.5873 | 15.2345 | 8 | 15.09947 | 17.22163 | 0.667 | 7.053% | 5.666% | 3.812% | 2.609% | 2.148% | 7.02968155 | 5.98956314 | 4.52458007 | 3.5319221 | 3.12709314 | [aa] | [aba] | [abbca] | [abcbca]
6 | [AABCCB] | P63/MMC | 12.9889 | 14.9439 | 8 | 16.37281 | 16.48773 | 0.333 | 9.195% | 7.466% | 5.103% | 3.597% | 3.007% | 9.25857078 | 7.89733085 | 5.93946299 | 4.67898671 | 4.14193794 | [aa] | [abba] | [abccba]
6 | [ABABAC] | P-6M2 | 12.3917 | 15.497 | 6 | 13.11992 | 17.93394 | 1 | 5.569% | 4.405% | 2.823% | 1.869% | 1.499% | 6.02715768 | 5.02695252 | 3.63492165 | 2.73540142 | 2.37542982 | [aba] | [abcba] | [abcbcba]
6 | [ABACBC] | P63/MMC | 12.4095 | 15.457 | 6 | 13.18209 | 17.86828 | 1 | 5.426% | 4.219% | 2.648% | 1.699% | 1.343% | 6.14774147 | 5.11307146 | 3.64565535 | 2.67216623 | 2.28601839 | [aba] | [abca] | [abcba]
7 | [AABAABB] | P-6M2 | 13.1688 | 17.4811 | 12 | 18.48894 | 15.99762 | 0.143 | 11.15% | 9.24% | 6.557% | 4.824% | 4.116% | 10.42855602 | 9.19533911 | 6.99137288 | 5.61137214 | 5.00293568 | [aa] | [aba] | [abba]
7 | [AABABAB] | P-6M2 | 12.5253 | 17.8412 | 12 | 15.02685 | 17.32668 | 0.714 | 7.096% | 5.791% | 3.987% | 2.802% | 2.337% | 6.64195199 | 5.68615066 | 4.38918249 | 3.53482683 | 3.19069828 | [aa] | [aba] | [abba]
7 | [AABABAC] | P3M1 | 12.5418 | 17.8106 | 8 | 14.79023 | 17.31101 | 0.714 | 7.034% | 5.71% | 3.896% | 2.719% | 2.253% | 6.73222103 | 5.74856658 | 4.40148681 | 3.51081771 | 3.15083418 | [aa] | [aba] | [abbcba] | [abbcbcba]
7 | [AABABBC] | P-3M1 | 12.8149 | 17.6548 | 8 | 16.17534 | 16.72717 | 0.429 | 8.843% | 7.26% | 5.084% | 3.626% | 3.058% | 8.36689221 | 7.1494418 | 5.56236656 | 4.4847042 | 4.02501646 | [aa] | [aba] | [abbca] | [abbcbcca]
7 | [AABBACB] | P-3M1 | 12.8184 | 17.6592 | 8 | 17.8008 | 16.86245 | 0.429 | 7.939% | 6.388% | 4.258% | 2.911% | 2.392% | 8.25225648 | 6.99269341 | 5.26775851 | 4.08595175 | 3.58835973 | [aa] | [abba] | [abca] | [abccbbca]
7 | [AABBACC] | P-3M1 | 13.2403 | 17.312 | 8 | 17.83731 | 15.98001 | 0.143 | 10.73% | 8.827% | 6.135% | 4.437% | 3.776% | 10.44690856 | 9.23793755 | 6.93637971 | 5.39925124 | 4.79001111 | [aa] | [abba] | [abbccba]
7 | [AABCABC] | P-3M1 | 12.6158 | 17.6964 | 8 | 14.74013 | 17.21883 | 0.714 | 6.532% | 5.174% | 3.32% | 2.185% | 1.759% | 7.08089347 | 5.96614819 | 4.37796234 | 3.29737804 | 2.84604126 | [aa] | [abca] | [abbca]
7 | [ABABABC] | P-3M1 | 12.419 | 17.9732 | 6 | 13.08223 | 17.92011 | 1 | 5.63% | 4.442% | 2.861% | 1.906% | 1.534% | 6.03939592 | 5.04072416 | 3.65252099 | 2.76281009 | 2.41703989 | [aba] | [abca] | [abcbcbca]
7 | [ABABCAC] | P-3M1 | 12.415 | 18.011 | 6 | 13.09903 | 17.91306 | 1 | 5.6% | 4.423% | 2.853% | 1.879% | 1.52% | 6.06081018 | 5.06196819 | 3.66201033 | 2.75260105 | 2.40493106 | [aba] | [abca] | [abcbca]
7 | [ABACABC] | P-3M1 | 12.4378 | 17.9422 | 6 | 13.1666 | 17.8582 | 1 | 5.47% | 4.259% | 2.669% | 1.721% | 1.358% | 6.17106455 | 5.13167062 | 3.66626391 | 2.69446216 | 2.30361989 | [aba] | [abca] | [abcba]
8 | [AABAABAB] | P-6M2 | 12.7181 | 20.2928 | 12 | 16.53377 | 16.88581 | 0.5 | 8.516% | 7.048% | 4.943% | 3.549% | 2.988% | 7.7722432 | 6.71321148 | 5.28071156 | 4.31539246 | 3.90184934 | [aa] | [aba] | [abba]
8 | [AABAACAC] | P-6M2 | 12.7177 | 20.2943 | 8 | 16.21163 | 16.88574 | 0.5 | 8.555% | 7.09% | 4.978% | 3.579% | 3.016% | 7.78939297 | 6.72352341 | 5.28976966 | 4.33042047 | 3.92005046 | [aa] | [aba] | [abbcbba] | [abbcbcbba]
8 | [AABABABB] | P-3M1 | 12.6384 | 20.4607 | 12 | 17.77315 | 17.10986 | 0.5 | 7.84% | 6.424% | 4.439% | 3.127% | 2.602% | 7.42688991 | 6.40452528 | 4.94447432 | 4.00050866 | 3.58634706 | [aa] | [aba] | [abba]
8 | [AABABBAB] | P63/MMC | 12.7311 | 20.2229 | 12 | 15.97498 | 16.90976 | 0.5 | 8.63% | 7.152% | 5.039% | 3.64% | 3.064% | 7.79403122 | 6.72175044 | 5.30466964 | 4.35722176 | 3.95453429 | [aa] | [aba] | [abba]
8 | [AABABBCC] | P-3M1 | 12.9753 | 20.2023 | 8 | 19.09221 | 16.29579 | 0.25 | 10.04% | 8.29% | 5.874% | 4.275% | 3.63% | 9.55057419 | 8.03410022 | 6.28200663 | 5.12429343 | 4.62962132 | [aa] | [aba] | [abbcca] | [abbcbcca]
8 | [AABABCAC] | P-3M1 | 12.5194 | 20.3816 | 8 | 14.63358 | 17.35323 | 0.75 | 6.764% | 5.455% | 3.672% | 2.532% | 2.089% | 6.64598779 | 5.65682652 | 4.27999258 | 3.36888452 | 2.99974907 | [aa] | [aba] | [abca] | [abbcbca]
8 | [AABACBAC] | P-3M1 | 12.5601 | 20.3018 | 8 | 14.55875 | 17.30602 | 0.75 | 6.625% | 5.298% | 3.502% | 2.369% | 1.926% | 6.79717339 | 5.76444398 | 4.30237193 | 3.32451184 | 2.91790079 | [aa] | [aba] | [abca] | [abbcba]
8 | [AABACCBC] | P63MC | 12.7545 | 20.1775 | 8 | 15.62254 | 16.88414 | 0.5 | 8.259% | 6.737% | 4.637% | 3.267% | 2.726% | 7.93062225 | 6.78335772 | 5.23720304 | 4.17871572 | 3.72284534 | [aa] | [aba] | [abbca] | [abbcba]
8 | [AABBAACC] | P63/MMC | 13.548 | 19.3511 | 8 | 16.37268 | 15.60472 | 0 | 11.84% | 9.873% | 7.167% | 5.435% | 4.728% | 10.99161009 | 9.4155396 | 7.15479873 | 5.76781146 | 5.19236159 | [aa] | [abba] | [abbccbba]
8 | [AABBACCB] | P-3M1 | 13.0696 | 19.9297 | 8 | 17.2303 | 16.28083 | 0.25 | 9.748% | 7.94% | 5.462% | 3.879% | 3.265% | 9.79023991 | 8.41209275 | 6.29912296 | 4.97603731 | 4.39817024 | [aa] | [abba] | [abbca] | [abccbbca]
8 | [AABBCABC] | P-3M1 | 12.7787 | 20.1919 | 8 | 17.51883 | 16.84272 | 0.5 | 7.602% | 6.104% | 4.037% | 2.743% | 2.249% | 7.98942809 | 6.7599647 | 5.05749782 | 3.88930727 | 3.41702841 | [aa] | [abca] | [abbca] | [abbcca]
8 | [AABCAACB] | P63/MMC | 12.7984 | 20.0707 | 8 | 15.87068 | 16.8591 | 0.5 | 7.807% | 6.273% | 4.18% | 2.861% | 2.346% | 8.11986929 | 6.83318151 | 5.12909962 | 3.96814206 | 3.48124538 | [aa] | [abca] | [abba] | [abccba]
8 | [AABCABBC] | P-3M1 | 12.7953 | 20.111 | 8 | 15.8472 | 16.83361 | 0.5 | 7.809% | 6.272% | 4.176% | 2.855% | 2.349% | 8.10127821 | 6.86947924 | 5.14299513 | 3.97459656 | 3.47552164 | [aa] | [abca] | [abbca]
8 | [AABCBCBC] | P-3M1 | 12.5076 | 20.401 | 8 | 14.78009 | 17.40551 | 0.75 | 6.641% | 5.351% | 3.579% | 2.447% | 2.007% | 6.62980482 | 5.64093355 | 4.23945877 | 3.30412168 | 2.9319009 | [aa] | [aba] | [abbca] | [abcbcbca]
8 | [ABABABAC] | P-6M2 | 12.3877 | 20.6719 | 6 | 13.39169 | 17.85161 | 1 | 5.612% | 4.451% | 2.883% | 1.919% | 1.549% | 5.99696001 | 5.00353018 | 3.63250802 | 2.754698 | 2.40418455 | [aba] | [abcba] | [abcbcbcba]
8 | [ABABACAC] | P63/MMC | 12.3895 | 20.6718 | 6 | 13.0701 | 17.9522 | 1 | 5.613% | 4.448% | 2.883% | 1.92% | 1.552% | 5.99858848 | 5.0085075 | 3.63597666 | 2.75743832 | 2.40640003 | [aba] | [abcbcba]
8 | [ABABACBC] | P-6M2 | 12.4073 | 20.6168 | 6 | 13.1269 | 17.90333 | 1 | 5.543% | 4.357% | 2.776% | 1.815% | 1.451% | 6.09687227 | 5.08197629 | 3.65546062 | 2.72441636 | 2.35688922 | [aba] | [abca] | [abcba] | [abcbcba]
8 | [ABABCABC] | P-3M1 | 12.4602 | 20.4059 | 6 | 12.73752 | 18.50619 | 1 | 5.473% | 4.279% | 2.683% | 1.729% | 1.366% | 6.17199942 | 5.13884014 | 3.66998835 | 2.70484708 | 2.31962762 | [aba] | [abca] | [abcbca]
8 | [ABABCBAC] | P-3M1 | 12.4055 | 20.6221 | 6 | 13.16041 | 17.89894 | 1 | 5.525% | 4.334% | 2.756% | 1.799% | 1.439% | 6.09987948 | 5.07556867 | 3.65099048 | 2.71266567 | 2.34990241 | [aba] | [abca] | [abcba] | [abcbca]
8 | [ABACBABC] | P63/MMC | 12.4262 | 20.5747 | 6 | 13.15959 | 17.85256 | 1 | 5.438% | 4.236% | 2.634% | 1.685% | 1.327% | 6.20407063 | 5.15341988 | 3.66861822 | 2.69000496 | 2.28972722 | [aba] | [abca] | [abcba]
9 | [AABAABABB] | P3M1 | 12.8762 | 22.7453 | 12 | 17.94973 | 16.53475 | 0.333 | 9.511% | 7.869% | 5.57% | 4.033% | 3.416% | 8.84378187 | 7.53202977 | 5.93599917 | 4.84941088 | 4.38094282 | [aa] | [aba] | [abba]
9 | [AABABAABB] | P-6M2 | 12.8135 | 22.9165 | 12 | 19.28473 | 16.78897 | 0.333 | 8.947% | 7.371% | 5.149% | 3.692% | 3.103% | 8.44370754 | 7.2522196 | 5.643646 | 4.58675926 | 4.13016184 | [aa] | [aba] | [abba]
9 | [AABABABAB] | P-6M2 | 12.474 | 22.987 | 12 | 14.68643 | 17.48296 | 0.778 | 6.715% | 5.45% | 3.717% | 2.596% | 2.154% | 6.38802477 | 5.44459277 | 4.15973216 | 3.32412925 | 3.00062331 | [aa] | [aba] | [abba]
9 | [AABABABAC] | P3M1 | 12.4847 | 22.9563 | 8 | 14.514 | 17.46643 | 0.778 | 6.668% | 5.388% | 3.65% | 2.532% | 2.091% | 6.45302429 | 5.48538236 | 4.1676232 | 3.30513598 | 2.96612513 | [aa] | [aba] | [abbcba] | [abbcbcbcba]
9 | [AABABABBC] | P-3M1 | 12.6549 | 22.8888 | 8 | 16.20094 | 17.01079 | 0.556 | 7.814% | 6.381% | 4.4% | 3.111% | 2.587% | 7.4143234 | 6.3766816 | 4.90949868 | 3.93757607 | 3.52938009 | [aa] | [aba] | [abbca] | [abbcbcbcca]
9 | [AABABACAC] | P-3M1 | 12.4837 | 22.9733 | 8 | 14.53162 | 17.41625 | 0.778 | 6.661% | 5.393% | 3.654% | 2.528% | 2.095% | 6.44723216 | 5.48734317 | 4.1691985 | 3.30419784 | 2.9669423 | [aa] | [aba] | [abbcbcba]
9 | [AABABCBCC] | P-3M1 | 12.6223 | 23.015 | 8 | 17.41474 | 17.13158 | 0.556 | 7.577% | 6.167% | 4.215% | 2.946% | 2.445% | 7.31446247 | 6.27375331 | 4.81405121 | 3.84051417 | 3.44290387 | [aa] | [aba] | [abbcca] | [abbcbca]
9 | [AABACABAC] | P-3M1 | 12.5056 | 22.9117 | 8 | 14.51992 | 17.40188 | 0.778 | 6.526% | 5.246% | 3.494% | 2.371% | 1.948% | 6.57403262 | 5.57992331 | 4.18235579 | 3.25409295 | 2.87523656 | [aa] | [aba] | [abcba] | [abbcba]
9 | [AABBAABBC] | P-3M1 | 13.2882 | 22.2246 | 8 | 17.66186 | 15.889 | 0.111 | 11.05% | 9.108% | 6.386% | 4.664% | 3.992% | 10.65702115 | 9.44560216 | 7.00281069 | 5.50053104 | 4.9175114 | [aa] | [abba] | [abbca] | [abbccbbcca]
9 | [AABBCAABC] | P3M1 | 12.9606 | 22.5449 | 8 | 17.19745 | 16.46506 | 0.333 | 9.029% | 7.325% | 4.998% | 3.509% | 2.935% | 9.29435054 | 7.74589653 | 5.86936782 | 4.59136377 | 4.05296421 | [aa] | [abca] | [abbca] | [abbcca]
9 | [AABBCABCC] | P-3M1 | 12.9395 | 22.6323 | 8 | 18.59733 | 16.45498 | 0.333 | 8.796% | 7.124% | 4.836% | 3.384% | 2.806% | 9.13913181 | 7.61135498 | 5.76469208 | 4.5223387 | 3.99704999 | [aa] | [abca] | [abbca] | [abbcca]
9 | [AABCABCCB] | P-3M1 | 12.7437 | 22.6666 | 8 | 16.0972 | 16.9388 | 0.556 | 7.384% | 5.91% | 3.887% | 2.628% | 2.144% | 7.76028594 | 6.56585112 | 4.89685947 | 3.75072211 | 3.27260443 | [aa] | [abca] | [abba] | [abccba]
9 | [AABCCABBC] | R-3M | 12.9788 | 22.4616 | 8 | 15.95795 | 16.48021 | 0.333 | 9.208% | 7.465% | 5.113% | 3.606% | 3.014% | 9.32537099 | 7.8752903 | 5.95382335 | 4.67786587 | 4.14568125 | [aa] | [abbca]
9 | [ABABABABC] | P-3M1 | 12.4046 | 23.1108 | 6 | 13.18201 | 18.00969 | 1 | 5.651% | 4.462% | 2.899% | 1.945% | 1.568% | 5.98323172 | 4.99010102 | 3.62892172 | 2.75945376 | 2.43016071 | [aba] | [abca] | [abcbcbcbca]
9 | [ABABABCAC] | P3M1 | 12.3126 | 22.931 | 6 | 13.07677 | 17.93816 | 1 | 5.383% | 4.255% | 2.736% | 1.808% | 1.452% | 5.63453589 | 4.71615361 | 3.42396448 | 2.60157693 | 2.28392888 | [aba] | [abca] | [abcbca] | [abcbcbca]
9 | [ABABACABC] | P3M1 | 12.4205 | 23.067 | 6 | 13.12768 | 17.89258 | 1 | 5.541% | 4.359% | 2.775% | 1.813% | 1.453% | 6.08038304 | 5.07335394 | 3.65560089 | 2.72200697 | 2.35380649 | [aba] | [abca] | [abcba] | [abcbcba]
9 | [ABABCABAC] | P3M1 | 12.3343 | 22.9125 | 6 | 13.1538 | 17.88813 | 1 | 5.303% | 4.166% | 2.628% | 1.699% | 1.351% | 5.76029047 | 4.81790623 | 3.46028728 | 2.56810796 | 2.21976876 | [aba] | [abca] | [abcba] | [abcbca]
9 | [ABABCACBC] | P-3M1 | 12.4124 | 23.1712 | 6 | 13.15366 | 17.88849 | 1 | 5.511% | 4.316% | 2.736% | 1.782% | 1.423% | 6.11780022 | 5.08900986 | 3.64671841 | 2.70945174 | 2.33581225 | [aba] | [abca] | [abcba] | [abcbca]
9 | [ABABCBCAC] | R-3M | 12.4061 | 23.1951 | 6 | 13.09208 | 17.92968 | 1 | 5.637% | 4.458% | 2.887% | 1.924% | 1.559% | 6.03173799 | 5.03694859 | 3.65558748 | 2.76355539 | 2.42745778 | [aba] | [abcbca]
9 | [ABACBACBC] | P-3M1 | 12.4302 | 23.0054 | 6 | 13.15037 | 17.84768 | 1 | 5.373% | 4.18% | 2.59% | 1.649% | 1.299% | 6.13826884 | 5.09771795 | 3.61953806 | 2.64360007 | 2.24926982 | [aba] | [abca] | [abcba]
10 | [AABAABAABB] | P-6M2 | 13.0679 | 25.0837 | 12 | 18.23239 | 16.173 | 0.2 | 10.73% | 8.878% | 6.314% | 4.63% | 3.942% | 10.04523564 | 8.64585542 | 6.69355523 | 5.46010734 | 4.93105399 | [aa] | [aba] | [abba]
10 | [AABAABABAB] | P-6M2 | 12.5987 | 25.5107 | 12 | 16.33095 | 17.10978 | 0.6 | 7.625% | 6.238% | 4.313% | 3.047% | 2.548% | 7.14529726 | 6.13830144 | 4.75416638 | 3.83794878 | 3.46263134 | [aa] | [aba] | [abba]
10 | [AABAABBABB] | P63/MMC | 13.0712 | 25.0849 | 12 | 18.34644 | 16.165 | 0.2 | 10.67% | 8.828% | 6.257% | 4.575% | 3.907% | 10.05308034 | 8.6078167 | 6.68579709 | 5.4273631 | 4.89194202 | [aa] | [aba] | [abba]
10 | [AABAACACAC] | P-6M2 | 12.6113 | 25.4949 | 8 | 16.10668 | 17.08627 | 0.6 | 7.746% | 6.341% | 4.399% | 3.122% | 2.613% | 7.19255102 | 6.1858129 | 4.81127521 | 3.88818609 | 3.51163037 | [aa] | [aba] | [abbcbba] | [abbcbcbcbba]
10 | [AABAACCBCC] | P63/MMC | 13.076 | 25.0998 | 8 | 18.0402 | 16.14362 | 0.2 | 10.82% | 8.958% | 6.381% | 4.674% | 3.996% | 10.12881294 | 8.67436158 | 6.75923269 | 5.49678919 | 4.97103119 | [aa] | [aba] | [abbcca] | [abbcbba]
10 | [AABABAACAC] | P63/MMC | 12.6249 | 25.4034 | 8 | 15.30388 | 17.11085 | 0.6 | 7.876% | 6.478% | 4.531% | 3.231% | 2.708% | 7.19201662 | 6.20087394 | 4.85033925 | 3.95914815 | 3.58251879 | [aa] | [aba] | [abbcbcbba]
10 | [AABABABABB] | P-3M1 | 12.549 | 25.6466 | 12 | 17.05482 | 17.30543 | 0.6 | 7.254% | 5.889% | 4.021% | 2.804% | 2.333% | 6.96943965 | 5.96933804 | 4.57862579 | 3.64595514 | 3.28130759 | [aa] | [aba] | [abba]
10 | [AABABABBAB] | P-3M1 | 12.6235 | 25.4004 | 12 | 15.71937 | 17.11657 | 0.6 | 7.835% | 6.449% | 4.5% | 3.206% | 2.68% | 7.17886506 | 6.19374809 | 4.83638663 | 3.95295778 | 3.55757768 | [aa] | [aba] | [abba]
10 | [AABABABBCC] | P-3M1 | 12.7316 | 25.554 | 8 | 19.02772 | 16.96531 | 0.4 | 8.45% | 6.923% | 4.812% | 3.418% | 2.872% | 7.96504914 | 6.86403408 | 5.33916397 | 4.30950066 | 3.88594593 | [aa] | [aba] | [abbcca] | [abbcbcbcca]
10 | [AABABBAABB] | P-3M1 | 13.0425 | 25.1766 | 12 | 19.47387 | 16.17687 | 0.2 | 10.34% | 8.53% | 6.052% | 4.406% | 3.752% | 9.89459518 | 8.3698739 | 6.4918618 | 5.2739062 | 4.7551444 | [aa] | [aba] | [abba]
10 | [AABABBCBCC] | P-3M1 | 12.8014 | 25.3409 | 8 | 17.44564 | 16.70253 | 0.4 | 9.028% | 7.467% | 5.272% | 3.804% | 3.204% | 8.31301823 | 7.13902152 | 5.61455554 | 4.60424025 | 4.15890557 | [aa] | [aba] | [abbcca] | [abbcbcca]
10 | [AABABCBCAC] | P-3M1 | 12.4795 | 25.5024 | 8 | 14.4062 | 17.46667 | 0.8 | 6.528% | 5.265% | 3.536% | 2.434% | 2.001% | 6.41829416 | 5.45523186 | 4.11133206 | 3.24206281 | 2.8894727 | [aa] | [aba] | [abcbca] | [abbcbca]
10 | [AABABCBCCB] | P-3M1 | 12.6216 | 25.4573 | 8 | 16.24751 | 17.08371 | 0.6 | 7.448% | 6.041% | 4.123% | 2.871% | 2.385% | 7.22847489 | 6.18245723 | 4.72751342 | 3.75111748 | 3.34370932 | [aa] | [aba] | [abba] | [abcbccba]
10 | [AABABCCBCB] | P63MC | 12.6458 | 25.3444 | 8 | 15.62578 | 17.09416 | 0.6 | 7.637% | 6.231% | 4.266% | 2.992% | 2.492% | 7.30507556 | 6.27154885 | 4.81011955 | 3.84440837 | 3.43588319 | [aa] | [aba] | [abba] | [abcbccba]
10 | [AABACAACAB] | P63/MMC | 12.6611 | 25.3056 | 8 | 15.46435 | 17.07891 | 0.6 | 7.736% | 6.335% | 4.349% | 3.066% | 2.552% | 7.3473158 | 6.30056985 | 4.86319821 | 3.91288453 | 3.4981914 | [aa] | [aba] | [abba] | [abcbbcba]
10 | [AABBAABBCC] | P-3M1 | 13.5453 | 24.2037 | 8 | 16.34731 | 15.60126 | 0 | 11.86% | 9.893% | 7.148% | 5.383% | 4.684% | 11.18886425 | 9.60672389 | 7.27886663 | 5.82741283 | 5.24411058 | [aa] | [abba] | [abbcca] | [abbccbbcca]
10 | [AABBAABCCB] | P-6M2 | 13.1416 | 24.8358 | 8 | 17.68995 | 16.15263 | 0.2 | 10.18% | 8.319% | 5.759% | 4.128% | 3.485% | 10.07563557 | 8.82420111 | 6.56012595 | 5.18486418 | 4.58624082 | [aa] | [abba] | [abccba] | [abccbbccba]
10 | [AABBACBACB] | P-3M1 | 12.6732 | 25.3306 | 8 | 16.78307 | 17.14295 | 0.6 | 6.884% | 5.47% | 3.55% | 2.351% | 1.893% | 7.41400718 | 6.26743615 | 4.64566042 | 3.52412322 | 3.0481458 | [aa] | [abba] | [abca] | [abccbbca]
10 | [AABBACBACC] | P-3M1 | 12.8413 | 25.2447 | 8 | 18.54309 | 16.81442 | 0.4 | 8.063% | 6.507% | 4.347% | 2.979% | 2.46% | 8.39159675 | 7.10938704 | 5.35129872 | 4.15809362 | 3.66433095 | [aa] | [abba] | [abca] | [abbccba]
10 | [AABBACCBBC] | P63MC | 13.1462 | 24.8481 | 8 | 17.62688 | 16.13333 | 0.2 | 10.24% | 8.362% | 5.788% | 4.152% | 3.501% | 10.1264719 | 8.93842594 | 6.59486678 | 5.20670594 | 4.61596606 | [aa] | [abba] | [abbca] | [abbccba]
10 | [AABBCAABCC] | P-3M1 | 13.1392 | 24.874 | 8 | 17.35535 | 16.13397 | 0.2 | 10.28% | 8.415% | 5.836% | 4.192% | 3.54% | 10.13817541 | 8.85606639 | 6.6129373 | 5.25272224 | 4.69101505 | [aa] | [abbca] | [abbcca]
10 | [AABBCABBCC] | P-3M1 | 13.1264 | 24.9565 | 8 | 18.49659 | 16.11216 | 0.2 | 10.13% | 8.282% | 5.73% | 4.109% | 3.479% | 10.15322331 | 8.74621081 | 6.51830795 | 5.15310913 | 4.59336124 | [aa] | [abca] | [abbca] | [abbcca]
10 | [AABCABBACB] | P63/MMC | 12.7078 | 25.1795 | 8 | 15.49957 | 17.03853 | 0.6 | 7.166% | 5.714% | 3.751% | 2.521% | 2.049% | 7.56001743 | 6.38739337 | 4.75955539 | 3.63504635 | 3.16897813 | [aa] | [abca] | [abba] | [abccba]
10 | [AABCABCABC] | P-3M1 | 12.5566 | 25.3271 | 8 | 14.35969 | 17.35185 | 0.8 | 6.107% | 4.788% | 3.034% | 1.962% | 1.558% | 6.76872788 | 5.68063709 | 4.12728339 | 3.06346897 | 2.62209804 | [aa] | [abca] | [abbca]
10 | [AABCBAACBC] | P63/MMC | 12.6579 | 25.3249 | 8 | 15.36293 | 17.07454 | 0.6 | 7.386% | 5.955% | 3.997% | 2.745% | 2.252% | 7.41582878 | 6.32071362 | 4.78681948 | 3.72453496 | 3.28210993 | [aa] | [aba] | [abcba] | [abbca]
10 | [AABCBCBCBC] | P-3M1 | 12.4644 | 25.5527 | 8 | 14.52761 | 17.51794 | 0.8 | 6.399% | 5.166% | 3.441% | 2.348% | 1.926% | 6.39988345 | 5.4425177 | 4.06721857 | 3.17517007 | 2.81376849 | [aa] | [aba] | [abbca] | [abcbcbcbca]
10 | [ABABABABAC] | P-6M2 | 12.3838 | 25.8237 | 6 | 13.2902 | 17.91691 | 1 | 5.645% | 4.479% | 2.918% | 1.959% | 1.581% | 5.96914485 | 4.98635335 | 3.62973501 | 2.76679923 | 2.42480875 | [aba] | [abcba] | [abcbcbcbcba]
10 | [ABABABACAC] | P-6M2 | 12.3865 | 25.8417 | 6 | 13.3015 | 17.89138 | 1 | 5.643% | 4.484% | 2.916% | 1.952% | 1.579% | 5.98235135 | 4.99484176 | 3.63509178 | 2.7677015 | 2.42377186 | [aba] | [abcbcba] | [abcbcbcba]
10 | [ABABABACBC] | P-6M2 | 12.4032 | 25.7303 | 6 | 13.10103 | 17.92634 | 1 | 5.61% | 4.436% | 2.854% | 1.892% | 1.522% | 6.03549889 | 5.04298051 | 3.6503732 | 2.75280926 | 2.39856672 | [aba] | [abca] | [abcba] | [abcbcbcba]
10 | [ABABABCABC] | P-3M1 | 12.431 | 25.5203 | 6 | 13.27289 | 17.95136 | 1 | 5.518% | 4.34% | 2.753% | 1.798% | 1.436% | 6.05311712 | 5.04922704 | 3.62805354 | 2.70932132 | 2.3450731 | [aba] | [abca] | [abcbcbca]
10 | [ABABABCBAC] | P-3M1 | 12.4004 | 25.7429 | 6 | 13.1296 | 17.92288 | 1 | 5.6% | 4.41% | 2.839% | 1.882% | 1.518% | 6.04187356 | 5.03189796 | 3.642224 | 2.74175115 | 2.39406572 | [aba] | [abca] | [abcba] | [abcbcbca]
10 | [ABABACABAC] | P-6M2 | 12.3952 | 25.8075 | 6 | 13.15733 | 17.91896 | 1 | 5.537% | 4.368% | 2.791% | 1.835% | 1.471% | 6.04677665 | 5.04681372 | 3.63981765 | 2.72508045 | 2.35796083 | [aba] | [abcba] | [abcbcba]
10 | [ABABACBABC] | P-6M2 | 12.4263 | 25.6591 | 6 | 13.34054 | 17.92509 | 1 | 5.544% | 4.352% | 2.767% | 1.802% | 1.442% | 6.12711987 | 5.1041482 | 3.67403364 | 2.72909299 | 2.35714688 | [aba] | [abca] | [abcba] | [abcbcba]
10 | [ABABACBCBC] | P63/MMC | 12.4023 | 25.7866 | 6 | 13.08788 | 17.92375 | 1 | 5.576% | 4.403% | 2.838% | 1.865% | 1.508% | 6.05045824 | 5.049566 | 3.65000359 | 2.7383871 | 2.38502195 | [aba] | [abca] | [abcbcba]
10 | [ABABCABCAC] | P-3M1 | 12.4248 | 25.5679 | 6 | 13.10447 | 17.8817 | 1 | 5.492% | 4.309% | 2.726% | 1.773% | 1.415% | 6.07088154 | 5.05859049 | 3.62879634 | 2.69708167 | 2.32469836 | [aba] | [abca] | [abcbca]
10 | [ABABCABCBC] | P-3M1 | 12.4125 | 25.6011 | 6 | 13.10252 | 17.88125 | 1 | 5.455% | 4.278% | 2.708% | 1.749% | 1.401% | 6.04864506 | 5.03767509 | 3.61385528 | 2.67542367 | 2.30919619 | [aba] | [abca] | [abcbca]
10 | [ABABCACBAC] | P3M1 | 12.4092 | 25.6687 | 6 | 13.15199 | 17.88095 | 1 | 5.468% | 4.277% | 2.701% | 1.751% | 1.395% | 6.0874921 | 5.06613849 | 3.62801134 | 2.68625383 | 2.31136186 | [aba] | [abca] | [abcba] | [abcbca]
10 | [ABABCBABAC] | P63/MMC | 12.3994 | 25.8025 | 6 | 13.14259 | 17.91718 | 1 | 5.563% | 4.374% | 2.803% | 1.848% | 1.484% | 6.05770267 | 5.04294897 | 3.64136364 | 2.7308773 | 2.37506287 | [aba] | [abcba] | [abcbca]
10 | [ABACABACBC] | P-6M2 | 12.4044 | 25.7319 | 6 | 13.19496 | 17.87932 | 1 | 5.455% | 4.26% | 2.684% | 1.736% | 1.379% | 6.10998134 | 5.07892098 | 3.62878699 | 2.68310864 | 2.30370809 | [aba] | [abca] | [abcba]
10 | [ABACABCABC] | P-3M1 | 12.4411 | 25.4946 | 6 | 12.84875 | 18.49479 | 1 | 5.372% | 4.166% | 2.583% | 1.637% | 1.291% | 6.13812199 | 5.09570813 | 3.62056109 | 2.64058072 | 2.24320312 | [aba] | [abca] | [abcba]
10 | [ABACBACABC] | P63/MMC | 12.44 | 25.6754 | 6 | 13.14228 | 17.84559 | 1 | 5.443% | 4.224% | 2.626% | 1.676% | 1.315% | 6.23618167 | 5.18292701 | 3.68960899 | 2.69267869 | 2.28922673 | [aba] | [abca] | [abcba]
11 | [AABAABAABAB] | P-6M2 | 12.7674 | 27.8563 | 12 | 16.76967 | 16.78354 | 0.455 | 8.892% | 7.345% | 5.191% | 3.745% | 3.152% | 8.10016685 | 6.97284074 | 5.51091217 | 4.51019208 | 4.06766024 | [aa] | [aba] | [abba]
11 | [AABAABABABB] | P3M1 | 12.7099 | 28.0358 | 12 | 17.85509 | 16.94103 | 0.455 | 8.364% | 6.883% | 4.8% | 3.42% | 2.871% | 7.81413504 | 6.73444265 | 5.25094854 | 4.2603408 | 3.84286292 | [aa] | [aba] | [abba]
11 | [AABAABABBAB] | P-6M2 | 12.7768 | 27.791 | 12 | 16.36564 | 16.79843 | 0.455 | 8.98% | 7.423% | 5.255% | 3.797% | 3.207% | 8.12117019 | 6.99595848 | 5.53991448 | 4.54562758 | 4.10234866 | [aa] | [aba] | [abba]
11 | [AABAABACAAC] | P-3M1 | 12.7895 | 27.7857 | 8 | 16.47856 | 16.76824 | 0.455 | 8.88% | 7.32% | 5.143% | 3.684% | 3.107% | 8.21786807 | 7.04828988 | 5.5446268 | 4.50388766 | 4.05148184 | [aa] | [aba] | [abba] | [abbcbbcba]
11 | [AABAABBAABB] | P-6M2 | 13.2822 | 27.2767 | 12 | 18.27381 | 15.83738 | 0.091 | 11.55% | 9.6% | 6.808% | 5.051% | 4.372% | 10.78430796 | 9.60131082 | 7.16063479 | 5.61348313 | 5.02562602 | [aa] | [aba] | [abba]
11 | [AABAACAABAC] | P-3M1 | 12.7861 | 27.8001 | 8 | 16.27709 | 16.76841 | 0.455 | 8.88% | 7.32% | 5.148% | 3.688% | 3.111% | 8.2060379 | 7.04099767 | 5.54620069 | 4.50463735 | 4.05196205 | [aa] | [aba] | [abbcba] | [abbcbba]
11 | [AABABAABABB] | P3M1 | 12.723 | 27.9595 | 12 | 17.37613 | 16.9328 | 0.455 | 8.471% | 6.973% | 4.883% | 3.49% | 2.93% | 7.83326174 | 6.75748411 | 5.28565509 | 4.30893467 | 3.88212577 | [aa] | [aba] | [abba]
11 | [AABABABAABB] | P-6M2 | 12.6537 | 28.1924 | 12 | 18.67983 | 17.07486 | 0.455 | 7.948% | 6.488% | 4.462% | 3.145% | 2.621% | 7.58201026 | 6.52658433 | 5.04163199 | 4.04375652 | 3.642691 | [aa] | [aba] | [abba]
11 | [AABABABABAB] | P-6M2 | 12.4422 | 28.1261 | 12 | 14.43791 | 17.5786 | 0.818 | 6.471% | 5.248% | 3.56% | 2.466% | 2.043% | 6.24475402 | 5.30128283 | 4.0235057 | 3.19732525 | 2.87664628 | [aa] | [aba] | [abba]
11 | [AABABABABAC] | P3M1 | 12.4502 | 28.0974 | 8 | 14.30658 | 17.56581 | 0.818 | 6.441% | 5.199% | 3.506% | 2.418% | 1.992% | 6.28338579 | 5.33433541 | 4.03228493 | 3.1801246 | 2.84844737 | [aa] | [aba] | [abbcba] | [abbcbcbcbcba]
11 | [AABABABABBC] | P-3M1 | 12.5689 | 28.0869 | 8 | 16.00404 | 17.17562 | 0.636 | 7.259% | 5.906% | 4.02% | 2.815% | 2.334% | 6.98469433 | 5.97145656 | 4.56361596 | 3.63217779 | 3.26207782 | [aa] | [aba] | [abbca] | [abbcbcbcbcca]
11 | [AABABABACAC] | P3M1 | 12.4513 | 28.1034 | 8 | 14.31687 | 17.54881 | 0.818 | 6.447% | 5.21% | 3.518% | 2.427% | 2% | 6.28558828 | 5.33703862 | 4.03523501 | 3.18806839 | 2.85897206 | [aa] | [aba] | [abbcbcba] | [abbcbcbcba]
11 | [AABABBACCAC] | P-3M1 | 12.7793 | 27.7798 | 8 | 16.26152 | 16.79848 | 0.455 | 8.736% | 7.199% | 5.04% | 3.617% | 3.041% | 8.12377192 | 6.95655891 | 5.45102231 | 4.4228283 | 3.97277746 | [aa] | [aba] | [abba] | [abbcbccba]
11 | [AABABBCBCAC] | P-3M1 | 12.6048 | 27.9673 | 8 | 15.33843 | 17.151 | 0.636 | 7.591% | 6.209% | 4.29% | 3.035% | 2.527% | 7.09629067 | 6.10107271 | 4.72019757 | 3.81669527 | 3.42990649 | [aa] | [aba] | [abbcbca] | [abbcbcca]
11 | [AABABCABCAC] | P-3M1 | 12.4859 | 28.0378 | 8 | 14.29781 | 17.44661 | 0.818 | 6.283% | 5.009% | 3.292% | 2.212% | 1.797% | 6.48256254 | 5.4817268 | 4.06576456 | 3.13064763 | 2.74692355 | [aa] | [aba] | [abca] | [abbcbca]
11 | [AABABCBCCBB] | P-3M1 | 12.6809 | 28.131 | 8 | 18.57723 | 17.05074 | 0.455 | 7.965% | 6.506% | 4.462% | 3.132% | 2.601% | 7.69337695 | 6.61227831 | 5.08982304 | 4.08301072 | 3.64736442 | [aa] | [aba] | [abba] | [abbccbcba]
11 | [AABABCCABBC] | P3M1 | 12.7947 | 27.7636 | 8 | 16.34227 | 16.76829 | 0.455 | 8.377% | 6.825% | 4.676% | 3.29% | 2.742% | 8.2179401 | 7.00931352 | 5.3596627 | 4.24798835 | 3.77419471 | [aa] | [aba] | [abbca] | [abbcbca]
11 | [AABACAABBCC] | P-3M1 | 12.9494 | 27.8155 | 8 | 19.50749 | 16.33913 | 0.273 | 9.568% | 7.872% | 5.505% | 3.961% | 3.347% | 9.31732324 | 7.84713045 | 6.08338567 | 4.90999195 | 4.41372643 | [aa] | [aba] | [abbcca] | [abbcba]
11 | [AABACBACBAC] | P-3M1 | 12.5192 | 27.9294 | 8 | 14.23578 | 17.41082 | 0.818 | 6.193% | 4.903% | 3.17% | 2.094% | 1.692% | 6.59169065 | 5.55561142 | 4.08312024 | 3.09622941 | 2.68852589 | [aa] | [aba] | [abca] | [abbcba]
11 | [AABACCBABBC] | P-3M1 | 12.8052 | 27.7072 | 8 | 15.94343 | 16.77434 | 0.455 | 8.47% | 6.907% | 4.76% | 3.352% | 2.801% | 8.2673917 | 7.03962502 | 5.41715723 | 4.30621856 | 3.83274929 | [aa] | [aba] | [abbca] | [abbcba]
11 | [AABBAABBACB] | P-3M1 | 12.9976 | 27.6254 | 8 | 19.15082 | 16.32974 | 0.273 | 9.167% | 7.436% | 5.091% | 3.583% | 2.995% | 9.47789147 | 7.89205353 | 6.00033339 | 4.7157814 | 4.18055925 | [aa] | [abba] | [abca] | [abccbbccbbca]
11 | [AABBAABBACC] | P3M1 | 13.3374 | 27.052 | 8 | 17.68438 | 15.83701 | 0.091 | 11.21% | 9.251% | 6.498% | 4.781% | 4.116% | 10.75887799 | 9.54533211 | 7.03451862 | 5.46741643 | 4.86297529 | [aa] | [abba] | [abbccba] | [abbccbbccba]
11 | [AABBACBBCCB] | P-3M1 | 13.0225 | 27.5121 | 8 | 18.15747 | 16.33466 | 0.273 | 9.356% | 7.576% | 5.194% | 3.665% | 3.063% | 9.65295463 | 8.03849827 | 6.08413314 | 4.78445057 | 4.22852569 | [aa] | [abba] | [abca] | [abccbbca]
11 | [AABBCAABBCC] | P-3M1 | 13.3281 | 27.115 | 8 | 17.43087 | 15.82243 | 0.091 | 11.3% | 9.339% | 6.559% | 4.773% | 4.063% | 10.76254239 | 9.5628214 | 7.29925346 | 5.81190265 | 5.19287195 | [aa] | [abbca] | [abbcca]
11 | [AABBCABCABC] | P-3M1 | 12.6665 | 27.8564 | 8 | 16.7051 | 17.08137 | 0.636 | 6.778% | 5.381% | 3.474% | 2.295% | 1.85% | 7.32268179 | 6.1923165 | 4.56704713 | 3.45424525 | 2.98969723 | [aa] | [abca] | [abbca] | [abbcca]
11 | [AABCAABCABC] | P-3M1 | 12.6789 | 27.7477 | 8 | 15.17296 | 17.08544 | 0.636 | 6.955% | 5.523% | 3.61% | 2.409% | 1.947% | 7.39317456 | 6.25925713 | 4.63984573 | 3.52520067 | 3.05628554 | [aa] | [abca] | [abbca]
11 | [AABCAACBACB] | P-3M1 | 12.6813 | 27.7285 | 8 | 15.46438 | 17.09115 | 0.636 | 6.926% | 5.506% | 3.586% | 2.388% | 1.935% | 7.38927288 | 6.25111908 | 4.62557345 | 3.5090824 | 3.04851089 | [aa] | [abca] | [abba] | [abccba]
11 | [AABCABBCABC] | P-3M1 | 12.6745 | 27.7528 | 8 | 15.05981 | 17.09411 | 0.636 | 6.959% | 5.547% | 3.612% | 2.411% | 1.955% | 7.3940791 | 6.25628112 | 4.63633226 | 3.52480871 | 3.06357324 | [aa] | [abca] | [abbca]
11 | [AABCABCABBC] | P-3M1 | 12.6825 | 27.7582 | 8 | 15.54488 | 17.06939 | 0.636 | 6.905% | 5.494% | 3.564% | 2.372% | 1.921% | 7.39635656 | 6.25211444 | 4.61556329 | 3.49622426 | 3.03585167 | [aa] | [abca] | [abbca]
11 | [ABABABABABC] | P-3M1 | 12.3906 | 28.2403 | 6 | 13.1305 | 18.02944 | 1 | 5.647% | 4.468% | 2.911% | 1.953% | 1.584% | 5.93285764 | 4.95100972 | 3.61083991 | 2.74758547 | 2.43056532 | [aba] | [abca] | [abcbcbcbcbca]
11 | [ABABABABCAC] | P3M1 | 12.3061 | 28.0339 | 6 | 13.05955 | 17.95183 | 1 | 5.4% | 4.272% | 2.759% | 1.836% | 1.478% | 5.60228877 | 4.68623283 | 3.41226742 | 2.60721948 | 2.29767445 | [aba] | [abca] | [abcbca] | [abcbcbcbca]
11 | [ABABABACABC] | P3M1 | 12.3229 | 28.0128 | 6 | 13.10585 | 17.91577 | 1 | 5.343% | 4.201% | 2.673% | 1.749% | 1.393% | 5.69791438 | 4.76894114 | 3.43849698 | 2.57915476 | 2.24553958 | [aba] | [abca] | [abcba] | [abcbcbcba]
11 | [ABABABCABAC] | P3M1 | 12.3226 | 28.0199 | 6 | 13.13004 | 17.91469 | 1 | 5.335% | 4.204% | 2.674% | 1.745% | 1.394% | 5.69988949 | 4.7718646 | 3.44118751 | 2.57880507 | 2.24420358 | [aba] | [abca] | [abcba] | [abcbcbca]
11 | [ABABABCACAC] | P-3M1 | 12.385 | 28.4006 | 6 | 13.06034 | 17.95113 | 1 | 5.59% | 4.43% | 2.86% | 1.899% | 1.532% | 5.97700897 | 4.98900368 | 3.61609307 | 2.73865529 | 2.39061087 | [aba] | [abca] | [abcbcbca]
11 | [ABABABCACBC] | P-3M1 | 12.4029 | 28.286 | 6 | 13.13001 | 17.91298 | 1 | 5.57% | 4.395% | 2.815% | 1.855% | 1.495% | 6.0382271 | 5.03757074 | 3.6354968 | 2.73434912 | 2.37909768 | [aba] | [abca] | [abcba] | [abcbcbca]
11 | [ABABABCBCAC] | P-3M1 | 12.3939 | 28.3738 | 6 | 13.07313 | 17.94597 | 1 | 5.624% | 4.451% | 2.887% | 1.927% | 1.559% | 5.989005 | 4.99371106 | 3.62852769 | 2.75469637 | 2.42111401 | [aba] | [abcbca] | [abcbcbca]
11 | [ABABACACABC] | P-3M1 | 12.3962 | 28.1733 | 6 | 13.09454 | 17.91414 | 1 | 5.501% | 4.331% | 2.777% | 1.824% | 1.466% | 5.95583156 | 4.97315501 | 3.5872393 | 2.68976243 | 2.33876752 | [aba] | [abca] | [abcbcba]
11 | [ABABACBACBC] | P3M1 | 12.4253 | 28.1175 | 6 | 13.12446 | 17.87753 | 1 | 5.482% | 4.291% | 2.709% | 1.755% | 1.396% | 6.0810371 | 5.0686114 | 3.63553296 | 2.69045957 | 2.31566736 | [aba] | [abca] | [abcba] | [abcbcba]
11 | [ABABCABACBC] | P3M1 | 12.3427 | 27.9879 | 6 | 13.14681 | 17.87411 | 1 | 5.28% | 4.131% | 2.589% | 1.664% | 1.316% | 5.80609242 | 4.84608409 | 3.46995496 | 2.56214802 | 2.20214408 | [aba] | [abca] | [abcba] | [abcbca]
11 | [ABABCABCABC] | P-3M1 | 12.4532 | 27.982 | 6 | 12.5049 | 18.66561 | 1 | 5.384% | 4.186% | 2.597% | 1.654% | 1.301% | 6.14267342 | 5.10717555 | 3.62809018 | 2.65246628 | 2.26098199 | [aba] | [abca] | [abcbca]
11 | [ABABCABCBAC] | P3M1 | 12.4123 | 28.1533 | 6 | 13.14755 | 17.8741 | 1 | 5.437% | 4.248% | 2.674% | 1.728% | 1.374% | 6.06483425 | 5.04737233 | 3.6090455 | 2.67060631 | 2.29282808 | [aba] | [abca] | [abcba] | [abcbca]
11 | [ABABCACABAC] | P-3M1 | 12.3897 | 28.2625 | 6 | 13.14046 | 17.90708 | 1 | 5.477% | 4.311% | 2.745% | 1.798% | 1.437% | 5.97912384 | 4.98772064 | 3.58518026 | 2.68165053 | 2.32846332 | [aba] | [abca] | [abcba] | [abcbca]
11 | [ABABCACBCAC] | P3M1 | 12.3965 | 28.354 | 6 | 13.14154 | 17.90721 | 1 | 5.517% | 4.334% | 2.764% | 1.811% | 1.451% | 6.05106893 | 5.03594193 | 3.62618164 | 2.70829592 | 2.34795471 | [aba] | [abca] | [abcba] | [abcbca]
11 | [ABABCBACBAC] | P-3M1 | 12.4213 | 28.1225 | 6 | 13.14836 | 17.8744 | 1 | 5.466% | 4.267% | 2.692% | 1.744% | 1.389% | 6.08514197 | 5.05649691 | 3.62217751 | 2.67773212 | 2.30454711 | [aba] | [abca] | [abcba] | [abcbca]
11 | [ABACABACABC] | P-3M1 | 12.4078 | 28.1638 | 6 | 13.18618 | 17.8721 | 1 | 5.418% | 4.232% | 2.661% | 1.715% | 1.36% | 6.05216476 | 5.03788519 | 3.60171543 | 2.65879795 | 2.27917102 | [aba] | [abca] | [abcba]
11 | [ABACABCACBC] | P-3M1 | 12.4079 | 28.3323 | 6 | 13.18696 | 17.87242 | 1 | 5.436% | 4.242% | 2.661% | 1.71% | 1.359% | 6.13933421 | 5.09704108 | 3.6421693 | 2.67625042 | 2.29784828 | [aba] | [abca] | [abcba]
11 | [ABACBABCABC] | P-3M1 | 12.4531 | 28.1699 | 6 | 13.13618 | 17.84025 | 1 | 5.451% | 4.244% | 2.638% | 1.679% | 1.321% | 6.24513767 | 5.19089903 | 3.69308122 | 2.69770167 | 2.2971749 | [aba] | [abca] | [abcba]
12 | [AABAABAABABB] | P3M1 | 12.8886 | 30.2885 | 12 | 17.65628 | 16.52393 | 0.333 | 9.655% | 7.99% | 5.665% | 4.114% | 3.486% | 8.95806282 | 7.61348669 | 6.01229944 | 4.91257532 | 4.4402788 | [aa] | [aba] | [abba]
12 | [AABAABAACAAC] | P63/MMC | 12.9158 | 30.1965 | 8 | 16.53834 | 16.50442 | 0.333 | 10.08% | 8.333% | 5.96% | 4.344% | 3.697% | 9.25719707 | 7.82666877 | 6.22059402 | 5.09652136 | 4.61375018 | [aa] | [aba] | [abba] | [abbcbbcbba]
12 | [AABAABABAABB] | P3M1 | 12.8451 | 30.4494 | 12 | 18.80068 | 16.54813 | 0.333 | 9.239% | 7.637% | 5.373% | 3.874% | 3.275% | 8.65791668 | 7.39713199 | 5.80269177 | 4.72181918 | 4.26395962 | [aa] | [aba] | [abba]
12 | [AABAABABABAB] | P-6M2 | 12.5327 | 30.6944 | 12 | 16.04368 | 17.24477 | 0.667 | 7.143% | 5.817% | 3.977% | 2.785% | 2.311% | 6.79711085 | 5.81894211 | 4.46608317 | 3.5771263 | 3.21894227 | [aa] | [aba] | [abba]
12 | [AABAABABBABB] | P-3M1 | 12.8884 | 30.2805 | 12 | 17.60915 | 16.52866 | 0.333 | 9.655% | 8% | 5.673% | 4.123% | 3.491% | 8.91677848 | 7.6054256 | 6.01640516 | 4.91244104 | 4.44395817 | [aa] | [aba] | [abba]
12 | [AABAABBABABB] | P-6M2 | 12.8391 | 30.48 | 12 | 18.83975 | 16.71504 | 0.333 | 9.142% | 7.55% | 5.3% | 3.808% | 3.219% | 8.58435158 | 7.36371328 | 5.75566536 | 4.68075822 | 4.22735092 | [aa] | [aba] | [abba]
12 | [AABAABCCBCCB] | P63/MMC | 12.9514 | 30.0493 | 8 | 16.57854 | 16.49424 | 0.333 | 9.654% | 7.921% | 5.546% | 3.991% | 3.37% | 9.25110934 | 7.86780239 | 6.09594623 | 4.8914009 | 4.3856785 | [aa] | [aba] | [abba] | [abccbccba]
12 | [AABAACAABBCC] | P-3M1 | 13.1242 | 30.0602 | 8 | 18.10901 | 16.05712 | 0.167 | 11.06% | 9.18% | 6.531% | 4.797% | 4.107% | 10.3264344 | 8.98972791 | 6.91424427 | 5.63017557 | 5.09693502 | [aa] | [aba] | [abbcca] | [abbcbba]
12 | [AABAACACACAC] | P-6M2 | 12.5397 | 30.6814 | 8 | 15.88245 | 17.23278 | 0.667 | 7.195% | 5.86% | 4.018% | 2.815% | 2.342% | 6.83401229 | 5.84815549 | 4.49170288 | 3.6002152 | 3.24545259 | [aa] | [aba] | [abbcbba] | [abbcbcbcbcbba]
12 | [AABAACBBABBC] | P63/MMC | 12.9428 | 30.0921 | 8 | 16.17966 | 16.49269 | 0.333 | 9.637% | 7.925% | 5.549% | 3.989% | 3.369% | 9.30198627 | 7.84572149 | 6.08457089 | 4.88844312 | 4.38437381 | [aa] | [aba] | [abbca] | [abbcbba]
12 | [AABABAABABAB] | P-6M2 | 12.5666 | 30.5478 | 12 | 15.33136 | 17.23458 | 0.667 | 7.419% | 6.064% | 4.202% | 2.977% | 2.486% | 6.87080394 | 5.90171618 | 4.57425579 | 3.70680359 | 3.35447368 | [aa] | [aba] | [abba]
12 | [AABABAACACAC] | P-6M2 | 12.5637 | 30.5618 | 8 | 15.10313 | 17.23436 | 0.667 | 7.416% | 6.063% | 4.198% | 2.975% | 2.481% | 6.87507625 | 5.90122154 | 4.57412133 | 3.70620002 | 3.35336556 | [aa] | [aba] | [abbcbcbba] | [abbcbcbcbba]
12 | [AABABABABABB] | P-3M1 | 12.4991 | 30.8105 | 12 | 16.51303 | 17.43036 | 0.667 | 6.89% | 5.593% | 3.793% | 2.626% | 2.167% | 6.68378411 | 5.71892477 | 4.36274033 | 3.45936388 | 3.09570361 | [aa] | [aba] | [abba]
12 | [AABABABABBAB] | P-3M1 | 12.5576 | 30.576 | 12 | 15.54869 | 17.24267 | 0.667 | 7.35% | 6.008% | 4.149% | 2.927% | 2.441% | 6.84664342 | 5.87760011 | 4.54924766 | 3.6744012 | 3.31703092 | [aa] | [aba] | [abba]
12 | [AABABABABBCC] | P-3M1 | 12.616 | 30.7985 | 8 | 18.37567 | 17.1935 | 0.5 | 7.691% | 6.286% | 4.307% | 3.03% | 2.516% | 7.36927567 | 6.34812281 | 4.87975297 | 3.925691 | 3.52177239 | [aa] | [aba] | [abbcca] | [abbcbcbcbcca]
12 | [AABABABBAABB] | P-3M1 | 12.7919 | 30.6397 | 12 | 19.72188 | 16.83712 | 0.333 | 8.783% | 7.233% | 5.029% | 3.599% | 3.021% | 8.33434348 | 7.16819156 | 5.57261275 | 4.50848576 | 4.05781448 | [aa] | [aba] | [abba]
12 | [AABABABBABAB] | P63/MMC | 12.5656 | 30.5298 | 12 | 15.2513 | 17.2469 | 0.667 | 7.402% | 6.053% | 4.201% | 2.97% | 2.484% | 6.8375086 | 5.87355955 | 4.55613289 | 3.70276276 | 3.34968065 | [aa] | [aba] | [abba]
12 | [AABABABCACAC] | P-3M1 | 12.4339 | 30.6745 | 8 | 14.26694 | 17.53125 | 0.833 | 6.272% | 5.046% | 3.367% | 2.303% | 1.887% | 6.23682472 | 5.27838287 | 3.95894582 | 3.09900038 | 2.76122594 | [aa] | [aba] | [abca] | [abbcbcbca]
12 | [AABABACAABAC] | P3M1 | 12.585 | 30.4927 | 8 | 15.0586 | 17.21466 | 0.667 | 7.3% | 5.941% | 4.065% | 2.848% | 2.364% | 6.96321304 | 5.97244615 | 4.57514283 | 3.66387243 | 3.28102189 | [aa] | [aba] | [abbcba] | [abbcbcba]
12 | [AABABACBACAC] | P-3M1 | 12.4517 | 30.6449 | 8 | 14.24986 | 17.49754 | 0.833 | 6.213% | 4.972% | 3.283% | 2.218% | 1.804% | 6.33680224 | 5.35214302 | 3.98022119 | 3.07997755 | 2.71850733 | [aa] | [aba] | [abca] | [abbcbcba]
12 | [AABABACCBCBC] | P63MC | 12.5744 | 30.5114 | 8 | 15.07018 | 17.23325 | 0.667 | 7.225% | 5.865% | 4.008% | 2.792% | 2.317% | 6.93978149 | 5.93811287 | 4.5403722 | 3.61921319 | 3.23734649 | [aa] | [aba] | [abbca] | [abbcbcba]
12 | [AABABBAABBAB] | P-6M2 | 12.8543 | 30.3858 | 12 | 18.43168 | 16.55916 | 0.333 | 9.311% | 7.691% | 5.418% | 3.91% | 3.311% | 8.66398206 | 7.40565247 | 5.82603067 | 4.74688358 | 4.29044622 | [aa] | [aba] | [abba]
12 | [AABABBAACACC] | P63MC | 12.858 | 30.4152 | 8 | 18.55269 | 16.53568 | 0.333 | 9.285% | 7.676% | 5.404% | 3.896% | 3.296% | 8.65908149 | 7.42223271 | 5.82437332 | 4.7458429 | 4.28694403 | [aa] | [aba] | [abba] | [abbcbccbba]
12 | [AABABBAACCAC] | P-3M1 | 12.8516 | 30.401 | 8 | 18.28088 | 16.68247 | 0.333 | 9.283% | 7.681% | 5.408% | 3.903% | 3.298% | 8.6621165 | 7.40417168 | 5.81929398 | 4.7475753 | 4.2927572 | [aa] | [aba] | [abba] | [abbcbccbba]
12 | [AABABBCBCCAC] | R-3M | 12.727 | 30.3679 | 8 | 15.6803 | 16.90376 | 0.5 | 8.63% | 7.15% | 5.046% | 3.634% | 3.068% | 7.79096356 | 6.72977614 | 5.31657229 | 4.36994773 | 3.95259261 | [aa] | [aba] | [abbcbcca]
12 | [AABABCBBABAC] | P63MC | 12.587 | 30.4855 | 8 | 14.98565 | 17.21329 | 0.667 | 7.322% | 5.964% | 4.083% | 2.861% | 2.379% | 6.96915255 | 5.97654586 | 4.58220695 | 3.6747379 | 3.29384561 | [aa] | [aba] | [abbcba] | [abbcbca]
12 | [AABABCBCBCAC] | P-3M1 | 12.4478 | 30.6344 | 8 | 14.21548 | 17.57503 | 0.833 | 6.349% | 5.123% | 3.43% | 2.353% | 1.926% | 6.26720887 | 5.31763407 | 3.99147098 | 3.14436691 | 2.79908749 | [aa] | [aba] | [abbcbca] | [abcbcbca]
12 | [AABACAACBBCB] | P3M1 | 12.7529 | 30.2872 | 8 | 16.21461 | 16.87744 | 0.5 | 8.171% | 6.677% | 4.584% | 3.231% | 2.691% | 7.91226996 | 6.75753667 | 5.20183292 | 4.14522381 | 3.69559573 | [aa] | [aba] | [abba] | [abcbbca]
12 | [AABACAACCABB] | P-3M1 | 12.8816 | 30.3412 | 8 | 18.57732 | 16.69361 | 0.333 | 8.962% | 7.343% | 5.086% | 3.617% | 3.024% | 8.78528333 | 7.45975201 | 5.76113046 | 4.60736597 | 4.11848985 | [aa] | [aba] | [abba] | [abcbbccba]
12 | [AABACCAACABB] | P63MC | 12.8848 | 30.3035 | 8 | 18.35136 | 16.67634 | 0.333 | 8.994% | 7.362% | 5.102% | 3.623% | 3.033% | 8.82295066 | 7.46951481 | 5.77362929 | 4.62016201 | 4.12951203 | [aa] | [aba] | [abba] | [abcbbccba]
12 | [AABACCACBBCB] | R3M | 12.7504 | 30.2865 | 8 | 15.94437 | 16.8885 | 0.5 | 8.18% | 6.691% | 4.595% | 3.232% | 2.695% | 7.90290087 | 6.76629998 | 5.20910267 | 4.15610607 | 3.70249307 | [aa] | [aba] | [abba] | [abcbbca]
12 | [AABBAABBAACC] | P-6M2 | 13.5513 | 29.0028 | 8 | 16.40519 | 15.60985 | 0 | 11.81% | 9.888% | 7.249% | 5.537% | 4.853% | 11.06165278 | 9.29972851 | 7.0512273 | 5.69761355 | 5.16535188 | [aa] | [abba] | [abbccbba] | [abbccbbccbba]
12 | [AABBAABBACCB] | P-3M1 | 13.1876 | 29.7734 | 8 | 17.74247 | 16.05631 | 0.167 | 10.49% | 8.588% | 5.965% | 4.302% | 3.646% | 10.29747475 | 9.0300973 | 6.73929792 | 5.2735556 | 4.65902948 | [aa] | [abba] | [abbca] | [abccbbccbbca]
12 | [AABBAABCAACC] | P-3M1 | 13.1806 | 29.8467 | 8 | 18.72574 | 16.0336 | 0.167 | 10.37% | 8.471% | 5.893% | 4.253% | 3.608% | 10.30841582 | 8.94393339 | 6.63770991 | 5.19778598 | 4.58896434 | [aa] | [abba] | [abca] | [abbccbbca]
12 | [AABBAACCBBCC] | P63/MMC | 13.5442 | 29.0531 | 8 | 16.33505 | 15.59933 | 0 | 11.87% | 9.888% | 7.121% | 5.347% | 4.634% | 11.20167461 | 9.6805973 | 7.31563532 | 5.85405477 | 5.26243881 | [aa] | [abba] | [abbcca] | [abbccbba]
12 | [AABBCAABCABC] | P3M1 | 12.7816 | 30.2653 | 8 | 17.12712 | 16.82796 | 0.5 | 7.63% | 6.112% | 4.052% | 2.756% | 2.254% | 7.98747052 | 6.76434688 | 5.06647731 | 3.89936596 | 3.41284101 | [aa] | [abca] | [abbca] | [abbcca]
12 | [AABBCABBCABC] | P3M1 | 12.7811 | 30.248 | 8 | 16.84269 | 16.84359 | 0.5 | 7.673% | 6.155% | 4.089% | 2.784% | 2.279% | 8.00543133 | 6.78282665 | 5.08520971 | 3.9192238 | 3.43505075 | [aa] | [abca] | [abbca] | [abbcca]
12 | [AABBCABCABCC] | P-3M1 | 12.7609 | 30.351 | 8 | 17.96862 | 16.97813 | 0.5 | 7.456% | 5.974% | 3.931% | 2.658% | 2.159% | 7.87961767 | 6.67677107 | 4.98472276 | 3.83262682 | 3.35209269 | [aa] | [abca] | [abbca] | [abbcca]
12 | [AABBCABCCABC] | P-3M1 | 12.7796 | 30.2495 | 8 | 16.78179 | 16.84902 | 0.5 | 7.68% | 6.168% | 4.096% | 2.788% | 2.285% | 8.01731984 | 6.78852851 | 5.08612463 | 3.92325598 | 3.44064208 | [aa] | [abca] | [abbca] | [abbcca]
12 | [AABCAABCABBC] | P3M1 | 12.7944 | 30.1614 | 8 | 15.73348 | 16.83882 | 0.5 | 7.81% | 6.281% | 4.188% | 2.867% | 2.354% | 8.110658 | 6.84655706 | 5.1457954 | 3.97675081 | 3.48429502 | [aa] | [abca] | [abbca]
12 | [AABCABCABCCB] | P-3M1 | 12.6545 | 30.3232 | 8 | 15.67444 | 17.12123 | 0.667 | 6.704% | 5.315% | 3.429% | 2.267% | 1.826% | 7.2430974 | 6.12037229 | 4.49888245 | 3.39071797 | 2.93368478 | [aa] | [abca] | [abba] | [abccba]
12 | [AABCABCCABBC] | P-3M1 | 12.7979 | 30.1722 | 8 | 16.02017 | 16.82346 | 0.5 | 7.794% | 6.261% | 4.172% | 2.854% | 2.34% | 8.118425 | 6.85857942 | 5.14973491 | 3.9693629 | 3.47528648 | [aa] | [abca] | [abbca]
12 | [AABCABCCBACB] | P63/MMC | 12.6543 | 30.2784 | 8 | 15.21327 | 17.14714 | 0.667 | 6.781% | 5.38% | 3.49% | 2.312% | 1.868% | 7.25832108 | 6.13200873 | 4.53239037 | 3.42858433 | 2.96937565 | [aa] | [abca] | [abba] | [abccba]
12 | [AABCBCACABBC] | P-3M1 | 12.5755 | 30.5776 | 8 | 15.82254 | 17.19295 | 0.667 | 6.943% | 5.573% | 3.714% | 2.548% | 2.082% | 7.0148957 | 5.95654589 | 4.47358864 | 3.4833312 | 3.07973172 | [aa] | [aba] | [abbca] | [abcbca]
12 | [AABCBCBCBCBC] | P-3M1 | 12.4365 | 30.6952 | 8 | 14.33037 | 17.59776 | 0.833 | 6.249% | 5.037% | 3.351% | 2.286% | 1.869% | 6.25659817 | 5.30431003 | 3.95441266 | 3.09219347 | 2.74379502 | [aa] | [aba] | [abbca] | [abcbcbcbcbca]
12 | [AABCCABBACCB] | P63/MMC | 12.9835 | 29.919 | 8 | 16.16543 | 16.48418 | 0.333 | 9.199% | 7.466% | 5.106% | 3.595% | 3.006% | 9.29822329 | 7.87470162 | 5.94438038 | 4.67315364 | 4.14022313 | [aa] | [abba] | [abbca] | [abccba]
12 | [ABABABABABAC] | P-6M2 | 12.3714 | 30.9399 | 6 | 13.15501 | 17.97732 | 1 | 5.631% | 4.479% | 2.921% | 1.962% | 1.589% | 5.90575409 | 4.93455754 | 3.596 | 2.75220614 | 2.41958756 | [aba] | [abcba] | [abcbcbcbcbcba]
12 | [ABABABABACAC] | P-6M2 | 12.3746 | 30.9531 | 6 | 13.27439 | 17.91501 | 1 | 5.637% | 4.485% | 2.921% | 1.966% | 1.59% | 5.92084843 | 4.94769447 | 3.60665217 | 2.75424763 | 2.42415241 | [aba] | [abcbcba] | [abcbcbcbcba]
12 | [ABABABABACBC] | P-6M2 | 12.3881 | 30.8416 | 6 | 13.42365 | 17.80908 | 1 | 5.604% | 4.433% | 2.873% | 1.91% | 1.546% | 5.96191025 | 4.97594282 | 3.61689836 | 2.739701 | 2.40041581 | [aba] | [abca] | [abcba] | [abcbcbcbcba]
12 | [ABABABABCABC] | P-3M1 | 12.41 | 30.6561 | 6 | 13.17616 | 18.03893 | 1 | 5.539% | 4.359% | 2.788% | 1.831% | 1.475% | 5.9794377 | 4.98888951 | 3.60002721 | 2.70345949 | 2.35527209 | [aba] | [abca] | [abcbcbcbca]
12 | [ABABABABCBAC] | P-3M1 | 12.3865 | 30.85 | 6 | 13.48007 | 17.79266 | 1 | 5.606% | 4.432% | 2.864% | 1.911% | 1.543% | 5.96982967 | 4.97405865 | 3.6147706 | 2.73724663 | 2.40439769 | [aba] | [abca] | [abcba] | [abcbcbcbca]
12 | [ABABABACABAC] | P-6M2 | 12.3774 | 31.0022 | 6 | 13.12845 | 17.93533 | 1 | 5.494% | 4.338% | 2.773% | 1.823% | 1.465% | 5.98518417 | 4.98476825 | 3.58729418 | 2.69451989 | 2.33798465 | [aba] | [abcba] | [abcbcbcba]
12 | [ABABABACACAC] | P63/MMC | 12.3831 | 31.0309 | 6 | 13.25146 | 17.9181 | 1 | 5.642% | 4.484% | 2.925% | 1.959% | 1.591% | 5.96668002 | 4.98229645 | 3.62653741 | 2.76798353 | 2.42610404 | [aba] | [abcbcbcba]
12 | [ABABABACBABC] | P-6M2 | 12.4083 | 30.7635 | 6 | 13.27182 | 17.95105 | 1 | 5.559% | 4.384% | 2.808% | 1.838% | 1.485% | 6.04555156 | 5.04589173 | 3.64361436 | 2.72687582 | 2.3681005 | [aba] | [abca] | [abcba] | [abcbcbcba]
12 | [ABABABACBCBC] | P-6M2 | 12.3937 | 30.8835 | 6 | 13.07072 | 17.93919 | 1 | 5.609% | 4.433% | 2.865% | 1.909% | 1.536% | 5.99473169 | 4.99956283 | 3.62827575 | 2.74216556 | 2.40185867 | [aba] | [abca] | [abcbcba] | [abcbcbcba]
12 | [ABABABCABABC] | P-3M1 | 12.4122 | 30.7304 | 6 | 13.27331 | 17.97457 | 1 | 5.561% | 4.381% | 2.807% | 1.847% | 1.486% | 6.01966854 | 5.01834105 | 3.62220914 | 2.72562812 | 2.37820965 | [aba] | [abca] | [abcbca] | [abcbcbca]
12 | [ABABABCABCAC] | P3M1 | 12.3298 | 30.5432 | 6 | 13.09535 | 17.90528 | 1 | 5.329% | 4.189% | 2.66% | 1.732% | 1.38% | 5.72304026 | 4.78517239 | 3.44717767 | 2.58072342 | 2.23989796 | [aba] | [abca] | [abcbca] | [abcbcbca]
12 | [ABABABCABCBC] | P3M1 | 12.3863 | 30.7405 | 6 | 13.09357 | 17.90449 | 1 | 5.45% | 4.283% | 2.726% | 1.783% | 1.426% | 5.94472525 | 4.95548092 | 3.56834272 | 2.66327477 | 2.31197193 | [aba] | [abca] | [abcbca] | [abcbcbca]
12 | [ABABABCACBAC] | P3M1 | 12.3266 | 30.5601 | 6 | 13.13287 | 17.90423 | 1 | 5.323% | 4.184% | 2.655% | 1.726% | 1.373% | 5.72422402 | 4.7876083 | 3.44648403 | 2.57522291 | 2.23395399 | [aba] | [abca] | [abcba] | [abcbcbca]
12 | [ABABABCBABAC] | P-3M1 | 12.3815 | 30.9994 | 6 | 13.11752 | 17.93421 | 1 | 5.513% | 4.342% | 2.784% | 1.831% | 1.473% | 6.00200595 | 5.00233005 | 3.60896131 | 2.7013056 | 2.35041642 | [aba] | [abcba] | [abcbca] | [abcbcbca]
12 | [ABABACABACAC] | P-3M1 | 12.3661 | 30.9371 | 6 | 13.11957 | 17.93387 | 1 | 5.467% | 4.311% | 2.758% | 1.811% | 1.457% | 5.94089617 | 4.94604401 | 3.55684257 | 2.67456135 | 2.32217605 | [aba] | [abcba] | [abcbcba]
12 | [ABABACABACBC] | P3M1 | 12.3896 | 30.8754 | 6 | 13.15543 | 17.90142 | 1 | 5.473% | 4.298% | 2.731% | 1.779% | 1.424% | 6.03194097 | 5.02569396 | 3.61060653 | 2.6844771 | 2.31848486 | [aba] | [abca] | [abcba] | [abcbcba]
12 | [ABABACABCABC] | P3M1 | 12.4094 | 30.6976 | 6 | 13.12141 | 17.87213 | 1 | 5.402% | 4.214% | 2.641% | 1.702% | 1.346% | 6.05003692 | 5.03554617 | 3.59539856 | 2.64950626 | 2.27042341 | [aba] | [abca] | [abcba] | [abcbcba]
12 | [ABABACABCBAC] | P-6M2 | 12.3998 | 30.8326 | 6 | 13.15659 | 17.90143 | 1 | 5.524% | 4.348% | 2.771% | 1.813% | 1.455% | 6.05017933 | 5.0420071 | 3.63438812 | 2.70992953 | 2.34581457 | [aba] | [abca] | [abcba] | [abcbcba]
12 | [ABABACACBCAC] | P-6M2 | 12.3876 | 30.9079 | 6 | 13.10658 | 17.93254 | 1 | 5.581% | 4.402% | 2.846% | 1.888% | 1.52% | 5.99154469 | 4.9983492 | 3.62355008 | 2.73026332 | 2.38731011 | [aba] | [abcba] | [abcbca] | [abcbcba]
12 | [ABABACACBCBC] | P-3M1 | 12.3773 | 30.8633 | 6 | 13.08378 | 17.93518 | 1 | 5.524% | 4.363% | 2.805% | 1.86% | 1.492% | 5.92667749 | 4.944181 | 3.57739275 | 2.69787705 | 2.35473586 | [aba] | [abca] | [abcbca] | [abcbcba]
12 | [ABABACBABABC] | P63/MMC | 12.4232 | 30.8543 | 6 | 13.09645 | 17.90433 | 1 | 5.601% | 4.406% | 2.826% | 1.858% | 1.496% | 6.10706751 | 5.08786101 | 3.67407922 | 2.75411776 | 2.39478211 | [aba] | [abca] | [abcbcba]
12 | [ABABACBACABC] | P-6M2 | 12.4371 | 30.7774 | 6 | 13.12075 | 17.87116 | 1 | 5.511% | 4.309% | 2.722% | 1.757% | 1.399% | 6.17017114 | 5.13892426 | 3.68360934 | 2.71839705 | 2.33498987 | [aba] | [abca] | [abcba] | [abcbcba]
12 | [ABABACBCACBC] | P-6M2 | 12.4036 | 30.9128 | 6 | 13.15452 | 17.90074 | 1 | 5.506% | 4.32% | 2.744% | 1.797% | 1.433% | 6.0853778 | 5.06835924 | 3.639646 | 2.70571329 | 2.33887861 | [aba] | [abca] | [abcba] | [abcbcba]
12 | [ABABCABABCAC] | P3M1 | 12.4094 | 30.8759 | 6 | 13.10219 | 17.89981 | 1 | 5.533% | 4.35% | 2.777% | 1.819% | 1.458% | 6.07328764 | 5.06618884 | 3.64508718 | 2.71958888 | 2.36155169 | [aba] | [abca] | [abcbca]
12 | [ABABCABACABC] | P3M1 | 12.4324 | 30.8063 | 6 | 13.14014 | 17.86759 | 1 | 5.5% | 4.305% | 2.716% | 1.751% | 1.397% | 6.16548824 | 5.13414378 | 3.67686946 | 2.7137566 | 2.3308836 | [aba] | [abca] | [abcba] | [abcbca]
12 | [ABABCABACBAC] | P3M1 | 12.4199 | 30.7242 | 6 | 13.14331 | 17.86838 | 1 | 5.462% | 4.271% | 2.687% | 1.734% | 1.379% | 6.10601693 | 5.08583242 | 3.63923454 | 2.683124 | 2.30552217 | [aba] | [abca] | [abcba] | [abcbca]
12 | [ABABCABCABAC] | P3M1 | 12.3477 | 30.517 | 6 | 13.14154 | 17.86855 | 1 | 5.27% | 4.111% | 2.574% | 1.645% | 1.3% | 5.81740686 | 4.85875362 | 3.47485437 | 2.55418989 | 2.19180887 | [aba] | [abca] | [abcba] | [abcbca]
12 | [ABABCABCACBC] | P3M1 | 12.3475 | 30.5187 | 6 | 13.14051 | 17.86814 | 1 | 5.276% | 4.111% | 2.576% | 1.646% | 1.301% | 5.82728191 | 4.85994688 | 3.4740906 | 2.55935939 | 2.19500478 | [aba] | [abca] | [abcba] | [abcbca]
12 | [ABABCABCBCAC] | P-3M1 | 12.3955 | 30.9089 | 6 | 13.10361 | 17.90013 | 1 | 5.478% | 4.301% | 2.732% | 1.786% | 1.426% | 6.0531814 | 5.03526186 | 3.61488691 | 2.690186 | 2.33196712 | [aba] | [abca] | [abcbca]
12 | [ABABCACABCBC] | R-3M | 12.4197 | 30.853 | 6 | 13.10131 | 17.90014 | 1 | 5.575% | 4.384% | 2.812% | 1.843% | 1.486% | 6.09598997 | 5.07891554 | 3.65914414 | 2.73470858 | 2.38170492 | [aba] | [abca] | [abcbca]
12 | [ABABCACBABAC] | P-6M2 | 12.3834 | 30.91 | 6 | 13.1411 | 17.90026 | 1 | 5.448% | 4.265% | 2.698% | 1.759% | 1.398% | 6.03483813 | 5.01419261 | 3.59387154 | 2.66987036 | 2.30202842 | [aba] | [abca] | [abcba] | [abcbca]
12 | [ABABCACBACBC] | P-3M1 | 12.4173 | 30.6899 | 6 | 13.14273 | 17.86889 | 1 | 5.45% | 4.258% | 2.682% | 1.726% | 1.375% | 6.08495825 | 5.06374116 | 3.62332733 | 2.67547394 | 2.29565978 | [aba] | [abca] | [abcba] | [abcbca]
12 | [ABABCACBCBAC] | P63MC | 12.4089 | 30.9169 | 6 | 13.1411 | 17.89917 | 1 | 5.546% | 4.35% | 2.768% | 1.814% | 1.453% | 6.09620282 | 5.07784234 | 3.65229726 | 2.7225164 | 2.35776455 | [aba] | [abca] | [abcba] | [abcbca]
12 | [ABABCBABCBAC] | P3M1 | 12.3265 | 30.5715 | 6 | 13.17714 | 17.89796 | 1 | 5.322% | 4.181% | 2.651% | 1.722% | 1.374% | 5.74546525 | 4.80175645 | 3.45579129 | 2.57401415 | 2.23059392 | [aba] | [abca] | [abcba] | [abcbca]
12 | [ABABCBACBCAC] | P-3M1 | 12.4073 | 30.8935 | 6 | 13.14261 | 17.8994 | 1 | 5.531% | 4.349% | 2.768% | 1.808% | 1.446% | 6.0814877 | 5.06933094 | 3.64825727 | 2.71763694 | 2.35122839 | [aba] | [abca] | [abcba] | [abcbca]
12 | [ABACABACBABC] | P-6M2 | 12.4057 | 30.7545 | 6 | 13.18018 | 17.86709 | 1 | 5.414% | 4.215% | 2.643% | 1.701% | 1.346% | 6.09144918 | 5.06113609 | 3.60906256 | 2.6547958 | 2.27667846 | [aba] | [abca] | [abcba]
12 | [ABACABCBACBC] | P-3M1 | 12.4202 | 30.836 | 6 | 13.18127 | 17.86766 | 1 | 5.473% | 4.26% | 2.673% | 1.733% | 1.366% | 6.15106507 | 5.11430931 | 3.65397314 | 2.69389961 | 2.30889556 | [aba] | [abca] | [abcba]
12 | [ABACBACBACBC] | P-3M1 | 12.4258 | 30.575 | 6 | 12.68417 | 18.56975 | 1 | 5.304% | 4.114% | 2.532% | 1.597% | 1.252% | 6.10449502 | 5.06606288 | 3.58603624 | 2.60223866 | 2.20630017 | [aba] | [abca] | [abcba]
12 | [ABACBACBCABC] | P63/MMC | 12.4524 | 30.7564 | 6 | 13.12978 | 17.83729 | 1 | 5.448% | 4.236% | 2.621% | 1.666% | 1.313% | 6.26448941 | 5.20295024 | 3.6986245 | 2.69594152 | 2.29511094 | [aba] | [abca] | [abcba]
13 | [AABAABAABAABB] | P-6M2 | 13.0245 | 32.6551 | 12 | 17.97292 | 16.25884 | 0.231 | 10.53% | 8.735% | 6.2% | 4.541% | 3.872% | 9.80220796 | 8.42355644 | 6.57392001 | 5.35605619 | 4.84238837 | [aa] | [aba] | [abba]
13 | [AABAABAABABAB] | P-6M2 | 12.6598 | 33.1156 | 12 | 16.80632 | 16.9698 | 0.538 | 8.071% | 6.627% | 4.61% | 3.286% | 2.752% | 7.48407132 | 6.44617245 | 5.03292225 | 4.07777686 | 3.68293243 | [aa] | [aba] | [abba]
13 | [AABAABAABBABB] | P-6M2 | 13.0256 | 32.6583 | 12 | 18.05992 | 16.25457 | 0.231 | 10.49% | 8.686% | 6.165% | 4.508% | 3.839% | 9.8617512 | 8.38673846 | 6.55005935 | 5.3349387 | 4.8232317 | [aa] | [aba] | [abba]
13 | [AABAABABAABAB] | P-6M2 | 12.6789 | 32.9988 | 12 | 16.20956 | 16.97874 | 0.538 | 8.227% | 6.786% | 4.752% | 3.402% | 2.856% | 7.52226616 | 6.49479611 | 5.08703536 | 4.1586277 | 3.75837821 | [aa] | [aba] | [abba]
13 | [AABAABABABABB] | P3M1 | 12.6128 | 33.2743 | 12 | 17.49885 | 17.13788 | 0.538 | 7.699% | 6.288% | 4.331% | 3.049% | 2.537% | 7.29868482 | 6.27004828 | 4.84886583 | 3.89597153 | 3.50484412 | [aa] | [aba] | [abba]
13 | [AABAABABABBAB] | P3M1 | 12.6755 | 33.0171 | 12 | 16.32693 | 16.97843 | 0.538 | 8.204% | 6.759% | 4.725% | 3.387% | 2.834% | 7.5157502 | 6.48879189 | 5.0788895 | 4.14682227 | 3.74499373 | [aa] | [aba] | [abba]
13 | [AABAABABBAABB] | P3M1 | 13.0013 | 32.7481 | 12 | 18.85743 | 16.27075 | 0.231 | 10.22% | 8.444% | 5.985% | 4.365% | 3.708% | 9.65283876 | 8.21105168 | 6.3942816 | 5.20776994 | 4.70263674 | [aa] | [aba] | [abba]
13 | [AABAABBAABABB] | P3M1 | 13.0026 | 32.759 | 12 | 18.98148 | 16.26205 | 0.231 | 10.18% | 8.4% | 5.95% | 4.334% | 3.679% | 9.71690525 | 8.17605633 | 6.38062431 | 5.19258562 | 4.68649164 | [aa] | [aba] | [abba]
13 | [AABAABBACCAAC] | P-3M1 | 13.044 | 32.5832 | 8 | 17.8394 | 16.24592 | 0.231 | 10.29% | 8.493% | 5.975% | 4.335% | 3.683% | 9.87725962 | 8.4204155 | 6.50009117 | 5.24448104 | 4.71385048 | [aa] | [aba] | [abba] | [abbcbbccba]
13 | [AABAABBCCBCCB] | P-3M1 | 13.0515 | 32.548 | 8 | 17.8057 | 16.24505 | 0.231 | 10.37% | 8.539% | 6.033% | 4.385% | 3.716% | 9.85151051 | 8.49693654 | 6.53416126 | 5.28606768 | 4.75180472 | [aa] | [aba] | [abba] | [abbccbccba]
13 | [AABABAABABABB] | P3M1 | 12.634 | 33.1515 | 12 | 16.91228 | 17.11066 | 0.538 | 7.863% | 6.443% | 4.465% | 3.163% | 2.646% | 7.34103751 | 6.32014863 | 4.90908014 | 3.97232061 | 3.58474377 | [aa] | [aba] | [abba]
13 | [AABABAABABBAB] | P-6M2 | 12.6887 | 32.927 | 12 | 15.88623 | 16.98935 | 0.538 | 8.321% | 6.876% | 4.826% | 3.47% | 2.916% | 7.53812159 | 6.51438357 | 5.1188504 | 4.20173372 | 3.80337668 | [aa] | [aba] | [abba]
13 | [AABABAABBAABB] | P-6M2 | 12.9623 | 32.9342 | 12 | 20.13501 | 16.27619 | 0.231 | 9.814% | 8.085% | 5.718% | 4.141% | 3.505% | 9.4442167 | 7.95740608 | 6.1967208 | 5.0324192 | 4.53944668 | [aa] | [aba] | [abba]
13 | [AABABABAABABB] | P3M1 | 12.6303 | 33.1807 | 12 | 17.07798 | 17.11649 | 0.538 | 7.84% | 6.417% | 4.444% | 3.146% | 2.628% | 7.33860213 | 6.31485601 | 4.90097359 | 3.95997274 | 3.57208791 | [aa] | [aba] | [abba]
13 | [AABABABABAABB] | P-6M2 | 12.5721 | 33.3976 | 12 | 18.06452 | 17.22532 | 0.538 | 7.415% | 6.028% | 4.102% | 2.865% | 2.37% | 7.16512488 | 6.14206364 | 4.7081679 | 3.75017081 | 3.3739091 | [aa] | [aba] | [abba]
13 | [AABABABABABAB] | P-6M2 | 12.42 | 33.2584 | 12 | 14.25167 | 17.64304 | 0.846 | 6.311% | 5.105% | 3.454% | 2.378% | 1.967% | 6.12306694 | 5.20396186 | 3.92712232 | 3.10761747 | 2.79303971 | [aa] | [aba] | [abba]
13 | [AABABABABABAC] | P3M1 | 12.4266 | 33.2328 | 8 | 14.14624 | 17.63386 | 0.846 | 6.283% | 5.069% | 3.407% | 2.339% | 1.924% | 6.16268105 | 5.23263507 | 3.93553182 | 3.09503884 | 2.76960521 | [aa] | [aba] | [abbcba] | [abbcbcbcbcbcba]
13 | [AABABABABABBC] | P-3M1 | 12.5177 | 33.2615 | 8 | 15.76116 | 17.30466 | 0.692 | 6.923% | 5.603% | 3.797% | 2.642% | 2.177% | 6.71411326 | 5.73543967 | 4.3601407 | 3.45027935 | 3.0858601 | [aa] | [aba] | [abbca] | [abbcbcbcbcbcca]
13 | [AABABABABACAC] | P3M1 | 12.4278 | 33.2295 | 8 | 14.14299 | 17.62532 | 0.846 | 6.301% | 5.082% | 3.419% | 2.351% | 1.935% | 6.16496532 | 5.23325214 | 3.93987476 | 3.10502588 | 2.78055022 | [aa] | [aba] | [abbcbcba] | [abbcbcbcbcba]
13 | [AABABABACACAC] | P-3M1 | 12.4196 | 33.2497 | 8 | 14.18476 | 17.61007 | 0.846 | 6.249% | 5.038% | 3.378% | 2.318% | 1.907% | 6.14972777 | 5.21612034 | 3.91277887 | 3.07951979 | 2.75446173 | [aa] | [aba] | [abbcbcbcba]
13 | [AABABABBCBCAC] | P-3M1 | 12.5511 | 33.0969 | 8 | 14.91115 | 17.27339 | 0.692 | 7.211% | 5.875% | 4.037% | 2.841% | 2.356% | 6.7951355 | 5.81801215 | 4.47906025 | 3.60073763 | 3.2423278 | [aa] | [aba] | [abbcbca] | [abbcbcbcca]
13 | [AABABABCBCBCC] | P-3M1 | 12.4988 | 33.3805 | 8 | 16.342 | 17.43012 | 0.692 | 6.796% | 5.48% | 3.693% | 2.554% | 2.096% | 6.67709518 | 5.68802099 | 4.30804762 | 3.40574558 | 3.04313232 | [aa] | [aba] | [abbcca] | [abbcbcbca]
13 | [AABABABCCABBC] | P3M1 | 12.6776 | 33.0441 | 8 | 16.52821 | 16.95908 | 0.538 | 7.735% | 6.285% | 4.278% | 2.984% | 2.48% | 7.57729008 | 6.47892197 | 4.93917104 | 3.9025635 | 3.47671769 | [aa] | [aba] | [abbca] | [abbcbcbca]
13 | [AABABACABACAC] | P-3M1 | 12.4347 | 33.2051 | 8 | 14.20729 | 17.54267 | 0.846 | 6.193% | 4.969% | 3.299% | 2.239% | 1.834% | 6.23974663 | 5.27466322 | 3.93366809 | 3.06120736 | 2.7144558 | [aa] | [aba] | [abcba] | [abbcbcba]
13 | [AABABCBCCABBC] | P-3M1 | 12.6888 | 33.0159 | 8 | 16.4306 | 16.94333 | 0.538 | 7.81% | 6.366% | 4.346% | 3.046% | 2.53% | 7.61232181 | 6.51768115 | 4.98031853 | 3.95872298 | 3.52348159 | [aa] | [aba] | [abbca] | [abbcbca]
13 | [AABABCCABABBC] | P-3M1 | 12.697 | 32.9351 | 8 | 15.90308 | 16.96304 | 0.538 | 7.896% | 6.442% | 4.414% | 3.091% | 2.576% | 7.64794424 | 6.54020159 | 5.01569085 | 3.9898539 | 3.55866352 | [aa] | [aba] | [abbca] | [abbcbca]
13 | [AABABCCABBCAC] | P-3M1 | 12.6974 | 32.9272 | 8 | 15.88738 | 16.96537 | 0.538 | 7.894% | 6.458% | 4.418% | 3.102% | 2.589% | 7.63718317 | 6.54534862 | 5.01235053 | 3.99368122 | 3.56959042 | [aa] | [aba] | [abbca] | [abbcbca]
13 | [AABABCCABBCBC] | P3M1 | 12.6971 | 32.9321 | 8 | 15.89528 | 16.96434 | 0.538 | 7.897% | 6.449% | 4.412% | 3.094% | 2.58% | 7.64353229 | 6.54334241 | 5.01424504 | 3.9918243 | 3.56352058 | [aa] | [aba] | [abbca] | [abbcbca]
13 | [AABACAABACBAC] | P-3M1 | 12.6021 | 32.9533 | 8 | 14.86733 | 17.21002 | 0.692 | 7.042% | 5.686% | 3.814% | 2.623% | 2.16% | 7.0056579 | 5.96204396 | 4.51383103 | 3.54469412 | 3.13633122 | [aa] | [aba] | [abca] | [abbcba]
13 | [AABACAABACCBC] | P3M1 | 12.7141 | 32.8505 | 8 | 15.53413 | 16.96086 | 0.538 | 8.042% | 6.569% | 4.527% | 3.189% | 2.658% | 7.68831171 | 6.5928047 | 5.08463253 | 4.07400154 | 3.63562348 | [aa] | [aba] | [abbca] | [abbcba]
13 | [AABACAACCAABB] | P-3M1 | 13.0021 | 32.8033 | 8 | 19.773 | 16.24123 | 0.231 | 9.857% | 8.095% | 5.693% | 4.108% | 3.469% | 9.60301652 | 8.10084243 | 6.26885642 | 5.06621668 | 4.54413608 | [aa] | [aba] | [abba] | [abbccbbcba]
13 | [AABACABACABAC] | P-3M1 | 12.4525 | 33.1543 | 8 | 14.2232 | 17.51898 | 0.846 | 6.133% | 4.887% | 3.207% | 2.155% | 1.747% | 6.32794021 | 5.33884687 | 3.95554674 | 3.03427812 | 2.66197166 | [aa] | [aba] | [abcba] | [abbcba]
13 | [AABACACABABAC] | P-3M1 | 12.4385 | 33.1915 | 8 | 14.19891 | 17.57278 | 0.846 | 6.2% | 4.974% | 3.302% | 2.241% | 1.831% | 6.23762821 | 5.28105968 | 3.94047594 | 3.06075379 | 2.71157657 | [aa] | [aba] | [abbcba] | [abcbcba]
13 | [AABACBABBCBAC] | P-3M1 | 12.593 | 32.9675 | 8 | 14.82164 | 17.22741 | 0.692 | 7.011% | 5.655% | 3.79% | 2.605% | 2.139% | 6.97158177 | 5.94867347 | 4.48989053 | 3.52674765 | 3.11583579 | [aa] | [aba] | [abca] | [abbcba]
13 | [AABBAABBAABBC] | P-3M1 | 13.3606 | 31.9434 | 8 | 17.52173 | 15.79516 | 0.077 | 11.35% | 9.39% | 6.629% | 4.909% | 4.239% | 10.85068282 | 9.62948914 | 7.08181377 | 5.5572687 | 4.97594718 | [aa] | [abba] | [abbca] | [abbccbbccbbcca]
13 | [AABBAABCCABBC] | P3M1 | 13.0914 | 32.3824 | 8 | 17.23462 | 16.22856 | 0.231 | 9.944% | 8.122% | 5.603% | 4.004% | 3.372% | 9.92306798 | 8.57508081 | 6.41501713 | 5.07295625 | 4.50672709 | [aa] | [abba] | [abbca] | [abbccbbca]
13 | [AABBAABCCBBCC] | P-3M1 | 13.3658 | 31.9169 | 8 | 17.5427 | 15.79622 | 0.077 | 11.33% | 9.38% | 6.608% | 4.879% | 4.201% | 10.83634787 | 9.61507061 | 7.12891393 | 5.57309333 | 4.97611365 | [aa] | [abba] | [abbcca] | [abbccbbca]
13 | [AABBACBACBACB] | P-3M1 | 12.6126 | 32.9692 | 8 | 16.09331 | 17.26284 | 0.692 | 6.441% | 5.08% | 3.246% | 2.119% | 1.693% | 7.07392884 | 5.96220246 | 4.36288514 | 3.27701663 | 2.81852153 | [aa] | [abba] | [abca] | [abccbbca]
13 | [AABBACBACBACC] | P-3M1 | 12.7147 | 32.933 | 8 | 17.67197 | 17.06518 | 0.538 | 7.155% | 5.707% | 3.723% | 2.49% | 2.017% | 7.63250168 | 6.46886239 | 4.80974991 | 3.67671567 | 3.19970852 | [aa] | [abba] | [abca] | [abbccba]
13 | [AABBACCAABBCC] | P-3M1 | 13.364 | 31.9375 | 8 | 17.45351 | 15.78994 | 0.077 | 11.37% | 9.404% | 6.616% | 4.84% | 4.14% | 10.83632842 | 9.62858703 | 7.29104585 | 5.73109979 | 5.11095646 | [aa] | [abba] | [abbcca] | [abbccba]
13 | [AABBACCABBACC] | P-3M1 | 13.1026 | 32.3203 | 8 | 17.44377 | 16.23211 | 0.231 | 9.937% | 8.114% | 5.604% | 3.992% | 3.358% | 9.90328033 | 8.56963028 | 6.41359623 | 5.08500312 | 4.51937802 | [aa] | [abba] | [abccba] | [abbccba]
13 | [AABBACCBAABBC] | P-3M1 | 13.0991 | 32.3642 | 8 | 17.34376 | 16.21877 | 0.231 | 9.971% | 8.122% | 5.612% | 4.014% | 3.369% | 9.93794403 | 8.58071856 | 6.42323946 | 5.09405415 | 4.51867151 | [aa] | [abba] | [abbca] | [abbccba]
13 | [AABBCAABBCABC] | P-3M1 | 12.8971 | 32.7016 | 8 | 18.07711 | 16.55816 | 0.385 | 8.469% | 6.848% | 4.62% | 3.204% | 2.663% | 8.77398176 | 7.37239849 | 5.56433569 | 4.33968178 | 3.83442626 | [aa] | [abca] | [abbca] | [abbcca]
13 | [AABBCAABCAABC] | P3M1 | 12.902 | 32.6147 | 8 | 16.8083 | 16.58967 | 0.385 | 8.612% | 6.956% | 4.721% | 3.292% | 2.734% | 8.87679713 | 7.42866917 | 5.62421917 | 4.38637243 | 3.85662367 | [aa] | [abca] | [abbca] | [abbcca]
13 | [AABBCAABCABBC] | P-3M1 | 12.9031 | 32.6271 | 8 | 16.99314 | 16.5805 | 0.385 | 8.588% | 6.947% | 4.704% | 3.271% | 2.719% | 8.87025828 | 7.4440765 | 5.61265673 | 4.38545472 | 3.86741175 | [aa] | [abca] | [abbca] | [abbcca]
13 | [AABBCAABCABCC] | P3M1 | 12.8871 | 32.7139 | 8 | 17.97206 | 16.57765 | 0.385 | 8.411% | 6.793% | 4.586% | 3.183% | 2.632% | 8.72655833 | 7.32616723 | 5.53335998 | 4.32081872 | 3.80772313 | [aa] | [abca] | [abbca] | [abbcca]
13 | [AABBCAABCCABC] | P3M1 | 12.9056 | 32.6193 | 8 | 17.00794 | 16.57825 | 0.385 | 8.607% | 6.954% | 4.718% | 3.286% | 2.729% | 8.91341377 | 7.44298796 | 5.62764645 | 4.39663574 | 3.88433012 | [aa] | [abca] | [abbca] | [abbcca]
13 | [AABBCABBCAABC] | P-3M1 | 12.9038 | 32.6079 | 8 | 16.82031 | 16.58846 | 0.385 | 8.616% | 6.974% | 4.715% | 3.294% | 2.73% | 8.910833 | 7.44651883 | 5.62331917 | 4.38698563 | 3.85993389 | [aa] | [abca] | [abbca] | [abbcca]
13 | [AABBCABBCABCC] | P3M1 | 12.8831 | 32.7074 | 8 | 17.7383 | 16.59116 | 0.385 | 8.429% | 6.81% | 4.598% | 3.192% | 2.64% | 8.71318377 | 7.3269749 | 5.53979782 | 4.32339093 | 3.80640314 | [aa] | [abca] | [abbca] | [abbcca]
13 | [AABBCABBCCABC] | P-3M1 | 12.8937 | 32.6919 | 8 | 17.8534 | 16.57163 | 0.385 | 8.492% | 6.864% | 4.636% | 3.221% | 2.674% | 8.78083114 | 7.37134665 | 5.57156988 | 4.34481999 | 3.83165383 | [aa] | [abca] | [abbca] | [abbcca]
13 | [AABBCABCABBCC] | P-3M1 | 12.872 | 32.7967 | 8 | 18.95741 | 16.57757 | 0.385 | 8.246% | 6.644% | 4.462% | 3.082% | 2.542% | 8.56444053 | 7.23190596 | 5.4604149 | 4.25232432 | 3.73829572 | [aa] | [abca] | [abbca] | [abbcca]
13 | [AABCAABCCABBC] | P-3M1 | 12.9166 | 32.5307 | 8 | 15.98305 | 16.59507 | 0.385 | 8.739% | 7.069% | 4.799% | 3.36% | 2.79% | 9.04091992 | 7.51123615 | 5.67563944 | 4.44226412 | 3.91890222 | [aa] | [abca] | [abbca]
13 | [AABCABBACBACB] | P-3M1 | 12.6385 | 32.8205 | 8 | 15.13879 | 17.18039 | 0.692 | 6.634% | 5.259% | 3.39% | 2.238% | 1.805% | 7.16847515 | 6.04603117 | 4.44543772 | 3.35169046 | 2.9004279 | [aa] | [abca] | [abba] | [abccba]
13 | [AABCABCABCABC] | P-3M1 | 12.5171 | 32.9573 | 8 | 14.12614 | 17.44275 | 0.846 | 5.861% | 4.583% | 2.864% | 1.83% | 1.448% | 6.58833631 | 5.52276874 | 3.97652633 | 2.92721283 | 2.4963531 | [aa] | [abca] | [abbca]
13 | [AABCBABCCABBC] | P-3M1 | 12.7074 | 32.9561 | 8 | 16.391 | 16.92434 | 0.538 | 7.65% | 6.168% | 4.15% | 2.86% | 2.363% | 7.72562166 | 6.58595296 | 4.97662614 | 3.87381475 | 3.41537764 | [aa] | [aba] | [abcba] | [abbca]
13 | [ABABABABABABC] | P-3M1 | 12.3746 | 33.3576 | 6 | 13.0908 | 18.04407 | 1 | 5.605% | 4.449% | 2.898% | 1.945% | 1.581% | 5.86031311 | 4.89835306 | 3.57727562 | 2.7254124 | 2.41503728 | [aba] | [abca] | [abcbcbcbcbcbca]
13 | [ABABABABABCAC] | P3M1 | 12.3786 | 33.6082 | 6 | 13.04635 | 17.96003 | 1 | 5.578% | 4.416% | 2.86% | 1.9% | 1.537% | 5.98013258 | 4.98310918 | 3.60658268 | 2.7354468 | 2.38648899 | [aba] | [abca] | [abcbca] | [abcbcbcbcbca]
13 | [ABABABABACABC] | P3M1 | 12.3149 | 33.1185 | 6 | 13.09082 | 17.93404 | 1 | 5.363% | 4.221% | 2.705% | 1.782% | 1.425% | 5.65720259 | 4.73628486 | 3.42821233 | 2.58907882 | 2.26359276 | [aba] | [abca] | [abcba] | [abcbcbcbcba]
13 | [ABABABABCABAC] | P3M1 | 12.3693 | 33.5621 | 6 | 13.11122 | 17.92882 | 1 | 5.452% | 4.282% | 2.725% | 1.784% | 1.427% | 5.98926841 | 4.97874524 | 3.57025681 | 2.66874715 | 2.30907627 | [aba] | [abca] | [abcba] | [abcbcbcbca]
13 | [ABABABABCACAC] | P3M1 | 12.3018 | 33.1365 | 6 | 13.04703 | 17.9622 | 1 | 5.411% | 4.281% | 2.777% | 1.854% | 1.497% | 5.57884807 | 4.66703569 | 3.4053813 | 2.61094748 | 2.30815827 | [aba] | [abca] | [abcbcbca] | [abcbcbcbca]
13 | [ABABABABCACBC] | P-3M1 | 12.388 | 33.3961 | 6 | 13.1097 | 17.92878 | 1 | 5.574% | 4.402% | 2.836% | 1.878% | 1.517% | 5.97744422 | 4.98463331 | 3.61388877 | 2.72057384 | 2.38533006 | [aba] | [abca] | [abcba] | [abcbcbcbca]
13 | [ABABABABCBCAC] | P-3M1 | 12.3785 | 33.5507 | 6 | 13.05826 | 17.95685 | 1 | 5.583% | 4.415% | 2.863% | 1.909% | 1.544% | 5.94771464 | 4.96355614 | 3.60219495 | 2.72770085 | 2.39433294 | [aba] | [abcbca] | [abcbcbcbca]
13 | [ABABABACACABC] | P3M1 | 12.3166 | 33.1133 | 6 | 13.07932 | 17.93077 | 1 | 5.367% | 4.231% | 2.707% | 1.786% | 1.426% | 5.65857638 | 4.73853792 | 3.42812625 | 2.59069187 | 2.26691328 | [aba] | [abca] | [abcbcba] | [abcbcbcba]
13 | [ABABABACBACBC] | P3M1 | 12.3971 | 33.2597 | 6 | 13.11181 | 17.90022 | 1 | 5.463% | 4.287% | 2.729% | 1.777% | 1.42% | 5.97974813 | 4.98489214 | 3.58456725 | 2.67003908 | 2.3104243 | [aba] | [abca] | [abcba] | [abcbcbcba]
13 | [ABABABCABACBC] | P3M1 | 12.3862 | 33.4701 | 6 | 13.13124 | 17.89693 | 1 | 5.421% | 4.242% | 2.678% | 1.733% | 1.379% | 6.04334562 | 5.0207981 | 3.58966511 | 2.65536538 | 2.28850295 | [aba] | [abca] | [abcba] | [abcbcbca]
13 | [ABABABCABCABC] | P-3M1 | 12.4274 | 33.1011 | 6 | 12.81459 | 18.4918 | 1 | 5.43% | 4.251% | 2.668% | 1.723% | 1.367% | 6.04586825 | 5.03765126 | 3.5999955 | 2.66400262 | 2.28965107 | [aba] | [abca] | [abcbcbca]
13 | [ABABABCABCBAC] | P3M1 | 12.3312 | 33.0962 | 6 | 13.13151 | 17.89687 | 1 | 5.306% | 4.17% | 2.636% | 1.706% | 1.361% | 5.74684826 | 4.80435497 | 3.45347125 | 2.56960901 | 2.2245366 | [aba] | [abca] | [abcba] | [abcbcbca]
13 | [ABABABCBACBAC] | P-3M1 | 12.4056 | 33.2186 | 6 | 13.48526 | 17.70061 | 1 | 5.518% | 4.334% | 2.763% | 1.812% | 1.455% | 5.99390015 | 4.99724545 | 3.60229677 | 2.69428097 | 2.34189701 | [aba] | [abca] | [abcba] | [abcbcbca]
13 | [ABABABCBCACAC] | P-3M1 | 12.3573 | 33.4575 | 6 | 13.05887 | 17.95647 | 1 | 5.516% | 4.362% | 2.824% | 1.882% | 1.515% | 5.84682018 | 4.87955251 | 3.53860016 | 2.68810516 | 2.36229095 | [aba] | [abcbca] | [abcbcbca]
13 | [ABABACABACABC] | P3M1 | 12.3949 | 33.2769 | 6 | 13.15355 | 17.89376 | 1 | 5.456% | 4.283% | 2.719% | 1.768% | 1.415% | 5.99015507 | 4.99155801 | 3.58881861 | 2.66708162 | 2.30604178 | [aba] | [abca] | [abcba] | [abcbcba]
13 | [ABABACABACBAC] | P3M1 | 12.4004 | 33.2768 | 6 | 13.15462 | 17.89461 | 1 | 5.485% | 4.312% | 2.739% | 1.783% | 1.429% | 6.00262249 | 5.01030049 | 3.60326039 | 2.68342102 | 2.31826896 | [aba] | [abca] | [abcba] | [abcbcba]
13 | [ABABACABCACBC] | P3M1 | 12.4017 | 33.3735 | 6 | 13.15401 | 17.89395 | 1 | 5.498% | 4.317% | 2.741% | 1.789% | 1.431% | 6.04703194 | 5.04150394 | 3.62245213 | 2.69619144 | 2.32965266 | [aba] | [abca] | [abcba] | [abcbcba]
13 | [ABABACABCBABC] | P3M1 | 12.4059 | 33.4799 | 6 | 13.15394 | 17.89384 | 1 | 5.502% | 4.314% | 2.733% | 1.778% | 1.421% | 6.09767267 | 5.07847366 | 3.64170482 | 2.705367 | 2.33167939 | [aba] | [abca] | [abcba] | [abcbcba]
13 | [ABABACACABABC] | P3M1 | 12.3179 | 33.1149 | 6 | 13.08992 | 17.92747 | 1 | 5.368% | 4.24% | 2.711% | 1.787% | 1.428% | 5.66282366 | 4.74199439 | 3.43215134 | 2.59470216 | 2.26881152 | [aba] | [abca] | [abcbca] | [abcbcba]
13 | [ABABACACABCBC] | P-3M1 | 12.3759 | 33.4995 | 6 | 13.08867 | 17.92556 | 1 | 5.483% | 4.319% | 2.765% | 1.817% | 1.456% | 5.97000238 | 4.97503524 | 3.58418924 | 2.68464912 | 2.33029272 | [aba] | [abca] | [abcbca] | [abcbcba]
13 | [ABABACBABCABC] | P3M1 | 12.3508 | 33.0469 | 6 | 13.1191 | 17.86659 | 1 | 5.261% | 4.101% | 2.561% | 1.636% | 1.291% | 5.82596379 | 4.86256999 | 3.47328439 | 2.55358928 | 2.18839998 | [aba] | [abca] | [abcba] | [abcbcba]
13 | [ABABACBACBCBC] | P-3M1 | 12.4103 | 33.4735 | 6 | 13.09908 | 17.89751 | 1 | 5.524% | 4.332% | 2.753% | 1.796% | 1.436% | 6.10104923 | 5.08353098 | 3.65247163 | 2.71717137 | 2.34581219 | [aba] | [abca] | [abcbcba]
13 | [ABABCABABCABC] | P-3M1 | 12.4014 | 33.1992 | 6 | 13.49144 | 17.63977 | 1 | 5.36% | 4.171% | 2.607% | 1.669% | 1.324% | 6.01172365 | 4.99795971 | 3.56217907 | 2.61962955 | 2.24752008 | [aba] | [abca] | [abcbca]
13 | [ABABCABABCBAC] | P-3M1 | 12.414 | 33.4618 | 6 | 13.1392 | 17.89196 | 1 | 5.542% | 4.343% | 2.762% | 1.808% | 1.444% | 6.11765667 | 5.08715936 | 3.65782459 | 2.72395444 | 2.35606223 | [aba] | [abca] | [abcba] | [abcbca]
13 | [ABABCABACABAC] | P3M1 | 12.3947 | 33.3698 | 6 | 13.17153 | 17.89061 | 1 | 5.453% | 4.28% | 2.711% | 1.762% | 1.407% | 6.02163907 | 5.01950106 | 3.60245485 | 2.67150929 | 2.3073316 | [aba] | [abca] | [abcba] | [abcbca]
13 | [ABABCABACACBC] | P3M1 | 12.3945 | 33.3052 | 6 | 13.13942 | 17.89197 | 1 | 5.46% | 4.282% | 2.718% | 1.769% | 1.416% | 5.99807508 | 4.99679532 | 3.59076671 | 2.67035743 | 2.31174971 | [aba] | [abca] | [abcba] | [abcbca]
13 | [ABABCABACBABC] | P-3M1 | 12.4329 | 33.3851 | 6 | 13.13841 | 17.86346 | 1 | 5.488% | 4.289% | 2.7% | 1.738% | 1.385% | 6.18023124 | 5.14177996 | 3.6742997 | 2.71220733 | 2.32634414 | [aba] | [abca] | [abcba] | [abcbca]
13 | [ABABCABACBCAC] | P3M1 | 12.3326 | 33.0964 | 6 | 13.13979 | 17.89242 | 1 | 5.312% | 4.172% | 2.64% | 1.708% | 1.361% | 5.75393649 | 4.81002545 | 3.45780802 | 2.57505254 | 2.22760525 | [aba] | [abca] | [abcba] | [abcbca]
13 | [ABABCABCABCAC] | P-3M1 | 12.4198 | 33.1401 | 6 | 13.1542 | 18.15597 | 1 | 5.397% | 4.213% | 2.638% | 1.693% | 1.345% | 6.04611139 | 5.03417688 | 3.58987875 | 2.64377497 | 2.2663321 | [aba] | [abca] | [abcbca]
13 | [ABABCABCABCBC] | P-3M1 | 12.4092 | 33.1678 | 6 | 13.46805 | 17.63443 | 1 | 5.368% | 4.191% | 2.629% | 1.683% | 1.335% | 6.02134458 | 5.01182625 | 3.57854568 | 2.62830301 | 2.2535212 | [aba] | [abca] | [abcbca]
13 | [ABABCABCACABC] | P-3M1 | 12.4455 | 33.2634 | 6 | 12.86424 | 18.37633 | 1 | 5.508% | 4.306% | 2.722% | 1.759% | 1.4% | 6.16304136 | 5.12810376 | 3.67498463 | 2.71717387 | 2.34002158 | [aba] | [abca] | [abcbca]
13 | [ABABCABCACBAC] | P3M1 | 12.4158 | 33.2647 | 6 | 13.13945 | 17.86375 | 1 | 5.425% | 4.232% | 2.653% | 1.703% | 1.353% | 6.09128575 | 5.06807299 | 3.61667435 | 2.66209684 | 2.28283236 | [aba] | [abca] | [abcba] | [abcbca]
13 | [ABABCABCBABAC] | P3M1 | 12.3889 | 33.2727 | 6 | 13.14104 | 17.89229 | 1 | 5.427% | 4.262% | 2.703% | 1.752% | 1.403% | 5.96718441 | 4.97106978 | 3.56949114 | 2.65310917 | 2.2931824 | [aba] | [abca] | [abcba] | [abcbca]
13 | [ABABCABCBACBC] | P3M1 | 12.4271 | 33.4146 | 6 | 13.13811 | 17.86379 | 1 | 5.473% | 4.273% | 2.679% | 1.725% | 1.368% | 6.17591696 | 5.13552391 | 3.66775142 | 2.70293759 | 2.31625303 | [aba] | [abca] | [abcba] | [abcbca]
13 | [ABABCACABACBC] | P3M1 | 12.4212 | 33.403 | 6 | 13.13909 | 17.89412 | 1 | 5.558% | 4.375% | 2.791% | 1.824% | 1.465% | 6.10004268 | 5.09093338 | 3.66598609 | 2.7333835 | 2.37090822 | [aba] | [abca] | [abcba] | [abcbca]
13 | [ABABCACBABCAC] | P-3M1 | 12.4079 | 33.4268 | 6 | 13.13964 | 17.89356 | 1 | 5.496% | 4.316% | 2.743% | 1.786% | 1.432% | 6.07471069 | 5.05831187 | 3.63060379 | 2.70153686 | 2.33873925 | [aba] | [abca] | [abcba] | [abcbca]
13 | [ABABCACBACBAC] | P3M1 | 12.4167 | 33.1906 | 6 | 13.1397 | 17.8644 | 1 | 5.408% | 4.219% | 2.643% | 1.696% | 1.346% | 6.06231417 | 5.04633658 | 3.60427967 | 2.64835984 | 2.27096643 | [aba] | [abca] | [abcba] | [abcbca]
13 | [ABABCACBCABAC] | P3M1 | 12.4079 | 33.4569 | 6 | 13.1727 | 17.89116 | 1 | 5.503% | 4.32% | 2.742% | 1.781% | 1.429% | 6.09552877 | 5.07801358 | 3.64196558 | 2.70617329 | 2.33609696 | [aba] | [abca] | [abcba] | [abcbca]
13 | [ABABCACBCACBC] | P-3M1 | 12.4032 | 33.4706 | 6 | 13.17146 | 17.89082 | 1 | 5.501% | 4.312% | 2.73% | 1.783% | 1.421% | 6.09561437 | 5.07451168 | 3.63548038 | 2.70537719 | 2.32989784 | [aba] | [abca] | [abcba] | [abcbca]
13 | [ABABCBABCABAC] | P-3M1 | 12.3936 | 33.3276 | 6 | 13.57688 | 17.72181 | 1 | 5.461% | 4.283% | 2.716% | 1.767% | 1.411% | 6.01570228 | 5.009034 | 3.59799316 | 2.67209187 | 2.30933465 | [aba] | [abca] | [abcba] | [abcbca]
13 | [ABABCBABCBCAC] | P-3M1 | 12.3759 | 33.4533 | 6 | 13.42459 | 17.85778 | 1 | 5.481% | 4.328% | 2.772% | 1.818% | 1.463% | 5.95504148 | 4.9686085 | 3.58522895 | 2.68614004 | 2.33293827 | [aba] | [abcba] | [abcbca]
13 | [ABACABACBACBC] | P3M1 | 12.4034 | 33.2401 | 6 | 13.17361 | 17.86283 | 1 | 5.373% | 4.183% | 2.61% | 1.674% | 1.32% | 6.04615956 | 5.02610539 | 3.58148936 | 2.63042571 | 2.24841472 | [aba] | [abca] | [abcba]
13 | [ABACABCABACBC] | P3M1 | 12.4188 | 33.3868 | 6 | 13.17448 | 17.86299 | 1 | 5.447% | 4.24% | 2.656% | 1.708% | 1.351% | 6.1531076 | 5.11401501 | 3.6471995 | 2.6827964 | 2.29162485 | [aba] | [abca] | [abcba]
13 | [ABACABCABCABC] | P-3M1 | 12.4336 | 33.0782 | 6 | 12.88369 | 18.33602 | 1 | 5.311% | 4.106% | 2.532% | 1.591% | 1.247% | 6.10997794 | 5.07278911 | 3.59073999 | 2.60560698 | 2.20629905 | [aba] | [abca] | [abcba]
13 | [ABACABCACBABC] | P-3M1 | 12.4236 | 33.4147 | 6 | 13.17461 | 17.86333 | 1 | 5.454% | 4.258% | 2.669% | 1.71% | 1.359% | 6.17407296 | 5.12989804 | 3.66089503 | 2.69017176 | 2.30090031 | [aba] | [abca] | [abcba]
13 | [ABACBACABCABC] | P-3M1 | 12.406 | 33.2364 | 6 | 13.12502 | 17.83514 | 1 | 5.281% | 4.083% | 2.512% | 1.575% | 1.232% | 6.11110906 | 5.06873493 | 3.58396578 | 2.59516382 | 2.19535547 | [aba] | [abca] | [abcba]
14 | [AABAABAABAABAB] | P-6M2 | 12.7981 | 35.4119 | 12 | 16.85206 | 16.72268 | 0.429 | 9.125% | 7.554% | 5.34% | 3.858% | 3.265% | 8.3204027 | 7.14491846 | 5.65015276 | 4.62272267 | 4.17558271 | [aa] | [aba] | [abba]
14 | [AABAABAABABABB] | P3M1 | 12.754 | 35.6034 | 12 | 17.81861 | 16.82604 | 0.429 | 8.695% | 7.17% | 5.026% | 3.604% | 3.028% | 8.05594068 | 6.94418096 | 5.44376248 | 4.43081587 | 3.99370266 | [aa] | [aba] | [abba]
14 | [AABAABAABABBAB] | P-6M2 | 12.8049 | 35.3452 | 12 | 16.52316 | 16.73648 | 0.429 | 9.175% | 7.601% | 5.398% | 3.906% | 3.306% | 8.34184218 | 7.16002265 | 5.67422591 | 4.65915554 | 4.21323094 | [aa] | [aba] | [abba]
14 | [AABAABAABBAABB] | P-6M2 | 13.1644 | 34.9741 | 12 | 18.42842 | 16.00322 | 0.143 | 11.15% | 9.234% | 6.579% | 4.839% | 4.13% | 10.4428702 | 9.15854663 | 7.00187006 | 5.6338816 | 5.03976759 | [aa] | [aba] | [abba]
14 | [AABAABABAABABB] | P3M1 | 12.764 | 35.5123 | 12 | 17.38486 | 16.83549 | 0.429 | 8.783% | 7.251% | 5.099% | 3.666% | 3.085% | 8.0866116 | 6.95437606 | 5.46631787 | 4.46767685 | 4.02902288 | [aa] | [aba] | [abba]
14 | [AABAABABAABBAB] | P3M1 | 12.7642 | 35.528 | 12 | 17.43812 | 16.82551 | 0.429 | 8.775% | 7.241% | 5.092% | 3.654% | 3.075% | 8.08560854 | 6.96797 | 5.47242051 | 4.46744052 | 4.02728763 | [aa] | [aba] | [abba]
14 | [AABAABABABAABB] | P3M1 | 12.7114 | 35.7637 | 12 | 18.53791 | 16.95486 | 0.429 | 8.356% | 6.856% | 4.767% | 3.389% | 2.84% | 7.87316807 | 6.77533963 | 5.27458499 | 4.25923166 | 3.84024545 | [aa] | [aba] | [abba]
14 | [AABAABABABABAB] | P-6M2 | 12.4919 | 35.8589 | 12 | 15.76291 | 17.36551 | 0.714 | 6.841% | 5.551% | 3.773% | 2.632% | 2.167% | 6.59017453 | 5.62236992 | 4.2872677 | 3.41917799 | 3.06835126 | [aa] | [aba] | [abba]
14 | [AABAABABABBABB] | P-3M1 | 12.7547 | 35.5881 | 12 | 17.78284 | 16.83498 | 0.429 | 8.713% | 7.185% | 5.036% | 3.62% | 3.045% | 8.06744716 | 6.94547759 | 5.44318183 | 4.42862713 | 4.00341366 | [aa] | [aba] | [abba]
14 | [AABAABABBABABB] | P3M1 | 12.7642 | 35.5126 | 12 | 17.39151 | 16.83517 | 0.429 | 8.787% | 7.244% | 5.099% | 3.662% | 3.083% | 8.08624839 | 6.96179558 | 5.47565644 | 4.47046119 | 4.02757547 | [aa] | [aba] | [abba]
14 | [AABAABABBABBAB] | P63/MMC | 12.8055 | 35.3491 | 12 | 16.54004 | 16.73316 | 0.429 | 9.179% | 7.61% | 5.41% | 3.904% | 3.304% | 8.3364031 | 7.17342287 | 5.68461038 | 4.66528661 | 4.21789942 | [aa] | [aba] | [abba]
14 | [AABAABBAABBABB] | P-3M1 | 13.1692 | 34.9611 | 12 | 18.49335 | 15.99718 | 0.143 | 11.14% | 9.221% | 6.548% | 4.816% | 4.114% | 10.43896111 | 9.20826118 | 6.99606774 | 5.60887577 | 5.00041024 | [aa] | [aba] | [abba]
14 | [AABAABBAACAACC] | P63MC | 13.167 | 34.981 | 8 | 18.38181 | 15.99349 | 0.143 | 11.17% | 9.256% | 6.583% | 4.843% | 4.14% | 10.44922223 | 9.22259909 | 7.0038905 | 5.64127927 | 5.04871115 | [aa] | [aba] | [abba] | [abbcbbccbba]
14 | [AABAABBAACCAAC] | P-3M1 | 13.1639 | 34.9868 | 8 | 18.34062 | 15.99828 | 0.143 | 11.16% | 9.249% | 6.591% | 4.845% | 4.143% | 10.44684171 | 9.16269377 | 7.00638697 | 5.65076078 | 5.06713113 | [aa] | [aba] | [abba] | [abbcbbccbba]
14 | [AABAABBABABABB] | P-6M2 | 12.7041 | 35.8001 | 12 | 18.60525 | 16.98959 | 0.429 | 8.273% | 6.797% | 4.707% | 3.336% | 2.794% | 7.83480044 | 6.75493602 | 5.23188812 | 4.22712883 | 3.80691374 | [aa] | [aba] | [abba]
14 | [AABAABBCCBCCBB] | P63/MMC | 13.1742 | 34.954 | 8 | 18.42548 | 15.98824 | 0.143 | 11.18% | 9.288% | 6.586% | 4.835% | 4.135% | 10.44763368 | 9.20428286 | 7.0215103 | 5.66176211 | 5.0721101 | [aa] | [aba] | [abba] | [abbccbccbba]
14 | [AABAACAABAACAC] | P-6M2 | 12.795 | 35.427 | 8 | 16.50427 | 16.72382 | 0.429 | 9.147% | 7.568% | 5.369% | 3.874% | 3.285% | 8.31318819 | 7.14498567 | 5.6621418 | 4.6343603 | 4.18877464 | [aa] | [aba] | [abbcbba] | [abbcbcbba]
14 | [AABAACACACACAC] | P-6M2 | 12.4967 | 35.8468 | 8 | 15.63673 | 17.35644 | 0.714 | 6.878% | 5.583% | 3.802% | 2.649% | 2.189% | 6.61320615 | 5.63935888 | 4.30476603 | 3.43528221 | 3.08610118 | [aa] | [aba] | [abbcbba] | [abbcbcbcbcbcbba]
14 | [AABAACACCBCCAC] | P63/MMC | 12.7999 | 35.3782 | 8 | 16.19676 | 16.73408 | 0.429 | 9.185% | 7.626% | 5.395% | 3.914% | 3.312% | 8.307398 | 7.15877676 | 5.66024383 | 4.65294406 | 4.21516437 | [aa] | [aba] | [abbcbba] | [abbcbcca]
14 | [AABAACCBBABBCC] | P63/MMC | 13.1705 | 34.9905 | 8 | 18.19326 | 15.97967 | 0.143 | 11.24% | 9.33% | 6.636% | 4.887% | 4.183% | 10.47916665 | 9.24883829 | 7.04919637 | 5.73080442 | 5.18769925 | [aa] | [aba] | [abbcca] | [abbcbba]
14 | [AABABAABABAABB] | P-6M2 | 12.7247 | 35.6552 | 12 | 18.0086 | 16.94583 | 0.429 | 8.454% | 6.954% | 4.849% | 3.458% | 2.907% | 7.87983108 | 6.79265908 | 5.29790205 | 4.30633081 | 3.88170297 | [aa] | [aba] | [abba]
14 | [AABABAABABABAB] | P-6M2 | 12.5252 | 35.7154 | 12 | 15.17388 | 17.33584 | 0.714 | 7.108% | 5.788% | 3.986% | 2.803% | 2.331% | 6.66810299 | 5.70661214 | 4.3997776 | 3.53809222 | 3.19274664 | [aa] | [aba] | [abba]
14 | [AABABAABBABABB] | P63/MMC | 12.7179 | 35.7006 | 12 | 18.16265 | 16.96013 | 0.429 | 8.373% | 6.871% | 4.778% | 3.398% | 2.849% | 7.8415355 | 6.75386488 | 5.27161005 | 4.26908308 | 3.84395409 | [aa] | [aba] | [abba]
14 | [AABABAACACACAC] | P-6M2 | 12.5233 | 35.7242 | 8 | 14.97566 | 17.32793 | 0.714 | 7.108% | 5.794% | 3.987% | 2.803% | 2.332% | 6.67057584 | 5.71390794 | 4.39875009 | 3.53891734 | 3.19460025 | [aa] | [aba] | [abbcbcbba] | [abbcbcbcbcbba]
14 | [AABABAACCBCBCC] | P63/MMC | 12.7384 | 35.6781 | 8 | 18.27777 | 16.85706 | 0.429 | 8.506% | 7.002% | 4.896% | 3.498% | 2.928% | 7.95311399 | 6.85776383 | 5.34535733 | 4.34600463 | 3.91196958 | [aa] | [aba] | [abbcca] | [abbcbcbba]
14 | [AABABABAACACAC] | P63/MMC | 12.523 | 35.6968 | 8 | 14.82906 | 17.3263 | 0.714 | 7.102% | 5.79% | 3.985% | 2.809% | 2.335% | 6.64926235 | 5.69398855 | 4.3870191 | 3.53545103 | 3.19198256 | [aa] | [aba] | [abbcbcbcbba]
14 | [AABABABABABABB] | P-3M1 | 12.4666 | 35.9611 | 12 | 16.08916 | 17.51899 | 0.714 | 6.665% | 5.4% | 3.639% | 2.519% | 2.065% | 6.50083387 | 5.55834146 | 4.20294897 | 3.33367951 | 2.98200705 | [aa] | [aba] | [abba]
14 | [AABABABABABBAB] | P-3M1 | 12.5148 | 35.7413 | 12 | 15.37458 | 17.33585 | 0.714 | 7.021% | 5.731% | 3.929% | 2.752% | 2.285% | 6.63555213 | 5.68692542 | 4.36085749 | 3.49988136 | 3.15167266 | [aa] | [aba] | [abba]
14 | [AABABABABABBCC] | P-3M1 | 12.5518 | 35.9977 | 8 | 17.79282 | 17.32919 | 0.571 | 7.276% | 5.91% | 4.02% | 2.797% | 2.319% | 7.05144635 | 6.03441577 | 4.61997236 | 3.67370933 | 3.30088299 | [aa] | [aba] | [abbcca] | [abbcbcbcbcbcca]
14 | [AABABABABBAABB] | P-3M1 | 12.6648 | 35.9321 | 12 | 19.4023 | 17.05205 | 0.429 | 7.996% | 6.54% | 4.505% | 3.168% | 2.634% | 7.68098125 | 6.60359586 | 5.11167592 | 4.09985228 | 3.67349128 | [aa] | [aba] | [abba]
14 | [AABABABABBABAB] | P-3M1 | 12.5244 | 35.6859 | 12 | 15.05677 | 17.3295 | 0.714 | 7.09% | 5.781% | 3.98% | 2.799% | 2.327% | 6.64536949 | 5.68268048 | 4.38540147 | 3.5312649 | 3.18867082 | [aa] | [aba] | [abba]
14 | [AABABABACAABAC] | P3M1 | 12.5362 | 35.6681 | 8 | 14.95692 | 17.30351 | 0.714 | 6.989% | 5.67% | 3.858% | 2.685% | 2.222% | 6.73795158 | 5.74753465 | 4.38842887 | 3.48864699 | 3.12413886 | [aa] | [aba] | [abbcba] | [abbcbcbcba]
14 | [AABABABBAABABB] | P-3M1 | 12.7156 | 35.7216 | 12 | 18.30605 | 16.95287 | 0.429 | 8.356% | 6.859% | 4.767% | 3.389% | 2.844% | 7.84297404 | 6.75463952 | 5.26562716 | 4.26199792 | 3.83760365 | [aa] | [aba] | [abba]
14 | [AABABABBAABBAB] | P3M1 | 12.7225 | 35.6754 | 12 | 18.11501 | 16.9482 | 0.429 | 8.44% | 6.936% | 4.841% | 3.448% | 2.89% | 7.88695663 | 6.79307563 | 5.30055548 | 4.30436553 | 3.87423088 | [aa] | [aba] | [abba]
14 | [AABABABBCBCBCC] | P-3M1 | 12.6057 | 35.7502 | 8 | 16.61813 | 17.17507 | 0.571 | 7.664% | 6.269% | 4.336% | 3.063% | 2.556% | 7.18930753 | 6.18089179 | 4.78917847 | 3.86933062 | 3.48661691 | [aa] | [aba] | [abbcca] | [abbcbcbcca]
14 | [AABABABBCBCCAC] | P-3M1 | 12.6508 | 35.5504 | 8 | 15.58791 | 17.0477 | 0.571 | 8.061% | 6.651% | 4.655% | 3.33% | 2.794% | 7.35584778 | 6.34735568 | 4.97231921 | 4.06851244 | 3.67812208 | [aa] | [aba] | [abbcbcca] | [abbcbcbcca]
14 | [AABABABCBCACAC] | P-3M1 | 12.4241 | 35.7897 | 8 | 14.12717 | 17.60901 | 0.857 | 6.202% | 4.985% | 3.328% | 2.28% | 1.867% | 6.15988151 | 5.21532571 | 3.90427839 | 3.05707835 | 2.72862814 | [aa] | [aba] | [abcbca] | [abbcbcbca]
14 | [AABABABCBCBCCB] | P-3M1 | 12.5074 | 35.8302 | 8 | 15.74697 | 17.30485 | 0.714 | 6.753% | 5.457% | 3.676% | 2.531% | 2.087% | 6.66123486 | 5.67272548 | 4.28945241 | 3.37069348 | 3.00503004 | [aa] | [aba] | [abba] | [abcbcbccba]
14 | [AABABABCCBCBCB] | P63MC | 12.5336 | 35.6626 | 8 | 15.11881 | 17.31352 | 0.714 | 6.958% | 5.638% | 3.828% | 2.662% | 2.201% | 6.73247829 | 5.73566775 | 4.37439313 | 3.46529372 | 3.09990659 | [aa] | [aba] | [abba] | [abcbcbccba]
14 | [AABABACAABACAC] | P-3M1 | 12.5417 | 35.6213 | 8 | 14.79046 | 17.31131 | 0.714 | 7.034% | 5.712% | 3.898% | 2.721% | 2.25% | 6.73094582 | 5.74702008 | 4.40253283 | 3.51157773 | 3.14976968 | [aa] | [aba] | [abbcba] | [abbcbcba]
14 | [AABABACAACACAB] | P63MC | 12.5442 | 35.6063 | 8 | 14.9756 | 17.31197 | 0.714 | 7.038% | 5.709% | 3.897% | 2.716% | 2.253% | 6.72771163 | 5.74645171 | 4.40165411 | 3.51264034 | 3.1508019 | [aa] | [aba] | [abba] | [abcbbcbcba]
14 | [AABABACACAABAC] | P-3M1 | 12.5393 | 35.6764 | 8 | 14.95484 | 17.29116 | 0.714 | 7.014% | 5.692% | 3.877% | 2.701% | 2.237% | 6.74776971 | 5.75825865 | 4.39816587 | 3.50085429 | 3.13884209 | [aa] | [aba] | [abbcba] | [abbcbcba]
14 | [AABABACACAACAB] | P-3M1 | 12.5427 | 35.6664 | 8 | 15.14974 | 17.28693 | 0.714 | 7.02% | 5.693% | 3.877% | 2.701% | 2.241% | 6.74816832 | 5.75977569 | 4.40314863 | 3.50550002 | 3.14195317 | [aa] | [aba] | [abba] | [abcbbcbcba]
14 | [AABABBAABABBAB] | P-3M1 | 12.7713 | 35.4554 | 12 | 17.10252 | 16.83801 | 0.429 | 8.83% | 7.297% | 5.139% | 3.701% | 3.118% | 8.0915153 | 6.97485139 | 5.48509314 | 4.49122972 | 4.06412783 | [aa] | [aba] | [abba]
14 | [AABABBAABBAABB] | P-3M1 | 13.1593 | 35.0224 | 12 | 19.35636 | 15.99331 | 0.143 | 10.92% | 9.017% | 6.407% | 4.707% | 4.016% | 10.37713507 | 8.98570311 | 6.8504864 | 5.50037854 | 4.90430171 | [aa] | [aba] | [abba]
14 | [AABABBCAABCCAC] | P-3M1 | 12.8147 | 35.3078 | 8 | 16.16251 | 16.72876 | 0.429 | 8.842% | 7.275% | 5.083% | 3.627% | 3.055% | 8.37097982 | 7.14314629 | 5.56028366 | 4.48697509 | 4.02721309 | [aa] | [aba] | [abbca] | [abbcbcca]
14 | [AABABBCCAABBCC] | P-3M1 | 13.1662 | 35.0366 | 8 | 19.09655 | 15.96995 | 0.143 | 11.04% | 9.149% | 6.504% | 4.786% | 4.084% | 10.42532087 | 9.03993481 | 6.93848661 | 5.63721814 | 5.10467097 | [aa] | [aba] | [abbcca] | [abbcbcca]
14 | [AABABCABCABCAC] | P-3M1 | 12.4635 | 35.6545 | 8 | 14.05775 | 17.52503 | 0.857 | 6.007% | 4.756% | 3.075% | 2.033% | 1.635% | 6.37920592 | 5.36445468 | 3.93224366 | 2.98814596 | 2.5925258 | [aa] | [aba] | [abca] | [abbcbca]
14 | [AABABCBCBCBCAC] | P-3M1 | 12.4256 | 35.7669 | 8 | 14.07619 | 17.64027 | 0.857 | 6.22% | 5.005% | 3.345% | 2.292% | 1.879% | 6.16150187 | 5.21823506 | 3.90562477 | 3.07057103 | 2.73528027 | [aa] | [aba] | [abbcbca] | [abcbcbcbca]
14 | [AABABCBCCBCBAB] | P63/MMC | 12.5418 | 35.6372 | 8 | 15.00436 | 17.3031 | 0.714 | 7.045% | 5.707% | 3.89% | 2.718% | 2.254% | 6.73358211 | 5.75300795 | 4.40112981 | 3.508753 | 3.14362854 | [aa] | [aba] | [abba] | [abcbccbcba]
14 | [AABACAABACABAC] | P-3M1 | 12.5569 | 35.6028 | 8 | 14.90447 | 17.27827 | 0.714 | 6.938% | 5.597% | 3.773% | 2.611% | 2.14% | 6.83003305 | 5.81508689 | 4.4097225 | 3.47176331 | 3.08611957 | [aa] | [aba] | [abcba] | [abbcba]
14 | [AABACAABCCABBC] | P-3M1 | 12.8376 | 35.2409 | 8 | 16.29776 | 16.70072 | 0.429 | 8.601% | 6.996% | 4.82% | 3.393% | 2.836% | 8.50358008 | 7.18114845 | 5.51097657 | 4.37385251 | 3.88434385 | [aa] | [aba] | [abbca] | [abbcba]
14 | [AABACABAACABAC] | P63/MMC | 12.5584 | 35.5776 | 8 | 14.78465 | 17.28592 | 0.714 | 6.947% | 5.609% | 3.784% | 2.617% | 2.149% | 6.82713763 | 5.82190101 | 4.41428955 | 3.47596622 | 3.09205853 | [aa] | [aba] | [abcba] | [abbcba]
14 | [AABACACBCBABAC] | P-3M1 | 12.443 | 35.7176 | 8 | 14.1286 | 17.57836 | 0.857 | 6.167% | 4.932% | 3.263% | 2.21% | 1.801% | 6.24734657 | 5.27857259 | 3.92907433 | 3.04533709 | 2.69311055 | [aa] | [aba] | [abcbca] | [abbcba]
14 | [AABACBACBACBAC] | P-3M1 | 12.4902 | 35.5438 | 8 | 14.02403 | 17.49639 | 0.857 | 5.938% | 4.67% | 2.975% | 1.937% | 1.548% | 6.45900245 | 5.41780579 | 3.94536222 | 2.95430287 | 2.54796317 | [aa] | [aba] | [abca] | [abbcba]
14 | [AABACCBAACABBC] | P63MC | 12.8378 | 35.2135 | 8 | 16.0527 | 16.71231 | 0.429 | 8.626% | 7.017% | 4.83% | 3.411% | 2.841% | 8.51016471 | 7.19106838 | 5.51982032 | 4.38098857 | 3.8936895 | [aa] | [aba] | [abbca] | [abbcba]
14 | [AABACCBAACBBAC] | P-3M1 | 12.838 | 35.2107 | 8 | 16.0406 | 16.71408 | 0.429 | 8.634% | 7.028% | 4.836% | 3.414% | 2.848% | 8.51089132 | 7.19240964 | 5.51816249 | 4.38397195 | 3.89727356 | [aa] | [aba] | [abbca] | [abbcba]
14 | [AABBAABBAABBCC] | P-3M1 | 13.5489 | 33.8556 | 8 | 16.38271 | 15.6066 | 0 | 11.83% | 9.893% | 7.217% | 5.483% | 4.793% | 11.04579299 | 9.3688697 | 7.12351252 | 5.74456611 | 5.18330266 | [aa] | [abba] | [abbcca] | [abbccbbccbbcca]
14 | [AABBAABBAABCCB] | P-6M2 | 13.2333 | 34.6337 | 8 | 17.84591 | 15.99239 | 0.143 | 10.72% | 8.801% | 6.123% | 4.442% | 3.783% | 10.43999965 | 9.24194915 | 6.84169174 | 5.32326775 | 4.70400774 | [aa] | [abba] | [abccba] | [abccbbccbbccba]
14 | [AABBAABBACBACB] | P-3M1 | 12.8081 | 35.4107 | 8 | 18.65157 | 16.89749 | 0.429 | 7.81% | 6.268% | 4.17% | 2.838% | 2.331% | 8.18438074 | 6.93267602 | 5.20894234 | 4.02083738 | 3.52708564 | [aa] | [abba] | [abca] | [abccbbccbbca]
14 | [AABBAABBCCAACC] | P-3M1 | 13.5492 | 33.8541 | 8 | 16.38456 | 15.60673 | 0 | 11.83% | 9.882% | 7.207% | 5.482% | 4.784% | 11.04861099 | 9.37158449 | 7.11256492 | 5.74003698 | 5.18739891 | [aa] | [abba] | [abbcca] | [abbccbbcca]
14 | [AABBAABCCBBCCB] | P63/MMC | 13.237 | 34.6256 | 8 | 17.90692 | 15.98751 | 0.143 | 10.7% | 8.794% | 6.119% | 4.436% | 3.786% | 10.43680991 | 9.22999941 | 6.86525475 | 5.30510553 | 4.68806873 | [aa] | [abba] | [abccbbccba]
14 | [AABBAACBBAABBC] | P63/MMC | 13.2296 | 34.6856 | 8 | 17.66127 | 15.97734 | 0.143 | 10.78% | 8.86% | 6.167% | 4.47% | 3.8% | 10.47221109 | 9.26993304 | 6.89378028 | 5.42734592 | 4.84472634 | [aa] | [abba] | [abbca] | [abbccbba]
14 | [AABBAACCAABBCC] | P-3M1 | 13.5431 | 33.9041 | 8 | 16.32444 | 15.59779 | 0 | 11.88% | 9.887% | 7.102% | 5.321% | 4.605% | 11.15572066 | 9.70876233 | 7.35959361 | 5.87654379 | 5.27534945 | [aa] | [abba] | [abbcca] | [abbccbba]
14 | [AABBACBACBBCCB] | P-3M1 | 12.8228 | 35.3338 | 8 | 18.0303 | 16.85985 | 0.429 | 7.931% | 6.373% | 4.25% | 2.906% | 2.386% | 8.26725476 | 6.9945746 | 5.26426828 | 4.07436744 | 3.57557223 | [aa] | [abba] | [abca] | [abccbbca]
14 | [AABBACBACCAACB] | P-3M1 | 12.8195 | 35.3199 | 8 | 17.88515 | 16.84197 | 0.429 | 7.932% | 6.387% | 4.256% | 2.907% | 2.387% | 8.26216392 | 6.99983533 | 5.26942334 | 4.08323688 | 3.58301112 | [aa] | [abba] | [abca] | [abccbbca]
14 | [AABBCAABBCAABC] | P3M1 | 13.0199 | 35.0037 | 8 | 17.41997 | 16.34621 | 0.286 | 9.457% | 7.691% | 5.279% | 3.742% | 3.142% | 9.6587431 | 8.09882412 | 6.11599673 | 4.81091521 | 4.26818921 | [aa] | [abca] | [abbca] | [abbcca]
14 | [AABBCAABBCABCC] | P3M1 | 13.0099 | 35.0882 | 8 | 18.34757 | 16.33194 | 0.286 | 9.323% | 7.571% | 5.192% | 3.666% | 3.068% | 9.60290571 | 7.99773636 | 6.05235224 | 4.769809 | 4.22649567 | [aa] | [abca] | [abbca] | [abbcca]
14 | [AABBCAABCAABCC] | P-3M1 | 13.0155 | 35.0097 | 8 | 17.35417 | 16.35444 | 0.286 | 9.417% | 7.672% | 5.262% | 3.727% | 3.129% | 9.56088495 | 8.09775585 | 6.09604641 | 4.78922024 | 4.25216281 | [aa] | [abca] | [abbca] | [abbcca]
14 | [AABBCAABCABBCC] | P3M1 | 13.0044 | 35.0981 | 8 | 18.28141 | 16.34117 | 0.286 | 9.28% | 7.542% | 5.168% | 3.65% | 3.051% | 9.50388459 | 7.97823055 | 6.0384491 | 4.75759992 | 4.21214335 | [aa] | [abca] | [abbca] | [abbcca]
14 | [AABBCAABCCAABC] | P-3M1 | 13.0206 | 35.0003 | 8 | 17.42507 | 16.34605 | 0.286 | 9.456% | 7.69% | 5.282% | 3.742% | 3.141% | 9.65568719 | 8.09880032 | 6.11640485 | 4.81325271 | 4.26999335 | [aa] | [abca] | [abbca] | [abbcca]
14 | [AABBCAABCCABBC] | P-3M1 | 13.0301 | 34.92 | 8 | 16.59797 | 16.35993 | 0.286 | 9.562% | 7.78% | 5.356% | 3.797% | 3.186% | 9.62431592 | 8.20210407 | 6.16456494 | 4.86811776 | 4.32603456 | [aa] | [abbca] | [abbcca]
14 | [AABBCAABCCABCC] | P3M1 | 13.0165 | 35.0053 | 8 | 17.35994 | 16.35407 | 0.286 | 9.428% | 7.669% | 5.272% | 3.729% | 3.13% | 9.55777989 | 8.08696791 | 6.09717724 | 4.7984353 | 4.26002243 | [aa] | [abca] | [abbca] | [abbcca]
14 | [AABBCABBCABBCC] | P-3M1 | 13.0009 | 35.0951 | 8 | 18.11626 | 16.35153 | 0.286 | 9.293% | 7.545% | 5.173% | 3.656% | 3.063% | 9.47516492 | 7.97453347 | 6.0387957 | 4.74114435 | 4.19425733 | [aa] | [abca] | [abbca] | [abbcca]
14 | [AABBCABBCCAABC] | P-3M1 | 13.0078 | 35.0791 | 8 | 18.18811 | 16.34198 | 0.286 | 9.324% | 7.578% | 5.202% | 3.677% | 3.079% | 9.57882814 | 7.98304006 | 6.0596116 | 4.75813719 | 4.21058769 | [aa] | [abca] | [abbca] | [abbcca]
14 | [AABBCABCAABBCC] | P-3M1 | 12.9952 | 35.1791 | 8 | 19.23661 | 16.3269 | 0.286 | 9.149% | 7.414% | 5.077% | 3.572% | 2.978% | 9.43669562 | 7.87347548 | 5.97663873 | 4.70932582 | 4.16816001 | [aa] | [abca] | [abbca] | [abbcca]
14 | [AABBCABCABCABC] | P-3M1 | 12.6121 | 35.5014 | 8 | 15.93932 | 17.42274 | 0.714 | 6.39% | 5.037% | 3.211% | 2.092% | 1.673% | 7.03664012 | 5.9257494 | 4.33883213 | 3.24144882 | 2.79073974 | [aa] | [abca] | [abbca] | [abbcca]
14 | [AABCAABCABCABC] | P-3M1 | 12.6234 | 35.3818 | 8 | 14.91681 | 17.20336 | 0.714 | 6.512% | 5.152% | 3.31% | 2.173% | 1.744% | 7.08196498 | 5.97200105 | 4.37538563 | 3.28701539 | 2.83793533 | [aa] | [abca] | [abbca]
14 | [AABCAACBAABCCB] | P-6M2 | 12.8718 | 35.0528 | 8 | 16.27103 | 16.70125 | 0.429 | 8.343% | 6.724% | 4.528% | 3.142% | 2.6% | 8.68763901 | 7.22641743 | 5.44245253 | 4.23387405 | 3.71448326 | [aa] | [abca] | [abba] | [abccba]
14 | [AABCAACBACBACB] | P-3M1 | 12.6263 | 35.3698 | 8 | 15.15359 | 17.20184 | 0.714 | 6.502% | 5.14% | 3.296% | 2.163% | 1.733% | 7.08062478 | 5.96554378 | 4.37687663 | 3.28643246 | 2.8316411 | [aa] | [abca] | [abba] | [abccba]
14 | [AABCABBCABCABC] | P-3M1 | 12.62 | 35.3842 | 8 | 14.79929 | 17.21184 | 0.714 | 6.526% | 5.166% | 3.321% | 2.183% | 1.754% | 7.07957207 | 5.97514019 | 4.38452285 | 3.29471193 | 2.84267876 | [aa] | [abca] | [abbca]
14 | [AABCABCAACBACB] | P63/MMC | 12.6195 | 35.3713 | 8 | 14.98983 | 17.21945 | 0.714 | 6.531% | 5.157% | 3.317% | 2.185% | 1.752% | 7.07870178 | 5.95965866 | 4.38220974 | 3.29456962 | 2.84219726 | [aa] | [abca] | [abba] | [abccba]
14 | [AABCABCABBCABC] | P-3M1 | 12.6166 | 35.3909 | 8 | 14.75284 | 17.2176 | 0.714 | 6.539% | 5.167% | 3.318% | 2.187% | 1.754% | 7.07322347 | 5.9649516 | 4.38251905 | 3.29288054 | 2.84395393 | [aa] | [abca] | [abbca]
14 | [AABCABCABCABBC] | P-3M1 | 12.6271 | 35.3901 | 8 | 15.22789 | 17.18924 | 0.714 | 6.483% | 5.113% | 3.276% | 2.147% | 1.721% | 7.08520672 | 5.9663106 | 4.36825538 | 3.27036503 | 2.81485177 | [aa] | [abca] | [abbca]
14 | [AABCBAACBCACBC] | P-6M2 | 12.5585 | 35.6237 | 8 | 15.04617 | 17.2635 | 0.714 | 6.743% | 5.403% | 3.573% | 2.421% | 1.981% | 6.9111867 | 5.85860466 | 4.37893181 | 3.37540721 | 2.9668112 | [aa] | [aba] | [abcba] | [abbca]
14 | [AABCBCBAACBCBC] | P63/MMC | 12.5404 | 35.6473 | 8 | 14.94075 | 17.30223 | 0.714 | 6.818% | 5.499% | 3.677% | 2.521% | 2.069% | 6.8038926 | 5.78739607 | 4.35799317 | 3.40226617 | 3.01499664 | [aa] | [aba] | [abbca] | [abcbcba]
14 | [AABCBCBCBCBCBC] | P-3M1 | 12.416 | 35.8274 | 8 | 14.17428 | 17.65467 | 0.857 | 6.146% | 4.933% | 3.275% | 2.238% | 1.827% | 6.15481091 | 5.20088413 | 3.87473023 | 3.02522096 | 2.69255424 | [aa] | [aba] | [abbca] | [abcbcbcbcbcbca]
14 | [ABABABABABABAC] | P-6M2 | 12.3545 | 36.0376 | 6 | 13.17242 | 17.96557 | 1 | 5.582% | 4.44% | 2.897% | 1.941% | 1.582% | 5.82516208 | 4.87059861 | 3.54818681 | 2.71924335 | 2.39908239 | [aba] | [abcba] | [abcbcbcbcbcbcba]
14 | [ABABABABABACAC] | P-6M2 | 12.3573 | 36.0556 | 6 | 13.21672 | 17.95095 | 1 | 5.588% | 4.436% | 2.895% | 1.944% | 1.575% | 5.84430062 | 4.88461719 | 3.55690131 | 2.71875078 | 2.39998596 | [aba] | [abcbcba] | [abcbcbcbcbcba]
14 | [ABABABABABACBC] | P-6M2 | 12.3731 | 35.9558 | 6 | 13.0672 | 17.95325 | 1 | 5.577% | 4.419% | 2.867% | 1.913% | 1.546% | 5.89483256 | 4.92530623 | 3.5822635 | 2.72349606 | 2.39046388 | [aba] | [abca] | [abcba] | [abcbcbcbcbcba]
14 | [ABABABABABCABC] | P-3M1 | 12.3934 | 35.7893 | 6 | 13.18293 | 17.96969 | 1 | 5.54% | 4.359% | 2.806% | 1.856% | 1.491% | 5.92355636 | 4.94497456 | 3.58124403 | 2.69603185 | 2.35975739 | [aba] | [abca] | [abcbcbcbcbca]
14 | [ABABABABABCBAC] | P-3M1 | 12.3709 | 35.9639 | 6 | 13.41705 | 17.82608 | 1 | 5.577% | 4.412% | 2.858% | 1.909% | 1.544% | 5.89470103 | 4.92140907 | 3.58083819 | 2.71524628 | 2.38800889 | [aba] | [abca] | [abcba] | [abcbcbcbcbca]
14 | [ABABABABACABAC] | P-6M2 | 12.3705 | 36.0077 | 6 | 13.28375 | 17.97827 | 1 | 5.558% | 4.405% | 2.854% | 1.893% | 1.533% | 5.91227759 | 4.940171 | 3.58533448 | 2.71408974 | 2.37822269 | [aba] | [abcba] | [abcbcbcbcba]
14 | [ABABABABACACAC] | P-6M2 | 12.3585 | 36.0825 | 6 | 13.02393 | 17.97899 | 1 | 5.58% | 4.433% | 2.893% | 1.935% | 1.571% | 5.86153917 | 4.89831636 | 3.56180208 | 2.71925725 | 2.3973043 | [aba] | [abcbcbcba] | [abcbcbcbcba]
14 | [ABABABABACBABC] | P-6M2 | 12.3912 | 35.8799 | 6 | 13.23165 | 17.93367 | 1 | 5.558% | 4.379% | 2.815% | 1.86% | 1.495% | 5.96493184 | 4.98023804 | 3.60515587 | 2.71297636 | 2.36526524 | [aba] | [abca] | [abcba] | [abcbcbcbcba]
14 | [ABABABABACBCBC] | P-6M2 | 12.3674 | 36.1057 | 6 | 13.05793 | 17.95036 | 1 | 5.512% | 4.354% | 2.801% | 1.857% | 1.49% | 5.95027155 | 4.95737638 | 3.57940607 | 2.69330619 | 2.34847915 | [aba] | [abca] | [abcbcba] | [abcbcbcbcba]
14 | [ABABABABCABABC] | P-3M1 | 12.4008 | 36.0763 | 6 | 13.0821 | 17.92097 | 1 | 5.569% | 4.368% | 2.796% | 1.852% | 1.48% | 6.06171472 | 5.03640433 | 3.63493168 | 2.72508793 | 2.37475874 | [aba] | [abca] | [abcbca] | [abcbcbcbca]
14 | [ABABABABCABCAC] | P3M1 | 12.3212 | 35.6498 | 6 | 13.08396 | 17.92198 | 1 | 5.353% | 4.214% | 2.689% | 1.764% | 1.406% | 5.68329965 | 4.7533572 | 3.43415857 | 2.58742109 | 2.25638027 | [aba] | [abca] | [abcbca] | [abcbcbcbca]
14 | [ABABABABCABCBC] | P3M1 | 12.3792 | 35.8885 | 6 | 13.08237 | 17.9214 | 1 | 5.5% | 4.334% | 2.779% | 1.831% | 1.471% | 5.92222368 | 4.94100481 | 3.57038404 | 2.68427132 | 2.34274026 | [aba] | [abca] | [abcbca] | [abcbcbcbca]
14 | [ABABABABCACBAC] | P3M1 | 12.3188 | 35.6655 | 6 | 13.11487 | 17.92355 | 1 | 5.347% | 4.209% | 2.684% | 1.761% | 1.405% | 5.6833259 | 4.7553196 | 3.43362884 | 2.58274971 | 2.25166644 | [aba] | [abca] | [abcba] | [abcbcbcbca]
14 | [ABABABABCBABAC] | P-3M1 | 12.3551 | 36.0974 | 6 | 13.09797 | 17.94574 | 1 | 5.446% | 4.29% | 2.751% | 1.811% | 1.459% | 5.88872811 | 4.90611926 | 3.54231754 | 2.6540777 | 2.31320352 | [aba] | [abcba] | [abcbca] | [abcbcbcbca]
14 | [ABABABACABABAC] | P-6M2 | 12.3672 | 36.0909 | 6 | 13.09942 | 17.94564 | 1 | 5.516% | 4.349% | 2.799% | 1.849% | 1.488% | 5.94595668 | 4.95389174 | 3.5737913 | 2.69272104 | 2.34540142 | [aba] | [abcba] | [abcbcba] | [abcbcbcba]
14 | [ABABABACABACAC] | P3M1 | 12.3062 | 35.6912 | 6 | 13.09883 | 17.94711 | 1 | 5.385% | 4.266% | 2.751% | 1.824% | 1.467% | 5.61107111 | 4.69857033 | 3.41431631 | 2.60044592 | 2.28608326 | [aba] | [abcba] | [abcbcba] | [abcbcbcba]
14 | [ABABABACABACBC] | P3M1 | 12.3186 | 35.6723 | 6 | 13.1334 | 17.91808 | 1 | 5.343% | 4.211% | 2.684% | 1.759% | 1.405% | 5.68820847 | 4.7619012 | 3.43649893 | 2.58096036 | 2.24810961 | [aba] | [abca] | [abcba] | [abcbcbcba]
14 | [ABABABACABCABC] | P3M1 | 12.3356 | 35.6222 | 6 | 13.11185 | 17.89405 | 1 | 5.297% | 4.151% | 2.619% | 1.692% | 1.343% | 5.75581019 | 4.81217382 | 3.45390161 | 2.56398254 | 2.21509432 | [aba] | [abca] | [abcba] | [abcbcbcba]
14 | [ABABABACABCBAC] | P-6M2 | 12.3593 | 36.0863 | 6 | 13.13454 | 17.91852 | 1 | 5.392% | 4.224% | 2.677% | 1.738% | 1.385% | 5.96158427 | 4.95331017 | 3.54461427 | 2.63174483 | 2.27097857 | [aba] | [abca] | [abcba] | [abcbcbcba]
14 | [ABABABACACBCAC] | P-6M2 | 12.3492 | 36.0637 | 6 | 13.08802 | 17.9449 | 1 | 5.439% | 4.29% | 2.75% | 1.811% | 1.455% | 5.87411851 | 4.89182281 | 3.52087976 | 2.64977997 | 2.31080963 | [aba] | [abcba] | [abcbca] | [abcbcbcba]
14 | [ABABABACBABABC] | P-6M2 | 12.393 | 36.0047 | 6 | 13.08376 | 17.92068 | 1 | 5.528% | 4.355% | 2.787% | 1.836% | 1.473% | 6.0211485 | 5.01924617 | 3.61763394 | 2.70987511 | 2.35415901 | [aba] | [abca] | [abcbcba] | [abcbcbcba]
14 | [ABABABACBACABC] | P-6M2 | 12.409 | 35.8104 | 6 | 13.11121 | 17.89318 | 1 | 5.503% | 4.328% | 2.754% | 1.79% | 1.436% | 6.03297821 | 5.03651101 | 3.62436071 | 2.69684669 | 2.33169379 | [aba] | [abca] | [abcba] | [abcbcbcba]
14 | [ABABABACBCACBC] | P-6M2 | 12.3647 | 36.0318 | 6 | 13.13267 | 17.91765 | 1 | 5.405% | 4.241% | 2.691% | 1.753% | 1.405% | 5.95135265 | 4.94902053 | 3.54711437 | 2.63685574 | 2.28483171 | [aba] | [abca] | [abcba] | [abcbcbcba]
14 | [ABABABACBCBCBC] | P63/MMC | 12.398 | 36.1078 | 6 | 13.05717 | 17.94997 | 1 | 5.639% | 4.473% | 2.903% | 1.94% | 1.568% | 6.00636947 | 5.01886366 | 3.64601999 | 2.76715932 | 2.42237287 | [aba] | [abca] | [abcbcbcba]
14 | [ABABABCABABCAC] | P3M1 | 12.3852 | 35.9177 | 6 | 13.0908 | 17.91813 | 1 | 5.495% | 4.331% | 2.774% | 1.826% | 1.462% | 5.94064262 | 4.95894518 | 3.57797847 | 2.6879042 | 2.34154544 | [aba] | [abca] | [abcbca] | [abcbcbca]
14 | [ABABABCABABCBC] | P3M1 | 12.3227 | 35.6517 | 6 | 13.09066 | 17.91981 | 1 | 5.355% | 4.219% | 2.697% | 1.767% | 1.41% | 5.68778736 | 4.75662807 | 3.43958389 | 2.59272085 | 2.25897106 | [aba] | [abca] | [abcbca] | [abcbcbca]
14 | [ABABABCABACABC] | P3M1 | 12.4009 | 35.7796 | 6 | 13.1298 | 17.8897 | 1 | 5.483% | 4.304% | 2.738% | 1.784% | 1.427% | 6.00077191 | 5.00326436 | 3.59930561 | 2.6838533 | 2.32296146 | [aba] | [abca] | [abcba] | [abcbcbca]
14 | [ABABABCABACBAC] | P3M1 | 12.3349 | 35.6327 | 6 | 13.13226 | 17.89065 | 1 | 5.302% | 4.153% | 2.62% | 1.694% | 1.344% | 5.76367338 | 4.81616772 | 3.45857219 | 2.56827491 | 2.21565462 | [aba] | [abca] | [abcba] | [abcbcbca]
14 | [ABABABCABCABAC] | P3M1 | 12.3354 | 35.628 | 6 | 13.13035 | 17.89068 | 1 | 5.296% | 4.153% | 2.618% | 1.691% | 1.342% | 5.76028475 | 4.81530658 | 3.45684556 | 2.56412934 | 2.21401622 | [aba] | [abca] | [abcba] | [abcbcbca]
14 | [ABABABCABCACAC] | P-3M1 | 12.3787 | 35.8145 | 6 | 13.08402 | 17.92131 | 1 | 5.467% | 4.311% | 2.764% | 1.818% | 1.459% | 5.88469637 | 4.91424246 | 3.54843784 | 2.66844928 | 2.32455436 | [aba] | [abca] | [abcbcbca]
14 | [ABABABCABCACBC] | P3M1 | 12.4029 | 35.7691 | 6 | 13.13074 | 17.89033 | 1 | 5.483% | 4.304% | 2.736% | 1.785% | 1.426% | 5.99883843 | 4.99920955 | 3.59374389 | 2.68319346 | 2.32429329 | [aba] | [abca] | [abcba] | [abcbcbca]
14 | [ABABABCABCBCAC] | P3M1 | 12.3946 | 36.0897 | 6 | 13.092 | 17.91794 | 1 | 5.526% | 4.351% | 2.784% | 1.829% | 1.47% | 6.03356447 | 5.02630193 | 3.62414624 | 2.71254504 | 2.35963131 | [aba] | [abca] | [abcbca] | [abcbcbca]
14 | [ABABABCABCBCBC] | P-3M1 | 12.3673 | 35.8464 | 6 | 13.52194 | 17.69094 | 1 | 5.445% | 4.289% | 2.742% | 1.802% | 1.44% | 5.87293817 | 4.89767667 | 3.53258935 | 2.65047907 | 2.30657364 | [aba] | [abca] | [abcbcbca]
14 | [ABABABCACABCAC] | P3M1 | 12.3225 | 35.6518 | 6 | 13.09082 | 17.92004 | 1 | 5.357% | 4.219% | 2.695% | 1.766% | 1.412% | 5.68779702 | 4.75786941 | 3.43833082 | 2.59050854 | 2.26024598 | [aba] | [abca] | [abcbca] | [abcbcbca]
14 | [ABABABCACABCBC] | P-3M1 | 12.3878 | 35.8494 | 6 | 13.5126 | 17.72151 | 1 | 5.538% | 4.367% | 2.808% | 1.859% | 1.494% | 5.92972132 | 4.95065563 | 3.58214229 | 2.70702302 | 2.36903707 | [aba] | [abca] | [abcbca] | [abcbcbca]
14 | [ABABABCACBACBC] | P-3M1 | 12.4012 | 35.7696 | 6 | 13.46837 | 17.75968 | 1 | 5.484% | 4.314% | 2.741% | 1.787% | 1.43% | 5.9909255 | 4.99724871 | 3.59700817 | 2.68496528 | 2.32476534 | [aba] | [abca] | [abcba] | [abcbcbca]
14 | [ABABABCBABABAC] | P63/MMC | 12.3901 | 36.1642 | 6 | 13.09844 | 17.9454 | 1 | 5.597% | 4.418% | 2.855% | 1.901% | 1.54% | 6.00957935 | 5.00847481 | 3.63434318 | 2.74285299 | 2.40161544 | [aba] | [abcba] | [abcbcbca]
14 | [ABABABCBABCBAC] | P3M1 | 12.3816 | 36.1336 | 6 | 13.15332 | 17.91547 | 1 | 5.462% | 4.283% | 2.724% | 1.779% | 1.419% | 6.02743836 | 5.01278612 | 3.59559571 | 2.6780479 | 2.3137543 | [aba] | [abca] | [abcba] | [abcbcbca]
14 | [ABABABCBCABCAC] | P-3M1 | 12.3919 | 35.8012 | 6 | 13.45426 | 17.72876 | 1 | 5.553% | 4.384% | 2.824% | 1.862% | 1.502% | 5.92715676 | 4.95087855 | 3.58732881 | 2.71177836 | 2.36915736 | [aba] | [abca] | [abcbca] | [abcbcbca]
14 | [ABABABCBCBACAC] | P-3M1 | 12.3746 | 35.9381 | 6 | 13.41447 | 17.80142 | 1 | 5.596% | 4.425% | 2.876% | 1.926% | 1.555% | 5.88732885 | 4.91682229 | 3.58076048 | 2.72649025 | 2.40057913 | [aba] | [abca] | [abcbcba] | [abcbcbca]
14 | [ABABACABABACAC] | P-6M2 | 12.3483 | 36.037 | 6 | 13.09177 | 17.94442 | 1 | 5.444% | 4.297% | 2.763% | 1.819% | 1.466% | 5.85365929 | 4.87767356 | 3.519317 | 2.65280296 | 2.31688914 | [aba] | [abcba] | [abcbcba]
14 | [ABABACABABACBC] | P-6M2 | 12.3653 | 35.9397 | 6 | 13.12529 | 17.91663 | 1 | 5.44% | 4.275% | 2.728% | 1.791% | 1.432% | 5.91247021 | 4.92538876 | 3.54631531 | 2.65418063 | 2.30667338 | [aba] | [abca] | [abcba] | [abcbcba]
14 | [ABABACABACABAC] | P-6M2 | 12.3626 | 36.0275 | 6 | 13.17285 | 17.91248 | 1 | 5.406% | 4.238% | 2.694% | 1.757% | 1.402% | 5.94356632 | 4.94739379 | 3.5478904 | 2.64046114 | 2.2829039 | [aba] | [abcba] | [abcbcba]
14 | [ABABACABACBABC] | P3M1 | 12.3347 | 35.6397 | 6 | 13.15117 | 17.88779 | 1 | 5.302% | 4.156% | 2.621% | 1.694% | 1.342% | 5.76321351 | 4.81933066 | 3.45873134 | 2.56605795 | 2.21437259 | [aba] | [abca] | [abcba] | [abcbcba]
14 | [ABABACABACBCBC] | P3M1 | 12.4018 | 36.1002 | 6 | 13.12415 | 17.91613 | 1 | 5.562% | 4.377% | 2.803% | 1.845% | 1.48% | 6.06844702 | 5.05600248 | 3.64392194 | 2.73328668 | 2.37075432 | [aba] | [abca] | [abcba] | [abcbcba]
14 | [ABABACABCACBAC] | P-6M2 | 12.3744 | 36.0291 | 6 | 13.15312 | 17.88856 | 1 | 5.366% | 4.184% | 2.624% | 1.692% | 1.337% | 6.02873125 | 5.00875406 | 3.57140791 | 2.62511497 | 2.25296538 | [aba] | [abca] | [abcba] | [abcbcba]
14 | [ABABACABCBACAC] | P3M1 | 12.3747 | 35.9329 | 6 | 13.12558 | 17.91697 | 1 | 5.48% | 4.319% | 2.762% | 1.812% | 1.456% | 5.93349488 | 4.95016352 | 3.57093717 | 2.67684232 | 2.32889459 | [aba] | [abca] | [abcba] | [abcbcba]
14 | [ABABACABCBACBC] | P3M1 | 12.3786 | 35.8927 | 6 | 13.15263 | 17.88845 | 1 | 5.393% | 4.223% | 2.663% | 1.721% | 1.372% | 5.97611503 | 4.97146938 | 3.56095188 | 2.63229389 | 2.27023454 | [aba] | [abca] | [abcba] | [abcbcba]
14 | [ABABACABCBCBAC] | P-6M2 | 12.3831 | 36.0243 | 6 | 13.12502 | 17.91649 | 1 | 5.505% | 4.328% | 2.761% | 1.816% | 1.452% | 6.00679159 | 5.00655831 | 3.60835562 | 2.69027227 | 2.33698055 | [aba] | [abca] | [abcba] | [abcbcba]
14 | [ABABACACABCABC] | P-3M1 | 12.3978 | 35.7434 | 6 | 13.46078 | 17.65509 | 1 | 5.428% | 4.25% | 2.694% | 1.753% | 1.397% | 5.95595971 | 4.96996166 | 3.56669895 | 2.64989704 | 2.28933042 | [aba] | [abca] | [abcbcba]
14 | [ABABACACBABABC] | P3M1 | 12.3878 | 35.9775 | 6 | 13.09358 | 17.91682 | 1 | 5.518% | 4.343% | 2.78% | 1.832% | 1.467% | 5.99028133 | 4.99351718 | 3.60217777 | 2.70136468 | 2.34766882 | [aba] | [abca] | [abcbca] | [abcbcba]
14 | [ABABACACBCBCAC] | P63/MMC | 12.3962 | 36.1405 | 6 | 13.08009 | 17.94231 | 1 | 5.634% | 4.45% | 2.882% | 1.929% | 1.55% | 6.01576836 | 5.02107964 | 3.64438806 | 2.76118258 | 2.41432705 | [aba] | [abcbca] | [abcbcba]
14 | [ABABACBABCACBC] | P3M1 | 12.4092 | 36.0607 | 6 | 13.15149 | 17.88796 | 1 | 5.49% | 4.305% | 2.724% | 1.762% | 1.412% | 6.11371243 | 5.09354182 | 3.65012564 | 2.70283792 | 2.32706026 | [aba] | [abca] | [abcba] | [abcbcba]
14 | [ABABACBABCBABC] | P-6M2 | 12.3891 | 35.9139 | 6 | 13.15001 | 17.88828 | 1 | 5.405% | 4.228% | 2.667% | 1.724% | 1.374% | 6.01969927 | 5.0055473 | 3.58133043 | 2.64492759 | 2.27738212 | [aba] | [abca] | [abcba] | [abcbcba]
14 | [ABABACBACACABC] | P63/MMC | 12.4369 | 35.8879 | 6 | 13.09916 | 17.89053 | 1 | 5.58% | 4.39% | 2.805% | 1.833% | 1.468% | 6.12330501 | 5.10774048 | 3.68615258 | 2.74651431 | 2.37824169 | [aba] | [abca] | [abcbcba]
14 | [ABABACBACBACBC] | P3M1 | 12.4013 | 35.7542 | 6 | 13.11706 | 17.86338 | 1 | 5.354% | 4.165% | 2.599% | 1.662% | 1.312% | 6.02655964 | 5.012319 | 3.5706395 | 2.61816595 | 2.23893698 | [aba] | [abca] | [abcba] | [abcbcba]
14 | [ABABACBACBCABC] | P-6M2 | 12.4423 | 35.8847 | 6 | 13.11601 | 17.86234 | 1 | 5.489% | 4.281% | 2.689% | 1.731% | 1.375% | 6.18667351 | 5.14455313 | 3.68081425 | 2.70736769 | 2.3208781 | [aba] | [abca] | [abcba] | [abcbcba]
14 | [ABABACBCABACBC] | P-6M2 | 12.38 | 35.9825 | 6 | 13.15195 | 17.88897 | 1 | 5.387% | 4.203% | 2.64% | 1.706% | 1.352% | 6.02368216 | 4.9997182 | 3.57031884 | 2.63243458 | 2.26619395 | [aba] | [abca] | [abcba] | [abcbcba]
14 | [ABABCABABCABAC] | P3M1 | 12.4216 | 35.9959 | 6 | 13.1364 | 17.88549 | 1 | 5.534% | 4.345% | 2.763% | 1.799% | 1.439% | 6.12641339 | 5.10576742 | 3.66766577 | 2.72634652 | 2.35622138 | [aba] | [abca] | [abcba] | [abcbca]
14 | [ABABCABABCACBC] | P-3M1 | 12.3874 | 35.8208 | 6 | 13.57932 | 17.64657 | 1 | 5.407% | 4.236% | 2.678% | 1.735% | 1.382% | 5.97172626 | 4.96973431 | 3.55903064 | 2.64255429 | 2.28355932 | [aba] | [abca] | [abcba] | [abcbca]
14 | [ABABCABABCBCAC] | P-3M1 | 12.3786 | 35.8509 | 6 | 13.57444 | 17.65762 | 1 | 5.48% | 4.318% | 2.766% | 1.816% | 1.46% | 5.91557045 | 4.92868339 | 3.55542171 | 2.67385204 | 2.33329323 | [aba] | [abca] | [abcbca]
14 | [ABABCABACABCAC] | P-3M1 | 12.4257 | 35.9621 | 6 | 13.13674 | 17.88567 | 1 | 5.539% | 4.347% | 2.766% | 1.802% | 1.445% | 6.11460389 | 5.10020405 | 3.66448184 | 2.72723129 | 2.3598214 | [aba] | [abca] | [abcba] | [abcbca]
14 | [ABABCABACABCBC] | P3M1 | 12.4166 | 36.0145 | 6 | 13.13617 | 17.88581 | 1 | 5.521% | 4.321% | 2.741% | 1.787% | 1.423% | 6.11830171 | 5.09690423 | 3.655342 | 2.7149396 | 2.342513 | [aba] | [abca] | [abcba] | [abcbca]
14 | [ABABCABACACBAC] | P63MC | 12.3368 | 35.6316 | 6 | 13.13837 | 17.88568 | 1 | 5.308% | 4.161% | 2.628% | 1.696% | 1.348% | 5.77107924 | 4.82344099 | 3.46340103 | 2.57357971 | 2.21955503 | [aba] | [abca] | [abcba] | [abcbca]
14 | [ABABCABACBABAC] | P-6M2 | 12.3883 | 35.8639 | 6 | 13.13809 | 17.88613 | 1 | 5.421% | 4.246% | 2.683% | 1.74% | 1.385% | 5.98631375 | 4.98650296 | 3.57477862 | 2.65266258 | 2.28640275 | [aba] | [abca] | [abcba] | [abcbca]
14 | [ABABCABACBACBC] | P3M1 | 12.3528 | 35.5907 | 6 | 13.1347 | 17.85972 | 1 | 5.255% | 4.094% | 2.551% | 1.622% | 1.281% | 5.84594485 | 4.8776207 | 3.48060659 | 2.55155635 | 2.18387815 | [aba] | [abca] | [abcba] | [abcbca]
14 | [ABABCABACBCABC] | P3M1 | 12.4043 | 35.7538 | 6 | 13.13412 | 17.8596 | 1 | 5.356% | 4.166% | 2.597% | 1.663% | 1.311% | 6.03373622 | 5.01493633 | 3.56972762 | 2.61936905 | 2.2421098 | [aba] | [abca] | [abcba] | [abcbca]
14 | [ABABCABACBCBAC] | P3M1 | 12.3363 | 35.6332 | 6 | 13.1373 | 17.88631 | 1 | 5.303% | 4.157% | 2.625% | 1.695% | 1.347% | 5.77038715 | 4.82222178 | 3.46509701 | 2.5692892 | 2.21916709 | [aba] | [abca] | [abcba] | [abcbca]
14 | [ABABCABCABACBC] | P3M1 | 12.4017 | 35.7956 | 6 | 13.1345 | 17.86015 | 1 | 5.357% | 4.177% | 2.609% | 1.665% | 1.317% | 6.04831579 | 5.02929363 | 3.58247898 | 2.63005367 | 2.24789779 | [aba] | [abca] | [abcba] | [abcbca]
14 | [ABABCABCABCABC] | P-3M1 | 12.4628 | 35.7708 | 6 | 13.08292 | 17.83419 | 1 | 5.415% | 4.21% | 2.603% | 1.651% | 1.299% | 6.24109394 | 5.18340685 | 3.67789777 | 2.68338627 | 2.28180387 | [aba] | [abca] | [abcbca]
14 | [ABABCABCABCBAC] | P3M1 | 12.353 | 35.5859 | 6 | 13.13527 | 17.86041 | 1 | 5.251% | 4.09% | 2.548% | 1.62% | 1.28% | 5.84430013 | 4.87518899 | 3.47851006 | 2.54789418 | 2.18091072 | [aba] | [abca] | [abcba] | [abcbca]
14 | [ABABCABCACABAC] | P-3M1 | 12.3912 | 35.7774 | 6 | 13.51706 | 17.65688 | 1 | 5.403% | 4.244% | 2.684% | 1.735% | 1.388% | 5.95645415 | 4.96877416 | 3.56259162 | 2.64251461 | 2.28153341 | [aba] | [abca] | [abcba] | [abcbca]
14 | [ABABCABCACBCAC] | P3M1 | 12.4055 | 36.0617 | 6 | 13.13836 | 17.88658 | 1 | 5.473% | 4.284% | 2.706% | 1.754% | 1.399% | 6.10406465 | 5.08305407 | 3.64082715 | 2.69275703 | 2.32213839 | [aba] | [abca] | [abcba] | [abcbca]
14 | [ABABCABCBABCAC] | P3M1 | 12.3931 | 35.9111 | 6 | 13.13651 | 17.88602 | 1 | 5.423% | 4.243% | 2.675% | 1.737% | 1.379% | 6.01622679 | 5.00374122 | 3.58256803 | 2.65547277 | 2.29060259 | [aba] | [abca] | [abcba] | [abcbca]
14 | [ABABCABCBABCBC] | P3M1 | 12.4145 | 36.0302 | 6 | 13.13597 | 17.88597 | 1 | 5.51% | 4.316% | 2.736% | 1.779% | 1.421% | 6.11739757 | 5.09106584 | 3.65158044 | 2.70978972 | 2.33982191 | [aba] | [abca] | [abcba] | [abcbca]
14 | [ABABCABCBACABC] | P-3M1 | 12.4334 | 35.9096 | 6 | 13.13395 | 17.85976 | 1 | 5.461% | 4.258% | 2.669% | 1.714% | 1.36% | 6.1786876 | 5.13407564 | 3.66450873 | 2.69618898 | 2.30580472 | [aba] | [abca] | [abcba] | [abcbca]
14 | [ABABCABCBACBAC] | P3M1 | 12.407 | 35.8871 | 6 | 13.13457 | 17.85984 | 1 | 5.382% | 4.181% | 2.611% | 1.671% | 1.318% | 6.09950264 | 5.06621291 | 3.60662461 | 2.64126901 | 2.25926112 | [aba] | [abca] | [abcba] | [abcbca]
14 | [ABABCABCBCABAC] | P3M1 | 12.4155 | 36.0306 | 6 | 13.13615 | 17.8859 | 1 | 5.515% | 4.323% | 2.743% | 1.783% | 1.424% | 6.12226339 | 5.09954612 | 3.65652683 | 2.7156687 | 2.34207936 | [aba] | [abca] | [abcba] | [abcbca]
14 | [ABABCACABABCBC] | P-3M1 | 12.3835 | 35.9213 | 6 | 13.58566 | 17.67703 | 1 | 5.486% | 4.322% | 2.768% | 1.814% | 1.46% | 5.94508795 | 4.95667809 | 3.57713366 | 2.68089708 | 2.33554411 | [aba] | [abca] | [abcbca]
14 | [ABABCACABACBAC] | P-3M1 | 12.3832 | 35.8198 | 6 | 13.13826 | 17.88627 | 1 | 5.402% | 4.237% | 2.682% | 1.733% | 1.388% | 5.95473501 | 4.96031509 | 3.5592204 | 2.63808614 | 2.27575259 | [aba] | [abca] | [abcba] | [abcbca]
14 | [ABABCACBABACBC] | P63/MMC | 12.4147 | 36.0401 | 6 | 13.13712 | 17.8866 | 1 | 5.52% | 4.318% | 2.738% | 1.785% | 1.422% | 6.12782367 | 5.09667059 | 3.6532005 | 2.71473088 | 2.33886631 | [aba] | [abca] | [abcba] | [abcbca]
14 | [ABABCACBABCBAC] | P3M1 | 12.3339 | 35.6488 | 6 | 13.16973 | 17.88545 | 1 | 5.304% | 4.154% | 2.621% | 1.692% | 1.344% | 5.77581696 | 4.82329869 | 3.46001372 | 2.56885284 | 2.21441923 | [aba] | [abca] | [abcba] | [abcbca]
14 | [ABABCACBACABAC] | P3M1 | 12.4039 | 36.0748 | 6 | 13.16942 | 17.88531 | 1 | 5.468% | 4.283% | 2.703% | 1.751% | 1.395% | 6.10915221 | 5.08563488 | 3.63778698 | 2.69420648 | 2.31444181 | [aba] | [abca] | [abcba] | [abcbca]
14 | [ABABCACBACBCAC] | P3M1 | 12.401 | 35.8764 | 6 | 13.13894 | 17.88667 | 1 | 5.468% | 4.29% | 2.719% | 1.766% | 1.409% | 6.03552588 | 5.02910652 | 3.61098247 | 2.68005569 | 2.31295838 | [aba] | [abca] | [abcba] | [abcbca]
14 | [ABABCACBCACBAC] | P3M1 | 12.3863 | 35.9143 | 6 | 13.1692 | 17.88539 | 1 | 5.409% | 4.233% | 2.668% | 1.729% | 1.373% | 6.00648567 | 4.99703362 | 3.57701233 | 2.64778379 | 2.27946078 | [aba] | [abca] | [abcba] | [abcbca]
14 | [ABABCACBCBABAC] | P3M1 | 12.3765 | 35.9896 | 6 | 13.13171 | 17.91261 | 1 | 5.471% | 4.298% | 2.745% | 1.8% | 1.44% | 5.9578549 | 4.9620854 | 3.5709096 | 2.67159649 | 2.32299863 | [aba] | [abca] | [abcba] | [abcbca]
14 | [ABABCBABACABAC] | P-6M2 | 12.3625 | 35.9899 | 6 | 13.16216 | 17.91117 | 1 | 5.412% | 4.261% | 2.712% | 1.767% | 1.418% | 5.92757063 | 4.93848281 | 3.5473352 | 2.64443179 | 2.29268517 | [aba] | [abcba] | [abcbca]
14 | [ABABCBABCACBAC] | P3M1 | 12.3342 | 35.647 | 6 | 13.1706 | 17.88548 | 1 | 5.302% | 4.153% | 2.62% | 1.691% | 1.343% | 5.77491214 | 4.82222671 | 3.46032612 | 2.56833941 | 2.21434092 | [aba] | [abca] | [abcba] | [abcbca]
14 | [ABABCBACABCBAC] | P-3M1 | 12.3754 | 35.9557 | 6 | 13.17115 | 17.88616 | 1 | 5.377% | 4.202% | 2.643% | 1.707% | 1.357% | 6.00254865 | 4.98498913 | 3.55888774 | 2.63122486 | 2.26018057 | [aba] | [abca] | [abcba] | [abcbca]
14 | [ABABCBACBACBAC] | P-3M1 | 12.3819 | 35.9607 | 6 | 13.13688 | 17.86071 | 1 | 5.306% | 4.121% | 2.557% | 1.625% | 1.279% | 6.0648617 | 5.02534004 | 3.56493682 | 2.60268173 | 2.21766299 | [aba] | [abca] | [abcba] | [abcbca]
14 | [ABACABACABACBC] | P-6M2 | 12.3789 | 35.9226 | 6 | 13.19981 | 17.88417 | 1 | 5.396% | 4.219% | 2.655% | 1.716% | 1.363% | 6.00302206 | 4.99221401 | 3.57206393 | 2.63937222 | 2.26929025 | [aba] | [abca] | [abcba]
14 | [ABACABACABCABC] | P-3M1 | 12.3777 | 35.974 | 6 | 13.16698 | 17.85892 | 1 | 5.3% | 4.113% | 2.548% | 1.619% | 1.269% | 6.05729992 | 5.03014338 | 3.56799822 | 2.59523722 | 2.20891305 | [aba] | [abca] | [abcba]
14 | [ABACABACBACABC] | P-6M2 | 12.4053 | 35.805 | 6 | 13.16723 | 17.85856 | 1 | 5.371% | 4.179% | 2.61% | 1.666% | 1.317% | 6.06891569 | 5.04550056 | 3.59118775 | 2.63116142 | 2.25032143 | [aba] | [abca] | [abcba]
14 | [ABACABACBCACBC] | P63/MMC | 12.4045 | 36.087 | 6 | 13.19965 | 17.88402 | 1 | 5.461% | 4.271% | 2.691% | 1.742% | 1.386% | 6.11252022 | 5.08324905 | 3.64179449 | 2.68402267 | 2.31224023 | [aba] | [abca] | [abcba]
14 | [ABACABCABCACBC] | P-3M1 | 12.4138 | 36.025 | 6 | 13.1675 | 17.8588 | 1 | 5.412% | 4.21% | 2.625% | 1.677% | 1.329% | 6.16990779 | 5.11997564 | 3.64603167 | 2.66799294 | 2.27979559 | [aba] | [abca] | [abcba]
14 | [ABACABCABCBABC] | P-3M1 | 12.3927 | 35.7782 | 6 | 13.54066 | 17.65222 | 1 | 5.329% | 4.145% | 2.582% | 1.645% | 1.299% | 6.0245424 | 5.0053942 | 3.55908071 | 2.60478929 | 2.22440666 | [aba] | [abca] | [abcba]
14 | [ABACABCACBACBC] | P3M1 | 12.4216 | 36.0173 | 6 | 13.16882 | 17.8589 | 1 | 5.44% | 4.237% | 2.646% | 1.694% | 1.34% | 6.18413296 | 5.14051383 | 3.66208388 | 2.68564147 | 2.29208839 | [aba] | [abca] | [abcba]
14 | [ABACBABCABACBC] | P-6M2 | 12.392 | 35.9087 | 6 | 13.1701 | 17.85935 | 1 | 5.35% | 4.16% | 2.586% | 1.645% | 1.304% | 6.08075204 | 5.04675107 | 3.58952654 | 2.62143488 | 2.24187109 | [aba] | [abca] | [abcba]
14 | [ABACBABCABCABC] | P-3M1 | 12.4032 | 35.7976 | 6 | 13.12113 | 17.83346 | 1 | 5.275% | 4.085% | 2.506% | 1.574% | 1.232% | 6.10732583 | 5.06424629 | 3.57864705 | 2.59233586 | 2.19484178 | [aba] | [abca] | [abcba]
14 | [ABACBACBABCABC] | P63/MMC | 12.4609 | 35.8182 | 6 | 13.12041 | 17.83307 | 1 | 5.43% | 4.22% | 2.61% | 1.654% | 1.299% | 6.26220224 | 5.20352025 | 3.693956 | 2.68931488 | 2.28222394 | [aba] | [abca] | [abcba]
15 | [AABAABAABAABABB] | P3M1 | 12.8956 | 37.8318 | 12 | 17.47548 | 16.51853 | 0.333 | 9.74% | 8.066% | 5.724% | 4.16% | 3.526% | 9.02782764 | 7.66444249 | 6.05611056 | 4.95041114 | 4.47323594 | [aa] | [aba] | [abba]
15 | [AABAABAABABAABB] | P3M1 | 12.8627 | 37.9928 | 12 | 18.41003 | 16.53291 | 0.333 | 9.421% | 7.779% | 5.496% | 3.975% | 3.361% | 8.79143336 | 7.49269919 | 5.89078414 | 4.80148212 | 4.33682121 | [aa] | [aba] | [abba]
15 | [AABAABAABABABAB] | P-6M2 | 12.5865 | 38.3415 | 12 | 16.66254 | 17.10998 | 0.6 | 7.527% | 6.147% | 4.236% | 2.981% | 2.485% | 7.11296675 | 6.0993451 | 4.71636986 | 3.79150719 | 3.41497804 | [aa] | [aba] | [abba]
15 | [AABAABAABABBABB] | P3M1 | 12.8958 | 37.8229 | 12 | 17.43954 | 16.52228 | 0.333 | 9.748% | 8.074% | 5.733% | 4.169% | 3.534% | 8.99712718 | 7.65490235 | 6.05935062 | 4.95352689 | 4.47749131 | [aa] | [aba] | [abba]
15 | [AABAABAABBABABB] | P-6M2 | 12.8586 | 38.0196 | 12 | 18.49771 | 16.63159 | 0.333 | 9.342% | 7.718% | 5.446% | 3.925% | 3.318% | 8.73560737 | 7.46169943 | 5.86073133 | 4.7748011 | 4.31221037 | [aa] | [aba] | [abba]
15 | [AABAABABAABAABB] | P-6M2 | 12.8619 | 37.9841 | 12 | 18.32624 | 16.64065 | 0.333 | 9.42% | 7.791% | 5.498% | 3.979% | 3.366% | 8.77950061 | 7.49116549 | 5.89045311 | 4.80037332 | 4.33428055 | [aa] | [aba] | [abba]
15 | [AABAABABAABABAB] | P3M1 | 12.6101 | 38.2002 | 12 | 16.07449 | 17.10814 | 0.6 | 7.717% | 6.328% | 4.391% | 3.111% | 2.604% | 7.15755765 | 6.15711883 | 4.7900089 | 3.88145253 | 3.5048028 | [aa] | [aba] | [abba]
15 | [AABAABABAABBABB] | P3M1 | 12.8584 | 38.0112 | 12 | 18.45756 | 16.59112 | 0.333 | 9.347% | 7.728% | 5.45% | 3.932% | 3.327% | 8.73020749 | 7.46748284 | 5.8588133 | 4.77447666 | 4.31242286 | [aa] | [aba] | [abba]
15 | [AABAABABABABABB] | P3M1 | 12.5525 | 38.4738 | 12 | 17.11815 | 17.26371 | 0.6 | 7.28% | 5.921% | 4.043% | 2.82% | 2.34% | 6.99607775 | 5.9890711 | 4.594729 | 3.66612619 | 3.29520855 | [aa] | [aba] | [abba]
15 | [AABAABABABABBAB] | P3M1 | 12.6047 | 38.2347 | 12 | 16.25147 | 17.10854 | 0.6 | 7.675% | 6.292% | 4.355% | 3.084% | 2.578% | 7.14816604 | 6.15496166 | 4.77375127 | 3.86338087 | 3.48502485 | [aa] | [aba] | [abba]
15 | [AABAABABABBAABB] | P3M1 | 12.8229 | 38.1732 | 12 | 19.21502 | 16.74533 | 0.333 | 9.057% | 7.469% | 5.238% | 3.758% | 3.171% | 8.53341837 | 7.30687509 | 5.70956043 | 4.63337034 | 4.1792894 | [aa] | [aba] | [abba]
15 | [AABAABABABBABAB] | P-6M2 | 12.6097 | 38.1861 | 12 | 16.01503 | 17.11571 | 0.6 | 7.713% | 6.326% | 4.389% | 3.112% | 2.606% | 7.14325511 | 6.15007821 | 4.78148295 | 3.88001724 | 3.50385801 | [aa] | [aba] | [abba]
15 | [AABAABABACACAAC] | P-3M1 | 12.6116 | 38.2719 | 8 | 16.52555 | 17.07373 | 0.6 | 7.598% | 6.208% | 4.274% | 3.004% | 2.507% | 7.21000843 | 6.18338587 | 4.7744907 | 3.83548296 | 3.44810667 | [aa] | [aba] | [abba] | [abbcbbcbcba]
15 | [AABAABABBAABABB] | P3M1 | 12.8656 | 37.9564 | 12 | 18.19954 | 16.63975 | 0.333 | 9.389% | 7.767% | 5.481% | 3.958% | 3.351% | 8.75660801 | 7.47010807 | 5.87219311 | 4.79360513 | 4.33309097 | [aa] | [aba] | [abba]
15 | [AABAABABBAABBAB] | P-6M2 | 12.8699 | 37.9316 | 12 | 18.12214 | 16.54084 | 0.333 | 9.472% | 7.836% | 5.532% | 4.008% | 3.395% | 8.82431344 | 7.50777895 | 5.90540328 | 4.82276305 | 4.35814167 | [aa] | [aba] | [abba]
15 | [AABAABABBABAABB] | P3M1 | 12.8694 | 37.9203 | 12 | 18.07267 | 16.547 | 0.333 | 9.466% | 7.827% | 5.538% | 4.015% | 3.395% | 8.78129557 | 7.49677142 | 5.90446642 | 4.8217939 | 4.3569166 | [aa] | [aba] | [abba]
15 | [AABAABBAABABABB] | P3M1 | 12.818 | 38.2062 | 12 | 19.29503 | 16.78372 | 0.333 | 8.991% | 7.409% | 5.181% | 3.715% | 3.129% | 8.48401996 | 7.28706823 | 5.68000857 | 4.6060601 | 4.15091454 | [aa] | [aba] | [abba]
15 | [AABAABBAABBAABB] | P-6M2 | 13.345 | 37.0149 | 12 | 18.00805 | 15.76506 | 0.067 | 11.71% | 9.734% | 6.941% | 5.201% | 4.515% | 10.93277203 | 9.74489496 | 7.17159637 | 5.61908725 | 5.04639871 | [aa] | [aba] | [abba]
15 | [AABAABBABAABABB] | P-6M2 | 12.8654 | 37.9476 | 12 | 18.15006 | 16.65026 | 0.333 | 9.396% | 7.768% | 5.486% | 3.962% | 3.357% | 8.72839468 | 7.4668443 | 5.87515629 | 4.79268968 | 4.3337209 | [aa] | [aba] | [abba]
15 | [AABAABBCBBCCAAC] | P3M1 | 13.0704 | 37.6415 | 8 | 18.14518 | 16.16122 | 0.2 | 10.75% | 8.891% | 6.335% | 4.644% | 3.955% | 10.07370475 | 8.65719822 | 6.71106193 | 5.47019723 | 4.94661576 | [aa] | [aba] | [abba] | [abbcbbcca]
15 | [AABAABBCBBCCACC] | R3M | 13.0748 | 37.6362 | 8 | 18.20668 | 16.15232 | 0.2 | 10.75% | 8.891% | 6.329% | 4.64% | 3.955% | 10.0914821 | 8.65203056 | 6.71625534 | 5.47030076 | 4.9405332 | [aa] | [aba] | [abba] | [abbcbbcca]
15 | [AABAACAABABACAC] | P-3M1 | 12.6197 | 38.2564 | 8 | 16.37314 | 17.06017 | 0.6 | 7.68% | 6.277% | 4.328% | 3.054% | 2.546% | 7.2439391 | 6.22087227 | 4.81276188 | 3.8696395 | 3.48304174 | [aa] | [aba] | [abbcbba] | [abbcbcba]
15 | [AABAACAABCCABBC] | P-3M1 | 12.9495 | 37.5824 | 8 | 16.13911 | 16.49008 | 0.333 | 9.566% | 7.837% | 5.464% | 3.915% | 3.302% | 9.30145777 | 7.85593006 | 6.05203155 | 4.84685889 | 4.33599297 | [aa] | [aba] | [abbca] | [abbcbba]
15 | [AABABAABABABABB] | P3M1 | 12.5771 | 38.3429 | 12 | 16.61288 | 17.22386 | 0.6 | 7.468% | 6.096% | 4.191% | 2.953% | 2.458% | 7.05172392 | 6.05318022 | 4.66516795 | 3.75374139 | 3.39252809 | [aa] | [aba] | [abba]
15 | [AABABAABABABBAB] | P3M1 | 12.6255 | 38.093 | 12 | 15.66787 | 17.11468 | 0.6 | 7.851% | 6.463% | 4.507% | 3.209% | 2.694% | 7.1877229 | 6.19834491 | 4.83956141 | 3.94641104 | 3.57043983 | [aa] | [aba] | [abba]
15 | [AABABAABABBAABB] | P3M1 | 12.832 | 38.0902 | 12 | 18.82648 | 16.74941 | 0.333 | 9.119% | 7.525% | 5.288% | 3.804% | 3.211% | 8.54031263 | 7.31765809 | 5.72589297 | 4.65779344 | 4.20591048 | [aa] | [aba] | [abba]
15 | [AABABAABACAACAC] | P-3M1 | 12.6377 | 38.0522 | 8 | 15.4529 | 17.10013 | 0.6 | 7.834% | 6.43% | 4.468% | 3.178% | 2.656% | 7.23363498 | 6.23407667 | 4.85271349 | 3.94040762 | 3.55800439 | [aa] | [aba] | [abba] | [abbcbcbbcba]
15 | [AABABAABBAABABB] | P3M1 | 12.8277 | 38.1296 | 12 | 19.01943 | 16.74477 | 0.333 | 9.051% | 7.464% | 5.23% | 3.756% | 3.164% | 8.49635734 | 7.30239665 | 5.69753077 | 4.63348964 | 4.17954461 | [aa] | [aba] | [abba]
15 | [AABABAACABAACAC] | P-3M1 | 12.6345 | 38.0693 | 8 | 15.28404 | 17.101 | 0.6 | 7.826% | 6.43% | 4.466% | 3.174% | 2.654% | 7.2287356 | 6.23111036 | 4.84884872 | 3.93743568 | 3.55397485 | [aa] | [aba] | [abbcba] | [abbcbcbba]
15 | [AABABABAABABABB] | P3M1 | 12.5771 | 38.3232 | 12 | 16.52119 | 17.23664 | 0.6 | 7.464% | 6.092% | 4.192% | 2.956% | 2.457% | 7.0289647 | 6.04237008 | 4.65582866 | 3.75310683 | 3.39182129 | [aa] | [aba] | [abba]
15 | [AABABABAABABBAB] | P-6M2 | 12.6214 | 38.1236 | 12 | 15.82595 | 17.11208 | 0.6 | 7.825% | 6.43% | 4.483% | 3.189% | 2.672% | 7.18203138 | 6.19235527 | 4.83291696 | 3.93209553 | 3.55397433 | [aa] | [aba] | [abba]
15 | [AABABABAABBAABB] | P-6M2 | 12.7782 | 38.3725 | 12 | 20.12929 | 16.86789 | 0.333 | 8.698% | 7.141% | 4.966% | 3.541% | 2.963% | 8.29384687 | 7.13182551 | 5.53764101 | 4.46837359 | 4.013309 | [aa] | [aba] | [abba]
15 | [AABABABABAABABB] | P3M1 | 12.5714 | 38.3753 | 12 | 16.7865 | 17.23055 | 0.6 | 7.427% | 6.057% | 4.163% | 2.925% | 2.437% | 7.0312721 | 6.03956546 | 4.65186265 | 3.73689998 | 3.36975826 | [aa] | [aba] | [abba]
15 | [AABABABABABAABB] | P-6M2 | 12.5229 | 38.5745 | 12 | 17.53836 | 17.35191 | 0.6 | 7.076% | 5.726% | 3.883% | 2.688% | 2.217% | 6.89150074 | 5.8997594 | 4.50601197 | 3.56598597 | 3.1902094 | [aa] | [aba] | [abba]
15 | [AABABABABABABAB] | P-6M2 | 12.4028 | 38.3827 | 12 | 14.10616 | 17.69023 | 0.867 | 6.192% | 5.004% | 3.366% | 2.317% | 1.905% | 6.04179461 | 5.12841597 | 3.85437578 | 3.0449064 | 2.73152507 | [aa] | [aba] | [abba]
15 | [AABABABABABABAC] | P3M1 | 12.4084 | 38.3603 | 8 | 14.01879 | 17.68162 | 0.867 | 6.164% | 4.971% | 3.329% | 2.282% | 1.873% | 6.07416866 | 5.15246955 | 3.86112734 | 3.03266302 | 2.71137431 | [aa] | [aba] | [abbcba] | [abbcbcbcbcbcbcba]
15 | [AABABABABABABBC] | P-3M1 | 12.4835 | 38.4211 | 8 | 15.50398 | 17.46326 | 0.733 | 6.678% | 5.418% | 3.658% | 2.523% | 2.079% | 6.52879228 | 5.57430485 | 4.2151262 | 3.33092914 | 2.97061639 | [aa] | [aba] | [abbca] | [abbcbcbcbcbcbcca]
15 | [AABABABABABACAC] | P3M1 | 12.4095 | 38.3552 | 8 | 14.01155 | 17.67755 | 0.867 | 6.178% | 4.98% | 3.34% | 2.294% | 1.882% | 6.0719107 | 5.15389083 | 3.86365091 | 3.04039156 | 2.72097664 | [aa] | [aba] | [abbcbcba] | [abbcbcbcbcbcba]
15 | [AABABABABACACAC] | P3M1 | 12.4061 | 38.3725 | 8 | 14.07598 | 17.66085 | 0.867 | 6.157% | 4.959% | 3.322% | 2.278% | 1.871% | 6.06964299 | 5.1474113 | 3.85392032 | 3.03049139 | 2.70907791 | [aa] | [aba] | [abbcbcbcba] | [abbcbcbcbcba]
15 | [AABABABABBCBCAC] | P-3M1 | 12.513 | 38.2531 | 8 | 14.74764 | 17.35452 | 0.733 | 6.938% | 5.642% | 3.855% | 2.693% | 2.231% | 6.60637161 | 5.64687344 | 4.31998788 | 3.45359802 | 3.10249219 | [aa] | [aba] | [abbcbca] | [abbcbcbcbcca]
15 | [AABABABABCCABBC] | P3M1 | 12.6017 | 38.2818 | 8 | 16.46586 | 17.0946 | 0.6 | 7.304% | 5.913% | 4.001% | 2.774% | 2.29% | 7.19012786 | 6.14260732 | 4.66680693 | 3.67265783 | 3.26588936 | [aa] | [aba] | [abbca] | [abbcbcbcbca]
15 | [AABABABBACCACAC] | P-3M1 | 12.6078 | 38.1917 | 8 | 15.93159 | 17.11853 | 0.6 | 7.577% | 6.189% | 4.277% | 3.011% | 2.51% | 7.13751611 | 6.12862547 | 4.74037802 | 3.81195795 | 3.42433246 | [aa] | [aba] | [abba] | [abbcbcbccba]
15 | [AABABABCABCACAC] | P-3M1 | 12.4151 | 38.3353 | 8 | 14.08618 | 17.59674 | 0.867 | 6.002% | 4.782% | 3.132% | 2.108% | 1.707% | 6.17658354 | 5.20818885 | 3.8475272 | 2.95894751 | 2.6098715 | [aa] | [aba] | [abca] | [abbcbcbca]
15 | [AABABABCBCBCCAC] | P-3M1 | 12.5186 | 38.3116 | 8 | 15.09996 | 17.32822 | 0.733 | 6.976% | 5.665% | 3.871% | 2.706% | 2.244% | 6.65540762 | 5.68779321 | 4.3498382 | 3.47408398 | 3.12376191 | [aa] | [aba] | [abbcbcca] | [abbcbcbca]
15 | [AABABABCBCBCCBB] | P-3M1 | 12.5409 | 38.5432 | 8 | 17.49813 | 17.31603 | 0.6 | 7.115% | 5.753% | 3.893% | 2.691% | 2.225% | 6.96686768 | 5.95630212 | 4.5410364 | 3.59128964 | 3.20982633 | [aa] | [aba] | [abba] | [abbccbcbcba]
15 | [AABABACACAABBCC] | P-3M1 | 12.6525 | 38.4713 | 8 | 18.91444 | 17.09417 | 0.467 | 7.814% | 6.375% | 4.359% | 3.049% | 2.535% | 7.57098558 | 6.50757271 | 5.00175134 | 3.99519134 | 3.584986 | [aa] | [aba] | [abbcca] | [abbcbcba]
15 | [AABABACBACBACAC] | P-3M1 | 12.4349 | 38.2715 | 8 | 14.02746 | 17.55769 | 0.867 | 5.972% | 4.743% | 3.082% | 2.05% | 1.655% | 6.26339257 | 5.26817194 | 3.87426756 | 2.95473425 | 2.58628963 | [aa] | [aba] | [abca] | [abbcbcba]
15 | [AABABACCBABABBC] | P-3M1 | 12.6255 | 38.1309 | 8 | 15.79017 | 17.09797 | 0.6 | 7.48% | 6.089% | 4.148% | 2.894% | 2.396% | 7.24756861 | 6.21107645 | 4.7424983 | 3.77191457 | 3.35789403 | [aa] | [aba] | [abbca] | [abbcbcba]
15 | [AABABBABACACCAC] | P-3M1 | 12.6374 | 38.0831 | 8 | 15.67973 | 17.08702 | 0.6 | 7.841% | 6.447% | 4.477% | 3.18% | 2.661% | 7.25905944 | 6.25309017 | 4.86217855 | 3.95312765 | 3.56421826 | [aa] | [aba] | [abba] | [abbcbccbcba]
15 | [AABABCBCCAABBCC] | P-3M1 | 12.8204 | 38.2474 | 8 | 19.93344 | 16.80103 | 0.333 | 8.83% | 7.24% | 5.037% | 3.581% | 3.007% | 8.48773288 | 7.27773208 | 5.64755886 | 4.55297596 | 4.08807239 | [aa] | [aba] | [abbcca] | [abbcbca]
15 | [AABABCBCCABABBC] | P3M1 | 12.6331 | 38.1237 | 8 | 15.78377 | 17.0803 | 0.6 | 7.547% | 6.142% | 4.194% | 2.936% | 2.436% | 7.28167093 | 6.23802309 | 4.77174854 | 3.80390953 | 3.3959113 | [aa] | [aba] | [abbca] | [abbcbca]
15 | [AABABCBCCABBCAC] | P3M1 | 12.6331 | 38.1209 | 8 | 15.77545 | 17.08133 | 0.6 | 7.56% | 6.142% | 4.2% | 2.94% | 2.438% | 7.28057443 | 6.23464946 | 4.77978848 | 3.8056537 | 3.39413521 | [aa] | [aba] | [abbca] | [abbcbca]
15 | [AABABCCABABBCAC] | P3M1 | 12.6419 | 38.0395 | 8 | 15.32391 | 17.09385 | 0.6 | 7.643% | 6.228% | 4.264% | 2.997% | 2.489% | 7.3064697 | 6.26843178 | 4.81452412 | 3.8440618 | 3.44018635 | [aa] | [aba] | [abbca] | [abbcbca]
15 | [AABABCCACABBCBC] | R3M | 12.6508 | 37.9805 | 8 | 15.32424 | 17.09446 | 0.6 | 7.688% | 6.272% | 4.305% | 3.026% | 2.517% | 7.33482552 | 6.28508301 | 4.83320662 | 3.86573169 | 3.4567465 | [aa] | [aba] | [abbca] | [abbcbca]
15 | [AABBAABBAABBACB] | P-3M1 | 13.1128 | 37.485 | 8 | 19.25955 | 16.12376 | 0.2 | 9.927% | 8.087% | 5.583% | 3.991% | 3.36% | 10.10285541 | 8.58837066 | 6.43119331 | 5.05817935 | 4.4361377 | [aa] | [abba] | [abca] | [abccbbccbbccbbca]
15 | [AABBAABBAABBACC] | P3M1 | 13.3899 | 36.7517 | 8 | 17.49992 | 15.77163 | 0.067 | 11.4% | 9.432% | 6.685% | 4.982% | 4.317% | 10.90013895 | 9.60850958 | 7.01998167 | 5.48861291 | 4.90924958 | [aa] | [abba] | [abbccba] | [abbccbbccbbccba]
15 | [AABBAABBACCAACC] | P-3M1 | 13.3899 | 36.7516 | 8 | 17.49911 | 15.77177 | 0.067 | 11.39% | 9.426% | 6.689% | 4.985% | 4.324% | 10.9016672 | 9.53350358 | 6.99150622 | 5.47809777 | 4.90139363 | [aa] | [abba] | [abbccbbccba]
15 | [AABBAABCABCAACC] | P-3M1 | 12.915 | 37.8208 | 8 | 19.41593 | 16.47391 | 0.333 | 8.54% | 6.911% | 4.671% | 3.245% | 2.692% | 8.88376452 | 7.45637898 | 5.64110258 | 4.40802348 | 3.90130962 | [aa] | [abba] | [abca] | [abbccbbca]
15 | [AABBAACCAABBACC] | P-3M1 | 13.3878 | 36.7755 | 8 | 17.42946 | 15.7664 | 0.067 | 11.42% | 9.456% | 6.673% | 4.932% | 4.248% | 10.89928374 | 9.66503692 | 7.16896935 | 5.62200477 | 5.01733522 | [aa] | [abba] | [abbccba] | [abbccbba]
15 | [AABBACCAACBBCCB] | R-3M | 13.145 | 37.2523 | 8 | 17.80022 | 16.14529 | 0.2 | 10.16% | 8.285% | 5.735% | 4.097% | 3.46% | 10.09926249 | 8.9092617 | 6.55753319 | 5.13844768 | 4.52847342 | [aa] | [abba] | [abccbbca]
15 | [AABBCAABBCAABCC] | P3M1 | 13.1404 | 37.3092 | 8 | 17.37682 | 16.13155 | 0.2 | 10.28% | 8.418% | 5.839% | 4.195% | 3.541% | 10.14292246 | 8.88355272 | 6.61775656 | 5.25207648 | 4.69228383 | [aa] | [abbca] | [abbcca]
15 | [AABBCAABBCABBCC] | P3M1 | 13.1321 | 37.3915 | 8 | 18.13885 | 16.11638 | 0.2 | 10.18% | 8.332% | 5.771% | 4.142% | 3.505% | 10.15421153 | 8.80119454 | 6.55261171 | 5.1868458 | 4.62654082 | [aa] | [abca] | [abbca] | [abbcca]
15 | [AABBCAABBCCABCC] | P-3M1 | 13.1322 | 37.3878 | 8 | 18.13603 | 16.11711 | 0.2 | 10.18% | 8.332% | 5.772% | 4.142% | 3.503% | 10.15230636 | 8.80868794 | 6.55357707 | 5.18741447 | 4.6272429 | [aa] | [abca] | [abbca] | [abbcca]
15 | [AABBCAABCAABBCC] | P3M1 | 13.1291 | 37.3972 | 8 | 18.09559 | 16.12067 | 0.2 | 10.17% | 8.314% | 5.762% | 4.138% | 3.499% | 10.14304493 | 8.73321915 | 6.53344461 | 5.17454953 | 4.61624385 | [aa] | [abca] | [abbca] | [abbcca]
15 | [AABBCAABCABCABC] | P3M1 | 12.6966 | 37.9277 | 8 | 16.59712 | 17.0663 | 0.6 | 6.982% | 5.546% | 3.612% | 2.405% | 1.942% | 7.48278032 | 6.32774219 | 4.6867191 | 3.55699932 | 3.08630559 | [aa] | [abca] | [abbca] | [abbcca]
15 | [AABBCAABCCABBCC] | P-3M1 | 13.1388 | 37.3097 | 8 | 17.33662 | 16.13563 | 0.2 | 10.27% | 8.417% | 5.84% | 4.191% | 3.541% | 10.13356971 | 8.81848162 | 6.61482509 | 5.25442123 | 4.69469601 | [aa] | [abbca] | [abbcca]
15 | [AABBCABBCABCABC] | P3M1 | 12.6979 | 37.9087 | 8 | 16.35912 | 17.07584 | 0.6 | 7.021% | 5.589% | 3.641% | 2.431% | 1.967% | 7.49628666 | 6.34329949 | 4.70682361 | 3.57926082 | 3.10704255 | [aa] | [abca] | [abbca] | [abbcca]
15 | [AABBCABCAABCABC] | P3M1 | 12.6936 | 37.9143 | 8 | 16.33097 | 17.03073 | 0.6 | 7.04% | 5.602% | 3.659% | 2.446% | 1.978% | 7.50291585 | 6.34860002 | 4.71239787 | 3.58628866 | 3.11515456 | [aa] | [abca] | [abbca] | [abbcca]
15 | [AABBCABCABCABCC] | P-3M1 | 12.6826 | 38.0082 | 8 | 17.22397 | 17.1278 | 0.6 | 6.88% | 5.461% | 3.532% | 2.34% | 1.885% | 7.42338669 | 6.27586521 | 4.64018484 | 3.51633485 | 3.04397003 | [aa] | [abca] | [abbca] | [abbcca]
15 | [AABBCABCABCCABC] | P3M1 | 12.6951 | 37.913 | 8 | 16.35829 | 17.02737 | 0.6 | 7.035% | 5.601% | 3.654% | 2.44% | 1.976% | 7.49654143 | 6.34506811 | 4.71137464 | 3.58502188 | 3.11496872 | [aa] | [abca] | [abbca] | [abbcca]
15 | [AABBCABCCAABBCC] | P-3M1 | 13.1244 | 37.4783 | 8 | 18.99252 | 16.0984 | 0.2 | 10.08% | 8.222% | 5.688% | 4.073% | 3.442% | 10.17025927 | 8.67662762 | 6.50534619 | 5.14147341 | 4.57694933 | [aa] | [abca] | [abbca] | [abbcca]
15 | [AABCAABCAABCABC] | P-3M1 | 12.7085 | 37.7987 | 8 | 15.31714 | 17.02353 | 0.6 | 7.158% | 5.723% | 3.747% | 2.518% | 2.047% | 7.55883467 | 6.40085809 | 4.76231306 | 3.63677111 | 3.16640981 | [aa] | [abca] | [abbca]
15 | [AABCAABCABBCABC] | P3M1 | 12.7052 | 37.8044 | 8 | 15.23841 | 17.02956 | 0.6 | 7.17% | 5.728% | 3.756% | 2.525% | 2.055% | 7.55561394 | 6.39830427 | 4.76114429 | 3.63925927 | 3.172037 | [aa] | [abca] | [abbca]
15 | [AABCAABCABCABBC] | P3M1 | 12.7115 | 37.8098 | 8 | 15.58534 | 17.01033 | 0.6 | 7.137% | 5.689% | 3.725% | 2.498% | 2.027% | 7.56555496 | 6.39990482 | 4.75364247 | 3.62089584 | 3.15022583 | [aa] | [abca] | [abbca]
15 | [AABCAACBBCABCCB] | P-3M1 | 12.831 | 37.6319 | 8 | 16.27397 | 16.77364 | 0.467 | 8.04% | 6.463% | 4.338% | 2.979% | 2.455% | 8.35981943 | 7.01088029 | 5.28128452 | 4.08948677 | 3.59563359 | [aa] | [abca] | [abba] | [abccba]
15 | [AABCABBCAABCABC] | P3M1 | 12.7074 | 37.8195 | 8 | 15.49921 | 17.01775 | 0.6 | 7.147% | 5.699% | 3.736% | 2.508% | 2.036% | 7.558429 | 6.39732833 | 4.75588667 | 3.62695781 | 3.15461463 | [aa] | [abca] | [abbca]
15 | [AABCABBCABCCABC] | R-3M | 12.7034 | 37.807 | 8 | 15.18004 | 17.03326 | 0.6 | 7.18% | 5.726% | 3.761% | 2.531% | 2.057% | 7.55956221 | 6.39814543 | 4.76455563 | 3.64234068 | 3.17276898 | [aa] | [abca] | [abbca]
15 | [AABCABCABCABCCB] | P-3M1 | 12.607 | 37.9633 | 8 | 15.31941 | 17.2283 | 0.733 | 6.357% | 5.003% | 3.193% | 2.086% | 1.668% | 6.98513293 | 5.87486256 | 4.29204812 | 3.20531648 | 2.75923474 | [aa] | [abca] | [abba] | [abccba]
15 | [AABCABCABCCABBC] | P-3M1 | 12.7142 | 37.8241 | 8 | 15.85284 | 16.9968 | 0.6 | 7.114% | 5.659% | 3.703% | 2.48% | 2.009% | 7.56585346 | 6.40101229 | 4.74548892 | 3.60640718 | 3.13192901 | [aa] | [abca] | [abbca]
15 | [AABCABCABCCBACB] | P-3M1 | 12.607 | 37.9162 | 8 | 14.91512 | 17.24501 | 0.733 | 6.424% | 5.075% | 3.25% | 2.129% | 1.703% | 7.00892207 | 5.90161367 | 4.32042016 | 3.2421181 | 2.7891761 | [aa] | [abca] | [abba] | [abccba]
15 | [AABCABCCABBCABC] | P-3M1 | 12.7062 | 37.8195 | 8 | 15.47862 | 17.02026 | 0.6 | 7.14% | 5.708% | 3.737% | 2.507% | 2.039% | 7.5623895 | 6.39672531 | 4.75166524 | 3.62560485 | 3.16059602 | [aa] | [abca] | [abbca]
15 | [AABCABCCBAABCCB] | P-3M1 | 12.8312 | 37.6583 | 8 | 16.48503 | 16.76169 | 0.467 | 8.002% | 6.44% | 4.319% | 2.966% | 2.441% | 8.35147142 | 7.01257962 | 5.27208408 | 4.07734121 | 3.58146635 | [aa] | [abca] | [abba] | [abccba]
15 | [AABCBCAABCCABBC] | P-3M1 | 12.7842 | 37.8845 | 8 | 16.49814 | 16.78424 | 0.467 | 8.158% | 6.615% | 4.499% | 3.135% | 2.603% | 8.16372071 | 6.9447289 | 5.27197579 | 4.13808268 | 3.67035219 | [aa] | [aba] | [abbca] | [abcbca]
15 | [AABCBCACABABCBC] | P-3M1 | 12.4271 | 38.3176 | 8 | 14.16924 | 17.59326 | 0.867 | 6.021% | 4.804% | 3.142% | 2.11% | 1.71% | 6.21822449 | 5.24959727 | 3.86480203 | 2.97281639 | 2.61033993 | [aa] | [aba] | [abbca] | [abcbca]
15 | [AABCCABBACCABBC] | P-3M1 | 12.9826 | 37.4065 | 8 | 16.12433 | 16.48326 | 0.333 | 9.2% | 7.46% | 5.109% | 3.603% | 3.009% | 9.30522012 | 7.88257616 | 5.94668239 | 4.67582202 | 4.14550933 | [aa] | [abba] | [abbca] | [abccba]
15 | [ABABABABABABABC] | P-3M1 | 12.3766 | 38.8109 | 6 | 13.07771 | 18.01507 | 1 | 5.576% | 4.424% | 2.874% | 1.914% | 1.554% | 5.93710234 | 4.96513103 | 3.61445554 | 2.72638455 | 2.4008223 | [aba] | [abca] | [abcbcbcbcbcbcbca]
15 | [ABABABABABABCAC] | P3M1 | 12.2988 | 38.2368 | 6 | 13.03569 | 17.96828 | 1 | 5.41% | 4.3% | 2.798% | 1.864% | 1.51% | 5.55174203 | 4.66406012 | 3.41338684 | 2.61233433 | 2.30842304 | [aba] | [abca] | [abcbca] | [abcbcbcbcbcbca]
15 | [ABABABABABACABC] | P3M1 | 12.3781 | 38.412 | 6 | 13.30537 | 17.91346 | 1 | 5.56% | 4.404% | 2.853% | 1.897% | 1.531% | 5.87516182 | 4.91496491 | 3.57375262 | 2.70949883 | 2.37447181 | [aba] | [abca] | [abcba] | [abcbcbcbcbcba]
15 | [ABABABABABCABAC] | P3M1 | 12.3096 | 38.2277 | 6 | 13.09456 | 17.94123 | 1 | 5.375% | 4.244% | 2.728% | 1.804% | 1.448% | 5.63207798 | 4.71036322 | 3.41845193 | 2.59459366 | 2.27449199 | [aba] | [abca] | [abcba] | [abcbcbcbcbca]
15 | [ABABABABABCACAC] | P3M1 | 12.2987 | 38.2378 | 6 | 13.03629 | 17.96803 | 1 | 5.409% | 4.3% | 2.799% | 1.864% | 1.509% | 5.5522197 | 4.66455789 | 3.41349273 | 2.61197384 | 2.30790853 | [aba] | [abca] | [abcbcbca] | [abcbcbcbcbca]
15 | [ABABABABABCACBC] | P-3M1 | 12.3756 | 38.5149 | 6 | 13.378 | 17.85253 | 1 | 5.566% | 4.398% | 2.844% | 1.89% | 1.529% | 5.91425203 | 4.94050574 | 3.58908485 | 2.71061403 | 2.38295698 | [aba] | [abca] | [abcba] | [abcbcbcbcbca]
15 | [ABABABABABCBCAC] | P-3M1 | 12.3601 | 38.546 | 6 | 13.28021 | 17.91843 | 1 | 5.563% | 4.417% | 2.88% | 1.924% | 1.563% | 5.83274817 | 4.87114171 | 3.55080004 | 2.70755335 | 2.3939683 | [aba] | [abcbca] | [abcbcbcbcbca]
15 | [ABABABABACACABC] | P3M1 | 12.336 | 38.6252 | 6 | 13.06768 | 17.9423 | 1 | 5.376% | 4.225% | 2.696% | 1.765% | 1.416% | 5.82639247 | 4.84894194 | 3.48609376 | 2.61466299 | 2.27571481 | [aba] | [abca] | [abcbcba] | [abcbcbcbcba]
15 | [ABABABABACBACBC] | P3M1 | 12.3889 | 38.7075 | 6 | 13.09818 | 17.91638 | 1 | 5.475% | 4.295% | 2.729% | 1.782% | 1.421% | 6.05391039 | 5.03600989 | 3.61439894 | 2.68861986 | 2.32220356 | [aba] | [abca] | [abcba] | [abcbcbcbcba]
15 | [ABABABABCABACBC] | P3M1 | 12.3969 | 38.6706 | 6 | 13.11625 | 17.91355 | 1 | 5.512% | 4.327% | 2.761% | 1.807% | 1.446% | 6.05978455 | 5.04529911 | 3.6294684 | 2.70553727 | 2.34209734 | [aba] | [abca] | [abcba] | [abcbcbcbca]
15 | [ABABABABCABCABC] | P-3M1 | 12.4094 | 38.2416 | 6 | 13.20248 | 18.0244 | 1 | 5.458% | 4.279% | 2.711% | 1.762% | 1.406% | 5.98969161 | 4.98992263 | 3.58386983 | 2.66741953 | 2.30448958 | [aba] | [abca] | [abcbcbcbca]
15 | [ABABABABCABCBAC] | P3M1 | 12.3659 | 38.4198 | 6 | 13.11659 | 17.91405 | 1 | 5.412% | 4.247% | 2.7% | 1.77% | 1.41% | 5.88605986 | 4.90167466 | 3.52640302 | 2.63805631 | 2.28871827 | [aba] | [abca] | [abcba] | [abcbcbcbca]
15 | [ABABABABCACACAC] | P-3M1 | 12.3873 | 38.7418 | 6 | 13.25596 | 17.90671 | 1 | 5.646% | 4.483% | 2.923% | 1.96% | 1.589% | 5.96545001 | 4.98366964 | 3.62944999 | 2.76468843 | 2.43008521 | [aba] | [abca] | [abcbcbcbca]
15 | [ABABABABCBACBAC] | P-3M1 | 12.391 | 38.3484 | 6 | 13.42233 | 17.74267 | 1 | 5.523% | 4.349% | 2.789% | 1.831% | 1.474% | 5.9486199 | 4.96306079 | 3.58673158 | 2.6911124 | 2.34561492 | [aba] | [abca] | [abcba] | [abcbcbcbca]
15 | [ABABABABCBCACAC] | P3M1 | 12.3874 | 38.7512 | 6 | 13.047 | 17.96446 | 1 | 5.644% | 4.48% | 2.918% | 1.958% | 1.585% | 5.96925345 | 4.98694011 | 3.63166714 | 2.76434229 | 2.42965081 | [aba] | [abcbca] | [abcbcbca] | [abcbcbcbca]
15 | [ABABABACABACABC] | P3M1 | 12.3718 | 38.5838 | 6 | 13.13516 | 17.91079 | 1 | 5.406% | 4.238% | 2.679% | 1.744% | 1.389% | 5.9716062 | 4.96589002 | 3.55605486 | 2.64119072 | 2.281591 | [aba] | [abca] | [abcba] | [abcbcbcba]
15 | [ABABABACABACBAC] | P3M1 | 12.3897 | 38.7224 | 6 | 13.13569 | 17.91122 | 1 | 5.469% | 4.295% | 2.728% | 1.778% | 1.417% | 6.05732363 | 5.04345858 | 3.61743398 | 2.69123687 | 2.31950156 | [aba] | [abca] | [abcba] | [abcbcbcba]
15 | [ABABABACABCACBC] | P3M1 | 12.3228 | 38.2097 | 6 | 13.13496 | 17.91352 | 1 | 5.336% | 4.191% | 2.666% | 1.741% | 1.387% | 5.71310928 | 4.77715607 | 3.44224001 | 2.57691786 | 2.24017342 | [aba] | [abca] | [abcba] | [abcbcbcba]
15 | [ABABABACABCBABC] | P3M1 | 12.3229 | 38.2094 | 6 | 13.13431 | 17.91155 | 1 | 5.333% | 4.195% | 2.665% | 1.742% | 1.387% | 5.70811537 | 4.77453086 | 3.44097947 | 2.57685515 | 2.23985071 | [aba] | [abca] | [abcba] | [abcbcbcba]
15 | [ABABABACACACABC] | P-3M1 | 12.3619 | 38.4091 | 6 | 13.50813 | 17.70555 | 1 | 5.486% | 4.332% | 2.793% | 1.854% | 1.49% | 5.82346235 | 4.86289611 | 3.52500907 | 2.669748 | 2.33616456 | [aba] | [abca] | [abcbcbcba]
15 | [ABABABACBABCABC] | P3M1 | 12.3713 | 38.418 | 6 | 13.11142 | 17.88788 | 1 | 5.351% | 4.183% | 2.631% | 1.693% | 1.346% | 5.94921607 | 4.94820266 | 3.53664282 | 2.61115886 | 2.24872938 | [aba] | [abca] | [abcba] | [abcbcbcba]
15 | [ABABABACBACBCBC] | P3M1 | 12.3841 | 38.5712 | 6 | 13.08833 | 17.91436 | 1 | 5.461% | 4.292% | 2.729% | 1.779% | 1.425% | 6.00183021 | 4.99889469 | 3.59276349 | 2.6726774 | 2.31464571 | [aba] | [abca] | [abcbcba] | [abcbcbcba]
15 | [ABABABCABABACAC] | P3M1 | 12.3672 | 38.6019 | 6 | 13.07756 | 17.93757 | 1 | 5.505% | 4.345% | 2.793% | 1.848% | 1.482% | 5.92494007 | 4.94208714 | 3.57009781 | 2.68677963 | 2.3461029 | [aba] | [abca] | [abcbcba] | [abcbcbca]
15 | [ABABABCABABCABC] | P3M1 | 12.4038 | 38.2549 | 6 | 13.09758 | 17.88541 | 1 | 5.456% | 4.276% | 2.715% | 1.763% | 1.41% | 5.97759608 | 4.9862207 | 3.58158855 | 2.66934758 | 2.30943542 | [aba] | [abca] | [abcbca] | [abcbcbca]
15 | [ABABABCABACABAC] | P3M1 | 12.3233 | 38.2137 | 6 | 13.15163 | 17.90786 | 1 | 5.329% | 4.197% | 2.666% | 1.736% | 1.388% | 5.71148605 | 4.78176853 | 3.44419015 | 2.57624852 | 2.23758648 | [aba] | [abca] | [abcba] | [abcbcbca]
15 | [ABABABCABACBABC] | P-3M1 | 12.4204 | 38.5281 | 6 | 13.24828 | 17.99776 | 1 | 5.514% | 4.317% | 2.733% | 1.782% | 1.419% | 6.11299388 | 5.08842731 | 3.65100275 | 2.71138417 | 2.34218631 | [aba] | [abca] | [abcba] | [abcbcbca]
15 | [ABABABCABCABCAC] | P3M1 | 12.403 | 38.3321 | 6 | 13.2449 | 17.90336 | 1 | 5.441% | 4.268% | 2.698% | 1.748% | 1.395% | 6.00083527 | 5.00504494 | 3.59128249 | 2.66329143 | 2.29894749 | [aba] | [abca] | [abcbca] | [abcbcbca]
15 | [ABABABCABCABCBC] | P3M1 | 12.4037 | 38.2763 | 6 | 13.27182 | 17.90035 | 1 | 5.438% | 4.263% | 2.698% | 1.75% | 1.397% | 5.98380295 | 4.98836861 | 3.58005192 | 2.65820162 | 2.29451897 | [aba] | [abca] | [abcbca] | [abcbcbca]
15 | [ABABABCABCACABC] | P3M1 | 12.3414 | 38.1498 | 6 | 13.09725 | 17.8852 | 1 | 5.293% | 4.145% | 2.611% | 1.682% | 1.336% | 5.77436008 | 4.82276046 | 3.45969665 | 2.56836582 | 2.21423262 | [aba] | [abca] | [abcbca] | [abcbcbca]
15 | [ABABABCABCACBAC] | P3M1 | 12.3384 | 38.168 | 6 | 13.13106 | 17.8854 | 1 | 5.291% | 4.144% | 2.606% | 1.679% | 1.332% | 5.77757963 | 4.82507235 | 3.4589872 | 2.56491733 | 2.209084 | [aba] | [abca] | [abcba] | [abcbcbca]
15 | [ABABABCABCBACBC] | P3M1 | 12.4095 | 38.5763 | 6 | 13.13046 | 17.88521 | 1 | 5.477% | 4.283% | 2.704% | 1.754% | 1.397% | 6.10795911 | 5.08259262 | 3.6404192 | 2.6909535 | 2.32103218 | [aba] | [abca] | [abcba] | [abcbcbca]
15 | [ABABABCACACABAC] | P-3M1 | 12.3466 | 38.5514 | 6 | 13.64892 | 17.68385 | 1 | 5.443% | 4.292% | 2.754% | 1.813% | 1.458% | 5.84525582 | 4.87448438 | 3.51387439 | 2.64509928 | 2.30917097 | [aba] | [abca] | [abcba] | [abcbcbca]
15 | [ABABABCACACBCBC] | P-3M1 | 12.3987 | 38.6821 | 6 | 13.51069 | 17.80727 | 1 | 5.612% | 4.435% | 2.871% | 1.905% | 1.541% | 6.03045766 | 5.02788011 | 3.64594387 | 2.75236649 | 2.4065931 | [aba] | [abca] | [abcbcba] | [abcbcbca]
15 | [ABABABCACBACBAC] | P3M1 | 12.4029 | 38.6416 | 6 | 13.13107 | 17.88546 | 1 | 5.444% | 4.258% | 2.679% | 1.729% | 1.375% | 6.1133373 | 5.08296396 | 3.63254778 | 2.68215224 | 2.30187122 | [aba] | [abca] | [abcba] | [abcbcbca]
15 | [ABABABCACBCABAC] | P3M1 | 12.3227 | 38.217 | 6 | 13.1523 | 17.90839 | 1 | 5.333% | 4.193% | 2.664% | 1.737% | 1.386% | 5.71260883 | 4.77809458 | 3.4439209 | 2.57652398 | 2.23850712 | [aba] | [abca] | [abcba] | [abcbcbca]
15 | [ABABABCACBCACAC] | P3M1 | 12.3877 | 38.7266 | 6 | 13.10315 | 17.93675 | 1 | 5.558% | 4.386% | 2.82% | 1.864% | 1.5% | 6.01111016 | 5.00716983 | 3.61887667 | 2.72527798 | 2.37310329 | [aba] | [abca] | [abcba] | [abcbcbca]
15 | [ABABABCACBCACBC] | P-3M1 | 12.3815 | 38.4827 | 6 | 13.15152 | 17.90788 | 1 | 5.502% | 4.33% | 2.768% | 1.818% | 1.46% | 5.96435731 | 4.97507159 | 3.59116895 | 2.69061389 | 2.34070659 | [aba] | [abca] | [abcba] | [abcbcbca]
15 | [ABABABCBABCABAC] | P-3M1 | 12.3848 | 38.3965 | 6 | 13.15335 | 17.90837 | 1 | 5.524% | 4.347% | 2.783% | 1.837% | 1.47% | 5.94430766 | 4.95793956 | 3.58336036 | 2.69501732 | 2.3491316 | [aba] | [abca] | [abcba] | [abcbcbca]
15 | [ABABABCBABCBCAC] | P3M1 | 12.3121 | 38.2294 | 6 | 13.11189 | 17.93447 | 1 | 5.383% | 4.249% | 2.733% | 1.804% | 1.447% | 5.64487809 | 4.72242102 | 3.42936343 | 2.59878305 | 2.27871264 | [aba] | [abcba] | [abcbca] | [abcbcbca]
15 | [ABABABCBCACBCAC] | P-3M1 | 12.3705 | 38.5041 | 6 | 13.375 | 17.88388 | 1 | 5.556% | 4.399% | 2.841% | 1.89% | 1.521% | 5.89389884 | 4.92209508 | 3.57417557 | 2.71365267 | 2.37796335 | [aba] | [abcba] | [abcbca] | [abcbcbca]
15 | [ABABABCBCBCACAC] | R-3M | 12.388 | 38.7546 | 6 | 13.04715 | 17.96429 | 1 | 5.652% | 4.481% | 2.917% | 1.96% | 1.588% | 5.97152445 | 4.98803747 | 3.63301398 | 2.76434114 | 2.4319444 | [aba] | [abcbcbca]
15 | [ABABACABABACABC] | P3M1 | 12.3243 | 38.2035 | 6 | 13.12653 | 17.90951 | 1 | 5.338% | 4.197% | 2.671% | 1.742% | 1.388% | 5.70966572 | 4.7795173 | 3.44429568 | 2.57782504 | 2.24106558 | [aba] | [abca] | [abcba] | [abcbcba]
15 | [ABABACABABCBCAC] | P3M1 | 12.3131 | 38.2234 | 6 | 13.10339 | 17.93348 | 1 | 5.383% | 4.256% | 2.737% | 1.806% | 1.449% | 5.6407815 | 4.7245569 | 3.43028777 | 2.60125216 | 2.28082742 | [aba] | [abcba] | [abcbca] | [abcbcba]
15 | [ABABACABACACABC] | P-3M1 | 12.3709 | 38.3895 | 6 | 13.12588 | 17.90903 | 1 | 5.425% | 4.26% | 2.718% | 1.777% | 1.418% | 5.88704954 | 4.91043009 | 3.53590506 | 2.64366264 | 2.29273827 | [aba] | [abca] | [abcba] | [abcbcba]
15 | [ABABACABACBACAC] | P3M1 | 12.3515 | 38.582 | 6 | 13.12719 | 17.90965 | 1 | 5.357% | 4.197% | 2.658% | 1.723% | 1.373% | 5.90725172 | 4.91611384 | 3.51733217 | 2.61082883 | 2.2546652 | [aba] | [abca] | [abcba] | [abcbcba]
15 | [ABABACABACBACBC] | P3M1 | 12.3378 | 38.176 | 6 | 13.1497 | 17.88317 | 1 | 5.29% | 4.143% | 2.605% | 1.677% | 1.331% | 5.7809496 | 4.83201708 | 3.46410784 | 2.56117674 | 2.20732999 | [aba] | [abca] | [abcba] | [abcbcba]
15 | [ABABACABACBCABC] | P3M1 | 12.376 | 38.5504 | 6 | 13.1498 | 17.88315 | 1 | 5.358% | 4.186% | 2.626% | 1.686% | 1.339% | 6.01356056 | 4.99806651 | 3.56643626 | 2.62472362 | 2.24956542 | [aba] | [abca] | [abcba] | [abcbcba]
15 | [ABABACABCABACAC] | P-3M1 | 12.3503 | 38.5679 | 6 | 13.12761 | 17.90998 | 1 | 5.354% | 4.2% | 2.654% | 1.722% | 1.371% | 5.90218022 | 4.91098612 | 3.51188087 | 2.60735034 | 2.25374503 | [aba] | [abca] | [abcba] | [abcbcba]
15 | [ABABACABCABACBC] | P3M1 | 12.3374 | 38.1785 | 6 | 13.14996 | 17.88319 | 1 | 5.29% | 4.143% | 2.607% | 1.676% | 1.331% | 5.78107986 | 4.83131254 | 3.4646164 | 2.56144597 | 2.20746028 | [aba] | [abca] | [abcba] | [abcbcba]
15 | [ABABACABCABCABC] | P3M1 | 12.3563 | 38.1115 | 6 | 13.11525 | 17.85977 | 1 | 5.239% | 4.079% | 2.539% | 1.609% | 1.268% | 5.84698025 | 4.87828105 | 3.47892835 | 2.54407058 | 2.17380271 | [aba] | [abca] | [abcba] | [abcbcba]
15 | [ABABACABCABCBAC] | P3M1 | 12.3376 | 38.1768 | 6 | 13.15066 | 17.88239 | 1 | 5.29% | 4.142% | 2.606% | 1.676% | 1.331% | 5.78016037 | 4.83027883 | 3.46425874 | 2.56074044 | 2.20651238 | [aba] | [abca] | [abcba] | [abcbcba]
15 | [ABABACABCACACBC] | P3M1 | 12.3242 | 38.205 | 6 | 13.1261 | 17.90934 | 1 | 5.335% | 4.197% | 2.67% | 1.743% | 1.389% | 5.71159595 | 4.77610391 | 3.44373492 | 2.57981808 | 2.24293615 | [aba] | [abca] | [abcba] | [abcbcba]
15 | [ABABACABCACBABC] | P3M1 | 12.3377 | 38.1772 | 6 | 13.14937 | 17.88474 | 1 | 5.293% | 4.141% | 2.606% | 1.677% | 1.33% | 5.78018336 | 4.82890193 | 3.46196441 | 2.56485654 | 2.20849005 | [aba] | [abca] | [abcba] | [abcbcba]
15 | [ABABACABCACBCBC] | P-3M1 | 12.3558 | 38.4855 | 6 | 13.61424 | 17.728 | 1 | 5.385% | 4.223% | 2.682% | 1.747% | 1.396% | 5.88258247 | 4.89468526 | 3.51526217 | 2.6232425 | 2.27038534 | [aba] | [abca] | [abcba] | [abcbcba]
15 | [ABABACABCBABABC] | P-3M1 | 12.409 | 38.6223 | 6 | 13.56563 | 17.695 | 1 | 5.569% | 4.374% | 2.796% | 1.839% | 1.478% | 6.07707552 | 5.05944238 | 3.65046891 | 2.73052072 | 2.37432487 | [aba] | [abca] | [abcba] | [abcbcba]
15 | [ABABACABCBACABC] | P3M1 | 12.3375 | 38.1782 | 6 | 13.14892 | 17.88305 | 1 | 5.29% | 4.139% | 2.606% | 1.676% | 1.331% | 5.77995328 | 4.83048574 | 3.46504594 | 2.56203407 | 2.20737501 | [aba] | [abca] | [abcba] | [abcbcba]
15 | [ABABACACABABCAC] | P-3M1 | 12.3617 | 38.4626 | 6 | 13.5894 | 17.68171 | 1 | 5.482% | 4.334% | 2.794% | 1.847% | 1.489% | 5.84734679 | 4.88073984 | 3.53236749 | 2.67227619 | 2.33917415 | [aba] | [abca] | [abcbca] | [abcbcba]
15 | [ABABACACABABCBC] | P3M1 | 12.3134 | 38.2214 | 6 | 13.08541 | 17.936 | 1 | 5.385% | 4.26% | 2.739% | 1.811% | 1.451% | 5.6385141 | 4.72205036 | 3.42834515 | 2.60222664 | 2.28254564 | [aba] | [abca] | [abcbca] | [abcbcba]
15 | [ABABACACABCACBC] | P3M1 | 12.3241 | 38.2053 | 6 | 13.12577 | 17.90916 | 1 | 5.337% | 4.199% | 2.67% | 1.742% | 1.39% | 5.71152015 | 4.77728916 | 3.44592984 | 2.58063485 | 2.24349162 | [aba] | [abca] | [abcba] | [abcbcba]
15 | [ABABACACBACBCBC] | P3M1 | 12.4075 | 38.6292 | 6 | 13.49464 | 17.69805 | 1 | 5.561% | 4.373% | 2.797% | 1.839% | 1.478% | 6.07516013 | 5.06461201 | 3.65108642 | 2.73067612 | 2.3734558 | [aba] | [abca] | [abcbca] | [abcbcba]
15 | [ABABACACBCBCABC] | P-3M1 | 12.3802 | 38.3715 | 6 | 13.46671 | 17.72003 | 1 | 5.446% | 4.29% | 2.735% | 1.791% | 1.43% | 5.90470965 | 4.92833369 | 3.55312318 | 2.65752496 | 2.30712419 | [aba] | [abca] | [abcbca] | [abcbcba]
15 | [ABABACBABABCABC] | P-3M1 | 12.3803 | 38.3309 | 6 | 13.45125 | 17.7392 | 1 | 5.373% | 4.187% | 2.641% | 1.712% | 1.356% | 5.93944896 | 4.94241875 | 3.53729594 | 2.61415573 | 2.25783421 | [aba] | [abca] | [abcbcba]
15 | [ABABACBABACBCBC] | P3M1 | 12.4089 | 38.6328 | 6 | 13.09584 | 17.90919 | 1 | 5.566% | 4.381% | 2.803% | 1.841% | 1.48% | 6.07436709 | 5.06673265 | 3.6539443 | 2.73467587 | 2.37506847 | [aba] | [abca] | [abcbca] | [abcbcba]
15 | [ABABACBABCBACBC] | P3M1 | 12.419 | 38.5777 | 6 | 13.1483 | 17.88231 | 1 | 5.505% | 4.314% | 2.727% | 1.768% | 1.412% | 6.12854661 | 5.10388287 | 3.65917871 | 2.71183882 | 2.33314048 | [aba] | [abca] | [abcba] | [abcbcba]
15 | [ABABACBACABACBC] | P3M1 | 12.418 | 38.5898 | 6 | 13.14785 | 17.88245 | 1 | 5.503% | 4.31% | 2.726% | 1.766% | 1.41% | 6.13621516 | 5.11037378 | 3.6612538 | 2.71184069 | 2.33242957 | [aba] | [abca] | [abcba] | [abcbcba]
15 | [ABABACBACABCABC] | P3M1 | 12.4395 | 38.4254 | 6 | 13.11412 | 17.85882 | 1 | 5.462% | 4.263% | 2.671% | 1.71% | 1.357% | 6.17663464 | 5.138076 | 3.67137593 | 2.69274733 | 2.30563887 | [aba] | [abca] | [abcba] | [abcbcba]
15 | [ABABACBACBCACBC] | P3M1 | 12.3634 | 38.49 | 6 | 13.14736 | 17.8831 | 1 | 5.331% | 4.16% | 2.608% | 1.677% | 1.329% | 5.95703203 | 4.94814994 | 3.53056571 | 2.60100582 | 2.23360473 | [aba] | [abca] | [abcba] | [abcbcba]
15 | [ABABACBCABCACBC] | P3M1 | 12.3376 | 38.1772 | 6 | 13.1491 | 17.8817 | 1 | 5.293% | 4.14% | 2.606% | 1.678% | 1.331% | 5.78506127 | 4.83087924 | 3.46321626 | 2.56360138 | 2.20908482 | [aba] | [abca] | [abcba] | [abcbcba]
15 | [ABABCABABCABCAC] | P3M1 | 12.4194 | 38.5455 | 6 | 13.10362 | 17.88145 | 1 | 5.512% | 4.319% | 2.733% | 1.776% | 1.416% | 6.12180899 | 5.10175738 | 3.66050711 | 2.71300727 | 2.34190713 | [aba] | [abca] | [abcbca]
15 | [ABABCABABCABCBC] | P3M1 | 12.3849 | 38.3606 | 6 | 13.10235 | 17.88108 | 1 | 5.39% | 4.211% | 2.656% | 1.719% | 1.363% | 5.95990727 | 4.96233308 | 3.55142662 | 2.6329362 | 2.26896562 | [aba] | [abca] | [abcbca]
15 | [ABABCABABCACBAC] | P3M1 | 12.4259 | 38.5301 | 6 | 13.54724 | 17.67876 | 1 | 5.527% | 4.332% | 2.746% | 1.79% | 1.429% | 6.1347678 | 5.10765956 | 3.66669589 | 2.72155319 | 2.34795232 | [aba] | [abca] | [abcba] | [abcbca]
15 | [ABABCABABCBABAC] | P-3M1 | 12.3577 | 38.5383 | 6 | 13.13202 | 17.90527 | 1 | 5.388% | 4.22% | 2.68% | 1.745% | 1.393% | 5.91529999 | 4.91914076 | 3.53157393 | 2.62616201 | 2.2724517 | [aba] | [abca] | [abcba] | [abcbca]
15 | [ABABCABACABACBC] | P3M1 | 12.4151 | 38.5989 | 6 | 13.16492 | 17.87989 | 1 | 5.496% | 4.304% | 2.718% | 1.762% | 1.403% | 6.12882593 | 5.10447996 | 3.65445813 | 2.70688291 | 2.32737836 | [aba] | [abca] | [abcba] | [abcbca]
15 | [ABABCABACABCABC] | P3M1 | 12.4032 | 38.2736 | 6 | 13.32331 | 17.85785 | 1 | 5.332% | 4.146% | 2.582% | 1.643% | 1.299% | 6.02483926 | 5.00786066 | 3.56318039 | 2.60865092 | 2.2290526 | [aba] | [abca] | [abcba] | [abcbca]
15 | [ABABCABACABCBAC] | P3M1 | 12.3376 | 38.1835 | 6 | 13.16552 | 17.88214 | 1 | 5.291% | 4.143% | 2.606% | 1.675% | 1.333% | 5.7878173 | 4.83603065 | 3.46771026 | 2.56292429 | 2.20763317 | [aba] | [abca] | [abcba] | [abcbca]
15 | [ABABCABACACBABC] | P3M1 | 12.3399 | 38.1684 | 6 | 13.13533 | 17.88085 | 1 | 5.296% | 4.149% | 2.61% | 1.682% | 1.334% | 5.78240648 | 4.82960131 | 3.4629614 | 2.56987663 | 2.21308228 | [aba] | [abca] | [abcba] | [abcbca]
15 | [ABABCABACACBCAC] | P3M1 | 12.3259 | 38.202 | 6 | 13.13244 | 17.90559 | 1 | 5.343% | 4.204% | 2.674% | 1.742% | 1.392% | 5.7182191 | 4.78242542 | 3.44884254 | 2.58312563 | 2.24653151 | [aba] | [abca] | [abcba] | [abcbca]
15 | [ABABCABACBABCAC] | P3M1 | 12.3395 | 38.1694 | 6 | 13.13661 | 17.88132 | 1 | 5.296% | 4.149% | 2.61% | 1.681% | 1.333% | 5.78468794 | 4.83199823 | 3.46371107 | 2.56886773 | 2.2139957 | [aba] | [abca] | [abcba] | [abcbca]
15 | [ABABCABACBABCBC] | P3M1 | 12.384 | 38.4078 | 6 | 13.13591 | 17.88092 | 1 | 5.402% | 4.226% | 2.667% | 1.724% | 1.374% | 5.97993745 | 4.97993619 | 3.56711532 | 2.63924764 | 2.27444439 | [aba] | [abca] | [abcba] | [abcbca]
15 | [ABABCABACBACABC] | P3M1 | 12.4398 | 38.4912 | 6 | 13.13058 | 17.85595 | 1 | 5.48% | 4.279% | 2.681% | 1.721% | 1.366% | 6.20445715 | 5.16125638 | 3.68785155 | 2.70866936 | 2.3191613 | [aba] | [abca] | [abcba] | [abcbca]
15 | [ABABCABACBACBAC] | P3M1 | 12.4295 | 38.4917 | 6 | 13.13241 | 17.85662 | 1 | 5.445% | 4.245% | 2.654% | 1.697% | 1.345% | 6.17525913 | 5.13564152 | 3.66276407 | 2.68641277 | 2.29594178 | [aba] | [abca] | [abcba] | [abcbca]
15 | [ABABCABACBCABAC] | P3M1 | 12.3807 | 38.5003 | 6 | 13.57308 | 17.66996 | 1 | 5.366% | 4.194% | 2.631% | 1.695% | 1.344% | 6.00858114 | 4.99743839 | 3.56767426 | 2.62702345 | 2.25466161 | [aba] | [abca] | [abcba] | [abcbca]
15 | [ABABCABACBCACBC] | P3M1 | 12.4114 | 38.6304 | 6 | 13.16502 | 17.87997 | 1 | 5.478% | 4.284% | 2.705% | 1.747% | 1.394% | 6.12987149 | 5.10005681 | 3.64997557 | 2.69679966 | 2.31967822 | [aba] | [abca] | [abcba] | [abcbca]
15 | [ABABCABCABABCAC] | P3M1 | 12.4171 | 38.5588 | 6 | 13.10445 | 17.88279 | 1 | 5.495% | 4.306% | 2.723% | 1.769% | 1.409% | 6.11168649 | 5.0935378 | 3.6512563 | 2.70553491 | 2.33648644 | [aba] | [abca] | [abcbca]
15 | [ABABCABCABACABC] | P3M1 | 12.3923 | 38.4412 | 6 | 13.12931 | 17.85564 | 1 | 5.323% | 4.138% | 2.568% | 1.634% | 1.287% | 6.05701314 | 5.03281506 | 3.57626036 | 2.60905078 | 2.22587102 | [aba] | [abca] | [abcba] | [abcbca]
15 | [ABABCABCABACBAC] | P3M1 | 12.4332 | 38.4468 | 6 | 13.13113 | 17.85648 | 1 | 5.457% | 4.248% | 2.659% | 1.705% | 1.35% | 6.17342585 | 5.13222481 | 3.66383201 | 2.6864815 | 2.30095993 | [aba] | [abca] | [abcba] | [abcbca]
15 | [ABABCABCABCABAC] | P3M1 | 12.4159 | 38.5403 | 6 | 13.13116 | 17.85692 | 1 | 5.394% | 4.205% | 2.619% | 1.665% | 1.32% | 6.1553292 | 5.11658218 | 3.63720281 | 2.66226361 | 2.27055103 | [aba] | [abca] | [abcba] | [abcbca]
15 | [ABABCABCABCACBC] | P3M1 | 12.4088 | 38.545 | 6 | 13.13105 | 17.85651 | 1 | 5.384% | 4.186% | 2.608% | 1.657% | 1.31% | 6.1379988 | 5.09929023 | 3.62651102 | 2.64800923 | 2.262775 | [aba] | [abca] | [abcba] | [abcbca]
15 | [ABABCABCABCBCAC] | P-3M1 | 12.4095 | 38.5951 | 6 | 13.10593 | 17.88255 | 1 | 5.478% | 4.278% | 2.703% | 1.752% | 1.395% | 6.10869404 | 5.0813403 | 3.63857528 | 2.6924968 | 2.32461473 | [aba] | [abca] | [abcbca]
15 | [ABABCABCACABCBC] | P-3M1 | 12.4098 | 38.5168 | 6 | 13.10308 | 17.88161 | 1 | 5.473% | 4.284% | 2.705% | 1.755% | 1.401% | 6.08666826 | 5.06225061 | 3.62667649 | 2.68641857 | 2.32168212 | [aba] | [abca] | [abcbca]
15 | [ABABCABCACBABAC] | P3M1 | 12.382 | 38.4969 | 6 | 13.13698 | 17.88146 | 1 | 5.382% | 4.2% | 2.639% | 1.702% | 1.35% | 6.00931383 | 4.99492546 | 3.5691735 | 2.63328685 | 2.26401962 | [aba] | [abca] | [abcba] | [abcbca]
15 | [ABABCABCACBACBC] | P3M1 | 12.3557 | 38.1227 | 6 | 13.13069 | 17.85678 | 1 | 5.25% | 4.084% | 2.542% | 1.614% | 1.272% | 5.8604519 | 4.88466506 | 3.48114405 | 2.55084601 | 2.17863105 | [aba] | [abca] | [abcba] | [abcbca]
15 | [ABABCABCACBCABC] | P-3M1 | 12.4486 | 38.3519 | 6 | 13.12915 | 17.85553 | 1 | 5.474% | 4.274% | 2.681% | 1.723% | 1.366% | 6.17259636 | 5.13715667 | 3.67028441 | 2.70127522 | 2.31352299 | [aba] | [abca] | [abcba] | [abcbca]
15 | [ABABCABCACBCBAC] | P3M1 | 12.34 | 38.1669 | 6 | 13.13656 | 17.88108 | 1 | 5.295% | 4.145% | 2.611% | 1.681% | 1.335% | 5.78221812 | 4.8286291 | 3.46393873 | 2.56776502 | 2.21227963 | [aba] | [abca] | [abcba] | [abcbca]
15 | [ABABCABCBABACBC] | P3M1 | 12.3397 | 38.1688 | 6 | 13.1359 | 17.88105 | 1 | 5.297% | 4.148% | 2.609% | 1.681% | 1.335% | 5.78743347 | 4.83156473 | 3.46547862 | 2.56826489 | 2.21363085 | [aba] | [abca] | [abcba] | [abcbca]
15 | [ABABCABCBABCBAC] | P3M1 | 12.3382 | 38.1807 | 6 | 13.1647 | 17.87997 | 1 | 5.288% | 4.141% | 2.604% | 1.674% | 1.332% | 5.79089404 | 4.835669 | 3.46602316 | 2.56346502 | 2.20807723 | [aba] | [abca] | [abcba] | [abcbca]
15 | [ABABCABCBACABAC] | P3M1 | 12.3381 | 38.181 | 6 | 13.16476 | 17.88013 | 1 | 5.287% | 4.144% | 2.604% | 1.674% | 1.332% | 5.78605132 | 4.83588949 | 3.46652025 | 2.56137072 | 2.20680631 | [aba] | [abca] | [abcba] | [abcbca]
15 | [ABABCABCBACACBC] | P3M1 | 12.3397 | 38.1687 | 6 | 13.1351 | 17.88123 | 1 | 5.297% | 4.145% | 2.61% | 1.681% | 1.336% | 5.78606159 | 4.83302539 | 3.46596001 | 2.56698062 | 2.21513197 | [aba] | [abca] | [abcba] | [abcbca]
15 | [ABABCABCBACBCAC] | P3M1 | 12.4034 | 38.5582 | 6 | 13.13631 | 17.88134 | 1 | 5.452% | 4.26% | 2.693% | 1.738% | 1.388% | 6.08443886 | 5.06014605 | 3.6213687 | 2.67684893 | 2.3118405 | [aba] | [abca] | [abcba] | [abcbca]
15 | [ABABCABCBCABCAC] | P-3M1 | 12.432 | 38.4094 | 6 | 13.10336 | 17.88127 | 1 | 5.532% | 4.341% | 2.758% | 1.797% | 1.44% | 6.09866266 | 5.08407863 | 3.65258002 | 2.72135722 | 2.35797804 | [aba] | [abca] | [abcbca]
15 | [ABABCABCBCACBAC] | P-3M1 | 12.429 | 38.5005 | 6 | 13.56771 | 17.68941 | 1 | 5.539% | 4.344% | 2.757% | 1.795% | 1.431% | 6.12909312 | 5.10861237 | 3.67139417 | 2.7262837 | 2.35392232 | [aba] | [abca] | [abcba] | [abcbca]
15 | [ABABCACABABCBAC] | P3M1 | 12.4086 | 38.6445 | 6 | 13.13185 | 17.90555 | 1 | 5.559% | 4.373% | 2.794% | 1.833% | 1.474% | 6.08062884 | 5.0695814 | 3.65284007 | 2.73028717 | 2.37071811 | [aba] | [abca] | [abcba] | [abcbca]
15 | [ABABCACABACABAC] | P-3M1 | 12.3618 | 38.5282 | 6 | 13.15912 | 17.90414 | 1 | 5.411% | 4.248% | 2.699% | 1.754% | 1.402% | 5.93209404 | 4.94177603 | 3.54649673 | 2.63612122 | 2.28168401 | [aba] | [abca] | [abcba] | [abcbca]
15 | [ABABCACABACACBC] | P3M1 | 12.3257 | 38.2033 | 6 | 13.13138 | 17.90565 | 1 | 5.341% | 4.2% | 2.674% | 1.743% | 1.394% | 5.71569272 | 4.77815254 | 3.44769852 | 2.58444009 | 2.24570973 | [aba] | [abca] | [abcba] | [abcbca]
15 | [ABABCACABCBACBC] | P-3M1 | 12.42 | 38.5832 | 6 | 13.58944 | 17.6672 | 1 | 5.511% | 4.318% | 2.733% | 1.776% | 1.419% | 6.13165007 | 5.1046725 | 3.66168185 | 2.71482723 | 2.34003488 | [aba] | [abca] | [abcba] | [abcbca]
15 | [ABABCACBABCABAC] | P3M1 | 12.4127 | 38.6083 | 6 | 13.16628 | 17.8805 | 1 | 5.48% | 4.287% | 2.704% | 1.751% | 1.393% | 6.12633179 | 5.09869149 | 3.64809563 | 2.69939103 | 2.31859223 | [aba] | [abca] | [abcba] | [abcbca]
15 | [ABABCACBABCACBC] | P3M1 | 12.411 | 38.6328 | 6 | 13.1655 | 17.88042 | 1 | 5.473% | 4.278% | 2.699% | 1.747% | 1.391% | 6.12722087 | 5.10041069 | 3.64921617 | 2.69300038 | 2.31810141 | [aba] | [abca] | [abcba] | [abcbca]
15 | [ABABCACBABCBCAC] | P3M1 | 12.3253 | 38.2051 | 6 | 13.13261 | 17.90587 | 1 | 5.342% | 4.203% | 2.675% | 1.746% | 1.393% | 5.71517077 | 4.77766256 | 3.44672542 | 2.58604587 | 2.24789765 | [aba] | [abca] | [abcba] | [abcbca]
15 | [ABABCACBACBACBC] | P-3M1 | 12.384 | 38.447 | 6 | 13.30816 | 17.85625 | 1 | 5.301% | 4.12% | 2.552% | 1.618% | 1.276% | 6.04098906 | 5.01268867 | 3.55763884 | 2.59324096 | 2.21435062 | [aba] | [abca] | [abcba] | [abcbca]
15 | [ABABCACBCABCBAC] | P3M1 | 12.3375 | 38.1837 | 6 | 13.16625 | 17.88041 | 1 | 5.29% | 4.143% | 2.604% | 1.676% | 1.332% | 5.78757124 | 4.83323861 | 3.46482983 | 2.56298525 | 2.2086406 | [aba] | [abca] | [abcba] | [abcbca]
15 | [ABABCACBCACABAC] | P3M1 | 12.3242 | 38.2146 | 6 | 13.1603 | 17.90449 | 1 | 5.334% | 4.2% | 2.668% | 1.738% | 1.387% | 5.71707353 | 4.78073237 | 3.44689757 | 2.57971821 | 2.24007853 | [aba] | [abca] | [abcba] | [abcbca]
15 | [ABABCACBCACBCAC] | P3M1 | 12.4032 | 38.6702 | 6 | 13.15956 | 17.90431 | 1 | 5.527% | 4.342% | 2.769% | 1.814% | 1.453% | 6.07563995 | 5.06231289 | 3.64533773 | 2.714467 | 2.35566187 | [aba] | [abca] | [abcba] | [abcbca]
15 | [ABABCACBCBABCAC] | P-3M1 | 12.3732 | 38.5087 | 6 | 13.13206 | 17.90559 | 1 | 5.441% | 4.271% | 2.718% | 1.773% | 1.418% | 5.95542186 | 4.95728052 | 3.5599057 | 2.65934303 | 2.30152073 | [aba] | [abca] | [abcba] | [abcbca]
15 | [ABABCBABCABCBAC] | P3M1 | 12.3377 | 38.1825 | 6 | 13.16702 | 17.87938 | 1 | 5.291% | 4.144% | 2.606% | 1.676% | 1.332% | 5.79175585 | 4.83692531 | 3.46657708 | 2.56348138 | 2.20825776 | [aba] | [abca] | [abcba] | [abcbca]
15 | [ABABCBABCACBCAC] | P-3M1 | 12.3618 | 38.5158 | 6 | 13.16081 | 17.90452 | 1 | 5.397% | 4.233% | 2.686% | 1.752% | 1.399% | 5.92458056 | 4.92335952 | 3.53033574 | 2.62991771 | 2.28071424 | [aba] | [abca] | [abcba] | [abcbca]
15 | [ABABCBABCBACBAC] | P3M1 | 12.3381 | 38.1801 | 6 | 13.16648 | 17.88024 | 1 | 5.291% | 4.144% | 2.605% | 1.674% | 1.333% | 5.79234556 | 4.83654043 | 3.46692218 | 2.56273902 | 2.20720849 | [aba] | [abca] | [abcba] | [abcbca]
15 | [ABABCBACABACBAC] | P3M1 | 12.383 | 38.4993 | 6 | 13.16673 | 17.88029 | 1 | 5.382% | 4.201% | 2.638% | 1.701% | 1.347% | 6.01521084 | 5.00178777 | 3.57064701 | 2.63242862 | 2.26267065 | [aba] | [abca] | [abcba] | [abcbca]
15 | [ABABCBACBACBCAC] | P-3M1 | 12.395 | 38.3065 | 6 | 13.49261 | 17.6577 | 1 | 5.41% | 4.238% | 2.677% | 1.73% | 1.38% | 5.97912778 | 4.98464473 | 3.56982332 | 2.64334664 | 2.27819603 | [aba] | [abca] | [abcba] | [abcbca]
15 | [ABABCBACBCACBAC] | P-3M1 | 12.3831 | 38.4786 | 6 | 13.16678 | 17.88007 | 1 | 5.383% | 4.209% | 2.644% | 1.705% | 1.353% | 6.01433301 | 4.99930278 | 3.56804481 | 2.63518878 | 2.26227259 | [aba] | [abca] | [abcba] | [abcbca]
15 | [ABACABACABACABC] | P-3M1 | 12.3845 | 38.3699 | 6 | 13.194 | 17.87875 | 1 | 5.381% | 4.21% | 2.652% | 1.71% | 1.358% | 5.9687843 | 4.97494586 | 3.56154212 | 2.62815133 | 2.25970734 | [aba] | [abca] | [abcba]
15 | [ABACABACABCACBC] | P3M1 | 12.3362 | 38.1951 | 6 | 13.19437 | 17.87887 | 1 | 5.283% | 4.14% | 2.602% | 1.672% | 1.328% | 5.79042787 | 4.83866054 | 3.46663697 | 2.55947231 | 2.20186792 | [aba] | [abca] | [abcba]
15 | [ABACABACBABCABC] | P3M1 | 12.4254 | 38.5312 | 6 | 13.50117 | 17.67046 | 1 | 5.429% | 4.225% | 2.638% | 1.685% | 1.333% | 6.18390009 | 5.13827461 | 3.65802474 | 2.68028028 | 2.28380282 | [aba] | [abca] | [abcba]
15 | [ABACABCABACBABC] | P3M1 | 12.4274 | 38.5394 | 6 | 13.16309 | 17.85522 | 1 | 5.444% | 4.242% | 2.646% | 1.695% | 1.336% | 6.19192618 | 5.14769792 | 3.66770183 | 2.68974283 | 2.29498422 | [aba] | [abca] | [abcba]
15 | [ABACABCABCBACBC] | P3M1 | 12.4266 | 38.5606 | 6 | 13.16326 | 17.85551 | 1 | 5.44% | 4.239% | 2.645% | 1.692% | 1.338% | 6.19399107 | 5.14881538 | 3.66733963 | 2.69041782 | 2.29335656 | [aba] | [abca] | [abcba]
15 | [ABACABCBABCACBC] | R-3M | 12.4066 | 38.6548 | 6 | 13.19467 | 17.87916 | 1 | 5.455% | 4.259% | 2.678% | 1.733% | 1.373% | 6.1273506 | 5.09371622 | 3.64005715 | 2.68471127 | 2.30514782 | [aba] | [abca] | [abcba]
15 | [ABACABCBACBACBC] | P-3M1 | 12.3791 | 38.4844 | 6 | 13.36133 | 17.82164 | 1 | 5.295% | 4.111% | 2.543% | 1.613% | 1.27% | 6.04682735 | 5.01560962 | 3.55990673 | 2.59160463 | 2.20871291 | [aba] | [abca] | [abcba]
15 | [ABACBABCACBACBC] | P-3M1 | 12.4254 | 38.5176 | 6 | 13.58064 | 17.65298 | 1 | 5.428% | 4.233% | 2.642% | 1.687% | 1.337% | 6.16979305 | 5.1312771 | 3.65440105 | 2.67986022 | 2.28497617 | [aba] | [abca] | [abcba]
15 | [ABACBACBACBACBC] | P-3M1 | 12.4212 | 38.1638 | 6 | 12.51298 | 18.66113 | 1 | 5.263% | 4.073% | 2.495% | 1.566% | 1.224% | 6.08303448 | 5.04830797 | 3.566993 | 2.58119603 | 2.18308696 | [aba] | [abca] | [abcba]
15 | [ABACBACBACBCABC] | P-3M1 | 12.4536 | 38.3641 | 6 | 13.1166 | 17.83147 | 1 | 5.393% | 4.184% | 2.581% | 1.63% | 1.282% | 6.24650089 | 5.17984582 | 3.67398004 | 2.66697386 | 2.2640742 | [aba] | [abca] | [abcba]
15 | [ABACBACBCABACBC] | P-3M1 | 12.4199 | 38.5901 | 6 | 13.16426 | 17.85602 | 1 | 5.428% | 4.211% | 2.628% | 1.684% | 1.325% | 6.18623817 | 5.14019891 | 3.6585459 | 2.67393999 | 2.28344043 | [aba] | [abca] | [abcba]
16 | [AABAABAABAABAABB] | P-6M2 | 13.0009 | 40.2119 | 12 | 17.77829 | 16.30937 | 0.25 | 10.43% | 8.639% | 6.143% | 4.493% | 3.827% | 9.68097174 | 8.29243041 | 6.48388938 | 5.30164984 | 4.79108111 | [aa] | [aba] | [abba]
16 | [AABAABAABAABABAB] | P-6M2 | 12.704 | 40.6979 | 12 | 17.01523 | 16.87634 | 0.5 | 8.398% | 6.924% | 4.836% | 3.465% | 2.911% | 7.74618916 | 6.67848794 | 5.23136291 | 4.25583987 | 3.84411479 | [aa] | [aba] | [abba]
16 | [AABAABAABAABBABB] | P-6M2 | 13.0011 | 40.2182 | 12 | 17.84961 | 16.30642 | 0.25 | 10.39% | 8.595% | 6.115% | 4.468% | 3.808% | 9.75392944 | 8.26193609 | 6.46743645 | 5.2803881 | 4.77742902 | [aa] | [aba] | [abba]
16 | [AABAABAABABAABAB] | P-6M2 | 12.717 | 40.5755 | 12 | 16.50124 | 16.89325 | 0.5 | 8.506% | 7.04% | 4.935% | 3.544% | 2.983% | 7.76715734 | 6.70303093 | 5.27008885 | 4.30873611 | 3.894177 | [aa] | [aba] | [abba]
16 | [AABAABAABABABABB] | P3M1 | 12.6624 | 40.8828 | 12 | 17.70487 | 17.0036 | 0.5 | 8.05% | 6.594% | 4.57% | 3.24% | 2.708% | 7.57009628 | 6.51575869 | 5.06018384 | 4.08261648 | 3.67937129 | [aa] | [aba] | [abba]
16 | [AABAABAABABABBAB] | P3M1 | 12.7144 | 40.5977 | 12 | 16.60146 | 16.8906 | 0.5 | 8.487% | 7.013% | 4.92% | 3.53% | 2.972% | 7.75844609 | 6.69659309 | 5.26251175 | 4.30000878 | 3.8854497 | [aa] | [aba] | [abba]
16 | [AABAABAABABBAABB] | P3M1 | 12.9813 | 40.3069 | 12 | 18.48266 | 16.31993 | 0.25 | 10.16% | 8.419% | 5.97% | 4.351% | 3.705% | 9.53155256 | 8.11564976 | 6.35622302 | 5.17765212 | 4.68117173 | [aa] | [aba] | [abba]
16 | [AABAABAABBAABABB] | P3M1 | 12.9816 | 40.3191 | 12 | 18.57856 | 16.31455 | 0.25 | 10.13% | 8.377% | 5.939% | 4.323% | 3.677% | 9.59743154 | 8.09500093 | 6.34121397 | 5.16403949 | 4.66664274 | [aa] | [aba] | [abba]
16 | [AABAABAABBABBABB] | P63/MMC | 13.001 | 40.2172 | 12 | 17.84599 | 16.30707 | 0.25 | 10.39% | 8.594% | 6.13% | 4.469% | 3.812% | 9.74452417 | 8.24871295 | 6.48206947 | 5.29140544 | 4.7818459 | [aa] | [aba] | [abba]
16 | [AABAABABAABABABB] | P3M1 | 12.6788 | 40.738 | 12 | 17.14645 | 17.00912 | 0.5 | 8.177% | 6.724% | 4.685% | 3.342% | 2.798% | 7.58586891 | 6.54061153 | 5.10006626 | 4.14849565 | 3.74278917 | [aa] | [aba] | [abba]
16 | [AABAABABAABABBAB] | P3M1 | 12.7246 | 40.5131 | 12 | 16.24933 | 16.89889 | 0.5 | 8.579% | 7.088% | 4.992% | 3.595% | 3.024% | 7.77958176 | 6.71967288 | 5.29496959 | 4.34376543 | 3.9230563 | [aa] | [aba] | [abba]
16 | [AABAABABAABBAABB] | P3M1 | 12.95 | 40.4809 | 12 | 19.46183 | 16.3284 | 0.25 | 9.842% | 8.131% | 5.749% | 4.171% | 3.536% | 9.34002499 | 7.92191496 | 6.1923414 | 5.03563009 | 4.54440768 | [aa] | [aba] | [abba]
16 | [AABAABABAABBABAB] | P3M1 | 12.6779 | 40.7625 | 12 | 17.21206 | 16.99172 | 0.5 | 8.17% | 6.707% | 4.671% | 3.328% | 2.783% | 7.5858133 | 6.5464667 | 5.10181384 | 4.14325956 | 3.73572495 | [aa] | [aba] | [abba]
16 | [AABAABABAACAACAC] | P63MC | 12.7177 | 40.5879 | 8 | 16.37003 | 16.88636 | 0.5 | 8.535% | 7.06% | 4.962% | 3.566% | 3% | 7.78050365 | 6.71818286 | 5.2835339 | 4.32274385 | 3.9108501 | [aa] | [aba] | [abba] | [abbcbbcbcbba]
16 | [AABAABABAACACAAC] | P-3M1 | 12.7175 | 40.5852 | 8 | 16.35635 | 16.88764 | 0.5 | 8.537% | 7.061% | 4.956% | 3.563% | 3.001% | 7.77957119 | 6.72012185 | 5.27841307 | 4.31959567 | 3.90796163 | [aa] | [aba] | [abba] | [abbcbbcbcbba]
16 | [AABAABABABAABABB] | P3M1 | 12.6762 | 40.7689 | 12 | 17.28765 | 17.00859 | 0.5 | 8.16% | 6.714% | 4.674% | 3.327% | 2.788% | 7.58647748 | 6.543301 | 5.09609583 | 4.14072137 | 3.734715 | [aa] | [aba] | [abba]
16 | [AABAABABABAABBAB] | P3M1 | 12.675 | 40.7926 | 12 | 17.34903 | 16.99166 | 0.5 | 8.145% | 6.691% | 4.652% | 3.315% | 2.769% | 7.58523482 | 6.54597185 | 5.09524972 | 4.13319684 | 3.72669076 | [aa] | [aba] | [abba]
16 | [AABAABABABABAABB] | P3M1 | 12.6274 | 41.0175 | 12 | 18.1924 | 17.11717 | 0.5 | 7.795% | 6.358% | 4.374% | 3.08% | 2.564% | 7.42725192 | 6.38029252 | 4.93720403 | 3.95516889 | 3.55404298 | [aa] | [aba] | [abba]
16 | [AABAABABABABABAB] | P-6M2 | 12.4637 | 41.0106 | 12 | 15.50935 | 17.45272 | 0.75 | 6.638% | 5.379% | 3.641% | 2.52% | 2.078% | 6.44553947 | 5.49051788 | 4.16325147 | 3.30761279 | 2.96623748 | [aa] | [aba] | [abba]
16 | [AABAABABABABBABB] | P-3M1 | 12.6649 | 40.8605 | 12 | 17.66091 | 17.02475 | 0.5 | 8.069% | 6.627% | 4.596% | 3.26% | 2.723% | 7.57248098 | 6.52375955 | 5.07496635 | 4.10140869 | 3.68578785 | [aa] | [aba] | [abba]
16 | [AABAABABABBABABB] | P3M1 | 12.6786 | 40.7381 | 12 | 17.14536 | 17.00904 | 0.5 | 8.181% | 6.724% | 4.686% | 3.344% | 2.799% | 7.58582594 | 6.54366908 | 5.1003732 | 4.14926925 | 3.74193005 | [aa] | [aba] | [abba]
16 | [AABAABABABBABBAB] | P-3M1 | 12.7157 | 40.6043 | 12 | 16.62863 | 16.88386 | 0.5 | 8.506% | 7.008% | 4.922% | 3.53% | 2.978% | 7.76549853 | 6.70538122 | 5.26941128 | 4.29504618 | 3.88039455 | [aa] | [aba] | [abba]
16 | [AABAABABBAABAABB] | P3M1 | 12.9811 | 40.3142 | 12 | 18.55065 | 16.31762 | 0.25 | 10.13% | 8.372% | 5.946% | 4.33% | 3.679% | 9.59583935 | 8.09054799 | 6.33752626 | 5.16752504 | 4.66815621 | [aa] | [aba] | [abba]
16 | [AABAABABBAABBABB] | P3M1 | 12.9812 | 40.3141 | 12 | 18.54895 | 16.31741 | 0.25 | 10.13% | 8.382% | 5.942% | 4.327% | 3.68% | 9.59224694 | 8.0930394 | 6.33068694 | 5.16566203 | 4.66681054 | [aa] | [aba] | [abba]
16 | [AABAABABBABABABB] | P3M1 | 12.6759 | 40.7728 | 12 | 17.29618 | 17.00522 | 0.5 | 8.16% | 6.701% | 4.665% | 3.325% | 2.78% | 7.58822654 | 6.5452698 | 5.09804292 | 4.13990407 | 3.73204892 | [aa] | [aba] | [abba]
16 | [AABAABABBABABBAB] | P-6M2 | 12.7241 | 40.5135 | 12 | 16.24331 | 16.90007 | 0.5 | 8.571% | 7.091% | 4.989% | 3.594% | 3.023% | 7.78295383 | 6.7160344 | 5.2933896 | 4.34333003 | 3.92171253 | [aa] | [aba] | [abba]
16 | [AABAABABBABBAABB] | P-3M1 | 12.9809 | 40.3003 | 12 | 18.44982 | 16.32395 | 0.25 | 10.16% | 8.417% | 5.972% | 4.355% | 3.701% | 9.52281025 | 8.12592848 | 6.3468734 | 5.17802769 | 4.68137102 | [aa] | [aba] | [abba]
16 | [AABAABABCBCCBCCB] | P-3M1 | 12.7237 | 40.6098 | 8 | 16.88798 | 16.86084 | 0.5 | 8.276% | 6.8% | 4.709% | 3.341% | 2.799% | 7.82681602 | 6.73188782 | 5.21874072 | 4.20270609 | 3.77038829 | [aa] | [aba] | [abba] | [abcbccbccba]
16 | [AABAABABCCBCCBCB] | P63MC | 12.7341 | 40.5146 | 8 | 16.50063 | 16.87298 | 0.5 | 8.38% | 6.877% | 4.779% | 3.399% | 2.846% | 7.87332939 | 6.77022283 | 5.26742728 | 4.24722953 | 3.8110192 | [aa] | [aba] | [abba] | [abcbccbccba]
16 | [AABAABACAACAACAB] | P63/MMC | 12.7453 | 40.4629 | 8 | 16.35173 | 16.86468 | 0.5 | 8.471% | 6.961% | 4.863% | 3.465% | 2.9% | 7.9045953 | 6.79621171 | 5.31676645 | 4.30574178 | 3.85915579 | [aa] | [aba] | [abba] | [abcbbcbbcba]
16 | [AABAABBAABABAABB] | P-6M2 | 12.9506 | 40.4962 | 12 | 19.56818 | 16.32112 | 0.25 | 9.822% | 8.097% | 5.724% | 4.151% | 3.515% | 9.41637781 | 7.9076508 | 6.1786719 | 5.02657324 | 4.53558805 | [aa] | [aba] | [abba]
16 | [AABAABBAABBABABB] | P3M1 | 12.9497 | 40.4984 | 12 | 19.57243 | 16.32224 | 0.25 | 9.803% | 8.092% | 5.711% | 4.142% | 3.505% | 9.4038808 | 7.90558065 | 6.16948766 | 5.01647126 | 4.52879421 | [aa] | [aba] | [abba]
16 | [AABAABBABAABBABB] | P-3M1 | 12.9811 | 40.3291 | 12 | 18.65558 | 16.31177 | 0.25 | 10.08% | 8.328% | 5.902% | 4.296% | 3.642% | 9.67403421 | 8.05714606 | 6.31614944 | 5.14748336 | 4.65047569 | [aa] | [aba] | [abba]
16 | [AABAABBABABABABB] | P-6M2 | 12.6217 | 41.0505 | 12 | 18.32887 | 17.13596 | 0.5 | 7.734% | 6.31% | 4.33% | 3.045% | 2.526% | 7.40831161 | 6.36415515 | 4.91026388 | 3.93289606 | 3.52832368 | [aa] | [aba] | [abba]
16 | [AABAACAABAACACAC] | P-6M2 | 12.7114 | 40.6804 | 8 | 16.7191 | 16.86444 | 0.5 | 8.497% | 7.024% | 4.917% | 3.528% | 2.974% | 7.79042054 | 6.72789422 | 5.27041502 | 4.29682836 | 3.88968743 | [aa] | [aba] | [abbcbba] | [abbcbcbcbba]
16 | [AABAACAABAACCBCC] | P-6M2 | 13.0046 | 40.2398 | 8 | 17.54707 | 16.28873 | 0.25 | 10.5% | 8.682% | 6.188% | 4.535% | 3.865% | 9.81428425 | 8.30629384 | 6.51843675 | 5.32591093 | 4.81930499 | [aa] | [aba] | [abbcca] | [abbcbba]
16 | [AABAACAABABAACAC] | P-3M1 | 12.7173 | 40.5863 | 8 | 16.1986 | 16.88767 | 0.5 | 8.555% | 7.079% | 4.972% | 3.575% | 3.014% | 7.7881488 | 6.72663889 | 5.28397181 | 4.32665432 | 3.91619901 | [aa] | [aba] | [abbcbba] | [abbcbcbba]
16 | [AABAACAABACAABAC] | P-3M1 | 12.7429 | 40.4724 | 8 | 16.04494 | 16.86724 | 0.5 | 8.484% | 6.98% | 4.882% | 3.48% | 2.915% | 7.90034616 | 6.79598553 | 5.31549293 | 4.30819544 | 3.86871901 | [aa] | [aba] | [abbcba] | [abbcbba]
16 | [AABAACABAACAABAC] | P63/MMC | 12.7431 | 40.4772 | 8 | 16.0594 | 16.8649 | 0.5 | 8.49% | 6.982% | 4.883% | 3.482% | 2.917% | 7.90549534 | 6.80026139 | 5.32226289 | 4.31376137 | 3.87123952 | [aa] | [aba] | [abbcba] | [abbcbba]
16 | [AABAACACACACACAC] | P-6M2 | 12.4672 | 40.999 | 8 | 15.40503 | 17.44601 | 0.75 | 6.664% | 5.401% | 3.657% | 2.537% | 2.093% | 6.45808653 | 5.50279322 | 4.17601636 | 3.32047977 | 2.97914428 | [aa] | [aba] | [abbcbba] | [abbcbcbcbcbcbcbba]
16 | [AABAACCBBAACCBCC] | P-3M1 | 13.2046 | 39.9223 | 8 | 18.16906 | 15.9249 | 0.125 | 11.39% | 9.445% | 6.727% | 4.955% | 4.24% | 10.59113696 | 9.37840313 | 7.15549859 | 5.81514096 | 5.25171735 | [aa] | [aba] | [abbcca] | [abbcbba]
16 | [AABABAABABAABABB] | P3M1 | 12.6887 | 40.6654 | 12 | 16.83699 | 17.00001 | 0.5 | 8.256% | 6.805% | 4.747% | 3.4% | 2.85% | 7.60399016 | 6.56425757 | 5.12601402 | 4.18627538 | 3.78332854 | [aa] | [aba] | [abba]
16 | [AABABAABABABAABB] | P3M1 | 12.6441 | 40.8829 | 12 | 17.67556 | 17.09548 | 0.5 | 7.917% | 6.48% | 4.478% | 3.169% | 2.647% | 7.45014051 | 6.41658802 | 4.97700927 | 4.01142373 | 3.61928669 | [aa] | [aba] | [abba]
16 | [AABABAABABABABAB] | P-6M2 | 12.4956 | 40.8769 | 12 | 15.02328 | 17.42232 | 0.75 | 6.883% | 5.592% | 3.83% | 2.685% | 2.226% | 6.5200432 | 5.56537501 | 4.26248837 | 3.41948677 | 3.08544174 | [aa] | [aba] | [abba]
16 | [AABABAABABBABABB] | P-3M1 | 12.6888 | 40.6677 | 12 | 16.85039 | 16.99644 | 0.5 | 8.267% | 6.788% | 4.751% | 3.39% | 2.844% | 7.61665297 | 6.56050756 | 5.14284238 | 4.18681021 | 3.77012512 | [aa] | [aba] | [abba]
16 | [AABABAABBABABABB] | P-6M2 | 12.6384 | 40.9333 | 12 | 17.78863 | 17.11651 | 0.5 | 7.855% | 6.425% | 4.425% | 3.121% | 2.606% | 7.44668051 | 6.40305848 | 4.95394827 | 3.98395939 | 3.58768799 | [aa] | [aba] | [abba]
16 | [AABABAABCCBCBCCB] | P63/MMC | 12.7195 | 40.5536 | 8 | 16.53931 | 16.89541 | 0.5 | 8.202% | 6.731% | 4.656% | 3.305% | 2.765% | 7.76156506 | 6.65802043 | 5.15133075 | 4.1477053 | 3.72261264 | [aa] | [aba] | [abba] | [abccbcbccba]
16 | [AABABAACACAABBCC] | P-3M1 | 12.7783 | 40.7334 | 8 | 18.63474 | 16.83928 | 0.375 | 8.785% | 7.237% | 5.067% | 3.629% | 3.05% | 8.21920952 | 7.06461442 | 5.53029069 | 4.49269806 | 4.04980642 | [aa] | [aba] | [abbcca] | [abbcbcbba]
16 | [AABABAACACACACAC] | P-6M2 | 12.4944 | 40.8816 | 8 | 14.84984 | 17.41917 | 0.75 | 6.887% | 5.595% | 3.835% | 2.688% | 2.226% | 6.52462027 | 5.56734882 | 4.26473513 | 3.42150481 | 3.08717693 | [aa] | [aba] | [abbcbcbba] | [abbcbcbcbcbcbba]
16 | [AABABAACBBABABBC] | P63/MMC | 12.7218 | 40.5551 | 8 | 16.23284 | 16.88885 | 0.5 | 8.249% | 6.752% | 4.683% | 3.328% | 2.791% | 7.77577328 | 6.67769041 | 5.17649023 | 4.16566365 | 3.74364068 | [aa] | [aba] | [abbca]+L1131 | [abbcbcbba]
16 | [AABABABAABABABAB] | P-6M2 | 12.496 | 40.8334 | 12 | 14.85937 | 17.41524 | 0.75 | 6.875% | 5.592% | 3.827% | 2.687% | 2.227% | 6.50360733 | 5.55060652 | 4.2527246 | 3.41676334 | 3.08607152 | [aa] | [aba] | [abba]
16 | [AABABABAACACACAC] | P-6M2 | 12.494 | 40.8451 | 8 | 14.68378 | 17.41352 | 0.75 | 6.876% | 5.595% | 3.831% | 2.68% | 2.231% | 6.50137313 | 5.55164146 | 4.25323261 | 3.41526256 | 3.08558141 | [aa] | [aba] | [abbcbcbcbba] | [abbcbcbcbcbba]
16 | [AABABABABABABABB] | P-3M1 | 12.4429 | 41.1009 | 12 | 15.75109 | 17.58321 | 0.75 | 6.501% | 5.261% | 3.534% | 2.433% | 1.999% | 6.37218049 | 5.42914691 | 4.0938099 | 3.24243798 | 2.89884244 | [aa] | [aba] | [abba]
16 | [AABABABABABABBAB] | P-3M1 | 12.4884 | 40.9424 | 12 | 15.20083 | 17.42235 | 0.75 | 6.79% | 5.529% | 3.768% | 2.627% | 2.17% | 6.49348965 | 5.56274273 | 4.232998 | 3.38877423 | 3.03919967 | [aa] | [aba] | [abba]
16 | [AABABABABABABBCC] | P-3M1 | 12.5105 | 41.1733 | 8 | 17.30257 | 17.42555 | 0.625 | 6.988% | 5.664% | 3.837% | 2.657% | 2.189% | 6.81113851 | 5.83203852 | 4.45206539 | 3.5197974 | 3.14668019 | [aa] | [aba] | [abbcca] | [abbcbcbcbcbcbcca]
16 | [AABABABABABBAABB] | P-3M1 | 12.5899 | 41.1526 | 12 | 18.68734 | 17.19747 | 0.5 | 7.522% | 6.119% | 4.168% | 2.907% | 2.411% | 7.29945178 | 6.2578055 | 4.79731131 | 3.82377733 | 3.4377847 | [aa] | [aba] | [abba]
16 | [AABABABABABBABAB] | P-3M1 | 12.4947 | 40.8416 | 12 | 14.91032 | 17.42129 | 0.75 | 6.853% | 5.587% | 3.826% | 2.678% | 2.22% | 6.48298318 | 5.55341326 | 4.25641038 | 3.41489618 | 3.07178774 | [aa] | [aba] | [abba]
16 | [AABABABABACAABAC] | P3M1 | 12.5014 | 40.8359 | 8 | 14.85339 | 17.38507 | 0.75 | 6.759% | 5.477% | 3.708% | 2.564% | 2.123% | 6.56274135 | 5.60374035 | 4.25145334 | 3.36737993 | 3.00806051 | [aa] | [aba] | [abbcba] | [abbcbcbcbcba]
16 | [AABABABABBAABABB] | P-3M1 | 12.6353 | 40.9685 | 12 | 17.93495 | 17.12238 | 0.5 | 7.823% | 6.411% | 4.416% | 3.114% | 2.587% | 7.43086571 | 6.40457497 | 4.94845691 | 3.98995763 | 3.5774792 | [aa] | [aba] | [abba]
16 | [AABABABABBAABBAB] | P3M1 | 12.6411 | 40.9182 | 12 | 17.83417 | 17.09987 | 0.5 | 7.899% | 6.458% | 4.462% | 3.153% | 2.632% | 7.4582759 | 6.4145266 | 4.96996824 | 4.01037094 | 3.60845179 | [aa] | [aba] | [abba]
16 | [AABABABABBABABAB] | P63/MMC | 12.496 | 40.8292 | 12 | 14.8423 | 17.416 | 0.75 | 6.863% | 5.595% | 3.837% | 2.684% | 2.225% | 6.48486925 | 5.55494192 | 4.26130358 | 3.41692719 | 3.073237 | [aa] | [aba] | [abba]
16 | [AABABABABBCBCCAC] | P-3M1 | 12.5983 | 40.7399 | 8 | 15.56477 | 17.14203 | 0.625 | 7.671% | 6.3% | 4.38% | 3.111% | 2.604% | 7.07334912 | 6.09979954 | 4.73720635 | 3.85774769 | 3.48293163 | [aa] | [aba] | [abbcbcca] | [abbcbcbcbcca]
16 | [AABABABABCACACAC] | P-3M1 | 12.39 | 40.9205 | 8 | 14.03844 | 17.64645 | 0.875 | 6.028% | 4.838% | 3.219% | 2.19% | 1.79% | 6.02270853 | 5.08896742 | 3.79348526 | 2.96211816 | 2.63768492 | [aa] | [aba] | [abca] | [abbcbcbcbca]
16 | [AABABABACBACACAC] | P-3M1 | 12.3972 | 40.911 | 8 | 14.04046 | 17.63919 | 0.875 | 5.968% | 4.769% | 3.143% | 2.115% | 1.724% | 6.08108794 | 5.12694991 | 3.79971427 | 2.93621472 | 2.5983406 | [aa] | [aba] | [abca] | [abbcbcbcba]
16 | [AABABABACCBCBCBC] | P63MC | 12.5006 | 40.8236 | 8 | 14.72611 | 17.40822 | 0.75 | 6.753% | 5.471% | 3.708% | 2.562% | 2.121% | 6.55607352 | 5.60020341 | 4.24812753 | 3.35962476 | 3.00291494 | [aa] | [aba] | [abbca] | [abbcbcbcba]
16 | [AABABABBAABABBAB] | P3M1 | 12.6865 | 40.687 | 12 | 16.9398 | 16.99986 | 0.5 | 8.237% | 6.784% | 4.734% | 3.384% | 2.835% | 7.60502252 | 6.55992127 | 5.12608655 | 4.17938496 | 3.77411249 | [aa] | [aba] | [abba]
16 | [AABABABBAABBAABB] | P-3M1 | 12.9129 | 40.6892 | 12 | 20.55496 | 16.33861 | 0.25 | 9.508% | 7.82% | 5.501% | 3.963% | 3.348% | 9.13370877 | 7.74270497 | 6.02160535 | 4.87789849 | 4.38727418 | [aa] | [aba] | [abba]
16 | [AABABABBAABBABAB] | P-6M2 | 12.6439 | 40.8696 | 12 | 17.62155 | 17.10119 | 0.5 | 7.91% | 6.48% | 4.482% | 3.168% | 2.648% | 7.43926869 | 6.40969176 | 4.9704732 | 4.01809104 | 3.61761303 | [aa] | [aba] | [abba]
16 | [AABABABBAACACACC] | P63MC | 12.643 | 40.9218 | 8 | 17.79471 | 17.10285 | 0.5 | 7.882% | 6.451% | 4.449% | 3.143% | 2.625% | 7.45402618 | 6.41791063 | 4.96541818 | 3.99786629 | 3.60516567 | [aa] | [aba] | [abba] | [abbcbcbccbba]
16 | [AABABABBAACCACAC] | P-3M1 | 12.6416 | 40.8853 | 8 | 17.5655 | 17.10193 | 0.5 | 7.908% | 6.471% | 4.475% | 3.165% | 2.643% | 7.43731084 | 6.40398534 | 4.96850413 | 4.01639513 | 3.61523024 | [aa] | [aba] | [abba] | [abbcbcbccbba]
16 | [AABABABBABAABBAB] | P-3M1 | 12.6863 | 40.6822 | 12 | 16.92412 | 17.00351 | 0.5 | 8.254% | 6.779% | 4.742% | 3.381% | 2.836% | 7.61374406 | 6.55840255 | 5.13442665 | 4.17839697 | 3.76183235 | [aa] | [aba] | [abba]
16 | [AABABABBCBCBCCAC] | P-3M1 | 12.5997 | 40.6952 | 8 | 15.32847 | 17.15775 | 0.625 | 7.677% | 6.312% | 4.391% | 3.122% | 2.613% | 7.06206675 | 6.09100238 | 4.73102979 | 3.86053699 | 3.48907665 | [aa] | [aba] | [abbcbcca] | [abbcbcbcca]
16 | [AABABABBCCAABBCC] | P-3M1 | 12.9343 | 40.6462 | 8 | 20.44649 | 16.30171 | 0.25 | 9.651% | 7.953% | 5.606% | 4.051% | 3.432% | 9.25273869 | 7.83816903 | 6.10693079 | 4.95596749 | 4.46976883 | [aa] | [aba] | [abbcca] | [abbcbcbcca]
16 | [AABABABCBBABABAC] | P63MC | 12.5091 | 40.7697 | 8 | 14.64572 | 17.38432 | 0.75 | 6.82% | 5.535% | 3.758% | 2.611% | 2.16% | 6.56828691 | 5.60914296 | 4.27144125 | 3.39610095 | 3.04036547 | [aa] | [aba] | [abbcba] | [abbcbcbca]
16 | [AABABABCBCBCACAC] | P-3M1 | 12.4077 | 40.8816 | 8 | 13.98433 | 17.67446 | 0.875 | 6.127% | 4.92% | 3.285% | 2.252% | 1.843% | 6.06939896 | 5.13829239 | 3.83845207 | 3.01189244 | 2.69328938 | [aa] | [aba] | [abcbcbca] | [abbcbcbca]
16 | [AABABACAABABACAC] | P3M1 | 12.5101 | 40.7875 | 8 | 14.66807 | 17.36765 | 0.75 | 6.828% | 5.538% | 3.763% | 2.613% | 2.166% | 6.57450337 | 5.6136181 | 4.27546643 | 3.40053935 | 3.04604863 | [aa] | [aba] | [abbcba] | [abbcbcba]
16 | [AABABACACAACCABB] | P-3M1 | 12.6412 | 40.9681 | 8 | 18.24673 | 17.09282 | 0.5 | 7.652% | 6.218% | 4.235% | 2.95% | 2.449% | 7.48807879 | 6.41465628 | 4.90244078 | 3.8943909 | 3.4831203 | [aa] | [aba] | [abba] | [abcbcbbccba]
16 | [AABABACACCBCBCAC] | P63MC | 12.5091 | 40.7936 | 8 | 14.65126 | 17.36587 | 0.75 | 6.827% | 5.537% | 3.764% | 2.618% | 2.166% | 6.57356937 | 5.61431612 | 4.27616581 | 3.40201224 | 3.04491606 | [aa] | [aba] | [abbcbca] | [abbcbcba]
16 | [AABABACCAACACABB] | P63MC | 12.6534 | 40.85 | 8 | 17.69499 | 17.11696 | 0.5 | 7.737% | 6.299% | 4.299% | 3.001% | 2.493% | 7.51393565 | 6.44716764 | 4.94524326 | 3.93420352 | 3.5221029 | [aa] | [aba] | [abba] | [abcbcbbccba]
16 | [AABABBAABABBAABB] | P-3M1 | 12.9578 | 40.4317 | 12 | 19.29923 | 16.32881 | 0.25 | 9.845% | 8.133% | 5.742% | 4.162% | 3.532% | 9.45454244 | 7.91769868 | 6.18718689 | 5.03253108 | 4.54371566 | [aa] | [aba] | [abba]
16 | [AABABBAABBAABBAB] | P-6M2 | 12.9582 | 40.4057 | 12 | 19.15781 | 16.33846 | 0.25 | 9.878% | 8.171% | 5.788% | 4.201% | 3.568% | 9.35215024 | 7.94394858 | 6.20250228 | 5.0535345 | 4.56531164 | [aa] | [aba] | [abba]
16 | [AABABBAABBABAABB] | P63/MMC | 12.9588 | 40.4292 | 12 | 19.29329 | 16.32737 | 0.25 | 9.858% | 8.146% | 5.751% | 4.173% | 3.543% | 9.4491859 | 7.93016511 | 6.19281561 | 5.04120206 | 4.54981654 | [aa] | [aba] | [abba]
16 | [AABABBABAACACCAC] | P63/MMC | 12.7288 | 40.4681 | 8 | 15.82991 | 16.90641 | 0.5 | 8.638% | 7.143% | 5.047% | 3.636% | 3.064% | 7.79888092 | 6.72991056 | 5.31843656 | 4.37475151 | 3.94989944 | [aa] | [aba] | [abba] | [abbcbccbcbba]
16 | [AABABBABCBBCBCCB] | P-3M1 | 12.7389 | 40.4368 | 8 | 16.16012 | 16.89319 | 0.5 | 8.392% | 6.886% | 4.798% | 3.425% | 2.866% | 7.8364583 | 6.72932397 | 5.24696039 | 4.24891971 | 3.81059228 | [aa] | [aba] | [abba] | [abcbbcbccba]
16 | [AABABBABCCBCBBCB] | P63MC | 12.7446 | 40.3842 | 8 | 15.96431 | 16.89957 | 0.5 | 8.44% | 6.939% | 4.838% | 3.455% | 2.893% | 7.86639067 | 6.75282948 | 5.27350148 | 4.27426679 | 3.83433091 | [aa] | [aba] | [abba] | [abcbbcbccba]
16 | [AABABBCAABCCABBC] | P-3M1 | 12.9008 | 40.1524 | 8 | 16.19866 | 16.58804 | 0.375 | 9.056% | 7.393% | 5.106% | 3.634% | 3.044% | 8.99888469 | 7.51973464 | 5.77098516 | 4.5901631 | 4.09207187 | [aa] | [aba] | [abbca] | [abbcbcca]
16 | [AABABBCBCCAABBCC] | P-3M1 | 12.9703 | 40.4003 | 8 | 18.99083 | 16.31023 | 0.25 | 10.01% | 8.268% | 5.876% | 4.274% | 3.629% | 9.42702162 | 8.01384133 | 6.27065416 | 5.12137683 | 4.62644008 | [aa] | [aba] | [abbcca] | [abbcbcca]
16 | [AABABBCCAABBCBCC] | P-3M1 | 12.9751 | 40.4075 | 8 | 19.09722 | 16.29528 | 0.25 | 10.03% | 8.29% | 5.878% | 4.282% | 3.636% | 9.55671898 | 8.0266925 | 6.28345531 | 5.12395365 | 4.62826088 | [aa] | [aba] | [abbcca] | [abbcbcca]
16 | [AABABCABABBCBCAC] | P-3M1 | 12.5242 | 40.7546 | 8 | 14.63993 | 17.34213 | 0.75 | 6.787% | 5.476% | 3.69% | 2.544% | 2.099% | 6.66095862 | 5.66793351 | 4.2916859 | 3.38223211 | 3.01093636 | [aa] | [aba] | [abca] | [abbcbca]
16 | [AABABCBBCCBCBABB] | P63MC | 12.6679 | 40.816 | 8 | 17.63103 | 17.0912 | 0.5 | 7.831% | 6.389% | 4.376% | 3.072% | 2.548% | 7.54988969 | 6.49126041 | 4.98709357 | 3.99474169 | 3.57306284 | [aa] | [aba] | [abba] | [abcbbccbcba]
16 | [AABABCBCBCBCBCAC] | P-3M1 | 12.4089 | 40.8963 | 8 | 13.96505 | 17.68616 | 0.875 | 6.128% | 4.921% | 3.278% | 2.244% | 1.838% | 6.08077158 | 5.14242982 | 3.84229162 | 3.01070274 | 2.68824276 | [aa] | [aba] | [abbcbca] | [abcbcbcbcbca]
16 | [AABABCBCCBBCBABB] | P-3M1 | 12.6678 | 40.8328 | 8 | 17.69154 | 17.08183 | 0.5 | 7.838% | 6.393% | 4.373% | 3.073% | 2.544% | 7.55882449 | 6.49813447 | 4.99164265 | 3.99605151 | 3.57403806 | [aa] | [aba] | [abba] | [abcbbccbcba]
16 | [AABACAABACAABBCC] | P-3M1 | 12.8159 | 40.5827 | 8 | 18.45492 | 16.78342 | 0.375 | 8.752% | 7.183% | 4.988% | 3.544% | 2.971% | 8.39320191 | 7.17668221 | 5.57890786 | 4.49087478 | 4.02614249 | [aa] | [aba] | [abbcca] | [abbcba]
16 | [AABACAABACBACBAC] | P-3M1 | 12.5733 | 40.5706 | 8 | 14.63463 | 17.28403 | 0.75 | 6.658% | 5.33% | 3.518% | 2.384% | 1.941% | 6.83278355 | 5.78951932 | 4.32560777 | 3.34660184 | 2.93163068 | [aa] | [aba] | [abca] | [abbcba]
16 | [AABACAABACCBABBC] | P3M1 | 12.7524 | 40.3958 | 8 | 15.84516 | 16.87428 | 0.5 | 8.21% | 6.709% | 4.616% | 3.25% | 2.714% | 7.92784136 | 6.77791387 | 5.22406388 | 4.16595108 | 3.71148867 | [aa] | [aba] | [abbca] | [abbcba]
16 | [AABACAABBCBABBCC] | P-3M1 | 12.8232 | 40.5989 | 8 | 18.7053 | 16.7026 | 0.375 | 8.774% | 7.19% | 4.997% | 3.557% | 2.976% | 8.41335905 | 7.2065994 | 5.59735668 | 4.50293693 | 4.0340116 | [aa] | [aba] | [abbcba] | [abbcca]
16 | [AABACAABCBBACCBC] | P-3M1 | 12.7522 | 40.3962 | 8 | 15.84485 | 16.87444 | 0.5 | 8.206% | 6.71% | 4.612% | 3.249% | 2.711% | 7.91763449 | 6.78013425 | 5.22219642 | 4.16302657 | 3.71667379 | [aa] | [aba] | [abbca] | [abbcba]
16 | [AABACBABBCBACBAC] | P-3M1 | 12.5609 | 40.6009 | 8 | 14.56406 | 17.30475 | 0.75 | 6.631% | 5.299% | 3.5% | 2.372% | 1.928% | 6.79906248 | 5.76411344 | 4.3039796 | 3.32666831 | 2.91742439 | [aa] | [aba] | [abca] | [abbcba]
16 | [AABACBACBABBCBAC] | P-3M1 | 12.5631 | 40.5893 | 8 | 14.57921 | 17.304 | 0.75 | 6.626% | 5.303% | 3.498% | 2.372% | 1.927% | 6.79882888 | 5.76566355 | 4.30190414 | 3.32321964 | 2.91768477 | [aa] | [aba] | [abca] | [abbcba]
16 | [AABACCBABBCACCBC] | P-3M1 | 12.7543 | 40.3626 | 8 | 15.62529 | 16.88323 | 0.5 | 8.248% | 6.74% | 4.638% | 3.275% | 2.729% | 7.93136033 | 6.78678307 | 5.23218335 | 4.17990281 | 3.73412401 | [aa] | [aba] | [abbca] | [abbcba]
16 | [AABBAABBAABBAACC] | P-6M2 | 13.553 | 38.6544 | 8 | 16.42138 | 15.61246 | 0 | 11.8% | 9.889% | 7.286% | 5.591% | 4.905% | 10.93579813 | 9.13730098 | 6.96378468 | 5.6544941 | 5.129552 | [aa] | [abba] | [abbccbba] | [abbccbbccbbccbba]
16 | [AABBAABBAABBACCB] | P-3M1 | 13.2622 | 39.5462 | 8 | 17.78756 | 15.93694 | 0.125 | 10.89% | 8.95% | 6.253% | 4.557% | 3.899% | 10.56323132 | 9.34285217 | 6.96286863 | 5.39306867 | 4.78239427 | [aa] | [abba] | [abbca] | [abccbbccbbccbbca]
16 | [AABBAABBAACCAACC] | P63/MMC | 13.553 | 38.6545 | 8 | 16.42131 | 15.61246 | 0 | 11.81% | 9.89% | 7.285% | 5.588% | 4.905% | 10.90786495 | 9.12116743 | 6.95199675 | 5.65354892 | 5.12477913 | [aa] | [abba] | [abbccbbccbba]
16 | [AABBAABBCCAABBCC] | P-3M1 | 13.5424 | 38.755 | 8 | 16.31499 | 15.59676 | 0 | 11.88% | 9.896% | 7.095% | 5.303% | 4.591% | 11.20402029 | 9.7711146 | 7.39324036 | 5.90128076 | 5.29299538 | [aa] | [abba] | [abbcca] | [abbccbbcca]
16 | [AABBAABCAACCAACB] | P63/MMC | 13.0414 | 40.047 | 8 | 18.67156 | 16.275 | 0.25 | 9.493% | 7.704% | 5.3% | 3.753% | 3.148% | 9.70769101 | 8.16296716 | 6.15942933 | 4.84382976 | 4.28137752 | [aa] | [abba] | [abca] | [abccbbccba]
16 | [AABBAABCCBAABCCB] | P-6M2 | 13.0748 | 39.8117 | 8 | 17.29887 | 16.28754 | 0.25 | 9.77% | 7.956% | 5.489% | 3.907% | 3.283% | 9.76412561 | 8.42908159 | 6.30120318 | 4.98782807 | 4.4342045 | [aa] | [abba] | [abccba] | [abccbbccba]
16 | [AABBAABCCBBCAACC] | P-3M1 | 13.2712 | 39.4992 | 8 | 17.85214 | 15.9339 | 0.125 | 10.88% | 8.952% | 6.239% | 4.544% | 3.887% | 10.55887896 | 9.34500219 | 6.95113544 | 5.37846443 | 4.77104275 | [aa] | [abba] | [abccbbca] | [abbccbbca]
16 | [AABBAACCBBAABBCC] | P63/MMC | 13.5422 | 38.755 | 8 | 16.31637 | 15.59666 | 0 | 11.88% | 9.89% | 7.094% | 5.296% | 4.59% | 11.26261793 | 9.82151915 | 7.41845416 | 5.90187097 | 5.30460075 | [aa] | [abba] | [abbcca] | [abbccbba]
16 | [AABBACBACBACBACB] | P-3M1 | 12.5728 | 40.6042 | 8 | 15.49676 | 17.667 | 0.75 | 6.179% | 4.863% | 3.073% | 1.983% | 1.573% | 6.87277222 | 5.78138015 | 4.19907869 | 3.12339927 | 2.67827203 | [aa] | [abba] | [abca] | [abccbbca]
16 | [AABBACBACBACBACC] | P-3M1 | 12.6544 | 40.5797 | 8 | 16.98197 | 17.27391 | 0.625 | 6.708% | 5.313% | 3.417% | 2.255% | 1.805% | 7.28932615 | 6.15803779 | 4.53687935 | 3.42877045 | 2.96259888 | [aa] | [abba] | [abca] | [abbccba]
16 | [AABBACCAABCCABBC] | P-3M1 | 13.0726 | 39.8662 | 8 | 17.13083 | 16.27096 | 0.25 | 9.798% | 7.98% | 5.504% | 3.921% | 3.294% | 9.81475964 | 8.44213779 | 6.32114131 | 5.00154278 | 4.44734936 | [aa] | [abba] | [abbca] | [abbccba]
16 | [AABBACCAACBBACCB] | P-3M1 | 13.0688 | 39.8668 | 8 | 17.23101 | 16.28003 | 0.25 | 9.747% | 7.928% | 5.469% | 3.888% | 3.259% | 9.79318902 | 8.41407152 | 6.29647826 | 4.97956813 | 4.40561772 | [aa] | [abba] | [abbca] | [abccbbca]
16 | [AABBACCABBAABCCB] | P63/MMC | 13.0751 | 39.8192 | 8 | 17.36756 | 16.28383 | 0.25 | 9.745% | 7.935% | 5.46% | 3.875% | 3.262% | 9.77692004 | 8.40671734 | 6.29698809 | 4.97543549 | 4.40796995 | [aa] | [abba] | [abccba] | [abccbbca]
16 | [AABBACCBAACBBACC] | P-3M1 | 13.0685 | 39.8733 | 8 | 17.07543 | 16.2779 | 0.25 | 9.781% | 7.968% | 5.498% | 3.916% | 3.288% | 9.79313104 | 8.44417367 | 6.31333668 | 4.99448137 | 4.44335059 | [aa] | [abba] | [abbca] | [abbccba]
16 | [AABBACCBAACCABBC] | P63MC | 13.0723 | 39.868 | 8 | 17.12995 | 16.27091 | 0.25 | 9.801% | 7.982% | 5.502% | 3.92% | 3.294% | 9.81721061 | 8.43841918 | 6.32144757 | 4.99932438 | 4.44688561 | [aa] | [abba] | [abbca] | [abbccba]
16 | [AABBCAABBCAABBCC] | P-3M1 | 13.2626 | 39.588 | 8 | 17.55868 | 15.91917 | 0.125 | 10.98% | 9.061% | 6.321% | 4.587% | 3.894% | 10.57692219 | 9.38240849 | 7.07650734 | 5.64433667 | 5.04924845 | [aa] | [abbca] | [abbcca]
16 | [AABBCAABBCABCABC] | P-3M1 | 12.7796 | 40.4093 | 8 | 17.76642 | 16.87083 | 0.5 | 7.545% | 6.045% | 3.999% | 2.701% | 2.215% | 7.95150481 | 6.73517778 | 5.03090899 | 3.86965132 | 3.38528705 | [aa] | [abca] | [abbca] | [abbcca]
16 | [AABBCAABBCCAABCC] | P-3M1 | 13.2625 | 39.5858 | 8 | 17.55655 | 15.91962 | 0.125 | 10.98% | 9.051% | 6.331% | 4.59% | 3.897% | 10.57673916 | 9.38519707 | 7.07042935 | 5.63815734 | 5.04569539 | [aa] | [abbca] | [abbcca]
16 | [AABBCAABCAABCABC] | P3M1 | 12.7845 | 40.3158 | 8 | 16.7023 | 16.87656 | 0.5 | 7.678% | 6.158% | 4.09% | 2.784% | 2.28% | 8.01719762 | 6.78670233 | 5.08706704 | 3.91999988 | 3.43280528 | [aa] | [abca] | [abbca] | [abbcca]
16 | [AABBCAABCABBCABC] | P3M1 | 12.781 | 40.3238 | 8 | 16.63312 | 16.88477 | 0.5 | 7.681% | 6.162% | 4.095% | 2.789% | 2.286% | 8.00900916 | 6.78268267 | 5.08709714 | 3.92148899 | 3.43789645 | [aa] | [abca] | [abbca] | [abbcca]
16 | [AABBCAABCABCAABC] | P3M1 | 12.7826 | 40.3216 | 8 | 16.68238 | 16.88131 | 0.5 | 7.671% | 6.154% | 4.086% | 2.78% | 2.279% | 8.00857395 | 6.77665017 | 5.08199311 | 3.91629855 | 3.4293364 | [aa] | [abca] | [abbca] | [abbcca]
16 | [AABBCAABCABCABBC] | P-3M1 | 12.784 | 40.3345 | 8 | 16.89022 | 16.87057 | 0.5 | 7.643% | 6.12% | 4.061% | 2.759% | 2.261% | 8.00384447 | 6.77751912 | 5.06767156 | 3.90366041 | 3.41366974 | [aa] | [abca] | [abbca] | [abbcca]
16 | [AABBCAABCABCABCC] | P3M1 | 12.7703 | 40.4155 | 8 | 17.58263 | 16.92579 | 0.5 | 7.512% | 6.018% | 3.973% | 2.692% | 2.195% | 7.91961538 | 6.71004256 | 5.0128536 | 3.85296296 | 3.36834445 | [aa] | [abca] | [abbca] | [abbcca]
16 | [AABBCAABCABCCABC] | P3M1 | 12.7801 | 40.3264 | 8 | 16.65632 | 16.83952 | 0.5 | 7.676% | 6.161% | 4.094% | 2.788% | 2.284% | 8.00583534 | 6.7811618 | 5.08573997 | 3.92123148 | 3.43500352 | [aa] | [abca] | [abbca] | [abbcca]
16 | [AABBCAABCCAABBCC] | P-3M1 | 13.2601 | 39.5972 | 8 | 17.53085 | 15.92156 | 0.125 | 10.98% | 9.045% | 6.332% | 4.59% | 3.897% | 10.57492981 | 9.37677818 | 7.06947336 | 5.63696636 | 5.04843143 | [aa] | [abbca] | [abbcca]
16 | [AABBCAABCCABCABC] | P3M1 | 12.7901 | 40.319 | 8 | 16.96135 | 16.81629 | 0.5 | 7.667% | 6.147% | 4.081% | 2.776% | 2.273% | 8.03101426 | 6.79329367 | 5.08869531 | 3.9152225 | 3.42752928 | [aa] | [abca] | [abbca] | [abbcca]
16 | [AABBCABBCAABCABC] | P3M1 | 12.7891 | 40.3005 | 8 | 16.75213 | 16.81669 | 0.5 | 7.697% | 6.179% | 4.101% | 2.795% | 2.29% | 8.03835038 | 6.80306892 | 5.09707941 | 3.92760193 | 3.44319179 | [aa] | [abca] | [abbca] | [abbcca]
16 | [AABBCABBCABBCABC] | P3M1 | 12.7845 | 40.2967 | 8 | 16.51044 | 16.84404 | 0.5 | 7.71% | 6.19% | 4.115% | 2.807% | 2.301% | 8.03343571 | 6.80018272 | 5.1031659 | 3.93636506 | 3.45043557 | [aa] | [abca] | [abbca] | [abbcca]
16 | [AABBCABBCABCAABC] | P-3M1 | 12.7826 | 40.3026 | 8 | 16.50209 | 16.84551 | 0.5 | 7.699% | 6.179% | 4.108% | 2.799% | 2.296% | 8.02249734 | 6.79168313 | 5.09594392 | 3.93321036 | 3.44722006 | [aa] | [abca] | [abbca] | [abbcca]
16 | [AABBCABBCABCABCC] | P3M1 | 12.768 | 40.4044 | 8 | 17.37017 | 16.93588 | 0.5 | 7.542% | 6.046% | 3.993% | 2.709% | 2.21% | 7.92591318 | 6.72071568 | 5.02296085 | 3.86613718 | 3.38346796 | [aa] | [abca] | [abbca] | [abbcca]
16 | [AABBCABBCABCCABC] | P3M1 | 12.7821 | 40.3017 | 8 | 16.45957 | 16.84822 | 0.5 | 7.712% | 6.191% | 4.122% | 2.811% | 2.305% | 8.02829629 | 6.79968172 | 5.10309725 | 3.93969333 | 3.45220659 | [aa] | [abca] | [abbca] | [abbcca]
16 | [AABBCABBCCAABBCC] | P-3M1 | 13.2572 | 39.6697 | 8 | 18.26787 | 15.89933 | 0.125 | 10.91% | 8.978% | 6.281% | 4.565% | 3.881% | 10.57957676 | 9.35467881 | 6.98218773 | 5.56434153 | 4.98326953 | [aa] | [abca] | [abbca] | [abbcca]
16 | [AABBCABBCCABCABC] | P-3M1 | 12.7814 | 40.3816 | 8 | 17.54757 | 16.93656 | 0.5 | 7.592% | 6.078% | 4.034% | 2.732% | 2.234% | 7.9729912 | 6.75724489 | 5.06371865 | 3.8931633 | 3.39857165 | [aa] | [abca] | [abbca] | [abbcca]
16 | [AABBCABCAABCABCC] | P-3M1 | 12.7633 | 40.4145 | 8 | 17.28523 | 16.94758 | 0.5 | 7.551% | 6.059% | 4.002% | 2.72% | 2.218% | 7.92158022 | 6.71427204 | 5.0261401 | 3.87328295 | 3.38963647 | [aa] | [abca] | [abbca] | [abbcca]
16 | [AABBCABCAABCCABC] | P3M1 | 12.7867 | 40.3043 | 8 | 16.68631 | 16.83541 | 0.5 | 7.705% | 6.182% | 4.11% | 2.799% | 2.297% | 8.03875206 | 6.80291168 | 5.10120164 | 3.9321107 | 3.4475215 | [aa] | [abca] | [abbca] | [abbcca]
16 | [AABBCABCABBCABCC] | P3M1 | 12.7646 | 40.4114 | 8 | 17.30348 | 16.94369 | 0.5 | 7.55% | 6.055% | 4% | 2.716% | 2.215% | 7.92743928 | 6.7150572 | 5.02632146 | 3.87114766 | 3.39037376 | [aa] | [abca] | [abbca] | [abbcca]
16 | [AABBCABCABBCCABC] | P-3M1 | 12.7795 | 40.3826 | 8 | 17.5318 | 16.84094 | 0.5 | 7.602% | 6.098% | 4.043% | 2.744% | 2.246% | 7.97782073 | 6.7583297 | 5.06360658 | 3.89710974 | 3.40679099 | [aa] | [abca] | [abbca] | [abbcca]
16 | [AABBCABCABCABBCC] | P-3M1 | 12.757 | 40.4972 | 8 | 18.20657 | 16.99493 | 0.5 | 7.391% | 5.91% | 3.891% | 2.616% | 2.131% | 7.84065562 | 6.64389657 | 4.96146874 | 3.80429469 | 3.32003387 | [aa] | [abca] | [abbca] | [abbcca]
16 | [AABBCABCCABCCABC] | P-3M1 | 12.7833 | 40.2977 | 8 | 16.46527 | 16.84785 | 0.5 | 7.713% | 6.196% | 4.125% | 2.81% | 2.306% | 8.03389655 | 6.79817923 | 5.09870492 | 3.93666989 | 3.45467317 | [aa] | [abca] | [abbca] | [abbcca]
16 | [AABCAABCAABCABBC] | P3M1 | 12.7939 | 40.2112 | 8 | 15.67684 | 16.84148 | 0.5 | 7.816% | 6.285% | 4.19% | 2.869% | 2.355% | 8.10854357 | 6.84743926 | 5.14581052 | 3.97871748 | 3.48448029 | [aa] | [abca] | [abbca]
16 | [AABCAABCABBCABBC] | P-3M1 | 12.7939 | 40.2119 | 8 | 15.67651 | 16.8416 | 0.5 | 7.818% | 6.284% | 4.187% | 2.869% | 2.354% | 8.10655301 | 6.85209145 | 5.14569673 | 3.97856403 | 3.48479713 | [aa] | [abca] | [abbca]
16 | [AABCAABCABCCABBC] | P3M1 | 12.7965 | 40.2234 | 8 | 15.89183 | 16.82985 | 0.5 | 7.802% | 6.267% | 4.174% | 2.858% | 2.345% | 8.10815424 | 6.85343082 | 5.14035439 | 3.96927504 | 3.47505676 | [aa] | [abca] | [abbca]
16 | [AABCAABCCABCABBC] | P-3M1 | 12.7971 | 40.2192 | 8 | 15.89364 | 16.83008 | 0.5 | 7.795% | 6.271% | 4.177% | 2.855% | 2.345% | 8.11149833 | 6.85342191 | 5.1435264 | 3.96860235 | 3.48335466 | [aa] | [abca] | [abbca]
16 | [AABCAACBACCABCCB] | P-3M1 | 12.797 | 40.173 | 8 | 16.0383 | 16.84963 | 0.5 | 7.784% | 6.261% | 4.168% | 2.854% | 2.342% | 8.10929067 | 6.83566795 | 5.13330687 | 3.96619025 | 3.47377909 | [aa] | [abca] | [abba] | [abccba]
16 | [AABCABBACBAABCCB] | P-6M2 | 12.7955 | 40.2025 | 8 | 16.20116 | 16.84126 | 0.5 | 7.777% | 6.252% | 4.161% | 2.838% | 2.332% | 8.1025523 | 6.83392403 | 5.12247242 | 3.95455448 | 3.4621972 | [aa] | [abca] | [abba] | [abccba]
16 | [AABCABBACBACBACB] | P-3M1 | 12.5983 | 40.459 | 8 | 14.8823 | 17.26228 | 0.75 | 6.338% | 4.993% | 3.187% | 2.076% | 1.661% | 6.94891292 | 5.84922583 | 4.2730725 | 3.18787234 | 2.74490811 | [aa] | [abca] | [abba] | [abccba]
16 | [AABCABBCAABCCABC] | P-3M1 | 12.7946 | 40.2272 | 8 | 15.84522 | 16.8333 | 0.5 | 7.804% | 6.27% | 4.178% | 2.867% | 2.352% | 8.11274294 | 6.8451684 | 5.14035048 | 3.97076143 | 3.48741664 | [aa] | [abca] | [abbca]
16 | [AABCABCAABCCABBC] | P-3M1 | 12.8006 | 40.2302 | 8 | 16.12064 | 16.81624 | 0.5 | 7.785% | 6.266% | 4.158% | 2.844% | 2.339% | 8.11281042 | 6.86466962 | 5.13665437 | 3.95716062 | 3.46973654 | [aa] | [abca] | [abbca]
16 | [AABCABCABBACBACB] | P63/MMC | 12.5945 | 40.4623 | 8 | 14.81174 | 17.2715 | 0.75 | 6.345% | 5.007% | 3.201% | 2.084% | 1.673% | 6.94701777 | 5.85089069 | 4.27335738 | 3.19303344 | 2.74825814 | [aa] | [abca] | [abba] | [abccba]
16 | [AABCABCABCABCABC] | P-3M1 | 12.4918 | 40.5684 | 8 | 13.95984 | 17.51079 | 0.875 | 5.703% | 4.442% | 2.761% | 1.744% | 1.373% | 6.47446563 | 5.40633459 | 3.88149495 | 2.836225 | 2.40746316 | [aa] | [abca] | [abbca]
16 | [AABCBAACBBACABBC] | P63/MMC | 12.7554 | 40.412 | 8 | 16.11221 | 16.85996 | 0.5 | 7.949% | 6.426% | 4.354% | 3.012% | 2.496% | 7.97971728 | 6.78870668 | 5.1544166 | 4.03216246 | 3.55959892 | [aa] | [aba] | [abcba] | [abbca]
16 | [AABCBCBCACACABBC] | P-3M1 | 12.4917 | 40.9456 | 8 | 15.46542 | 17.36904 | 0.75 | 6.517% | 5.227% | 3.469% | 2.363% | 1.93% | 6.60046675 | 5.59697951 | 4.18376965 | 3.24152904 | 2.86875624 | [aa] | [aba] | [abbca] | [abcbcbca]
16 | [AABCBCBCBCBCBCBC] | P-3M1 | 12.3999 | 40.9544 | 8 | 14.04813 | 17.69918 | 0.875 | 6.068% | 4.851% | 3.223% | 2.198% | 1.793% | 6.08013255 | 5.12787138 | 3.82310227 | 2.96789154 | 2.65177094 | [aa] | [aba] | [abbca] | [abcbcbcbcbcbcbca]
16 | [ABABABABABABABAC] | P-6M2 | 12.374 | 41.4186 | 6 | 13.02275 | 17.98456 | 1 | 5.623% | 4.471% | 2.91% | 1.952% | 1.58% | 5.93801683 | 4.9546478 | 3.60188408 | 2.75314181 | 2.4128913 | [aba] | [abcba] | [abcbcbcbcbcbcbcba]
16 | [ABABABABABABACAC] | P-6M2 | 12.3309 | 41.222 | 6 | 13.01628 | 17.98341 | 1 | 5.468% | 4.323% | 2.802% | 1.871% | 1.51% | 5.75828201 | 4.79992025 | 3.48324006 | 2.65545079 | 2.33621204 | [aba] | [abcbcba] | [abcbcbcbcbcbcba]
16 | [ABABABABABABACBC] | P-6M2 | 12.3771 | 41.3874 | 6 | 13.05512 | 17.9612 | 1 | 5.563% | 4.395% | 2.837% | 1.886% | 1.519% | 5.98758982 | 4.98881333 | 3.60639034 | 2.7272413 | 2.37650014 | [aba] | [abca] | [abcba] | [abcbcbcbcbcbcba]
16 | [ABABABABABABCABC] | P-3M1 | 12.379 | 40.9115 | 6 | 13.14213 | 17.98992 | 1 | 5.529% | 4.361% | 2.817% | 1.868% | 1.506% | 5.8747565 | 4.90600658 | 3.56163145 | 2.68631628 | 2.36105442 | [aba] | [abca] | [abcbcbcbcbcbca]
16 | [ABABABABABABCBAC] | P-3M1 | 12.3574 | 41.071 | 6 | 13.33987 | 17.87637 | 1 | 5.544% | 4.393% | 2.855% | 1.903% | 1.542% | 5.83124012 | 4.87199676 | 3.55092176 | 2.6963208 | 2.37536676 | [aba] | [abca] | [abcba] | [abcbcbcbcbcbca]
16 | [ABABABABABACABAC] | P-6M2 | 12.3566 | 41.1131 | 6 | 13.19088 | 17.99036 | 1 | 5.529% | 4.385% | 2.841% | 1.89% | 1.526% | 5.84802707 | 4.88827939 | 3.54870049 | 2.69527213 | 2.36571312 | [aba] | [abcba] | [abcbcbcbcbcba]
16 | [ABABABABABACACAC] | P-6M2 | 12.3441 | 41.1808 | 6 | 13.22473 | 17.95059 | 1 | 5.539% | 4.398% | 2.863% | 1.922% | 1.553% | 5.79921532 | 4.84481782 | 3.52353192 | 2.69440648 | 2.37809313 | [aba] | [abcbcbcba] | [abcbcbcbcbcba]
16 | [ABABABABABACBABC] | P-6M2 | 12.377 | 41.001 | 6 | 13.18624 | 17.95992 | 1 | 5.541% | 4.376% | 2.82% | 1.871% | 1.504% | 5.90279067 | 4.9317484 | 3.57462781 | 2.70133711 | 2.36100825 | [aba] | [abca] | [abcba] | [abcbcbcbcbcba]
16 | [ABABABABABACBCBC] | P-6M2 | 12.3627 | 41.0964 | 6 | 13.35009 | 17.84307 | 1 | 5.55% | 4.39% | 2.85% | 1.902% | 1.537% | 5.85143852 | 4.88945244 | 3.55556895 | 2.70049642 | 2.37558609 | [aba] | [abca] | [abcbcba] | [abcbcbcbcbcba]
16 | [ABABABABABCABABC] | P-3M1 | 12.3812 | 40.9884 | 6 | 13.20338 | 18.0024 | 1 | 5.544% | 4.368% | 2.817% | 1.871% | 1.501% | 5.90270816 | 4.92744442 | 3.57264853 | 2.69603513 | 2.36838426 | [aba] | [abca] | [abcbca] | [abcbcbcbcbca]
16 | [ABABABABABCABCAC] | P3M1 | 12.3152 | 40.7556 | 6 | 13.07342 | 17.93292 | 1 | 5.371% | 4.23% | 2.712% | 1.789% | 1.43% | 5.65392606 | 4.72900275 | 3.42534247 | 2.59268136 | 2.26961682 | [aba] | [abca] | [abcbca] | [abcbcbcbcbca]
16 | [ABABABABABCABCBC] | P3M1 | 12.3552 | 41.1926 | 6 | 13.07173 | 17.93399 | 1 | 5.416% | 4.254% | 2.709% | 1.773% | 1.419% | 5.90450984 | 4.91112485 | 3.5291026 | 2.63897781 | 2.28781939 | [aba] | [abca] | [abcbca] | [abcbcbcbcbca]
16 | [ABABABABABCACBAC] | P3M1 | 12.3132 | 40.7699 | 6 | 13.10001 | 17.93358 | 1 | 5.365% | 4.226% | 2.709% | 1.787% | 1.429% | 5.65350219 | 4.72862416 | 3.42363101 | 2.58951821 | 2.26498576 | [aba] | [abca] | [abcba] | [abcbcbcbcbca]
16 | [ABABABABABCBABAC] | P-3M1 | 12.3646 | 41.1188 | 6 | 13.38573 | 17.84971 | 1 | 5.572% | 4.414% | 2.87% | 1.916% | 1.552% | 5.86882466 | 4.90506784 | 3.57197744 | 2.71340745 | 2.38979897 | [aba] | [abcba] | [abcbca] | [abcbcbcbcbca]
16 | [ABABABABACABABAC] | P-6M2 | 12.3589 | 41.1372 | 6 | 13.38654 | 17.85242 | 1 | 5.532% | 4.383% | 2.839% | 1.886% | 1.525% | 5.86812389 | 4.90442027 | 3.55823406 | 2.69536438 | 2.36496218 | [aba] | [abcba] | [abcbcba] | [abcbcbcbcba]
16 | [ABABABABACABACAC] | P3M1 | 12.3024 | 40.7898 | 6 | 13.08309 | 17.95542 | 1 | 5.396% | 4.274% | 2.764% | 1.841% | 1.483% | 5.58833423 | 4.67950585 | 3.40709477 | 2.60444752 | 2.29561611 | [aba] | [abcba] | [abcbcba] | [abcbcbcbcba]
16 | [ABABABABACABACBC] | P3M1 | 12.3872 | 41.3222 | 6 | 13.11616 | 17.9309 | 1 | 5.527% | 4.349% | 2.787% | 1.836% | 1.47% | 6.02517343 | 5.01988635 | 3.61763606 | 2.71134902 | 2.35134457 | [aba] | [abca] | [abcba] | [abcbcbcbcba]
16 | [ABABABABACABCABC] | P3M1 | 12.3789 | 41.2998 | 6 | 13.10296 | 17.91053 | 1 | 5.418% | 4.241% | 2.676% | 1.737% | 1.381% | 6.03617837 | 5.01671665 | 3.58646387 | 2.65915274 | 2.28696355 | [aba] | [abca] | [abcba] | [abcbcbcbcba]
16 | [ABABABABACABCBAC] | P-6M2 | 12.3727 | 41.0405 | 6 | 13.46767 | 17.76274 | 1 | 5.526% | 4.363% | 2.809% | 1.857% | 1.498% | 5.91083502 | 4.93879773 | 3.57822464 | 2.69550797 | 2.35595908 | [aba] | [abca] | [abcba] | [abcbcbcbcba]
16 | [ABABABABACACACAC] | P63/MMC | 12.3809 | 41.3797 | 6 | 13.16036 | 17.96212 | 1 | 5.667% | 4.503% | 2.947% | 1.986% | 1.609% | 5.94915012 | 4.96840076 | 3.62366439 | 2.77413223 | 2.43973994 | [aba] | [abcbcbcbcba]
16 | [ABABABABACACBCAC] | P-6M2 | 12.336 | 41.1789 | 6 | 13.07383 | 17.95334 | 1 | 5.422% | 4.276% | 2.746% | 1.814% | 1.456% | 5.81908672 | 4.84730131 | 3.49398812 | 2.63487542 | 2.30357733 | [aba] | [abcba] | [abcbca] | [abcbcbcbcba]
16 | [ABABABABACBABABC] | P-6M2 | 12.4027 | 41.2082 | 6 | 13.07282 | 17.93301 | 1 | 5.596% | 4.427% | 2.851% | 1.888% | 1.524% | 6.03497105 | 5.04278754 | 3.64852003 | 2.748078 | 2.39554694 | [aba] | [abca] | [abcbcba] | [abcbcbcbcba]
16 | [ABABABABACBACABC] | P-6M2 | 12.3932 | 40.9336 | 6 | 13.10102 | 17.90962 | 1 | 5.504% | 4.33% | 2.768% | 1.816% | 1.456% | 5.96577806 | 4.98175155 | 3.59490148 | 2.68882521 | 2.33559702 | [aba] | [abca] | [abcba] | [abcbcbcbcba]
16 | [ABABABABACBCACBC] | P-6M2 | 12.3941 | 41.271 | 6 | 13.11527 | 17.93089 | 1 | 5.559% | 4.378% | 2.817% | 1.859% | 1.495% | 6.0309156 | 5.02313209 | 3.62958442 | 2.72722967 | 2.37177569 | [aba] | [abca] | [abcba] | [abcbcbcbcba]
16 | [ABABABABACBCBCBC] | P-6M2 | 12.3623 | 41.1373 | 6 | 13.04669 | 17.95862 | 1 | 5.527% | 4.384% | 2.842% | 1.887% | 1.53% | 5.86901948 | 4.90484549 | 3.56084387 | 2.69551323 | 2.36818572 | [aba] | [abca] | [abcbcbcba] | [abcbcbcbcba]
16 | [ABABABABCABABABC] | P-3M1 | 12.3757 | 41.1182 | 6 | 13.07177 | 17.93278 | 1 | 5.504% | 4.333% | 2.779% | 1.831% | 1.472% | 5.94437541 | 4.95530281 | 3.58020627 | 2.6818518 | 2.34069628 | [aba] | [abca] | [abcbcbca] | [abcbcbcbca]
16 | [ABABABABCABABCAC] | P3M1 | 12.3743 | 41.1934 | 6 | 13.0797 | 17.93002 | 1 | 5.498% | 4.332% | 2.774% | 1.832% | 1.468% | 5.95627992 | 4.96297148 | 3.57670599 | 2.68807304 | 2.33856737 | [aba] | [abca] | [abcbca] | [abcbcbcbca]
16 | [ABABABABCABABCBC] | P3M1 | 12.4041 | 41.1851 | 6 | 13.07928 | 17.92961 | 1 | 5.598% | 4.423% | 2.853% | 1.892% | 1.529% | 6.02062724 | 5.02938794 | 3.64286284 | 2.74581645 | 2.40146949 | [aba] | [abca] | [abcbca] | [abcbcbcbca]
16 | [ABABABABCABACABC] | P3M1 | 12.4089 | 41.1441 | 6 | 13.11736 | 17.90657 | 1 | 5.528% | 4.346% | 2.77% | 1.813% | 1.453% | 6.07024481 | 5.06115699 | 3.63912193 | 2.71597447 | 2.35063785 | [aba] | [abca] | [abcba] | [abcbcbcbca]
16 | [ABABABABCABACBAC] | P3M1 | 12.3961 | 41.2663 | 6 | 13.11877 | 17.9074 | 1 | 5.484% | 4.302% | 2.731% | 1.78% | 1.42% | 6.07301222 | 5.05550379 | 3.62993708 | 2.69650237 | 2.32663096 | [aba] | [abca] | [abcba] | [abcbcbcbca]
16 | [ABABABABCABCABAC] | P3M1 | 12.3488 | 41.1817 | 6 | 13.2972 | 17.87086 | 1 | 5.325% | 4.158% | 2.614% | 1.687% | 1.341% | 5.93556746 | 4.92843454 | 3.51416064 | 2.59614855 | 2.23247211 | [aba] | [abca] | [abcba] | [abcbcbcbca]
16 | [ABABABABCABCACAC] | P3M1 | 12.3814 | 41.0767 | 6 | 13.07353 | 17.93422 | 1 | 5.527% | 4.365% | 2.808% | 1.858% | 1.493% | 5.92853102 | 4.95016621 | 3.57880673 | 2.70292678 | 2.3580246 | [aba] | [abca] | [abcbcbca] | [abcbcbcbca]
16 | [ABABABABCABCACBC] | P3M1 | 12.3517 | 41.0595 | 6 | 13.11831 | 17.90772 | 1 | 5.357% | 4.198% | 2.654% | 1.724% | 1.371% | 5.89013621 | 4.89876932 | 3.50864318 | 2.6082437 | 2.25655368 | [aba] | [abca] | [abcba] | [abcbcbcbca]
16 | [ABABABABCABCBCAC] | P3M1 | 12.3164 | 40.7556 | 6 | 13.08082 | 17.93017 | 1 | 5.373% | 4.235% | 2.716% | 1.79% | 1.432% | 5.65751353 | 4.7330266 | 3.43005913 | 2.59506088 | 2.27116976 | [aba] | [abca] | [abcbca] | [abcbcbcbca]
16 | [ABABABABCABCBCBC] | P3M1 | 12.3789 | 41.1069 | 6 | 13.47571 | 17.73194 | 1 | 5.527% | 4.359% | 2.803% | 1.855% | 1.491% | 5.95011871 | 4.95967274 | 3.58252147 | 2.69914583 | 2.35721851 | [aba] | [abca] | [abcbcbca] | [abcbcbcbca]
16 | [ABABABABCACABCAC] | P3M1 | 12.3164 | 40.7564 | 6 | 13.07967 | 17.92987 | 1 | 5.375% | 4.235% | 2.718% | 1.79% | 1.434% | 5.65749519 | 4.7335512 | 3.42887623 | 2.5951179 | 2.27264273 | [aba] | [abca] | [abcbca] | [abcbcbcbca]
16 | [ABABABABCACABCBC] | P-3M1 | 12.352 | 41.1363 | 6 | 13.0783 | 17.92985 | 1 | 5.412% | 4.255% | 2.716% | 1.78% | 1.427% | 5.88561734 | 4.90126099 | 3.52620703 | 2.63121969 | 2.28816933 | [aba] | [abca] | [abcbca] | [abcbcbcbca]
16 | [ABABABABCACBACBC] | P-3M1 | 12.3525 | 41.1471 | 6 | 13.11877 | 17.90821 | 1 | 5.329% | 4.166% | 2.625% | 1.697% | 1.348% | 5.92560056 | 4.92605228 | 3.5201156 | 2.59596171 | 2.23605158 | [aba] | [abca] | [abcba] | [abcbcbcbca]
16 | [ABABABABCBABABAC] | P-3M1 | 12.3569 | 41.1488 | 6 | 13.08264 | 17.95425 | 1 | 5.534% | 4.383% | 2.84% | 1.893% | 1.528% | 5.86389423 | 4.8935894 | 3.55641729 | 2.69739379 | 2.37104039 | [aba] | [abcba] | [abcbcbca] | [abcbcbcbca]
16 | [ABABABABCBABCBAC] | P3M1 | 12.3132 | 40.7811 | 6 | 13.13343 | 17.92838 | 1 | 5.359% | 4.225% | 2.707% | 1.78% | 1.425% | 5.66859548 | 4.74171132 | 3.43156627 | 2.58707977 | 2.26186209 | [aba] | [abca] | [abcba] | [abcbcbcbca]
16 | [ABABABABCBCABCAC] | P-3M1 | 12.38 | 40.9212 | 6 | 13.39371 | 17.76257 | 1 | 5.54% | 4.383% | 2.831% | 1.877% | 1.516% | 5.88884696 | 4.91678017 | 3.56949888 | 2.70144373 | 2.3688715 | [aba] | [abca] | [abcbca] | [abcbcbcbca]
16 | [ABABABABCBCBACAC] | P-3M1 | 12.3614 | 41.0487 | 6 | 13.46524 | 17.76397 | 1 | 5.553% | 4.405% | 2.862% | 1.909% | 1.545% | 5.83329144 | 4.87663972 | 3.55084823 | 2.70283409 | 2.38182535 | [aba] | [abca] | [abcbcba] | [abcbcbcbca]
16 | [ABABABACABABACAC] | P3M1 | 12.3878 | 41.3461 | 6 | 13.07641 | 17.95325 | 1 | 5.609% | 4.443% | 2.877% | 1.918% | 1.544% | 5.9951419 | 5.00488862 | 3.63205908 | 2.75339566 | 2.40254197 | [aba] | [abcba] | [abcbcba] | [abcbcbcba]
16 | [ABABABACABACABAC] | P-6M2 | 12.3878 | 41.3144 | 6 | 13.15005 | 17.92569 | 1 | 5.52% | 4.35% | 2.783% | 1.83% | 1.467% | 6.03260117 | 5.02962077 | 3.62081118 | 2.71189165 | 2.34860164 | [aba] | [abcba] | [abcbcbcba]
16 | [ABABABACABACACAC] | P-3M1 | 12.3359 | 41.1359 | 6 | 13.64974 | 17.75 | 1 | 5.435% | 4.286% | 2.76% | 1.831% | 1.469% | 5.78970682 | 4.82367787 | 3.48544768 | 2.64032996 | 2.31305027 | [aba] | [abcba] | [abcbcbcba]
16 | [ABABABACABACBABC] | P3M1 | 12.382 | 40.99 | 6 | 13.13611 | 17.90479 | 1 | 5.46% | 4.287% | 2.73% | 1.781% | 1.425% | 5.9563676 | 4.96753914 | 3.5766178 | 2.66581883 | 2.30697352 | [aba] | [abca] | [abcba] | [abcbcbcba]
16 | [ABABABACABCACBAC] | P-6M2 | 12.3561 | 41.1633 | 6 | 13.13697 | 17.90519 | 1 | 5.346% | 4.177% | 2.63% | 1.702% | 1.349% | 5.95507386 | 4.95226728 | 3.53293729 | 2.60811589 | 2.24328879 | [aba] | [abca] | [abcba] | [abcbcbcba]
16 | [ABABABACABCBACBC] | P3M1 | 12.3259 | 40.7499 | 6 | 13.1363 | 17.90517 | 1 | 5.323% | 4.18% | 2.651% | 1.727% | 1.374% | 5.72764989 | 4.78983354 | 3.44782142 | 2.57318086 | 2.23216727 | [aba] | [abca] | [abcba] | [abcbcbcba]
16 | [ABABABACACABACAC] | P-6M2 | 12.3867 | 41.3534 | 6 | 13.48154 | 17.81539 | 1 | 5.603% | 4.436% | 2.871% | 1.913% | 1.542% | 5.99617718 | 5.00540007 | 3.62854758 | 2.74995339 | 2.39816734 | [aba] | [abcba] | [abcbcba] | [abcbcbcba]
16 | [ABABABACACABCABC] | P3M1 | 12.3522 | 41.1719 | 6 | 13.24619 | 17.89794 | 1 | 5.337% | 4.179% | 2.635% | 1.698% | 1.356% | 5.9274811 | 4.92500901 | 3.51695402 | 2.60366177 | 2.24495103 | [aba] | [abca] | [abcbcba] | [abcbcbcba]
16 | [ABABABACACBCBCAC] | P-6M2 | 12.3611 | 41.1219 | 6 | 13.0664 | 17.95198 | 1 | 5.54% | 4.384% | 2.837% | 1.892% | 1.526% | 5.8658724 | 4.89927451 | 3.55821067 | 2.69885607 | 2.37101265 | [aba] | [abcbca] | [abcbcba] | [abcbcbcba]
16 | [ABABABACACBCBCBC] | P-3M1 | 12.3373 | 41.1079 | 6 | 13.60324 | 17.71712 | 1 | 5.454% | 4.312% | 2.786% | 1.845% | 1.493% | 5.78215598 | 4.82342196 | 3.49310726 | 2.64625519 | 2.3261445 | [aba] | [abca] | [abcbca] | [abcbcbcba]
16 | [ABABABACBABABABC] | P63/MMC | 12.4128 | 41.1132 | 6 | 13.24433 | 17.98273 | 1 | 5.65% | 4.462% | 2.885% | 1.931% | 1.553% | 6.02697427 | 5.02591841 | 3.65274579 | 2.76798453 | 2.42838177 | [aba] | [abca] | [abcbcbcba]
16 | [ABABABACBABCACBC] | P3M1 | 12.3263 | 40.7487 | 6 | 13.13444 | 17.90445 | 1 | 5.326% | 4.179% | 2.653% | 1.728% | 1.375% | 5.72786172 | 4.78809158 | 3.44661232 | 2.57526185 | 2.23377531 | [aba] | [abca] | [abcba] | [abcbcbcba]
16 | [ABABABACBABCBABC] | P-6M2 | 12.3689 | 41.0849 | 6 | 13.13416 | 17.90386 | 1 | 5.382% | 4.217% | 2.664% | 1.723% | 1.375% | 5.95565478 | 4.95246002 | 3.54240192 | 2.62550975 | 2.26780218 | [aba] | [abca] | [abcba] | [abcbcbcba]
16 | [ABABABACBACACABC] | P-6M2 | 12.3922 | 41.0528 | 6 | 13.09062 | 17.90696 | 1 | 5.474% | 4.295% | 2.736% | 1.787% | 1.428% | 6.00790694 | 5.00380682 | 3.59867949 | 2.67883813 | 2.3208144 | [aba] | [abca] | [abcbcba] | [abcbcbcba]
16 | [ABABABACBACBACBC] | P3M1 | 12.4063 | 40.8118 | 6 | 13.2328 | 17.94216 | 1 | 5.436% | 4.26% | 2.692% | 1.739% | 1.386% | 5.99591078 | 5.00374507 | 3.58880245 | 2.6570255 | 2.28799351 | [aba] | [abca] | [abcba] | [abcbcbcba]
16 | [ABABABACBACBCABC] | P-6M2 | 12.3825 | 41.0674 | 6 | 13.11109 | 17.8829 | 1 | 5.343% | 4.166% | 2.609% | 1.67% | 1.324% | 6.02644827 | 5.00645619 | 3.56570029 | 2.61542714 | 2.24292657 | [aba] | [abca] | [abcba] | [abcbcbcba]
16 | [ABABABACBCABACBC] | P-6M2 | 12.362 | 41.138 | 6 | 13.13536 | 17.9051 | 1 | 5.365% | 4.193% | 2.647% | 1.708% | 1.365% | 5.95840238 | 4.94914294 | 3.53525919 | 2.6165918 | 2.25660455 | [aba] | [abca] | [abcba] | [abcbcbcba]
16 | [ABABABCABABABCAC] | P3M1 | 12.3635 | 40.9756 | 6 | 13.07969 | 17.92927 | 1 | 5.47% | 4.315% | 2.772% | 1.832% | 1.467% | 5.84761742 | 4.8823194 | 3.5292936 | 2.66529643 | 2.32591121 | [aba] | [abca] | [abcbca] | [abcbcbca]
16 | [ABABABCABABCACAC] | P3M1 | 12.3705 | 41.0199 | 6 | 13.07972 | 17.92955 | 1 | 5.488% | 4.33% | 2.782% | 1.84% | 1.476% | 5.87845243 | 4.90766647 | 3.54736877 | 2.67639839 | 2.33910869 | [aba] | [abca] | [abcbca] | [abcbcbca]
16 | [ABABABCABABCBCAC] | P3M1 | 12.3658 | 41.0454 | 6 | 13.08836 | 17.92612 | 1 | 5.466% | 4.307% | 2.763% | 1.824% | 1.463% | 5.87561158 | 4.90345862 | 3.54094758 | 2.66561931 | 2.32849918 | [aba] | [abca] | [abcbca] | [abcbcbca]
16 | [ABABABCABABCBCBC] | P3M1 | 12.3165 | 40.7567 | 6 | 13.07957 | 17.92954 | 1 | 5.371% | 4.237% | 2.718% | 1.79% | 1.433% | 5.65733519 | 4.73533001 | 3.43335137 | 2.59345135 | 2.27223822 | [aba] | [abca] | [abcbca] | [abcbcbca]
16 | [ABABABCABACBACBC] | P3M1 | 12.3797 | 41.0634 | 6 | 13.1291 | 17.88106 | 1 | 5.348% | 4.172% | 2.612% | 1.675% | 1.329% | 6.00880093 | 4.99458988 | 3.55993196 | 2.61455132 | 2.24427222 | [aba] | [abca] | [abcba] | [abcbcbca]
16 | [ABABABCABACBCABC] | P3M1 | 12.4171 | 40.9917 | 6 | 13.47754 | 17.70074 | 1 | 5.477% | 4.285% | 2.707% | 1.756% | 1.399% | 6.08402449 | 5.06284421 | 3.62875159 | 2.689173 | 2.31845005 | [aba] | [abca] | [abcba] | [abcbcbca]
16 | [ABABABCABCABACBC] | P3M1 | 12.3763 | 40.8673 | 6 | 13.12799 | 17.88099 | 1 | 5.345% | 4.18% | 2.627% | 1.693% | 1.344% | 5.92763124 | 4.93688322 | 3.53190307 | 2.60910308 | 2.24504494 | [aba] | [abca] | [abcba] | [abcbcbca]
16 | [ABABABCABCABCABC] | P-3M1 | 12.4234 | 40.6899 | 6 | 12.62228 | 18.65784 | 1 | 5.376% | 4.188% | 2.613% | 1.671% | 1.322% | 6.04062434 | 5.02992037 | 3.58399907 | 2.63364852 | 2.25350175 | [aba] | [abca] | [abcbcbca]
16 | [ABABABCABCABCBAC] | P3M1 | 12.3656 | 41.1091 | 6 | 13.12859 | 17.88108 | 1 | 5.315% | 4.138% | 2.582% | 1.655% | 1.304% | 5.99385138 | 4.9757164 | 3.53871574 | 2.5955691 | 2.22404373 | [aba] | [abca] | [abcba] | [abcbcbca]
16 | [ABABABCABCBACABC] | P-3M1 | 12.426 | 40.9727 | 6 | 13.12769 | 17.88006 | 1 | 5.492% | 4.3% | 2.714% | 1.768% | 1.407% | 6.09560129 | 5.07339939 | 3.63503155 | 2.70057962 | 2.32574268 | [aba] | [abca] | [abcba] | [abcbcbca]
16 | [ABABABCABCBACBAC] | P3M1 | 12.3416 | 40.7021 | 6 | 13.12832 | 17.88063 | 1 | 5.28% | 4.128% | 2.594% | 1.666% | 1.321% | 5.78989256 | 4.83480977 | 3.46454135 | 2.55900599 | 2.20298127 | [aba] | [abca] | [abcba] | [abcbcbca]
16 | [ABABABCABCBCACAC] | P3M1 | 12.3164 | 40.7553 | 6 | 13.0809 | 17.92988 | 1 | 5.371% | 4.238% | 2.716% | 1.791% | 1.431% | 5.6585301 | 4.7347226 | 3.4312982 | 2.59502396 | 2.27100019 | [aba] | [abca] | [abcbca] | [abcbcbca]
16 | [ABABABCABCBCBCAC] | P-3M1 | 12.3633 | 40.9638 | 6 | 13.47002 | 17.7459 | 1 | 5.449% | 4.303% | 2.765% | 1.821% | 1.462% | 5.83826068 | 4.87562929 | 3.52717202 | 2.65770854 | 2.31771216 | [aba] | [abca] | [abcbca] | [abcbcbca]
16 | [ABABABCACABABCAC] | P3M1 | 12.3174 | 40.7579 | 6 | 13.08689 | 17.92617 | 1 | 5.374% | 4.243% | 2.72% | 1.792% | 1.436% | 5.66193295 | 4.73809965 | 3.43249789 | 2.59854353 | 2.27460469 | [aba] | [abca] | [abcbca] | [abcbcbca]
16 | [ABABABCACABABCBC] | P-3M1 | 12.3735 | 41.0185 | 6 | 13.08704 | 17.92604 | 1 | 5.532% | 4.361% | 2.809% | 1.869% | 1.5% | 5.89069417 | 4.91773974 | 3.56526441 | 2.69595852 | 2.36719134 | [aba] | [abca] | [abcbca] | [abcbcbca]
16 | [ABABABCACABCBCAC] | P3M1 | 12.3782 | 41.069 | 6 | 13.08723 | 17.92631 | 1 | 5.522% | 4.355% | 2.8% | 1.851% | 1.486% | 5.92089258 | 4.94256973 | 3.57430614 | 2.69572606 | 2.35387555 | [aba] | [abca] | [abcbca] | [abcbcbca]
16 | [ABABABCACABCBCBC] | P-3M1 | 12.4055 | 41.2085 | 6 | 13.55962 | 17.73921 | 1 | 5.609% | 4.437% | 2.86% | 1.895% | 1.534% | 6.03379779 | 5.03717261 | 3.647452 | 2.74833083 | 2.40482614 | [aba] | [abca] | [abcbca] | [abcbcbca]
16 | [ABABABCACACBACAC] | P3M1 | 12.3993 | 41.2573 | 6 | 13.45098 | 17.78974 | 1 | 5.587% | 4.41% | 2.835% | 1.881% | 1.51% | 6.03609801 | 5.0376776 | 3.64589049 | 2.74336434 | 2.38761357 | [aba] | [abca] | [abcbcba] | [abcbcbca]
16 | [ABABABCACBABABAC] | P-6M2 | 12.3519 | 41.0482 | 6 | 13.57655 | 17.70155 | 1 | 5.434% | 4.282% | 2.747% | 1.804% | 1.449% | 5.84421702 | 4.87146257 | 3.51551588 | 2.64629088 | 2.30956692 | [aba] | [abca] | [abcba] | [abcbcbca]
16 | [ABABABCACBABCBAC] | P3M1 | 12.3656 | 41.0689 | 6 | 13.1521 | 17.90265 | 1 | 5.4% | 4.232% | 2.679% | 1.741% | 1.388% | 5.93764659 | 4.94216797 | 3.5426356 | 2.63429628 | 2.27494411 | [aba] | [abca] | [abcba] | [abcbcbca]
16 | [ABABABCACBACABAC] | P3M1 | 12.3262 | 40.7543 | 6 | 13.15236 | 17.90241 | 1 | 5.319% | 4.183% | 2.654% | 1.725% | 1.373% | 5.72697347 | 4.78969078 | 3.44689525 | 2.57453372 | 2.22991548 | [aba] | [abca] | [abcba] | [abcbcbca]
16 | [ABABABCACBCACBAC] | P3M1 | 12.3264 | 40.7535 | 6 | 13.15195 | 17.90223 | 1 | 5.32% | 4.182% | 2.651% | 1.724% | 1.372% | 5.72873627 | 4.78879748 | 3.44781501 | 2.57430832 | 2.23154691 | [aba] | [abca] | [abcba] | [abcbcbca]
16 | [ABABABCACBCBCBAC] | P63MC | 12.4015 | 41.2372 | 6 | 13.10729 | 17.92886 | 1 | 5.6% | 4.423% | 2.849% | 1.888% | 1.524% | 6.03495942 | 5.04161912 | 3.64857603 | 2.7472001 | 2.39732038 | [aba] | [abca] | [abcba] | [abcbcbca]
16 | [ABABABCBABABACAC] | P-6M2 | 12.3369 | 41.138 | 6 | 13.07556 | 17.95304 | 1 | 5.439% | 4.299% | 2.77% | 1.827% | 1.476% | 5.80164032 | 4.83742428 | 3.49334588 | 2.643173 | 2.31498246 | [aba] | [abcba] | [abcbcba] | [abcbcbca]
16 | [ABABABCBABACABAC] | P3M1 | 12.3936 | 41.3057 | 6 | 13.14191 | 17.92449 | 1 | 5.547% | 4.371% | 2.802% | 1.848% | 1.479% | 6.03802347 | 5.03591907 | 3.63376469 | 2.72594191 | 2.36475968 | [aba] | [abcba] | [abcbca] | [abcbcbca]
16 | [ABABABCBABCACBAC] | P3M1 | 12.3556 | 41.105 | 6 | 13.15306 | 17.9023 | 1 | 5.357% | 4.193% | 2.647% | 1.716% | 1.365% | 5.91794696 | 4.91952073 | 3.51973444 | 2.60938208 | 2.25279884 | [aba] | [abca] | [abcba] | [abcbcbca]
16 | [ABABABCBACABCBAC] | P-3M1 | 12.3601 | 41.1079 | 6 | 13.15325 | 17.90333 | 1 | 5.367% | 4.196% | 2.653% | 1.722% | 1.366% | 5.9454308 | 4.94041838 | 3.53463633 | 2.61853227 | 2.25588396 | [aba] | [abca] | [abcba] | [abcbcbca]
16 | [ABABABCBACBACBAC] | P-3M1 | 12.3629 | 41.1184 | 6 | 13.13035 | 17.88165 | 1 | 5.297% | 4.125% | 2.574% | 1.644% | 1.299% | 5.9916334 | 4.97003664 | 3.53448912 | 2.59015775 | 2.21387862 | [aba] | [abca] | [abcba] | [abcbcbca]
16 | [ABABABCBACBCACAC] | P-3M1 | 12.3411 | 41.1145 | 6 | 13.65631 | 17.70259 | 1 | 5.388% | 4.229% | 2.698% | 1.769% | 1.41% | 5.84241616 | 4.85817071 | 3.49357967 | 2.61719577 | 2.27606217 | [aba] | [abca] | [abcba] | [abcbcbca]
16 | [ABABABCBCABABCAC] | P-3M1 | 12.3771 | 40.981 | 6 | 13.49071 | 17.72771 | 1 | 5.538% | 4.378% | 2.827% | 1.876% | 1.51% | 5.88722816 | 4.91634606 | 3.5666007 | 2.70702556 | 2.37365654 | [aba] | [abca] | [abcbca] | [abcbcbca]
16 | [ABABABCBCABCBCAC] | P3M1 | 12.3176 | 40.7567 | 6 | 13.08833 | 17.92716 | 1 | 5.374% | 4.242% | 2.72% | 1.792% | 1.433% | 5.66265239 | 4.73889199 | 3.43610796 | 2.59786806 | 2.27288929 | [aba] | [abca] | [abcbca] | [abcbcbca]
16 | [ABABABCBCBABACAC] | P-3M1 | 12.3912 | 41.3294 | 6 | 13.06783 | 17.95199 | 1 | 5.629% | 4.452% | 2.888% | 1.934% | 1.563% | 5.99816787 | 5.00565391 | 3.63700507 | 2.75875705 | 2.41635915 | [aba] | [abcbca] | [abcbcba] | [abcbcbca]
16 | [ABABACABABACABAC] | P-6M2 | 12.3933 | 41.3125 | 6 | 13.14354 | 17.9246 | 1 | 5.547% | 4.374% | 2.8% | 1.847% | 1.478% | 6.03928298 | 5.03791594 | 3.63564487 | 2.72601262 | 2.36225524 | [aba] | [abcba] | [abcbcba]
16 | [ABABACABABACBABC] | P-6M2 | 12.3948 | 41.2585 | 6 | 13.12748 | 17.90329 | 1 | 5.484% | 4.301% | 2.733% | 1.776% | 1.419% | 6.07381623 | 5.05679456 | 3.62699593 | 2.69800782 | 2.32354442 | [aba] | [abca] | [abcba] | [abcbcba]
16 | [ABABACABABACBCBC] | P-6M2 | 12.3547 | 41.0816 | 6 | 13.10016 | 17.92758 | 1 | 5.43% | 4.27% | 2.736% | 1.795% | 1.439% | 5.862172 | 4.88633039 | 3.52291126 | 2.64236216 | 2.30107152 | [aba] | [abca] | [abcba] | [abcbcba]
16 | [ABABACABABCBABAC] | P-6M2 | 12.3959 | 41.3002 | 6 | 13.13448 | 17.92351 | 1 | 5.552% | 4.384% | 2.815% | 1.853% | 1.491% | 6.04319345 | 5.04079947 | 3.64017575 | 2.73199432 | 2.37053311 | [aba] | [abcba] | [abcbca] | [abcbcba]
16 | [ABABACABACABACAC] | P-3M1 | 12.3505 | 41.1161 | 6 | 13.14318 | 17.92459 | 1 | 5.407% | 4.261% | 2.714% | 1.777% | 1.422% | 5.87155541 | 4.8923224 | 3.51595298 | 2.6333001 | 2.28738735 | [aba] | [abcba] | [abcbcba]
16 | [ABABACABACABACBC] | P3M1 | 12.3996 | 41.2699 | 6 | 13.16943 | 17.90002 | 1 | 5.487% | 4.311% | 2.738% | 1.779% | 1.424% | 6.08323648 | 5.06675288 | 3.63992659 | 2.70166422 | 2.33148079 | [aba] | [abca] | [abcba] | [abcbcba]
16 | [ABABACABACABCABC] | P3M1 | 12.3903 | 40.8457 | 6 | 13.46045 | 17.68516 | 1 | 5.372% | 4.196% | 2.639% | 1.699% | 1.351% | 5.96020476 | 4.96564649 | 3.55131842 | 2.62136326 | 2.25308149 | [aba] | [abca] | [abcba] | [abcbcba]
16 | [ABABACABACABCBAC] | P3M1 | 12.3255 | 40.7618 | 6 | 13.17003 | 17.90005 | 1 | 5.313% | 4.181% | 2.651% | 1.722% | 1.372% | 5.7297326 | 4.79517389 | 3.45036288 | 2.57068132 | 2.22697661 | [aba] | [abca] | [abcba] | [abcbcba]
16 | [ABABACABACACABAC] | P63/MMC | 12.3934 | 41.3113 | 6 | 13.14352 | 17.92459 | 1 | 5.542% | 4.375% | 2.799% | 1.845% | 1.476% | 6.03576208 | 5.03575673 | 3.63480174 | 2.72543056 | 2.36219576 | [aba] | [abcba] | [abcbcba]
16 | [ABABACABACACBCAC] | P3M1 | 12.3563 | 41.0981 | 6 | 13.13393 | 17.92342 | 1 | 5.439% | 4.279% | 2.736% | 1.798% | 1.438% | 5.88112387 | 4.90296774 | 3.53100358 | 2.65012953 | 2.30444707 | [aba] | [abcba] | [abcbca] | [abcbcba]
16 | [ABABACABACBABABC] | P3M1 | 12.4154 | 41.1633 | 6 | 13.12652 | 17.90251 | 1 | 5.563% | 4.383% | 2.8% | 1.834% | 1.472% | 6.0954352 | 5.08703319 | 3.66319954 | 2.73891856 | 2.3704314 | [aba] | [abca] | [abcba] | [abcbcba]
16 | [ABABACABACBACABC] | P3M1 | 12.3864 | 41.0066 | 6 | 13.14579 | 17.87805 | 1 | 5.388% | 4.21% | 2.647% | 1.706% | 1.355% | 6.01163065 | 5.00512075 | 3.57808368 | 2.63766815 | 2.26612933 | [aba] | [abca] | [abcba] | [abcbcba]
16 | [ABABACABACBACBAC] | P3M1 | 12.4005 | 41.2398 | 6 | 13.14761 | 17.87895 | 1 | 5.419% | 4.231% | 2.652% | 1.704% | 1.352% | 6.12276235 | 5.08899006 | 3.62668944 | 2.67247947 | 2.28466961 | [aba] | [abca] | [abcba] | [abcbcba]
16 | [ABABACABACBCABAC] | P-6M2 | 12.3594 | 41.1349 | 6 | 13.17005 | 17.90066 | 1 | 5.361% | 4.197% | 2.649% | 1.712% | 1.363% | 5.95100086 | 4.95013404 | 3.53983008 | 2.61717451 | 2.25252263 | [aba] | [abca] | [abcba] | [abcbcba]
16 | [ABABACABACBCACBC] | P3M1 | 12.3259 | 40.7616 | 6 | 13.16929 | 17.89989 | 1 | 5.32% | 4.179% | 2.65% | 1.724% | 1.373% | 5.73717813 | 4.79726427 | 3.4525533 | 2.57287348 | 2.22911399 | [aba] | [abca] | [abcba] | [abcbcba]
16 | [ABABACABCABACABC] | P3M1 | 12.3988 | 40.8723 | 6 | 13.14536 | 17.87767 | 1 | 5.437% | 4.252% | 2.687% | 1.741% | 1.385% | 6.00320846 | 5.00685748 | 3.5920069 | 2.65617957 | 2.28961873 | [aba] | [abca] | [abcba] | [abcbcba]
16 | [ABABACABCABACBAC] | P-6M2 | 12.3739 | 41.0849 | 6 | 13.14776 | 17.87857 | 1 | 5.338% | 4.155% | 2.595% | 1.662% | 1.313% | 6.01518812 | 4.99457001 | 3.55702975 | 2.60906651 | 2.23471614 | [aba] | [abca] | [abcba] | [abcbcba]
16 | [ABABACABCABCACBC] | P3M1 | 12.341 | 40.7099 | 6 | 13.14677 | 17.87895 | 1 | 5.282% | 4.129% | 2.593% | 1.663% | 1.32% | 5.79828729 | 4.84172766 | 3.466545 | 2.55885911 | 2.2009227 | [aba] | [abca] | [abcba] | [abcbcba]
16 | [ABABACABCABCBABC] | P3M1 | 12.3414 | 40.7097 | 6 | 13.14591 | 17.87783 | 1 | 5.282% | 4.131% | 2.595% | 1.665% | 1.321% | 5.7933183 | 4.83778583 | 3.46613404 | 2.55941796 | 2.2020025 | [aba] | [abca] | [abcba] | [abcbcba]
16 | [ABABACABCACACBAC] | P-6M2 | 12.3832 | 41.0739 | 6 | 13.12716 | 17.90288 | 1 | 5.461% | 4.286% | 2.721% | 1.775% | 1.415% | 5.99982436 | 4.99818757 | 3.58989857 | 2.67068981 | 2.30994751 | [aba] | [abca] | [abcba] | [abcbcba]
16 | [ABABACABCACBACAC] | P3M1 | 12.3992 | 41.2686 | 6 | 13.12768 | 17.90358 | 1 | 5.497% | 4.314% | 2.74% | 1.788% | 1.428% | 6.08242468 | 5.06315524 | 3.63750405 | 2.70596244 | 2.33247484 | [aba] | [abca] | [abcba] | [abcbcba]
16 | [ABABACABCACBACBC] | P3M1 | 12.3749 | 41.0738 | 6 | 13.1478 | 17.87854 | 1 | 5.342% | 4.161% | 2.602% | 1.669% | 1.32% | 6.01134783 | 4.99404918 | 3.55867672 | 2.60919061 | 2.23986728 | [aba] | [abca] | [abcba] | [abcbcba]
16 | [ABABACABCACBCABC] | P3M1 | 12.3411 | 40.7084 | 6 | 13.14561 | 17.87767 | 1 | 5.282% | 4.129% | 2.593% | 1.664% | 1.319% | 5.79102666 | 4.8374963 | 3.46497561 | 2.55856324 | 2.20111703 | [aba] | [abca] | [abcba] | [abcbcba]
16 | [ABABACABCBABCABC] | P3M1 | 12.3861 | 40.8765 | 6 | 13.14707 | 17.87828 | 1 | 5.367% | 4.187% | 2.633% | 1.697% | 1.343% | 5.96188663 | 4.96264654 | 3.54661881 | 2.61793023 | 2.24968084 | [aba] | [abca] | [abcba] | [abcbcba]
16 | [ABABACABCBABCBAC] | P-6M2 | 12.3629 | 41.0944 | 6 | 13.16986 | 17.90013 | 1 | 5.373% | 4.204% | 2.655% | 1.721% | 1.372% | 5.94332915 | 4.94544448 | 3.54126809 | 2.61960436 | 2.26113154 | [aba] | [abca] | [abcba] | [abcbcba]
16 | [ABABACABCBACBABC] | P3M1 | 12.3913 | 40.9597 | 6 | 13.14778 | 17.87867 | 1 | 5.402% | 4.22% | 2.657% | 1.714% | 1.361% | 6.00887882 | 5.00485814 | 3.57887184 | 2.64266811 | 2.27283482 | [aba] | [abca] | [abcba] | [abcbcba]
16 | [ABABACABCBACBCBC] | P3M1 | 12.3624 | 41.0667 | 6 | 13.60014 | 17.69902 | 1 | 5.376% | 4.215% | 2.669% | 1.732% | 1.382% | 5.92361242 | 4.92955628 | 3.5357879 | 2.62260536 | 2.26844833 | [aba] | [abca] | [abcba] | [abcbcba]
16 | [ABABACABCBCBACAC] | P3M1 | 12.3973 | 41.2907 | 6 | 13.10055 | 17.92783 | 1 | 5.572% | 4.397% | 2.828% | 1.864% | 1.501% | 6.04408129 | 5.03710752 | 3.64408703 | 2.73622951 | 2.38189001 | [aba] | [abca] | [abcba] | [abcbcba]
16 | [ABABACABCBCBACBC] | P3M1 | 12.3824 | 41.0852 | 6 | 13.12741 | 17.90319 | 1 | 5.454% | 4.278% | 2.714% | 1.768% | 1.415% | 5.99337995 | 4.99367992 | 3.58948272 | 2.66428465 | 2.30671753 | [aba] | [abca] | [abcba] | [abcbcba]
16 | [ABABACACABABACBC] | P-6M2 | 12.3718 | 41.0482 | 6 | 13.52416 | 17.72885 | 1 | 5.518% | 4.351% | 2.802% | 1.851% | 1.49% | 5.90794745 | 4.93408539 | 3.5715358 | 2.69064913 | 2.35041619 | [aba] | [abca] | [abcba] | [abcbcba]
16 | [ABABACACABABCABC] | P3M1 | 12.3617 | 41.0997 | 6 | 13.10045 | 17.90533 | 1 | 5.373% | 4.208% | 2.658% | 1.724% | 1.374% | 5.92663832 | 4.93430638 | 3.53250408 | 2.62179562 | 2.26346386 | [aba] | [abca] | [abcbca] | [abcbcba]
16 | [ABABACACABCABABC] | P3M1 | 12.3929 | 40.9385 | 6 | 13.09861 | 17.90415 | 1 | 5.499% | 4.325% | 2.762% | 1.808% | 1.451% | 5.96037441 | 4.97868628 | 3.59182697 | 2.68622748 | 2.33197855 | [aba] | [abca] | [abcbca] | [abcbcba]
16 | [ABABACACABCABCBC] | P3M1 | 12.3829 | 40.9594 | 6 | 13.0992 | 17.90549 | 1 | 5.442% | 4.272% | 2.716% | 1.775% | 1.42% | 5.93496987 | 4.94637368 | 3.55725734 | 2.65481417 | 2.30353801 | [aba] | [abca] | [abcbca] | [abcbcba]
16 | [ABABACACABCBACBC] | P-3M1 | 12.3554 | 41.0834 | 6 | 13.12792 | 17.90467 | 1 | 5.356% | 4.196% | 2.652% | 1.717% | 1.368% | 5.90511627 | 4.91240532 | 3.51799519 | 2.60707267 | 2.25333703 | [aba] | [abca] | [abcba] | [abcbcba]
16 | [ABABACACBABABCAC] | P-6M2 | 12.3694 | 41.1052 | 6 | 13.08943 | 17.92647 | 1 | 5.489% | 4.324% | 2.769% | 1.829% | 1.461% | 5.92384027 | 4.93859467 | 3.56169281 | 2.67964239 | 2.33313132 | [aba] | [abca] | [abcbca] | [abcbcba]
16 | [ABABACACBABABCBC] | P63MC | 12.4057 | 41.2186 | 6 | 13.08933 | 17.92628 | 1 | 5.612% | 4.427% | 2.856% | 1.894% | 1.529% | 6.04161499 | 5.0385937 | 3.65019296 | 2.75012288 | 2.40656184 | [aba] | [abca] | [abcbca] | [abcbcba]
16 | [ABABACACBACACABC] | P3M1 | 12.3299 | 40.727 | 6 | 13.09859 | 17.9029 | 1 | 5.332% | 4.189% | 2.661% | 1.732% | 1.381% | 5.72335635 | 4.78812752 | 3.4493697 | 2.58142695 | 2.24009839 | [aba] | [abca] | [abcbca] | [abcbcba]
16 | [ABABACACBCACBCAC] | P-6M2 | 12.3514 | 41.1103 | 6 | 13.13331 | 17.92336 | 1 | 5.41% | 4.254% | 2.719% | 1.778% | 1.425% | 5.87464374 | 4.89596962 | 3.52164712 | 2.63675718 | 2.29050994 | [aba] | [abcba] | [abcbca] | [abcbcba]
16 | [ABABACACBCBABABC] | P-3M1 | 12.3621 | 40.976 | 6 | 13.54229 | 17.70216 | 1 | 5.471% | 4.306% | 2.766% | 1.826% | 1.468% | 5.85066271 | 4.87759471 | 3.52794782 | 2.65966259 | 2.32732429 | [aba] | [abca] | [abcbca] | [abcbcba]
16 | [ABABACBABABCACBC] | P-3M1 | 12.3585 | 41.0507 | 6 | 13.1258 | 17.90259 | 1 | 5.382% | 4.218% | 2.671% | 1.734% | 1.386% | 5.90301994 | 4.91506744 | 3.52645433 | 2.61895224 | 2.26778278 | [aba] | [abca] | [abcba] | [abcbcba]
16 | [ABABACBABCABACBC] | P3M1 | 12.4156 | 41.1733 | 6 | 13.14731 | 17.87823 | 1 | 5.482% | 4.292% | 2.703% | 1.746% | 1.392% | 6.14100646 | 5.11166214 | 3.65799642 | 2.70203808 | 2.31945855 | [aba] | [abca] | [abcba] | [abcbcba]
16 | [ABABACBABCABCABC] | P3M1 | 12.4397 | 41.0006 | 6 | 13.11247 | 17.85593 | 1 | 5.466% | 4.262% | 2.666% | 1.709% | 1.355% | 6.19348928 | 5.14803996 | 3.67667253 | 2.6980686 | 2.30920512 | [aba] | [abca] | [abcba] | [abcbcba]
16 | [ABABACBABCACBABC] | P-6M2 | 12.3967 | 40.9485 | 6 | 13.14657 | 17.87797 | 1 | 5.442% | 4.265% | 2.69% | 1.735% | 1.385% | 6.03359992 | 5.0273441 | 3.60092842 | 2.6647295 | 2.29223169 | [aba] | [abca] | [abcba] | [abcbcba]
16 | [ABABACBABCBACABC] | P3M1 | 12.3999 | 40.9838 | 6 | 13.14581 | 17.87756 | 1 | 5.438% | 4.255% | 2.682% | 1.733% | 1.379% | 6.05156871 | 5.03585075 | 3.60750893 | 2.66493413 | 2.29297777 | [aba] | [abca] | [abcba] | [abcbcba]
16 | [ABABACBACABACABC] | P-6M2 | 12.3904 | 40.97 | 6 | 13.14463 | 17.8772 | 1 | 5.374% | 4.187% | 2.629% | 1.693% | 1.343% | 6.01234882 | 4.99901669 | 3.56907565 | 2.62821813 | 2.25473685 | [aba] | [abca] | [abcba] | [abcbcba]
16 | [ABABACBACABCACBC] | P3M1 | 12.413 | 41.1772 | 6 | 13.14648 | 17.87798 | 1 | 5.47% | 4.282% | 2.696% | 1.737% | 1.386% | 6.13557873 | 5.1076639 | 3.65176503 | 2.69577659 | 2.31437868 | [aba] | [abca] | [abcba] | [abcbcba]
16 | [ABABACBACACABCBC] | P-3M1 | 12.3787 | 40.9419 | 6 | 13.4747 | 17.73407 | 1 | 5.434% | 4.269% | 2.721% | 1.775% | 1.42% | 5.92215683 | 4.94014196 | 3.55696866 | 2.65074961 | 2.29830336 | [aba] | [abca] | [abcbca] | [abcbcba]
16 | [ABABACBACBABCABC] | P-6M2 | 12.449 | 40.9218 | 6 | 13.11187 | 17.85552 | 1 | 5.47% | 4.261% | 2.666% | 1.712% | 1.357% | 6.19413144 | 5.14997731 | 3.67856104 | 2.69661413 | 2.30878062 | [aba] | [abca] | [abcba] | [abcbcba]
16 | [ABABACBACBACBCBC] | P-3M1 | 12.3885 | 40.8315 | 6 | 13.29654 | 18.0418 | 1 | 5.369% | 4.199% | 2.643% | 1.706% | 1.355% | 5.94616853 | 4.95569071 | 3.54616613 | 2.62103508 | 2.25470985 | [aba] | [abca] | [abcbcba]
16 | [ABABACBACBCBCABC] | P63/MMC | 12.4432 | 40.9165 | 6 | 13.10033 | 17.88043 | 1 | 5.55% | 4.357% | 2.761% | 1.795% | 1.441% | 6.13575847 | 5.10978912 | 3.6736601 | 2.73175664 | 2.35749435 | [aba] | [abca] | [abcbcba]
16 | [ABABACBCABACBCBC] | P-3M1 | 12.3645 | 41.0087 | 6 | 13.56408 | 17.68151 | 1 | 5.416% | 4.246% | 2.697% | 1.761% | 1.401% | 5.9074274 | 4.92199542 | 3.53544396 | 2.63875599 | 2.28353575 | [aba] | [abca] | [abcba] | [abcbcba]
16 | [ABABACBCABCBACBC] | P-6M2 | 12.3764 | 41.0594 | 6 | 13.14748 | 17.87842 | 1 | 5.348% | 4.166% | 2.604% | 1.67% | 1.32% | 6.01083708 | 4.99166203 | 3.55877943 | 2.61255472 | 2.24079038 | [aba] | [abca] | [abcba] | [abcbcba]
16 | [ABABACBCACBCACBC] | P-6M2 | 12.3788 | 41.073 | 6 | 13.1685 | 17.89957 | 1 | 5.46% | 4.278% | 2.717% | 1.774% | 1.414% | 5.97997126 | 4.98260397 | 3.57979425 | 2.66757497 | 2.30591387 | [aba] | [abca] | [abcba] | [abcbcba]
16 | [ABABCABABCABACBC] | P3M1 | 12.4266 | 41.1204 | 6 | 13.13281 | 17.87619 | 1 | 5.516% | 4.323% | 2.734% | 1.772% | 1.415% | 6.1476712 | 5.12017796 | 3.67140212 | 2.72030102 | 2.34349763 | [aba] | [abca] | [abcba] | [abcbca]
16 | [ABABCABABCABCABC] | P-3M1 | 12.387 | 40.8877 | 6 | 13.09617 | 17.8538 | 1 | 5.299% | 4.112% | 2.55% | 1.622% | 1.273% | 6.01759602 | 4.99245042 | 3.54255553 | 2.59069534 | 2.21255223 | [aba] | [abca] | [abcbca]
16 | [ABABCABABCABCBAC] | P3M1 | 12.343 | 40.7014 | 6 | 13.13248 | 17.87624 | 1 | 5.287% | 4.133% | 2.599% | 1.67% | 1.323% | 5.79766983 | 4.84138787 | 3.46944431 | 2.56346185 | 2.20736939 | [aba] | [abca] | [abcba] | [abcbca]
16 | [ABABCABABCACABAC] | P3M1 | 12.4105 | 41.2066 | 6 | 13.13019 | 17.8991 | 1 | 5.539% | 4.36% | 2.778% | 1.815% | 1.46% | 6.09192917 | 5.08088546 | 3.65410435 | 2.72462505 | 2.36082306 | [aba] | [abca] | [abcba] | [abcbca]
16 | [ABABCABABCACBCAC] | P3M1 | 12.3296 | 40.7392 | 6 | 13.1305 | 17.89927 | 1 | 5.331% | 4.188% | 2.662% | 1.728% | 1.38% | 5.73590269 | 4.79368551 | 3.45243131 | 2.5812112 | 2.23987213 | [aba] | [abca] | [abcba] | [abcbca]
16 | [ABABCABABCBABCAC] | P3M1 | 12.4147 | 41.1682 | 6 | 13.13035 | 17.89908 | 1 | 5.558% | 4.372% | 2.792% | 1.83% | 1.469% | 6.08815472 | 5.07797543 | 3.65872862 | 2.73259485 | 2.37204219 | [aba] | [abca] | [abcba] | [abcbca]
16 | [ABABCABABCBACBAC] | P-3M1 | 12.3788 | 40.8916 | 6 | 13.48797 | 17.69981 | 1 | 5.36% | 4.185% | 2.629% | 1.691% | 1.343% | 5.95704371 | 4.95509544 | 3.5399431 | 2.61202423 | 2.24668717 | [aba] | [abca] | [abcba] | [abcbca]
16 | [ABABCABACABABCAC] | P3M1 | 12.4153 | 41.1577 | 6 | 13.13034 | 17.9003 | 1 | 5.555% | 4.376% | 2.79% | 1.832% | 1.467% | 6.0863269 | 5.07862925 | 3.6558756 | 2.73297115 | 2.36893798 | [aba] | [abca] | [abcba] | [abcbca]
16 | [ABABCABACABABCBC] | P3M1 | 12.3295 | 40.7397 | 6 | 13.13133 | 17.89919 | 1 | 5.33% | 4.188% | 2.662% | 1.73% | 1.38% | 5.73595736 | 4.79474617 | 3.45437577 | 2.58239654 | 2.23785582 | [aba] | [abca] | [abcba] | [abcbca]
16 | [ABABCABACABACABC] | P3M1 | 12.4232 | 41.1219 | 6 | 13.15994 | 17.87492 | 1 | 5.502% | 4.313% | 2.725% | 1.761% | 1.408% | 6.14554667 | 5.11994425 | 3.66629391 | 2.71305921 | 2.33084045 | [aba] | [abca] | [abcba] | [abcbca]
16 | [ABABCABACABACBAC] | P3M1 | 12.4262 | 41.0675 | 6 | 13.16174 | 17.87511 | 1 | 5.498% | 4.31% | 2.721% | 1.761% | 1.404% | 6.13224013 | 5.10807332 | 3.65996498 | 2.70909049 | 2.32740664 | [aba] | [abca] | [abcba] | [abcbca]
16 | [ABABCABACABCABAC] | P3M1 | 12.4246 | 41.0789 | 6 | 13.16106 | 17.87522 | 1 | 5.493% | 4.3% | 2.714% | 1.757% | 1.4% | 6.13110216 | 5.10436377 | 3.65488011 | 2.70417363 | 2.32535652 | [aba] | [abca] | [abcba] | [abcbca]
16 | [ABABCABACABCACBC] | P3M1 | 12.3866 | 40.9649 | 6 | 13.5982 | 17.65057 | 1 | 5.379% | 4.202% | 2.64% | 1.698% | 1.349% | 5.9971995 | 4.99108841 | 3.56363225 | 2.63076794 | 2.26023254 | [aba] | [abca] | [abcba] | [abcbca]
16 | [ABABCABACABCBABC] | P-3M1 | 12.3842 | 40.9484 | 6 | 13.16055 | 17.87501 | 1 | 5.373% | 4.188% | 2.63% | 1.696% | 1.344% | 5.98975665 | 4.98041977 | 3.55562696 | 2.62272829 | 2.2580085 | [aba] | [abca] | [abcba] | [abcbca]
16 | [ABABCABACABCBCAC] | P3M1 | 12.405 | 41.2263 | 6 | 13.13095 | 17.8991 | 1 | 5.515% | 4.329% | 2.751% | 1.8% | 1.439% | 6.08505096 | 5.0664761 | 3.6411061 | 2.71278304 | 2.34671734 | [aba] | [abca] | [abcba] | [abcbca]
16 | [ABABCABACACBABAC] | P3M1 | 12.4132 | 41.1733 | 6 | 13.13121 | 17.89923 | 1 | 5.55% | 4.361% | 2.781% | 1.825% | 1.46% | 6.08638223 | 5.07437188 | 3.65153808 | 2.72911126 | 2.36289854 | [aba] | [abca] | [abcba] | [abcbca]
16 | [ABABCABACACBACBC] | P3M1 | 12.4217 | 41.0476 | 6 | 13.13256 | 17.87634 | 1 | 5.492% | 4.299% | 2.716% | 1.762% | 1.404% | 6.11355994 | 5.09040975 | 3.64801475 | 2.70113224 | 2.3272523 | [aba] | [abca] | [abcba] | [abcbca]
16 | [ABABCABACACBCABC] | P3M1 | 12.3833 | 41.0341 | 6 | 13.13402 | 17.87642 | 1 | 5.374% | 4.196% | 2.631% | 1.693% | 1.342% | 6.01655761 | 5.00337019 | 3.57026786 | 2.62959809 | 2.25746869 | [aba] | [abca] | [abcba] | [abcbca]
16 | [ABABCABACACBCBAC] | P3M1 | 12.4127 | 41.1796 | 6 | 13.13247 | 17.89934 | 1 | 5.557% | 4.367% | 2.789% | 1.829% | 1.465% | 6.09006508 | 5.0768466 | 3.65460446 | 2.73105874 | 2.36626383 | [aba] | [abca] | [abcba] | [abcbca]
16 | [ABABCABACBABACBC] | P-6M2 | 12.3862 | 40.9694 | 6 | 13.13301 | 17.87637 | 1 | 5.382% | 4.208% | 2.646% | 1.702% | 1.353% | 6.00180992 | 4.99444559 | 3.57116523 | 2.63320572 | 2.26563206 | [aba] | [abca] | [abcba] | [abcbca]
16 | [ABABCABACBABCABC] | P3M1 | 12.4414 | 41.0307 | 6 | 13.44576 | 17.6744 | 1 | 5.478% | 4.267% | 2.671% | 1.713% | 1.355% | 6.20752446 | 5.16158919 | 3.68677633 | 2.7025628 | 2.31557243 | [aba] | [abca] | [abcba] | [abcbca]
16 | [ABABCABACBABCBAC] | P3M1 | 12.4157 | 41.1879 | 6 | 13.16213 | 17.87562 | 1 | 5.478% | 4.285% | 2.699% | 1.743% | 1.387% | 6.14246502 | 5.11448065 | 3.65805839 | 2.700529 | 2.31820934 | [aba] | [abca] | [abcba] | [abcbca]
16 | [ABABCABACBACABAC] | P3M1 | 12.4142 | 41.1951 | 6 | 13.16212 | 17.87553 | 1 | 5.466% | 4.278% | 2.693% | 1.736% | 1.383% | 6.14350215 | 5.11511729 | 3.65357638 | 2.69879933 | 2.31280743 | [aba] | [abca] | [abcba] | [abcbca]
16 | [ABABCABACBACACBC] | P3M1 | 12.4227 | 41.1377 | 6 | 13.13329 | 17.87645 | 1 | 5.499% | 4.306% | 2.722% | 1.76% | 1.405% | 6.14371003 | 5.11672286 | 3.66515415 | 2.71158857 | 2.3336178 | [aba] | [abca] | [abcba] | [abcbca]
16 | [ABABCABACBACBABC] | P-3M1 | 12.4396 | 41.0618 | 6 | 13.12787 | 17.85309 | 1 | 5.466% | 4.266% | 2.668% | 1.708% | 1.353% | 6.20783228 | 5.16187173 | 3.67937461 | 2.70471908 | 2.3114249 | [aba] | [abca] | [abcba] | [abcbca]
16 | [ABABCABACBACBCAC] | P3M1 | 12.4211 | 41.135 | 6 | 13.13512 | 17.87681 | 1 | 5.496% | 4.303% | 2.715% | 1.758% | 1.401% | 6.1380948 | 5.11289268 | 3.66164762 | 2.70729293 | 2.33102573 | [aba] | [abca] | [abcba] | [abcbca]
16 | [ABABCABACBCABCAC] | P3M1 | 12.4162 | 41.0484 | 6 | 13.13355 | 17.87649 | 1 | 5.456% | 4.273% | 2.694% | 1.742% | 1.39% | 6.09147973 | 5.07047437 | 3.62761346 | 2.6839996 | 2.31300506 | [aba] | [abca] | [abcba] | [abcbca]
16 | [ABABCABACBCABCBC] | P-3M1 | 12.4237 | 41.083 | 6 | 13.13278 | 17.87645 | 1 | 5.502% | 4.296% | 2.719% | 1.764% | 1.404% | 6.13089864 | 5.09957461 | 3.65294569 | 2.70356553 | 2.32959864 | [aba] | [abca] | [abcba] | [abcbca]
16 | [ABABCABACBCACABC] | P3M1 | 12.343 | 40.7024 | 6 | 13.13261 | 17.87622 | 1 | 5.287% | 4.134% | 2.598% | 1.669% | 1.324% | 5.79840751 | 4.84168992 | 3.4694413 | 2.56441201 | 2.20639997 | [aba] | [abca] | [abcba] | [abcbca]
16 | [ABABCABACBCACBAC] | P3M1 | 12.4215 | 41.1148 | 6 | 13.16197 | 17.87526 | 1 | 5.491% | 4.298% | 2.712% | 1.757% | 1.399% | 6.13660142 | 5.10687904 | 3.65688339 | 2.70466272 | 2.32521907 | [aba] | [abca] | [abcba] | [abcbca]
16 | [ABABCABACBCBABAC] | P3M1 | 12.3609 | 41.0892 | 6 | 13.1326 | 17.89966 | 1 | 5.377% | 4.209% | 2.662% | 1.726% | 1.377% | 5.92514475 | 4.92645157 | 3.52894093 | 2.6229707 | 2.26654484 | [aba] | [abca] | [abcba] | [abcbca]
16 | [ABABCABACBCBACBC] | P63MC | 12.3426 | 40.7048 | 6 | 13.13236 | 17.8764 | 1 | 5.289% | 4.135% | 2.602% | 1.67% | 1.325% | 5.80268588 | 4.84280376 | 3.46725255 | 2.56847592 | 2.20639907 | [aba] | [abca] | [abcba] | [abcbca]
16 | [ABABCABCABABCBAC] | P-3M1 | 12.3852 | 40.8504 | 6 | 13.45166 | 17.6926 | 1 | 5.367% | 4.194% | 2.638% | 1.701% | 1.35% | 5.95168011 | 4.95431584 | 3.54279205 | 2.61919321 | 2.25499932 | [aba] | [abca] | [abcba] | [abcbca]
16 | [ABABCABCABACABAC] | P3M1 | 12.3871 | 40.8595 | 6 | 13.48196 | 17.68067 | 1 | 5.361% | 4.19% | 2.634% | 1.693% | 1.345% | 5.95660401 | 4.96082507 | 3.54834925 | 2.61827717 | 2.25000107 | [aba] | [abca] | [abcba] | [abcbca]
16 | [ABABCABCABACACBC] | P3M1 | 12.3893 | 41.019 | 6 | 13.13412 | 17.87692 | 1 | 5.391% | 4.209% | 2.643% | 1.702% | 1.351% | 6.03069106 | 5.01321551 | 3.58180829 | 2.63797772 | 2.26747063 | [aba] | [abca] | [abcba] | [abcbca]
16 | [ABABCABCABACBCAC] | P3M1 | 12.4155 | 41.1731 | 6 | 13.13453 | 17.87741 | 1 | 5.478% | 4.286% | 2.703% | 1.745% | 1.391% | 6.13440032 | 5.10741249 | 3.65527544 | 2.69914046 | 2.32228468 | [aba] | [abca] | [abcba] | [abcbca]
16 | [ABABCABCABCABCAC] | P-3M1 | 12.4164 | 40.7301 | 6 | 12.95045 | 18.33808 | 1 | 5.343% | 4.159% | 2.585% | 1.647% | 1.303% | 6.0368529 | 5.02239905 | 3.57163398 | 2.61645391 | 2.23286288 | [aba] | [abca] | [abcbca]
16 | [ABABCABCABCABCBC] | P-3M1 | 12.4077 | 40.7572 | 6 | 13.00576 | 18.31 | 1 | 5.324% | 4.143% | 2.58% | 1.639% | 1.294% | 6.01681809 | 5.00751866 | 3.56449207 | 2.60421604 | 2.22370248 | [aba] | [abca] | [abcbca]
16 | [ABABCABCABCACABC] | P-3M1 | 12.3878 | 40.8679 | 6 | 13.0823 | 18.25838 | 1 | 5.292% | 4.113% | 2.55% | 1.62% | 1.276% | 6.00425635 | 4.99033419 | 3.54200633 | 2.59107219 | 2.20694087 | [aba] | [abca] | [abcbca]
16 | [ABABCABCABCACBAC] | P3M1 | 12.4153 | 41.0609 | 6 | 13.12851 | 17.85374 | 1 | 5.397% | 4.193% | 2.611% | 1.665% | 1.312% | 6.14854903 | 5.11053403 | 3.63449357 | 2.65498288 | 2.26792092 | [aba] | [abca] | [abcba] | [abcbca]
16 | [ABABCABCABCBABAC] | P3M1 | 12.3684 | 41.0835 | 6 | 13.13574 | 17.87721 | 1 | 5.329% | 4.15% | 2.595% | 1.663% | 1.314% | 5.98585039 | 4.97085825 | 3.54088177 | 2.60261665 | 2.23267182 | [aba] | [abca] | [abcba] | [abcbca]
16 | [ABABCABCABCBACBC] | P3M1 | 12.358 | 40.6557 | 6 | 13.12814 | 17.85354 | 1 | 5.244% | 4.077% | 2.532% | 1.606% | 1.265% | 5.86870694 | 4.8900176 | 3.48248098 | 2.54598415 | 2.17474373 | [aba] | [abca] | [abcba] | [abcbca]
16 | [ABABCABCABCBCABC] | P-3M1 | 12.3908 | 40.8668 | 6 | 13.09355 | 18.25519 | 1 | 5.291% | 4.12% | 2.552% | 1.616% | 1.278% | 6.01259796 | 4.995888 | 3.54876666 | 2.58972347 | 2.21147204 | [aba] | [abca] | [abcbca]
16 | [ABABCABCACABACBC] | P3M1 | 12.4229 | 41.1277 | 6 | 13.13328 | 17.87659 | 1 | 5.509% | 4.318% | 2.73% | 1.768% | 1.411% | 6.14547411 | 5.11833521 | 3.66921779 | 2.71485566 | 2.33870875 | [aba] | [abca] | [abcba] | [abcbca]
16 | [ABABCABCACBABCAC] | P3M1 | 12.4176 | 41.1235 | 6 | 13.13459 | 17.87693 | 1 | 5.496% | 4.293% | 2.711% | 1.758% | 1.398% | 6.12820689 | 5.1009833 | 3.65426486 | 2.70201434 | 2.32789237 | [aba] | [abca] | [abcba] | [abcbca]
16 | [ABABCABCACBABCBC] | P3M1 | 12.4 | 40.938 | 6 | 13.13404 | 17.87676 | 1 | 5.413% | 4.23% | 2.661% | 1.72% | 1.367% | 6.00961228 | 5.00190212 | 3.57770497 | 2.64263284 | 2.2752089 | [aba] | [abca] | [abcba] | [abcbca]
16 | [ABABCABCACBACABC] | P3M1 | 12.435 | 40.9319 | 6 | 13.12745 | 17.85288 | 1 | 5.436% | 4.235% | 2.645% | 1.694% | 1.34% | 6.16165434 | 5.11826649 | 3.65044834 | 2.67832164 | 2.29048731 | [aba] | [abca] | [abcba] | [abcbca]
16 | [ABABCABCACBACBAC] | P3M1 | 12.4316 | 40.9679 | 6 | 13.12811 | 17.85342 | 1 | 5.428% | 4.222% | 2.637% | 1.685% | 1.334% | 6.16178107 | 5.12242568 | 3.65081741 | 2.67004782 | 2.28481843 | [aba] | [abca] | [abcba] | [abcbca]
16 | [ABABCABCACBCABAC] | P3M1 | 12.4136 | 41.1725 | 6 | 13.16192 | 17.87552 | 1 | 5.474% | 4.276% | 2.699% | 1.742% | 1.384% | 6.13488733 | 5.10909904 | 3.6528789 | 2.6958253 | 2.31529699 | [aba] | [abca] | [abcba] | [abcbca]
16 | [ABABCABCACBCACBC] | P3M1 | 12.4169 | 41.1711 | 6 | 13.16014 | 17.87729 | 1 | 5.48% | 4.284% | 2.702% | 1.744% | 1.392% | 6.13997334 | 5.10870902 | 3.65684659 | 2.69901282 | 2.3216258 | [aba] | [abca] | [abcba] | [abcbca]
16 | [ABABCABCBABACABC] | P-3M1 | 12.3939 | 41.0147 | 6 | 13.13366 | 17.87629 | 1 | 5.411% | 4.227% | 2.66% | 1.713% | 1.363% | 6.03871462 | 5.02561241 | 3.5936853 | 2.65020485 | 2.27919416 | [aba] | [abca] | [abcba] | [abcbca]
16 | [ABABCABCBABACBAC] | P63MC | 12.3433 | 40.7014 | 6 | 13.13421 | 17.87603 | 1 | 5.291% | 4.134% | 2.596% | 1.671% | 1.322% | 5.7975569 | 4.83728811 | 3.46715862 | 2.56567133 | 2.20743448 | [aba] | [abca] | [abcba] | [abcbca]
16 | [ABABCABCBABCABAC] | P3M1 | 12.4108 | 41.0709 | 6 | 13.16177 | 17.87609 | 1 | 5.471% | 4.278% | 2.697% | 1.748% | 1.387% | 6.10026394 | 5.0766663 | 3.635362 | 2.6876501 | 2.3112618 | [aba] | [abca] | [abcba] | [abcbca]
16 | [ABABCABCBABCACBC] | P3M1 | 12.4185 | 41.16 | 6 | 13.16031 | 17.8753 | 1 | 5.486% | 4.288% | 2.705% | 1.75% | 1.394% | 6.14236432 | 5.1088458 | 3.65768561 | 2.70177385 | 2.32405177 | [aba] | [abca] | [abcba] | [abcbca]
16 | [ABABCABCBABCBCAC] | P3M1 | 12.4096 | 41.203 | 6 | 13.13144 | 17.89989 | 1 | 5.538% | 4.346% | 2.77% | 1.816% | 1.453% | 6.08753816 | 5.07091293 | 3.65069768 | 2.72089551 | 2.3620263 | [aba] | [abca] | [abcba] | [abcbca]
16 | [ABABCABCBACABCBC] | P3M1 | 12.423 | 41.1177 | 6 | 13.13238 | 17.87658 | 1 | 5.501% | 4.303% | 2.723% | 1.762% | 1.408% | 6.13651484 | 5.10668644 | 3.65969828 | 2.70926661 | 2.33424502 | [aba] | [abca] | [abcba] | [abcbca]
16 | [ABABCABCBACBABAC] | P-6M2 | 12.3904 | 40.9195 | 6 | 13.13394 | 17.87673 | 1 | 5.393% | 4.211% | 2.649% | 1.709% | 1.356% | 5.99456859 | 4.9890931 | 3.56797895 | 2.63685711 | 2.26784936 | [aba] | [abca] | [abcba] | [abcbca]
16 | [ABABCABCBACBACBC] | P3M1 | 12.358 | 40.6556 | 6 | 13.12778 | 17.85337 | 1 | 5.242% | 4.077% | 2.532% | 1.605% | 1.265% | 5.87053985 | 4.89075159 | 3.48317268 | 2.5464923 | 2.17496465 | [aba] | [abca] | [abcba] | [abcbca]
16 | [ABABCABCBCABACBC] | P-3M1 | 12.3699 | 41.002 | 6 | 13.56687 | 17.68396 | 1 | 5.343% | 4.172% | 2.62% | 1.682% | 1.334% | 5.9680194 | 4.96143464 | 3.54066414 | 2.61094505 | 2.24090984 | [aba] | [abca] | [abcba] | [abcbca]
16 | [ABABCABCBCACABAC] | P3M1 | 12.3295 | 40.7387 | 6 | 13.13128 | 17.90002 | 1 | 5.327% | 4.191% | 2.659% | 1.729% | 1.378% | 5.73129376 | 4.79423305 | 3.45367308 | 2.57971512 | 2.23674622 | [aba] | [abca] | [abcba] | [abcbca]
16 | [ABABCACABABCACBC] | P3M1 | 12.3718 | 41.0442 | 6 | 13.13017 | 17.89943 | 1 | 5.404% | 4.236% | 2.687% | 1.749% | 1.396% | 5.9390284 | 4.94138571 | 3.54699871 | 2.63974882 | 2.2875196 | [aba] | [abca] | [abcba] | [abcbca]
16 | [ABABCACABABCBCAC] | P-3M1 | 12.363 | 41.0158 | 6 | 13.54613 | 17.72253 | 1 | 5.456% | 4.304% | 2.764% | 1.816% | 1.46% | 5.86508104 | 4.89437249 | 3.53670829 | 2.65942157 | 2.32213113 | [aba] | [abca] | [abcbca]
16 | [ABABCACABACABCBC] | P3M1 | 12.4128 | 41.1843 | 6 | 13.12965 | 17.89919 | 1 | 5.548% | 4.361% | 2.78% | 1.822% | 1.46% | 6.0891776 | 5.07469724 | 3.6506255 | 2.72721758 | 2.36293808 | [aba] | [abca] | [abcba] | [abcbca]
16 | [ABABCACABACBACBC] | P3M1 | 12.3984 | 40.9764 | 6 | 13.13389 | 17.87674 | 1 | 5.415% | 4.235% | 2.667% | 1.719% | 1.37% | 6.03445139 | 5.02167686 | 3.59238058 | 2.65300879 | 2.2830642 | [aba] | [abca] | [abcba] | [abcbca]
16 | [ABABCACABACBCBAC] | P-3M1 | 12.3684 | 41.0139 | 6 | 13.13093 | 17.89952 | 1 | 5.41% | 4.244% | 2.692% | 1.751% | 1.402% | 5.92707129 | 4.93687247 | 3.54665998 | 2.6344117 | 2.28249315 | [aba] | [abca] | [abcba] | [abcbca]
16 | [ABABCACBABACABAC] | P-6M2 | 12.3668 | 41.012 | 6 | 13.15848 | 17.89861 | 1 | 5.404% | 4.236% | 2.689% | 1.75% | 1.394% | 5.91986989 | 4.93280503 | 3.54191554 | 2.63783517 | 2.28227679 | [aba] | [abca] | [abcba] | [abcbca]
16 | [ABABCACBABACACBC] | P3M1 | 12.4081 | 41.2131 | 6 | 13.13174 | 17.89969 | 1 | 5.537% | 4.347% | 2.772% | 1.815% | 1.455% | 6.08796735 | 5.07529681 | 3.65108932 | 2.71827799 | 2.35877197 | [aba] | [abca] | [abcba] | [abcbca]
16 | [ABABCACBABCACBAC] | P3M1 | 12.3402 | 40.7235 | 6 | 13.16321 | 17.87616 | 1 | 5.289% | 4.131% | 2.596% | 1.67% | 1.319% | 5.80021261 | 4.8417007 | 3.4656189 | 2.56437204 | 2.20282256 | [aba] | [abca] | [abcba] | [abcbca]
16 | [ABABCACBABCBABAC] | P3M1 | 12.3273 | 40.755 | 6 | 13.15969 | 17.8989 | 1 | 5.327% | 4.189% | 2.655% | 1.726% | 1.377% | 5.73884593 | 4.7959907 | 3.45218427 | 2.57776449 | 2.23372865 | [aba] | [abca] | [abcba] | [abcbca]
16 | [ABABCACBABCBACBC] | P3M1 | 12.3402 | 40.7205 | 6 | 13.16188 | 17.87591 | 1 | 5.286% | 4.127% | 2.593% | 1.668% | 1.319% | 5.80633973 | 4.8436123 | 3.46760072 | 2.5627083 | 2.20382484 | [aba] | [abca] | [abcba] | [abcbca]
16 | [ABABCACBACABCBAC] | P3M1 | 12.3821 | 41.0427 | 6 | 13.16331 | 17.87619 | 1 | 5.379% | 4.196% | 2.631% | 1.695% | 1.34% | 6.01372652 | 5.00275454 | 3.57064044 | 2.6310538 | 2.25814898 | [aba] | [abca] | [abcba] | [abcbca]
16 | [ABABCACBACBABCAC] | P-3M1 | 12.3687 | 41.0368 | 6 | 13.13456 | 17.87715 | 1 | 5.328% | 4.144% | 2.593% | 1.667% | 1.312% | 5.97502262 | 4.95935486 | 3.53009233 | 2.60068042 | 2.22976405 | [aba] | [abca] | [abcba] | [abcbca]
16 | [ABABCACBACBACBAC] | P3M1 | 12.358 | 40.6545 | 6 | 13.12976 | 17.85429 | 1 | 5.239% | 4.073% | 2.53% | 1.603% | 1.262% | 5.86251983 | 4.88853115 | 3.48093773 | 2.5461923 | 2.17076841 | [aba] | [abca] | [abcba] | [abcbca]
16 | [ABABCACBACBCABAC] | P3M1 | 12.411 | 41.2085 | 6 | 13.16279 | 17.8761 | 1 | 5.459% | 4.265% | 2.683% | 1.731% | 1.374% | 6.14248792 | 5.10830274 | 3.64893353 | 2.69091881 | 2.30851244 | [aba] | [abca] | [abcba] | [abcbca]
16 | [ABABCACBACBCACBC] | P3M1 | 12.386 | 40.9565 | 6 | 13.16141 | 17.8756 | 1 | 5.373% | 4.198% | 2.639% | 1.696% | 1.349% | 5.99580245 | 4.98911133 | 3.56506916 | 2.6285925 | 2.26048103 | [aba] | [abca] | [abcba] | [abcbca]
16 | [ABABCACBCABACBAC] | P3M1 | 12.3406 | 40.719 | 6 | 13.16256 | 17.87499 | 1 | 5.282% | 4.131% | 2.592% | 1.665% | 1.32% | 5.80019111 | 4.8419679 | 3.46908746 | 2.55986641 | 2.20181818 | [aba] | [abca] | [abcba] | [abcbca]
16 | [ABABCACBCABCABAC] | P3M1 | 12.4153 | 41.1607 | 6 | 13.16191 | 17.87568 | 1 | 5.469% | 4.275% | 2.691% | 1.739% | 1.383% | 6.13580251 | 5.10492407 | 3.64905227 | 2.69529892 | 2.31440302 | [aba] | [abca] | [abcba] | [abcbca]
16 | [ABABCACBCABCACBC] | P-3M1 | 12.3933 | 40.9124 | 6 | 13.51386 | 17.70735 | 1 | 5.404% | 4.227% | 2.665% | 1.717% | 1.373% | 6.00383125 | 5.00071218 | 3.58310632 | 2.64122335 | 2.27415386 | [aba] | [abca] | [abcba] | [abcbca]
16 | [ABABCACBCACBABAC] | P-6M2 | 12.3645 | 41.0487 | 6 | 13.15827 | 17.89849 | 1 | 5.388% | 4.223% | 2.671% | 1.739% | 1.381% | 5.92549647 | 4.92877471 | 3.5297742 | 2.62802585 | 2.27011973 | [aba] | [abca] | [abcba] | [abcbca]
16 | [ABABCACBCACBCBAC] | P3M1 | 12.4065 | 41.2323 | 6 | 13.158 | 17.89858 | 1 | 5.524% | 4.334% | 2.757% | 1.801% | 1.441% | 6.09357349 | 5.07180357 | 3.64663054 | 2.7135495 | 2.34830798 | [aba] | [abca] | [abcba] | [abcbca]
16 | [ABABCACBCBABCBAC] | P3M1 | 12.3274 | 40.7549 | 6 | 13.15938 | 17.89871 | 1 | 5.327% | 4.186% | 2.655% | 1.727% | 1.375% | 5.73807425 | 4.7941898 | 3.45276542 | 2.57742978 | 2.23355699 | [aba] | [abca] | [abcba] | [abcbca]
16 | [ABABCBABACABCBAC] | P-6M2 | 12.3631 | 41.1025 | 6 | 13.16068 | 17.90108 | 1 | 5.386% | 4.221% | 2.669% | 1.735% | 1.379% | 5.94145187 | 4.94616328 | 3.54490329 | 2.62943663 | 2.2712833 | [aba] | [abca] | [abcba] | [abcbca]
16 | [ABABCBABACACBCAC] | P63/MMC | 12.4017 | 41.2697 | 6 | 13.12373 | 17.92233 | 1 | 5.588% | 4.406% | 2.836% | 1.873% | 1.51% | 6.04462704 | 5.04412431 | 3.6501416 | 2.74092516 | 2.39186543 | [aba] | [abcba] | [abcbca]
16 | [ABABCBABCABACBAC] | P3M1 | 12.4119 | 41.2067 | 6 | 13.16329 | 17.87611 | 1 | 5.462% | 4.27% | 2.687% | 1.73% | 1.377% | 6.14189649 | 5.11007304 | 3.65185 | 2.69376557 | 2.3108722 | [aba] | [abca] | [abcba] | [abcbca]
16 | [ABABCBABCABCABAC] | P-3M1 | 12.3964 | 40.8633 | 6 | 13.41483 | 17.84983 | 1 | 5.4% | 4.217% | 2.656% | 1.713% | 1.362% | 5.99084683 | 4.9900067 | 3.57306861 | 2.63832861 | 2.26812465 | [aba] | [abca] | [abcba] | [abcbca]
16 | [ABABCBABCBABCBAC] | P3M1 | 12.4006 | 41.2681 | 6 | 13.18537 | 17.89748 | 1 | 5.493% | 4.307% | 2.734% | 1.781% | 1.422% | 6.08984902 | 5.06590973 | 3.63779847 | 2.70098571 | 2.33292507 | [aba] | [abca] | [abcba] | [abcbca]
16 | [ABABCBABCBACABAC] | P-3M1 | 12.361 | 41.0776 | 6 | 13.1854 | 17.89749 | 1 | 5.385% | 4.208% | 2.664% | 1.735% | 1.377% | 5.93200445 | 4.93196048 | 3.53361746 | 2.62389433 | 2.26265994 | [aba] | [abca] | [abcba] | [abcbca]
16 | [ABABCBABCBACBCAC] | P3M1 | 12.3575 | 41.076 | 6 | 13.15948 | 17.89853 | 1 | 5.367% | 4.199% | 2.656% | 1.721% | 1.371% | 5.91393264 | 4.91587026 | 3.52232635 | 2.61584747 | 2.25848403 | [aba] | [abca] | [abcba] | [abcbca]
16 | [ABABCBABCBCACBAC] | P-3M1 | 12.3988 | 41.2393 | 6 | 13.644 | 17.6785 | 1 | 5.495% | 4.309% | 2.738% | 1.787% | 1.426% | 6.07537207 | 5.05700054 | 3.63443881 | 2.70076451 | 2.33353476 | [aba] | [abca] | [abcba] | [abcbca]
16 | [ABABCBACABACBCAC] | P-3M1 | 12.3725 | 41.0359 | 6 | 13.15966 | 17.89884 | 1 | 5.425% | 4.258% | 2.703% | 1.758% | 1.406% | 5.94584155 | 4.9546749 | 3.55898473 | 2.64922832 | 2.29353965 | [aba] | [abca] | [abcba] | [abcbca]
16 | [ABABCBACABCACBAC] | P3M1 | 12.3825 | 41.0455 | 6 | 13.16403 | 17.87616 | 1 | 5.368% | 4.189% | 2.628% | 1.69% | 1.337% | 6.01764322 | 5.00423293 | 3.5712846 | 2.62767552 | 2.25461848 | [aba] | [abca] | [abcba] | [abcbca]
16 | [ABABCBACBABCBCAC] | P-3M1 | 12.3796 | 40.9362 | 6 | 13.49934 | 17.71831 | 1 | 5.431% | 4.277% | 2.723% | 1.77% | 1.421% | 5.92184041 | 4.94204392 | 3.56098629 | 2.65189102 | 2.29840169 | [aba] | [abca] | [abcba] | [abcbca]
16 | [ABACABACABACBABC] | P-6M2 | 12.3829 | 40.962 | 6 | 13.18939 | 17.87451 | 1 | 5.372% | 4.198% | 2.632% | 1.695% | 1.341% | 6.00200764 | 4.99200121 | 3.56664276 | 2.62861356 | 2.25429782 | [aba] | [abca] | [abcba]
16 | [ABACABACABCBACBC] | P-3M1 | 12.3676 | 41.0496 | 6 | 13.19002 | 17.8749 | 1 | 5.323% | 4.155% | 2.599% | 1.662% | 1.319% | 5.97659113 | 4.96918915 | 3.5429888 | 2.59977409 | 2.22702848 | [aba] | [abca] | [abcba]
16 | [ABACABACBABCACBC] | P3M1 | 12.3814 | 40.9944 | 6 | 13.18973 | 17.87476 | 1 | 5.37% | 4.194% | 2.629% | 1.693% | 1.341% | 6.00244617 | 4.99094231 | 3.56344612 | 2.62801289 | 2.25300873 | [aba] | [abca] | [abcba]
16 | [ABACABACBABCBABC] | P63/MMC | 12.4183 | 41.1136 | 6 | 13.18887 | 17.87421 | 1 | 5.479% | 4.277% | 2.691% | 1.744% | 1.383% | 6.12937969 | 5.10181116 | 3.65017102 | 2.691062 | 2.31498444 | [aba] | [abca] | [abcba]
16 | [ABACABACBACBACBC] | P3M1 | 12.4243 | 41.111 | 6 | 13.15801 | 17.85289 | 1 | 5.428% | 4.22% | 2.631% | 1.678% | 1.323% | 6.19005105 | 5.1443734 | 3.66062774 | 2.67856036 | 2.28207696 | [aba] | [abca] | [abcba]
16 | [ABACABACBACBCABC] | P-6M2 | 12.405 | 40.8622 | 6 | 13.15699 | 17.85224 | 1 | 5.339% | 4.145% | 2.577% | 1.642% | 1.293% | 6.05942871 | 5.0334122 | 3.57730727 | 2.61623205 | 2.23095746 | [aba] | [abca] | [abcba]
16 | [ABACABACBCABACBC] | P-6M2 | 12.3744 | 41.0611 | 6 | 13.19041 | 17.87522 | 1 | 5.345% | 4.166% | 2.608% | 1.672% | 1.327% | 6.01027485 | 4.99184817 | 3.55814909 | 2.61219474 | 2.24061182 | [aba] | [abca] | [abcba]
16 | [ABACABCABACBACBC] | P3M1 | 12.3555 | 40.6727 | 6 | 13.15787 | 17.85273 | 1 | 5.236% | 4.074% | 2.529% | 1.601% | 1.261% | 5.86616529 | 4.89233831 | 3.48584458 | 2.54177436 | 2.16926905 | [aba] | [abca] | [abcba]
16 | [ABACABCABACBCABC] | P3M1 | 12.4298 | 41.0113 | 6 | 13.15783 | 17.85258 | 1 | 5.422% | 4.22% | 2.634% | 1.68% | 1.327% | 6.16577975 | 5.12574493 | 3.65192742 | 2.67200076 | 2.27969995 | [aba] | [abca] | [abcba]
16 | [ABACABCABCABACBC] | P3M1 | 12.4235 | 41.1352 | 6 | 13.15851 | 17.85291 | 1 | 5.417% | 4.218% | 2.626% | 1.672% | 1.322% | 6.19677014 | 5.14807014 | 3.66115174 | 2.67802341 | 2.28077542 | [aba] | [abca] | [abcba]
16 | [ABACABCABCABCABC] | P-3M1 | 12.4071 | 40.8988 | 6 | 12.71419 | 18.45431 | 1 | 5.265% | 4.068% | 2.492% | 1.555% | 1.216% | 6.11707977 | 5.07389502 | 3.57900542 | 2.58456869 | 2.18218608 | [aba] | [abca] | [abcba]
16 | [ABACABCABCACBABC] | P3M1 | 12.3557 | 40.6731 | 6 | 13.15824 | 17.85248 | 1 | 5.237% | 4.074% | 2.53% | 1.603% | 1.261% | 5.86494069 | 4.8909079 | 3.48327329 | 2.54436817 | 2.16886099 | [aba] | [abca] | [abcba]
16 | [ABACABCACBACBABC] | P-3M1 | 12.384 | 40.9906 | 6 | 13.15806 | 17.85232 | 1 | 5.285% | 4.11% | 2.545% | 1.609% | 1.266% | 6.04176937 | 5.01510245 | 3.55857113 | 2.59137925 | 2.20485505 | [aba] | [abca] | [abcba]
16 | [ABACABCBACABACBC] | P63/MMC | 12.4082 | 41.2239 | 6 | 13.19022 | 17.8751 | 1 | 5.455% | 4.252% | 2.668% | 1.726% | 1.362% | 6.14127967 | 5.10079992 | 3.63993233 | 2.68537442 | 2.29984944 | [aba] | [abca] | [abcba]
16 | [ABACBABCABCBACBC] | P-3M1 | 12.3948 | 40.8372 | 6 | 13.49883 | 17.66862 | 1 | 5.318% | 4.139% | 2.572% | 1.634% | 1.29% | 6.02512351 | 5.01091233 | 3.56135345 | 2.60023165 | 2.21734071 | [aba] | [abca] | [abcba]
16 | [ABACBACABCABACBC] | P-6M2 | 12.3909 | 40.9676 | 6 | 13.15914 | 17.85282 | 1 | 5.326% | 4.134% | 2.566% | 1.626% | 1.285% | 6.06819681 | 5.03462188 | 3.57585486 | 2.60884886 | 2.22405102 | [aba] | [abca] | [abcba]
16 | [ABACBACABCABCABC] | P-3M1 | 12.4121 | 40.7511 | 6 | 12.81738 | 18.4067 | 1 | 5.245% | 4.053% | 2.482% | 1.554% | 1.211% | 6.07362322 | 5.0403047 | 3.56043312 | 2.56968853 | 2.17292664 | [aba] | [abca] | [abcba]
16 | [ABACBACBACABCABC] | P63/MMC | 12.4639 | 40.8664 | 6 | 13.11307 | 17.82995 | 1 | 5.401% | 4.19% | 2.586% | 1.635% | 1.282% | 6.2511518 | 5.1890327 | 3.68312437 | 2.67392332 | 2.2678507 | [aba] | [abca] | [abcba]