## Sheet1
Dataset S6 ¦ Linear combination fitting results for sulfur 1s X-ray absorption near edge structure spectra for Cayman plume samples. Worksheet1: Complete list of reference compounds, assigned functional group, formula, energy (1s or K-edge absorption in eV), and oxidation index sulfur XANES database. The absorption energy was calculated for greigite, mackinawite, and benzothiophene based on known oxidation index. Oxidation index values were calculated for potassium tetrathionate, sodium polysulfide, cystine, cysteine, methionine, 2-thiophenecarboxylic acid, methionine sulfoxide, and sulfanilamide based on the absorption energy.
Reference Filename | Synchrotron-Beamline | Compound | Species Bin Name | Sulfur-Bearing Moiety | Oxidation index | Energy (eV)
ANSA_ALSa | ALS-10.3.2 | 1-amino-2-naphthol-4-sulfonic acid | Sulfonate | -R-SO3-H | 5 * | 2481.25
Benzo_thiophene_CLSb | CLS-SXRMB | Benzothiophene | Thiophene | Aromatic =R-S-R’= | 1 | 2474.8 **
Bornite_CLS_TEYc_May_2015 | CLS-SXRMB | Bornite | Metal sulfide | Cu5FeS4 | -2 * | 2470.42
Chalcopyrite_CLS_TEY_May_2015 | CLS-SXRMB | Chalcopyrite | Metal sulfide | CuFeS2 | -2 * | 2470.43
Covellite_CLS_TEY | CLS-SXRMB | Covellite | Metal sulfide | CuS | -1 * | 2472.2
Cysteine_ALS | ALS-10.3.2 | Cysteine | Thiol | -R-S-H | 0.2 | 2473.5
Cysteine_APSd_TEY | APS-9BM | Cysteine | Thiol | -R-S-H | 0.2 | 2473.5
Cysteine_CLS_ambiente | CLS-SXRMB | Cysteine | Thiol | -R-S-H | 0.2 | 2473.5
Cysteine_CLS_TEY | CLS-SXRMB | Cysteine | Thiol | -R-S-H | 0.2 | 2473.5 **
Cysteine_CLS_TEY_May_2015 | CLS-SXRMB | Cysteine | Thiol | -R-S-H | 0.2 | 2473.5 **
Cystine_ALS | ALS-10.3.2 | Cystine | Organic disulfide | -R-S-S-R’ | -0.4285714 | 2472.8/2474.3 **
Cystine_APS_TEY | APS-9BM | Cystine | Organic disulfide | -R-S-S-R’ | -0.4285714 | 2472.8/2474.3 **
Cystine_CLS_ambient | CLS-SXRMB | Cystine | Organic disulfide | -R-S-S-R’ | -0.4285714 | 2472.8
Cystine_CLS_TEY | CLS-SXRMB | Cystine | Organic disulfide | -R-S-S-R’ | -0.4285714 | 2472.8
Elemental_sulfur_ALS | ALS-10.3.2 | αS8g | Elemental sulfur | S | 0 | 2472.68
Greigite_ALS | ALS-10.3.2 | Greigite | Metal sulfide | Fe3S4 | -2 | 2470.07 **
gypsum powder_APS_TEY | APS-9BM | Gypsum | Inorganic sulfate | SO4 | 6 * | 2482.74
gypsum_CLS_TEY | CLS-SXRMB | Gypsum | Inorganic sulfate | SO4 | 6 * | 2482.74
Gypsum_ALS_TEY | ALS-10.3.2 | Gypsum | Inorganic sulfate | SO4 | 6 * | 2482.74
Gypsum_CLS_Fotios | CLS-SXRMB | Gypsum | Inorganic sulfate | SO4 | 6 | 2482.74
Homocysteic_acid_ALS | ALS-10.3.2 | Homocysteic acid | Sulfonate | -R-SO3-H | 5 * | 2481.2
Mackinawite_ALS | ALS-10.3.2 | Mackinawite | metal sulfide | (Fe,Ni)1 + xSx) | -2 | 2470.07 **
Methionine_ALS | ALS-10.3.2 | Methionine | Organic monosulfide | -R-S-R’ | 0.3 | 2473.62
Methionine_APS_TEY | APS-9BM | Methionine | Organic monosulfide | -R-S-R’ | 0.3 | 2473.62
Methionine_CLS_TEY | CLS-SXRMB | Methionine | Organic monosulfide | -R-S-R’ | 0.3 | 2473.62
Methionine_CLS_TEY_May_2015 | CLS-SXRMB | Methionine | Organic monosulfide | -R-S-R’ | 0.3 | 2473.62
Methionine_sulfoxide_ALS | ALS-10.3.2 | Sulfoxide | Sulfoxide | -R-S(=O)-R’ | 2 | 2476.4
Methionine_sulfoxide_CLS_TEY | CLS-SXRMB | Sulfoxide | Sulfoxide | -R-S(=O)-R’ | 2 | 2476.4
Potassium_tetrathionate_CLS_TEY | CLS-SXRMB | Tetrathionate | Polythionate | K2S4O62- | -0.1/3.3 ** | 2473/ 2478.7
Pyrite_ALS | ALS-10.3.2 | Pyrite | metal sulfide | FeS2 | -1 * | 2472.2
Pyrite_CLS | CLS-SXRMB | Pyrite | metal sulfide | FeS2 | -1 * | 2472.2
Pyrite_YF_CLS | CLS-SXRMB | Pyrite | metal sulfide | FeS2 | -1 * | 2472.2
S8nano_135Rg_CLS_ambient | CLS-SXRMB | S8nano135r | Elemental sulfur | S | 0 * | 2472.9
S8nano_16Rh_CLS_ambient | CLS-SXRMB | S8nano16r | Elemental Sulfur | S | 0 * | 2472.79
SDS_ALS | ALS-10.3.2 | Sodium lauryl sulfate | Ester sulfate | -RO-S(=O)2-O- | 6 * | 2482.76
SDS_CLS_TEY | CLS-SXRMB | Sodium lauryl sulfate | Ester sulfate | -RO-S(=O)2-O- | 6 * | 2482.76
SDS_YF_CLS | CLS-SXRMB | Sodium lauryl sulfate | Ester sulfate | -RO-S(=O)2-O- | 6 * | 2482.76
sodium_polysulfide_CLS_TEY | CLS-SXRMB | Polysulfide | Polysulfide | Na2S4 | 14 | 2471.08/2473 **
Sulfanilamide_ALS | ALS-10.3.2 | Sulfanilamide | Sulfone | -R-S(=O2)-R’ | 5.3 | 2473
Sulfite_ALS | ALS-10.3.2 | Sulfite | Sulfite | Na2SO32- | 3.68 * | 2481.56
Thiophene_APS_TEY | APS-9BM | 2-Thio-phenecarboxylic acid | Thiophene | Aromatic | 1 | 2474.49
Thiophenecarboxylic_acid_ALS | ALS-10.3.2 | 2-Thio-phenecarboxylic acid | Thiophene | Aromatic | 1 | 2474.49
Remarks:
a. Advanced Light Source (ALS); all are Total Electron Yield (TEY)
b. Canadian Light Source (CLS); all are TEY unless designated "ambient"
c. Total Electron Yield (TEY) detection mode
d. Advanced Photon Source (APS)
e. CLS “ambient table” endstation
g. 135R (1mL S saturated methanol in 35 mL water)
h. 16R (1mL sulfur saturated in methanol in 16 mL water)

## Sheet2
Worksheet2: Summary of the proportion (P), component (C), component sum, and normalized sum-of-squares (NSS) for the linear combination fitting results for sulfur 1s X-ray absorption near edge structure spectra for sample SUPR03 (7 m). The beamline used to collect spectra is also listed. The sum of component fractions was not constrained to 1 and varied between 0.89 and 1.28.
Spot | Region | P1 | C1 | P2 | C2 | P3 | C3 | P4 | C4 | sum | NSS (x 10-4) | Elements | Beamline
0 | 1 | 0.27 | Chalcopyrite | 0.16 | Cysteine | 0.56 | Gypsum | 0.14 | SDS | 1.13 | 37 | Fe,S | APS
13-ID-E
1 | 1 | 0.23 | Bornite | 0.35 | Chalcopyrite | 0.32 | Mackinawite | 0 | None | 0.9 | 201 | Ca | APS
13-ID-E
2 | 1 | 0.34 | Bornite | 0.36 | Chalcopyrite | 0.25 | Mackinawite | 0 | None | 0.95 | 196 | S | APS
13-ID-E
3 | 1 | 0.33 | Bornite | 0.38 | Cystine | 0.37 | Methionine | 0.2 | SDS | 1.28 | 72 | S | APS
13-ID-E
4 | 2 | 0.89 | Gypsum | 0 | None | 0 | None | 0 | None | 0.89 | 4650 | S, Mg, P, Al | APS
2-ID-B
5 | 3 | 0.41 | Gypsum | 0.84 | Homocysteic acid | 0 | None | 0 | None | 1.25 | 882 | S, Ca, Mg, P | APS
2-ID-B
6 | 4 | 0.24 | Gypsum | 0.92 | Homocysteic acid | 0 | None | 0 | None | 1.16 | 334 | S, Mg, P | APS
2-ID-B
7 | 4 | 1 | Sulfanilamide | 0 | Homocysteic acid | 0 | None | 0 | None | 1 | 3110 | S, Mg, P | APS
2-ID-B

## Sheet3
Worksheet 3: Summary of the proportion (P), component (C), component sum, and normalized sum-of-squares (NSS) for the linear combination fitting results for sulfur 1s X-ray absorption near edge structure spectra for sample SUPR05 (1 m). The beamline used to collect spectra is also listed. The sum of component fractions was not constrained to 1 and varied between 0.78 and 1.35.
Spot | Region | P1 | C1 | P2 | C2 | P3 | C3 | P4 | C4 | sum | NSS (X10-4) | Elements | Beamline
1 | - | 0.16 | Bornite | 0.01 | Gypsum | 0.19 | Mackinawite | 0.56 | Pyrite | 0.91 | 19.8 | Fe, S, Si, Cl, Ni, As, Zn, Cu, Mn | ALS
10.3.2
2 | - | 0.21 | Bornite | 0.08 | Gypsum | 0.23 | Mackinawite | 0.45 | Pyrite | 0.99 | 22.5 | Fe, Ni, Cu, S | ALS
10.3.2
3 | - | 0.88 | Benzothiphene | 0.23 | Greigite | 0.38 | Pyrite | 0.18 | Sodium polysulfide | 1.04 | 16.5 |  | ALS
10.3.2
4 | - | 0.22 | Cystine | 0.29 | Gypsum | 0.05 | Pyrite | 0.44 | SDS | 1.01 | 28 |  | ALS
10.3.2
5 | - | 0.23 | ANSA | 0.09 | Bornite | 0.12 | Gypsum | 0.37 | Pyrite | 0.81 | 17.1 |  | ALS
10.3.2
6 | - | 0.26 | Elemental S | 0.13 | Greigite | 0.28 | Gypsum | 0.17 | Homocysteic acid | 0.83 | 51.4 |  | ALS
10.3.2
7 | - | 0.46 | Chalcopyrite | 0.13 | Mackinawite | 0.081 | S8_16r | 0.15 | SDS | 0.82 | 42 |  | ALS
10.3.2
8 | - | 0.15 | Cystine | 0.35 | Gypsum | 0.21 | SDS | 0.38 | Sodium polysulfide | 1.12 | 101 |  | ALS
10.3.2
9 | - | 0.16 | Bornite | 0.19 | Gypsum | 0.19 | S8_135r | 0.24 | SDS | 0.78 | 152 |  | ALS
10.3.2
10 | - | 0.25 | Chalcopyrite | 0.3 | Gypsum | 0.31 | S8_16r | 0.22 | SDS | 1.09 | 68.4 |  | ALS
10.3.2
11 | 4 | 0.78 | Bornite | 0.23 | Mackinawite | 0.08 | K tetrathionate | 0.09 | SDS | 1.18 | 34 | Fe, S, Si | APS
13-ID-E
12 | 4 | 0.19 | Benzothiophene | 0.31 | Bornite | 0.54 | Cysteine | 0.09 | K tetrathionate | 1.14 | 26.5 | S | APS
13-ID-E
13 | 4 | 0.27 | Bornite | 0.44 | Methionine | 0.12 | S8_135r | 0.09 | SDS | 0.93 | 83.4 | S | APS
13-ID-E
14 | 4 | 0.21 | Bornite | 0.31 | Cysteine | 0.23 | Gypsum | 0.19 | SDS | 0.94 | 102 | S | APS
13-ID-E
15 | 4 | 0.17 | Bornite | 0.56 | Elemental S | 0.19 | Gypsum | 0.23 | K tetrathionate | 1.16 | 124 | S, Fe | APS
13-ID-E
16 | 5, | 1.35 | Homocysteic acid | 0 | None | 0 | None | 0 | None | 1.35 | 2260 | S, Mg, P, Al, S | APS
| zone 1 | [11 empty] | 2-ID-B
17 | 6, | 0.8 | Sulfite | 0 | None | 0 | None | 0 | None | 0.8 | 5710 | S, Mg, P, Al | APS
| zone 1 | [11 empty] | 2-ID-B

## Sheet4
Worksheet 4: Summary of the proportion (P), component (C), component sum, and normalized sum-of-squares (NSS) for the linear combination fitting results for sulfur 1s X-ray absorption near edge structure spectra for sample SUPR11 (8 m). The beamline used to collect spectra is also listed. The sum of component fractions was not constrained to 1 and varied between 0.78 and 1.59.
Spot | Region | P1 | C1 | P2 | C2 | P3 | C3 | P4 | C4 | sum | NSS (x10-4) | Elements | Beamline
0 | - | 0.17 | Bornite | 0.87 | Gypsum | 0 | None | 0 | None | 1.04 | 735 | S, Si | ALS
10.3.2
1 | - | 0.44 | Chalcopyrite | 0.42 | Gypsum | 0 | None | 0 | None | 0.86 | 252 | Fe, Ni, Cu, As, Zn | ALS
10.3.2
2 | - | 0.19 | Chalcopyrite | 0.32 | Gypsum | 0.38 | Pyrite | 0.2 | S8_16r | 1.09 | 85.5 | Fe, Si, Ti, S | ALS
10.3.2
3 | - | 0.26 | Chalcopyrite | 0.16 | Gypsum | 0.18 | S8_135r | 0.18 | SDS | 0.78 | 169 | Si, Ti, Fe | ALS
10.3.2
4 | - | 0.98 | Gypsum | 0 | None | 0 | None | 0 | None | 0.99 | 1710 | Fe, Ti | ALS
10.3.2
5 | - | 0.09 | Cystine | 0.21 | Gypsum | 0.61 | Pyrite | 0 | None | 0.92 | 39.5 | Fe, Cu | ALS
10.3.2
6 | - | 0.34 | Gypsum | 0.97 | S8_135r | 0 | None | 0 | None | 1.31 | 2850 |  | ALS
10.3.2
7 | - | 1 | Gypsum | 0.28 | Gypsum | 0 | None | 0 | None | 0.89 | 52 |  | ALS
10.3.2
8 | - | 0.05 | Cystine | 0.86 | Gypsum | 0 | None | 0 | None | 0.91 | 103 |  | ALS
10.3.2
9 | - | 1.02 | Gypsum | 0 | None | 0 | None | 0 | None | 1.02 | 206 |  | ALS
10.3.2
10 | - | 0.4 | Sulfoxide | 1.18 | Sulfite | 0 | None | 0 | None | 1.59 | 3560 |  | ALS
10.3.2
11 | - | 0.51 | SDS | 0.41 | Sulfanilamide | 0 | None | 0 | None | 0.91 | 770 |  | ALS
10.3.2
12 | - | 0.88 | Gypsum | 0.16 | Gypsum | 0 | None | 0 | None | 1.04 | 181 |  | ALS
10.3.2
13 | - | 0.23 | Bornite | 0.465 | Gypsum | 0.24 | S8_135r | 0.4 | SDS | 1.34 | 112 |  | ALS
10.3.2
14 | - | 0.75 | Cystine | 0.26 | Gypsum | 0.25 | Methionine | 0 | None | 1.27 | 97.7 |  | ALS
10.3.2
15 | - | 0.55 | Elemental S | 0.14 | Greigite | 0.4 | Gypsum | 0.21 | Thiophene | 1.31 | 91.9 |  | ALS
10.3.2
16 | - | 0.506 | Gypsum | 0.16 | Mackinawite | 0.55 | S8_16r | 0 | None | 1.22 | 120 |  | ALS
10.3.2
17 | 1 | 0.59 | Gypsum | 0.24 | Gypsum | 0 | None | 0 | None | 0.83 | 30.2 |  | APS
13-ID-E
18 | 1 | 0.05 | Bornite | 0.79 | Gypsum | 0.08 | Gypsum | 0 | None | 0.92 | 35.6 |  | APS
13-ID-E
19 | 1 | 0.03 | Covellite | 0.51 | Gypsum | 0.3 | Gypsum | 0.11 | Potassium tetrathionate | 0.95 | 19.4 | Si, S, Fe | APS
13-ID-E
20 | 1 | 0.31 | Gypsum | 0.59 | Gypsum | 0.08 | Potassium tetrathionate | 0 | None | 0.98 | 25.2 | Fe | APS
13-ID-E
21 | 2, | 0.94 | Gypsum | 0 | None | 0 | None | 0 | None | 0.94 | 240 | S, Mg, P, Al | APS
| zone 1 | [11 empty] | 2-ID-B
22 | 2, | 0.16 | Gypsum | 1.1 | Homocysteic acid | 0 | None | 0 | None | 1.26 | 770 | S, Mg, P, Al | APS
| zone 1 | [11 empty] | 2-ID-B
23 | 2, | 0.48 | Gypsum | 0.39 | Homocysteic acid | 0 | None | 0 | None | 0.87 | 382 | S, Mg, P, Al | APS
| zone 2 | [11 empty] | 2-ID-B
24 | 2, | 0.22 | Gypsum | 0.46 | Homocysteic acid | 0 | None | 0 | None | 0.69 | 529 | S, Mg, P, Al | APS
| zone 2 | [11 empty] | 2-ID-B
25 | 2, | 0.39 | Gypsum | 0.79 | Homocysteic acid | 0 | None | 0 | None | 1.16 | 847 | S, Mg, P, Al | APS
| zone 3 | [11 empty] | 2-ID-B
26 | 2, | 0.15 | Gypsum | 1.02 | Homocysteic acid | 0 | None | 0 | None | 1.17 | 517 | S, Mg, P, Al | APS
| zone 3 | [11 empty] | 2-ID-B

## Sheet5
Worksheet 5: Summary of the proportion (P), component (C), component sum, and normalized sum-of-squares (NSS) for the linear combination fitting results for sulfur 1s X-ray absorption near edge structure spectra for sample SUPR57 (68 m). The beamline used to collect spectra is also listed. The sum of component fractions was not constrained to 1 and varied between 0.94 and 1.64.
Spot | Region | P1 | C1 | P2 | C2 | P3 | C3 | P4 | C4 | sum | NSS (x10-4) | Elements | Beamline
0 | - | 0.05 | Methionine | 0.86 | SDS | 0.18 | Sulfanilamide | 0 | None | 1.1 | 82.8 |  | ALS
10.3.2
1 | - | 0.09 | Chalcopyrite | 0.27 | Gypsum | 0.53 | Gypsum | 0.47 | SDS | 1.37 | 27.6 |  | ALS
10.3.2
2 | - | 0.28 | Covellite | 1.36 | Gypsum | 0 | None | 0 | None | 1.64 | 167 |  | ALS
10.3.2
3 | 1 | 0.39 | Covellite | 0.48 | Methionine | 0.49 | SDS | 0 | None | 1.37 | 192 | Fe, Si | APS
13-ID-E
4 | 1 | 0.22 | Covellite | 0.58 | Methionine | 0.58 | SDS | 0 | None | 1.38 | 211 | Si, S, Cl, K, Ca, Fe | APS
13-ID-E
5 | 1 | 0.43 | Gypsum | 0.25 | Homocysteic acid | 0.36 | Methionine | 0 | None | 1.05 | 106 | Fe, S | APS
13-ID-E
6 | 1 | 0.94 | ANSA | 0 | None | 0 | None | 0 | None | 0.94 | 514 | K, Fe | APS
13-ID-E
7 | 1 | 0.68 | Gypsum | 0.45 | Homocysteic acid | 0 | None | 0 | None | 1.14 | 311 | S | APS
13-ID-E
8 | 1 | 0.11 | Chalcopyrite | 0.74 | Gypsum | 0.34 | Thiophene | 0 | None | 1.19 | 119 | Fe, S, K, Ca, Si | APS
13-ID-E