## microCT
|  | Femoral Metaphysis (Trabecular Bone Architecture) | [6 empty] | Femoral Midshaft (Cortical Bone Properties)
| Bone Length (mm) | BV/TV (%) | BMD (mgHA/cm3) | ConnD. (1/mm3) | SMI | Tb.N (1/mm) | Tb.Th (mm) | Tb.Sp (mm) | Ct.Ar (mm2) | Ma.Ar (mm2) | Tt.Ar (mm2) | Ct.Ar/Tt.Ar (%) | Ct.Th (mm) | Ct.TMD (mgHA/cm3) | Ct.Porosity (%) | pMOI (mm4) | Imax (mm4) | Imin (mm4)
F, +/+ (n=5) | 14.62 ± 0.47 | 28.01 ± 8.5 | 303.53 ± 76.6 | 225.95 ± 48.0 | 1.00 ± 0.69 | 5.65 ± 0.70 | 0.06 ± 0.009 | 0.17 ± 0.03 | 0.85 ± 0.13 | 0.93 ± 0.10 | 1.79 ± 0.22 | 47.60 ± 2.0 | 0.19 ± 0.012 | 1239.17 ± 13.9 | 0.26 ± 0.1 | 0.38 ± 0.10 | 0.24 ± 0.06 | 0.14 ± 0.04
F, R342C/R342C (n=6) | 13.74 ± 1.04 | 15.32 ± 3.6 | 174.38 ± 32.1 | 221.48 ± 65.4 | 1.95 ± 0.23 | 4.75 ± 0.94 | 0.05 ± 0.002 | 0.22 ± 0.05 | 0.77 ± 0.09 | 0.87 ± 0.15 | 1.64 ± 0.18 | 47.26 ± 5.3 | 0.16 ± 0.020 | 1074.48 ± 24.1 | 2.53 ± 1.4 | 0.31 ± 0.06 | 0.19 ± 0.04 | 0.12 ± 0.03
M, +/+ (n=5) | 14.06 ± 0.86 | 30.95 ± 10.2 | 318.41 ± 88.9 | 303.90 ± 95.4 | 0.89 ± 0.79 | 6.42 ± 1.05 | 0.06 ± 0.009 | 0.14 ± 0.03 | 1.01 ± 0.10 | 1.12 ± 0.29 | 2.13 ± 0.36 | 47.48 ± 5.0 | 0.20 ± 0.017 | 1195.24 ± 36.2 | 0.32 ± 0.1 | 0.54 ± 0.16 | 0.35 ± 0.10 | 0.14 ± 0.05
M, R342C/R342C (n=5) | 14.62 ± 0.30 | 14.11 ± 2.1 | 170.21 ± 18.2 | 234.05 ± 36.5 | 2.20 ± 0.26 | 5.53 ± 0.33 | 0.04 ± 0.002 | 0.18 ± 0.01 | 0.91 ± 0.09 | 0.78 ± 0.11 | 1.68 ± 0.14 | 53.93 ± 4.2 | 0.21 ± 0.015 | 1110.74 ± 7.45 | 0.63 ± 0.3 | 0.37 ± 0.06 | 0.24 ± 0.05 | 0.13 ± 0.02
Table S2: Micro-CT of the femur from 8-week-old control and Sp7 R342C mice
For each parameter, the mean ± SD are listed.
Parameters that show statistically-significant differences between control and mutant mice are indicated in bold