## Fracture
|  | Femoral Midshaft (Cortical Bone Properties) | [8 empty] | Three-point Bending Properties
| Femur length (mm) | Ct.Ar[mm2] | Ma.Ar[mm2] | Tt.Ar[mm2] | Ct.Ar/Tt.Ar (%) | Ct.Th (mm) | Ct.TMD (mgHA/cm3) | pMOI[mm4] | Imax[mm4] | Imin[mm4] | Bending Rigidity (N*mm2) | App. Bending Modulus (GPa) | Ultimate Moment (Nmm) | App.Ultimate Stress (MPa) | Yield Load (N) | Post-Yield Displacement (mm) | Work to Yield (mJ) | Work to Ult. Moment (mJ) | Work to Fracture (mJ) | Post-Yield Work to Fracture (mJ) | App. Toughness to Ult. Moment (mJ/mm3) | App. Toughness to Fracture (mJ/mm3)
F, +/+ (n=6) | 14.4 ± 0.38 | 0.88 ± 0.17 | 1.01 ± 0.09 | 1.88 ± 0.20 | 45.4 ± 4.9 | 0.19 ± 0.025 | 1177 ± 23 | 0.41 ± 0.10 | 0.25 ± 0.07 | 0.16 ± 0.04 | 1428 ± 274 | 9.22 ± 1.15 | 44.69 ± 7.67 | 199.9 ± 20.1 | 18.24 ± 3.62 | 0.233 ± 0.061 | 1.56 ± 0.45 | 4.28 ± 1.02 | 6.30 ± 1.45 | 4.75 ± 1.12 | 5.02 ± 1.25 | 7.46 ± 2.02
F, R342C/R342C (n=7) | 14.7 ± 0.50 | 0.97 ± 0.26 | 0.71 ± 0.11 | 1.68 ± 0.30 | 57.4 ± 6.8 | 0.20 ± 0.028 | 1075 ± 43 | 0.38 ± 0.16 | 0.24 ± 0.10 | 0.14 ± 0.06 | 1053 ± 478 | 7.41 ± 2.37 | 45.20 ± 15.3 | 212.5 ± 8.40 | 19.24 ± 6.26 | 0.486 ± 0.271 | 2.40 ± 0.75 | 6.82 ± 3.12 | 11.5 ± 4.16 | 9.10 ± 3.86 | 7.93 ± 1.68 | 13.77 ± 4.66
Table S3: Micro-CT and 3-point bending analysis of the femur from 10-week-old female control and Sp7 R342C mice
For each parameter, the mean ± SD are listed.
Parameters that show statistically-significant differences between control and mutant mice are indicated in bold