## Data sources for Figure 4b
Pristine GO | [15 empty] | ED GO
Raw intensity |  | peak sum |  | background |  | C-C/C=C |  | C-OH |  | C-O-C |  | C=O |  | O=C-OH |  | Raw intensity |  | peak sum |  | background |  | C-C/C=C |  | C-OH |  | C-O-C |  | C=O |  | O=C-OH
binding energy (eV) | intensity | binding energy (eV) | intensity | binding energy (eV) | intensity | binding energy (eV) | intensity | binding energy (eV) | intensity | binding energy (eV) | intensity | binding energy (eV) | intensity | binding energy (eV) | intensity | binding energy (eV) | intensity | binding energy (eV) | intensity | binding energy (eV) | intensity | binding energy (eV) | intensity | binding energy (eV) | intensity | binding energy (eV) | intensity | binding energy (eV) | intensity | binding energy (eV) | intensity
293.98 | 3484.38 | 293.98 | 3515.291 | 293.98 | 3484.38 | 293.98 | 3515.291 | 293.98 | 3484.38 | 293.98 | 3484.38 | 293.98 | 3484.38 | 293.98 | 3484.38 | 293.98 | 67002.552 | 293.98 | 67034.5 | 293.98 | 67002.552 | 293.98 | 67034.5 | 293.98 | 67002.552 | 293.98 | 67002.552 | 293.98 | 67002.552 | 293.98 | 67002.552
293.88 | 3343.63 | 293.88 | 3515.944 | 293.88 | 3484.38 | 293.88 | 3515.944 | 293.88 | 3484.38 | 293.88 | 3484.38 | 293.88 | 3484.38 | 293.88 | 3484.38 | 293.88 | 66963.632 | 293.88 | 67035.174 | 293.88 | 67002.552 | 293.88 | 67035.174 | 293.88 | 67002.552 | 293.88 | 67002.552 | 293.88 | 67002.552 | 293.88 | 67002.552
293.78 | 3378.4 | 293.78 | 3516.86 | 293.78 | 3484.621 | 293.78 | 3516.86 | 293.78 | 3484.621 | 293.78 | 3484.621 | 293.78 | 3484.621 | 293.78 | 3484.621 | 293.78 | 67020.624 | 293.78 | 67036.043 | 293.78 | 67002.725 | 293.78 | 67036.043 | 293.78 | 67002.725 | 293.78 | 67002.725 | 293.78 | 67002.725 | 293.78 | 67002.725
293.68 | 3391.05 | 293.68 | 3517.738 | 293.68 | 3484.804 | 293.68 | 3517.738 | 293.68 | 3484.804 | 293.68 | 3484.804 | 293.68 | 3484.804 | 293.68 | 3484.804 | 293.68 | 66905.456 | 293.68 | 67036.682 | 293.68 | 67002.645 | 293.68 | 67036.682 | 293.68 | 67002.645 | 293.68 | 67002.645 | 293.68 | 67002.645 | 293.68 | 67002.645
293.58 | 3339.85 | 293.58 | 3518.618 | 293.58 | 3484.965 | 293.58 | 3518.618 | 293.58 | 3484.965 | 293.58 | 3484.965 | 293.58 | 3484.965 | 293.58 | 3484.965 | 293.58 | 66948.76 | 293.58 | 67037.855 | 293.58 | 67003.076 | 293.58 | 67037.855 | 293.58 | 67003.076 | 293.58 | 67003.076 | 293.58 | 67003.076 | 293.58 | 67003.076
293.48 | 3233.02 | 293.48 | 3519.609 | 293.48 | 3485.214 | 293.48 | 3519.609 | 293.48 | 3485.214 | 293.48 | 3485.214 | 293.48 | 3485.214 | 293.48 | 3485.214 | 293.48 | 66853.336 | 293.48 | 67038.862 | 293.48 | 67003.317 | 293.48 | 67038.862 | 293.48 | 67003.317 | 293.48 | 67003.317 | 293.48 | 67003.317 | 293.48 | 67003.317
293.38 | 3298.37 | 293.38 | 3520.809 | 293.38 | 3485.646 | 293.38 | 3520.808 | 293.38 | 3485.646 | 293.38 | 3485.646 | 293.38 | 3485.646 | 293.38 | 3485.647 | 293.38 | 66836.12 | 293.38 | 67040.32 | 293.38 | 67003.982 | 293.38 | 67040.32 | 293.38 | 67003.982 | 293.38 | 67003.982 | 293.38 | 67003.982 | 293.38 | 67003.982
293.28 | 3293.81 | 293.28 | 3521.924 | 293.28 | 3485.968 | 293.28 | 3521.923 | 293.28 | 3485.968 | 293.28 | 3485.968 | 293.28 | 3485.968 | 293.28 | 3485.969 | 293.28 | 66866.688 | 293.28 | 67041.884 | 293.28 | 67004.728 | 293.28 | 67041.884 | 293.28 | 67004.728 | 293.28 | 67004.728 | 293.28 | 67004.728 | 293.28 | 67004.728
293.18 | 3352.8 | 293.18 | 3523.075 | 293.18 | 3486.297 | 293.18 | 3523.073 | 293.18 | 3486.297 | 293.18 | 3486.297 | 293.18 | 3486.297 | 293.18 | 3486.3 | 293.18 | 66949.008 | 293.18 | 67043.343 | 293.18 | 67005.34 | 293.18 | 67043.343 | 293.18 | 67005.34 | 293.18 | 67005.34 | 293.18 | 67005.34 | 293.18 | 67005.34
293.08 | 3273.22 | 293.08 | 3524.156 | 293.08 | 3486.526 | 293.08 | 3524.15 | 293.08 | 3486.526 | 293.08 | 3486.526 | 293.08 | 3486.526 | 293.08 | 3486.532 | 293.08 | 66854.632 | 293.08 | 67044.469 | 293.08 | 67005.59 | 293.08 | 67044.469 | 293.08 | 67005.59 | 293.08 | 67005.59 | 293.08 | 67005.59 | 293.08 | 67005.59
292.98 | 3281.58 | 292.98 | 3525.404 | 292.98 | 3486.892 | 292.98 | 3525.393 | 292.98 | 3486.892 | 292.98 | 3486.892 | 292.98 | 3486.892 | 292.98 | 3486.903 | 292.98 | 66880.696 | 292.98 | 67046.045 | 292.98 | 67006.259 | 292.98 | 67046.045 | 292.98 | 67006.259 | 292.98 | 67006.259 | 292.98 | 67006.259 | 292.98 | 67006.259
292.88 | 3245.76 | 292.88 | 3526.675 | 292.88 | 3487.244 | 292.88 | 3526.655 | 292.88 | 3487.244 | 292.88 | 3487.244 | 292.88 | 3487.244 | 292.88 | 3487.264 | 292.88 | 66830.064 | 292.88 | 67047.541 | 292.88 | 67006.816 | 292.88 | 67047.541 | 292.88 | 67006.816 | 292.88 | 67006.816 | 292.88 | 67006.816 | 292.88 | 67006.816
292.78 | 3228.84 | 292.78 | 3528.047 | 292.78 | 3487.659 | 292.78 | 3528.01 | 292.78 | 3487.659 | 292.78 | 3487.659 | 292.78 | 3487.659 | 292.78 | 3487.696 | 292.78 | 66782.424 | 292.78 | 67049.297 | 292.78 | 67007.601 | 292.78 | 67049.297 | 292.78 | 67007.601 | 292.78 | 67007.601 | 292.78 | 67007.601 | 292.78 | 67007.601
292.68 | 3311.19 | 292.68 | 3529.497 | 292.68 | 3488.103 | 292.68 | 3529.43 | 292.68 | 3488.103 | 292.68 | 3488.103 | 292.68 | 3488.103 | 292.68 | 3488.17 | 292.68 | 66879.304 | 292.68 | 67051.303 | 292.68 | 67008.6 | 292.68 | 67051.303 | 292.68 | 67008.6 | 292.68 | 67008.6 | 292.68 | 67008.6 | 292.68 | 67008.6
292.58 | 3298.59 | 292.58 | 3530.864 | 292.58 | 3488.406 | 292.58 | 3530.745 | 292.58 | 3488.406 | 292.58 | 3488.406 | 292.58 | 3488.406 | 292.58 | 3488.526 | 292.58 | 66840.84 | 292.58 | 67052.921 | 292.58 | 67009.173 | 292.58 | 67052.921 | 292.58 | 67009.173 | 292.58 | 67009.173 | 292.58 | 67009.173 | 292.58 | 67009.173
292.48 | 3238.89 | 292.48 | 3532.329 | 292.48 | 3488.732 | 292.48 | 3532.119 | 292.48 | 3488.732 | 292.48 | 3488.732 | 292.48 | 3488.732 | 292.48 | 3488.942 | 292.48 | 66815 | 292.48 | 67054.75 | 292.48 | 67009.92 | 292.48 | 67054.75 | 292.48 | 67009.92 | 292.48 | 67009.92 | 292.48 | 67009.92 | 292.48 | 67009.92
292.38 | 3305.76 | 292.38 | 3533.999 | 292.38 | 3489.161 | 292.38 | 3533.635 | 292.38 | 3489.161 | 292.38 | 3489.161 | 292.38 | 3489.161 | 292.38 | 3489.524 | 292.38 | 66855.856 | 292.38 | 67056.739 | 292.38 | 67010.785 | 292.38 | 67056.738 | 292.38 | 67010.785 | 292.38 | 67010.785 | 292.38 | 67010.785 | 292.38 | 67010.785
292.28 | 3340.38 | 292.28 | 3535.7 | 292.28 | 3489.476 | 292.28 | 3535.079 | 292.28 | 3489.476 | 292.28 | 3489.476 | 292.28 | 3489.476 | 292.28 | 3490.097 | 292.28 | 66816.672 | 292.28 | 67058.592 | 292.28 | 67011.472 | 292.28 | 67058.592 | 292.28 | 67011.472 | 292.28 | 67011.472 | 292.28 | 67011.472 | 292.28 | 67011.473
292.18 | 3304.27 | 292.18 | 3537.553 | 292.18 | 3489.731 | 292.18 | 3536.508 | 292.18 | 3489.731 | 292.18 | 3489.731 | 292.18 | 3489.731 | 292.18 | 3490.776 | 292.18 | 66797 | 292.18 | 67060.668 | 292.18 | 67012.336 | 292.18 | 67060.667 | 292.18 | 67012.336 | 292.18 | 67012.336 | 292.18 | 67012.336 | 292.18 | 67012.338
292.08 | 3304.56 | 292.08 | 3539.777 | 292.08 | 3490.049 | 292.08 | 3538.044 | 292.08 | 3490.049 | 292.08 | 3490.049 | 292.08 | 3490.049 | 292.08 | 3491.782 | 292.08 | 66776.976 | 292.08 | 67062.885 | 292.08 | 67013.292 | 292.08 | 67062.881 | 292.08 | 67013.292 | 292.08 | 67013.292 | 292.08 | 67013.292 | 292.08 | 67013.296
291.98 | 3348.88 | 291.98 | 3542.459 | 291.98 | 3490.368 | 291.98 | 3539.628 | 291.98 | 3490.368 | 291.98 | 3490.368 | 291.98 | 3490.368 | 291.98 | 3493.198 | 291.98 | 66830.36 | 291.98 | 67065.245 | 291.98 | 67014.34 | 291.98 | 67065.237 | 291.98 | 67014.34 | 291.98 | 67014.34 | 291.98 | 67014.34 | 291.98 | 67014.349
291.88 | 3354 | 291.88 | 3545.746 | 291.88 | 3490.61 | 291.88 | 3541.188 | 291.88 | 3490.61 | 291.88 | 3490.61 | 291.88 | 3490.61 | 291.88 | 3495.168 | 291.88 | 66862.04 | 291.88 | 67067.432 | 291.88 | 67015.156 | 291.88 | 67067.413 | 291.88 | 67015.156 | 291.88 | 67015.156 | 291.88 | 67015.156 | 291.88 | 67015.175
291.78 | 3240.18 | 291.78 | 3550.025 | 291.78 | 3490.845 | 291.78 | 3542.793 | 291.78 | 3490.845 | 291.78 | 3490.845 | 291.78 | 3490.845 | 291.78 | 3498.077 | 291.78 | 66824.296 | 291.78 | 67069.548 | 291.78 | 67015.836 | 291.78 | 67069.508 | 291.78 | 67015.836 | 291.78 | 67015.836 | 291.78 | 67015.836 | 291.78 | 67015.876
291.68 | 3362.63 | 291.68 | 3555.958 | 291.68 | 3491.275 | 291.68 | 3544.65 | 291.68 | 3491.275 | 291.68 | 3491.275 | 291.68 | 3491.275 | 291.68 | 3502.583 | 291.68 | 66860.656 | 291.68 | 67071.917 | 291.68 | 67016.686 | 291.68 | 67071.831 | 291.68 | 67016.686 | 291.68 | 67016.686 | 291.68 | 67016.686 | 291.68 | 67016.771
291.58 | 3333.74 | 291.58 | 3563.781 | 291.58 | 3491.495 | 291.58 | 3546.356 | 291.58 | 3491.495 | 291.58 | 3491.495 | 291.58 | 3491.495 | 291.58 | 3508.92 | 291.58 | 66841.192 | 291.58 | 67074.235 | 291.58 | 67017.378 | 291.58 | 67074.058 | 291.58 | 67017.378 | 291.58 | 67017.378 | 291.58 | 67017.378 | 291.58 | 67017.555
291.48 | 3435.76 | 291.48 | 3574.63 | 291.48 | 3491.766 | 291.48 | 3548.175 | 291.48 | 3491.766 | 291.48 | 3491.766 | 291.48 | 3491.766 | 291.48 | 3518.221 | 291.48 | 66940.2 | 291.48 | 67076.795 | 291.48 | 67018.159 | 291.48 | 67076.438 | 291.48 | 67018.159 | 291.48 | 67018.159 | 291.48 | 67018.159 | 291.48 | 67018.516
291.38 | 3533.79 | 291.38 | 3589.472 | 291.38 | 3491.862 | 291.38 | 3549.886 | 291.38 | 3491.862 | 291.38 | 3491.862 | 291.38 | 3491.862 | 291.38 | 3531.448 | 291.38 | 66920.448 | 291.38 | 67079.152 | 291.38 | 67018.505 | 291.38 | 67078.452 | 291.38 | 67018.505 | 291.38 | 67018.505 | 291.38 | 67018.505 | 291.38 | 67019.206
291.28 | 3567.58 | 291.28 | 3609.872 | 291.28 | 3491.79 | 291.28 | 3551.499 | 291.28 | 3491.79 | 291.28 | 3491.79 | 291.28 | 3491.79 | 291.28 | 3550.163 | 291.28 | 66962.72 | 291.28 | 67081.968 | 291.28 | 67018.94 | 291.28 | 67080.628 | 291.28 | 67018.94 | 291.28 | 67018.94 | 291.28 | 67018.94 | 291.28 | 67020.281
291.18 | 3624.53 | 291.18 | 3637.951 | 291.18 | 3491.66 | 291.18 | 3553.128 | 291.18 | 3491.66 | 291.18 | 3491.66 | 291.18 | 3491.66 | 291.18 | 3576.482 | 291.18 | 66931.176 | 291.18 | 67085.198 | 291.18 | 67019.19 | 291.18 | 67082.694 | 291.18 | 67019.19 | 291.18 | 67019.19 | 291.18 | 67019.19 | 291.18 | 67021.694
291.08 | 3693.22 | 291.08 | 3676.202 | 291.08 | 3491.432 | 291.08 | 3554.738 | 291.08 | 3491.432 | 291.08 | 3491.432 | 291.08 | 3491.432 | 291.08 | 3612.896 | 291.08 | 66992.32 | 291.08 | 67089.545 | 291.08 | 67019.581 | 291.08 | 67084.983 | 291.08 | 67019.581 | 291.08 | 67019.581 | 291.08 | 67019.581 | 291.08 | 67024.143
290.98 | 3647.88 | 290.98 | 3727.697 | 290.98 | 3491.086 | 290.98 | 3556.312 | 290.98 | 3491.086 | 290.98 | 3491.086 | 290.98 | 3491.086 | 290.98 | 3662.47 | 290.98 | 67063.368 | 290.98 | 67095.197 | 290.98 | 67019.701 | 290.98 | 67087.088 | 290.98 | 67019.701 | 290.98 | 67019.701 | 290.98 | 67019.701 | 290.98 | 67027.81
290.88 | 3744.46 | 290.88 | 3796.382 | 290.88 | 3490.817 | 290.88 | 3558.053 | 290.88 | 3490.817 | 290.88 | 3490.817 | 290.88 | 3490.817 | 290.88 | 3729.146 | 290.88 | 66982.568 | 290.88 | 67103.034 | 290.88 | 67019.508 | 290.88 | 67088.97 | 290.88 | 67019.508 | 290.88 | 67019.508 | 290.88 | 67019.508 | 290.88 | 67033.572
290.78 | 3914.06 | 290.78 | 3886.321 | 290.78 | 3490.382 | 290.78 | 3559.721 | 290.78 | 3490.382 | 290.78 | 3490.382 | 290.78 | 3490.382 | 290.78 | 3816.982 | 290.78 | 67084.216 | 290.78 | 67115.105 | 290.78 | 67019.671 | 290.78 | 67091.307 | 290.78 | 67019.671 | 290.78 | 67019.671 | 290.78 | 67019.672 | 290.78 | 67043.469
290.68 | 3991.47 | 290.68 | 4002.249 | 290.68 | 3489.655 | 290.68 | 3561.197 | 290.68 | 3489.655 | 290.68 | 3489.655 | 290.68 | 3489.655 | 290.68 | 3930.707 | 290.68 | 67118.992 | 290.68 | 67132.584 | 290.68 | 67019.385 | 290.68 | 67093.297 | 290.68 | 67019.385 | 290.68 | 67019.385 | 290.68 | 67019.387 | 290.68 | 67058.671
290.58 | 4164.28 | 290.58 | 4149.591 | 290.58 | 3488.794 | 290.58 | 3562.645 | 290.58 | 3488.794 | 290.58 | 3488.794 | 290.58 | 3488.794 | 290.58 | 4075.739 | 290.58 | 67144.776 | 290.58 | 67158.516 | 290.58 | 67018.943 | 290.58 | 67095.241 | 290.58 | 67018.943 | 290.58 | 67018.943 | 290.58 | 67018.946 | 290.58 | 67082.215
290.48 | 4452.87 | 290.48 | 4333.578 | 290.48 | 3487.635 | 290.48 | 3563.907 | 290.48 | 3487.635 | 290.48 | 3487.635 | 290.48 | 3487.637 | 290.48 | 4257.304 | 290.48 | 67161.968 | 290.48 | 67196.595 | 290.48 | 67018.385 | 290.48 | 67097.184 | 290.48 | 67018.385 | 290.48 | 67018.385 | 290.48 | 67018.392 | 290.48 | 67117.789
290.38 | 4528.62 | 290.38 | 4559.475 | 290.38 | 3485.979 | 290.38 | 3564.794 | 290.38 | 3485.979 | 290.38 | 3485.98 | 290.38 | 3485.984 | 290.38 | 4480.654 | 290.38 | 67302.432 | 290.38 | 67251.573 | 290.38 | 67017.748 | 290.38 | 67099.175 | 290.38 | 67017.748 | 290.38 | 67017.748 | 290.38 | 67017.765 | 290.38 | 67170.129
290.28 | 4842.06 | 290.28 | 4832.446 | 290.28 | 3484.19 | 290.28 | 3565.676 | 290.28 | 3484.19 | 290.28 | 3484.192 | 290.28 | 3484.203 | 290.28 | 4750.944 | 290.28 | 67373.776 | 290.28 | 67328.605 | 290.28 | 67016.485 | 290.28 | 67100.673 | 290.28 | 67016.485 | 290.28 | 67016.485 | 290.28 | 67016.522 | 290.28 | 67244.379
290.18 | 5170.57 | 290.18 | 5155.977 | 290.18 | 3481.86 | 290.18 | 3566.155 | 290.18 | 3481.86 | 290.18 | 3481.865 | 290.18 | 3481.896 | 290.18 | 5071.642 | 290.18 | 67475.84 | 290.18 | 67434.589 | 290.18 | 67014.899 | 290.18 | 67101.99 | 290.18 | 67014.899 | 290.18 | 67014.899 | 290.18 | 67014.982 | 290.18 | 67347.415
290.08 | 5536.51 | 290.08 | 5532.462 | 290.08 | 3478.963 | 290.08 | 3566.214 | 290.08 | 3478.963 | 290.08 | 3478.973 | 290.08 | 3479.052 | 290.08 | 5445.112 | 290.08 | 67570.584 | 290.08 | 67576.511 | 290.08 | 67012.855 | 290.08 | 67103.001 | 290.08 | 67012.855 | 290.08 | 67012.855 | 290.08 | 67013.033 | 290.08 | 67486.187
289.98 | 5986.05 | 289.98 | 5962.132 | 289.98 | 3475.433 | 289.98 | 3565.795 | 289.98 | 3475.433 | 289.98 | 3475.456 | 289.98 | 3475.652 | 289.98 | 5871.528 | 289.98 | 67774.048 | 289.98 | 67761.4 | 289.98 | 67010.38 | 289.98 | 67103.744 | 289.98 | 67010.38 | 289.98 | 67010.381 | 289.98 | 67010.754 | 289.98 | 67667.663
289.88 | 6563.64 | 289.88 | 6443.083 | 289.88 | 3471.125 | 289.88 | 3564.769 | 289.88 | 3471.125 | 289.88 | 3471.174 | 289.88 | 3471.643 | 289.88 | 6348.874 | 289.88 | 68075.752 | 289.88 | 67995.065 | 289.88 | 67006.992 | 289.88 | 67103.748 | 289.88 | 67006.992 | 289.88 | 67006.993 | 289.88 | 67007.757 | 289.88 | 67897.543
289.78 | 7139.12 | 289.78 | 6970.138 | 289.78 | 3465.82 | 289.78 | 3562.925 | 289.78 | 3465.82 | 289.78 | 3465.921 | 289.78 | 3467.003 | 289.78 | 6871.749 | 289.78 | 68265.688 | 289.78 | 68281.293 | 289.78 | 67002.25 | 289.78 | 67102.586 | 289.78 | 67002.25 | 289.78 | 67002.252 | 289.78 | 67003.78 | 289.78 | 68179.426
289.68 | 7482.58 | 289.68 | 7535.497 | 289.68 | 3459.517 | 289.68 | 3560.279 | 289.68 | 3459.517 | 289.68 | 3459.726 | 289.68 | 3462.135 | 289.68 | 7431.91 | 289.68 | 68576.168 | 289.68 | 68621.842 | 289.68 | 66996.645 | 289.68 | 67100.762 | 289.68 | 66996.645 | 289.68 | 66996.649 | 289.68 | 66999.627 | 289.68 | 68514.738
289.58 | 8061.27 | 289.58 | 8128.908 | 289.58 | 3452.615 | 289.58 | 3557.241 | 289.58 | 3452.615 | 289.58 | 3453.033 | 289.58 | 3458.213 | 289.58 | 8018.266 | 289.58 | 68892.784 | 289.58 | 69013.425 | 289.58 | 66989.637 | 289.58 | 67097.753 | 289.58 | 66989.637 | 289.58 | 66989.646 | 289.58 | 66995.312 | 289.58 | 68899.626
289.48 | 8705.29 | 289.48 | 8736.783 | 289.48 | 3444.708 | 289.48 | 3553.423 | 289.48 | 3444.708 | 289.48 | 3445.528 | 289.48 | 3456.282 | 289.48 | 8615.674 | 289.48 | 69262.224 | 289.48 | 69448.392 | 289.48 | 66981.193 | 289.48 | 67093.54 | 289.48 | 66981.193 | 289.48 | 66981.213 | 289.48 | 66991.728 | 289.48 | 69325.491
289.38 | 9309.06 | 289.38 | 9344.991 | 289.38 | 3435.682 | 289.38 | 3548.73 | 289.38 | 3435.682 | 289.38 | 3437.254 | 289.38 | 3458.828 | 289.38 | 9207.226 | 289.38 | 69734.52 | 289.38 | 69914.398 | 289.38 | 66971.073 | 289.38 | 67087.903 | 289.38 | 66971.073 | 289.38 | 66971.116 | 289.38 | 66990.162 | 289.38 | 69778.438
289.28 | 9892.79 | 289.28 | 9939.084 | 289.28 | 3425.605 | 289.28 | 3543.248 | 289.28 | 3425.605 | 289.28 | 3428.551 | 289.28 | 3470.36 | 289.28 | 9773.742 | 289.28 | 70156.82 | 289.28 | 70394.14 | 289.28 | 66958.813 | 289.28 | 67080.398 | 289.28 | 66958.813 | 289.28 | 66958.903 | 289.28 | 66992.566 | 289.28 | 70238.71
289.18 | 10366.3 | 289.18 | 10506.83 | 289.18 | 3414.509 | 289.18 | 3537.03 | 289.18 | 3414.509 | 289.18 | 3419.901 | 289.18 | 3498.185 | 289.18 | 10295.24 | 289.18 | 70587.78 | 289.18 | 70868.18 | 289.18 | 66944.625 | 289.18 | 67071.261 | 289.18 | 66944.625 | 289.18 | 66944.809 | 289.18 | 67002.866 | 289.18 | 70683.12
289.08 | 10887.4 | 289.08 | 11040.68 | 289.08 | 3402.582 | 289.08 | 3530.288 | 289.08 | 3402.582 | 289.08 | 3412.226 | 289.08 | 3553.855 | 289.08 | 10752.06 | 289.08 | 71115.07 | 289.08 | 71316.17 | 289.08 | 66928.461 | 289.08 | 67060.467 | 289.08 | 66928.461 | 289.08 | 66928.832 | 289.08 | 67026.526 | 289.08 | 71085.73
288.98 | 11589.4 | 288.98 | 11540.03 | 288.98 | 3389.741 | 288.98 | 3522.964 | 288.98 | 3389.741 | 288.98 | 3406.593 | 288.98 | 3654.132 | 288.98 | 11125.57 | 288.98 | 71512.42 | 288.98 | 71719.53 | 288.98 | 66909.886 | 288.98 | 67047.607 | 288.98 | 66909.886 | 288.98 | 66910.613 | 288.98 | 67070.994 | 288.98 | 71419.98
288.88 | 11894.1 | 288.88 | 12014.6 | 288.88 | 3375.672 | 288.88 | 3514.776 | 288.88 | 3375.672 | 288.88 | 3404.456 | 288.88 | 3822.569 | 288.88 | 11399.81 | 288.88 | 72057.08 | 288.88 | 72066.64 | 288.88 | 66889.466 | 288.88 | 67033.281 | 288.88 | 66889.466 | 288.88 | 66890.856 | 288.88 | 67147.786 | 288.88 | 71663.12
288.78 | 12474.9 | 288.78 | 12486.97 | 288.78 | 3361.057 | 288.78 | 3506.436 | 288.78 | 3361.057 | 288.78 | 3409.097 | 288.78 | 4091.464 | 288.78 | 11563.14 | 288.78 | 72296.52 | 288.78 | 72352.99 | 288.78 | 66866.539 | 288.78 | 67016.857 | 288.78 | 66866.539 | 288.78 | 66869.132 | 288.78 | 67270.718 | 288.78 | 71795.9
288.68 | 13116 | 288.68 | 12992.14 | 288.68 | 3345.42 | 288.68 | 3497.504 | 288.68 | 3345.421 | 288.68 | 3423.769 | 288.68 | 4499.724 | 288.68 | 11607.4 | 288.68 | 72605.24 | 288.68 | 72587.55 | 288.68 | 66842.448 | 288.68 | 66999.718 | 288.68 | 66842.448 | 288.68 | 66847.168 | 288.68 | 67459.563 | 288.68 | 71808.44
288.58 | 13710.4 | 288.58 | 13577.88 | 288.58 | 3328.657 | 288.58 | 3487.914 | 288.58 | 3328.659 | 288.58 | 3453.519 | 288.58 | 5092.552 | 288.58 | 11529.86 | 288.58 | 72931.96 | 288.58 | 72790.31 | 288.58 | 66816.88 | 288.58 | 66981.592 | 288.58 | 66816.88 | 288.58 | 66825.263 | 288.58 | 67736.344 | 288.58 | 71697.75
288.48 | 14373 | 288.48 | 14300.7 | 288.48 | 3310.845 | 288.48 | 3477.788 | 288.48 | 3310.85 | 288.48 | 3505.269 | 288.48 | 5916.84 | 288.48 | 11333.34 | 288.48 | 73172.2 | 288.48 | 72993.91 | 288.48 | 66789.75 | 288.48 | 66962.437 | 288.48 | 66789.75 | 288.48 | 66804.27 | 288.48 | 68126.437 | 288.48 | 71470.01
288.38 | 15359.8 | 288.38 | 15219.66 | 288.38 | 3291.866 | 288.38 | 3467.059 | 288.38 | 3291.878 | 288.38 | 3587.736 | 288.38 | 7015.147 | 288.38 | 11025.3 | 288.38 | 73529.48 | 288.38 | 73242.12 | 288.38 | 66761.433 | 288.38 | 66942.687 | 288.38 | 66761.433 | 288.38 | 66785.979 | 288.38 | 68657.93 | 288.38 | 71139.82
288.28 | 16588 | 288.28 | 16385.25 | 288.28 | 3271.161 | 288.28 | 3455.224 | 288.28 | 3271.19 | 288.28 | 3711.134 | 288.28 | 8414.861 | 288.28 | 10617.48 | 288.28 | 73871.72 | 288.28 | 73584.16 | 288.28 | 66731.405 | 288.28 | 66921.874 | 288.28 | 66731.405 | 288.28 | 66771.888 | 288.28 | 69357.133 | 288.28 | 70727.48
288.18 | 17830.6 | 288.18 | 17829.42 | 288.18 | 3248.313 | 288.18 | 3441.929 | 288.18 | 3248.382 | 288.18 | 3887.643 | 288.18 | 10119.36 | 288.18 | 10125.35 | 288.18 | 74346.2 | 288.18 | 74070.95 | 288.18 | 66699.726 | 288.18 | 66900.122 | 288.18 | 66699.726 | 288.18 | 66764.866 | 288.18 | 70247.23 | 288.18 | 70257.91
288.08 | 19504.6 | 288.08 | 19554.23 | 288.08 | 3223.294 | 288.08 | 3427.215 | 288.08 | 3223.454 | 288.08 | 4131.11 | 288.08 | 12098.29 | 288.08 | 9567.344 | 288.08 | 74873.8 | 288.08 | 74747.22 | 288.08 | 66665.801 | 288.08 | 66876.915 | 288.08 | 66665.801 | 288.08 | 66768.067 | 288.08 | 71342.84 | 288.08 | 69756.795
287.98 | 21494.6 | 287.98 | 21521.33 | 287.98 | 3195.361 | 287.98 | 3410.416 | 287.98 | 3195.718 | 287.98 | 4454.87 | 287.98 | 14279.02 | 287.98 | 8962.75 | 287.98 | 75811.72 | 287.98 | 75645.27 | 287.98 | 66629.385 | 287.98 | 66852.085 | 287.98 | 66629.385 | 287.98 | 66786.006 | 287.98 | 72646.16 | 287.98 | 69249.176
287.88 | 23670.6 | 287.88 | 23651.61 | 287.88 | 3163.964 | 287.88 | 3391.083 | 287.88 | 3164.743 | 287.88 | 4871.711 | 287.88 | 16549.25 | 287.88 | 8330.676 | 287.88 | 76720.2 | 287.88 | 76777.94 | 287.88 | 66588.646 | 287.88 | 66823.906 | 287.88 | 66588.646 | 287.88 | 66822.703 | 287.88 | 74142.46 | 287.88 | 68754.804
287.78 | 25570.1 | 287.78 | 25824.93 | 287.78 | 3128.781 | 287.78 | 3368.993 | 287.78 | 3130.428 | 287.78 | 5391.439 | 287.78 | 18759.17 | 287.78 | 7690.023 | 287.78 | 77931.64 | 287.78 | 78135.57 | 287.78 | 66543.695 | 287.78 | 66792.596 | 287.78 | 66543.695 | 287.78 | 66884.959 | 287.78 | 75798.02 | 287.78 | 68291.08
287.68 | 27749.4 | 287.68 | 27894.28 | 287.68 | 3090.279 | 287.68 | 3344.742 | 287.68 | 3093.667 | 287.68 | 6019.742 | 287.68 | 20738.84 | 287.68 | 7058.409 | 287.68 | 79546.84 | 287.68 | 79681.22 | 287.68 | 66493.17 | 287.68 | 66756.917 | 287.68 | 66493.171 | 287.68 | 66978.632 | 287.68 | 77556.83 | 287.68 | 67868.359
287.58 | 29442.3 | 287.58 | 29701.32 | 287.58 | 3047.97 | 287.58 | 3317.987 | 287.58 | 3054.746 | 287.58 | 6754.186 | 287.58 | 22316.4 | 287.58 | 6449.879 | 287.58 | 81335.16 | 287.58 | 81351.93 | 287.58 | 66435.255 | 287.58 | 66715.199 | 287.58 | 66435.258 | 287.58 | 67109.029 | 287.58 | 79342.33 | 287.58 | 67491.127
287.48 | 31035.2 | 287.48 | 31099.91 | 287.48 | 3002.685 | 287.48 | 3289.736 | 287.48 | 3015.854 | 287.48 | 7584.315 | 287.48 | 23343.86 | 287.48 | 5876.883 | 287.48 | 83143.72 | 287.48 | 83063.32 | 287.48 | 66369.149 | 287.48 | 66666.801 | 287.48 | 66369.158 | 287.48 | 67281.433 | 287.48 | 81062.38 | 287.48 | 67160.146
287.38 | 31908.9 | 287.38 | 31977.18 | 287.38 | 2954.589 | 287.38 | 3260.398 | 287.38 | 2979.472 | 287.38 | 8489.524 | 287.38 | 23718.66 | 287.38 | 5347.482 | 287.38 | 85118.6 | 287.38 | 84718.19 | 287.38 | 66294.727 | 287.38 | 66611.803 | 287.38 | 66294.756 | 287.38 | 67499.995 | 287.38 | 82617.75 | 287.38 | 66872.793
287.28 | 32298.1 | 287.28 | 32269.34 | 287.28 | 2904.914 | 287.28 | 3231.506 | 287.28 | 2950.618 | 287.28 | 9438.904 | 287.28 | 23399.86 | 287.28 | 4868.11 | 287.28 | 86921.72 | 287.28 | 86210.83 | 287.28 | 66211.211 | 287.28 | 66549.649 | 287.28 | 66211.302 | 287.28 | 67764.787 | 287.28 | 83906.58 | 287.28 | 66623.361
287.18 | 32136.8 | 287.18 | 31970.91 | 287.18 | 2854.482 | 287.18 | 3204.313 | 287.18 | 2936.086 | 287.18 | 10391.82 | 287.18 | 22414.91 | 287.18 | 4441.706 | 287.18 | 88059.88 | 287.18 | 87441.56 | 287.18 | 66119.325 | 287.18 | 66481.33 | 287.18 | 66119.596 | 287.18 | 68073.109 | 287.18 | 84838.81 | 287.18 | 66406.012
287.08 | 31498.7 | 287.08 | 31134.18 | 287.08 | 2804.244 | 287.08 | 3180.385 | 287.08 | 2945.875 | 287.08 | 11300.56 | 287.08 | 20855.51 | 287.08 | 4068.824 | 287.08 | 88946.6 | 287.08 | 88326.99 | 287.08 | 66021.983 | 287.08 | 66410.086 | 287.08 | 66022.755 | 287.08 | 68419.25 | 287.08 | 85346.29 | 287.08 | 66216.535
286.98 | 30187.7 | 286.98 | 29860.15 | 286.98 | 2755.011 | 286.98 | 3161.439 | 286.98 | 2993.922 | 286.98 | 12113.5 | 286.98 | 18863.38 | 286.98 | 3747.948 | 286.98 | 89222.6 | 286.98 | 88804.57 | 286.98 | 65920.274 | 286.98 | 66337.401 | 286.98 | 65922.367 | 286.98 | 68789.926 | 286.98 | 85386.87 | 286.98 | 66049.098
286.88 | 28459.7 | 286.88 | 28282.21 | 286.88 | 2707.945 | 286.88 | 3150.027 | 286.88 | 3099.76 | 286.88 | 12781.17 | 286.88 | 16606.84 | 286.88 | 3476.19 | 286.88 | 89171.88 | 286.88 | 88842.94 | 286.88 | 65816.889 | 286.88 | 66266.509 | 286.88 | 65822.295 | 286.88 | 69168.572 | 286.88 | 84953.02 | 286.88 | 65900.1
286.78 | 26574.3 | 286.78 | 26550.37 | 286.78 | 2663.763 | 286.78 | 3148.927 | 286.78 | 3288.395 | 286.78 | 13258.86 | 286.78 | 14259.72 | 286.78 | 3249.512 | 286.78 | 88469.8 | 286.78 | 88441.32 | 286.78 | 65713.27 | 286.78 | 66199.557 | 286.78 | 65726.561 | 286.78 | 69532.643 | 286.78 | 84069.93 | 286.78 | 65765.707
286.68 | 24597.4 | 286.68 | 24813.96 | 286.68 | 2622.74 | 286.68 | 3161.501 | 286.68 | 3590.713 | 286.68 | 13512.41 | 286.68 | 11977.45 | 286.68 | 3062.846 | 286.68 | 87218.6 | 286.68 | 87633.56 | 286.68 | 65612.307 | 286.68 | 66140.469 | 286.68 | 65643.416 | 286.68 | 69858.664 | 286.68 | 82795.7 | 286.68 | 65644.545
286.58 | 23002.8 | 286.58 | 23210.58 | 286.58 | 2585.037 | 286.58 | 3192.46 | 286.58 | 4043.176 | 286.58 | 13522.03 | 286.58 | 9882.162 | 286.58 | 2910.902 | 286.58 | 85881.96 | 286.58 | 86484.41 | 286.58 | 65516.446 | 286.58 | 66093.243 | 286.58 | 65585.769 | 286.58 | 70122.58 | 286.58 | 81212.82 | 286.58 | 65535.782
286.48 | 21624.7 | 286.48 | 21858.71 | 286.48 | 2550.007 | 286.48 | 3247.661 | 286.48 | 4684.934 | 286.48 | 13283.94 | 286.48 | 8054.412 | 286.48 | 2787.798 | 286.48 | 84060.36 | 286.48 | 85085.8 | 286.48 | 65426.092 | 286.48 | 66060.687 | 286.48 | 65573.127 | 286.48 | 70300.77 | 286.48 | 79418.18 | 286.48 | 65437.409
286.38 | 20672.1 | 286.38 | 20854.5 | 286.38 | 2517.281 | 286.38 | 3335.937 | 286.38 | 5556.178 | 286.38 | 12811.46 | 286.38 | 6531.778 | 286.38 | 2688.26 | 286.38 | 82566.04 | 286.38 | 83556.66 | 286.38 | 65343.418 | 286.38 | 66048.821 | 286.38 | 65640.391 | 286.38 | 70376.8 | 286.38 | 77514.44 | 286.38 | 65349.879
286.28 | 20109.1 | 286.28 | 20273.1 | 286.28 | 2486.132 | 286.28 | 3468.945 | 286.28 | 6690.936 | 286.28 | 12133.27 | 286.28 | 5317.196 | 286.28 | 2607.283 | 286.28 | 81199.32 | 286.28 | 82038.66 | 286.28 | 65267.006 | 286.28 | 66062.195 | 286.28 | 65838.04 | 286.28 | 70337.72 | 286.28 | 75598.13 | 286.28 | 65270.605
286.18 | 20055.8 | 286.18 | 20167.28 | 286.18 | 2455.896 | 286.18 | 3662.256 | 286.18 | 8111.411 | 286.18 | 11290.33 | 286.18 | 4386.377 | 286.18 | 2540.491 | 286.18 | 80097.4 | 286.18 | 80698.17 | 286.18 | 65196.32 | 286.18 | 66109.492 | 286.18 | 66241.657 | 286.18 | 70180.28 | 286.18 | 73753.75 | 286.18 | 65198.275
286.08 | 20693.9 | 286.08 | 20566.3 | 286.08 | 2425.699 | 286.08 | 3935.412 | 286.08 | 9819.969 | 286.08 | 10331.25 | 286.08 | 3698.554 | 286.08 | 2483.908 | 286.08 | 79525 | 286.08 | 79722.54 | 286.08 | 65130.208 | 286.08 | 66203.348 | 286.08 | 66952.009 | 286.08 | 69909.62 | 286.08 | 72047.15 | 286.08 | 65131.245
285.98 | 21687.1 | 285.98 | 21472.81 | 285.98 | 2394.357 | 285.98 | 4311.607 | 285.98 | 11791.27 | 285.98 | 9307.549 | 285.98 | 3205.976 | 285.98 | 2433.833 | 285.98 | 79756.4 | 285.98 | 79312.02 | 285.98 | 65066.343 | 285.98 | 66361.206 | 285.98 | 68088.596 | 285.98 | 69538.125 | 285.98 | 70522.59 | 285.98 | 65066.879
285.88 | 23198.5 | 285.88 | 22861.62 | 285.88 | 2361.255 | 285.88 | 4818.407 | 285.88 | 13970.54 | 285.88 | 8268.462 | 285.88 | 2861.595 | 285.88 | 2387.634 | 285.88 | 80186.8 | 285.88 | 79662.94 | 285.88 | 65001.168 | 285.88 | 66606.957 | 285.88 | 69775.148 | 285.88 | 69083.186 | 285.88 | 69200.882 | 285.88 | 65001.439
285.78 | 24970.3 | 285.78 | 24674.61 | 285.78 | 2325.505 | 285.78 | 5484.653 | 285.78 | 16267.43 | 285.78 | 7257.916 | 285.78 | 2623.752 | 285.78 | 2342.876 | 285.78 | 81629.7 | 285.78 | 80944.64 | 285.78 | 64933.795 | 285.78 | 66975.311 | 285.78 | 72113.06 | 285.78 | 68569.299 | 285.78 | 68088.223 | 285.78 | 64933.929
285.68 | 26961.6 | 285.68 | 26822.41 | 285.68 | 2286.654 | 285.68 | 6339.175 | 285.68 | 18562.24 | 285.68 | 6311.133 | 285.68 | 2458.557 | 285.68 | 2297.926 | 285.68 | 84050.6 | 285.68 | 83255.11 | 285.68 | 64859.721 | 285.68 | 67505.526 | 285.68 | 75138.2 | 285.68 | 68018.722 | 285.68 | 67171.77 | 285.68 | 64859.785
285.58 | 29111.5 | 285.58 | 29187.82 | 285.58 | 2244.32 | 285.58 | 7406.916 | 285.58 | 20713.47 | 285.58 | 5453.053 | 285.58 | 2340.125 | 285.58 | 2251.528 | 285.58 | 87237.5 | 285.58 | 86584.53 | 285.58 | 64774.577 | 285.58 | 68243.079 | 285.58 | 78784.21 | 285.58 | 67452.697 | 285.58 | 66428.247 | 285.58 | 64774.606
285.48 | 31251.7 | 285.48 | 31633.14 | 285.48 | 2198.222 | 285.48 | 8704.367 | 285.48 | 22570.67 | 285.48 | 4698.369 | 285.48 | 2249.861 | 285.48 | 2202.765 | 285.48 | 91202.5 | 285.48 | 90783.23 | 285.48 | 64674.917 | 285.48 | 69235.725 | 285.48 | 82852.79 | 285.48 | 66890.218 | 285.48 | 65829.234 | 285.48 | 64674.93
285.38 | 34004.4 | 285.38 | 34015.04 | 285.38 | 2148.376 | 285.38 | 10236.93 | 285.38 | 23993.31 | 285.38 | 4051.818 | 285.38 | 2175.284 | 285.38 | 2151.198 | 285.38 | 95175.2 | 285.38 | 95557.69 | 285.38 | 64557.221 | 285.38 | 70526.99 | 285.38 | 87013.96 | 285.38 | 66344.974 | 285.38 | 65343.418 | 285.38 | 64557.228
285.28 | 36015.8 | 285.28 | 36191.63 | 285.28 | 2093.718 | 285.28 | 11990.68 | 285.28 | 24863.31 | 285.28 | 3509.795 | 285.28 | 2107.276 | 285.28 | 2095.445 | 285.28 | 99776.2 | 285.28 | 100490.52 | 285.28 | 64421.381 | 285.28 | 72148.49 | 285.28 | 90833.28 | 285.28 | 65828.976 | 285.28 | 64943.914 | 285.28 | 64421.384
285.18 | 37900.2 | 285.18 | 38041.25 | 285.18 | 2035.519 | 285.18 | 13933.68 | 285.18 | 25105.98 | 285.18 | 3064.975 | 285.18 | 2042.124 | 285.18 | 2036.56 | 285.18 | 104236.3 | 285.18 | 105098.17 | 285.18 | 64264.522 | 285.18 | 74104.52 | 285.18 | 93837.98 | 285.18 | 65345.813 | 285.18 | 64603.421 | 285.18 | 64264.523
285.08 | 39225.4 | 285.08 | 39467.23 | 285.08 | 1973.988 | 285.08 | 16009.79 | 285.08 | 24696.38 | 285.08 | 2705.298 | 285.08 | 1977.099 | 285.08 | 1974.607 | 285.08 | 108130.9 | 285.08 | 108917.47 | 285.08 | 64087.182 | 285.08 | 76367.66 | 285.08 | 95612.09 | 285.08 | 64897.59 | 285.08 | 64301.67 | 285.08 | 64087.183
284.98 | 40276.1 | 284.98 | 40403.31 | 284.98 | 1910.074 | 284.98 | 18138.95 | 284.98 | 23664.94 | 284.98 | 2417.788 | 284.98 | 1911.491 | 284.98 | 1910.436 | 284.98 | 111104.2 | 284.98 | 111586.11 | 284.98 | 63891.772 | 284.98 | 78867.86 | 284.98 | 95884.88 | 284.98 | 64484.428 | 284.98 | 64024.26 | 284.98 | 63891.772
284.88 | 40915.7 | 284.88 | 40811.38 | 284.88 | 1844.25 | 284.88 | 20219.58 | 284.88 | 22090.81 | 284.88 | 2188.65 | 284.88 | 1844.874 | 284.88 | 1844.459 | 284.88 | 113010.6 | 284.88 | 112903.57 | 284.88 | 63682.307 | 284.88 | 81489.86 | 284.88 | 94593.35 | 284.88 | 64105.129 | 284.88 | 63762.155 | 284.88 | 63682.307
284.78 | 40844.2 | 284.78 | 40673.55 | 284.78 | 1777.214 | 284.78 | 22128.35 | 284.78 | 20093.74 | 284.78 | 2005.501 | 284.78 | 1777.48 | 284.78 | 1777.333 | 284.78 | 113882.9 | 284.78 | 112839.17 | 284.78 | 63463.452 | 284.78 | 84065.06 | 284.78 | 91896.29 | 284.78 | 63757.764 | 284.78 | 63510.411 | 284.78 | 63463.452
284.68 | 40166.9 | 284.68 | 39985.64 | 284.68 | 1710.187 | 284.68 | 23729.97 | 284.68 | 17817.81 | 284.68 | 1858.054 | 284.68 | 1710.297 | 284.68 | 1710.254 | 284.68 | 112741.7 | 284.68 | 111502.27 | 284.68 | 63239.756 | 284.68 | 86376.77 | 284.68 | 88138.44 | 284.68 | 63439.629 | 284.68 | 63266.707 | 284.68 | 63239.756
284.58 | 39070.8 | 284.58 | 38751.91 | 284.58 | 1644.207 | 284.58 | 24888.79 | 284.58 | 15413.66 | 284.58 | 1737.798 | 284.58 | 1644.25 | 284.58 | 1644.243 | 284.58 | 110508.7 | 284.58 | 109083.47 | 284.58 | 63020.135 | 284.58 | 88178.12 | 284.58 | 83777.96 | 284.58 | 63152.568 | 284.58 | 63035.228 | 284.58 | 63020.135
284.48 | 37142.4 | 284.48 | 36990.12 | 284.48 | 1579.992 | 284.48 | 25489.58 | 284.48 | 13022.6 | 284.48 | 1637.887 | 284.48 | 1580.009 | 284.48 | 1580.012 | 284.48 | 106759 | 284.48 | 105791.45 | 284.48 | 62809.444 | 284.48 | 89220.86 | 284.48 | 79286.16 | 284.48 | 62895.067 | 284.48 | 62817.694 | 284.48 | 62809.444
284.38 | 35075.8 | 284.38 | 34742.66 | 284.38 | 1518.98 | 284.38 | 25464.76 | 284.38 | 10761.86 | 284.38 | 1553.971 | 284.38 | 1518.986 | 284.38 | 1518.991 | 284.38 | 102522.3 | 284.38 | 101836.96 | 284.38 | 62614.452 | 284.38 | 89328.21 | 284.38 | 75064.8 | 284.38 | 62668.456 | 284.38 | 62618.851 | 284.38 | 62614.452
284.28 | 31914.5 | 284.28 | 32088.52 | 284.28 | 1461.406 | 284.28 | 24810.36 | 284.28 | 8718.893 | 284.28 | 1482.071 | 284.28 | 1461.408 | 284.28 | 1461.411 | 284.28 | 97678.6 | 284.28 | 97445.91 | 284.28 | 62437.397 | 284.28 | 88453.82 | 284.28 | 71393.97 | 284.28 | 62470.629 | 284.28 | 62439.687 | 284.28 | 62437.397
284.18 | 29245.5 | 284.18 | 29142.34 | 284.18 | 1409.158 | 284.18 | 23591.02 | 284.18 | 6948.549 | 284.18 | 1421.084 | 284.18 | 1409.158 | 284.18 | 1409.161 | 284.18 | 92285.9 | 284.18 | 92864.38 | 284.18 | 62281.042 | 284.18 | 86709.16 | 284.18 | 68415.152 | 284.18 | 62300.993 | 284.18 | 62282.204 | 284.18 | 62281.042
284.08 | 26087.7 | 284.08 | 26034.48 | 284.08 | 1361.398 | 284.08 | 21917.82 | 284.08 | 5471.329 | 284.08 | 1368.124 | 284.08 | 1361.398 | 284.08 | 1361.399 | 284.08 | 87614.7 | 284.08 | 88329.36 | 284.08 | 62147.92 | 284.08 | 84317.55 | 284.08 | 66147.467 | 284.08 | 62159.607 | 284.08 | 62148.497 | 284.08 | 62147.92
283.98 | 22762.4 | 283.98 | 22895.95 | 283.98 | 1318.974 | 283.98 | 19927.76 | 283.98 | 4283.457 | 283.98 | 1322.681 | 283.98 | 1318.974 | 283.98 | 1318.975 | 283.98 | 83087.3 | 283.98 | 84027.25 | 283.98 | 62034.932 | 283.98 | 81537.24 | 283.98 | 64517.984 | 283.98 | 62041.612 | 283.98 | 62035.211 | 283.98 | 62034.932
283.88 | 19766.8 | 283.88 | 19837.6 | 283.88 | 1282.185 | 283.88 | 17757.25 | 283.88 | 3360.535 | 283.88 | 1284.181 | 283.88 | 1282.185 | 283.88 | 1282.185 | 283.88 | 79210 | 283.88 | 80082.13 | 283.88 | 61941.53 | 283.88 | 78610.86 | 283.88 | 63408.936 | 283.88 | 61945.255 | 283.88 | 61941.661 | 283.88 | 61941.53
283.78 | 16773.9 | 283.78 | 16949 | 283.78 | 1250.47 | 283.78 | 15531.55 | 283.78 | 2666.867 | 283.78 | 1251.521 | 283.78 | 1250.47 | 283.78 | 1250.47 | 283.78 | 75663.7 | 283.78 | 76566.65 | 283.78 | 61864.915 | 283.78 | 75738.98 | 283.78 | 62690.504 | 283.78 | 61866.941 | 283.78 | 61864.975 | 283.78 | 61864.915
283.68 | 14066.5 | 283.68 | 14295.38 | 283.68 | 1223.836 | 283.68 | 13356.53 | 283.68 | 2162.15 | 283.68 | 1224.377 | 283.68 | 1223.836 | 283.68 | 1223.837 | 283.68 | 73016.7 | 283.68 | 73515.36 | 283.68 | 61803.694 | 283.68 | 73072.05 | 283.68 | 62245.903 | 283.68 | 61804.769 | 283.68 | 61803.721 | 283.68 | 61803.694
283.58 | 11696.5 | 283.58 | 11919.23 | 283.58 | 1201.802 | 283.58 | 11314.72 | 283.58 | 1806.04 | 283.58 | 1202.074 | 283.58 | 1201.802 | 283.58 | 1201.802 | 283.58 | 70698.3 | 283.58 | 70932.95 | 283.58 | 61753.946 | 283.58 | 70706.88 | 283.58 | 61979.443 | 283.58 | 61754.503 | 283.58 | 61753.958 | 283.58 | 61753.946
283.48 | 9733.65 | 283.48 | 9843.539 | 283.48 | 1183.796 | 283.48 | 9465.113 | 283.48 | 1562.089 | 283.48 | 1183.93 | 283.48 | 1183.796 | 283.48 | 1183.796 | 283.48 | 68856.28 | 283.48 | 68805.711 | 283.48 | 61714.262 | 283.48 | 68695.928 | 283.48 | 61823.759 | 283.48 | 61714.544 | 283.48 | 61714.267 | 283.48 | 61714.262
283.38 | 7950.87 | 283.38 | 8071.862 | 283.38 | 1169.127 | 283.38 | 7841.608 | 283.38 | 1399.317 | 283.38 | 1169.191 | 283.38 | 1169.127 | 283.38 | 1169.127 | 283.38 | 67271.26 | 283.38 | 67099.406 | 283.38 | 61682.575 | 283.38 | 67048.657 | 283.38 | 61733.183 | 283.38 | 61682.714 | 283.38 | 61682.577 | 283.38 | 61682.575
283.28 | 6557.01 | 283.28 | 6595.332 | 283.28 | 1157.492 | 283.28 | 6459.146 | 283.28 | 1293.649 | 283.28 | 1157.522 | 283.28 | 1157.492 | 283.28 | 1157.492 | 283.28 | 65986.94 | 283.28 | 65768.58 | 283.28 | 61657.78 | 283.28 | 65746.244 | 283.28 | 61680.049 | 283.28 | 61657.847 | 283.28 | 61657.781 | 283.28 | 61657.78
283.18 | 5421.28 | 283.18 | 5392.502 | 283.18 | 1148.228 | 283.18 | 5314.201 | 283.18 | 1226.515 | 283.18 | 1148.242 | 283.18 | 1148.228 | 283.18 | 1148.228 | 283.18 | 65085.48 | 283.18 | 64757.765 | 283.18 | 61638.573 | 283.18 | 64748.405 | 283.18 | 61647.902 | 283.18 | 61638.604 | 283.18 | 61638.574 | 283.18 | 61638.573
283.08 | 4567.47 | 283.08 | 4434.075 | 283.08 | 1140.897 | 283.08 | 4390.313 | 283.08 | 1184.653 | 283.08 | 1140.903 | 283.08 | 1140.897 | 283.08 | 1140.897 | 283.08 | 64414.69 | 283.08 | 64007.746 | 283.08 | 61623.28 | 283.08 | 64004.012 | 283.08 | 61627 | 283.08 | 61623.295 | 283.08 | 61623.28 | 283.08 | 61623.28
282.98 | 3742.99 | 282.98 | 3686.34 | 282.98 | 1135.018 | 282.98 | 3662.56 | 282.98 | 1158.795 | 282.98 | 1135.021 | 282.98 | 1135.018 | 282.98 | 1135.018 | 282.98 | 63849.05 | 282.98 | 63462.04 | 282.98 | 61610.896 | 282.98 | 63460.621 | 282.98 | 61612.309 | 282.98 | 61610.902 | 282.98 | 61610.896 | 282.98 | 61610.896
282.88 | 3224.61 | 282.88 | 3113.996 | 282.88 | 1130.543 | 282.88 | 3101.437 | 282.88 | 1143.101 | 282.88 | 1130.545 | 282.88 | 1130.543 | 282.88 | 1130.543 | 282.88 | 63352.72 | 282.88 | 63070.187 | 282.88 | 61600.966 | 282.88 | 63069.673 | 282.88 | 61601.477 | 282.88 | 61600.969 | 282.88 | 61600.966 | 282.88 | 61600.966
282.78 | 2789.96 | 282.78 | 2683.202 | 282.78 | 1126.951 | 282.78 | 2676.755 | 282.78 | 1133.397 | 282.78 | 1126.951 | 282.78 | 1126.951 | 282.78 | 1126.951 | 282.78 | 62942.45 | 282.78 | 62790.591 | 282.78 | 61593.194 | 282.78 | 62790.414 | 282.78 | 61593.37 | 282.78 | 61593.195 | 282.78 | 61593.194 | 282.78 | 61593.194
282.68 | 2520.83 | 282.68 | 2363.344 | 282.68 | 1124.097 | 282.68 | 2360.127 | 282.68 | 1127.315 | 282.68 | 1124.098 | 282.68 | 1124.097 | 282.68 | 1124.097 | 282.68 | 62825.84 | 282.68 | 62590.253 | 282.68 | 61587.208 | 282.68 | 62590.195 | 282.68 | 61587.265 | 282.68 | 61587.208 | 282.68 | 61587.208 | 282.68 | 61587.208
282.58 | 2325.2 | 282.58 | 2127.877 | 282.58 | 1121.701 | 282.58 | 2126.317 | 282.58 | 1123.262 | 282.58 | 1121.701 | 282.58 | 1121.701 | 282.58 | 1121.701 | 282.58 | 62608.4 | 282.58 | 62443.555 | 282.58 | 61581.712 | 282.58 | 62443.537 | 282.58 | 61581.73 | 282.58 | 61581.712 | 282.58 | 61581.712 | 282.58 | 61581.712
282.48 | 2081.33 | 282.48 | 1955.091 | 282.48 | 1119.636 | 282.48 | 1954.355 | 282.48 | 1120.372 | 282.48 | 1119.636 | 282.48 | 1119.636 | 282.48 | 1119.636 | 282.48 | 62479.11 | 282.48 | 62333.679 | 282.48 | 61577.157 | 282.48 | 62333.673 | 282.48 | 61577.163 | 282.48 | 61577.157 | 282.48 | 61577.157 | 282.48 | 61577.157
282.38 | 2001.93 | 282.38 | 1827.867 | 282.38 | 1117.986 | 282.38 | 1827.53 | 282.38 | 1118.323 | 282.38 | 1117.986 | 282.38 | 1117.986 | 282.38 | 1117.986 | 282.38 | 62287.4 | 282.38 | 62248.371 | 282.38 | 61573.156 | 282.38 | 62248.37 | 282.38 | 61573.157 | 282.38 | 61573.156 | 282.38 | 61573.156 | 282.38 | 61573.156
282.28 | 1788.64 | 282.28 | 1732.959 | 282.28 | 1116.469 | 282.28 | 1732.809 | 282.28 | 1116.62 | 282.28 | 1116.469 | 282.28 | 1116.469 | 282.28 | 1116.469 | 282.28 | 62199.39 | 282.28 | 62180.164 | 282.28 | 61569.987 | 282.28 | 62180.164 | 282.28 | 61569.987 | 282.28 | 61569.987 | 282.28 | 61569.987 | 282.28 | 61569.987
282.18 | 1713.73 | 282.18 | 1661.002 | 282.18 | 1115.316 | 282.18 | 1660.937 | 282.18 | 1115.381 | 282.18 | 1115.316 | 282.18 | 1115.316 | 282.18 | 1115.316 | 282.18 | 62116.23 | 282.18 | 62123.592 | 282.18 | 61567.194 | 282.18 | 62123.592 | 282.18 | 61567.194 | 282.18 | 61567.194 | 282.18 | 61567.194 | 282.18 | 61567.194
282.08 | 1589.39 | 282.08 | 1604.906 | 282.08 | 1114.29 | 282.08 | 1604.878 | 282.08 | 1114.317 | 282.08 | 1114.29 | 282.08 | 1114.29 | 282.08 | 1114.29 | 282.08 | 62000.48 | 282.08 | 62075.458 | 282.08 | 61564.758 | 282.08 | 62075.458 | 282.08 | 61564.758 | 282.08 | 61564.758 | 282.08 | 61564.758 | 282.08 | 61564.758
281.98 | 1568.42 | 281.98 | 1560.001 | 281.98 | 1113.474 | 281.98 | 1559.99 | 281.98 | 1113.486 | 281.98 | 1113.474 | 281.98 | 1113.474 | 281.98 | 1113.474 | 281.98 | 61947.08 | 281.98 | 62033.896 | 281.98 | 61562.825 | 281.98 | 62033.896 | 281.98 | 61562.825 | 281.98 | 61562.825 | 281.98 | 61562.825 | 281.98 | 61562.825
281.88 | 1524.12 | 281.88 | 1522.843 | 281.88 | 1112.694 | 281.88 | 1522.838 | 281.88 | 1112.698 | 281.88 | 1112.694 | 281.88 | 1112.694 | 281.88 | 1112.694 | 281.88 | 61892.58 | 281.88 | 61997.295 | 281.88 | 61561.12 | 281.88 | 61997.295 | 281.88 | 61561.12 | 281.88 | 61561.12 | 281.88 | 61561.12 | 281.88 | 61561.12
281.78 | 1453.7 | 281.78 | 1491.314 | 281.78 | 1111.988 | 281.78 | 1491.313 | 281.78 | 1111.99 | 281.78 | 1111.988 | 281.78 | 1111.988 | 281.78 | 1111.988 | 281.78 | 61866.66 | 281.78 | 61964.789 | 281.78 | 61559.65 | 281.78 | 61964.789 | 281.78 | 61559.65 | 281.78 | 61559.65 | 281.78 | 61559.65 | 281.78 | 61559.65
281.68 | 1406.68 | 281.68 | 1464.021 | 281.68 | 1111.402 | 281.68 | 1464.021 | 281.68 | 1111.402 | 281.68 | 1111.402 | 281.68 | 1111.402 | 281.68 | 1111.402 | 281.68 | 61835.73 | 281.68 | 61935.622 | 281.68 | 61558.288 | 281.68 | 61935.622 | 281.68 | 61558.288 | 281.68 | 61558.288 | 281.68 | 61558.288 | 281.68 | 61558.288
281.58 | 1394.29 | 281.58 | 1439.966 | 281.58 | 1110.895 | 281.58 | 1439.965 | 281.58 | 1110.895 | 281.58 | 1110.895 | 281.58 | 1110.895 | 281.58 | 1110.895 | 281.58 | 61770.36 | 281.58 | 61909.349 | 281.58 | 61557.057 | 281.58 | 61909.349 | 281.58 | 61557.057 | 281.58 | 61557.057 | 281.58 | 61557.057 | 281.58 | 61557.057
281.48 | 1368.43 | 281.48 | 1418.45 | 281.48 | 1110.409 | 281.48 | 1418.45 | 281.48 | 1110.409 | 281.48 | 1110.409 | 281.48 | 1110.409 | 281.48 | 1110.409 | 281.48 | 61685.96 | 281.48 | 61885.76 | 281.48 | 61556.11 | 281.48 | 61885.76 | 281.48 | 61556.11 | 281.48 | 61556.11 | 281.48 | 61556.11 | 281.48 | 61556.11
281.38 | 1322.51 | 281.38 | 1399.039 | 281.38 | 1109.966 | 281.38 | 1399.039 | 281.38 | 1109.966 | 281.38 | 1109.966 | 281.38 | 1109.966 | 281.38 | 1109.966 | 281.38 | 61682.74 | 281.38 | 61864.626 | 281.38 | 61555.534 | 281.38 | 61864.626 | 281.38 | 61555.534 | 281.38 | 61555.534 | 281.38 | 61555.534 | 281.38 | 61555.534
281.28 | 1300.26 | 281.28 | 1381.454 | 281.28 | 1109.602 | 281.28 | 1381.454 | 281.28 | 1109.602 | 281.28 | 1109.602 | 281.28 | 1109.602 | 281.28 | 1109.602 | 281.28 | 61669.35 | 281.28 | 61845.347 | 281.28 | 61554.97 | 281.28 | 61845.347 | 281.28 | 61554.97 | 281.28 | 61554.97 | 281.28 | 61554.97 | 281.28 | 61554.97
281.18 | 1294.63 | 281.18 | 1365.416 | 281.18 | 1109.274 | 281.18 | 1365.416 | 281.18 | 1109.274 | 281.18 | 1109.274 | 281.18 | 1109.274 | 281.18 | 1109.274 | 281.18 | 61719.19 | 281.18 | 61827.754 | 281.18 | 61554.462 | 281.18 | 61827.754 | 281.18 | 61554.462 | 281.18 | 61554.462 | 281.18 | 61554.462 | 281.18 | 61554.462
281.08 | 1242.14 | 281.08 | 1350.709 | 281.08 | 1108.956 | 281.08 | 1350.709 | 281.08 | 1108.956 | 281.08 | 1108.956 | 281.08 | 1108.956 | 281.08 | 1108.956 | 281.08 | 61642.96 | 281.08 | 61811.386 | 281.08 | 61553.732 | 281.08 | 61811.386 | 281.08 | 61553.732 | 281.08 | 61553.732 | 281.08 | 61553.732 | 281.08 | 61553.732
280.98 | 1264.82 | 280.98 | 1337.267 | 280.98 | 1108.728 | 280.98 | 1337.267 | 280.98 | 1108.728 | 280.98 | 1108.728 | 280.98 | 1108.728 | 280.98 | 1108.728 | 280.98 | 61569.8 | 280.98 | 61796.646 | 280.98 | 61553.336 | 280.98 | 61796.646 | 280.98 | 61553.336 | 280.98 | 61553.336 | 280.98 | 61553.336 | 280.98 | 61553.336
280.88 | 1210.11 | 280.88 | 1324.825 | 280.88 | 1108.46 | 280.88 | 1324.825 | 280.88 | 1108.46 | 280.88 | 1108.46 | 280.88 | 1108.46 | 280.88 | 1108.46 | 280.88 | 61647.2 | 280.88 | 61783.379 | 280.88 | 61553.263 | 280.88 | 61783.379 | 280.88 | 61553.263 | 280.88 | 61553.263 | 280.88 | 61553.263 | 280.88 | 61553.263
280.78 | 1198.05 | 280.78 | 1313.414 | 280.78 | 1108.286 | 280.78 | 1313.414 | 280.78 | 1108.286 | 280.78 | 1108.286 | 280.78 | 1108.286 | 280.78 | 1108.286 | 280.78 | 61551.51 | 280.78 | 61770.802 | 280.78 | 61552.846 | 280.78 | 61770.802 | 280.78 | 61552.846 | 280.78 | 61552.846 | 280.78 | 61552.846 | 280.78 | 61552.846
280.68 | 1245.99 | 280.68 | 1302.866 | 280.68 | 1108.132 | 280.68 | 1302.866 | 280.68 | 1108.132 | 280.68 | 1108.132 | 280.68 | 1108.132 | 280.68 | 1108.132 | 280.68 | 61574.2 | 280.68 | 61759.578 | 280.68 | 61552.852 | 280.68 | 61759.578 | 280.68 | 61552.852 | 280.68 | 61552.852 | 280.68 | 61552.852 | 280.68 | 61552.852
280.58 | 1231.4 | 280.58 | 1292.996 | 280.58 | 1107.895 | 280.58 | 1292.996 | 280.58 | 1107.895 | 280.58 | 1107.895 | 280.58 | 1107.895 | 280.58 | 1107.895 | 280.58 | 61563.32 | 280.58 | 61749.091 | 280.58 | 61552.757 | 280.58 | 61749.091 | 280.58 | 61552.757 | 280.58 | 61552.757 | 280.58 | 61552.757 | 280.58 | 61552.757
280.48 | 1185.72 | 280.48 | 1283.844 | 280.48 | 1107.683 | 280.48 | 1283.844 | 280.48 | 1107.683 | 280.48 | 1107.683 | 280.48 | 1107.683 | 280.48 | 1107.683 | 280.48 | 61614.94 | 280.48 | 61739.413 | 280.48 | 61552.71 | 280.48 | 61739.413 | 280.48 | 61552.71 | 280.48 | 61552.71 | 280.48 | 61552.71 | 280.48 | 61552.71
280.38 | 1168.05 | 280.38 | 1275.392 | 280.38 | 1107.549 | 280.38 | 1275.392 | 280.38 | 1107.549 | 280.38 | 1107.549 | 280.38 | 1107.549 | 280.38 | 1107.549 | 280.38 | 61520.38 | 280.38 | 61730.189 | 280.38 | 61552.434 | 280.38 | 61730.189 | 280.38 | 61552.434 | 280.38 | 61552.434 | 280.38 | 61552.434 | 280.38 | 61552.434
280.28 | 1196.01 | 280.28 | 1267.54 | 280.28 | 1107.446 | 280.28 | 1267.54 | 280.28 | 1107.446 | 280.28 | 1107.446 | 280.28 | 1107.446 | 280.28 | 1107.446 | 280.28 | 61515.48 | 280.28 | 61722.007 | 280.28 | 61552.576 | 280.28 | 61722.007 | 280.28 | 61552.576 | 280.28 | 61552.576 | 280.28 | 61552.576 | 280.28 | 61552.576
280.18 | 1178.03 | 280.18 | 1260.158 | 280.18 | 1107.294 | 280.18 | 1260.158 | 280.18 | 1107.294 | 280.18 | 1107.294 | 280.18 | 1107.294 | 280.18 | 1107.294 | 280.18 | 61545.22 | 280.18 | 61714.414 | 280.18 | 61552.741 | 280.18 | 61714.414 | 280.18 | 61552.741 | 280.18 | 61552.741 | 280.18 | 61552.741 | 280.18 | 61552.741
280.08 | 1166.88 | 280.08 | 1253.282 | 280.08 | 1107.172 | 280.08 | 1253.282 | 280.08 | 1107.172 | 280.08 | 1107.172 | 280.08 | 1107.172 | 280.08 | 1107.172 | 280.08 | 61535.68 | 280.08 | 61707.207 | 280.08 | 61552.774 | 280.08 | 61707.207 | 280.08 | 61552.774 | 280.08 | 61552.774 | 280.08 | 61552.774 | 280.08 | 61552.774
279.98 | 1107.07 | 279.98 | 1246.86 | 279.98 | 1107.07 | 279.98 | 1246.86 | 279.98 | 1107.07 | 279.98 | 1107.07 | 279.98 | 1107.07 | 279.98 | 1107.07 | 279.98 | 61552.85 | 279.98 | 61700.517 | 279.98 | 61552.85 | 279.98 | 61700.517 | 279.98 | 61552.85 | 279.98 | 61552.85 | 279.98 | 61552.85 | 279.98 | 61552.85