## Data sources for Figure 4c
Raman shift (cm^-1) | Intensity pristine GO | Intensity ED GO
500.4061 | 624.80848 | 708.32137
501.87817 | 618.27178 | 676.7243
503.35025 | 622.94938 | 657.86643
504.82233 | 637.33912 | 661.93725
506.2944 | 656.33848 | 680.60628
507.76651 | 657.88426 | 690.57748
509.23859 | 630.38806 | 691.76851
510.71066 | 586.46398 | 683.45513
512.18274 | 544.08004 | 674.42926
513.65485 | 517.29058 | 670.13196
515.12689 | 507.20992 | 670.32831
516.599 | 486.77038 | 679.81131
518.07104 | 465.43402 | 701.69366
519.54315 | 452.47126 | 711.47797
521.01526 | 469.30012 | 709.18057
522.4873 | 493.09666 | 697.79792
523.95941 | 499.22392 | 680.29792
525.43146 | 476.25226 | 666.39326
526.90356 | 434.51188 | 661.17847
528.37561 | 380.8492 | 664.01151
529.84772 | 368.30716 | 666.15902
531.31982 | 364.6207 | 653.77723
532.79187 | 390.43384 | 634.79787
534.26398 | 405.51658 | 618.26708
535.73602 | 425.4751 | 615.57042
537.20813 | 447.8308 | 628.05193
538.68018 | 462.02164 | 649.90937
540.15228 | 495.26848 | 667.56278
541.62439 | 495.16816 | 666.10579
543.09644 | 515.68786 | 655.61612
544.56854 | 513.33808 | 636.22894
546.04059 | 523.61158 | 626.54398
547.5127 | 520.6165 | 624.85508
548.98474 | 516.73306 | 630.87373
550.45685 | 522.05902 | 641.66773
551.92896 | 525.87532 | 652.00854
553.401 | 561.95386 | 653.72298
554.87311 | 549.3172 | 642.43059
556.34515 | 534.83686 | 619.94973
557.81726 | 489.7504 | 607.45124
559.28937 | 457.67494 | 600.13635
560.76141 | 431.73106 | 605.73459
562.23352 | 411.07204 | 615.635
563.70557 | 404.4568 | 617.17564
565.17767 | 409.20712 | 617.68205
566.64972 | 435.52594 | 615.29149
568.12183 | 468.6499 | 621.4263
569.59393 | 492.93886 | 629.99321
571.06598 | 495.56056 | 638.31895
572.53809 | 476.40112 | 649.91135
574.01013 | 457.27354 | 660.2346
575.48224 | 462.5662 | 660.3182
576.95428 | 490.64344 | 650.80845
578.42639 | 531.95164 | 635.17625
579.8985 | 539.64412 | 625.18656
581.37054 | 511.15456 | 620.85601
582.84265 | 468.43732 | 626.77161
584.3147 | 429.16996 | 627.01585
585.7868 | 417.29962 | 636.87966
587.25891 | 422.02666 | 644.85087
588.73096 | 435.2692 | 642.46081
590.20306 | 432.03412 | 635.86422
591.67511 | 387.6199 | 624.89606
593.14722 | 348.18754 | 620.84627
594.61926 | 324.48274 | 620.25841
596.09137 | 378.03358 | 609.04122
597.56348 | 433.32316 | 602.66092
599.03552 | 476.12554 | 592.48127
600.50763 | 484.17358 | 588.76157
601.97968 | 473.28922 | 595.35541
603.45178 | 467.65438 | 606.77493
604.92383 | 472.03294 | 621.76276
606.39594 | 493.34806 | 628.23357
607.86804 | 489.92566 | 623.19308
609.34009 | 472.1062 | 617.95042
610.81219 | 429.10516 | 611.50713
612.28424 | 378.12364 | 613.02577
613.75635 | 331.37356 | 615.68208
615.22845 | 311.3539 | 625.68219
616.7005 | 324.6922 | 648.11533
618.17261 | 366.00574 | 666.92494
619.64465 | 395.84314 | 682.76388
621.11676 | 409.79284 | 678.28099
622.58881 | 416.2603 | 675.26403
624.06091 | 468.96976 | 666.52234
625.53302 | 519.66142 | 656.67965
627.00507 | 556.89592 | 646.40088
628.47717 | 548.14114 | 634.8565
629.94922 | 500.71168 | 627.23064
631.42133 | 469.7476 | 626.98164
632.89337 | 459.60064 | 632.73619
634.36548 | 495.8068 | 655.09649
635.83759 | 527.15392 | 677.2533
637.30963 | 544.82542 | 700.39204
638.78174 | 557.27146 | 711.13185
640.25378 | 573.90256 | 708.3492
641.72589 | 597.38404 | 696.4689
643.198 | 620.39782 | 675.28881
644.67004 | 625.6969 | 655.99585
646.14215 | 613.44256 | 648.62336
647.6142 | 594.82804 | 654.7089
649.0863 | 594.59242 | 661.48481
650.55835 | 603.59752 | 664.97465
652.03046 | 595.38982 | 669.45076
653.50256 | 562.65736 | 672.29757
654.97461 | 544.60882 | 674.39431
656.44672 | 566.35936 | 672.72591
657.91876 | 640.25926 | 665.62586
659.39087 | 722.00926 | 664.49846
660.86292 | 743.30758 | 656.4858
662.33502 | 709.3054 | 667.25201
663.80713 | 625.4497 | 669.98252
665.27917 | 582.18244 | 678.23947
666.75128 | 559.76776 | 682.18627
668.22333 | 557.21218 | 677.78161
669.69543 | 562.609 | 669.86902
671.16754 | 557.99038 | 663.83293
672.63959 | 536.56132 | 657.52787
674.11169 | 526.63114 | 647.01618
675.58374 | 514.17928 | 626.78772
677.05585 | 543.5569 | 609.60423
678.52789 | 562.1029 | 616.40997
680 | 560.80618 | 645.93978
681.47211 | 546.67006 | 674.60828
682.94415 | 521.42914 | 687.03513
684.41626 | 517.70074 | 680.64743
685.88831 | 535.33216 | 670.48197
687.36041 | 552.05992 | 665.56609
688.83246 | 571.06024 | 653.86052
690.30457 | 530.04406 | 640.92453
691.77667 | 493.01134 | 618.03204
693.24872 | 434.50678 | 606.45498
694.72083 | 438.1927 | 611.67089
696.19287 | 467.5846 | 624.62603
697.66498 | 522.10426 | 640.95854
699.13708 | 575.98432 | 648.26185
700.60913 | 612.4291 | 649.50949
702.08124 | 640.55758 | 653.6297
703.55328 | 669.2359 | 651.33534
705.02539 | 685.63282 | 658.18055
706.49744 | 678.68362 | 656.83199
707.96954 | 642.94876 | 658.3057
709.44165 | 624.26044 | 649.96541
710.9137 | 618.15316 | 641.05924
712.3858 | 631.12522 | 630.64426
713.85785 | 644.76148 | 624.6253
715.32996 | 648.77146 | 629.6131
716.802 | 648.77038 | 643.68795
718.27411 | 631.83532 | 655.22165
719.74622 | 614.29072 | 659.36676
721.21826 | 599.00746 | 650.1793
722.69037 | 612.15202 | 638.97331
724.16241 | 619.3417 | 634.64476
725.63452 | 628.29076 | 630.91626
727.10663 | 611.59558 | 628.20297
728.57867 | 602.91874 | 621.95601
730.05078 | 612.70774 | 618.21772
731.52283 | 611.06254 | 625.61286
732.99493 | 603.32986 | 632.28917
734.46698 | 532.8835 | 647.20381
735.93909 | 503.81698 | 641.67062
737.41119 | 512.90926 | 639.84113
738.88324 | 581.20906 | 635.11267
740.35535 | 605.96416 | 638.06587
741.82739 | 584.6254 | 637.85982
743.2995 | 549.74878 | 631.07422
744.77155 | 543.71932 | 626.25056
746.24365 | 590.5099 | 630.64958
747.71576 | 621.4018 | 645.38308
749.18781 | 626.06002 | 657.41482
750.65991 | 585.59992 | 660.35243
752.13196 | 584.6269 | 646.81877
753.60406 | 585.29338 | 635.06098
755.07617 | 592.1527 | 624.44629
756.54822 | 583.8313 | 618.49473
758.02032 | 566.71846 | 618.02844
759.49237 | 559.80166 | 625.60958
760.96448 | 569.78236 | 635.59939
762.43652 | 592.59838 | 634.15613
763.90863 | 634.30762 | 624.76704
765.38074 | 638.85064 | 597.88234
766.85278 | 635.96416 | 582.53764
768.32489 | 600.57316 | 587.1036
769.79694 | 580.76152 | 609.24927
771.26904 | 574.9807 | 627.82946
772.74109 | 589.34554 | 627.77733
774.2132 | 613.31056 | 619.6978
775.6853 | 648.61582 | 613.87799
777.15735 | 689.8492 | 619.27226
778.62946 | 716.96584 | 632.02962
780.1015 | 717.10078 | 635.97651
781.57361 | 647.48734 | 643.05278
783.04572 | 592.28434 | 649.15235
784.51776 | 544.3129 | 658.10124
785.98987 | 547.64218 | 652.11301
787.46191 | 531.50542 | 630.90029
788.93402 | 515.80762 | 608.63476
790.40607 | 502.2082 | 591.82823
791.87817 | 509.8882 | 588.82242
793.35028 | 543.93466 | 599.86599
794.82233 | 569.10172 | 615.93986
796.29443 | 595.96516 | 630.78554
797.76648 | 609.49996 | 634.87071
799.23859 | 629.41924 | 628.24618
800.71063 | 648.1777 | 618.06037
802.18274 | 646.98916 | 610.17854
803.65485 | 625.3417 | 609.14301
805.12689 | 591.01144 | 606.72569
806.599 | 561.22 | 593.97036
808.07104 | 548.37748 | 576.88305
809.54315 | 555.07534 | 560.78202
811.01526 | 564.63748 | 554.62339
812.4873 | 587.00614 | 568.13287
813.95941 | 590.35006 | 581.57334
815.43146 | 610.9042 | 590.04661
816.90356 | 624.1912 | 589.5452
818.37561 | 642.44008 | 592.85197
819.84772 | 642.55324 | 601.02884
821.31982 | 619.19812 | 595.88242
822.79187 | 587.36122 | 578.2663
824.26398 | 573.7369 | 552.24726
825.73602 | 588.3379 | 536.97745
827.20813 | 609.47962 | 541.14352
828.68018 | 626.36374 | 550.87999
830.15228 | 615.64786 | 552.49088
831.62439 | 627.70774 | 543.44654
833.09644 | 650.65804 | 539.32212
834.56854 | 680.96104 | 550.6738
836.04059 | 701.36008 | 549.72667
837.5127 | 708.99526 | 539.38444
838.98474 | 711.82 | 515.62673
840.45685 | 701.34232 | 503.452
841.92896 | 689.55862 | 512.97107
843.401 | 695.22262 | 537.27885
844.87311 | 694.75072 | 562.64902
846.34515 | 687.69094 | 573.99151
847.81726 | 662.7721 | 569.79818
849.28937 | 643.29532 | 546.53255
850.76141 | 673.42792 | 516.83103
852.23352 | 681.78136 | 493.4454
853.70557 | 672.72514 | 479.29657
855.17767 | 647.31436 | 471.77226
856.64972 | 626.08966 | 466.49213
858.12183 | 631.75954 | 463.2773
859.59393 | 655.89376 | 457.72948
861.06598 | 675.83518 | 447.05975
862.53809 | 682.30654 | 435.79272
864.01013 | 652.72288 | 426.71231
865.48224 | 604.92268 | 434.87058
866.95428 | 568.00678 | 447.54167
868.42639 | 542.90098 | 455.01573
869.8985 | 534.49864 | 461.258
871.37054 | 539.74864 | 458.78259
872.84265 | 543.8092 | 451.97986
874.3147 | 534.48184 | 440.52153
875.7868 | 514.4305 | 435.72422
877.25891 | 498.5047 | 445.58508
878.73096 | 516.49918 | 461.57115
880.20306 | 564.08686 | 478.33734
881.67511 | 608.02738 | 481.15921
883.14722 | 633.289 | 466.62708
884.61926 | 631.321 | 445.66477
886.09137 | 606.58414 | 440.76004
887.56348 | 595.97062 | 449.5252
889.03552 | 590.09626 | 461.90679
890.50763 | 612.40528 | 466.58106
891.97968 | 650.24656 | 461.04563
893.45178 | 690.37066 | 448.57542
894.92383 | 716.37604 | 433.29919
896.39594 | 696.30148 | 418.51756
897.86804 | 649.4803 | 414.97464
899.34009 | 620.61316 | 425.52411
900.81219 | 637.90672 | 440.2429
902.28424 | 713.55496 | 441.73137
903.75635 | 747.02698 | 434.43454
905.22845 | 768.47542 | 425.99512
906.7005 | 777.98404 | 422.89179
908.17261 | 787.9042 | 418.86786
909.64465 | 785.59318 | 421.16055
911.11676 | 752.36302 | 431.45252
912.58881 | 724.48852 | 452.60499
914.06091 | 723.79858 | 481.95667
915.53302 | 752.1175 | 508.59734
917.00507 | 806.89972 | 528.14631
918.47717 | 841.29496 | 543.0267
919.94922 | 875.96068 | 541.64357
921.42133 | 871.64194 | 541.15384
922.89337 | 875.87134 | 537.19113
924.36548 | 867.3346 | 538.35769
925.83759 | 857.67196 | 534.28836
927.30963 | 826.48324 | 515.24265
928.78174 | 784.93054 | 497.69192
930.25378 | 753.39394 | 484.25951
931.72589 | 744.46132 | 481.86838
933.198 | 762.39724 | 490.39144
934.67004 | 807.41206 | 497.81243
936.14215 | 830.64394 | 500
937.6142 | 838.58248 | 493.19471
939.0863 | 769.41694 | 491.4634
940.55835 | 713.71732 | 500.17951
942.03046 | 689.77486 | 502.77576
943.50256 | 703.81756 | 488.54786
944.97461 | 727.57864 | 465.90076
946.44672 | 758.04406 | 454.69571
947.91876 | 793.88386 | 453.29966
949.39087 | 836.44138 | 452.55462
950.86292 | 849.73102 | 445.87822
952.33502 | 830.15596 | 437.97592
953.80713 | 809.32846 | 431.00047
955.27917 | 820.86886 | 423.34312
956.75128 | 865.28656 | 416.00727
958.22333 | 916.32574 | 415.94658
959.69543 | 894.74986 | 424.17417
961.16754 | 847.31788 | 429.21672
962.63959 | 795.27892 | 427.37193
964.11169 | 783.14254 | 422.45453
965.58374 | 808.29442 | 430.02863
967.05585 | 838.48672 | 441.72299
968.52789 | 857.92006 | 447.90114
970 | 839.85982 | 440.98709
971.47211 | 798.92584 | 431.36754
972.94415 | 761.1832 | 432.65219
974.41626 | 757.8403 | 443.57164
975.88831 | 800.89438 | 451.22095
977.36041 | 854.12428 | 447.53744
978.83246 | 905.1805 | 424.84095
980.30457 | 929.25406 | 410.5212
981.77667 | 934.74562 | 403.85
983.24872 | 927.26848 | 419.8117
984.72083 | 879.2185 | 447.79225
986.19287 | 827.97316 | 470.96061
987.66498 | 786.9817 | 473.38846
989.13708 | 785.3473 | 456.89975
990.60913 | 817.93696 | 440.31906
992.08124 | 875.99602 | 432.22691
993.55328 | 948.7477 | 429.09546
995.02539 | 1024.0945 | 429.02661
996.49744 | 1073.9098 | 435.37072
997.96954 | 1096.05604 | 449.49931
999.44165 | 1080.76708 | 468.30357
1000.9137 | 1063.55626 | 476.20667
1002.3858 | 1035.89452 | 477.78937
1003.8578 | 1039.26844 | 488.35529
1005.33 | 1069.06702 | 494.45076
1006.802 | 1101.79678 | 497.91758
1008.2741 | 1121.37622 | 487.46697
1009.7462 | 1101.2416 | 484.86896
1011.2183 | 1072.40356 | 493.94386
1012.6904 | 1063.84684 | 512.47125
1014.1624 | 1074.23206 | 533.29017
1015.6345 | 1091.61316 | 542.68437
1017.1066 | 1065.42394 | 532.97356
1018.5787 | 1013.95468 | 502.82616
1020.0508 | 953.47342 | 467.90205
1021.5228 | 934.3411 | 440.52317
1022.9949 | 939.53782 | 443.29277
1024.467 | 948.2599 | 464.84906
1025.9391 | 954.14362 | 492.10605
1027.4111 | 962.20024 | 511.06848
1028.8833 | 984.99796 | 511.61554
1030.3553 | 1008.52468 | 503.10686
1031.8274 | 1036.76938 | 495.51706
1033.2994 | 1062.46882 | 496.80668
1034.7716 | 1087.43764 | 504.29815
1036.2437 | 1125.35146 | 506.83144
1037.7157 | 1171.58446 | 504.06096
1039.1879 | 1215.32656 | 497.19153
1040.6599 | 1240.10584 | 490.78485
1042.132 | 1232.97388 | 480.73564
1043.604 | 1226.52382 | 476.76407
1045.0762 | 1224.21118 | 459.05673
1046.5482 | 1235.34658 | 462.83165
1048.0203 | 1219.579 | 459.84545
1049.4924 | 1183.61854 | 469.78114
1050.9645 | 1150.48414 | 467.64404
1052.4365 | 1136.96182 | 473.04886
1053.9086 | 1143.8806 | 480.85365
1055.3807 | 1149.7777 | 491.25075
1056.8528 | 1156.44346 | 502.84804
1058.3248 | 1170.2965 | 522.79736
1059.797 | 1191.98938 | 553.83323
1061.269 | 1220.53372 | 582.26245
1062.7411 | 1258.2106 | 591.05064
1064.2133 | 1311.96484 | 571.42631
1065.6853 | 1362.23794 | 556.43373
1067.1573 | 1381.49842 | 544.30725
1068.6294 | 1335.2632 | 552.01495
1070.1016 | 1277.16604 | 547.06731
1071.5736 | 1235.70142 | 550.23974
1073.0457 | 1226.5897 | 539.18183
1074.5178 | 1243.672 | 524.74492
1075.9899 | 1259.7571 | 500.85632
1077.4619 | 1280.41906 | 482.68354
1078.934 | 1277.46304 | 484.78473
1080.4061 | 1264.9675 | 505.73753
1081.8782 | 1249.50868 | 535.41342
1083.3502 | 1243.6687 | 546.69274
1084.8224 | 1246.26406 | 536.98881
1086.2944 | 1230.57886 | 516.00603
1087.7665 | 1224.57628 | 504.99733
1089.2385 | 1216.69252 | 509.95885
1090.7107 | 1259.26162 | 528.95021
1092.1827 | 1304.84092 | 546.52543
1093.6548 | 1336.59472 | 563.21113
1095.127 | 1321.90894 | 561.0429
1096.599 | 1295.15098 | 546.92232
1098.071 | 1286.29894 | 542.39794
1099.5431 | 1311.77038 | 545.52843
1101.0153 | 1335.65908 | 563.6219
1102.4873 | 1363.38928 | 562.59562
1103.9594 | 1376.19058 | 559.67582
1105.4315 | 1390.8745 | 552.73061
1106.9036 | 1415.35828 | 549.3235
1108.3756 | 1439.92738 | 550.09602
1109.8477 | 1460.26858 | 542.84812
1111.3198 | 1460.94202 | 545.85011
1112.7919 | 1470.41848 | 558.78581
1114.2639 | 1497.08962 | 587.96263
1115.7361 | 1543.6753 | 605.2548
1117.2081 | 1552.9225 | 617.93452
1118.6802 | 1552.45264 | 626.07955
1120.1523 | 1529.93362 | 664.94529
1121.6244 | 1555.99168 | 700.10983
1123.0964 | 1580.13526 | 728.89811
1124.5685 | 1601.04112 | 728.32635
1126.0406 | 1599.29176 | 722.19349
1127.5127 | 1588.9957 | 712.56803
1128.9847 | 1570.9441 | 718.6351
1130.4569 | 1557.18994 | 726.8454
1131.929 | 1554.49534 | 734.63344
1133.401 | 1578.3877 | 735.11502
1134.873 | 1629.14746 | 731.58399
1136.3452 | 1675.78516 | 738.5667
1137.8173 | 1694.43076 | 746.03894
1139.2893 | 1699.28566 | 748.31691
1140.7615 | 1683.22618 | 736.72102
1142.2335 | 1665.9022 | 735.12889
1143.7056 | 1628.70178 | 754.43213
1145.1776 | 1598.70286 | 801.4557
1146.6498 | 1616.59228 | 838.14161
1148.1218 | 1646.51248 | 864.08858
1149.5939 | 1704.03796 | 871.22142
1151.066 | 1735.21462 | 877.74626
1152.5381 | 1745.9647 | 877.5495
1154.0101 | 1751.44582 | 858.38268
1155.4822 | 1763.83066 | 837.86512
1156.9543 | 1804.87048 | 827.50816
1158.4264 | 1823.53516 | 844.2748
1159.8984 | 1814.923 | 877.03177
1161.3706 | 1788.89524 | 910.88907
1162.8427 | 1777.67128 | 930.60341
1164.3147 | 1801.2805 | 937.77059
1165.7867 | 1819.40026 | 941.19696
1167.2589 | 1806.56716 | 934.77447
1168.731 | 1796.01514 | 926.48541
1170.203 | 1800.17458 | 906.34158
1171.6752 | 1870.0864 | 908.20469
1173.1472 | 1890.18226 | 928.43876
1174.6193 | 1912.10692 | 959.9744
1176.0914 | 1878.0193 | 985.11454
1177.5635 | 1884.31264 | 998.28008
1179.0355 | 1870.9375 | 1012.31395
1180.5076 | 1881.60706 | 1028.75529
1181.9797 | 1911.97036 | 1068.36223
1183.4518 | 1944.51622 | 1114.30857
1184.9238 | 1932.84364 | 1155.60465
1186.396 | 1890.07972 | 1159.50585
1187.868 | 1860.28114 | 1142.11292
1189.3401 | 1878.83008 | 1112.90976
1190.8121 | 1901.52052 | 1095.22634
1192.2843 | 1887.78538 | 1095.28674
1193.7563 | 1851.06946 | 1104.73562
1195.2284 | 1835.00416 | 1126.45586
1196.7006 | 1852.16812 | 1146.61986
1198.1726 | 1881.1804 | 1180.82354
1199.6447 | 1909.0366 | 1208.31628
1201.1167 | 1936.23694 | 1233.39645
1202.5889 | 1974.99892 | 1248.20985
1204.0609 | 1993.30252 | 1259.72953
1205.533 | 2010.96958 | 1283.40137
1207.0051 | 2037.54478 | 1301.63091
1208.4772 | 2069.15614 | 1317.23535
1209.9492 | 2104.91698 | 1323.71842
1211.4213 | 2108.218 | 1335.05536
1212.8934 | 2125.29226 | 1352.9846
1214.3655 | 2144.69224 | 1373.07244
1215.8375 | 2188.99246 | 1390.97932
1217.3097 | 2219.11876 | 1410.64672
1218.7817 | 2237.19424 | 1436.78499
1220.2538 | 2260.312 | 1463.00863
1221.7258 | 2296.51378 | 1488.53661
1223.198 | 2332.62514 | 1515.22451
1224.67 | 2336.09536 | 1543.36529
1226.1421 | 2309.25136 | 1570.12263
1227.6143 | 2315.12026 | 1583.48723
1229.0863 | 2355.84802 | 1601.79941
1230.5583 | 2432.70034 | 1623.30008
1232.0305 | 2454.28372 | 1653.86728
1233.5026 | 2452.7185 | 1661.51772
1234.9746 | 2460.0709 | 1679.2874
1236.4467 | 2519.17222 | 1691.24734
1237.9188 | 2604.4756 | 1743.70388
1239.3909 | 2669.14072 | 1786.79232
1240.8629 | 2710.55848 | 1829.84169
1242.3351 | 2725.87048 | 1851.5506
1243.8071 | 2750.90248 | 1875.06347
1245.2792 | 2775.53896 | 1907.44041
1246.7512 | 2920.16734 | 1950.50598
1248.2234 | 2934.3778 | 1994.86029
1249.6954 | 2958.58912 | 2044.05046
1251.1675 | 2994.0724 | 2079.5939
1252.6396 | 3008.2825 | 2101.30824
1254.1117 | 3022.49182 | 2102.52068
1255.5837 | 3036.70078 | 2094.03206
1257.0558 | 3082.18642 | 2099.7947
1258.528 | 3126.24376 | 2128.174
1260 | 3141.8821 | 2179.76837
1261.472 | 3204.43528 | 2251.40675
1262.9442 | 3217.21642 | 2309.99105
1264.4163 | 3235.7119 | 2369.44179
1265.8883 | 3245.6344 | 2403.63967
1267.3604 | 3259.84336 | 2440.74221
1268.8325 | 3274.05382 | 2473.92535
1270.3046 | 3257.64796 | 2515.63039
1271.7766 | 3229.18564 | 2571.65696
1273.2488 | 3229.02784 | 2645.25057
1274.7208 | 3261.77554 | 2730.51384
1276.1929 | 3335.9662 | 2795.78098
1277.6649 | 3382.75696 | 2840.20445
1279.1371 | 3448.5043 | 2858.65896
1280.6091 | 3522.6715 | 2891.48863
1282.0812 | 3610.00072 | 2940.94027
1283.5533 | 3682.21792 | 3003.44861
1285.0254 | 3737.73106 | 3069.19425
1286.4974 | 3801.4573 | 3129.24953
1287.9695 | 3874.39 | 3199.45607
1289.4417 | 3929.91382 | 3279.26897
1290.9137 | 3948.28696 | 3356.37414
1292.3857 | 3949.38088 | 3423.27222
1293.8579 | 3973.95766 | 3477.04212
1295.33 | 4033.7122 | 3534.51716
1296.802 | 4101.4696 | 3616.38014
1298.2742 | 4186.5124 | 3702.61584
1299.7462 | 4296.1444 | 3796.54032
1301.2183 | 4419.9334 | 3884.57496
1302.6903 | 4508.5222 | 3982.14203
1304.1625 | 4551.8704 | 4074.05843
1305.6345 | 4592.6758 | 4175.45451
1307.1066 | 4626.91 | 4278.36225
1308.5787 | 4688.5378 | 4402.92139
1310.0508 | 4763.5858 | 4500.08203
1311.5228 | 4937.8888 | 4592.4173
1312.9949 | 5088.196 | 4676.60454
1314.467 | 5220.6328 | 4806.24078
1315.9391 | 5257.3618 | 4921.23502
1317.4111 | 5339.0266 | 5020.3444
1318.8833 | 5482.342 | 5077.5695
1320.3553 | 5630.7124 | 5158.55487
1321.8274 | 5747.0098 | 5260.15811
1323.2994 | 5781.6208 | 5405.35149
1324.7716 | 5819.2516 | 5540.79759
1326.2437 | 5846.3884 | 5674.26983
1327.7157 | 5918.0662 | 5790.28521
1329.1879 | 6011.218 | 5910.95631
1330.6599 | 6124.7764 | 6026.02269
1332.132 | 6236.9656 | 6144.82592
1333.604 | 6337.3984 | 6270.7373
1335.0762 | 6436.7974 | 6402.3934
1336.5482 | 6498.6904 | 6530.75578
1338.0203 | 6509.1448 | 6640.11102
1339.4924 | 6514.2562 | 6744.33126
1340.9645 | 6581.4646 | 6852.7255
1342.4365 | 6738.9196 | 6989.23687
1343.9086 | 6911.8 | 7131.95111
1345.3807 | 7029.2062 | 7263.43035
1346.8528 | 7074.7432 | 7373.45559
1348.3248 | 7066.522 | 7464.54296
1349.797 | 7074.19 | 7549.14707
1351.269 | 7142.188 | 7609.06844
1352.7411 | 7250.3434 | 7667.25868
1354.2133 | 7394.2906 | 7728.04079
1355.6853 | 7465.7164 | 7825.31516
1357.1573 | 7573.1602 | 7901.45454
1358.6294 | 7606.804 | 7967.31678
1360.1016 | 7643.3932 | 8002.44788
1361.5736 | 7596.8128 | 8037.05225
1363.0457 | 7547.3686 | 8054.28949
1364.5178 | 7514.8786 | 8078.71373
1365.9899 | 7506.2764 | 8106.60897
1367.4619 | 7518.559 | 8157.38935
1368.934 | 7477.3906 | 8166.03259
1370.4061 | 7440.3652 | 8141.79083
1371.8782 | 7407.5494 | 8069.82407
1373.3502 | 7437.874 | 7998.89144
1374.8224 | 7452.0742 | 7948.70855
1376.2944 | 7435.4542 | 7947.84492
1377.7665 | 7371.0796 | 7992.07516
1379.2385 | 7282.3462 | 8041.64453
1380.7107 | 7209.5218 | 8052.78464
1382.1827 | 7177.5862 | 8018.99901
1383.6548 | 7192.0708 | 7964.12525
1385.127 | 7208.9776 | 7904.75136
1386.599 | 7199.3506 | 7840.61273
1388.071 | 7174.783 | 7754.72211
1389.5431 | 7142.806 | 7653.97735
1391.0153 | 7100.9236 | 7548.12445
1392.4873 | 7011.2422 | 7468.68982
1393.9594 | 6888.7084 | 7404.89706
1395.4315 | 6773.3446 | 7346.2663
1396.9036 | 6704.9842 | 7273.05354
1398.3756 | 6663.9868 | 7200.32392
1399.8477 | 6618.2506 | 7134.71016
1401.3198 | 6495.5656 | 7071.3934
1402.7919 | 6398.8174 | 6998.55264
1404.2639 | 6298.5154 | 6913.86901
1405.7361 | 6301.3282 | 6835.02711
1407.2081 | 6265.2244 | 6743.39249
1408.6802 | 6240.778 | 6665.17573
1410.1523 | 6153.847 | 6579.87797
1411.6244 | 6096.7168 | 6510.67021
1413.0964 | 6018.8428 | 6429.41958
1414.5685 | 5991.9028 | 6352.89882
1416.0406 | 5925.9868 | 6269.19506
1417.5127 | 5874.1006 | 6183.9063
1418.9847 | 5780.9176 | 6093.43868
1420.4569 | 5706.4162 | 5985.99578
1421.929 | 5657.6128 | 5899.12902
1423.401 | 5610.088 | 5813.63839
1424.873 | 5557.8136 | 5738.99077
1426.3452 | 5445.253 | 5642.92787
1427.8173 | 5351.0752 | 5554.24111
1429.2893 | 5255.815 | 5482.81349
1430.7615 | 5182.2712 | 5423.68259
1432.2335 | 5099.1622 | 5361.95697
1433.7056 | 5014.1314 | 5294.8392
1435.1776 | 4947.4264 | 5226.67558
1436.6498 | 4885.0294 | 5157.25668
1438.1218 | 4829.374 | 5081.45106
1439.5939 | 4772.926 | 4995.4233
1441.066 | 4702.438 | 4915.96654
1442.5381 | 4650.2428 | 4851.90878
1444.0101 | 4607.4232 | 4805.76915
1445.4822 | 4586.0026 | 4769.78639
1446.9543 | 4558.7344 | 4739.87163
1448.4264 | 4530.2524 | 4699.99287
1449.8984 | 4510.5214 | 4637.46524
1451.3706 | 4479.5164 | 4554.42935
1452.8427 | 4436.5258 | 4466.29559
1454.3147 | 4387.9636 | 4411.95896
1455.7867 | 4349.1484 | 4379.22134
1457.2589 | 4293.7708 | 4349.12254
1458.731 | 4235.4598 | 4301.91698
1460.203 | 4205.29 | 4253.54366
1461.6752 | 4220.4172 | 4231.41416
1463.1472 | 4188.5626 | 4211.37663
1464.6193 | 4116.1528 | 4175.94257
1466.0914 | 4039.0906 | 4103.13451
1467.5635 | 4063.2892 | 4040.13205
1469.0355 | 4140.055 | 4003.97063
1470.5076 | 4170.193 | 3996.16637
1471.9797 | 4134.1012 | 3969.65611
1473.4518 | 4073.1238 | 3923.17715
1474.9238 | 4066.3696 | 3870.78132
1476.396 | 4055.707 | 3845.90273
1477.868 | 4004.0092 | 3856.5303
1479.3401 | 3940.83424 | 3875.34534
1480.8121 | 3888.60046 | 3888.22681
1482.2843 | 3900.9418 | 3862.85122
1483.7563 | 3856.42408 | 3824.80589
1485.2284 | 3837.83188 | 3786.95973
1486.7006 | 3781.29514 | 3772.41514
1488.1726 | 3828.69712 | 3759.03691
1489.6447 | 3883.1128 | 3744.06765
1491.1167 | 3998.77906 | 3736.21963
1492.5889 | 4041.6136 | 3751.83623
1494.0609 | 4037.3488 | 3780.1083
1495.533 | 3921.3646 | 3812.14984
1497.0051 | 3825.31186 | 3835.09368
1498.4772 | 3800.58496 | 3835.03462
1499.9492 | 3885.58288 | 3817.257
1501.4213 | 3963.67702 | 3780.69884
1502.8934 | 3990.34852 | 3761.47278
1504.3655 | 3964.26916 | 3764.16272
1505.8375 | 3939.97144 | 3791.08719
1507.3097 | 3925.55992 | 3826.00069
1508.7817 | 3935.17258 | 3845.25417
1510.2538 | 3961.438 | 3845.07011
1511.7258 | 4003.3372 | 3833.25538
1513.198 | 4003.315 | 3836.43249
1514.67 | 3964.40098 | 3864.67626
1516.1421 | 3891.22768 | 3896.3496
1517.6143 | 3841.41526 | 3941.98281
1519.0863 | 3845.38684 | 3983.10058
1520.5583 | 3890.25796 | 4025.41275
1522.0305 | 3957.65872 | 4043.01366
1523.5026 | 4018.5616 | 4047.1216
1524.9746 | 4067.3626 | 4048.55297
1526.4467 | 4124.2366 | 4060.06811
1527.9188 | 4155.9844 | 4097.07635
1529.3909 | 4165.012 | 4140.52119
1530.8629 | 4141.387 | 4171.60777
1532.3351 | 4172.2042 | 4173.36697
1533.8071 | 4241.9554 | 4167.90855
1535.2792 | 4325.2888 | 4187.59068
1536.7512 | 4323.853 | 4247.58846
1538.2234 | 4295.521 | 4326.89196
1539.6954 | 4279.2352 | 4416.45134
1541.1675 | 4288.9258 | 4515.23258
1542.6396 | 4291.903 | 4606.20482
1544.1117 | 4282.1254 | 4677.83706
1545.5837 | 4330.057 | 4722.01543
1547.0558 | 4430.614 | 4759.89667
1548.528 | 4563.2806 | 4807.15878
1550 | 4627.0156 | 4864.64215
1551.472 | 4626.364 | 4927.21152
1552.9442 | 4585.7506 | 4991.36863
1554.4163 | 4635.856 | 5070.58287
1555.8883 | 4767.2524 | 5154.01824
1557.3604 | 4921.4602 | 5245.99848
1558.8325 | 4999.5748 | 5343.88272
1560.3046 | 5004.6196 | 5450.87196
1561.7766 | 5020.6336 | 5568.08934
1563.2488 | 5106.304 | 5673.37844
1564.7208 | 5247.7936 | 5764.06481
1566.1929 | 5412.8362 | 5855.24805
1567.6649 | 5532.6868 | 5974.91743
1569.1371 | 5590.2862 | 6105.21153
1570.6091 | 5564.7532 | 6217.90991
1572.0812 | 5558.8258 | 6308.74215
1573.5533 | 5645.443 | 6410.02939
1575.0254 | 5827.1488 | 6554.01363
1576.4974 | 5995.957 | 6711.263
1577.9695 | 6089.4076 | 6838.91624
1579.4417 | 6110.7808 | 6903.22834
1580.9137 | 6149.7688 | 6927.18272
1582.3857 | 6220.9894 | 6958.74109
1583.8579 | 6375.3394 | 7045.4742
1585.33 | 6567.8794 | 7180.58544
1586.802 | 6764.368 | 7312.27081
1588.2742 | 6877.9552 | 7407.65292
1589.7462 | 6888.4534 | 7472.68429
1591.2183 | 6866.5366 | 7532.68453
1592.6903 | 6913.5034 | 7583.8089
1594.1625 | 7070.2672 | 7633.18501
1595.6345 | 7262.413 | 7684.98538
1597.1066 | 7418.6068 | 7747.79162
1598.5787 | 7511.5336 | 7795.81586
1600.0508 | 7585.9336 | 7820.8771
1601.5228 | 7655.5168 | 7839.12148
1602.9949 | 7727.3188 | 7872.21572
1604.467 | 7785.4498 | 7925.10496
1605.9391 | 7824.0076 | 7985.2812
1607.4111 | 7855.5634 | 8033.61057
1608.8833 | 7904.2342 | 8061.55967
1610.3553 | 8005.441 | 8079.01405
1611.8274 | 8114.7454 | 8092.91629
1613.2994 | 8205.7138 | 8099.68966
1614.7716 | 8248.6738 | 8106.85677
1616.2437 | 8270.8396 | 8112.44601
1617.7157 | 8265.8506 | 8114.48338
1619.1879 | 8220.3226 | 8095.88849
1620.6599 | 8149.6042 | 8044.42386
1622.132 | 8108.1382 | 7962.2641
1623.604 | 8143.471 | 7898.77147
1625.0762 | 8198.4502 | 7896.63758
1626.5482 | 8198.5396 | 7913.32195
1628.0203 | 8069.0782 | 7870.31519
1629.4924 | 7896.2992 | 7731.16043
1630.9645 | 7740.16 | 7563.44567
1632.4365 | 7615.648 | 7393.17205
1633.9086 | 7463.248 | 7200.92729
1635.3807 | 7273.6186 | 6997.81753
1636.8528 | 7043.2582 | 6784.52976
1638.3248 | 6791.0164 | 6582.75114
1639.797 | 6542.5552 | 6381.57524
1641.269 | 6333.3298 | 6172.08762
1642.7411 | 6143.1646 | 5937.37686
1644.2133 | 5945.8186 | 5666.06496
1645.6853 | 5731.0852 | 5382.03534
1647.1573 | 5530.4152 | 5119.68471
1648.6294 | 5336.3878 | 4877.67595
1650.1016 | 5131.9966 | 4643.65005
1651.5736 | 4928.5564 | 4413.10543
1653.0457 | 4722.5962 | 4187.84767
1654.5178 | 4504.9882 | 3970.22191
1655.9899 | 4251.8374 | 3742.46555
1657.4619 | 4010.029 | 3518.53942
1658.934 | 3812.7175 | 3323.23036
1660.4061 | 3677.72596 | 3153.806
1661.8782 | 3562.79434 | 2986.67274
1663.3502 | 3436.8331 | 2806.89992
1664.8224 | 3280.735 | 2644.17472
1666.2944 | 3107.2792 | 2505.34719
1667.7665 | 2951.68348 | 2394.55083
1669.2385 | 2835.11374 | 2314.19501
1670.7107 | 2759.98414 | 2239.83851
1672.1827 | 2749.59178 | 2166.64279
1673.6548 | 2781.11008 | 2091.16723
1675.127 | 2803.98988 | 2020.77063
1676.599 | 2759.21728 | 1957.72541
1678.071 | 2670.33058 | 1888.76898
1679.5431 | 2588.67358 | 1821.22942
1681.0153 | 2529.2467 | 1772.73222
1682.4873 | 2490.23428 | 1745.7407
1683.9594 | 2458.21018 | 1729.96774
1685.4315 | 2466.51694 | 1706.22068
1686.9036 | 2455.50352 | 1672.99562
1688.3756 | 2410.81702 | 1630.70419
1689.8477 | 2323.19776 | 1585.66713
1691.3198 | 2255.60842 | 1553.78917
1692.7919 | 2213.78272 | 1533.41811
1694.2639 | 2181.4855 | 1520.81478
1695.7361 | 2178.03028 | 1487.88979
1697.2081 | 2175.8623 | 1437.82646
1698.6802 | 2184.766 | 1385.7689
1700.1523 | 2138.78236 | 1373.04764
1701.6244 | 2105.96728 | 1386.26648
1703.0964 | 2054.95522 | 1407.47946
1704.5685 | 2064.75646 | 1383.7407
1706.0406 | 2065.34458 | 1343.08404
1707.5127 | 2088.0775 | 1291.48048
1708.9847 | 2065.234 | 1251.75215
1710.4569 | 2050.71226 | 1220.26955
1711.929 | 2061.29614 | 1206.16309
1713.401 | 2111.60764 | 1217.54467
1714.873 | 2126.2228 | 1227.55794
1716.3452 | 2097.9088 | 1239.19695
1717.8173 | 2032.31314 | 1253.95339
1719.2893 | 2004.66346 | 1261.06286
1720.7615 | 1951.15234 | 1247.91817
1722.2335 | 1886.15284 | 1200.67564
1723.7056 | 1813.9075 | 1172.25038
1725.1776 | 1833.64186 | 1169.15095
1726.6498 | 1887.93994 | 1199.36276
1728.1218 | 1958.66188 | 1211.75343
1729.5939 | 1956.27124 | 1194.85067
1731.066 | 1945.48228 | 1181.64171
1732.5381 | 1877.48716 | 1176.80965
1734.0101 | 1842.6067 | 1192.89913
1735.4822 | 1831.17832 | 1179.60277
1736.9543 | 1878.76708 | 1170.3538
1738.4264 | 1922.95336 | 1144.09254
1739.8984 | 1922.8336 | 1130.42472
1741.3706 | 1923.71326 | 1103.88602
1742.8427 | 1901.31142 | 1109.11596
1744.3147 | 1928.3407 | 1105.97794
1745.7867 | 1932.06178 | 1109.68461
1747.2589 | 1945.85878 | 1087.47262
1748.731 | 1912.2706 | 1077.51516
1750.203 | 1863.09544 | 1073.41903
1751.6752 | 1819.21168 | 1067.03363
1753.1472 | 1815.18076 | 1060.58751
1754.6193 | 1860.69604 | 1043.96155
1756.0914 | 1927.13992 | 1043.75939
1757.5635 | 1953.25768 | 1047.84883
1759.0355 | 1938.2401 | 1073.5076
1760.5076 | 1922.75344 | 1095.75124
1761.9797 | 1957.0864 | 1105.14538
1763.4518 | 1990.38418 | 1089.34652
1764.9238 | 1977.1189 | 1059.5796
1766.396 | 1922.05252 | 1030.7792
1767.868 | 1894.50976 | 1012.99027
1769.3401 | 1897.06594 | 1011.14601
1770.8121 | 1926.31114 | 1016.70089
1772.2843 | 1958.46484 | 1015.66849
1773.7563 | 1986.49648 | 1003.08657
1775.2284 | 1995.09328 | 988.00551
1776.7006 | 1982.55418 | 981.31551
1778.1726 | 1960.98694 | 986.36939
1779.6447 | 1931.5963 | 992.00513
1781.1167 | 1907.20042 | 983.3646
1782.5889 | 1909.61524 | 964.0808
1784.0609 | 1933.25596 | 950.62438
1785.533 | 1937.2294 | 967.36222
1787.0051 | 1912.99612 | 989.93496
1788.4772 | 1861.75402 | 999.8647
1789.9492 | 1827.25732 | 969.07527
1791.4213 | 1789.28896 | 931.34971
1792.8934 | 1768.06372 | 910.14505
1794.3655 | 1734.46276 | 912.97759
1795.8375 | 1741.8712 | 927.66626
1797.3097 | 1758.5653 | 931.65297
1798.7817 | 1829.72926 | 935.89334
1800.2538 | 1869.24232 | 923.68678
1801.7258 | 1898.66992 | 907.28706
1803.198 | 1856.9713 | 890.43626
1804.67 | 1827.94912 | 884.39984
1806.1421 | 1807.35886 | 878.99848
1807.6143 | 1823.79226 | 860.93588
1809.0863 | 1811.218 | 846.46385
1810.5583 | 1825.26952 | 852.31793
1812.0305 | 1795.92652 | 873.22113
1813.5026 | 1796.9182 | 889.62737
1814.9746 | 1761.96706 | 889.43225
1816.4467 | 1776.88096 | 865.77899
1817.9188 | 1781.86252 | 830.81463
1819.3909 | 1781.13964 | 805.27217
1820.8629 | 1780.70056 | 807.73374
1822.3351 | 1796.88964 | 820.40345
1823.8071 | 1800.26794 | 824.04332
1825.2792 | 1780.0897 | 824.70836
1826.7512 | 1716.15808 | 830.92523
1828.2234 | 1695.8257 | 833.44374
1829.6954 | 1692.5104 | 824.40671
1831.1675 | 1726.6222 | 811.64845
1832.6396 | 1755.7444 | 816.07859
1834.1117 | 1805.90098 | 830.89213
1835.5837 | 1853.70364 | 838.68961
1837.0558 | 1859.43154 | 822.95375
1838.528 | 1827.30532 | 802.67385
1840 | 1790.55748 | 793.94162
1841.472 | 1783.70938 | 795.2269
1842.9442 | 1785.57004 | 777.7942
1844.4163 | 1780.0282 | 752.67064
1845.8883 | 1772.51026 | 740.23912
1847.3604 | 1751.66698 | 766.30706
1848.8325 | 1746.8224 | 792.1532
1850.3046 | 1719.40966 | 795.16834
1851.7766 | 1715.02756 | 782.48101
1853.2488 | 1700.90614 | 777.06971
1854.7208 | 1718.76478 | 782.03569
1856.1929 | 1741.53652 | 766.05083
1857.6649 | 1752.58288 | 743.5237
1859.1371 | 1765.88368 | 722.30581
1860.6091 | 1770.41956 | 704.14428
1862.0812 | 1809.30088 | 707.25072
1863.5533 | 1842.04786 | 715.85186
1865.0254 | 1842.85534 | 743.4158
1866.4974 | 1789.65076 | 749.00288
1867.9695 | 1705.07068 | 755.89441
1869.4417 | 1659.56128 | 745.78932
1870.9137 | 1635.73264 | 725.12149
1872.3857 | 1657.11316 | 702.38587
1873.8579 | 1666.64194 | 705.41057
1875.33 | 1723.2472 | 729.08541
1876.802 | 1753.44898 | 736.23889
1878.2742 | 1789.62952 | 712.11329
1879.7462 | 1772.3425 | 672.47137
1881.2183 | 1752.8905 | 639.38
1882.6903 | 1723.80454 | 628.13698
1884.1625 | 1702.16296 | 634.84688
1885.6345 | 1673.79592 | 652.82506
1887.1066 | 1653.72202 | 662.9774
1888.5787 | 1674.64294 | 664.80114
1890.0508 | 1715.39194 | 663.80258
1891.5228 | 1742.51866 | 667.66895
1892.9949 | 1728.41002 | 667.79299
1894.467 | 1706.94748 | 674.27103
1895.9391 | 1685.44912 | 686.16847
1897.4111 | 1658.7373 | 712.45574
1898.8833 | 1623.92056 | 720.37305
1900.3553 | 1607.02102 | 706.79022
1901.8274 | 1601.15098 | 681.04606
1903.2994 | 1601.82262 | 675.30994
1904.7716 | 1568.80906 | 703.86204
1906.2437 | 1552.74634 | 721.74338
1907.7157 | 1567.6738 | 725.18496
1909.1879 | 1617.38698 | 698.87476
1910.6599 | 1639.18456 | 673.91983
1912.132 | 1664.81566 | 643.60877
1913.604 | 1667.69374 | 617.54055
1915.0762 | 1684.44202 | 615.43105
1916.5482 | 1653.6499 | 628.98393
1918.0203 | 1602.11338 | 652.53037
1919.4924 | 1589.87428 | 647.96251
1920.9645 | 1650.18772 | 634.40825
1922.4365 | 1718.57176 | 625.63252
1923.9086 | 1728.55984 | 634.83176
1925.3807 | 1679.3374 | 647.1292
1926.8528 | 1635.86596 | 656.76684
1928.3248 | 1563.83302 | 668.09221
1929.797 | 1548.60562 | 674.93482
1931.269 | 1655.31322 | 661.40469
1932.7411 | 1727.7871 | 641.89403
1934.2133 | 1685.1448 | 637.03287
1935.6853 | 1631.89624 | 652.59965
1937.1573 | 1563.00868 | 665.35432
1938.6294 | 1572.4093 | 667.66023
1940.1016 | 1598.1166 | 685.08767
1941.5736 | 1640.8285 | 689.07585
1943.0457 | 1659.69862 | 681.42126
1944.5178 | 1603.1227 | 630.01677
1945.9899 | 1624.37758 | 601.83537
1947.4619 | 1592.29528 | 601.24145
1948.934 | 1614.15628 | 631.25586
1950.4061 | 1618.45738 | 643.93977
1951.8782 | 1601.03494 | 637.85257
1953.3502 | 1577.66038 | 619.25965
1954.8224 | 1557.38332 | 611.73299
1956.2944 | 1541.3176 | 613.39307
1957.7665 | 1562.14294 | 622.02267
1959.2385 | 1613.70106 | 634.77785
1960.7107 | 1658.79004 | 649.93189
1962.1827 | 1645.25746 | 660.55717
1963.6548 | 1612.98766 | 661.15658
1965.127 | 1598.66554 | 663.15822
1966.599 | 1593.58438 | 668.62249
1968.071 | 1576.67092 | 674.52707
1969.5431 | 1551.37306 | 657.18798
1971.0153 | 1561.83058 | 640.88982
1972.4873 | 1581.13174 | 635.74959
1973.9594 | 1579.80346 | 659.3118
1975.4315 | 1548.7627 | 665.32531
1976.9036 | 1523.7739 | 666.01202
1978.3756 | 1514.7655 | 653.13049
1979.8477 | 1516.73794 | 669.6328
1981.3198 | 1506.70852 | 677.43231
1982.7919 | 1530.25552 | 686.67092
1984.2639 | 1541.88232 | 673.42509
1985.7361 | 1565.14846 | 659.71734
1987.2081 | 1532.7604 | 629.04431
1988.6802 | 1492.12156 | 622.95572
1990.1523 | 1474.62148 | 641.24113
1991.6244 | 1490.76622 | 668.11494
1993.0964 | 1499.76514 | 666.86571
1994.5685 | 1479.88684 | 648.86302
1996.0406 | 1469.43406 | 650.34473
1997.5127 | 1485.40858 | 669.08914
1998.9847 | 1546.81558 | 687.30821
2000.4569 | 1628.02906 | 683.32996
2001.929 | 1677.33532 | 676.88197
2003.401 | 1655.7706 | 671.58294
2004.873 | 1605.41554 | 670.95921
2006.3452 | 1626.50158 | 674.87786
2007.8173 | 1696.71706 | 677.30007
2009.2893 | 1754.40844 | 685.73104
2010.7615 | 1733.12572 | 673.41828
2012.2335 | 1697.00632 | 655.12076
2013.7056 | 1641.82276 | 641.08677
2015.1776 | 1611.12112 | 648.43134
2016.6498 | 1570.19188 | 650.35148
2018.1218 | 1568.18248 | 636.01686
2019.5939 | 1601.82886 | 609.17337
2021.066 | 1662.22654 | 596.29667
2022.5381 | 1690.32118 | 607.74268
2024.0101 | 1675.05052 | 633.03846
2025.4822 | 1661.0968 | 640.02997
2026.9543 | 1659.12766 | 628.32907
2028.4264 | 1640.2279 | 611.35028
2029.8984 | 1586.8552 | 609.00496
2031.3706 | 1545.2932 | 616.6994
2032.8427 | 1538.95264 | 628.65431
2034.3147 | 1581.34486 | 641.90948
2035.7867 | 1614.64366 | 636.98896
2037.2589 | 1601.17954 | 627.1835
2038.731 | 1535.35096 | 609.76921
2040.203 | 1492.97044 | 623.13078
2041.6752 | 1519.438 | 640.91813
2043.1472 | 1553.48098 | 663.9072
2044.6193 | 1583.15392 | 652.33911
2046.0914 | 1600.44532 | 627.74372
2047.5635 | 1636.88992 | 609.95683
2049.0356 | 1637.5216 | 617.44544
2050.5076 | 1616.57578 | 625.33831
2051.9797 | 1576.04104 | 622.72282
2053.4517 | 1558.90306 | 618.44679
2054.9238 | 1572.61474 | 622.5052
2056.396 | 1603.98256 | 626.89155
2057.8679 | 1629.71326 | 615.53948
2059.3401 | 1615.9855 | 597.04743
2060.8123 | 1585.00402 | 591.75907
2062.2842 | 1517.4568 | 592.07981
2063.7563 | 1506.8722 | 597.56682
2065.2285 | 1534.55554 | 573.27067
2066.7004 | 1603.58926 | 555.9869
2068.1726 | 1611.63196 | 524.68485
2069.6448 | 1587.8572 | 516.01269
2071.1167 | 1578.6616 | 514.70203
2072.5889 | 1599.30748 | 546.29397
2074.061 | 1605.13354 | 583.67218
2075.533 | 1575.7975 | 606.95526
2077.0051 | 1525.45006 | 605.70407
2078.4771 | 1480.83898 | 594.89044
2079.9492 | 1476.93226 | 583.98145
2081.4214 | 1512.0691 | 576.22679
2082.8933 | 1566.15442 | 568.97863
2084.3655 | 1598.76256 | 583.28407
2085.8376 | 1585.32592 | 611.29548
2087.3096 | 1540.77562 | 652.26166
2088.7817 | 1503.16648 | 668.24047
2090.2539 | 1526.55898 | 675.09811
2091.7258 | 1585.00402 | 649.82405
2093.198 | 1650.41992 | 628.41019
2094.6702 | 1668.57664 | 592.27704
2096.1421 | 1661.0917 | 579.90537
2097.6143 | 1632.35146 | 573.49102
2099.0862 | 1599.4855 | 591.22726
2100.5583 | 1574.19346 | 604.24027
2102.0305 | 1547.36086 | 605.12761
2103.5024 | 1531.72804 | 588.28135
2104.9746 | 1542.1471 | 572.15269
2106.4468 | 1575.86194 | 566.89454
2107.9187 | 1609.66174 | 575.91597
2109.3909 | 1644.37048 | 578.88442
2110.863 | 1666.22812 | 573.30113
2112.335 | 1662.33388 | 559.2082
2113.8071 | 1601.39452 | 583.53021
2115.2793 | 1555.8364 | 626.30776
2116.7512 | 1523.12062 | 661.31009
2118.2234 | 1514.8633 | 630.25224
2119.6953 | 1503.5188 | 582.08807
2121.1675 | 1516.95688 | 554.53062
2122.6396 | 1552.16848 | 567.30683
2124.1116 | 1578.94138 | 577.9853
2125.5837 | 1586.77174 | 571.66191
2127.0559 | 1576.61122 | 556.24896
2128.5278 | 1564.30798 | 546.46229
2130 | 1565.2294 | 557.56744
2131.4722 | 1574.40844 | 576.83718
2132.9441 | 1607.46592 | 586.76042
2134.4163 | 1605.69202 | 566.80697
2135.8884 | 1621.41238 | 553.40297
2137.3604 | 1596.52468 | 551.46825
2138.8325 | 1627.7584 | 541.93676
2140.3047 | 1598.28904 | 516.4379
2141.7766 | 1588.43212 | 502.30794
2143.2488 | 1536.11854 | 518.03418
2144.7207 | 1528.6885 | 539.75772
2146.1929 | 1539.59458 | 551.30677
2147.665 | 1583.76844 | 553.67767
2149.137 | 1639.84084 | 553.06955
2150.6091 | 1662.87364 | 538.51616
2152.0813 | 1620.13684 | 531.5969
2153.5532 | 1528.22962 | 530.65784
2155.0254 | 1457.70838 | 524.17118
2156.4976 | 1464.62278 | 570.45023
2157.9695 | 1508.73838 | 565.09757
2159.4417 | 1561.81042 | 576.57731
2160.9138 | 1597.75 | 562.20982
2162.3857 | 1625.89918 | 550.11406
2163.8579 | 1644.54736 | 536.5029
2165.3298 | 1594.56286 | 498.30654
2166.802 | 1515.62062 | 497.36728
2168.2742 | 1448.82592 | 533.76103
2169.7461 | 1440.94432 | 502.55387
2171.2183 | 1459.68484 | 519.78411
2172.6904 | 1471.18492 | 514.23602
2174.1624 | 1491.3943 | 490.15139
2175.6345 | 1531.51198 | 468.9983
2177.1067 | 1600.30984 | 459.85105
2178.5786 | 1622.2927 | 466.89048
2180.0508 | 1580.0038 | 474.03083
2181.5229 | 1497.92236 | 479.16834
2182.9949 | 1480.14466 | 467.70721
2184.467 | 1525.13182 | 468.86912
2185.939 | 1565.26162 | 479.61849
2187.4111 | 1558.8928 | 490.6251
2188.8833 | 1533.70078 | 498.80005
2190.3552 | 1512.39868 | 504.74038
2191.8274 | 1511.6344 | 507.20393
2193.2996 | 1520.296 | 505.79157
2194.7715 | 1537.3135 | 510.71531
2196.2437 | 1548.02296 | 514.31856
2197.7158 | 1564.1809 | 514.76846
2199.1877 | 1554.8473 | 495.682
2200.6599 | 1528.82326 | 488.34085
2202.1321 | 1496.94934 | 485.85329
2203.604 | 1524.21706 | 489.43763
2205.0762 | 1530.73378 | 498.58387
2206.5483 | 1501.86022 | 500.64948
2208.0203 | 1440.59242 | 488.91546
2209.4924 | 1419.23794 | 453.14137
2210.9644 | 1447.58482 | 426.61524
2212.4365 | 1513.02748 | 438.65945
2213.9087 | 1564.34458 | 466.48639
2215.3806 | 1582.73428 | 471.29773
2216.8528 | 1554.45688 | 443.82337
2218.325 | 1540.73242 | 421.06522
2219.7969 | 1555.7848 | 417.58666
2221.269 | 1589.07592 | 423.91697
2222.7412 | 1610.86366 | 426.53531
2224.2131 | 1597.18384 | 438.86675
2225.6853 | 1603.94224 | 470.37379
2227.1575 | 1609.35742 | 518.46244
2228.6294 | 1592.26306 | 547.67907
2230.1016 | 1550.72194 | 547.00452
2231.5735 | 1526.53372 | 521.61576
2233.0457 | 1533.80626 | 504.9128
2234.5178 | 1554.53272 | 497.55901
2235.9897 | 1565.8519 | 492.65855
2237.4619 | 1603.01536 | 487.17829
2238.9341 | 1612.30432 | 485.75274
2240.406 | 1659.58108 | 482.81907
2241.8782 | 1647.46534 | 464.36662
2243.3503 | 1653.4756 | 449.70323
2244.8223 | 1610.23672 | 444.6094
2246.2944 | 1589.84422 | 449.54961
2247.7666 | 1566.98752 | 458.30176
2249.2385 | 1545.7261 | 471.78009
2250.7107 | 1524.2965 | 478.76084
2252.1829 | 1532.46226 | 463.45678
2253.6548 | 1553.65786 | 447.65002
2255.127 | 1572.0991 | 453.14046
2256.5989 | 1534.09264 | 492.7102
2258.071 | 1547.64976 | 517.71931
2259.5432 | 1549.74232 | 519.35136
2261.0151 | 1580.07118 | 487.15099
2262.4873 | 1566.02296 | 450.64784
2263.9595 | 1570.67056 | 429.14018
2265.4314 | 1575.47302 | 431.26752
2266.9036 | 1571.7571 | 448.36346
2268.3757 | 1562.51614 | 467.91397
2269.8477 | 1573.8082 | 475.15355
2271.3198 | 1585.2721 | 477.41456
2272.792 | 1561.9675 | 452.4885
2274.2639 | 1497.77146 | 419.93664
2275.7361 | 1443.64438 | 401.46658
2277.208 | 1444.219 | 415.30882
2278.6802 | 1501.24534 | 440.74306
2280.1523 | 1553.43592 | 451.09687
2281.6243 | 1577.49304 | 465.44875
2283.0964 | 1578.20314 | 476.82106
2284.5686 | 1582.37314 | 478.1572
2286.0405 | 1578.53602 | 470.42764
2287.5127 | 1576.24024 | 460.84478
2288.9849 | 1610.69776 | 449.76643
2290.4568 | 1659.05296 | 440.73506
2291.929 | 1674.02626 | 452.86271
2293.4011 | 1635.96886 | 470.66232
2294.873 | 1561.5757 | 475.81946
2296.3452 | 1521.04492 | 463.4759
2297.8171 | 1510.42258 | 458.29414
2299.2893 | 1532.79736 | 468.99748
2300.7615 | 1535.41102 | 471.01623
2302.2334 | 1523.97718 | 451.56736
2303.7056 | 1512.50632 | 422.91421
2305.1777 | 1537.02124 | 400.76562
2306.6497 | 1556.67724 | 405.95189
2308.1218 | 1598.9662 | 418.2159
2309.594 | 1618.37866 | 430.97245
2311.0659 | 1675.5775 | 443.10118
2312.5381 | 1713.50158 | 454.66393
2314.0103 | 1732.40908 | 465.52737
2315.4822 | 1704.54076 | 456.97551
2316.9543 | 1635.83962 | 438.29022
2318.4265 | 1545.98572 | 419.36126
2319.8984 | 1479.70774 | 416.6688
2321.3706 | 1491.69532 | 432.15385
2322.8425 | 1551.87514 | 442.93698
2324.3147 | 1594.85692 | 435.54213
2325.7869 | 1596.03358 | 425.84607
2327.2588 | 1606.37902 | 430.79951
2328.731 | 1652.65786 | 460.21866
2330.2031 | 1675.9291 | 467.23456
2331.675 | 1665.30202 | 460.3639
2333.1472 | 1603.08352 | 433.30015
2334.6194 | 1577.2195 | 415.36089
2336.0913 | 1598.87428 | 409.02633
2337.5635 | 1653.75976 | 421.72327
2339.0356 | 1674.05116 | 428.57168
2340.5076 | 1674.26026 | 431.26386
2341.9797 | 1675.3318 | 428.39986
2343.4517 | 1692.02368 | 428.25134
2344.9238 | 1679.46706 | 420.19585
2346.396 | 1640.0038 | 406.15649
2347.8679 | 1592.87356 | 403.32633
2349.3401 | 1611.0742 | 423.19517
2350.8123 | 1661.30554 | 455.40442
2352.2842 | 1681.20766 | 488.02056
2353.7563 | 1649.28322 | 506.78246
2355.2285 | 1576.95286 | 511.07861
2356.7004 | 1541.8402 | 497.59895
2358.1726 | 1545.73156 | 500.13049
2359.6448 | 1604.53954 | 493.22004
2361.1167 | 1672.1011 | 507.85317
2362.5889 | 1675.27354 | 490.04092
2364.061 | 1646.66848 | 478.95033
2365.533 | 1616.5117 | 469.5058
2367.0051 | 1643.251 | 477.72441
2368.4771 | 1693.98436 | 489.55668
2369.9492 | 1703.03746 | 494.64289
2371.4214 | 1691.87464 | 489.11624
2372.8933 | 1688.1415 | 480.20457
2374.3655 | 1728.7261 | 489.99232
2375.8376 | 1772.1052 | 496.02243
2377.3096 | 1767.92638 | 500.4314
2378.7817 | 1734.86854 | 490.81201
2380.2539 | 1703.57728 | 485.07636
2381.7258 | 1695.22252 | 476.22619
2383.198 | 1674.7594 | 471.03154
2384.6702 | 1637.07118 | 469.18558
2386.1421 | 1615.23694 | 476.59372
2387.6143 | 1649.50036 | 512.61046
2389.0862 | 1686.3895 | 558.6641
2390.5583 | 1732.80454 | 591.59011
2392.0305 | 1749.14194 | 585.69826
2393.5024 | 1770.72532 | 567.38659
2394.9746 | 1742.12242 | 544.68374
2396.4468 | 1693.70314 | 531.26938
2397.9187 | 1647.26686 | 524.50752
2399.3909 | 1659.3412 | 533.42866
2400.863 | 1681.71556 | 549.86497
2402.335 | 1679.48098 | 570.02885
2403.8071 | 1610.39968 | 577.88456
2405.2793 | 1560.3679 | 565.521
2406.7512 | 1538.9896 | 531.21524
2408.2234 | 1560.78796 | 490.05918
2409.6953 | 1585.35376 | 468.89602
2411.1675 | 1620.63562 | 466.89086
2412.6396 | 1657.25344 | 476.60887
2414.1116 | 1706.4055 | 481.45245
2415.5837 | 1727.16088 | 493.86486
2417.0559 | 1702.63426 | 497.6126
2418.5278 | 1614.2998 | 516.34634
2420 | 1520.22022 | 515.44418
2421.4722 | 1511.1415 | 498.14803
2422.9441 | 1563.49024 | 480.30316
2424.4163 | 1643.0884 | 485.45181
2425.8884 | 1708.44898 | 510.50292
2427.3604 | 1761.09694 | 521.27319
2428.8325 | 1792.30252 | 505.8741
2430.3047 | 1774.5625 | 477.79075
2431.7766 | 1700.31064 | 462.89268
2433.2488 | 1664.16454 | 482.56533
2434.7207 | 1693.5709 | 505.36546
2436.1929 | 1745.56846 | 525.85881
2437.665 | 1755.91396 | 536.55342
2439.137 | 1721.641 | 549.61089
2440.6091 | 1681.41052 | 554.0242
2442.0813 | 1674.37744 | 545.50145
2443.5532 | 1696.19302 | 520.82558
2445.0254 | 1724.99182 | 489.84243
2446.4976 | 1739.25976 | 459.65027
2447.9695 | 1721.47252 | 445.71901
2449.4417 | 1684.4083 | 465.46816
2450.9138 | 1648.4479 | 471.93476
2452.3857 | 1648.70716 | 470.423
2453.8579 | 1701.03136 | 470.36165
2455.3298 | 1766.41396 | 506.14328
2456.802 | 1824.8209 | 552.79293
2458.2742 | 1824.23062 | 588.09287
2459.7461 | 1816.28128 | 569.44041
2461.2183 | 1795.0432 | 539.48456
2462.6904 | 1810.8115 | 527.18506
2464.1624 | 1819.015 | 547.77474
2465.6345 | 1796.58754 | 579.93465
2467.1067 | 1726.6753 | 591.41239
2468.5786 | 1658.33962 | 596.36303
2470.0508 | 1656.9685 | 602.75287
2471.5229 | 1715.63002 | 598.20128
2472.9949 | 1771.29334 | 572.53566
2474.467 | 1793.63146 | 539.13696
2475.939 | 1812.83926 | 549.72564
2477.4111 | 1827.99892 | 589.19275
2478.8833 | 1786.45774 | 612.21779
2480.3552 | 1718.5084 | 606.13233
2481.8274 | 1690.0729 | 580.50407
2483.2996 | 1732.50754 | 596.79972
2484.7715 | 1773.34888 | 609.71166
2486.2437 | 1779.27964 | 613.1689
2487.7158 | 1756.5244 | 582.52271
2489.1877 | 1730.9647 | 570.05435
2490.6599 | 1711.51492 | 579.46029
2492.1321 | 1722.1387 | 606.85304
2493.604 | 1759.5376 | 627.30317
2495.0762 | 1804.74232 | 620.76582
2496.5483 | 1841.86294 | 613.70063
2498.0203 | 1834.2787 | 628.9783
2499.4924 | 1785.50014 | 658.98241
2500.9644 | 1731.81838 | 679.10138
2502.4365 | 1719.7711 | 692.67399
2503.9087 | 1714.36402 | 703.90264
2505.3806 | 1731.18814 | 697.90647
2506.8528 | 1775.14294 | 678.39792
2508.325 | 1810.23328 | 668.16666
2509.7969 | 1831.69432 | 690.8789
2511.269 | 1800.58144 | 707.43341
2512.7412 | 1828.31602 | 711.49755
2514.2131 | 1876.843 | 696.23429
2515.6853 | 1951.2322 | 683.74914
2517.1575 | 1945.38088 | 678.97148
2518.6294 | 1867.18642 | 679.43872
2520.1016 | 1788.12844 | 677.83386
2521.5735 | 1799.25646 | 673.7523
2523.0457 | 1871.59888 | 684.97655
2524.5178 | 1906.11718 | 692.75715
2525.9897 | 1882.35814 | 683.99289
2527.4619 | 1830.8125 | 674.20984
2528.9341 | 1779.43126 | 684.03478
2530.406 | 1740.37744 | 710.77342
2531.8782 | 1753.04284 | 742.12816
2533.3503 | 1787.2645 | 743.46037
2534.8223 | 1800.19726 | 746.56765
2536.2944 | 1743.14122 | 743.97855
2537.7666 | 1730.44252 | 783.2791
2539.2385 | 1745.9314 | 793.64074
2540.7107 | 1795.00036 | 790.30748
2542.1829 | 1850.0686 | 769.03233
2543.6548 | 1904.17408 | 750.92626
2545.127 | 1938.91174 | 750.56461
2546.5989 | 1959.73594 | 766.96055
2548.071 | 1968.11302 | 800.76545
2549.5432 | 1935.14272 | 808.5264
2551.0151 | 1884.72976 | 811.31484
2552.4873 | 1856.95996 | 812.11388
2553.9595 | 1861.24024 | 838.27863
2555.4314 | 1881.34996 | 871.35226
2556.9036 | 1909.14724 | 884.52921
2558.3757 | 1953.33898 | 855.40502
2559.8477 | 1965.1621 | 815.63529
2561.3198 | 1955.36854 | 791.5242
2562.792 | 1920.89158 | 817.23485
2564.2639 | 1908.23278 | 854.43548
2565.7361 | 1913.70286 | 864.22913
2567.208 | 1929.27232 | 845.69676
2568.6802 | 1936.3699 | 822.77561
2570.1523 | 1932.65428 | 831.27342
2571.6243 | 1927.48084 | 845.57649
2573.0964 | 1955.03896 | 853.2472
2574.5686 | 1970.85562 | 834.82065
2576.0405 | 1936.3069 | 832.87618
2577.5127 | 1882.59838 | 870.89103
2578.9849 | 1852.2274 | 931.78627
2580.4568 | 1866.11854 | 978.85351
2581.929 | 1878.5653 | 976.62035
2583.4011 | 1876.6621 | 943.24316
2584.873 | 1856.95996 | 921.2181
2586.3452 | 1870.3717 | 937.61335
2587.8171 | 1925.55748 | 976.23188
2589.2893 | 2007.94726 | 992.57733
2590.7615 | 2082.81544 | 994.84117
2592.2334 | 2120.7073 | 993.37581
2593.7056 | 2153.21182 | 993.15085
2595.1777 | 2163.7312 | 995.30636
2596.6497 | 2135.4469 | 990.82044
2598.1218 | 2054.36668 | 996.23135
2599.594 | 2015.04442 | 995.94339