## Data sources for Figure 6a
Mixture | H2O % in permeate side | Error of H2O% | Flux (kg/m2/h) | Error of Flux (kg/m2/h)
H2O-MeOH | 99.89 | 0.06 | 1.02 | 0.11
H2O-EtOH | 99.94 | 0.03 | 0.94 | 0.09
H2O-NPA | 99.97 | 0.02 | 1.01 | 0.08
H2O-IPA | 100 | 0 | 0.9 | 0.06
H2O-IBA | 100 | 0 | 0.92 | 0.075