## Data sources for Figure 6b
Polymer membranes |  | Silica membranes |  | Zeolite membranes |  | GO based membranes |  | ED GO membrane this work
Separation factor | Flux (kg/m2/h) | Separation factor | Flux (kg/m2/h) | Separation factor | Flux (kg/m2/h) | Separation factor | Flux (kg/m2/h) | Separation factor | Flux (kg/m2/h)
11.1 | 0.033 | 12 | 7.1 | 5.5 | 2 | 8.1 | 0.38 | 908 | 1.02
10.5 | 0.031 | 10 | 1.87 | 9990 | 0.46 | 7.2 | 0.45
26 | 0.011 | 20 | 0.39 | 100 | 0.27
2.4 | 0.06 | 55 | 2.2 | 2240 | 1.5
9 | 0.6 | 7 | 0.7 | 36 | 0.5
1.33 | 0.15 |  |  | 8.5 | 0.12
4.1 | 0.5
27 | 1.3
46 | 0.07
83 | 0.018
135 | 0.025
160 | 0.04
30 | 0.06
9 | 40
4.5 | 48
1.2 | 0.8
1.7 | 3.4
4.71 | 1.03
3 | 1.6
5.3 | 0.49