## Data sources for Figure 3e
ED GO bilayer line 1 (grey) |  | ED GO bilayer line 2 (pink) |  | Pristine GO bilayer line 1 (orange) |  | Pristine GO bilayer line 1 (royal)
Distance (nm) | Height (nm) | Distance (nm) | Height (nm) | Distance (nm) | Height (nm) | Distance (nm) | Height (nm)
0 | 0.3091 | 15 | 0.22347 | -10 | 0.04594 | 0 | 0.22417
0.39063 | 0.31043 | 15.39063 | 0.3662 | -9.51172 | 0.18201 | 0.48828 | 0.09352
0.78125 | 0.31185 | 15.78125 | 0.36762 | -9.02344 | 0.18472 | 0.97656 | 0.09623
1.17188 | 0.45458 | 16.17188 | 0.36904 | -8.53516 | 0.18754 | 1.46484 | 0.09894
1.5625 | 0.456 | 16.5625 | 0.37037 | -8.04688 | 0.19025 | 1.95313 | 0.10165
1.95313 | 0.45733 | 16.95313 | 0.37178 | -7.55859 | 0.19296 | 2.44141 | 0.10447
2.34375 | 0.45875 | 17.34375 | 0.37311 | -7.07031 | 0.19567 | 2.92969 | 0.10718
2.73438 | 0.46007 | 17.73438 | 0.37453 | -6.58203 | 0.06502 | 3.41797 | 0.10989
3.125 | 0.46149 | 18.125 | 0.37595 | -6.09375 | 0.06773 | 3.90625 | 0.1126
3.51563 | 0.46282 | 18.51563 | 0.37728 | -5.60547 | 0.20391 | 4.39453 | 0.11542
3.90625 | 0.32284 | 18.90625 | 0.37869 | -5.11719 | 0.07326 | 4.88281 | 0.11813
4.29688 | 0.32425 | 19.29688 | 0.38002 | -4.62891 | 0.20944 | 5.37109 | 0.12084
4.6875 | 0.32567 | 19.6875 | 0.38144 | -4.14063 | 0.21215 | 5.85938 | 0.12355
5.07813 | 0.327 | 20.07813 | 0.38277 | -3.65234 | 0.0815 | 6.34766 | 0.12637
5.46875 | 0.32842 | 20.46875 | 0.38419 | -3.16406 | 0.08421 | 6.83594 | 0.26244
5.85938 | 0.32975 | 20.85938 | 0.38561 | -2.67578 | 0.22039 | 7.32422 | 0.13179
6.25 | 0.33116 | 21.25 | 0.24562 | -2.1875 | 0.08963 | 7.8125 | 0.1345
6.64063 | 0.33249 | 21.64063 | 0.24695 | -1.69922 | 0.09245 | 8.30078 | 0.13721
7.03125 | 0.33391 | 22.03125 | 0.24837 | -1.21094 | 0.09516 | 8.78906 | 0.14003
7.42188 | 0.33533 | 22.42188 | 0.24969 | -0.72266 | 0.09787 | 9.27734 | 0.14274
7.8125 | 0.33666 | 22.8125 | 0.25111 | -0.23438 | 0.10058 | 9.76563 | 0.14545
8.20313 | 0.33807 | 23.20313 | 0.25244 | 0.25391 | 0.23676 | 10.25391 | 0.14816
8.59375 | 0.3394 | 23.59375 | 0.25386 | 0.74219 | 0.10611 | 10.74219 | 0.15098
8.98438 | 0.34082 | 23.98438 | 0.25528 | 1.23047 | 0.10882 | 11.23047 | 0.15369
9.375 | 0.34224 | 24.375 | 0.25661 | 1.71875 | 0.11153 | 11.71875 | 0.1564
9.76563 | 0.34357 | 24.76563 | 0.25802 | 2.20703 | 0.11425 | 12.20703 | 0.15911
10.15625 | 0.34498 | 25.15625 | 0.25935 | 2.69531 | 0.11706 | 12.69531 | 0.16193
10.54688 | 0.34631 | 25.54688 | 0.26077 | 3.18359 | 0.11977 | 13.18359 | 0.16464
10.9375 | 0.34773 | 25.9375 | 0.4035 | 3.67188 | 0.12249 | 13.67188 | 0.16735
11.32813 | 0.34906 | 26.32813 | 0.26352 | 4.16016 | 0.1252 | 14.16016 | 0.0367
11.71875 | 0.35048 | 26.71875 | 0.26493 | 4.64844 | 0.12802 | 14.64844 | 0.17288
12.10937 | 0.3519 | 27.10937 | 0.26626 | 5.13672 | 0.13073 | 15.13672 | 0.17559
12.5 | 0.21191 | 27.5 | 0.26768 | 5.625 | 0.13344 | 15.625 | 0.1783
12.89063 | 0.35464 | 27.89063 | 0.26901 | 6.11328 | 0.13615 | 16.11328 | 0.18101
13.28125 | 0.35597 | 28.28125 | 0.27043 | 6.60156 | 0.13897 | 16.60156 | 0.05036
13.67188 | 0.35739 | 28.67188 | 0.27184 | 7.08984 | 0.14168 | 17.08984 | 0.05307
14.0625 | 0.35881 | 29.0625 | 0.41458 | 7.57813 | 0.14439 | 17.57813 | 0.18925
14.45312 | 0.36014 | 29.45312 | 0.27459 | 8.06641 | 0.1471 | 18.06641 | 0.0586
14.84375 | 0.36155 | 29.84375 | 0.27592 | 8.55469 | 0.14981 | 18.55469 | 0.06131
15.23438 | 0.36288 | 30.23438 | 0.27734 | 9.04297 | 0.15263 | 19.04297 | 0.19749
15.625 | 0.3643 | 30.625 | 0.27876 | 9.53125 | 0.15534 | 19.53125 | 0.06673
16.01562 | 0.22431 | 31.01562 | 0.28008 | 10.01953 | 0.15805 | 20.01953 | 0.06955
16.40625 | 0.36705 | 31.40625 | 0.2815 | 10.50781 | 0.16076 | 20.50781 | 0.07226
16.79688 | 0.36846 | 31.79688 | 0.28283 | 10.99609 | 0.16358 | 20.99609 | 0.07498
17.1875 | 0.22848 | 32.1875 | 0.28425 | 11.48438 | 0.16629 | 21.48438 | 0.07769
17.57813 | 0.37121 | 32.57813 | 0.28558 | 11.97266 | 0.169 | 21.97266 | 0.0805
17.96875 | 0.23122 | 32.96875 | 0.287 | 12.46094 | 0.17171 | 22.46094 | 0.08322
18.35937 | 0.23255 | 33.35937 | 0.28841 | 12.94922 | 0.17453 | 22.94922 | 0.08593
18.75 | 0.37537 | 33.75 | 0.28974 | 13.4375 | 0.17724 | 23.4375 | 0.08864
19.14063 | 0.2353 | 34.14063 | 0.29116 | 13.92578 | 0.17995 | 23.92578 | 0.09135
19.53125 | 0.23672 | 34.53125 | 0.29249 | 14.41406 | 0.18266 | 24.41406 | 0.09417
19.92188 | 0.37945 | 34.92188 | 0.29391 | 14.90234 | 0.18537 | 24.90234 | 0.09688
20.3125 | 0.23946 | 35.3125 | 0.29532 | 15.39062 | 0.05472 | 25.39062 | 0.09959
20.70312 | 0.24088 | 35.70312 | 0.29665 | 15.87891 | 0.1909 | 25.87891 | 0.1023
21.09375 | 0.24221 | 36.09375 | 0.29807 | 16.36719 | 0.19361 | 26.36719 | 0.10512
21.48438 | 0.24363 | 36.48438 | 0.2994 | 16.85547 | 0.19632 | 26.85547 | 0.10783
21.875 | 0.24505 | 36.875 | 0.30082 | 17.34375 | 0.19914 | 27.34375 | 0.11054
22.26563 | 0.24637 | 37.26563 | 0.30215 | 17.83203 | 0.20185 | 27.83203 | 0.11325
22.65625 | 0.24779 | 37.65625 | 0.30356 | 18.32031 | 0.20456 | 28.32031 | 0.11607
23.04687 | 0.24912 | 38.04687 | 0.30498 | 18.80859 | 0.07391 | 28.80859 | 0.11878
23.4375 | 0.25054 | 38.4375 | 0.30631 | 19.29687 | 0.07662 | 29.29687 | 0.12149
23.82813 | 0.25187 | 38.82813 | 0.30773 | 19.78516 | 0.07933 | 29.78516 | -0.00916
24.21875 | 0.25329 | 39.21875 | 0.30906 | 20.27344 | 0.08215 | 30.27344 | 0.12702
24.60938 | 0.2547 | 39.60938 | 0.31047 | 20.76172 | 0.08486 | 30.76172 | 0.12973
25 | 0.25603 | 40 | 0.31189 | 21.25 | 0.08757 | 31.25 | 0.13244
25.39062 | 0.25745 | 40.39062 | 0.17182 | 21.73828 | 0.09028 | 31.73828 | 0.13515
25.78125 | 0.25878 | 40.78125 | 0.17323 | 22.22656 | 0.0931 | 32.22656 | 0.13786
26.17188 | 0.2602 | 41.17188 | 0.17465 | 22.71484 | 0.09581 | 32.71484 | 0.00721
26.5625 | 0.26161 | 41.5625 | 0.31738 | 23.20313 | 0.09852 | 33.20313 | 0.14339
26.95313 | 0.26294 | 41.95313 | 0.1774 | 23.69141 | 0.10123 | 33.69141 | 0.01274
27.34375 | 0.26436 | 42.34375 | 0.32013 | 24.17969 | 0.10395 | 34.17969 | 0.14881
27.73437 | 0.26569 | 42.73437 | 0.32155 | 24.66797 | 0.10676 | 34.66797 | 0.01816
28.125 | 0.26711 | 43.125 | 0.32288 | 25.15625 | 0.10947 | 35.15625 | 0.15434
28.51563 | 0.26844 | 43.51563 | 0.18289 | 25.64453 | 0.11219 | 35.64453 | 0.15705
28.90625 | 0.26985 | 43.90625 | 0.18431 | 26.13281 | 0.1149 | 36.13281 | 0.15976
29.29688 | 0.27127 | 44.29688 | 0.18564 | 26.62109 | 0.11771 | 36.62109 | 0.16258
29.6875 | 0.2726 | 44.6875 | 0.32846 | 27.10937 | 0.12043 | 37.10937 | 0.16529
30.07813 | 0.27402 | 45.07813 | 0.32979 | 27.59765 | 0.12314 | 37.59765 | 0.03464
30.46875 | 0.13412 | 45.46875 | 0.33121 | 28.08594 | 0.12585 | 38.08594 | 0.03735
30.85938 | 0.13545 | 45.85938 | 0.33253 | 28.57422 | 0.12867 | 38.57422 | 0.04006
31.25 | 0.13687 | 46.25 | 0.33395 | 29.0625 | 0.13138 | 39.0625 | 0.17624
31.64062 | 0.1382 | 46.64062 | 0.33528 | 29.55078 | 0.13409 | 39.55078 | 0.04559
32.03125 | 0.13961 | 47.03125 | 0.3367 | 30.03906 | 0.1368 | 40.03906 | 0.0483
32.42188 | 0.28226 | 47.42188 | 0.33812 | 30.52734 | 0.13962 | 40.52734 | 0.05101
32.8125 | 0.14236 | 47.8125 | 0.33945 | 31.01562 | 0.14233 | 41.01562 | 0.05372
33.20313 | 0.14378 | 48.20313 | 0.34086 | 31.50391 | 0.14504 | 41.50391 | 0.05643
33.59375 | 0.14511 | 48.59375 | 0.34219 | 31.99219 | 0.14775 | 41.99219 | 0.05925
33.98437 | 0.14652 | 48.98437 | 0.34361 | 32.48047 | 0.15046 | 42.48047 | 0.06196
34.375 | 0.14794 | 49.375 | 0.34503 | 32.96875 | 0.15328 | 42.96875 | 0.06467
34.76563 | 0.14927 | 49.76563 | 0.34636 | 33.45703 | 0.15599 | 43.45703 | 0.06739
35.15625 | 0.15069 | 50.15625 | 0.34777 | 33.94531 | 0.1587 | 43.94531 | 0.0702
35.54688 | 0.15202 | 50.54688 | 0.3491 | 34.43359 | 0.16141 | 44.43359 | 0.07292
35.9375 | 0.15344 | 50.9375 | 0.35052 | 34.92188 | 0.03076 | 44.92188 | 0.07563
36.32812 | 0.15476 | 51.32812 | 0.35185 | 35.41016 | 0.16694 | 45.41016 | 0.07834
36.71875 | 0.15618 | 51.71875 | 0.35327 | 35.89844 | 0.03629 | 45.89844 | 0.08116
37.10938 | 0.1576 | 52.10938 | 0.21328 | 36.38672 | 0.17236 | 46.38672 | 0.08387
37.5 | 0.15893 | 52.5 | 0.2147 | 36.875 | 0.17518 | 46.875 | 0.08658
37.89063 | 0.16035 | 52.89063 | 0.21603 | 37.36328 | 0.17789 | 47.36328 | 0.08929
38.28125 | 0.16167 | 53.28125 | 0.21744 | 37.85156 | 0.1806 | 47.85156 | 0.09211
38.67187 | 0.16309 | 53.67187 | 0.21877 | 38.33984 | 0.18331 | 48.33984 | 0.09482
39.0625 | 0.16451 | 54.0625 | 0.22019 | 38.82812 | 0.05266 | 48.82812 | 0.09753
39.45313 | 0.16584 | 54.45313 | 0.22152 | 39.31641 | 0.05537 | 49.31641 | 0.10024
39.84375 | 0.16726 | 54.84375 | 0.22294 | 39.80469 | 0.05819 | 49.80469 | 0.10295
40.23438 | 0.16859 | 55.23438 | 0.22436 | 40.29297 | 0.19426 | 50.29297 | 0.10577
40.625 | 0.17 | 55.625 | 0.22568 | 40.78125 | 0.19697 | 50.78125 | 0.10848
41.01562 | 0.17133 | 56.01562 | 0.2271 | 41.26953 | 0.19979 | 51.26953 | -0.02217
41.40625 | 0.17275 | 56.40625 | 0.22843 | 41.75781 | 0.2025 | 51.75781 | 0.1139
41.79688 | 0.17417 | 56.79688 | 0.22985 | 42.24609 | 0.20521 | 52.24609 | 0.11672
42.1875 | 0.1755 | 57.1875 | 0.23127 | 42.73438 | 0.07456 | 52.73438 | -0.01404
42.57813 | 0.17691 | 57.57813 | 0.2326 | 43.22266 | 0.07727 | 53.22266 | -0.01122
42.96875 | 0.17824 | 57.96875 | 0.23401 | 43.71094 | 0.07998 | 53.71094 | 0.12485
43.35937 | 0.17966 | 58.35937 | 0.23534 | 44.19922 | 0.0828 | 54.19922 | -0.0058
43.75 | 0.18108 | 58.75 | 0.23676 | 44.6875 | 0.08551 | 54.6875 | 0.13038
44.14063 | 0.18241 | 59.14063 | 0.23809 | 45.17578 | 0.08822 | 55.17578 | -0.000271027
44.53125 | 0.18382 | 59.53125 | 0.23951 | 45.66406 | 0.09093 | 55.66406 | 0.00244
44.92188 | 0.18515 | 59.92188 | 0.24092 | 46.15234 | 0.09375 | 56.15234 | 0.00515
45.3125 | 0.18648 | 60.3125 | 0.24225 | 46.64063 | 0.09646 | 56.64063 | 0.00786
45.70312 | 0.18781 | 60.70312 | 0.24367 | 47.12891 | 0.09917 | 57.12891 | 0.01057
46.09375 | 0.18923 | 61.09375 | 0.245 | 47.61719 | 0.10189 | 57.61719 | 0.01339
46.48438 | 0.19065 | 61.48438 | 0.24642 | 48.10547 | 0.1046 | 58.10547 | 0.0161
46.875 | 0.19197 | 61.875 | 0.24783 | 48.59375 | 0.10741 | 58.59375 | 0.01881
47.26563 | 0.19339 | 62.26563 | 0.24916 | 49.08203 | 0.11013 | 59.08203 | 0.02152
47.65625 | 0.19472 | 62.65625 | 0.25058 | 49.57031 | 0.11284 | 59.57031 | 0.02434
48.04687 | 0.19614 | 63.04687 | 0.25191 | 50.0586 | 0.11555 | 60.0586 | 0.02705
48.4375 | 0.19756 | 63.4375 | 0.11192 | 50.54687 | 0.11837 | 60.54687 | 0.02976
48.82813 | 0.19889 | 63.82813 | 0.11334 | 51.03516 | 0.12108 | 61.03516 | 0.03247
49.21875 | 0.2003 | 64.21875 | 0.25607 | 51.52344 | 0.12379 | 61.52344 | 0.03529
49.60938 | 0.20163 | 64.60938 | 0.11609 | 52.01172 | -0.00686 | 62.01172 | 0.038
50 | 0.20305 | 65 | 0.11751 | 52.5 | 0.12932 | 62.5 | 0.04071
50.39063 | 0.20438 | 65.39063 | 0.11883 | 52.98828 | -0.00144 | 62.98828 | 0.04342
50.78125 | 0.2058 | 65.78125 | 0.12025 | 53.47656 | 0.00138 | 63.47656 | 0.04624
51.17187 | 0.20721 | 66.17187 | 0.12158 | 53.96484 | 0.13745 | 63.96484 | 0.04895
51.5625 | 0.20854 | 66.5625 | 0.123 | 54.45313 | 0.0068 | 64.45313 | 0.05166
51.95313 | 0.20996 | 66.95313 | 0.12433 | 54.9414 | 0.00951 | 64.9414 | 0.05437
52.34375 | 0.21129 | 67.34375 | 0.12575 | 55.42969 | 0.14569 | 65.42969 | 0.05709
52.73438 | 0.21271 | 67.73438 | 0.12716 | 55.91797 | 0.1484 | 65.91797 | 0.0599
53.125 | 0.21412 | 68.125 | 0.12849 | 56.40625 | 0.01775 | 66.40625 | 0.06261
53.51562 | 0.21545 | 68.51562 | 0.12991 | 56.89453 | 0.02046 | 66.89453 | 0.06533
53.90625 | 0.07556 | 68.90625 | 0.13124 | 57.38281 | 0.02317 | 67.38281 | 0.06804
54.29688 | 0.2182 | 69.29688 | 0.13266 | 57.87109 | 0.02599 | 67.87109 | 0.07086
54.6875 | 0.21962 | 69.6875 | 0.13407 | 58.35938 | 0.0287 | 68.35938 | 0.20693
55.07813 | 0.22095 | 70.07813 | 0.1354 | 58.84765 | 0.03141 | 68.84765 | 0.20975
55.46875 | 0.08105 | 70.46875 | 0.13682 | 59.33594 | 0.03412 | 69.33594 | 0.21246
55.85937 | 0.22378 | 70.85937 | 0.13815 | 59.82422 | 0.03694 | 69.82422 | 0.34853
56.25 | 0.08389 | 71.25 | 0.13957 | 60.3125 | 0.03965 | 70.3125 | 0.35135
56.64063 | 0.08522 | 71.64063 | 0.1409 | 60.80078 | 0.04236 | 70.80078 | 0.35406
57.03125 | 0.08663 | 72.03125 | 0.14231 | 61.28907 | 0.04507 | 71.28907 | 0.49024
57.42188 | 0.08796 | 72.42188 | 0.14373 | 61.77734 | 0.04789 | 71.77734 | 0.49295
57.8125 | 0.08938 | 72.8125 | 0.14506 | 62.26563 | 0.0506 | 72.26563 | 0.49566
58.20312 | 0.09071 | 73.20312 | 0.14648 | 62.75391 | 0.05331 | 72.75391 | 0.49837
58.59375 | 0.09213 | 73.59375 | 0.14781 | 63.24218 | 0.05602 | 73.24218 | 0.50119
58.98438 | 0.09354 | 73.98438 | 0.00782 | 63.73047 | 0.05884 | 73.73047 | 0.63726
59.375 | 0.09487 | 74.375 | 0.00924 | 64.21875 | 0.06155 | 74.21875 | 0.63997
59.76563 | 0.23751 | 74.76563 | 0.01057 | 64.70703 | 0.06426 | 74.70703 | 0.77605
60.15625 | 0.23893 | 75.15625 | 0.01198 | 65.19531 | 0.06697 | 75.19531 | 0.77876
60.54687 | 0.09904 | 75.54687 | 0.15472 | 65.68359 | 0.06968 | 75.68359 | 0.78158
60.9375 | 0.24168 | 75.9375 | 0.15613 | 66.17187 | 0.0725 | 76.17187 | 0.78429
61.32812 | 0.10178 | 76.32812 | 0.15746 | 66.66016 | 0.07521 | 76.66016 | 0.787
61.71875 | 0.1032 | 76.71875 | 0.15888 | 67.14844 | 0.07792 | 77.14844 | 0.92318
62.10938 | 0.10453 | 77.10938 | 0.1603 | 67.63672 | 0.08063 | 77.63672 | 0.92589
62.5 | 0.10595 | 77.5 | 0.16163 | 68.125 | 0.08345 | 78.125 | 0.9286
62.89063 | 0.10728 | 77.89063 | 0.02164 | 68.61328 | 0.21952 | 78.61328 | 0.93142
63.28125 | 0.10869 | 78.28125 | 0.16437 | 69.10156 | 0.22234 | 79.10156 | 0.93413
63.67188 | 0.11011 | 78.67188 | 0.16579 | 69.58985 | 0.22505 | 79.58985 | 0.93685
64.0625 | 0.11144 | 79.0625 | 0.02581 | 70.07812 | 0.22777 | 80.07812 | 0.93956
64.45313 | 0.11286 | 79.45313 | 0.16854 | 70.56641 | 0.23048 | 80.56641 | 0.94227
64.84375 | 0.11419 | 79.84375 | 0.02855 | 71.05469 | 0.36666 | 81.05469 | 0.94509
65.23437 | 0.1156 | 80.23437 | 0.02997 | 71.54297 | 0.36937 | 81.54297 | 0.9478
65.625 | 0.11693 | 80.625 | 0.0313 | 72.03125 | 0.37208 | 82.03125 | 1.08398
66.01562 | 0.11835 | 81.01562 | 0.03272 | 72.51953 | 0.3749 | 82.51953 | 1.08669
66.40625 | 0.11977 | 81.40625 | 0.03405 | 73.00781 | 0.51097 | 83.00781 | 1.0894
66.79688 | 0.1211 | 81.79688 | 0.03546 | 73.49609 | 0.51379 | 83.49609 | 1.09211
67.1875 | 0.12252 | 82.1875 | 0.03688 | 73.98438 | 0.5165 | 83.98438 | 1.09493
67.57813 | 0.12384 | 82.57813 | 0.03821 | 74.47265 | 0.51921 | 84.47265 | 1.09764
67.96875 | 0.12526 | 82.96875 | 0.03963 | 74.96094 | 0.65539 | 84.96094 | 1.10035
68.35938 | 0.12668 | 83.35938 | 0.04096 | 75.44922 | 0.6581 | 85.44922 | 1.10306
68.75 | 0.12801 | 83.75 | 0.04237 | 75.9375 | 0.66081 | 85.9375 | 1.10588
69.14063 | 0.12943 | 84.14063 | 0.0437 | 76.42578 | 0.79699 | 86.42578 | 1.10859
69.53125 | 0.13075 | 84.53125 | 0.04512 | 76.91406 | 0.7997 | 86.91406 | 1.1113
69.92187 | 0.13217 | 84.92187 | 0.04654 | 77.40234 | 0.80241 | 87.40234 | 1.11402
70.3125 | 0.1335 | 85.3125 | 0.04796 | 77.89063 | 0.93849 | 87.89063 | 1.11673
70.70312 | 0.13492 | 85.70312 | 0.04938 | 78.3789 | 0.9412 | 88.3789 | 1.11954
71.09375 | 0.13634 | 86.09375 | 0.05061 | 78.86719 | 0.94402 | 88.86719 | 1.12226
71.48438 | 0.13767 | 86.48438 | 0.05203 | 79.35547 | 0.94673 | 89.35547 | 1.12497
71.875 | 0.13908 | 86.875 | 0.05336 | 79.84375 | 1.0828 | 89.84375 | 1.12768
72.26563 | 0.14041 | 87.26563 | 0.05478 | 80.33203 | 1.08562 | 90.33203 | 1.1305
72.65625 | 0.14183 | 87.65625 | 0.0562 | 80.82031 | 1.08833 | 90.82031 | 0.99973
73.04688 | 0.14325 | 88.04688 | 0.05752 | 81.30859 | 1.09104 | 91.30859 | 1.13592
73.4375 | 0.14458 | 88.4375 | 0.05894 | 81.79688 | 1.09375 | 91.79688 | 1.13863
73.82813 | 0.14599 | 88.82813 | 0.06027 | 82.28516 | 1.09657 | 92.28516 | 1.14145
74.21875 | 0.14732 | 89.21875 | 0.06169 | 82.77344 | 1.09928 | 92.77344 | 1.14416
74.60937 | 0.14874 | 89.60937 | 0.06311 | 83.26172 | 1.102 | 93.26172 | 1.14687
75 | 0.15007 | 90 | 0.20584 | 83.75 | 1.10471 | 93.75 | 1.14958
75.39062 | 0.15149 | 90.39062 | 0.20717 | 84.23828 | 1.10752 | 94.23828 | 1.15229
75.78125 | 0.1529 | 90.78125 | 0.20859 | 84.72656 | 0.97676 | 94.72656 | 1.02164
76.17187 | 0.15423 | 91.17187 | 0.21 | 85.21484 | 1.11295 | 95.21484 | 1.15782
76.5625 | 0.15565 | 91.5625 | 0.21133 | 85.70312 | 0.98229 | 95.70312 | 1.16053
76.95313 | 0.15698 | 91.95313 | 0.35406 | 86.19141 | 1.11848 | 96.19141 | 1.16324
77.34375 | 0.1584 | 92.34375 | 0.35548 | 86.67968 | 1.12119 | 96.67968 | 1.16606
77.73438 | 0.15981 | 92.73438 | 0.3569 | 87.16797 | 0.99053 | 97.16797 | 1.16877
78.125 | 0.01974 | 93.125 | 0.35823 | 87.65625 | 0.99324 | 97.65625 | 1.17148
78.51563 | 0.16256 | 93.51563 | 0.35965 | 88.14453 | 1.12932 | 98.14453 | 1.17419
78.90625 | 0.16389 | 93.90625 | 0.50238 | 88.63281 | 1.13214 | 98.63281 | 1.17701
79.29687 | 0.16531 | 94.29687 | 0.5038 | 89.1211 | 1.00137 | 99.1211 | 1.17972
79.6875 | 0.02533 | 94.6875 | 0.50513 | 89.60937 | 1.13756 | 99.60937 | 1.18243
80.07812 | 0.02665 | 95.07812 | 0.64786 | 90.0977 | 1.14027 | 100.0977 | 1.18514
80.46875 | 0.02807 | 95.46875 | 0.64928 | 90.5859 | 1.14309 | 100.5859 | 1.05449
80.85937 | 0.02949 | 95.85937 | 0.65069 | 91.0742 | 1.01233 | 101.0742 | 1.19067
81.25 | 0.03082 | 96.25 | 0.65202 | 91.5625 | 1.01514 | 101.5625 | 1.19338
81.64063 | 0.03224 | 96.64063 | 0.65344 | 92.0508 | 1.01786 | 102.0508 | 1.06273
82.03125 | 0.03356 | 97.03125 | 0.65477 | 92.5391 | 1.02057 | 102.5391 | 1.06544
82.42188 | 0.03498 | 97.42188 | 0.65619 | 93.0273 | 1.02328 | 103.0273 | 1.06815
82.8125 | 0.03631 | 97.8125 | 0.65752 | 93.5156 | 1.0261 | 103.5156 | 1.07086
83.20313 | 0.03773 | 98.20313 | 0.80034 | 94.0039 | 1.02881 | 104.0039 | 1.07368
83.59375 | 0.03915 | 98.59375 | 0.80167 | 94.4922 | 1.16488 | 104.4922 | 1.07639
83.98438 | 0.04048 | 98.98438 | 0.80308 | 94.9805 | 1.03423 | 104.9805 | 1.0791
84.375 | 0.04189 | 99.375 | 0.80441 | 95.4688 | 1.03694 | 105.4688 | 1.08181
84.76562 | 0.04322 | 99.76562 | 0.80583 | 95.957 | 1.17312 | 105.957 | 1.08463
85.15625 | 0.04464 | 100.15625 | 0.80725 | 96.4453 | 1.04247 | 106.4453 | 1.08734
85.54687 | 0.04606 | 100.54687 | 0.80858 | 96.9336 | 1.04518 | 106.9336 | 1.09005
85.9375 | 0.04739 | 100.9375 | 0.80999 | 97.4219 | 1.04789 | 107.4219 | 1.09276
86.32813 | 0.0488 | 101.32813 | 0.81132 | 97.9102 | 1.05071 | 107.9102 | 1.09558
86.71875 | 0.05013 | 101.71875 | 0.81274 | 98.3984 | 1.05342 | 108.3984 | 0.96482
87.10938 | 0.05155 | 102.10938 | 0.67275 | 98.8867 | 1.05613 | 108.8867 | 1.101
87.5 | 0.19419 | 102.5 | 0.67408 | 99.375 | 1.05884 | 109.375 | 0.97035
87.89063 | 0.19561 | 102.89063 | 0.6755 | 99.8633 | 1.06166 | 109.8633 | 0.97306
88.28125 | 0.19694 | 103.28125 | 0.67692 | 100.3516 | 1.06437 | 110.3516 | 0.97577
88.67188 | 0.19835 | 103.67188 | 0.67825 | 100.8398 | 1.06708 | 110.8398 | 0.97859
89.0625 | 0.34109 | 104.0625 | 0.67967 | 101.3281 | 1.06979 | 111.3281 | 0.9813
89.45312 | 0.3425 | 104.45312 | 0.68099 | 101.8164 | 0.93914 | 111.8164 | 0.98401
89.84375 | 0.34383 | 104.84375 | 0.68241 | 102.3047 | 1.07532 | 112.3047 | 0.98672
90.23437 | 0.34525 | 105.23437 | 0.68374 | 102.793 | 0.94467 | 112.793 | 0.98943
90.625 | 0.34658 | 105.625 | 0.68516 | 103.2813 | 1.08074 | 113.2813 | 0.99225
91.01563 | 0.4894 | 106.01563 | 0.68658 | 103.7695 | 0.95009 | 113.7695 | 0.99496
91.40625 | 0.49073 | 106.40625 | 0.6879 | 104.2578 | 1.08627 | 114.2578 | 0.99767
91.79688 | 0.49215 | 106.79688 | 0.68932 | 104.7461 | 0.95551 | 114.7461 | 1.00038
92.1875 | 0.49348 | 107.1875 | 0.69065 | 105.2344 | 0.95833 | 115.2344 | 1.0032
92.57813 | 0.49489 | 107.57813 | 0.69207 | 105.7227 | 0.96104 | 115.7227 | 1.00591
92.96875 | 0.49631 | 107.96875 | 0.69349 | 106.2109 | 0.96375 | 116.2109 | 1.00862
93.35938 | 0.49764 | 108.35938 | 0.69482 | 106.6992 | 0.96646 | 116.6992 | 1.01133
93.75 | 0.64037 | 108.75 | 0.69623 | 107.1875 | 0.96928 | 117.1875 | 1.01415
94.14062 | 0.64179 | 109.14062 | 0.69756 | 107.6758 | 0.97199 | 117.6758 | 1.15023
94.53125 | 0.64321 | 109.53125 | 0.69898 | 108.1641 | 1.10818 | 118.1641 | 1.15305
94.92187 | 0.64454 | 109.92187 | 0.70031 | 108.6523 | 0.97741 | 118.6523 | 1.15576
95.3125 | 0.64596 | 110.3125 | 0.70173 | 109.1406 | 0.98023 | 119.1406 | 1.0251
95.70313 | 0.78869 | 110.70313 | 0.70314 | 109.6289 | 0.98294 | 119.6289 | 1.02782
96.09375 | 0.6487 | 111.09375 | 0.70447 | 110.1172 | 0.98565 | 120.1172 | 1.03053
96.48438 | 0.79143 | 111.48438 | 0.70589 | 110.6055 | 0.98836 | 120.6055 | 1.03324
96.875 | 0.65145 | 111.875 | 0.84862 | 111.0937 | 0.99118 | 121.0937 | 1.03595
97.26563 | 0.79418 | 112.26563 | 0.70864 | 111.582 | 0.99389 | 121.582 | 1.03877
97.65625 | 0.7956 | 112.65625 | 0.71005 | 112.0703 | 0.9966 | 122.0703 | 1.04148
98.04688 | 0.79693 | 113.04688 | 0.71138 | 112.5586 | 0.99931 | 122.5586 | 1.04419
98.4375 | 0.79835 | 113.4375 | 0.7128 | 113.0469 | 1.00203 | 123.0469 | 1.0469
98.82812 | 0.79976 | 113.82812 | 0.71413 | 113.5352 | 1.00484 | 123.5352 | 1.04972
99.21875 | 0.80109 | 114.21875 | 0.71555 | 114.0234 | 1.00756 | 124.0234 | 1.05243
99.60937 | 0.80251 | 114.60937 | 0.71688 | 114.5117 | 1.01027 | 124.5117 | 1.05514
100 | 0.80384 | 115 | 0.71829 | 115 | 1.01298 | 125 | 1.05785
100.3906 | 0.80526 | 115.3906 | 0.71971 | 115.4883 | 1.0158 | 125.4883 | 0.9272
100.7813 | 0.80667 | 115.7813 | 0.72104 | 115.9766 | 1.01851 | 125.9766 | 1.06338
101.1719 | 0.808 | 116.1719 | 0.86377 | 116.4648 | 1.02122 | 126.4648 | 1.06609
101.5625 | 0.80942 | 116.5625 | 0.86519 | 116.9531 | 1.02393 | 126.9531 | 0.93544
101.9531 | 0.81075 | 116.9531 | 0.7252 | 117.4414 | 1.02675 | 127.4414 | 0.93815
102.3437 | 0.81217 | 117.3437 | 0.72662 | 117.9297 | 1.02946 | 127.9297 | 0.94086
102.7344 | 0.8135 | 117.7344 | 0.72795 | 118.418 | 1.03217 | 128.418 | 0.94368
103.125 | 0.81491 | 118.125 | 0.87068 | 118.9063 | 1.03488 | 128.9063 | 0.94639
103.5156 | 0.81633 | 118.5156 | 0.8721 | 119.3945 | 1.03759 | 129.3945 | 0.9491
103.9063 | 0.81766 | 118.9063 | 0.73212 | 119.8828 | 1.04041 | 129.8828 | 0.95181
104.2969 | 0.81908 | 119.2969 | 0.87485 | 120.3711 | 1.04312 | 130.3711 | 0.95452
104.6875 | 0.82041 | 119.6875 | 0.73486 | 120.8594 | 1.04583 | 130.8594 | 0.95734
105.0781 | 0.82182 | 120.0781 | 0.73628 | 121.3477 | 1.04854 | 131.3477 | 0.96005
105.4688 | 0.82324 | 120.4688 | 0.73761 | 121.8359 | 1.05136 | 131.8359 | 0.96276
105.8594 | 0.82457 | 120.8594 | 0.73903 | 122.3242 | 1.05407 | 132.3242 | 0.96547
106.25 | 0.82599 | 121.25 | 0.74036 | 122.8125 | 1.05678 | 132.8125 | 0.83482
106.6406 | 0.82732 | 121.6406 | 0.74177 | 123.3008 | 0.92613 | 133.3008 | 0.83753
107.0312 | 0.82873 | 122.0312 | 0.74319 | 123.7891 | 0.92884 | 133.7891 | 0.97371
107.4219 | 0.83006 | 122.4219 | 0.74452 | 124.2773 | 1.06502 | 134.2773 | 0.97642
107.8125 | 0.83148 | 122.8125 | 0.60453 | 124.7656 | 1.06773 | 134.7656 | 0.97924
108.2031 | 0.6915 | 123.2031 | 0.74727 | 125.2539 | 1.07044 | 135.2539 | 0.98195
108.5938 | 0.83423 | 123.5938 | 0.60728 | 125.7422 | 0.93979 | 135.7422 | 0.98466
108.9844 | 0.83565 | 123.9844 | 0.75001 | 126.2305 | 0.9425 | 136.2305 | 0.98737
109.375 | 0.69566 | 124.375 | 0.61003 | 126.7188 | 0.94532 | 136.7188 | 0.99008
109.7656 | 0.83839 | 124.7656 | 0.75285 | 127.207 | 0.94803 | 137.207 | 0.9929
110.1563 | 0.69841 | 125.1563 | 0.75418 | 127.6953 | 0.95074 | 137.6953 | 0.99561
110.5469 | 0.69973 | 125.5469 | 0.61419 | 128.1836 | 0.95345 | 138.1836 | 0.86496
110.9375 | 0.84256 | 125.9375 | 0.61561 | 128.6719 | 0.95616 | 138.6719 | 0.86767
111.3281 | 0.70257 | 126.3281 | 0.61694 | 129.1602 | 0.95898 | 139.1602 | 0.87038
111.7187 | 0.7039 | 126.7187 | 0.61835 | 129.6484 | 0.96169 | 139.6484 | 0.87309
112.1094 | 0.70532 | 127.1094 | 0.61968 | 130.1367 | 0.9644 | 140.1367 | 0.87591
112.5 | 0.70665 | 127.5 | 0.6211 | 130.625 | 0.96711 | 140.625 | 0.87862
112.8906 | 0.70806 | 127.8906 | 0.62252 | 131.1133 | 0.96993 | 141.1133 | 0.88133
113.2813 | 0.70948 | 128.2813 | 0.62385 | 131.6016 | 0.97264 | 141.6016 | 0.88404
113.6719 | 0.71081 | 128.6719 | 0.62527 | 132.0898 | 0.97535 | 142.0898 | 0.88686
114.0625 | 0.71223 | 129.0625 | 0.62659 | 132.5781 | 0.97806 | 142.5781 | 0.88957
114.4531 | 0.71356 | 129.4531 | 0.62801 | 133.0664 | 0.98088 | 143.0664 | 0.89228
114.8438 | 0.71497 | 129.8438 | 0.62943 | 133.5547 | 0.85012 | 143.5547 | 0.89499
115.2344 | 0.7163 | 130.2344 | 0.63076 | 134.043 | 0.9863 | 144.043 | 1.03118
115.625 | 0.71772 | 130.625 | 0.63218 | 134.5313 | 0.85565 | 144.5313 | 1.03389
116.0156 | 0.71914 | 131.0156 | 0.6336 | 135.0195 | 0.85836 | 145.0195 | 0.90323
116.4062 | 0.72047 | 131.4062 | 0.63492 | 135.5078 | 0.86107 | 145.5078 | 0.90594
116.7969 | 0.72188 | 131.7969 | 0.63636 | 135.9961 | 0.86389 | 145.9961 | 0.90865
117.1875 | 0.72321 | 132.1875 | 0.63778 | 136.4844 | 0.8666 | 146.4844 | 0.91147
117.5781 | 0.72463 | 132.5781 | 0.63909 | 136.9727 | 0.86931 | 146.9727 | 0.91418
117.9688 | 0.72605 | 132.9688 | 0.64042 | 137.4609 | 1.00549 | 147.4609 | 0.91689
118.3594 | 0.72738 | 133.3594 | 0.64183 | 137.9492 | 1.00821 | 147.9492 | 0.91961
118.75 | 0.7288 | 133.75 | 0.64316 | 138.4375 | 0.87755 | 148.4375 | 0.92242
119.1406 | 0.73012 | 134.1406 | 0.64458 | 138.9258 | 0.88026 | 148.9258 | 0.92514
119.5313 | 0.73154 | 134.5313 | 0.646 | 139.4141 | 0.88297 | 149.4141 | 0.92785
119.9219 | 0.73287 | 134.9219 | 0.64733 | 139.9023 | 0.88568 | 149.9023 | 0.93056
120.3125 | 0.73429 | 135.3125 | 0.64874 | 140.3906 | 0.8885 | 150.3906 | 0.93338
120.7031 | 0.73571 | 135.7031 | 0.50876 | 140.8789 | 0.89121 | 150.8789 | 0.93609
121.0937 | 0.73703 | 136.0937 | 0.65149 | 141.3672 | 0.89392 | 151.3672 | 0.9388
121.4844 | 0.73845 | 136.4844 | 0.65282 | 141.8555 | 0.89663 | 151.8555 | 0.94151
121.875 | 0.73978 | 136.875 | 0.65424 | 142.3437 | 0.89945 | 152.3437 | 0.94433
122.2656 | 0.7412 | 137.2656 | 0.65565 | 142.832 | 0.90216 | 152.832 | 0.94704
122.6562 | 0.74262 | 137.6562 | 0.65698 | 143.3203 | 0.90487 | 153.3203 | 0.94975
123.0469 | 0.74395 | 138.0469 | 0.6584 | 143.8086 | 0.90759 | 153.8086 | 0.95246
123.4375 | 0.74536 | 138.4375 | 0.65973 | 144.2969 | 0.9104 | 154.2969 | 0.95517
123.8281 | 0.74669 | 138.8281 | 0.66115 | 144.7852 | 0.91312 | 154.7852 | 0.95799
124.2188 | 0.74811 | 139.2188 | 0.66257 | 145.2734 | 0.91583 | 155.2734 | 0.9607
124.6094 | 0.74944 | 139.6094 | 0.66389 | 145.7617 | 0.91854 | 155.7617 | 0.96341
125 | 0.75086 | 140 | 0.66531 | 146.25 | 0.92125 | 156.25 | 0.96612
125.3906 | 0.75227 | 140.3906 | 0.66664 | 146.7383 | 0.92407 | 156.7383 | 0.96894
125.7813 | 0.7536 | 140.7813 | 0.66806 | 147.2266 | 0.92678
126.1719 | 0.75502 | 141.1719 | 0.66939 | 147.7148 | 0.92949
126.5625 | 0.75635 | 141.5625 | 0.67081 | 148.2031 | 0.9322
126.9531 | 0.75777 | 141.9531 | 0.67222 | 148.6914 | 0.93502
127.3438 | 0.7591 | 142.3438 | 0.81496 | 149.1797 | 0.93773
127.7344 | 0.76051 | 142.7344 | 0.67497 | 149.668 | 0.94044
128.125 | 0.76193 | 143.125 | 0.8177 | 150.1562 | 0.94315
128.5156 | 0.76326 | 143.5156 | 0.67772 | 150.6445 | 0.94597
128.9063 | 0.76468 | 143.9063 | 0.67913 | 151.1328 | 0.94868
129.2969 | 0.76601 | 144.2969 | 0.68046 | 151.6211 | 0.95139
129.6875 | 0.76742 | 144.6875 | 0.68188
130.0781 | 0.76884 | 145.0781 | 0.68321
130.4687 | 0.77017 | 145.4687 | 0.68463
130.8594 | 0.77159 | 145.8594 | 0.68596
131.25 | 0.77292 | 146.25 | 0.68737
131.6406 | 0.77434 | 146.6406 | 0.54739
132.0312 | 0.77566 | 147.0312 | 0.69012
132.4219 | 0.77708 | 147.4219 | 0.55013
132.8125 | 0.7785 | 147.8125 | 0.55155
133.2031 | 0.77983 | 148.2031 | 0.55288
133.5938 | 0.78125 | 148.5938 | 0.5543
133.9844 | 0.64126 | 148.9844 | 0.55563
134.375 | 0.64259 | 149.375 | 0.55704
134.7656 | 0.64401 | 149.7656 | 0.55846
135.1563 | 0.64533 | 150.1563 | 0.55979
135.5469 | 0.64675 | 150.5469 | 0.56121
135.9375 | 0.64817 | 150.9375 | 0.56254
136.3281 | 0.6495 | 151.3281 | 0.56396
136.7188 | 0.65092 | 151.7188 | 0.56537
137.1094 | 0.65225 | 152.1094 | 0.4253
137.5 | 0.65366 | 152.5 | 0.56812
137.8906 | 0.65508 | 152.8906 | 0.56945
138.2813 | 0.65641 | 153.2813 | 0.57087
138.6719 | 0.79914 | 153.6719 | 0.43088
139.0625 | 0.65916 | 154.0625 | 0.57361
139.4531 | 0.66057 | 154.4531 | 0.57503
139.8437 | 0.6619 | 154.8437 | 0.57645
140.2344 | 0.66332 | 155.2344 | 0.57787
140.625 | 0.66474 | 155.625 | 0.43779
141.0156 | 0.66607 | 156.0156 | 0.58067
141.4062 | 0.66748 | 156.4062 | 0.58209
141.7969 | 0.66881 | 156.7969 | 0.58351
142.1875 | 0.67023 | 157.1875 | 0.58493
142.5781 | 0.67165 | 157.5781 | 0.58635
142.9688 | 0.67298 | 157.9688 | 0.44603
143.3594 | 0.81571 | 158.3594 | 0.58915
143.75 | 0.67572 | 158.75 | 0.44878
144.1406 | 0.81855 | 159.1406 | 0.45019
144.5313 | 0.67847 | 159.5313 | 0.45161
144.9219 | 0.82129 | 159.9219 | 0.45294
145.3125 | 0.68131 | 160.3125 | 0.45436
145.7031 | 0.82404 | 160.7031 | 0.45569
146.0938 | 0.68405 | 161.0938 | 0.4571
146.4844 | 0.82679 | 161.4844 | 0.45843
146.875 | 0.6868 | 161.875 | 0.45985
147.2656 | 0.68822 | 162.2656 | 0.46127
147.6563 | 0.68955 | 162.6563 | 0.4626
148.0469 | 0.69096 | 163.0469 | 0.46402
148.4375 | 0.69229 | 163.4375 | 0.46534
148.8281 | 0.69371 | 163.8281 | 0.46676
149.2187 | 0.69504 | 164.2187 | 0.46809
149.6094 | 0.69646 | 164.6094 | 0.46951
150 | 0.69787 | 165 | 0.47093
150.3906 | 0.6992 | 165.3906 | 0.47226
150.7812 | 0.70062 | 165.7812 | 0.47367
151.1719 | 0.70195 | 166.1719 | 0.475
151.5625 | 0.70337 | 166.5625 | 0.47642
151.9531 | 0.70478 | 166.9531 | 0.47784
152.3437 | 0.70611 | 167.3437 | 0.47917
152.7344 | 0.70753 | 167.7344 | 0.48058
153.125 | 0.70886 | 168.125 | 0.48191
153.5156 | 0.56887 | 168.5156 | 0.48333
153.9063 | 0.71161 | 168.9063 | 0.48466
154.2969 | 0.71302 | 169.2969 | 0.48608
154.6875 | 0.71444 | 169.6875 | 0.48749
155.0781 | 0.71577 | 170.0781 | 0.48882
155.4688 | 0.71719 | 170.4688 | 0.49024
155.8594 | 0.5772 | 170.8594 | 0.49157
156.25 | 0.57853 | 171.25 | 0.49299
156.6406 | 0.57995 | 171.6406 | 0.4944
157.0313 | 0.58128 | 172.0313 | 0.49573
157.4219 | 0.5827
157.8125 | 0.58411
158.2031 | 0.58544
158.5937 | 0.58686
158.9844 | 0.58819
159.375 | 0.58961
159.7656 | 0.59102
160.1562 | 0.59235
160.5469 | 0.59377
160.9375 | 0.5951
161.3281 | 0.59652
161.7187 | 0.59785
162.1094 | 0.59926
162.5 | 0.60068
162.8906 | 0.60201
163.2813 | 0.46202
163.6719 | 0.46344
164.0625 | 0.46477
164.4531 | 0.46619