## Reference table
Reference | Material(s) | Deposition method | Solvent(s) | Substrates | Average mobility (cm^2/Vs) | PCE (%) | Fill Factor | Jsc (mA/cm^2) | Voc (V) | Comments
9 | PTIIG-Np | Spin coating | 1,2,4-Trichlorobenzene | Si | 12 |  |  |  |  | P(VDF-TrFE) used as top dielctric layer
11 | PCDTPT/ CDTBTZ | Capillary flow | Chlorobenzene | Si/SiO2 (300 nm) | 21 |  |  |  |  | Substrates were abraided to form "nanogrooves"
40 | PCPDTBT/C71-PCBM | Spin coating | Chlorobenzene | Glass/ITO |  | 5.1 | 53 | 15.73 | 0.61 | Systemetic study of solvent additive effect on the solar cell morphology
43 | P3HT/PCBM | Blade coating | Chlorobenzene | Si with PEDOT:PSS
48 | PDPP2FT-C16 | N/A | Chlorobenzene | N/A | [5 empty] | Solution X-ray scattering study with and without additive
49 | PTB7-Th/PPDIE | R2R slot die coating | Chlorobenzene | PET/ITO |  | 5 | 50 | 15.5 | 0.64 | Highest R2R PCE efficiency to date
52 | P3HT/PCBM, PEDOT:PSS layer | Slot die coating | Chlorobenzene, o-xylene, or o-xylene/tetrahydronaphthalene | PET/ITO, glass/ITO |  | 2.9 | 67.5 | 7.2 | 0.6
72 | P3HT, P3DDT, PDCM | Dropcasting/ink-jet printing | Chlorobenzene | Glass/ITO, glass | 0.014
75 | P3HT | N/A | Chloroform | N/A | [5 empty] | 1,3,5-trichlorobenzene used as a crystalizable solvent
79 | PII-TT-PS5/PPDIT | Blade coating | Chlorobenzene | Glass/ITO |  | 3.2 | 0.52 | 6.3 | 1 | Used patterned coating blades
86 | PBTTT | Spin coating, zone casting | Dichlorobenzene | Si/SiO2 (300 nm) | 0.1-0.4
87 | DPPT-TT, P-18, P3HT, P(NDI2OD-T2) | Off-center spin coating | Chlorobenzene, toluene | Si/SiO2 (300 nm) | 5 (max)
89 | CDT-BTZ | Dip coating | Chlorobenzene | Si/SiO2 (300 nm) | 1.4
91 | P3HT, P(NDI2OD-T2) | Shear flow, then spin coating | Chloroform/dichlorobenzene | Si/SiO2 (300 nm) | 0.16
92 | DPP-BTz | Blade coating | Chlorobenzene | Si/SiO2 (300 nm) | 5
93 | PDPP3T | Blade coating | 1,2,3,4-Tetrahydronaphthalene | Si/SiO2 (300 nm) | 0.4-0.7 |  |  |  |  | Tunable dichroic ratio (up to 7)
104 | P3HT/PCBM | Blade coating | Chlorobenzene, chloroform | Si with PEDOT:PSS
110 | PBDD4T-2F:PC71BM (front cell); PBDTTT-E-T:IEICO (rear cell) | Spin coating | Chlorobenzene | Glass/ITO |  | 12.8 | 65 | 11.5 | 1.71 | Tandem solar cells
119 | A1D7/PC61BM | R2R slot die coating | o-Dichlorobenzene | Polyester/ITO |  | 2 |  |  | 0.76
120 | PffBT4T-2OD/PC71BM | Blade coating | 1:1 Chlorobenzene:dichlorobenzene with 3% DIO | Glass/ITO |  | 9.9 | 70 | 18.4 | 0.77 | One of the highest PCEs for blade-coated OPV
123 | PBDT-TSR/PC71BM | Blade coating | o-Methylanisole | Glass/ITO |  | 8.02 | 62.37 | 16.48 | 0.78 | Solvent used is a certified food additive
124 | PTB7-Th/PC71BM | Blade coating | Chlorobenzene | Glass/ITO |  | 9.6 | 70.5 | 17.14 | 0.79
124 | PTB7/PC71BM | Blade coating | Chlorobenzene | PET/ITO |  | 6.3 | 60.5 | 15.1 | 0.69
125 | PII-TT/PC61BM | Blade coating | Chlorobenzene | Glass/ITO |  | 2.06 | 45 | 5.75 | 0.79 | Coated in the evaporative regime
Abbreviations: R2R: roll-to-roll, Si: silicon, ITO: indium tin oxide, PET: poly(ethylene terephthalate), PCE: power conversion efficiency, Jsc: short-circuit current density, Voc: open-circuit voltage