## Sheet 1 - d++
wavelength (µm) | Qext300_N2176 | Qext300_N2920 | Qext551_N2176 | Qext551_N2176_Ta | Qext551_N2920 | Qext551_N2920_Ta | Qext551_N4160 | Qext551_N30192 | Qext551_N30192_Ta | Qext551_N33552 | Qext551_N33552_Ta | Qext551_N33552_Ta2 | Qext551_N47408 | Qext551_N47408_Ta | Qext551_N67104avg | Qext551_N67104xx | Qext551_N67104zx | Qext551_N67104zy | Qext551_N67104zz | Qext551_N137376 | Qext738_N2176 | Qext738_N2920 | Qext928_N2176 | Qext928_N2920
11 | 0.0046053 | 0.0046274 | 0.0057284 | 0.0092763 | 0.005757 | 0.010251 | 0.0056905 | 0.0055963 | 0.0059898 | 0.0056947 | 0.016808 | 0.0088219 | 0.0057031 | 0.0083048 | 0.007363267 | 0.0075084 | 0.0074009 | 0.0072836 | 0.0072951 | 0.0056008 | 0.0070467 | 0.0070795 | 0.0079719 | 0.0080035
11.05 | 0.0048881 | 0.00491 | 0.0060415 | 0.010531 | 0.0060742 | 0.011449 | 0.0059949 | 0.0058793 | 0.0057658 | 0.0059949 | 0.015443 | 0.0088327 | 0.0060062 | 0.0084818 | 0.007787989 | 0.0079589 | 0.0078326 | 0.0076928 | 0.0077085 | 0.005881 | 0.0074061 | 0.0074453 | 0.0083639 | 0.008402
11.1 | 0.0052051 | 0.0052277 | 0.0063879 | 0.0067164 | 0.0064253 | 0.012809 | 0.0063304 | 0.0061883 | 0.0057115 | 0.0063109 | 0.014288 | 0.008668 | 0.0063389 | 0.0087004 | 0.008262156 | 0.0084634 | 0.0083151 | 0.008148 | 0.0081698 | 0.0061856 | 0.0077993 | 0.007846 | 0.0087896 | 0.0088358
11.15 | 0.0055571 | 0.0055852 | 0.0067716 | 0.0077741 | 0.0068151 | 0.014277 | 0.0067009 | 0.006526 | 0.005797 | 0.0066479 | 0.013398 | 0.0084122 | 0.0067049 | 0.0089987 | 0.008793356 | 0.0090288 | 0.0088558 | 0.0086568 | 0.0086873 | 0.0065182 | 0.0082303 | 0.0082865 | 0.0092531 | 0.0093092
11.2 | 0.0059498 | 0.0059857 | 0.007196 | 0.0090586 | 0.0072489 | 0.015764 | 0.0071102 | 0.0068954 | 0.0059811 | 0.0070147 | 0.012754 | 0.008151 | 0.007109 | 0.0093784 | 0.009390422 | 0.0096632 | 0.0094633 | 0.0092278 | 0.0092709 | 0.0068815 | 0.0087033 | 0.008772 | 0.0097588 | 0.0098274
11.25 | 0.0063909 | 0.0064333 | 0.0076651 | 0.010576 | 0.0077322 | 0.017189 | 0.0075625 | 0.0072998 | 0.0062265 | 0.0074183 | 0.012309 | 0.0079252 | 0.0075567 | 0.0098274 | 0.01006458 | 0.010379 | 0.010149 | 0.0098714 | 0.0099317 | 0.0072781 | 0.0092231 | 0.0093087 | 0.010311 | 0.010396
11.3 | 0.0068878 | 0.0069381 | 0.0081852 | 0.012291 | 0.0082715 | 0.0185 | 0.0080621 | 0.0077433 | 0.0065093 | 0.0078641 | 0.012017 | 0.0077392 | 0.008055 | 0.010333 | 0.01082856 | 0.011191 | 0.010927 | 0.010599 | 0.01068 | 0.0077133 | 0.009795 | 0.0099032 | 0.010916 | 0.011022
11.35 | 0.0074522 | 0.007514 | 0.0087637 | 0.014153 | 0.0088759 | 0.019643 | 0.0086153 | 0.0082305 | 0.006823 | 0.0083573 | 0.011845 | 0.0075857 | 0.0086126 | 0.01089 | 0.01169422 | 0.012118 | 0.011812 | 0.011421 | 0.01152 | 0.0081918 | 0.010425 | 0.010564 | 0.011579 | 0.011713
11.4 | 0.0080823 | 0.0081783 | 0.0094091 | 0.016162 | 0.0095577 | 0.020567 | 0.0092291 | 0.0087671 | 0.007178 | 0.0089039 | 0.011772 | 0.0074543 | 0.0092409 | 0.011498 | 0.012665 | 0.013177 | 0.012811 | 0.012338 | 0.012444 | 0.0087188 | 0.011122 | 0.011302 | 0.012308 | 0.012478
11.45 | 0.008755 | 0.0089525 | 0.010128 | 0.018362 | 0.010334 | 0.021336 | 0.0099117 | 0.00936 | 0.0075863 | 0.0095111 | 0.011792 | 0.0073371 | 0.0099543 | 0.012145 | 0.01373956 | 0.014378 | 0.013927 | 0.013339 | 0.013446 | 0.0093003 | 0.011893 | 0.012131 | 0.013109 | 0.013328
11.5 | 0.0094842 | 0.009862 | 0.01092 | 0.020742 | 0.011224 | 0.022079 | 0.010676 | 0.010017 | 0.0080515 | 0.010187 | 0.011903 | 0.0072329 | 0.010771 | 0.012805 | 0.01491944 | 0.015729 | 0.015158 | 0.014417 | 0.01454 | 0.0099458 | 0.012745 | 0.013066 | 0.013992 | 0.014277
11.55 | 0.010347 | 0.010934 | 0.011795 | 0.023189 | 0.012252 | 0.022754 | 0.011538 | 0.010748 | 0.0085758 | 0.010942 | 0.012104 | 0.0071469 | 0.011716 | 0.013428 | 0.01622956 | 0.01724 | 0.016522 | 0.015602 | 0.015767 | 0.010664 | 0.01369 | 0.014129 | 0.014966 | 0.015341
11.6 | 0.011412 | 0.012212 | 0.012784 | 0.025413 | 0.013447 | 0.02308 | 0.012512 | 0.011561 | 0.0091602 | 0.011785 | 0.012401 | 0.0070896 | 0.01282 | 0.013954 | 0.01771444 | 0.018944 | 0.018063 | 0.016944 | 0.017173 | 0.011466 | 0.014744 | 0.015345 | 0.016046 | 0.01654
11.65 | 0.012695 | 0.013791 | 0.013936 | 0.026917 | 0.014852 | 0.022795 | 0.01361 | 0.012469 | 0.0097763 | 0.01273 | 0.012803 | 0.0070708 | 0.014126 | 0.014343 | 0.01941767 | 0.020895 | 0.019831 | 0.018482 | 0.018788 | 0.012365 | 0.015931 | 0.016745 | 0.017246 | 0.017898
11.7 | 0.014169 | 0.015799 | 0.015285 | 0.027254 | 0.016534 | 0.021939 | 0.014847 | 0.013483 | 0.010351 | 0.013791 | 0.013327 | 0.0070971 | 0.015695 | 0.014616 | 0.02137933 | 0.023154 | 0.021873 | 0.020246 | 0.020638 | 0.013369 | 0.017281 | 0.018373 | 0.018588 | 0.019444
11.75 | 0.015836 | 0.018415 | 0.016848 | 0.026313 | 0.018589 | 0.020773 | 0.016237 | 0.014621 | 0.010811 | 0.014988 | 0.014001 | 0.0071743 | 0.01761 | 0.014861 | 0.02364389 | 0.025791 | 0.02424 | 0.022269 | 0.022753 | 0.014503 | 0.018823 | 0.020287 | 0.020097 | 0.021214
11.8 | 0.01775 | 0.021959 | 0.018637 | 0.024383 | 0.021142 | 0.01952 | 0.017817 | 0.015898 | 0.011149 | 0.016346 | 0.014851 | 0.0072973 | 0.019992 | 0.015176 | 0.02625133 | 0.028884 | 0.026979 | 0.024578 | 0.025153 | 0.015786 | 0.02058 | 0.022561 | 0.021796 | 0.023254
11.85 | 0.02 | 0.026925 | 0.020679 | 0.02199 | 0.024377 | 0.018291 | 0.01966 | 0.017337 | 0.011421 | 0.017897 | 0.015893 | 0.0074447 | 0.023008 | 0.015622 | 0.02924333 | 0.03252 | 0.030143 | 0.027196 | 0.027853 | 0.017244 | 0.022576 | 0.025284 | 0.023712 | 0.025612
11.9 | 0.022719 | 0.033939 | 0.023026 | 0.019624 | 0.02853 | 0.017224 | 0.021869 | 0.018969 | 0.011686 | 0.019685 | 0.017106 | 0.0075869 | 0.026858 | 0.016233 | 0.032678 | 0.036796 | 0.033797 | 0.030156 | 0.030903 | 0.018921 | 0.024849 | 0.028557 | 0.025875 | 0.02834
11.95 | 0.026066 | 0.043031 | 0.025768 | 0.017586 | 0.033809 | 0.016473 | 0.024567 | 0.020842 | 0.011963 | 0.021769 | 0.018426 | 0.0077065 | 0.03171 | 0.017042 | 0.03664767 | 0.041839 | 0.038029 | 0.033518 | 0.034419 | 0.020865 | 0.027452 | 0.032461 | 0.02832 | 0.031481
12 | 0.030309 | 0.05169 | 0.029043 | 0.015972 | 0.040113 | 0.016102 | 0.02788 | 0.023023 | 0.012245 | 0.024227 | 0.019785 | 0.0078137 | 0.037467 | 0.018078 | 0.04131167 | 0.047837 | 0.042988 | 0.037413 | 0.038595 | 0.023141 | 0.030462 | 0.036979 | 0.031095 | 0.035041
12.05 | 0.035843 | 0.055588 | 0.033015 | 0.014777 | 0.046537 | 0.01606 | 0.031913 | 0.025595 | 0.012558 | 0.027159 | 0.021176 | 0.0079386 | 0.043376 | 0.019369 | 0.04691711 | 0.055062 | 0.048926 | 0.042069 | 0.043675 | 0.025836 | 0.033971 | 0.04187 | 0.034254 | 0.038956
12.1 | 0.042697 | 0.054648 | 0.037843 | 0.013984 | 0.051353 | 0.016231 | 0.03671 | 0.02866 | 0.012972 | 0.030685 | 0.02266 | 0.0081038 | 0.048057 | 0.020942 | 0.05378067 | 0.063894 | 0.056191 | 0.047767 | 0.049917 | 0.029061 | 0.038077 | 0.046585 | 0.037861 | 0.043049
12.15 | 0.050456 | 0.052234 | 0.043584 | 0.013556 | 0.053485 | 0.016489 | 0.042177 | 0.032333 | 0.013554 | 0.034944 | 0.024312 | 0.0083037 | 0.050648 | 0.022838 | 0.06221578 | 0.074772 | 0.065134 | 0.054771 | 0.057546 | 0.032955 | 0.042854 | 0.050452 | 0.041974 | 0.047042
12.2 | 0.058488 | 0.050321 | 0.05011 | 0.013415 | 0.053668 | 0.016727 | 0.048059 | 0.03671 | 0.014331 | 0.040063 | 0.026187 | 0.008514 | 0.051714 | 0.025104 | 0.07242689 | 0.087958 | 0.075958 | 0.063309 | 0.066717 | 0.037675 | 0.04832 | 0.053153 | 0.046637 | 0.050659
12.25 | 0.065557 | 0.049556 | 0.057166 | 0.01344 | 0.053455 | 0.016874 | 0.054083 | 0.041832 | 0.015304 | 0.04609 | 0.028333 | 0.0087182 | 0.052437 | 0.027783 | 0.08431267 | 0.10315 | 0.088513 | 0.073453 | 0.077353 | 0.043367 | 0.054418 | 0.055004 | 0.051864 | 0.05379
12.3 | 0.07148 | 0.050605 | 0.064405 | 0.013509 | 0.054007 | 0.016976 | 0.06015 | 0.047712 | 0.016465 | 0.053043 | 0.030837 | 0.0089193 | 0.053725 | 0.030917 | 0.09741467 | 0.11957 | 0.10233 | 0.084973 | 0.088948 | 0.050213 | 0.061039 | 0.056701 | 0.057638 | 0.056586
12.35 | 0.078322 | 0.054242 | 0.071574 | 0.013595 | 0.055941 | 0.01717 | 0.066514 | 0.054487 | 0.017813 | 0.06115 | 0.033809 | 0.0091299 | 0.056144 | 0.034576 | 0.1113351 | 0.13681 | 0.11711 | 0.097473 | 0.10091 | 0.058584 | 0.068076 | 0.058927 | 0.063933 | 0.059397
12.4 | 0.087762 | 0.061372 | 0.079079 | 0.013755 | 0.059693 | 0.017535 | 0.073962 | 0.06252 | 0.019389 | 0.071037 | 0.037312 | 0.0093578 | 0.060084 | 0.038852 | 0.1264156 | 0.15554 | 0.13335 | 0.1109 | 0.1135 | 0.069164 | 0.075555 | 0.062202 | 0.070748 | 0.062637
12.45 | 0.101 | 0.072803 | 0.088002 | 0.014038 | 0.065795 | 0.018072 | 0.083592 | 0.072403 | 0.021263 | 0.083677 | 0.041361 | 0.0096066 | 0.065884 | 0.043833 | 0.1439044 | 0.17706 | 0.15241 | 0.12606 | 0.12816 | 0.082946 | 0.083802 | 0.066945 | 0.078168 | 0.06669
12.5 | 0.12051 | 0.088855 | 0.099575 | 0.014473 | 0.074777 | 0.018773 | 0.096233 | 0.084926 | 0.023517 | 0.10027 | 0.045952 | 0.0098681 | 0.073947 | 0.049614 | 0.1652144 | 0.20187 | 0.1757 | 0.14447 | 0.14666 | 0.10118 | 0.093446 | 0.073541 | 0.086406 | 0.071883
12.55 | 0.14986 | 0.10813 | 0.1152 | 0.015115 | 0.086923 | 0.019673 | 0.11226 | 0.10105 | 0.026217 | 0.12216 | 0.051107 | 0.010137 | 0.084823 | 0.056283 | 0.1905278 | 0.22811 | 0.20316 | 0.16729 | 0.16971 | 0.12547 | 0.10526 | 0.082312 | 0.095794 | 0.078483
12.6 | 0.18991 | 0.12809 | 0.13648 | 0.016018 | 0.10205 | 0.02081 | 0.13152 | 0.12195 | 0.029376 | 0.15071 | 0.05688 | 0.010434 | 0.099181 | 0.063759 | 0.2178256 | 0.25189 | 0.23214 | 0.1942 | 0.19579 | 0.15782 | 0.12005 | 0.093431 | 0.10672 | 0.086686
12.65 | 0.2311 | 0.14935 | 0.16419 | 0.017186 | 0.11959 | 0.022154 | 0.15363 | 0.14918 | 0.032962 | 0.187 | 0.063222 | 0.010782 | 0.11775 | 0.071686 | 0.2429256 | 0.26933 | 0.25759 | 0.22281 | 0.22051 | 0.20028 | 0.13837 | 0.10687 | 0.11949 | 0.096591
12.7 | 0.2577 | 0.17608 | 0.19602 | 0.018525 | 0.13944 | 0.023633 | 0.17837 | 0.18454 | 0.036907 | 0.23075 | 0.069816 | 0.011164 | 0.14148 | 0.079543 | 0.2606833 | 0.27751 | 0.27386 | 0.24896 | 0.23764 | 0.25295 | 0.15998 | 0.12249 | 0.13419 | 0.1082
12.75 | 0.27173 | 0.21077 | 0.22563 | 0.019801 | 0.16264 | 0.02519 | 0.20525 | 0.22938 | 0.041072 | 0.27756 | 0.076301 | 0.011543 | 0.17173 | 0.08681 | 0.2673356 | 0.27366 | 0.27724 | 0.26833 | 0.24337 | 0.30904 | 0.18312 | 0.14025 | 0.15042 | 0.12144
12.8 | 0.27956 | 0.25079 | 0.24705 | 0.020805 | 0.19018 | 0.026773 | 0.23266 | 0.28244 | 0.045219 | 0.31585 | 0.082425 | 0.011908 | 0.2098 | 0.09307 | 0.2627456 | 0.25649 | 0.26771 | 0.27857 | 0.24012 | 0.35031 | 0.20451 | 0.16031 | 0.1671 | 0.13621
12.85 | 0.27413 | 0.29033 | 0.25875 | 0.021621 | 0.22127 | 0.02829 | 0.25794 | 0.33625 | 0.049028 | 0.33069 | 0.087928 | 0.012295 | 0.25467 | 0.097983 | 0.2502567 | 0.22917 | 0.24882 | 0.27973 | 0.2342 | 0.35594 | 0.22082 | 0.18253 | 0.18262 | 0.15236
12.9 | 0.25236 | 0.31817 | 0.26019 | 0.022458 | 0.25257 | 0.029583 | 0.27679 | 0.37541 | 0.052192 | 0.31698 | 0.092625 | 0.012739 | 0.29915 | 0.10111 | 0.2342911 | 0.19844 | 0.22569 | 0.27324 | 0.23047 | 0.32538 | 0.23015 | 0.20581 | 0.19524 | 0.16947
12.95 | 0.22422 | 0.31759 | 0.25081 | 0.02327 | 0.27774 | 0.030482 | 0.28341 | 0.38521 | 0.05457 | 0.28531 | 0.096585 | 0.013236 | 0.32762 | 0.10205 | 0.2183989 | 0.17029 | 0.20285 | 0.26143 | 0.23052 | 0.27948 | 0.23191 | 0.22763 | 0.20364 | 0.1866
13 | 0.20316 | 0.28652 | 0.23409 | 0.023944 | 0.28856 | 0.030942 | 0.27573 | 0.36588 | 0.056262 | 0.251 | 0.09998 | 0.013746 | 0.32537 | 0.10075 | 0.2043533 | 0.1475 | 0.18292 | 0.24675 | 0.23325 | 0.23776 | 0.2266 | 0.2442 | 0.20717 | 0.20223
13.05 | 0.19392 | 0.24478 | 0.21635 | 0.024529 | 0.28042 | 0.031074 | 0.25879 | 0.33083 | 0.057568 | 0.22311 | 0.10286 | 0.014232 | 0.29539 | 0.0976 | 0.1923144 | 0.13019 | 0.16666 | 0.23095 | 0.23605 | 0.2078 | 0.2162 | 0.25155 | 0.20595 | 0.2143
13.1 | 0.19355 | 0.21081 | 0.20181 | 0.025091 | 0.25768 | 0.03105 | 0.23979 | 0.29231 | 0.05871 | 0.20388 | 0.10506 | 0.014699 | 0.25557 | 0.093485 | 0.1815878 | 0.11733 | 0.15369 | 0.21509 | 0.23601 | 0.1896 | 0.20369 | 0.24772 | 0.20091 | 0.22087
13.15 | 0.19555 | 0.19014 | 0.191 | 0.025682 | 0.23049 | 0.030957 | 0.22345 | 0.25533 | 0.059561 | 0.19197 | 0.10617 | 0.015186 | 0.22112 | 0.089381 | 0.1714033 | 0.10777 | 0.14322 | 0.19995 | 0.23104 | 0.18047 | 0.19147 | 0.23452 | 0.19344 | 0.22095
13.2 | 0.19345 | 0.18353 | 0.18223 | 0.026423 | 0.20689 | 0.030692 | 0.21088 | 0.22074 | 0.059755 | 0.18461 | 0.10576 | 0.01573 | 0.19784 | 0.085717 | 0.1613644 | 0.10058 | 0.13456 | 0.18601 | 0.22072 | 0.17679 | 0.18057 | 0.21656 | 0.18486 | 0.21506
13.25 | 0.18962 | 0.18912 | 0.17393 | 0.027455 | 0.19011 | 0.030119 | 0.19975 | 0.18878 | 0.059063 | 0.1785 | 0.10384 | 0.01635 | 0.18519 | 0.08228 | 0.1515569 | 0.095112 | 0.12724 | 0.17353 | 0.20644 | 0.17429 | 0.17087 | 0.19848 | 0.176 | 0.20506
13.3 | 0.18671 | 0.20054 | 0.16588 | 0.028792 | 0.18 | 0.029223 | 0.18669 | 0.1601 | 0.057635 | 0.17055 | 0.10089 | 0.017036 | 0.17978 | 0.078537 | 0.1423157 | 0.090801 | 0.12088 | 0.16265 | 0.19061 | 0.16899 | 0.16195 | 0.18307 | 0.16716 | 0.19322
13.35 | 0.18214 | 0.20823 | 0.15812 | 0.030447 | 0.17413 | 0.028124 | 0.17051 | 0.13523 | 0.055766 | 0.15901 | 0.097326 | 0.017771 | 0.17706 | 0.074102 | 0.1340162 | 0.087266 | 0.11532 | 0.15338 | 0.17542 | 0.15866 | 0.15355 | 0.17112 | 0.15837 | 0.1813
13.4 | 0.16782 | 0.20612 | 0.14988 | 0.03261 | 0.1691 | 0.026981 | 0.1526 | 0.11417 | 0.053567 | 0.14408 | 0.093248 | 0.018551 | 0.17233 | 0.069049 | 0.126861 | 0.084409 | 0.11059 | 0.14553 | 0.16196 | 0.1437 | 0.14551 | 0.16195 | 0.14959 | 0.1702
13.45 | 0.14405 | 0.19362 | 0.14007 | 0.035337 | 0.16232 | 0.025925 | 0.13511 | 0.09658 | 0.051098 | 0.12735 | 0.088903 | 0.019341 | 0.16237 | 0.063795 | 0.1208467 | 0.08224 | 0.10672 | 0.13885 | 0.1504 | 0.12628 | 0.1375 | 0.15416 | 0.14079 | 0.16
13.5 | 0.12083 | 0.17013 | 0.12837 | 0.038149 | 0.15274 | 0.025041 | 0.11949 | 0.082043 | 0.048482 | 0.11064 | 0.084821 | 0.020068 | 0.14705 | 0.058737 | 0.115865 | 0.080665 | 0.10359 | 0.13329 | 0.14059 | 0.10868 | 0.12913 | 0.14642 | 0.13191 | 0.15032
13.55 | 0.10232 | 0.13799 | 0.11574 | 0.040262 | 0.14041 | 0.024253 | 0.10593 | 0.070162 | 0.045881 | 0.095255 | 0.08124 | 0.020685 | 0.12878 | 0.054072 | 0.1118 | 0.07946 | 0.1011 | 0.12879 | 0.13238 | 0.092412 | 0.1202 | 0.13792 | 0.12292 | 0.1407
13.6 | 0.086671 | 0.1068 | 0.10342 | 0.041263 | 0.12572 | 0.02337 | 0.093782 | 0.06052 | 0.043376 | 0.081805 | 0.077839 | 0.021208 | 0.11033 | 0.049836 | 0.1084937 | 0.078451 | 0.099178 | 0.125 | 0.12564 | 0.07826 | 0.11086 | 0.12837 | 0.11388 | 0.13083
13.65 | 0.07205 | 0.082709 | 0.091836 | 0.041344 | 0.10973 | 0.022288 | 0.082642 | 0.052661 | 0.040888 | 0.070345 | 0.074199 | 0.021662 | 0.093464 | 0.045985 | 0.1058716 | 0.077732 | 0.097943 | 0.12135 | 0.12032 | 0.066423 | 0.10142 | 0.11779 | 0.10493 | 0.12065
13.7 | 0.059459 | 0.065618 | 0.080948 | 0.04078 | 0.094089 | 0.021074 | 0.072531 | 0.046172 | 0.03835 | 0.060667 | 0.070303 | 0.022074 | 0.078889 | 0.042482 | 0.1038329 | 0.077656 | 0.09756 | 0.11725 | 0.11605 | 0.05674 | 0.092142 | 0.10648 | 0.096243 | 0.11029
13.75 | 0.050197 | 0.053587 | 0.070857 | 0.039745 | 0.080123 | 0.019965 | 0.063556 | 0.040762 | 0.035859 | 0.052533 | 0.066328 | 0.022489 | 0.066717 | 0.039284 | 0.1019659 | 0.078365 | 0.097777 | 0.11227 | 0.11184 | 0.04885 | 0.083158 | 0.095008 | 0.08795 | 0.099992
13.8 | 0.043651 | 0.044436 | 0.06194 | 0.03863 | 0.068306 | 0.019189 | 0.055728 | 0.036212 | 0.033561 | 0.045728 | 0.062323 | 0.022948 | 0.056746 | 0.036269 | 0.099718 | 0.079526 | 0.097964 | 0.10644 | 0.1066 | 0.042364 | 0.074621 | 0.083993 | 0.080109 | 0.090037
13.85 | 0.038561 | 0.037195 | 0.054414 | 0.037828 | 0.058512 | 0.018807 | 0.048983 | 0.032335 | 0.031495 | 0.040044 | 0.058319 | 0.023449 | 0.04862 | 0.033315 | 0.09684211 | 0.080733 | 0.097676 | 0.10016 | 0.099911 | 0.036987 | 0.066734 | 0.073906 | 0.072769 | 0.080686
13.9 | 0.034107 | 0.031651 | 0.048122 | 0.037294 | 0.050399 | 0.018773 | 0.043244 | 0.028993 | 0.029597 | 0.035296 | 0.054334 | 0.023959 | 0.041969 | 0.030442 | 0.09350344 | 0.081883 | 0.096924 | 0.093804 | 0.092172 | 0.032498 | 0.059662 | 0.064954 | 0.065988 | 0.072117
13.95 | 0.030558 | 0.027342 | 0.042806 | 0.036761 | 0.043682 | 0.018935 | 0.038379 | 0.026103 | 0.027776 | 0.031315 | 0.05032 | 0.024404 | 0.03649 | 0.027742 | 0.08987956 | 0.083054 | 0.09576 | 0.087372 | 0.084039 | 0.028722 | 0.053444 | 0.05715 | 0.059816 | 0.064413
14 | 0.027919 | 0.024004 | 0.038326 | 0.036112 | 0.038129 | 0.01904 | 0.034199 | 0.023614 | 0.025953 | 0.027954 | 0.046379 | 0.024692 | 0.031954 | 0.025303 | 0.08605767 | 0.084269 | 0.094056 | 0.080772 | 0.076241 | 0.025527 | 0.048024 | 0.050411 | 0.05427 | 0.057574
14.05 | 0.025669 | 0.021458 | 0.034609 | 0.035359 | 0.033548 | 0.018751 | 0.030557 | 0.021454 | 0.024076 | 0.025093 | 0.042724 | 0.024813 | 0.028185 | 0.023174 | 0.08217022 | 0.085608 | 0.091735 | 0.074129 | 0.069363 | 0.02282 | 0.043332 | 0.044627 | 0.049329 | 0.051554
14.1 | 0.023885 | 0.019545 | 0.031545 | 0.034355 | 0.029807 | 0.01781 | 0.027401 | 0.01954 | 0.022194 | 0.022631 | 0.039451 | 0.024865 | 0.025041 | 0.021348 | 0.07818344 | 0.087029 | 0.088648 | 0.06761 | 0.063405 | 0.020522 | 0.039305 | 0.039687 | 0.044956 | 0.046284
14.15 | 0.022099 | 0.017788 | 0.029029 | 0.032809 | 0.026769 | 0.016383 | 0.024707 | 0.017835 | 0.020456 | 0.0205 | 0.036551 | 0.024977 | 0.022393 | 0.019765 | 0.07381111 | 0.087874 | 0.084464 | 0.0613 | 0.057985 | 0.018552 | 0.035882 | 0.035496 | 0.041108 | 0.041685
14.2 | 0.019996 | 0.015929 | 0.026941 | 0.030711 | 0.024241 | 0.014885 | 0.022434 | 0.016344 | 0.018977 | 0.018651 | 0.03399 | 0.025223 | 0.020129 | 0.018346 | 0.06893378 | 0.087246 | 0.079175 | 0.055349 | 0.05288 | 0.016837 | 0.032989 | 0.031958 | 0.037741 | 0.037684
14.25 | 0.018411 | 0.014216 | 0.025067 | 0.028552 | 0.022028 | 0.013548 | 0.02053 | 0.015053 | 0.017756 | 0.017044 | 0.031641 | 0.025515 | 0.018169 | 0.017029 | 0.06375567 | 0.084959 | 0.073269 | 0.049854 | 0.048029 | 0.015331 | 0.030537 | 0.02896 | 0.034806 | 0.034208
14.3 | 0.017418 | 0.012864 | 0.02331 | 0.026919 | 0.020055 | 0.012349 | 0.018893 | 0.013914 | 0.016672 | 0.015633 | 0.029352 | 0.02567 | 0.016461 | 0.015774 | 0.05854411 | 0.081537 | 0.067237 | 0.044812 | 0.043394 | 0.014003 | 0.02841 | 0.026377 | 0.032251 | 0.031186
14.35 | 0.016322 | 0.011845 | 0.021739 | 0.025972 | 0.018321 | 0.011221 | 0.017427 | 0.012879 | 0.015586 | 0.014379 | 0.027121 | 0.025514 | 0.014971 | 0.014582 | 0.05349 | 0.077508 | 0.061349 | 0.040213 | 0.03904 | 0.012829 | 0.026502 | 0.024115 | 0.030015 | 0.028547
14.4 | 0.015013 | 0.010949 | 0.020338 | 0.025237 | 0.016809 | 0.010172 | 0.016104 | 0.011927 | 0.014459 | 0.013261 | 0.025011 | 0.025028 | 0.01367 | 0.013464 | 0.04871856 | 0.073169 | 0.055754 | 0.036074 | 0.035067 | 0.011787 | 0.024761 | 0.022118 | 0.028035 | 0.026228
14.45 | 0.013943 | 0.010181 | 0.018996 | 0.023994 | 0.015482 | 0.0092233 | 0.014917 | 0.011052 | 0.013364 | 0.012269 | 0.023 | 0.02442 | 0.01253 | 0.012421 | 0.04427711 | 0.068588 | 0.050492 | 0.032421 | 0.031548 | 0.010866 | 0.023169 | 0.020347 | 0.02626 | 0.024179
14.5 | 0.013565 | 0.0095343 | 0.017728 | 0.022064 | 0.0143 | 0.0083934 | 0.013811 | 0.010249 | 0.012375 | 0.011392 | 0.02106 | 0.023896 | 0.011522 | 0.011452 | 0.04023156 | 0.06382 | 0.045642 | 0.029305 | 0.028543 | 0.010049 | 0.021694 | 0.018769 | 0.02465 | 0.02236
14.55 | 0.013515 | 0.0088386 | 0.016676 | 0.019898 | 0.013243 | 0.0077203 | 0.012762 | 0.0095211 | 0.011499 | 0.010604 | 0.019255 | 0.023449 | 0.01062 | 0.010552 | 0.03667222 | 0.059136 | 0.041337 | 0.026734 | 0.026049 | 0.0093199 | 0.02032 | 0.017353 | 0.023175 | 0.020735
14.6 | 0.013147 | 0.0081761 | 0.015882 | 0.017984 | 0.012294 | 0.007237 | 0.011832 | 0.0088698 | 0.010708 | 0.0098817 | 0.017658 | 0.022925 | 0.0098104 | 0.0097452 | 0.03356233 | 0.054669 | 0.037554 | 0.024606 | 0.023982 | 0.0086603 | 0.019079 | 0.016078 | 0.021815 | 0.019271
14.65 | 0.012121 | 0.0077631 | 0.015189 | 0.016424 | 0.011443 | 0.0069245 | 0.011046 | 0.0082906 | 0.010004 | 0.0092131 | 0.016274 | 0.022209 | 0.0090863 | 0.0090689 | 0.03074422 | 0.050226 | 0.03414 | 0.022759 | 0.022197 | 0.0080613 | 0.018005 | 0.01493 | 0.020564 | 0.017947
14.7 | 0.010805 | 0.0074922 | 0.014422 | 0.015068 | 0.010704 | 0.0067148 | 0.010344 | 0.0077753 | 0.0094046 | 0.0085951 | 0.015042 | 0.021298 | 0.0084383 | 0.0085301 | 0.02813378 | 0.045656 | 0.031021 | 0.021118 | 0.020614 | 0.0075171 | 0.017072 | 0.0139 | 0.019422 | 0.016743
14.75 | 0.0098569 | 0.0069847 | 0.013557 | 0.01387 | 0.010077 | 0.0065351 | 0.0096719 | 0.0073 | 0.0088705 | 0.0080304 | 0.013909 | 0.02029 | 0.0078512 | 0.0081201 | 0.02573711 | 0.041082 | 0.028202 | 0.019661 | 0.019211 | 0.0070208 | 0.016205 | 0.012984 | 0.01838 | 0.01565
14.8 | 0.0094377 | 0.0064004 | 0.0127 | 0.012884 | 0.0095111 | 0.0063459 | 0.0090174 | 0.0068441 | 0.0083022 | 0.0075173 | 0.012867 | 0.019317 | 0.0073128 | 0.0078248 | 0.02355889 | 0.03678 | 0.025676 | 0.018332 | 0.017941 | 0.0065675 | 0.015353 | 0.012173 | 0.017419 | 0.01466
14.85 | 0.0096267 | 0.0059889 | 0.012012 | 0.012033 | 0.0089218 | 0.0061345 | 0.0084047 | 0.0064135 | 0.007672 | 0.0070477 | 0.011915 | 0.018406 | 0.0068183 | 0.0075993 | 0.02161622 | 0.032966 | 0.023453 | 0.017107 | 0.016777 | 0.0061568 | 0.014528 | 0.011446 | 0.016521 | 0.013766
14.9 | 0.0099621 | 0.0055702 | 0.011576 | 0.011217 | 0.0083237 | 0.0058535 | 0.0078613 | 0.0060257 | 0.0070583 | 0.0066156 | 0.011064 | 0.017535 | 0.0063618 | 0.007355 | 0.01990667 | 0.02968 | 0.021515 | 0.01599 | 0.01572 | 0.0057837 | 0.013782 | 0.010766 | 0.015686 | 0.012953
14.95 | 0.0093929 | 0.0050303 | 0.011375 | 0.010539 | 0.0077675 | 0.0054688 | 0.0073964 | 0.0056873 | 0.0065173 | 0.0062219 | 0.010313 | 0.016731 | 0.0059369 | 0.00702 | 0.01840267 | 0.026898 | 0.019828 | 0.014968 | 0.014739 | 0.0054413 | 0.013171 | 0.010104 | 0.014928 | 0.012205
15 | 0.0086409 | 0.0045368 | 0.011218 | 0.0099355 | 0.0072409 | 0.0049923 | 0.0069967 | 0.0053862 | 0.0060537 | 0.0058599 | 0.009631 | 0.015916 | 0.0055445 | 0.0066284 | 0.017088 | 0.024596 | 0.018374 | 0.014029 | 0.013821 | 0.0051233 | 0.012713 | 0.0094662 | 0.014262 | 0.011506
15.05 | 0.0082939 | 0.0041603 | 0.010842 | 0.0090782 | 0.0067339 | 0.0045022 | 0.0066824 | 0.0051115 | 0.005649 | 0.0055186 | 0.0089908 | 0.015015 | 0.0051877 | 0.0062603 | 0.01598789 | 0.022715 | 0.017154 | 0.013236 | 0.013044 | 0.0048214 | 0.012369 | 0.0088642 | 0.013694 | 0.010845
15.1 | 0.0082003 | 0.0040246 | 0.010233 | 0.0080126 | 0.0062544 | 0.0040512 | 0.00643 | 0.0048484 | 0.0052642 | 0.0051957 | 0.0083759 | 0.014087 | 0.0048602 | 0.005954 | 0.015104 | 0.02115 | 0.016149 | 0.012644 | 0.012451 | 0.0045356 | 0.012026 | 0.0082986 | 0.013207 | 0.010219
15.15 | 0.0074223 | 0.0039249 | 0.009561 | 0.0071269 | 0.0058395 | 0.0036519 | 0.0061338 | 0.0045654 | 0.0048653 | 0.0048884 | 0.0077952 | 0.013289 | 0.0045527 | 0.0056774 | 0.01433156 | 0.01976 | 0.015264 | 0.012148 | 0.011936 | 0.0042714 | 0.011556 | 0.0077702 | 0.012765 | 0.0096304
15.2 | 0.0061352 | 0.0038212 | 0.0089019 | 0.0065347 | 0.005533 | 0.0033332 | 0.0057486 | 0.0042736 | 0.0044876 | 0.0045934 | 0.0072747 | 0.012614 | 0.0042651 | 0.0053625 | 0.013555 | 0.018455 | 0.014392 | 0.011602 | 0.011384 | 0.0040317 | 0.010928 | 0.0072843 | 0.01232 | 0.0090803
15.25 | 0.0051723 | 0.0038669 | 0.0081655 | 0.0060222 | 0.0053085 | 0.0030846 | 0.0053951 | 0.0040158 | 0.0041979 | 0.0043274 | 0.0068174 | 0.011993 | 0.0040078 | 0.0049942 | 0.01275544 | 0.017241 | 0.01352 | 0.010962 | 0.010777 | 0.0038091 | 0.010213 | 0.0068588 | 0.011829 | 0.0085721
15.3 | 0.0049506 | 0.003874 | 0.0073515 | 0.0055595 | 0.0051379 | 0.0028149 | 0.005163 | 0.0038026 | 0.0039992 | 0.0041055 | 0.0064312 | 0.011416 | 0.0037836 | 0.0046138 | 0.01208544 | 0.016149 | 0.012775 | 0.010447 | 0.010313 | 0.0035991 | 0.0094786 | 0.0065081 | 0.011265 | 0.0081104
15.35 | 0.004729 | 0.0034554 | 0.0066349 | 0.0052945 | 0.0050071 | 0.0025276 | 0.0049537 | 0.0036275 | 0.0038342 | 0.0039208 | 0.0060858 | 0.010748 | 0.003581 | 0.0042582 | 0.01163411 | 0.015197 | 0.01223 | 0.010216 | 0.010079 | 0.0034061 | 0.0087426 | 0.0062236 | 0.010634 | 0.0076993
15.4 | 0.004502 | 0.0029305 | 0.0061529 | 0.0051272 | 0.0048477 | 0.0023521 | 0.0047084 | 0.0034686 | 0.0036835 | 0.0037514 | 0.0057559 | 0.0098692 | 0.003396 | 0.0039401 | 0.0112922 | 0.014368 | 0.011801 | 0.010094 | 0.0099349 | 0.0032301 | 0.0080283 | 0.0059885 | 0.0099661 | 0.0073389
15.45 | 0.0044185 | 0.0028342 | 0.0057805 | 0.0048329 | 0.0045601 | 0.0022899 | 0.0044786 | 0.0033051 | 0.0035349 | 0.0035799 | 0.0054849 | 0.0089253 | 0.0032294 | 0.0036404 | 0.01092018 | 0.013606 | 0.011404 | 0.0098216 | 0.0097082 | 0.0030704 | 0.007397 | 0.0057776 | 0.0093017 | 0.0070236
15.5 | 0.0040079 | 0.0031056 | 0.0054274 | 0.0043062 | 0.0042286 | 0.002227 | 0.0042443 | 0.0031457 | 0.0033329 | 0.0034121 | 0.0052993 | 0.0081325 | 0.0030784 | 0.0033778 | 0.01059347 | 0.012947 | 0.011063 | 0.0095697 | 0.0095014 | 0.0029292 | 0.0068899 | 0.0055478 | 0.008677 | 0.006742
15.55 | 0.0039058 | 0.0030977 | 0.0051768 | 0.0037156 | 0.0040271 | 0.0022021 | 0.0039412 | 0.0030203 | 0.0030452 | 0.0032674 | 0.0050727 | 0.0076078 | 0.0029443 | 0.003193 | 0.01047307 | 0.01254 | 0.01091 | 0.0095577 | 0.0094811 | 0.0028084 | 0.0064642 | 0.0052673 | 0.008116 | 0.0064783
15.6 | 0.0034067 | 0.0030105 | 0.0049467 | 0.0032641 | 0.0039912 | 0.0022447 | 0.0036781 | 0.00293 | 0.0027832 | 0.0031539 | 0.0047487 | 0.0072948 | 0.0028345 | 0.0030616 | 0.01070811 | 0.012491 | 0.011071 | 0.0098951 | 0.0099039 | 0.0027107 | 0.0060883 | 0.0049829 | 0.0076217 | 0.0062162
15.65 | 0.0034879 | 0.0029378 | 0.0047317 | 0.003018 | 0.0039486 | 0.0023366 | 0.0035951 | 0.0028447 | 0.002609 | 0.0030411 | 0.0043751 | 0.0069034 | 0.0027535 | 0.0029164 | 0.01123489 | 0.012882 | 0.0115 | 0.010363 | 0.010753 | 0.002638 | 0.0057881 | 0.0047761 | 0.0071821 | 0.0059529
15.7 | 0.0040173 | 0.0031372 | 0.004521 | 0.0027957 | 0.003903 | 0.0024849 | 0.0035791 | 0.0028173 | 0.0025169 | 0.0029601 | 0.0041246 | 0.0063431 | 0.0027352 | 0.0028041 | 0.01220933 | 0.01396 | 0.012327 | 0.011259 | 0.012049 | 0.0026208 | 0.0055452 | 0.0046634 | 0.0067902 | 0.0057066
15.75 | 0.0049631 | 0.0039002 | 0.0044202 | 0.0026372 | 0.0038692 | 0.0024938 | 0.0035986 | 0.0028965 | 0.0024646 | 0.0029832 | 0.0040209 | 0.0058384 | 0.0028128 | 0.0027962 | 0.01360411 | 0.014897 | 0.01341 | 0.013048 | 0.013902 | 0.0026846 | 0.0053406 | 0.0045828 | 0.0064514 | 0.0055013
15.8 | 0.0065089 | 0.0056215 | 0.0045947 | 0.0026486 | 0.0039388 | 0.0023838 | 0.0037584 | 0.0031168 | 0.0024458 | 0.0031677 | 0.0040741 | 0.0054351 | 0.0030324 | 0.0029126 | 0.01539233 | 0.015113 | 0.014691 | 0.016149 | 0.016178 | 0.0028831 | 0.0051827 | 0.0045254 | 0.0061696 | 0.0053442
15.85 | 0.0088875 | 0.0081155 | 0.0050706 | 0.0028206 | 0.0042769 | 0.0023013 | 0.0041862 | 0.0035798 | 0.0025207 | 0.0035991 | 0.0043263 | 0.0052256 | 0.0034849 | 0.0032248 | 0.01771089 | 0.016298 | 0.016815 | 0.019279 | 0.018641 | 0.0033019 | 0.0051171 | 0.0045153 | 0.0059462 | 0.0052255
15.9 | 0.010205 | 0.0094002 | 0.0058768 | 0.0031353 | 0.005039 | 0.002406 | 0.0049783 | 0.004427 | 0.0027541 | 0.0043884 | 0.004867 | 0.0053199 | 0.0042985 | 0.0038441 | 0.01879078 | 0.018027 | 0.018574 | 0.019413 | 0.018984 | 0.0040592 | 0.0052279 | 0.0045946 | 0.0057899 | 0.005143
15.95 | 0.0093155 | 0.0084426 | 0.0070616 | 0.0035517 | 0.0062722 | 0.0027185 | 0.0062088 | 0.0057138 | 0.0031665 | 0.0055816 | 0.0057426 | 0.0057629 | 0.0055226 | 0.00475 | 0.01870467 | 0.019032 | 0.019007 | 0.018404 | 0.018237 | 0.0052021 | 0.0055558 | 0.004856 | 0.0057208 | 0.0051122
16 | 0.0077141 | 0.0068782 | 0.0083495 | 0.0039874 | 0.0076007 | 0.0030357 | 0.0075343 | 0.0070748 | 0.0036299 | 0.0068135 | 0.0066851 | 0.0064055 | 0.0067936 | 0.0056038 | 0.01882367 | 0.019151 | 0.019102 | 0.018487 | 0.01844 | 0.0063865 | 0.0061079 | 0.0053679 | 0.0057639 | 0.0051579
16.05 | 0.0063279 | 0.00563 | 0.0089384 | 0.0042363 | 0.0081859 | 0.0031218 | 0.0081201 | 0.0076627 | 0.0038598 | 0.0072921 | 0.0071398 | 0.006898 | 0.0073041 | 0.0058771 | 0.01873433 | 0.018495 | 0.018825 | 0.018715 | 0.018692 | 0.0068525 | 0.0068394 | 0.0061023 | 0.0059362 | 0.0053139
16.1 | 0.005297 | 0.0047604 | 0.0085131 | 0.004137 | 0.0077507 | 0.0029625 | 0.0076847 | 0.0072037 | 0.0037348 | 0.0068184 | 0.0068935 | 0.0070075 | 0.0068205 | 0.0055127 | 0.01788322 | 0.017261 | 0.017829 | 0.018111 | 0.018075 | 0.006394 | 0.0075611 | 0.0068415 | 0.0062371 | 0.0056027
16.15 | 0.0045664 | 0.0041458 | 0.0075771 | 0.0037921 | 0.0068488 | 0.0027021 | 0.0067788 | 0.0062724 | 0.0034066 | 0.0059472 | 0.0062686 | 0.0067742 | 0.0059086 | 0.0048796 | 0.01670533 | 0.016018 | 0.016595 | 0.017009 | 0.016966 | 0.0055453 | 0.0079436 | 0.0072344 | 0.0066291 | 0.005997
16.2 | 0.0040488 | 0.0036689 | 0.0066086 | 0.0033807 | 0.0059587 | 0.0024491 | 0.0058838 | 0.0053603 | 0.0030445 | 0.0051125 | 0.0055942 | 0.0063604 | 0.0050328 | 0.0042561 | 0.01572989 | 0.015125 | 0.015617 | 0.016014 | 0.015974 | 0.0047338 | 0.0078121 | 0.0071137 | 0.0070145 | 0.0063932
16.25 | 0.003683 | 0.0032837 | 0.0057883 | 0.0030001 | 0.0052271 | 0.0022406 | 0.0051544 | 0.0046173 | 0.0027209 | 0.0044356 | 0.0049946 | 0.0058899 | 0.0043274 | 0.0037337 | 0.01514889 | 0.014652 | 0.015049 | 0.01539 | 0.015356 | 0.0040806 | 0.0073057 | 0.0066355 | 0.0072492 | 0.0066398
16.3 | 0.0034306 | 0.0029928 | 0.0051416 | 0.0026778 | 0.0046479 | 0.002081 | 0.0045934 | 0.0040395 | 0.0024494 | 0.0039063 | 0.0044831 | 0.0054173 | 0.0037828 | 0.0033173 | 0.014968 | 0.014558 | 0.014881 | 0.015171 | 0.015144 | 0.0035764 | 0.0066611 | 0.0060392 | 0.0072336 | 0.0066366
16.35 | 0.0032356 | 0.0027894 | 0.0046435 | 0.0024118 | 0.0041839 | 0.0019652 | 0.0041628 | 0.0035894 | 0.0022244 | 0.0034885 | 0.0040461 | 0.0049532 | 0.0033605 | 0.0029879 | 0.01513733 | 0.014782 | 0.015059 | 0.015314 | 0.015295 | 0.0031857 | 0.0060322 | 0.0054659 | 0.0069837 | 0.0064037
16.4 | 0.0030509 | 0.0026239 | 0.0042598 | 0.0021949 | 0.003808 | 0.0018837 | 0.0038164 | 0.0032329 | 0.0020371 | 0.0031509 | 0.0036714 | 0.0045004 | 0.0030268 | 0.0027243 | 0.01559533 | 0.015274 | 0.015521 | 0.015756 | 0.015744 | 0.0028772 | 0.0054814 | 0.0049629 | 0.0065928 | 0.0060362
16.45 | 0.0028845 | 0.002429 | 0.0039566 | 0.0020237 | 0.0035033 | 0.0018254 | 0.0035135 | 0.0029456 | 0.001879 | 0.0028725 | 0.0033513 | 0.0040707 | 0.0027577 | 0.0025097 | 0.01626489 | 0.015976 | 0.016196 | 0.016408 | 0.016404 | 0.0026282 | 0.0050203 | 0.0045337 | 0.0061547 | 0.0056245
16.5 | 0.0027198 | 0.0021893 | 0.0037035 | 0.0018966 | 0.0032499 | 0.0017821 | 0.003231 | 0.0027097 | 0.0017421 | 0.0026399 | 0.0030807 | 0.0036821 | 0.0025365 | 0.002332 | 0.01705756 | 0.016818 | 0.016999 | 0.017176 | 0.017176 | 0.0024224 | 0.0046392 | 0.0041697 | 0.0057279 | 0.0052223
16.55 | 0.002496 | 0.0019594 | 0.0034793 | 0.001805 | 0.0030225 | 0.001745 | 0.0029665 | 0.0025112 | 0.0016203 | 0.0024443 | 0.0028545 | 0.0033462 | 0.0023519 | 0.0021832 | 0.01792522 | 0.017753 | 0.017882 | 0.018011 | 0.018012 | 0.002249 | 0.0043209 | 0.0038599 | 0.0053385 | 0.0048525
16.6 | 0.0022588 | 0.0017795 | 0.0032703 | 0.0017286 | 0.0028021 | 0.0016956 | 0.0027283 | 0.0023401 | 0.0015095 | 0.0022783 | 0.002664 | 0.0030611 | 0.0021952 | 0.0020565 | 0.01891811 | 0.018819 | 0.018893 | 0.018968 | 0.018968 | 0.0021003 | 0.0040476 | 0.0035913 | 0.0049923 | 0.004521
16.65 | 0.0020799 | 0.0016472 | 0.0030633 | 0.0016445 | 0.0025876 | 0.0016093 | 0.0025252 | 0.0021901 | 0.0014078 | 0.0021354 | 0.002498 | 0.0028131 | 0.00206 | 0.0019446 | 0.02014378 | 0.020114 | 0.020136 | 0.020159 | 0.020159 | 0.0019708 | 0.0038046 | 0.0033501 | 0.0046856 | 0.0042254
16.7 | 0.0019567 | 0.0015518 | 0.0028545 | 0.0015476 | 0.0023911 | 0.0014811 | 0.0023618 | 0.0020587 | 0.0013143 | 0.0020108 | 0.0023491 | 0.0025891 | 0.0019412 | 0.0018397 | 0.02166744 | 0.021697 | 0.021676 | 0.021651 | 0.021652 | 0.0018563 | 0.0035804 | 0.0031254 | 0.0044113 | 0.0039603
16.75 | 0.0018447 | 0.001493 | 0.0026572 | 0.0014504 | 0.0022225 | 0.0013346 | 0.0022366 | 0.0019442 | 0.0012282 | 0.0019015 | 0.0022168 | 0.002387 | 0.0018345 | 0.0017369 | 0.02343989 | 0.023497 | 0.023459 | 0.023405 | 0.023408 | 0.0017534 | 0.0033667 | 0.0029141 | 0.004162 | 0.0037199
16.8 | 0.0017307 | 0.0014458 | 0.0024849 | 0.0013641 | 0.0020835 | 0.0011955 | 0.0021415 | 0.0018443 | 0.0011486 | 0.001806 | 0.0021008 | 0.0022098 | 0.0017369 | 0.0016351 | 0.02532556 | 0.025344 | 0.025343 | 0.025301 | 0.025306 | 0.0016599 | 0.0031604 | 0.0027193 | 0.0039319 | 0.0035002
16.85 | 0.0016228 | 0.0013774 | 0.0023368 | 0.00129 | 0.0019708 | 0.0010729 | 0.0020631 | 0.0017553 | 0.0010742 | 0.0017221 | 0.0019926 | 0.0020541 | 0.0016467 | 0.0015365 | 0.02714867 | 0.02701 | 0.02714 | 0.02719 | 0.027194 | 0.001574 | 0.0029655 | 0.0025456 | 0.0037172 | 0.003299
16.9 | 0.0015261 | 0.0013076 | 0.0022051 | 0.0012208 | 0.0018773 | 0.00096518 | 0.0019881 | 0.0016723 | 0.0010043 | 0.0016463 | 0.0018813 | 0.0019108 | 0.0015632 | 0.0014451 | 0.02855811 | 0.028041 | 0.028474 | 0.028772 | 0.028771 | 0.0014945 | 0.0027877 | 0.0023945 | 0.0035164 | 0.0031158
16.95 | 0.0014397 | 0.0012374 | 0.0020863 | 0.0011502 | 0.0017922 | 0.00087146 | 0.0019088 | 0.0015923 | 0.0009398 | 0.0015741 | 0.0017635 | 0.0017761 | 0.0014864 | 0.0013637 | 0.02895667 | 0.027826 | 0.028737 | 0.029464 | 0.029454 | 0.0014208 | 0.0026287 | 0.0022645 | 0.0033297 | 0.0029504
17 | 0.0013732 | 0.0011601 | 0.0019771 | 0.0010802 | 0.0017079 | 0.00079382 | 0.0018191 | 0.0015158 | 0.00088222 | 0.0015028 | 0.0016446 | 0.0016535 | 0.0014159 | 0.0012915 | 0.02789656 | 0.026059 | 0.027507 | 0.028755 | 0.028736 | 0.0013526 | 0.0024859 | 0.0021516 | 0.0031575 | 0.0028016
17.05 | 0.001319 | 0.0011049 | 0.0018725 | 0.0010158 | 0.0016243 | 0.00073305 | 0.0017174 | 0.0014444 | 0.00083081 | 0.0014328 | 0.0015312 | 0.0015432 | 0.0013509 | 0.0012263 | 0.025548 | 0.02306 | 0.024993 | 0.026736 | 0.026714 | 0.0012894 | 0.0023565 | 0.0020499 | 0.0030001 | 0.0026673
17.1 | 0.0012956 | 0.0010707 | 0.0017752 | 0.00095895 | 0.0015439 | 0.00068688 | 0.0016129 | 0.0013783 | 0.00078291 | 0.0013659 | 0.0014279 | 0.0014386 | 0.0012903 | 0.0011665 | 0.02257144 | 0.019565 | 0.021875 | 0.024028 | 0.024011 | 0.0012305 | 0.0022374 | 0.001954 | 0.0028568 | 0.002545
17.15 | 0.0012786 | 0.0010298 | 0.0016919 | 0.00091007 | 0.0014704 | 0.00065083 | 0.0015193 | 0.0013165 | 0.00073706 | 0.001303 | 0.0013352 | 0.0013358 | 0.001234 | 0.0011119 | 0.01961467 | 0.01619 | 0.018791 | 0.021297 | 0.021292 | 0.0011756 | 0.0021253 | 0.0018617 | 0.0027264 | 0.002432
17.2 | 0.0012233 | 0.00097847 | 0.0016264 | 0.00086778 | 0.0014071 | 0.00062116 | 0.0014426 | 0.0012584 | 0.00069383 | 0.0012435 | 0.0012515 | 0.0012387 | 0.0011817 | 0.0010623 | 0.01704256 | 0.013261 | 0.016088 | 0.018941 | 0.018944 | 0.0011237 | 0.0020198 | 0.0017736 | 0.0026068 | 0.0023265
17.25 | 0.0011432 | 0.00092234 | 0.0015756 | 0.00082662 | 0.0013503 | 0.00059821 | 0.001381 | 0.0012024 | 0.00065364 | 0.0011874 | 0.0011748 | 0.0011509 | 0.0011325 | 0.0010177 | 0.014923 | 0.010863 | 0.01383 | 0.017034 | 0.017028 | 0.0010746 | 0.0019241 | 0.0016914 | 0.0024959 | 0.0022275
17.3 | 0.0010803 | 0.00088127 | 0.0015269 | 0.00078301 | 0.0012924 | 0.00058311 | 0.0013269 | 0.0011464 | 0.00061631 | 0.0011353 | 0.0011042 | 0.0010725 | 0.0010858 | 0.00097823 | 0.0131481 | 0.0089209 | 0.011923 | 0.015443 | 0.015417 | 0.0010281 | 0.0018419 | 0.0016168 | 0.0023924 | 0.0021348
17.35 | 0.0010807 | 0.00084518 | 0.0014668 | 0.00074212 | 0.0012327 | 0.00057473 | 0.0012731 | 0.0010907 | 0.00058233 | 0.0010883 | 0.0010398 | 0.0010044 | 0.001041 | 0.00094393 | 0.01162572 | 0.0073415 | 0.010282 | 0.014058 | 0.014023 | 0.00098431 | 0.0017724 | 0.0015485 | 0.0022958 | 0.0020485
17.4 | 0.0010307 | 0.00080104 | 0.0013973 | 0.00071218 | 0.0011753 | 0.00057135 | 0.0012144 | 0.0010384 | 0.00055157 | 0.0010475 | 0.00098274 | 0.00094794 | 0.00099807 | 0.00091392 | 0.01031368 | 0.0060879 | 0.0088658 | 0.012825 | 0.012811 | 0.00094295 | 0.00171 | 0.0014827 | 0.0022061 | 0.001968
17.45 | 0.00090988 | 0.00075051 | 0.0013338 | 0.00069826 | 0.0011221 | 0.00057104 | 0.0011531 | 0.00099088 | 0.00052363 | 0.0010118 | 0.00093336 | 0.0009023 | 0.00095659 | 0.00088677 | 0.009186444 | 0.0051376 | 0.0076641 | 0.011711 | 0.011731 | 0.00090336 | 0.0016462 | 0.0014173 | 0.0021231 | 0.0018924
17.5 | 0.00083477 | 0.00071973 | 0.0012768 | 0.00069517 | 0.0010714 | 0.00057034 | 0.0010963 | 0.00094617 | 0.00049823 | 0.00097614 | 0.00088996 | 0.00086293 | 0.00091627 | 0.00086165 | 0.0082016 | 0.00441 | 0.0066471 | 0.010687 | 0.010721 | 0.00086473 | 0.001577 | 0.0013535 | 0.0020457 | 0.0018203
17.55 | 0.00081283 | 0.00070631 | 0.0012086 | 0.00068137 | 0.0010213 | 0.00056742 | 0.0010449 | 0.00090349 | 0.00047578 | 0.00093679 | 0.00085076 | 0.00082811 | 0.00087826 | 0.00083956 | 0.007303533 | 0.0038176 | 0.0057721 | 0.0096961 | 0.0097168 | 0.00082752 | 0.0015066 | 0.0012927 | 0.0019718 | 0.0017509
17.6 | 0.00077085 | 0.0006783 | 0.001132 | 0.00063885 | 0.00097513 | 0.0005601 | 0.00099531 | 0.00086382 | 0.00045647 | 0.0008954 | 0.00081577 | 0.00079992 | 0.00084315 | 0.00082149 | 0.006453467 | 0.0033322 | 0.005012 | 0.0086753 | 0.0086752 | 0.00079259 | 0.0014391 | 0.0012348 | 0.001899 | 0.0016843
17.65 | 0.00076324 | 0.00065383 | 0.0010663 | 0.00059108 | 0.00093794 | 0.0005529 | 0.00094909 | 0.0008271 | 0.00043942 | 0.00085509 | 0.00078569 | 0.00077958 | 0.00081095 | 0.00080752 | 0.005650878 | 0.0029501 | 0.0043585 | 0.007624 | 0.0076129 | 0.00076017 | 0.0013697 | 0.0011789 | 0.0018256 | 0.0016205
17.7 | 0.00077026 | 0.00063887 | 0.0010166 | 0.0005607 | 0.00090661 | 0.00055733 | 0.00090913 | 0.00079184 | 0.00042352 | 0.00081692 | 0.00076001 | 0.00076423 | 0.00078121 | 0.00079702 | 0.004900411 | 0.0026449 | 0.0037984 | 0.006572 | 0.0065606 | 0.00072973 | 0.0012957 | 0.001126 | 0.0017522 | 0.0015593
17.75 | 0.0007422 | 0.0006289 | 0.00098039 | 0.00053937 | 0.00087421 | 0.00058011 | 0.00087474 | 0.00075682 | 0.0004085 | 0.00078143 | 0.00073914 | 0.00075321 | 0.00075302 | 0.00078866 | 0.004212256 | 0.0023799 | 0.0033194 | 0.0055667 | 0.0055597 | 0.00070069 | 0.0012245 | 0.0010789 | 0.0016804 | 0.0015013
17.8 | 0.00074904 | 0.00062331 | 0.00095888 | 0.00052027 | 0.0008425 | 0.00061498 | 0.00084063 | 0.00072188 | 0.00039457 | 0.00074934 | 0.00072386 | 0.00075085 | 0.0007255 | 0.00078091 | 0.003612711 | 0.0021364 | 0.0029135 | 0.0046813 | 0.0046807 | 0.00067288 | 0.0011635 | 0.0010382 | 0.0016117 | 0.0014471
17.85 | 0.00079807 | 0.00059972 | 0.00093965 | 0.00051248 | 0.00081704 | 0.00064701 | 0.00080584 | 0.00068979 | 0.00038355 | 0.00072102 | 0.00071548 | 0.0007599 | 0.00069849 | 0.00077278 | 0.003127589 | 0.0019265 | 0.0025779 | 0.0039754 | 0.0039797 | 0.00064699 | 0.0011139 | 0.0010005 | 0.0015473 | 0.0013973
17.9 | 0.00086862 | 0.0005651 | 0.00091987 | 0.00051467 | 0.00079887 | 0.00068457 | 0.00077382 | 0.00066229 | 0.00037643 | 0.00069538 | 0.00071568 | 0.00077969 | 0.00067246 | 0.00076429 | 0.002755056 | 0.0017519 | 0.0023046 | 0.0034531 | 0.0034595 | 0.00062359 | 0.0010767 | 0.00096337 | 0.0014882 | 0.0013515
17.95 | 0.00086555 | 0.00053488 | 0.00091609 | 0.00051969 | 0.00078184 | 0.00072858 | 0.00073767 | 0.00063821 | 0.00037195 | 0.00067114 | 0.00072444 | 0.00080916 | 0.00064819 | 0.00075733 | 0.002470789 | 0.0015965 | 0.0020784 | 0.0030785 | 0.003085 | 0.00060181 | 0.001048 | 0.00092863 | 0.0014354 | 0.0013089
18 | 0.00073552 | 0.00051086 | 0.00094537 | 0.00053839 | 0.00078184 | 0.00077914 | 0.00069874 | 0.00061702 | 0.00037107 | 0.00064925 | 0.00074491 | 0.00084627 | 0.00062633 | 0.0007542 | 0.0022492 | 0.0014604 | 0.0018884 | 0.0028043 | 0.0028101 | 0.00058149 | 0.0010215 | 0.00089923 | 0.0013891 | 0.0012687