## Sheet1
Roughness
| LPM | Macrophage | MHB | Bafilomycin
Image Raw Mean | -0.000009 nm | 0.000011 nm | -0.109 nm | -0.000001 nm
Image Mean | -0.000009 nm | 0.000011 nm | -0.109 nm | -0.000001 nm
Image Z Range | 23.5 nm | 13.8 nm | 9.52 nm | 6.49 nm
Image Surface Area | 186044 nm² | 188332 nm² | 147884 nm² | 178492 nm²
Image Projected Surface Area | 151398 nm² | 171240 nm² | 138618 nm² | 168410 nm²
Image Surface Area Difference | 22.9% | 9.98% | 6.69% | 5.99%
Image Rq | 2.47 nm | 1.71 nm | 1.20 nm | 0.946 nm
Image Ra | 1.89 nm | 1.35 nm | 0.960 nm | 0.774 nm
Image Rmax | 23.5 nm | 13.8 nm | 9.37 nm | 6.49 nm
Raw Mean | -0.00341 nm | 0.00328 nm | -0.109 nm | 0.000201 nm
Mean | -0.00341 nm | 0.00328 nm | -0.109 nm | 0.000201 nm
Z Range | 22.6 nm | 13.7 nm | 9.52 nm | 6.49 nm
Surface Area | 184623 nm² | 186826 nm² | 147278 nm² | 177791 nm²
Projected Surface Area | 150213 nm² | 169899 nm² | 138047 nm² | 167750 nm²
Surface Area Difference | 22.9% | 9.96% | 6.69% | 5.99%
Rq | 2.45 nm | 1.70 nm | 1.20 nm | 0.944 nm
Ra | 1.88 nm | 1.34 nm | 0.960 nm | 0.772 nm
Roughness Rmax | 22.6 nm | 13.7 nm | 9.37 nm | 6.49 nm
Skewness | -0.0177 | -0.235 | 0.00421 | 0.136
Kurtosis | 3.77 | 3.15 | 2.87 | 2.61
Box X Dimension | 388 nm | 412 nm | 372 nm | 409 nm
Box Y Dimension | 388 nm | 412 nm | 371 nm | 410 nm
Power Spectral Density (PSD)
| LPM | Macrophage | MHB | Bafilomycin
Wavelength | 0.195 µm | 0.207 µm | 0.186 µm | 0.205 µm
Frequency | 5.14 /µm | 4.83 /µm | 5.37 /µm | 4.87 /µm
Power | 1.70 nm² | 0.603 nm² | 0.271 nm² | 0.190 nm²
1D PSD | 660 nm³ | 249 nm³ | 101 nm³ | 77.8 nm³
1D Isotropic PSD | 3.28 nm³ | 1.24 nm³ | 0.501 nm³ | 0.387 nm³
2D Isotropic PSD | 497030 nm4 | 212389 nm4 | 69498 nm4 | 65163 nm4
Wavelength | 0.00360 µm | 0.00376 µm | 0.00308 µm | 0.00547 µm
Frequency | 278 /µm | 266 /µm | 325 /µm | 183 /µm
Power | 0.00320 nm² | 0.00145 nm² | 0.000781 nm² | 0.000400 nm²
1D PSD | 1.25 nm³ | 0.601 nm³ | 0.291 nm³ | 0.164 nm³
1D Isotropic PSD | 0.000003 nm³ | 0.000001 nm³ | 0.000000 nm³ | 0.000001 nm³
2D Isotropic PSD | 0.399 nm4 | 0.206 nm4 | 0.0684 nm4 | 0.128 nm4
Total Power | 6.06 nm² | 2.91 nm² | 1.46 nm² | 0.882 nm²
Equivalent RMS | 2.46 nm | 1.71 nm | 1.21 nm | 0.939 nm
Power Between Cursors | 4.90 nm² | 2.66 nm² | 1.29 nm² | 0.821 nm²
Equivalent RMS | 2.21 nm | 1.63 nm | 1.13 nm | 0.906 nm