## Figure 1a
Pb 4f
Binding Energy (eV) | MAPbI3-Fresh | MAPbI3-Aged | MAPbI3/Ag-Fresh | MAPbI3/Ag-Aged | MAPbI3/Au-Fresh | MAPbI3/Au-Aged | MAPbI3/Cu-Fresh | MAPbI3/Cu-Aged | MAPbI3/Bi-Fresh | MAPbI3/Bi-Aged
145 | 1623.8 | 1396.3 | 1324.7 | 940.3 | 163134.8 | 162789.4 | -158554.5 | -158075.1 | 70677 | 86388.75
144.95 | 1153.9 | 1302.9 | 1022.4 | 1409.6 | 163363.4 | 162792.2 | -158446.1648 | -158170.2 | 69659 | 87401.25
144.9 | 1427.6 | 1607 | 1063.7 | 1363.6 | 163842.2 | 162681 | -158195.6 | -157951.2 | 71153.5 | 88975.5
144.85 | 1278.1 | 1554.5 | 1403.4 | 1312.7 | 163627.2 | 162974.6 | -158172.1 | -157626.8 | 71943.5 | 87426.75
144.8 | 1447.6 | 1479.1 | 1748.5 | 1387.9 | 163881.6 | 162891.4 | -157659.6 | -157962.4 | 71136 | 89127.75
144.75 | 1495.7 | 1695.8 | 1963.9 | 1497.1 | 163720.8 | 163998.4 | -157626.1 | -157498.8 | 72784 | 89727.75
144.7 | 1559.5 | 1798.1 | 2092.2 | 1814.8 | 164406.6 | 163736.8 | -157449 | -157202.1 | 73249.5 | 89694.75
144.65 | 2310.9 | 1749.1 | 1871.2 | 1900.9 | 164232.8 | 163021.8 | -157491.9 | -156912.3 | 73304.5 | 91164
144.6 | 2082.3 | 2493.7 | 2686.3 | 1822.1 | 165048 | 163483.8 | -156975.3 | -156627.1 | 74523.5 | 91380.75
144.55 | 2278.2 | 2757.6 | 3154.6 | 2519.9 | 165427.2 | 164347.6 | -156643.8 | -156512.8 | 75754 | 91944.75
144.5 | 2726.2 | 3096.5 | 3607.3 | 2831.5 | 166755 | 164365.2 | -156514.6 | -155868.6 | 76098 | 93267
144.45 | 3488.5 | 4019.7 | 4362.5 | 4091.6 | 167466.6 | 164545.4 | -155625.6 | -155429.0436 | 77858.5 | 95274.75
144.4 | 4647.9 | 4197.1 | 5251.4 | 4933.4 | 166894.6 | 166587.4 | -154809.2 | -154396.4548 | 80872 | 96091.5
144.35 | 4876.8 | 5674.5 | 5837.4 | 5593.6 | 167560.4 | 166615.8 | -153813.6 | -152948 | 82393 | 96694.5
144.3 | 6193.9 | 6139.4 | 7126 | 6974.9 | 168347.8 | 167430 | -152529.3928 | -152057.5 | 84418 | 100663.5
144.25 | 7631.6 | 7246.1 | 8403.9 | 7915.7 | 169679.6 | 168562.8 | -151179.3 | -150236.4 | 88024 | 102146.25
144.2 | 9371.8 | 8919.3 | 10243.8 | 10068.6 | 170477.6 | 169351 | -149714.2655 | -148441.1 | 89214 | 104139.75
144.15 | 11819.7 | 11549.7 | 12675.4 | 11483.7 | 171634 | 170935.2 | -147809.5 | -146296.7 | 92356.5 | 106285.5
144.1 | 14144.6 | 13601.9 | 15270.5 | 14270.9 | 173661.8 | 173751.4 | -145168.5 | -142934 | 95514 | 110028
144.05 | 17268.3 | 16166.5 | 18763.6 | 16481.6 | 176269 | 176454.4 | -141959.7 | -139910.7598 | 98977 | 112419
144 | 20831.8 | 19503.5 | 22593.6 | 19017.8 | 178226.6 | 178416.2 | -138736.7287 | -136204.9 | 103823.5 | 116363.25
143.95 | 24518.2 | 23635.8 | 26978.8 | 22583.2 | 180801.2 | 181528.2 | -134897.7 | -132085.7 | 111022 | 122354.25
143.9 | 29006.9 | 28064.2 | 31632.5 | 26575.2 | 184371.8 | 183955.4 | -129774.7476 | -127036.1 | 114845.5 | 126705.75
143.85 | 34347.3 | 33484.3 | 37086 | 30582.1 | 186909.6 | 188577.4 | -124553.5 | -121008.1 | 119402 | 134094.75
143.8 | 39844.9 | 39535.9 | 41856.1 | 33942.6 | 192462.4 | 194209 | -118953.5 | -114220.4 | 127291 | 140393.25
143.75 | 46582.5 | 45279.1 | 50014.7 | 37918.8 | 196438 | 198149.2 | -113138.9 | -107346.6 | 134591 | 146152.5
143.7 | 53434.6 | 51919.9 | 55844 | 42229 | 201489.2 | 205171.4 | -106276 | -100597.8426 | 139768.5 | 153033
143.65 | 59481.9 | 59744.3 | 62735.9 | 45447.8 | 204665 | 210692 | -99093.21108 | -93591.62913 | 147812 | 161682.75
143.6 | 66971.9 | 66274 | 70032.7 | 49387.1 | 209967.6 | 216362.6 | -93542.86503 | -87431.543 | 154130 | 168745.5
143.55 | 73621.8 | 73259.8 | 75887 | 52916.8 | 215630.8 | 222891.6 | -87051.2107 | -80939.68482 | 159557 | 176160.75
143.5 | 80112.4 | 80150.9 | 82395.9 | 55513.2 | 219214 | 229470.8 | -81877.37058 | -76409.53747 | 163084 | 180741
143.45 | 85394 | 86113.1 | 86731.9 | 58034.8 | 222486.2 | 233510.6 | -77628.55852 | -71560.47072 | 170234 | 187684.5
143.4 | 90439.2 | 90724.7 | 89907.6 | 58793.4 | 224787 | 237763.2 | -75048.18448 | -68207.04871 | 175322 | 194106
143.35 | 93242.7 | 94254.4 | 92204.6 | 60667.1 | 227740 | 242014 | -73242.52981 | -65329.59206 | 177285 | 197083.5
143.3 | 94303.5 | 96810.4 | 92266.7 | 60958.5 | 229335.2 | 244070.4 | -72784.07959 | -64991.52734 | 174135.5 | 199932
143.25 | 94603.6 | 97972.9 | 90079.4 | 61058 | 228901 | 246069.6 | -74095.198 | -66733.24904 | 174483.5 | 199261.5
143.2 | 92479.9 | 96933.7 | 88441.5 | 60433.2 | 227606.8 | 244950 | -75391.63044 | -68659.124 | 171878.5 | 199274.25
143.15 | 89445.9 | 94541.8 | 84159.5 | 59138.9 | 228270.8 | 244762.4 | -78595.709 | -72417.59816 | 168580.5 | 195870
143.1 | 84753.7 | 90331 | 79141.2 | 57517.1 | 225996.4 | 242775.6 | -83424.91417 | -77385.74047 | 161539 | 191330.25
143.05 | 79864.9 | 85089.1 | 75501.55 | 55679.1 | 223347.6 | 238235.6 | -89246.41815 | -82934.70632 | 156071.5 | 185925
143 | 74265.7 | 78784.8 | 70429.74 | 53490.6 | 221756.6 | 235846 | -95806.14523 | -88497.47929 | 145060.5 | 180393.75
142.95 | 67613.9 | 73220.2 | 65054.94 | 51564 | 217069.2 | 231368.8 | -102230.1 | -95280.06816 | 139233.5 | 171447
142.9 | 60705.6 | 65410.3 | 59632.44 | 48813.8 | 214263.8 | 226103.2 | -107758.92 | -101658.5 | 129873 | 161574.75
142.85 | 53117.3 | 57236.8 | 54347.3 | 45766.4 | 210911.2 | 220887.8 | -113987.1 | -107894.4 | 118740 | 150966.75
142.8 | 45997.1 | 50572 | 49329.46 | 43600.5 | 207110.2 | 215706 | -119788.2 | -114498.5 | 112240 | 142537.5
142.75 | 39005.9 | 43597.9 | 44658.18 | 41059.9 | 203949.8 | 210525.2 | -125095.7 | -119577.5 | 102762 | 136278
142.7 | 33333.8 | 37222.7 | 40375.99 | 37530.9 | 201303.6 | 206547.2 | -129406.3 | -124382.3 | 98070 | 129115.5
142.65 | 28164.4 | 31849.7 | 36500.43 | 35005 | 200279.8 | 202730.4 | -133766.7 | -128718.3 | 91863 | 120537
142.6 | 23769.8 | 25969.6 | 33027.76 | 32002.3 | 198352.8 | 199438.2 | -137951.1 | -132517.4 | 88664.5 | 113560.5
142.55 | 20065.2 | 22958.7 | 29945.92 | 27441.3 | 197107.8 | 197028.2 | -141274.1 | -136566.6 | 84995.5 | 108132
142.5 | 16865.8 | 18902.4 | 27234.46 | 25468.92 | 196891.6 | 194430 | -143863 | -139339.8 | 80335 | 102206.25
142.45 | 14581.4 | 15964.9 | 24868.25 | 22630.82 | 196356.4 | 192169 | -145426.7 | -141347.9 | 76449.5 | 97962.75
142.4 | 11904.6 | 13131.3 | 22820.6 | 20985.23 | 195464.2 | 191276.6 | -146989.7 | -143419.6 | 74573 | 93843
142.35 | 10392.3 | 11788.1 | 21062.51 | 19523.77 | 194510.2 | 190946 | -148561.3 | -145342.5 | 73104.5 | 93015
142.3 | 8991.9 | 10158.3 | 19567.38 | 18238.37 | 192403.6 | 188935 | -150071.4 | -146847.5 | 71795 | 90285.75
142.25 | 7891 | 9048.7 | 18309.35 | 17119.84 | 192042.6 | 189209.6 | -150804.7 | -148213 | 70559 | 89875.5
142.2 | 7123.4 | 8052.9 | 17264.48 | 16158.82 | 190665.4 | 188755.8 | -151714.9 | -149174.2 | 69059.5 | 88706.25
142.15 | 6166.5 | 7187.9 | 16411.45 | 15346.25 | 189777 | 188150.4 | -151813.9 | -149128.8 | 66820.5 | 87181.5
142.1 | 5178.7 | 6762.8 | 15730.67 | 14672.61 | 189227.8 | 186980.2 | -152016.3 | -148561.6 | 66833 | 86865
142.05 | 4985.8 | 6338.1 | 15205.8 | 14129.56 | 189050.2 | 187186.8 | -151280 | -147933.6 | 66227.5 | 85326
142 | 4552.3 | 5941.7 | 15429.99 | 13708.9 | 186230.8 | 187389.8 | -150846.9394 | -147570.4 | 66804.5 | 84621.75
141.95 | 4312.9 | 5211.5 | 15732.7 | 13919.49 | 184700.6 | 186527.4 | -150582.4 | -146916.8 | 65794.5 | 81865.5
141.9 | 3489.2 | 5199.2 | 15997.91 | 14111.39 | 182519 | 184487.4 | -150253.3152 | -146393.7 | 65404.5 | 81813.75
141.85 | 3276.1 | 4755.2 | 16187.63 | 14242.94 | 181575.4 | 185153.4 | -149665.3 | -145641.3 | 64603 | 82944
141.8 | 2831.5 | 4505.8 | 16266.81 | 14283.95 | 178736.2 | 182644 | -149668.5652 | -145438.1 | 64688.5 | 81933
141.75 | 2725.4 | 4767.4 | 16210.12 | 14212.48 | 177028.2 | 180777.6 | -149922.7 | -145593.2 | 64513 | 81570.75
141.7 | 2496 | 5077.1 | 16007.46 | 14019.59 | 174820.8 | 180449.2 | -150208.3 | -146039.3 | 63454.5 | 82227.75
141.65 | 2392.7 | 4448.9 | 15666.37 | 13711.25 | 172607.8 | 177285.8 | -150566.8 | -146237.5 | 62617 | 80914.5
141.6 | 1892.6 | 4220.6 | 15209.51 | 13306.44 | 170491.2 | 175430.2 | -151011.6 | -146885.2 | 63065 | 80974.5
141.55 | 1735.8 | 4285 | 14669.36 | 12832.31 | 168455.6 | 173178.6 | -151630.2 | -147671.2 | 63696 | 80221.5
141.5 | 1854.5 | 4173.4 | 14080.48 | 12317.94 | 167634.2 | 172207.4 | -152269.5 | -148879.0903 | 62513 | 80101.5
141.45 | 1320.8 | 3836.1 | 13475.23 | 11790.51 | 166224 | 170787.4 | -153124.7 | -149778.4553 | 62410.5 | 79662
141.4 | 1333.6 | 3691.9 | 12879.95 | 11272.15 | 165694 | 168723 | -153821 | -150759.6115 | 62005 | 78785.25
141.35 | 1170.3 | 3377.2 | 12314.19 | 10779.31 | 165256.8 | 166326.4 | -154181.9 | -151720.8961 | 61456.5 | 79800.75
141.3 | 875.4 | 2750 | 11791.45 | 10323.28 | 164373 | 166366.8 | -155079.9 | -152351.6745 | 61554 | 79875.75
141.25 | 818.9 | 2980.2 | 11319.67 | 9910.688 | 163667.4 | 164645.6 | -155767.6 | -153372.1317 | 61369.5 | 80874.75
141.2 | 380.6 | 2180.3 | 10903.57 | 9545.405 | 164047 | 164121.4 | -155988.6 | -154116.1707 | 61580.5 | 78416.25
141.15 | 609.2 | 1904.9 | 10544.96 | 9228.927 | 162510.4 | 163468.6 | -156420.2 | -154641.217 | 62448 | 77994
141.1 | 665.2 | 1315.7 | 10243.95 | 8961.245 | 162535.6 | 163824.8 | -156924.6 | -155061.757 | 62990.5 | 78000
141.05 | 606.2 | 1130.7 | 9999.492 | 8741.46 | 162696.2 | 162945 | -157210.2 | -155720.4377 | 62882 | 78738
141 | 459.4 | 997.2 | 9809.693 | 8567.89 | 162509.2 | 162107.8 | -157373 | -155991.3734 | 61864.5 | 78827.25
140.95 | 273.4 | 715.7 | 9672.582 | 8438.806 | 162783.2 | 161312.2 | -157790.8 | -156374.151 | 61479 | 79851.75
140.9 | 125.9 | 272.2 | 9585.876 | 8352.355 | 161979.8 | 161525.6 | -157982.2 | -156751.815 | 62454.5 | 79085.25
140.85 | -129.8 | -27.5 | 9547.446 | 8306.763 | 161786 | 161657.4 | -158086.9 | -156968.4468 | 62181 | 78514.5
140.8 | -222.5 | 246.3 | 9555.343 | 8300.474 | 162360 | 161827.2 | -158285.7944 | -157214.7084 | 61601 | 77095.5
140.75 | -187 | -151.3 | 9607.975 | 8332.339 | 161566 | 161102.8 | -157942.676 | -157526.6048 | 61271 | 78561
140.7 | 295.6 | 79.1 | 9704.154 | 8401.651 | 162391.2 | 161700.2 | -158394.9084 | -157523.2169 | 61552.5 | 78543.75
140.65 | 51.7 | -41.9 | 9843.259 | 8508.231 | 162801.8 | 162279.6 | -158342.6 | -157425.0571 | 62651.5 | 78748.5
140.6 | -247.3 | -264.5 | 10025.17 | 8652.579 | 162159.4 | 162233.2 | -158373.3823 | -157670.9492 | 63592 | 77901
140.55 | 43.4 | 177.8 | 10105.44 | 8835.831 | 162635 | 161819.8 | -158342.5 | -157794.9753 | 63254.5 | 77451
140.5 | -54.9 | 135.9 | 10250.35 | 9060.155 | 162841.8 | 160576.8 | -158524.41 | -157954.2 | 63199.5 | 79075.5
140.45 | 59.2 | 92.6 | 10245.145 | 9103.154 | 162486 | 161509.4 | -158314.3 | -157642.5 | 64811 | 79200.75
140.4 | 529.2 | 189.4 | 10276.12 | 9152.246 | 163198 | 161189.6 | -158154.1 | -157456.6 | 63519 | 79472.25
140.35 | 393.9 | -52.6 | 10315.02 | 9245.124 | 162431.2 | 161388.8 | -158254.6 | -157842.5 | 63263.5 | 80236.5
140.3 | 527.1 | -200.8 | 10391.11 | 9135.234 | 162248.8 | 161659.4 | -158435.5 | -157635.5 | 64391.5 | 80818.5
140.25 | 345.6 | 49.8 | 10413.13 | 9251.134 | 163215.4 | 161936.2 | -158134.6 | -157246.5 | 63893.5 | 81216.75
140.2 | 560.6 | 241.9 | 10481.35 | 9301.246 | 162751 | 161826.4 | -158344.3 | -158121.2 | 64619.5 | 82201.5
140.15 | 711.8 | 420.4 | 10501.24 | 9283.234 | 162755.8 | 162285.8 | -158349.8302 | -157614.1 | 65835 | 81286.5
140.1 | 473.1 | 570 | 10520.26 | 9334.145 | 163027.6 | 162793.8 | -158184.6923 | -157591.4329 | 65332.5 | 81617.25
140.05 | 966.4 | 608.7 | 10837.01 | 9328.442 | 163839.6 | 162538.2 | -158376.3205 | -157475.6187 | 64367.5 | 81043.5
140 | 1087.9 | 512.3 | 11203.72 | 9644.649 | 164131.2 | 162738.2 | -158347.9355 | -157560.8222 | 63759.5 | 80505
139.95 | 1136.3 | 586.7 | 11624.55 | 10013.8 | 163543.8 | 163354.4 | -158176.2531 | -157438.7132 | 65284 | 83256.75
139.9 | 1274.8 | 890.8 | 12104.81 | 10442.01 | 164143.6 | 162520.4 | -158432.9798 | -157429.8688 | 67242 | 82368.75
139.85 | 1545 | 913.6 | 12651.84 | 10937.02 | 164376.4 | 163186 | -158379.1268 | -157146.6801 | 68742.5 | 83228.25
139.8 | 1815.3 | 1332.9 | 13274.29 | 11507.56 | 164575.4 | 163380.2 | -157768.0826 | -156436.2773 | 68644.5 | 83340
139.75 | 2080.5 | 1907.4 | 13982.99 | 12163.88 | 164782.4 | 163623.6 | -157452.7627 | -156520.6388 | 69757 | 85098
139.7 | 2563.9 | 2364.3 | 14791.4 | 12917.6 | 165724.4 | 164033.8 | -157196.8829 | -156087.8016 | 70579 | 86610
139.65 | 3121.3 | 2801.3 | 15715.52 | 13781.46 | 165964 | 164175.2 | -157013.1644 | -155340.3763 | 71921 | 87515.25
139.6 | 3719.6 | 3265.2 | 16775.42 | 14770.32 | 166294 | 164737.6 | -156416.3452 | -154320.7031 | 74070 | 92082
139.55 | 4835.3 | 4185.9 | 17994.07 | 15899.43 | 167424 | 165840.6 | -155686.817 | -154134.8138 | 76628 | 92459.25
139.5 | 5547.3 | 5300.4 | 19398.57 | 17185.22 | 167838.4 | 166026.2 | -154932.2992 | -152527.9828 | 78627 | 93581.25
139.45 | 7070.7 | 6012.6 | 21020.13 | 18644.76 | 168221.4 | 167463.4 | -153871.1736 | -151372.1277 | 80717 | 95523
139.4 | 8441.4 | 7503.2 | 22893.64 | 20294.84 | 170148.8 | 168975.4 | -152183.8843 | -150326.3159 | 84404 | 98601
139.35 | 10338.7 | 9329.2 | 25059.6 | 22153.57 | 171612.6 | 170671.8 | -150447.9418 | -147875.0792 | 88311 | 102519
139.3 | 13166.7 | 12186.3 | 27560.38 | 24236.8 | 173552.4 | 173186.6 | -148671.5335 | -144885.2026 | 91261.5 | 105726
139.25 | 15678.3 | 14811.7 | 30441.61 | 26559.38 | 174431.8 | 173968.4 | -146417.0156 | -141272.4392 | 95888 | 110169
139.2 | 19849.5 | 18555 | 33750.37 | 29133.94 | 178042 | 176526.6 | -143582.2237 | -137307.5097 | 101461.5 | 114045.75
139.15 | 23452 | 22384.7 | 37532.59 | 31968.98 | 181541.4 | 180730.4 | -140656.2709 | -132431.6061 | 107576 | 117966.75
139.1 | 28200.6 | 27475.6 | 41835.25 | 35071.45 | 185149.6 | 183525.4 | -135889.7521 | -126503.8801 | 114124.5 | 122081.25
139.05 | 34587.9 | 33047.4 | 46696.51 | 38440.15 | 188925 | 187854.6 | -130917.0354 | -120494.9597 | 121177.5 | 130626.75
139 | 40828.2 | 40023.7 | 50146.04 | 42067.33 | 193008.6 | 194752.8 | -124350.9731 | -112431.1383 | 129335.5 | 138276.75
138.95 | 48325.1 | 47529 | 54409.1 | 45935.87 | 198876.8 | 199025 | -117033.6948 | -104831.075 | 138613 | 146703
138.9 | 57402.8 | 54754.9 | 60546.2 | 50015.32 | 203025.4 | 206299 | -110072.1067 | -96066.0018 | 145255.5 | 155924.25
138.85 | 66176.1 | 63061.5 | 69991.9 | 54263.73 | 209563.2 | 213996.4 | -101491.8983 | -88221.985 | 155801 | 164322
138.8 | 76574 | 73060.4 | 79577.8 | 58616.49 | 215911.4 | 221278.8 | -92518.2144 | -78762.272 | 162597 | 170106
138.75 | 85639.4 | 82363 | 89064.7 | 62987.7 | 221275.8 | 230930.4 | -83660.6878 | -68879.3537 | 174960.5 | 180674.25
138.7 | 94828.3 | 92758.6 | 97366.9 | 67266.02 | 227356.2 | 239370.8 | -75350.5143 | -60126.8664 | 181075 | 191278.5
138.65 | 102944.8 | 102203.9 | 104878.7 | 70913.2 | 234246 | 247155 | -67348.5525 | -51413.3998 | 187826 | 200127.75
138.6 | 109671.8 | 110581.8 | 111757.1 | 73759.2 | 238574.4 | 253720.4 | -60172.7311 | -44770.8215 | 194518 | 209857.5
138.55 | 115507.2 | 117617.6 | 116980 | 76049 | 243894.4 | 260614.4 | -55380.8976 | -40471.5618 | 201092 | 217435.5
138.5 | 120188.5 | 123504 | 119733.6 | 77655.5 | 246816.8 | 265540 | -50169.9749 | -35994.2355 | 203581 | 221976.75
138.45 | 122313.6 | 125968.9 | 120814.7 | 78634.4 | 250296.4 | 269040.2 | -46957.1098 | -36377.6412 | 206183 | 225807
138.4 | 123811.5 | 128092.9 | 119861.9 | 79377.1 | 250173 | 271503.6 | -45628.5716 | -37275.0702 | 202952 | 227841
138.35 | 121965.7 | 127256.6 | 116616.2 | 78680.1 | 249899.2 | 271795.4 | -45638.4577 | -40014.2643 | 201455 | 226831.5
138.3 | 117705.1 | 124241.8 | 110731.3 | 76556.9 | 246886.4 | 271898.2 | -49584.103 | -44118.0576 | 197438.5 | 225197.25
138.25 | 112211.3 | 119088.9 | 103376.3 | 75053.9 | 246590.6 | 267026.2 | -54147.36816 | -49857.4348 | 188350 | 218424
138.2 | 105827.6 | 112627.3 | 95718.1 | 72537 | 242390.4 | 264451 | -60513.55065 | -57556.7247 | 179325.5 | 212579.25
138.15 | 96095.4 | 105264.9 | 86648.8 | 69995.5 | 237702 | 258740.8 | -67167.87752 | -65640.4079 | 168056 | 205137
138.1 | 88071.4 | 95193.3 | 77589.2 | 67798.7 | 234515.4 | 252085.6 | -74556.71398 | -73231.9844 | 156388 | 193523.25
138.05 | 77961.9 | 85904.3 | 72602.6 | 64256.9 | 229630.2 | 246222.8 | -82685.70097 | -81365.4121 | 148383.5 | 183640.5
138 | 69109.4 | 75489.5 | 65543.8 | 60944.3 | 224742.6 | 238910.4 | -89890.92737 | -88974.9903 | 136136.5 | 173287.5
137.95 | 59912 | 66360.4 | 59050.52 | 57341.9 | 219809 | 232573.8 | -97616.97188 | -96922.4576 | 125395.5 | 160185
137.9 | 51036 | 56520.7 | 53175.37 | 55062.83 | 216787.4 | 226393.4 | -105144.6 | -104844.8597 | 114050.5 | 149142
137.85 | 43232.2 | 49000.1 | 47929.13 | 50968.8 | 215913.8 | 220626 | -111540 | -111294.4669 | 105590.5 | 138716.25
137.8 | 36610.5 | 40799.3 | 43303.81 | 47064.45 | 212021.2 | 215130.4 | -118396.3 | -116220.5947 | 97824 | 128399.25
137.75 | 30859.2 | 34563.4 | 39273.71 | 43398.99 | 210431 | 211390.4 | -123884.9 | -121297.1814 | 90705 | 119194.5
137.7 | 25569.8 | 29223.3 | 35803.67 | 40005.12 | 209056 | 207451.8 | -128291 | -125056.6365 | 85261.5 | 112428
137.65 | 21547.2 | 24291.7 | 32853.73 | 36903.63 | 206453.8 | 203812.8 | -132194.6 | -127940.6294 | 80145.5 | 103994.25
137.6 | 17830.2 | 20784.3 | 30378.63 | 34106.46 | 205105.8 | 200999.4 | -135402.7 | -131027.749 | 77129 | 99734.25
137.55 | 14976.5 | 17802.1 | 28335.09 | 31615.46 | 204173 | 200544 | -137949.1 | -133488.3433 | 75060 | 96540
137.5 | 12487.2 | 15145.7 | 26679.37 | 29428.96 | 202925.8 | 198916.8 | -140133.5 | -134448.2046 | 72684.5 | 93076.5
137.45 | 11373.7 | 12952 | 25368.65 | 27539.11 | 202364.2 | 198743.6 | -141538.7 | -136445.9712 | 69681.5 | 88668
137.4 | 9775.3 | 11417.8 | 24361.42 | 25933.5 | 201584.4 | 197354.6 | -143016.2 | -137241.4482 | 67692.5 | 86874
137.35 | 8448.1 | 10398.9 | 23615.51 | 24595.68 | 200938.8 | 196979.4 | -143369.7 | -137977.5 | 65823.5 | 85895.25
137.3 | 7644.3 | 9373.4 | 23088.65 | 23503.42 | 199514.8 | 197085.6 | -143993 | -138038.3 | 65902.5 | 84650.25
137.25 | 7002.9 | 8669.7 | 22735.53 | 22630.55 | 197524.6 | 196110.2 | -144062.5 | -138276.3 | 65804 | 84148.5
137.2 | 6282.9 | 7931.5 | 22506.14 | 21944.38 | 195653.4 | 194687.2 | -144425.9 | -138135.8 | 64087 | 83214
137.15 | 6059.4 | 7762 | 22345 | 21405.26 | 194541 | 194475.4 | -144113.7 | -137609.5 | 64165 | 81559.5
137.1 | 5791.4 | 7294.3 | 22191.68 | 20966.55 | 192673.2 | 194324.6 | -143850.2 | -137467.8 | 63404.5 | 79788.75
137.05 | 5240.3 | 7211.5 | 21984.87 | 20575.38 | 191226.4 | 192267.2 | -143919.9 | -137264.3 | 61880.5 | 79731
137 | 4531.3 | 7158.3 | 21668.98 | 20177.11 | 187120 | 191829 | -143789.7 | -137494.7 | 61923 | 79875
136.95 | 4173.5 | 6944.4 | 21202.85 | 19721.09 | 184664.8 | 189823.6 | -143681.7 | -137719.0679 | 62616.5 | 77880.75
136.9 | 3872 | 6883.4 | 20567.29 | 19168.46 | 182680.2 | 188512.6 | -143690.9 | -138375.8 | 61697.5 | 78171
136.85 | 3938.4 | 6513.5 | 19766.87 | 18498.89 | 179483 | 185793.6 | -144214.7688 | -139516.4 | 60504 | 77751
136.8 | 3607.4 | 6382.1 | 18828.01 | 17712.26 | 176522.6 | 183626.4 | -144477.1 | -140231 | 59866 | 76113.75
136.75 | 3532 | 6204.5 | 17790.14 | 16827.21 | 174244.8 | 180946.8 | -145279.8 | -141134.1 | 58805 | 76660.5
136.7 | 3392.3 | 6094.2 | 16696.79 | 15873.88 | 172540.2 | 178252.6 | -146412.7 | -142446.6 | 60406 | 75863.25
136.65 | 3094.2 | 5834.1 | 15588.66 | 14886.22 | 169635.4 | 175965.8 | -146895 | -143919.8 | 60311 | 76077
136.6 | 2786 | 5641.2 | 14497.8 | 13896.18 | 168019 | 174338.8 | -147847.9 | -144852.7 | 58220.5 | 76233.75
136.55 | 3590.6 | 5349.1 | 13448.51 | 12928.84 | 167218.8 | 172035 | -148868.6 | -146372.7 | 58415 | 75587.25
136.5 | 2529.6 | 5129.4 | 12456.53 | 12003.13 | 166337.6 | 171237 | -149538.2 | -147925.3 | 59376.5 | 75904.5
136.45 | 2647.7 | 4951 | 11531.16 | 11131.07 | 165349.8 | 168602.6 | -150805.1 | -148860.5 | 58430.5 | 75384.75
136.4 | 2745.7 | 4729.3 | 10676.82 | 10319.38 | 164212 | 167421.6 | -151114.9 | -149538.8 | 57370.5 | 74167.95
136.35 | 2469 | 4435.5 | 9893.671 | 9570.998 | 164240.8 | 166124.4 | -151845.5 | -150749.4 | 57742.5 | 74003.475
136.3 | 1958.4 | 4157.5 | 9180.311 | 8885.419 | 163531.8 | 165229.4 | -152601.9 | -151342.3 | 57683.5 | 73219.65
136.25 | 1662.4 | 3807.6 | 8533.538 | 8260.98 | 162822.6 | 164760.8 | -153258.8 | -151420.2 | 57047 | 73340.025
136.2 | 1745 | 3600.1 | 7949.131 | 7694.57 | 161831 | 164306 | -153886.3 | -152622.3 | 57159 | 72216.75
136.15 | 1670.2 | 3154 | 7422.5 | 7182.366 | 162221.6 | 163331.6 | -154337.8 | -153226.2 | 55889 | 73209.45
136.1 | 1900.4 | 3047 | 6948.425 | 6720.296 | 161182.4 | 163238.4 | -154762.2 | -153697.1 | 58872 | 73329.225
136.05 | 1798.5 | 2622.8 | 6521.973 | 6303.697 | 161708.8 | 162479.4 | -155345 | -154407.2 | 58279.5 | 72872.625
136 | 1624.8 | 2362.6 | 6138.258 | 5928.316 | 161376.2 | 162236.8 | -155338 | -154691.1 | 58178 | 74186.025
135.95 | 1845.8 | 2204 | 5792.554 | 5589.892 | 162117 | 162903.8 | -155995.6 | -155003.8 | 56839.5 | 73553.1
135.9 | 1878.9 | 2234.9 | 5480.61 | 5284.399 | 161566.4 | 162035.2 | -156333.7 | -155114.2 | 56328 | 73251.525
135.85 | 1294.3 | 1835.9 | 5198.176 | 5008.142 | 161461.2 | 161983.6 | -156646.4 | -155572.5 | 56967.5 | 73511.925
135.8 | 1224.1 | 1558.8 | 4941.795 | 4757.494 | 161232.8 | 161083.2 | -156594.3 | -156310.6 | 56239 | 73421.1
135.75 | 1256.8 | 1457.2 | 4708.203 | 4529.437 | 161138.2 | 162200.8 | -156726.4 | -156314.7 | 55887 | 73562.25
135.7 | 894 | 1371.2 | 4494.565 | 4321.19 | 160919.4 | 161689.4 | -157062.6 | -156636.5 | 55449 | 72198.45
135.65 | 1167.4 | 2123.8 | 4298.466 | 4130.323 | 160771.2 | 160968.2 | -157188.8 | -156796.6 | 56056.5 | 72725.325
135.6 | 1210.3 | 1207.1 | 4117.616 | 3954.768 | 161018.4 | 161259.6 | -157543.4 | -156459 | 55633.5 | 73056.3
135.55 | 1292.7 | 1161.2 | 3950.257 | 3792.569 | 160592.4 | 161905.6 | -157877.4 | -157113.6 | 55444 | 74107.95
135.5 | 1047 | 1168.9 | 3794.882 | 3642.205 | 160312.4 | 160625.8 | -157521.6051 | -157158.7 | 55369.5 | 72804.825
135.45 | 1069.3 | 1233.3 | 3650.103 | 3502.364 | 160685.2 | 161221.2 | -157975.6 | -157728.2 | 56783 | 72858.525
135.4 | 839.8 | 1029.9 | 3514.861 | 3371.862 | 160620 | 161288.2 | -158121 | -157522.1 | 55542 | 72905.925
135.35 | 876.9 | 1080.9 | 3388.075 | 3249.772 | 160226.6 | 162355.6 | -157818.2 | -157481.2 | 55891.5 | 73058.85
135.3 | 1127.1 | 1339.4 | 3268.99 | 3135.19 | 160730 | 161127.4 | -157942.4 | -157487.7 | 55436 | 72784.575
135.25 | 864.8 | 1157 | 3156.882 | 3027.429 | 161035 | 161179.2 | -158275.2413 | -157598.8 | 55093.5 | 71152.125
135.2 | 876.1 | 926.5 | 3051.149 | 2925.876 | 160671 | 160778.4 | -158140.5 | -157861.2 | 56496 | 70552.05
135.15 | 1187.3 | 924.4 | 2951.278 | 2829.987 | 160067.2 | 161069.8 | -158354.9 | -157828.4 | 55066 | 71355.6
135.1 | 1059.1 | 990.4 | 2856.761 | 2739.323 | 160366.2 | 160414 | -158557 | -158058.7 | 55721.5 | 72547.275
135.05 | 841.3 | 852 | 2767.158 | 2653.419 | 160458.6 | 160734.4 | -158768.2346 | -158065.4 | 56340 | 71056.2
135 | 755.9 | 1025 | 2682.115 | 2571.937 | 160828 | 160463.6 | -158363.6 | -157947 | 55989.5 | 72009.075
134.95 | 857.2 | 1168.2 | 2601.342 | 2494.552 | 160740.6 | 161112.2 | -158701.4 | -158264 | 54895 | 71854.35
134.9 | 656 | 863.4 | 2524.555 | 2420.974 | 160253.4 | 160724.6 | -158667.4 | -158198.2 | 55702.5 | 71280.675
134.85 | 559.8 | 948.3 | 2451.409 | 2350.954 | 160289.6 | 160421.2 | -158819.1 | -158384.1 | 56397.5 | 70176
134.8 | 713.3 | 819.9 | 2381.668 | 2284.198 | 161132.8 | 160319.2 | -158646.7 | -158529.1965 | 56815.5 | 71468.925
134.75 | 662.6 | 823.9 | 2315.094 | 2220.528 | 160952.8 | 160960.4 | -158983.5 | -158408.3 | 56780 | 71303.475
134.7 | 791.9 | 650.3 | 2251.535 | 2159.747 | 160381.2 | 161060.8 | -158760.3 | -158424.3 | 55551.5 | 71578.95
134.65 | 980.9 | 702.4 | 2190.795 | 2101.671 | 159525.6 | 160876.4 | -158991.2381 | -158663.9 | 56476 | 72446.925
134.6 | 492 | 652.8 | 2132.676 | 2046.149 | 160097.8 | 160889.2 | -158959.9 | -158559.6 | 56539.5 | 72660.675
134.55 | 434.8 | 524.7 | 2077.062 | 1992.981 | 160766.2 | 160772 | -158948.1 | -158598.2 | 56247 | 72415.425
134.5 | 525.8 | 660.3 | 2023.785 | 1942.046 | 160859.6 | 159735.2 | -159307.3 | -158677.8 | 56277.5 | 72410.625
134.45 | 383.3 | 708.8 | 1972.688 | 1893.229 | 159921.4 | 160567 | -159211.7 | -158756.7 | 55917.5 | 71603.1
134.4 | 345.4 | 760.4 | 1923.688 | 1846.391 | 160657.4 | 160194.6 | -159118.7 | -158983.4 | 55957 | 71166.6
134.35 | 655.7 | 470.7 | 1876.612 | 1801.446 | 160468.2 | 160350.4 | -159172.2 | -158975.6 | 56402.5 | 71888.325
134.3 | 494 | 604.7 | 1831.377 | 1758.258 | 160065.6 | 159989 | -159359.4 | -158825.5 | 55510 | 71880.075
134.25 | 643.7 | 461.2 | 1787.887 | 1716.738 | 160567.8 | 159889.2 | -159096.1 | -158845.2 | 55974 | 71873.925
134.2 | 394.2 | 749.6 | 1746.06 | 1676.796 | 159546.8 | 161018.2 | -159168.5 | -158787.5 | 54934.5 | 71656.65
134.15 | 452.4 | 712.6 | 1705.81 | 1638.354 | 160162.6 | 159988.2 | -159428.6579 | -159016.1 | 56235.5 | 71801.1
134.1 | 140.6 | 708.3 | 1667.014 | 1601.358 | 159807.8 | 159745.6 | -159109.8 | -159105.5 | 54360 | 71396.625
134.05 | 252.6 | 536.5 | 1629.612 | 1565.702 | 159772.2 | 160419.2 | -159106.2 | -158960.4 | 55362.5 | 71035.35
134 | 405.8 | 523.6 | 1593.541 | 1531.326 | 159692.4 | 160239.8 | -159114.7 | -159233.4 | 55316 | 71012.85
133.95 | 491.8 | 703.2 | 1558.737 | 1498.166 | 160328.6 | 160519.6 | -159378.6 | -158880.9 | 56937.5 | 70343.55
133.9 | 662 | 533.2 | 1525.154 | 1466.171 | 160923.8 | 160424.2 | -159148.1 | -159281.7 | 56319.5 | 70593.825
133.85 | 263.5 | 560.9 | 1492.736 | 1435.286 | 160410.4 | 160439.2 | -158993.6 | -159221.5 | 55133 | 70324.05
133.8 | 372.4 | 409.2 | 1461.422 | 1405.443 | 161193.8 | 160500.4 | -159090.4 | -159030.4 | 55283.5 | 69701.325
133.75 | 658.2 | 535.2 | 1431.16 | 1376.596 | 161606.4 | 160667.4 | -159267.9 | -159194.8 | 56627 | 70141.05
133.7 | 719.2 | 360 | 1401.888 | 1348.704 | 160652.2 | 160593 | -159228.9 | -159414.8 | 55082 | 71747.325
133.65 | 555.3 | 440.7 | 1373.567 | 1321.729 | 160542.4 | 160380 | -159185.1 | -159113.3099 | 55111 | 72840.3
133.6 | 302 | 358.1 | 1346.143 | 1295.622 | 160089.4 | 160798 | -159327.8 | -159433.4 | 55145 | 71372.775
133.55 | 252.6 | 294.7 | 1319.585 | 1270.346 | 160250.4 | 160849.4 | -159366.5809 | -159397.9 | 54959 | 70701.975
133.5 | 230.9 | 408.9 | 1293.859 | 1245.861 | 160663 | 159978.2 | -159525.4 | -159174.1829 | 54587.5 | 70882.425
133.45 | 347.9 | 143.7 | 1268.945 | 1222.13 | 159857 | 159746.6 | -159520.8 | -159203.4 | 54296.5 | 71133.15
133.4 | 377.8 | 274.2 | 1244.802 | 1199.142 | 159935.8 | 160262.6 | -159634 | -159281.7 | 54970 | 71065.8
133.35 | 70.4 | 461.5 | 1221.404 | 1176.851 | 159761.4 | 160680.6 | -159508.8 | -159385.3 | 56307.5 | 71658.75
133.3 | 212.3 | 301.5 | 1198.678 | 1155.223 | 160184.8 | 160794.8 | -159419 | -159515.3 | 56012.5 | 71213.025
133.25 | 228.4 | 289.2 | 1176.635 | 1134.248 | 159555 | 160424.6 | -159612.1 | -159518.9 | 55656.5 | 71935.2
133.2 | 406.2 | 456.6 | 1155.211 | 1113.891 | 160247.8 | 160550.6 | -159612.7322 | -159432.1133 | 55170 | 71928.525
133.15 | 482.9 | 472.5 | 1134.416 | 1094.11 | 159868 | 159894.6 | -159464.8 | -159201.3 | 55418 | 72355.05
133.1 | 408.8 | 294.2 | 1114.212 | 1074.909 | 160046 | 160032.8 | -159429.7 | -159581.8 | 56506.5 | 71964.975
133.05 | 406.2 | 380.8 | 1094.577 | 1056.245 | 160195.2 | 161390.6 | -159492.7 | -159484.3 | 55837 | 71248.725
133 | 349.6 | 468 | 1075.51 | 1038.104 | 160053.2 | 160649.2 | -159507.3 | -159289.5 | 55887 | 71997.825
132.95 | 310 | 275.7 | 1056.944 | 1020.466 | 160167.2 | 160673.2 | -159611.2 | -159425 | 55553 | 71791.275
132.9 | -4.4 | 126.1 | 1038.914 | 1003.312 | 160191.6 | 160404.8 | -159647.8 | -159459.9 | 56542.5 | 70505.775
132.85 | 57.3 | 244.1 | 1021.367 | 986.6362 | 160171.6 | 161082.6 | -159561.6 | -159412.2 | 55540 | 71716.275
132.8 | 58.6 | -2.2 | 1004.298 | 970.401 | 160372.8 | 160409 | -159619.7 | -159595.9 | 54685 | 71723.1
132.75 | 298.9 | 70.3 | 987.6814 | 954.5919 | 160078.2 | 160695.6 | -159551.9 | -159463.2 | 54246 | 71531.55
132.7 | 67.6 | 284.4 | 971.4894 | 939.201 | 160110.2 | 160105.6 | -159734.5 | -159483.2 | 55300.5 | 71549.025
132.65 | 100.1 | 320.4 | 955.71 | 924.2217 | 160867 | 160150.4 | -159493.2 | -159651.4 | 55026 | 71118.75
132.6 | 180.8 | 496.7 | 940.3221 | 909.6306 | 160557 | 159813.8 | -159493.1656 | -159302.3 | 55183 | 70436.55
132.55 | -75.2 | -99.2 | 925.3436 | 895.4161 | 160742.2 | 160565.6 | -159483 | -159606.9 | 55939 | 70838.1
132.5 | 204.5 | 281.4 | 910.7576 | 881.5613 | 160319.8 | 160809.2 | -159711.8 | -159511.4 | 56121 | 71314.125
132.45 | 58.9 | 243.1 | 896.5256 | 868.0456 | 159505.8 | 160024.8 | -159949.5 | -159485.2 | 54686.5 | 71290.2
132.4 | 305.7 | 320.5 | 882.6497 | 854.8644 | 160278.6 | 160198.4 | -159434.5 | -159654.5 | 56142 | 71004.6
132.35 | 148 | 185.6 | 869.1094 | 842.016 | 160762.6 | 160888.8 | -159479.7 | -159735.6 | 54744 | 69378.15
132.3 | 128.6 | 350.4 | 855.9002 | 829.4743 | 160168.8 | 160288 | -159457.2 | -159479.7 | 55736.5 | 70470.45
132.25 | 256.9 | 203.1 | 843.0047 | 817.2361 | 160432.8 | 160258.2 | -159707.2 | -159610.1 | 54812.5 | 71493.225
132.2 | -39.2 | 87.8 | 830.4395 | 805.2879 | 159886.4 | 160279.8 | -159880.8 | -159725.5119 | 54751 | 71152.95
132.15 | 92.6 | 253.5 | 818.16 | 793.6233 | 159700.4 | 160492.8 | -159892.6 | -159678.4 | 54092 | 70321.35
132.1 | 111.2 | 258.7 | 806.1758 | 782.2401 | 160052 | 160316 | -159941.5 | -159654.6 | 55209 | 69491.625
132.05 | 200.9 | 36.2 | 794.4548 | 771.1176 | 160380.8 | 160058.2 | -159912.3 | -159679 | 55842.5 | 70559.325
132 | -76.7 | 224.1 | 782.9962 | 760.2548 | 159432.2 | 159731 | -159677.6 | -159542.5 | 55953.5 | 70624.8
131.9 | -35.9 | 187.5 | 760.8906 | 739.2598 | 160545.6 | 161145.4 | -159609 | -159580.5 | 54421.5 | 70019.025
131.85 | 135.7 | 148.8 | 750.1968 | 729.1216 | 160632 | 160575.8 | -159455 | -159568.9 | 55345.5 | 72082.2
131.8 | -4.3 | 240.7 | 739.7235 | 719.2056 | 161428.4 | 160540.4 | -159863 | -159572.6 | 55617.5 | 72048.825
131.75 | 350.8 | 25.1 | 729.4931 | 709.5125 | 160104.2 | 160020.6 | -159822.4426 | -159545.6 | 54793 | 70684.35
131.7 | -83 | 276.5 | 719.4874 | 700.0309 | 160503.8 | 159781.6 | -159717.4 | -159545.3 | 54345.5 | 71324.625
131.65 | 174 | -5.2 | 709.7072 | 690.7646 | 160148.6 | 160280.6 | -159728.1334 | -159436.8 | 55363 | 70598.7
131.6 | 143 | 143 | 700.147 | 681.688 | 159809.6 | 160018.2 | -159812.1 | -159507.5 | 55149 | 71311.575
131.55 | -141.1 | 37 | 690.7691 | 672.8101 | 160135.4 | 159755.4 | -159920 | -159884.4 | 55756 | 71726.775
131.5 | 117.3 | 238.1 | 681.6077 | 664.1216 | 160347.2 | 159853.4 | -159772.8 | -159926.5 | 54821.5 | 71030.925
131.45 | 88.6 | 130.2 | 672.6071 | 655.6122 | 159593.8 | 159968.4 | -159850.2 | -159800.5 | 54807.5 | 71330.025
131.4 | 56 | 212.8 | 663.7875 | 647.2834 | 159425 | 160877.2 | -159728.1 | -159649.8 | 55246 | 71609.775
131.35 | 123.2 | -15.3 | 655.1578 | 639.1348 | 159743.8 | 160647.8 | -159928.8 | -159818.7 | 55085 | 70825.05
131.3 | 78.8 | 181.3 | 646.745 | 631.1498 | 160206.8 | 160118.6 | -160001.2537 | -159871.5 | 54536.5 | 70208.25

## Figure 2b
XRD of Glass/PCBM/BCP/Bi
2θ (degrees) | Intensity (a.u.)
| 5nm Bi | 10nm Bi | 20nm Bi | 40nm Bi
5.00836 | 439 | 482 | 558 | 608
5.02507 | 486 | 507 | 528 | 580
5.04178 | 523 | 473 | 547 | 648
5.05849 | 441 | 479 | 474 | 584
5.0752 | 456 | 515 | 494 | 638
5.09191 | 482 | 512 | 549 | 595
5.10862 | 446 | 529 | 520 | 590
5.12533 | 420 | 478 | 482 | 560
5.14205 | 509 | 498 | 530 | 606
5.15876 | 448 | 485 | 536 | 572
5.17547 | 505 | 498 | 490 | 594
5.19218 | 504 | 472 | 491 | 585
5.20889 | 451 | 511 | 502 | 564
5.2256 | 471 | 493 | 539 | 578
5.24231 | 480 | 474 | 495 | 628
5.25902 | 456 | 447 | 510 | 572
5.27574 | 527 | 502 | 494 | 563
5.29245 | 425 | 496 | 506 | 564
5.30916 | 465 | 520 | 498 | 575
5.32587 | 480 | 483 | 471 | 611
5.34258 | 458 | 478 | 434 | 632
5.35929 | 434 | 456 | 479 | 553
5.376 | 447 | 485 | 477 | 555
5.39271 | 462 | 534 | 479 | 559
5.40943 | 444 | 465 | 461 | 568
5.42614 | 475 | 454 | 527 | 552
5.44285 | 462 | 472 | 470 | 545
5.45956 | 470 | 495 | 554 | 570
5.47627 | 447 | 498 | 496 | 583
5.49298 | 453 | 445 | 482 | 512
5.50969 | 447 | 454 | 471 | 566
5.5264 | 459 | 482 | 467 | 553
5.54312 | 439 | 479 | 456 | 593
5.55983 | 481 | 481 | 493 | 550
5.57654 | 430 | 495 | 496 | 519
5.59325 | 458 | 424 | 485 | 511
5.60996 | 399 | 463 | 509 | 538
5.62667 | 450 | 469 | 473 | 511
5.64338 | 510 | 432 | 464 | 555
5.6601 | 408 | 513 | 487 | 541
5.67681 | 434 | 481 | 546 | 507
5.69352 | 447 | 422 | 438 | 545
5.71023 | 478 | 457 | 465 | 515
5.72694 | 439 | 456 | 445 | 578
5.74365 | 472 | 463 | 479 | 574
5.76036 | 434 | 466 | 444 | 520
5.77707 | 433 | 423 | 470 | 505
5.79379 | 486 | 444 | 432 | 537
5.8105 | 456 | 441 | 473 | 539
5.82721 | 455 | 477 | 459 | 495
5.84392 | 412 | 455 | 518 | 539
5.86063 | 444 | 450 | 444 | 523
5.87734 | 442 | 441 | 417 | 503
5.89405 | 467 | 421 | 437 | 557
5.91076 | 439 | 472 | 463 | 504
5.92748 | 446 | 486 | 465 | 541
5.94419 | 388 | 474 | 487 | 515
5.9609 | 408 | 401 | 475 | 570
5.97761 | 441 | 445 | 456 | 509
5.99432 | 426 | 464 | 451 | 510
6.01103 | 433 | 478 | 470 | 498
6.02774 | 425 | 434 | 437 | 539
6.04445 | 423 | 433 | 441 | 541
6.06117 | 401 | 415 | 498 | 501
6.07788 | 390 | 431 | 478 | 491
6.09459 | 414 | 445 | 472 | 544
6.1113 | 415 | 408 | 413 | 528
6.12801 | 423 | 457 | 483 | 502
6.14472 | 418 | 445 | 456 | 552
6.16143 | 405 | 471 | 436 | 501
6.17814 | 406 | 472 | 409 | 539
6.19486 | 420 | 448 | 400 | 511
6.21157 | 415 | 420 | 458 | 530
6.22828 | 428 | 450 | 416 | 479
6.24499 | 436 | 467 | 461 | 495
6.2617 | 412 | 422 | 465 | 521
6.27841 | 434 | 420 | 456 | 499
6.29512 | 408 | 429 | 416 | 494
6.31183 | 393 | 410 | 407 | 499
6.32855 | 408 | 442 | 450 | 475
6.34526 | 450 | 473 | 456 | 474
6.36197 | 417 | 436 | 436 | 505
6.37868 | 453 | 434 | 426 | 497
6.39539 | 429 | 444 | 430 | 485
6.4121 | 415 | 423 | 426 | 481
6.42881 | 393 | 383 | 439 | 494
6.44552 | 436 | 412 | 504 | 486
6.46224 | 437 | 400 | 463 | 472
6.47895 | 400 | 454 | 459 | 470
6.49566 | 412 | 449 | 422 | 503
6.51237 | 413 | 444 | 416 | 489
6.52908 | 437 | 430 | 380 | 471
6.54579 | 412 | 426 | 458 | 501
6.5625 | 428 | 431 | 438 | 512
6.57921 | 415 | 413 | 417 | 509
6.59593 | 416 | 423 | 471 | 466
6.61264 | 417 | 420 | 436 | 464
6.62935 | 394 | 457 | 461 | 489
6.64606 | 389 | 447 | 397 | 479
6.66277 | 405 | 425 | 434 | 502
6.67948 | 449 | 404 | 420 | 511
6.69619 | 404 | 390 | 424 | 475
6.71291 | 390 | 388 | 394 | 455
6.72962 | 362 | 358 | 415 | 496
6.74633 | 369 | 394 | 444 | 437
6.76304 | 388 | 410 | 440 | 439
6.77975 | 368 | 383 | 394 | 437
6.79646 | 412 | 424 | 437 | 495
6.81317 | 421 | 392 | 437 | 475
6.82988 | 383 | 410 | 431 | 506
6.8466 | 365 | 407 | 439 | 497
6.86331 | 367 | 423 | 456 | 464
6.88002 | 414 | 394 | 384 | 480
6.89673 | 396 | 391 | 405 | 488
6.91344 | 396 | 405 | 433 | 475
6.93015 | 402 | 418 | 436 | 437
6.94686 | 420 | 385 | 400 | 480
6.96357 | 438 | 377 | 416 | 514
6.98029 | 410 | 404 | 412 | 448
6.997 | 393 | 407 | 428 | 467
7.01371 | 413 | 392 | 416 | 475
7.03042 | 370 | 369 | 412 | 439
7.04713 | 382 | 394 | 426 | 455
7.06384 | 408 | 432 | 453 | 487
7.08055 | 383 | 394 | 414 | 440
7.09726 | 413 | 392 | 436 | 457
7.11398 | 415 | 386 | 417 | 401
7.13069 | 391 | 421 | 400 | 451
7.1474 | 380 | 392 | 384 | 450
7.16411 | 436 | 414 | 410 | 457
7.18082 | 402 | 407 | 397 | 442
7.19753 | 386 | 392 | 428 | 421
7.21424 | 362 | 389 | 393 | 441
7.23095 | 424 | 440 | 410 | 456
7.24767 | 354 | 348 | 444 | 439
7.26438 | 364 | 396 | 415 | 485
7.28109 | 383 | 352 | 426 | 445
7.2978 | 370 | 381 | 430 | 469
7.31451 | 364 | 348 | 399 | 430
7.33122 | 409 | 390 | 405 | 382
7.34793 | 366 | 366 | 394 | 426
7.36464 | 381 | 406 | 407 | 447
7.38136 | 364 | 385 | 392 | 454
7.39807 | 370 | 359 | 384 | 438
7.41478 | 397 | 352 | 384 | 400
7.43149 | 357 | 380 | 397 | 413
7.4482 | 380 | 386 | 365 | 423
7.46491 | 359 | 401 | 385 | 451
7.48162 | 390 | 418 | 354 | 412
7.49833 | 375 | 377 | 377 | 485
7.51505 | 404 | 367 | 364 | 373
7.53176 | 362 | 383 | 389 | 464
7.54847 | 377 | 359 | 391 | 416
7.56518 | 375 | 370 | 351 | 455
7.58189 | 312 | 406 | 374 | 408
7.5986 | 412 | 393 | 382 | 414
7.61531 | 385 | 404 | 351 | 434
7.63202 | 380 | 344 | 365 | 404
7.64874 | 386 | 375 | 365 | 437
7.66545 | 375 | 389 | 373 | 424
7.68216 | 378 | 358 | 399 | 425
7.69887 | 384 | 370 | 364 | 423
7.71558 | 340 | 378 | 416 | 412
7.73229 | 381 | 400 | 359 | 396
7.749 | 337 | 365 | 392 | 397
7.76572 | 321 | 389 | 373 | 431
7.78243 | 399 | 374 | 381 | 376
7.79914 | 383 | 393 | 356 | 402
7.81585 | 396 | 398 | 380 | 383
7.83256 | 356 | 392 | 388 | 413
7.84927 | 389 | 369 | 386 | 428
7.86598 | 360 | 341 | 406 | 396
7.88269 | 358 | 342 | 364 | 399
7.89941 | 380 | 389 | 341 | 391
7.91612 | 362 | 373 | 361 | 433
7.93283 | 356 | 358 | 423 | 418
7.94954 | 399 | 325 | 348 | 423
7.96625 | 351 | 334 | 378 | 416
7.98296 | 377 | 396 | 344 | 410
7.99967 | 354 | 373 | 408 | 381
8.01638 | 350 | 370 | 380 | 426
8.0331 | 372 | 393 | 372 | 420
8.04981 | 329 | 375 | 361 | 412
8.06652 | 333 | 343 | 377 | 416
8.08323 | 353 | 397 | 369 | 418
8.09994 | 320 | 365 | 373 | 409
8.11665 | 340 | 343 | 352 | 410
8.13336 | 376 | 358 | 381 | 356
8.15007 | 380 | 374 | 365 | 383
8.16679 | 386 | 391 | 333 | 341
8.1835 | 386 | 328 | 335 | 425
8.20021 | 388 | 348 | 357 | 414
8.21692 | 342 | 344 | 374 | 385
8.23363 | 373 | 360 | 344 | 389
8.25034 | 350 | 391 | 343 | 405
8.26705 | 406 | 335 | 374 | 357
8.28376 | 396 | 361 | 343 | 417
8.30048 | 338 | 348 | 384 | 413
8.31719 | 358 | 366 | 381 | 358
8.3339 | 392 | 345 | 364 | 345
8.35061 | 343 | 368 | 366 | 356
8.36732 | 351 | 374 | 368 | 378
8.38403 | 360 | 311 | 344 | 383
8.40074 | 341 | 350 | 342 | 356
8.41745 | 352 | 304 | 352 | 407
8.43417 | 345 | 338 | 323 | 358
8.45088 | 331 | 345 | 365 | 390
8.46759 | 365 | 389 | 329 | 389
8.4843 | 329 | 365 | 367 | 408
8.50101 | 374 | 369 | 313 | 393
8.51772 | 392 | 338 | 361 | 414
8.53443 | 377 | 336 | 329 | 417
8.55114 | 364 | 351 | 358 | 400
8.56786 | 357 | 357 | 354 | 429
8.58457 | 338 | 376 | 337 | 413
8.60128 | 360 | 319 | 341 | 366
8.61799 | 357 | 388 | 361 | 390
8.6347 | 354 | 340 | 366 | 386
8.65141 | 384 | 345 | 357 | 376
8.66812 | 331 | 327 | 368 | 329
8.68483 | 374 | 340 | 358 | 383
8.70155 | 326 | 374 | 340 | 350
8.71826 | 317 | 353 | 373 | 384
8.73497 | 354 | 373 | 351 | 365
8.75168 | 320 | 345 | 378 | 357
8.76839 | 329 | 344 | 343 | 389
8.7851 | 331 | 408 | 354 | 381
8.80181 | 318 | 366 | 319 | 360
8.81852 | 300 | 381 | 370 | 393
8.83524 | 353 | 325 | 308 | 360
8.85195 | 340 | 310 | 345 | 354
8.86866 | 303 | 360 | 366 | 362
8.88537 | 375 | 391 | 364 | 368
8.90208 | 356 | 288 | 368 | 358
8.91879 | 349 | 350 | 325 | 351
8.9355 | 345 | 357 | 342 | 362
8.95222 | 315 | 336 | 406 | 382
8.96893 | 348 | 353 | 343 | 361
8.98564 | 386 | 359 | 326 | 346
9.00235 | 325 | 350 | 333 | 397
9.01906 | 315 | 329 | 340 | 332
9.03577 | 354 | 337 | 336 | 361
9.05248 | 340 | 321 | 315 | 341
9.06919 | 324 | 323 | 364 | 353
9.08591 | 333 | 341 | 328 | 344
9.10262 | 340 | 305 | 345 | 381
9.11933 | 382 | 323 | 331 | 328
9.13604 | 301 | 318 | 345 | 356
9.15275 | 328 | 302 | 320 | 303
9.16946 | 366 | 352 | 331 | 386
9.18617 | 362 | 296 | 366 | 342
9.20288 | 353 | 303 | 332 | 360
9.2196 | 324 | 343 | 340 | 320
9.23631 | 334 | 299 | 335 | 359
9.25302 | 327 | 350 | 334 | 359
9.26973 | 338 | 319 | 341 | 340
9.28644 | 318 | 346 | 354 | 354
9.30315 | 335 | 349 | 325 | 320
9.31986 | 341 | 356 | 354 | 394
9.33657 | 332 | 332 | 318 | 386
9.35329 | 309 | 346 | 336 | 338
9.37 | 334 | 340 | 317 | 356
9.38671 | 350 | 357 | 331 | 350
9.40342 | 311 | 327 | 340 | 365
9.42013 | 317 | 299 | 346 | 350
9.43684 | 293 | 350 | 324 | 317
9.45355 | 332 | 325 | 321 | 348
9.47026 | 323 | 340 | 367 | 313
9.48698 | 352 | 336 | 317 | 318
9.50369 | 319 | 318 | 331 | 344
9.5204 | 350 | 331 | 328 | 336
9.53711 | 362 | 348 | 326 | 386
9.55382 | 341 | 323 | 367 | 352
9.57053 | 353 | 327 | 321 | 352
9.58724 | 303 | 329 | 321 | 341
9.60395 | 291 | 331 | 367 | 357
9.62067 | 299 | 323 | 323 | 321
9.63738 | 301 | 335 | 366 | 327
9.65409 | 310 | 344 | 364 | 350
9.6708 | 358 | 317 | 334 | 364
9.68751 | 342 | 312 | 320 | 344
9.70422 | 331 | 334 | 351 | 357
9.72093 | 335 | 324 | 321 | 334
9.73764 | 368 | 334 | 307 | 305
9.75436 | 316 | 352 | 338 | 344
9.77107 | 321 | 335 | 342 | 345
9.78778 | 343 | 311 | 334 | 359
9.80449 | 308 | 300 | 294 | 332
9.8212 | 319 | 323 | 318 | 337
9.83791 | 321 | 353 | 338 | 358
9.85462 | 299 | 317 | 312 | 345
9.87133 | 311 | 345 | 321 | 354
9.88805 | 362 | 311 | 323 | 348
9.90476 | 332 | 291 | 324 | 319
9.92147 | 316 | 286 | 332 | 305
9.93818 | 304 | 309 | 307 | 302
9.95489 | 305 | 315 | 343 | 354
9.9716 | 329 | 289 | 335 | 361
9.98831 | 288 | 302 | 318 | 310
10.00503 | 287 | 307 | 320 | 300
10.02174 | 294 | 325 | 311 | 321
10.03845 | 308 | 326 | 301 | 350
10.05516 | 331 | 349 | 308 | 305
10.07187 | 313 | 317 | 311 | 323
10.08858 | 304 | 309 | 337 | 301
10.10529 | 297 | 354 | 307 | 309
10.122 | 313 | 317 | 334 | 308
10.13872 | 337 | 281 | 311 | 276
10.15543 | 284 | 336 | 331 | 294
10.17214 | 308 | 319 | 327 | 342
10.18885 | 301 | 300 | 312 | 318
10.20556 | 351 | 323 | 308 | 301
10.22227 | 383 | 318 | 362 | 343
10.23898 | 304 | 305 | 348 | 350
10.25569 | 317 | 299 | 297 | 311
10.27241 | 332 | 328 | 327 | 331
10.28912 | 313 | 316 | 325 | 321
10.30583 | 341 | 316 | 338 | 302
10.32254 | 337 | 343 | 284 | 325
10.33925 | 301 | 283 | 317 | 304
10.35596 | 316 | 327 | 317 | 325
10.37267 | 296 | 303 | 325 | 323
10.38938 | 329 | 320 | 319 | 326
10.4061 | 305 | 293 | 280 | 309
10.42281 | 333 | 307 | 331 | 343
10.43952 | 316 | 291 | 303 | 344
10.45623 | 310 | 299 | 319 | 315
10.47294 | 279 | 289 | 310 | 308
10.48965 | 329 | 295 | 353 | 297
10.50636 | 299 | 285 | 360 | 286
10.52307 | 315 | 305 | 302 | 329
10.53979 | 313 | 317 | 333 | 344
10.5565 | 328 | 268 | 341 | 319
10.57321 | 316 | 309 | 302 | 328
10.58992 | 288 | 328 | 297 | 318
10.60663 | 311 | 285 | 316 | 296
10.62334 | 283 | 337 | 299 | 289
10.64005 | 329 | 327 | 303 | 310
10.65676 | 309 | 293 | 332 | 295
10.67348 | 317 | 301 | 301 | 300
10.69019 | 313 | 294 | 317 | 323
10.7069 | 305 | 323 | 313 | 319
10.72361 | 315 | 289 | 304 | 317
10.74032 | 301 | 301 | 311 | 324
10.75703 | 323 | 324 | 275 | 302
10.77374 | 285 | 318 | 309 | 300
10.79045 | 293 | 292 | 315 | 293
10.80717 | 295 | 304 | 316 | 319
10.82388 | 270 | 302 | 320 | 260
10.84059 | 315 | 299 | 297 | 296
10.8573 | 316 | 315 | 257 | 279
10.87401 | 313 | 281 | 313 | 283
10.89072 | 264 | 308 | 288 | 287
10.90743 | 272 | 278 | 263 | 277
10.92414 | 308 | 308 | 326 | 286
10.94086 | 323 | 286 | 295 | 293
10.95757 | 338 | 291 | 287 | 269
10.97428 | 292 | 311 | 284 | 309
10.99099 | 316 | 305 | 302 | 321
11.0077 | 304 | 304 | 277 | 337
11.02441 | 335 | 273 | 289 | 308
11.04112 | 324 | 311 | 318 | 284
11.05784 | 295 | 321 | 283 | 333
11.07455 | 299 | 286 | 273 | 295
11.09126 | 297 | 325 | 320 | 333
11.10797 | 295 | 307 | 288 | 283
11.12468 | 271 | 272 | 321 | 303
11.14139 | 275 | 308 | 285 | 321
11.1581 | 289 | 301 | 278 | 278
11.17481 | 305 | 300 | 287 | 316
11.19153 | 271 | 317 | 275 | 316
11.20824 | 286 | 299 | 281 | 285
11.22495 | 336 | 299 | 297 | 277
11.24166 | 309 | 276 | 301 | 292
11.25837 | 333 | 308 | 311 | 286
11.27508 | 312 | 295 | 303 | 323
11.29179 | 312 | 295 | 308 | 299
11.3085 | 291 | 294 | 316 | 294
11.32522 | 338 | 326 | 321 | 294
11.34193 | 305 | 303 | 293 | 320
11.35864 | 309 | 294 | 299 | 285
11.37535 | 304 | 331 | 303 | 317
11.39206 | 311 | 310 | 281 | 307
11.40877 | 338 | 288 | 300 | 296
11.42548 | 294 | 292 | 278 | 263
11.44219 | 307 | 289 | 297 | 297
11.45891 | 300 | 319 | 316 | 272
11.47562 | 303 | 308 | 276 | 302
11.49233 | 310 | 271 | 246 | 293
11.50904 | 307 | 239 | 308 | 300
11.52575 | 292 | 300 | 309 | 297
11.54246 | 284 | 300 | 305 | 287
11.55917 | 281 | 287 | 309 | 302
11.57588 | 281 | 277 | 300 | 279
11.5926 | 311 | 264 | 289 | 279
11.60931 | 331 | 273 | 309 | 285
11.62602 | 308 | 272 | 253 | 277
11.64273 | 309 | 311 | 323 | 303
11.65944 | 281 | 252 | 303 | 289
11.67615 | 284 | 319 | 291 | 265
11.69286 | 315 | 286 | 317 | 271
11.70957 | 331 | 316 | 264 | 292
11.72629 | 289 | 289 | 296 | 283
11.743 | 311 | 278 | 295 | 289
11.75971 | 311 | 287 | 318 | 309
11.77642 | 276 | 279 | 293 | 286
11.79313 | 287 | 284 | 337 | 271
11.80984 | 307 | 305 | 281 | 313
11.82655 | 284 | 270 | 264 | 304
11.84326 | 305 | 276 | 287 | 283
11.85998 | 275 | 262 | 280 | 270
11.87669 | 280 | 285 | 294 | 280
11.8934 | 291 | 289 | 271 | 285
11.91011 | 284 | 292 | 286 | 271
11.92682 | 269 | 309 | 312 | 278
11.94353 | 293 | 301 | 286 | 287
11.96024 | 308 | 267 | 304 | 293
11.97695 | 297 | 308 | 280 | 255
11.99367 | 311 | 264 | 303 | 278
12.01038 | 287 | 295 | 319 | 273
12.02709 | 320 | 285 | 236 | 276
12.0438 | 280 | 280 | 278 | 260
12.06051 | 286 | 270 | 309 | 276
12.07722 | 297 | 295 | 317 | 285
12.09393 | 293 | 267 | 292 | 270
12.11064 | 294 | 249 | 275 | 247
12.12736 | 325 | 305 | 315 | 300
12.14407 | 285 | 280 | 296 | 245
12.16078 | 291 | 285 | 302 | 255
12.17749 | 270 | 269 | 278 | 254
12.1942 | 276 | 276 | 296 | 257
12.21091 | 268 | 289 | 278 | 279
12.22762 | 277 | 295 | 283 | 292
12.24434 | 268 | 285 | 283 | 273
12.26105 | 301 | 302 | 278 | 257
12.27776 | 338 | 292 | 293 | 277
12.29447 | 273 | 269 | 292 | 255
12.31118 | 261 | 277 | 303 | 246
12.32789 | 276 | 248 | 301 | 265
12.3446 | 307 | 283 | 284 | 275
12.36131 | 301 | 265 | 284 | 312
12.37803 | 292 | 284 | 307 | 228
12.39474 | 288 | 293 | 292 | 259
12.41145 | 294 | 257 | 268 | 280
12.42816 | 292 | 296 | 280 | 232
12.44487 | 268 | 259 | 271 | 268
12.46158 | 292 | 297 | 278 | 259
12.47829 | 291 | 294 | 270 | 280
12.495 | 272 | 292 | 295 | 249
12.51172 | 310 | 277 | 288 | 299
12.52843 | 261 | 299 | 288 | 215
12.54514 | 291 | 265 | 301 | 286
12.56185 | 299 | 277 | 286 | 253
12.57856 | 273 | 262 | 313 | 283
12.59527 | 284 | 255 | 287 | 291
12.61198 | 289 | 257 | 265 | 275
12.62869 | 247 | 294 | 305 | 262
12.64541 | 291 | 295 | 275 | 277
12.66212 | 296 | 265 | 272 | 275
12.67883 | 305 | 276 | 310 | 251
12.69554 | 244 | 260 | 254 | 271
12.71225 | 278 | 273 | 280 | 268
12.72896 | 309 | 277 | 269 | 285
12.74567 | 268 | 269 | 270 | 297
12.76238 | 265 | 251 | 320 | 255
12.7791 | 279 | 284 | 312 | 267
12.79581 | 288 | 281 | 297 | 253
12.81252 | 288 | 265 | 265 | 297
12.82923 | 278 | 267 | 265 | 300
12.84594 | 255 | 285 | 295 | 288
12.86265 | 254 | 254 | 278 | 254
12.87936 | 265 | 271 | 263 | 260
12.89607 | 263 | 281 | 279 | 260
12.91279 | 245 | 269 | 299 | 255
12.9295 | 293 | 252 | 296 | 265
12.94621 | 267 | 268 | 285 | 287
12.96292 | 294 | 307 | 276 | 304
12.97963 | 263 | 300 | 273 | 257
12.99634 | 277 | 248 | 287 | 262
13.01305 | 285 | 267 | 302 | 268
13.02976 | 254 | 279 | 283 | 230
13.04648 | 255 | 260 | 271 | 260
13.06319 | 271 | 256 | 264 | 249
13.0799 | 270 | 263 | 291 | 296
13.09661 | 260 | 289 | 261 | 262
13.11332 | 305 | 255 | 271 | 267
13.13003 | 263 | 261 | 286 | 244
13.14674 | 286 | 291 | 311 | 273
13.16345 | 279 | 279 | 277 | 263
13.18017 | 292 | 303 | 310 | 254
13.19688 | 279 | 265 | 338 | 278
13.21359 | 276 | 262 | 293 | 265
13.2303 | 270 | 277 | 247 | 254
13.24701 | 261 | 280 | 280 | 275
13.26372 | 288 | 284 | 294 | 241
13.28043 | 260 | 269 | 300 | 277
13.29715 | 279 | 272 | 299 | 259
13.31386 | 280 | 279 | 286 | 291
13.33057 | 284 | 247 | 303 | 259
13.34728 | 302 | 245 | 279 | 264
13.36399 | 276 | 283 | 276 | 228
13.3807 | 247 | 270 | 305 | 265
13.39741 | 285 | 279 | 283 | 275
13.41412 | 249 | 288 | 277 | 263
13.43084 | 292 | 270 | 265 | 273
13.44755 | 289 | 260 | 278 | 275
13.46426 | 254 | 279 | 261 | 275
13.48097 | 277 | 265 | 262 | 240
13.49768 | 285 | 286 | 328 | 265
13.51439 | 245 | 256 | 304 | 267
13.5311 | 293 | 291 | 256 | 257
13.54781 | 252 | 262 | 249 | 222
13.56453 | 249 | 291 | 293 | 269
13.58124 | 283 | 283 | 263 | 257
13.59795 | 240 | 272 | 243 | 295
13.61466 | 263 | 246 | 295 | 253
13.63137 | 303 | 265 | 288 | 257
13.64808 | 264 | 267 | 276 | 253
13.66479 | 278 | 307 | 273 | 224
13.6815 | 263 | 294 | 277 | 272
13.69822 | 264 | 270 | 303 | 252
13.71493 | 255 | 277 | 296 | 271
13.73164 | 294 | 280 | 279 | 247
13.74835 | 287 | 273 | 276 | 214
13.76506 | 276 | 302 | 295 | 251
13.78177 | 279 | 271 | 257 | 262
13.79848 | 279 | 305 | 265 | 273
13.81519 | 285 | 289 | 277 | 241
13.83191 | 302 | 253 | 279 | 273
13.84862 | 283 | 279 | 260 | 263
13.86533 | 277 | 268 | 276 | 268
13.88204 | 251 | 263 | 260 | 223
13.89875 | 295 | 284 | 285 | 269
13.91546 | 267 | 244 | 273 | 251
13.93217 | 267 | 262 | 265 | 256
13.94888 | 267 | 240 | 264 | 244
13.9656 | 272 | 265 | 272 | 241
13.98231 | 281 | 267 | 279 | 227
13.99902 | 263 | 260 | 285 | 233
14.01573 | 281 | 284 | 287 | 249
14.03244 | 295 | 272 | 259 | 246
14.04915 | 278 | 264 | 265 | 263
14.06586 | 279 | 304 | 287 | 257
14.08257 | 251 | 272 | 261 | 236
14.09929 | 281 | 278 | 275 | 244
14.116 | 305 | 287 | 289 | 225
14.13271 | 283 | 235 | 268 | 243
14.14942 | 243 | 294 | 302 | 267
14.16613 | 257 | 271 | 264 | 259
14.18284 | 291 | 283 | 285 | 261
14.19955 | 280 | 259 | 279 | 268
14.21626 | 273 | 256 | 276 | 235
14.23298 | 296 | 278 | 279 | 272
14.24969 | 254 | 294 | 236 | 251
14.2664 | 251 | 278 | 245 | 231
14.28311 | 272 | 278 | 276 | 246
14.29982 | 313 | 283 | 261 | 239
14.31653 | 320 | 288 | 256 | 239
14.33324 | 268 | 284 | 279 | 231
14.34995 | 248 | 308 | 320 | 241
14.36667 | 272 | 253 | 300 | 261
14.38338 | 271 | 275 | 227 | 278
14.40009 | 279 | 240 | 257 | 230
14.4168 | 268 | 278 | 303 | 237
14.43351 | 240 | 297 | 289 | 270
14.45022 | 270 | 259 | 287 | 265
14.46693 | 244 | 283 | 310 | 225
14.48365 | 269 | 245 | 271 | 245
14.50036 | 275 | 239 | 246 | 248
14.51707 | 278 | 265 | 287 | 244
14.53378 | 264 | 259 | 251 | 254
14.55049 | 296 | 295 | 308 | 247
14.5672 | 241 | 278 | 296 | 243
14.58391 | 287 | 291 | 254 | 219
14.60062 | 273 | 262 | 247 | 251
14.61734 | 273 | 255 | 294 | 252
14.63405 | 295 | 284 | 285 | 230
14.65076 | 279 | 278 | 286 | 246
14.66747 | 270 | 272 | 240 | 247
14.68418 | 292 | 283 | 273 | 237
14.70089 | 288 | 295 | 278 | 280
14.7176 | 275 | 289 | 260 | 265
14.73431 | 313 | 268 | 283 | 259
14.75103 | 268 | 291 | 254 | 227
14.76774 | 284 | 305 | 256 | 232
14.78445 | 278 | 268 | 294 | 233
14.80116 | 259 | 275 | 278 | 213
14.81787 | 318 | 278 | 286 | 241
14.83458 | 267 | 262 | 269 | 264
14.85129 | 256 | 277 | 257 | 253
14.868 | 278 | 273 | 279 | 252
14.88472 | 286 | 300 | 299 | 228
14.90143 | 281 | 285 | 279 | 225
14.91814 | 269 | 268 | 259 | 271
14.93485 | 273 | 252 | 276 | 221
14.95156 | 281 | 261 | 295 | 246
14.96827 | 281 | 281 | 284 | 249
14.98498 | 299 | 262 | 259 | 219
15.00169 | 284 | 255 | 261 | 277
15.01841 | 310 | 281 | 265 | 216
15.03512 | 267 | 328 | 255 | 235
15.05183 | 272 | 301 | 255 | 259
15.06854 | 279 | 281 | 255 | 249
15.08525 | 273 | 276 | 296 | 239
15.10196 | 280 | 261 | 281 | 264
15.11867 | 287 | 278 | 291 | 249
15.13538 | 317 | 267 | 293 | 229
15.1521 | 245 | 284 | 288 | 213
15.16881 | 268 | 254 | 262 | 271
15.18552 | 278 | 245 | 259 | 241
15.20223 | 271 | 284 | 270 | 253
15.21894 | 253 | 272 | 261 | 238
15.23565 | 265 | 295 | 293 | 244
15.25236 | 241 | 278 | 287 | 240
15.26907 | 284 | 265 | 296 | 261
15.28579 | 277 | 305 | 261 | 222
15.3025 | 261 | 291 | 308 | 221
15.31921 | 279 | 292 | 254 | 270
15.33592 | 278 | 309 | 257 | 215
15.35263 | 278 | 275 | 276 | 228
15.36934 | 271 | 257 | 273 | 228
15.38605 | 289 | 275 | 272 | 238
15.40276 | 275 | 268 | 251 | 219
15.41948 | 299 | 281 | 267 | 230
15.43619 | 268 | 264 | 276 | 211
15.4529 | 255 | 294 | 286 | 252
15.46961 | 300 | 252 | 273 | 236
15.48632 | 286 | 288 | 307 | 253
15.50303 | 247 | 283 | 284 | 220
15.51974 | 278 | 296 | 263 | 244
15.53646 | 294 | 285 | 269 | 230
15.55317 | 269 | 271 | 281 | 244
15.56988 | 279 | 254 | 256 | 255
15.58659 | 311 | 259 | 279 | 228
15.6033 | 293 | 279 | 267 | 241
15.62001 | 273 | 271 | 252 | 252
15.63672 | 281 | 287 | 275 | 233
15.65343 | 302 | 249 | 278 | 225
15.67015 | 299 | 279 | 312 | 243
15.68686 | 280 | 278 | 291 | 251
15.70357 | 269 | 279 | 278 | 236
15.72028 | 276 | 289 | 296 | 268
15.73699 | 281 | 284 | 255 | 222
15.7537 | 276 | 275 | 286 | 257
15.77041 | 268 | 276 | 268 | 192
15.78712 | 280 | 307 | 270 | 238
15.80384 | 272 | 289 | 233 | 239
15.82055 | 268 | 287 | 302 | 224
15.83726 | 278 | 261 | 256 | 220
15.85397 | 268 | 302 | 302 | 241
15.87068 | 286 | 267 | 252 | 236
15.88739 | 283 | 334 | 291 | 269
15.9041 | 286 | 253 | 293 | 251
15.92081 | 321 | 286 | 285 | 275
15.93753 | 281 | 283 | 302 | 238
15.95424 | 262 | 291 | 277 | 269
15.97095 | 271 | 262 | 321 | 219
15.98766 | 297 | 283 | 278 | 256
16.00437 | 270 | 261 | 281 | 277
16.02108 | 279 | 286 | 316 | 228
16.03779 | 276 | 295 | 299 | 277
16.0545 | 279 | 317 | 278 | 284
16.07122 | 278 | 277 | 288 | 255
16.08793 | 303 | 275 | 271 | 251
16.10464 | 288 | 259 | 273 | 230
16.12135 | 288 | 272 | 289 | 269
16.13806 | 308 | 304 | 283 | 229
16.15477 | 254 | 280 | 276 | 207
16.17148 | 285 | 275 | 259 | 254
16.18819 | 255 | 296 | 302 | 247
16.20491 | 255 | 247 | 316 | 224
16.22162 | 309 | 268 | 269 | 232
16.23833 | 294 | 288 | 313 | 214
16.25504 | 268 | 281 | 269 | 259
16.27175 | 301 | 257 | 254 | 244
16.28846 | 318 | 267 | 288 | 218
16.30517 | 269 | 278 | 276 | 254
16.32188 | 295 | 300 | 268 | 211
16.3386 | 283 | 278 | 280 | 259
16.35531 | 287 | 279 | 316 | 262
16.37202 | 257 | 280 | 260 | 240
16.38873 | 300 | 268 | 288 | 237
16.40544 | 270 | 280 | 309 | 229
16.42215 | 315 | 323 | 278 | 218
16.43886 | 267 | 281 | 286 | 241
16.45557 | 287 | 277 | 294 | 227
16.47229 | 267 | 287 | 292 | 221
16.489 | 289 | 284 | 280 | 268
16.50571 | 262 | 307 | 297 | 241
16.52242 | 263 | 333 | 341 | 249
16.53913 | 283 | 257 | 287 | 238
16.55584 | 295 | 293 | 268 | 230
16.57255 | 284 | 294 | 269 | 238
16.58927 | 302 | 261 | 297 | 219
16.60598 | 283 | 278 | 283 | 249
16.62269 | 271 | 310 | 257 | 231
16.6394 | 305 | 300 | 273 | 233
16.65611 | 269 | 267 | 265 | 220
16.67282 | 257 | 293 | 297 | 269
16.68953 | 270 | 277 | 273 | 227
16.70624 | 280 | 288 | 287 | 222
16.72296 | 292 | 299 | 305 | 231
16.73967 | 256 | 296 | 291 | 231
16.75638 | 338 | 229 | 301 | 251
16.77309 | 287 | 295 | 304 | 241
16.7898 | 267 | 280 | 278 | 289
16.80651 | 272 | 291 | 295 | 220
16.82322 | 280 | 246 | 268 | 208
16.83993 | 279 | 300 | 275 | 256
16.85665 | 319 | 301 | 265 | 246
16.87336 | 263 | 300 | 278 | 232
16.89007 | 261 | 260 | 289 | 227
16.90678 | 271 | 254 | 275 | 243
16.92349 | 294 | 295 | 311 | 247
16.9402 | 256 | 287 | 291 | 243
16.95691 | 248 | 276 | 272 | 228
16.97362 | 273 | 317 | 286 | 246
16.99034 | 325 | 291 | 293 | 232
17.00705 | 277 | 295 | 273 | 262
17.02376 | 302 | 269 | 310 | 265
17.04047 | 310 | 283 | 287 | 251
17.05718 | 270 | 259 | 273 | 246
17.07389 | 292 | 257 | 313 | 236
17.0906 | 316 | 309 | 270 | 263
17.10731 | 248 | 304 | 310 | 232
17.12403 | 287 | 293 | 305 | 240
17.14074 | 284 | 269 | 284 | 245
17.15745 | 304 | 318 | 315 | 237
17.17416 | 294 | 292 | 303 | 248
17.19087 | 297 | 304 | 284 | 227
17.20758 | 271 | 292 | 319 | 243
17.22429 | 281 | 275 | 332 | 243
17.241 | 292 | 313 | 307 | 224
17.25772 | 286 | 277 | 310 | 221
17.27443 | 253 | 279 | 293 | 241
17.29114 | 317 | 295 | 309 | 256
17.30785 | 304 | 299 | 293 | 243
17.32456 | 309 | 312 | 325 | 236
17.34127 | 304 | 267 | 279 | 253
17.35798 | 300 | 315 | 321 | 222
17.37469 | 283 | 313 | 315 | 223
17.39141 | 278 | 275 | 291 | 220
17.40812 | 313 | 286 | 287 | 252
17.42483 | 303 | 275 | 331 | 231
17.44154 | 307 | 285 | 294 | 216
17.45825 | 283 | 291 | 276 | 245
17.47496 | 292 | 284 | 292 | 252
17.49167 | 317 | 310 | 331 | 227
17.50838 | 267 | 300 | 310 | 227
17.5251 | 310 | 296 | 305 | 263
17.54181 | 292 | 308 | 324 | 247
17.55852 | 300 | 275 | 324 | 264
17.57523 | 279 | 291 | 284 | 249
17.59194 | 292 | 296 | 316 | 241
17.60865 | 304 | 279 | 287 | 222
17.62536 | 257 | 288 | 301 | 225
17.64207 | 269 | 317 | 279 | 238
17.65879 | 283 | 287 | 303 | 259
17.6755 | 271 | 289 | 310 | 247
17.69221 | 331 | 287 | 269 | 251
17.70892 | 288 | 321 | 316 | 221
17.72563 | 288 | 332 | 295 | 251
17.74234 | 301 | 316 | 310 | 262
17.75905 | 303 | 279 | 316 | 257
17.77577 | 325 | 318 | 328 | 229
17.79248 | 299 | 342 | 295 | 239
17.80919 | 307 | 295 | 295 | 244
17.8259 | 305 | 294 | 333 | 263
17.84261 | 317 | 341 | 297 | 238
17.85932 | 332 | 299 | 268 | 246
17.87603 | 321 | 289 | 321 | 251
17.89274 | 313 | 315 | 324 | 228
17.90946 | 277 | 316 | 293 | 221
17.92617 | 305 | 296 | 263 | 254
17.94288 | 285 | 293 | 310 | 223
17.95959 | 263 | 321 | 283 | 253
17.9763 | 301 | 295 | 284 | 237
17.99301 | 291 | 293 | 315 | 247
18.00972 | 279 | 278 | 286 | 246
18.02643 | 336 | 344 | 335 | 249
18.04315 | 288 | 289 | 303 | 254
18.05986 | 328 | 280 | 283 | 272
18.07657 | 292 | 267 | 319 | 261
18.09328 | 268 | 301 | 317 | 249
18.10999 | 287 | 317 | 302 | 254
18.1267 | 294 | 296 | 300 | 225
18.14341 | 325 | 309 | 324 | 241
18.16012 | 348 | 329 | 277 | 252
18.17684 | 300 | 316 | 317 | 260
18.19355 | 328 | 332 | 317 | 271
18.21026 | 326 | 304 | 299 | 244
18.22697 | 273 | 308 | 317 | 241
18.24368 | 291 | 353 | 318 | 278
18.26039 | 307 | 301 | 320 | 247
18.2771 | 327 | 316 | 325 | 246
18.29381 | 320 | 302 | 312 | 272
18.31053 | 356 | 335 | 311 | 225
18.32724 | 324 | 287 | 297 | 247
18.34395 | 312 | 279 | 309 | 254
18.36066 | 279 | 309 | 295 | 265
18.37737 | 295 | 291 | 318 | 204
18.39408 | 310 | 292 | 301 | 223
18.41079 | 336 | 318 | 326 | 215
18.4275 | 312 | 309 | 284 | 249
18.44422 | 356 | 284 | 337 | 251
18.46093 | 318 | 299 | 312 | 289
18.47764 | 297 | 318 | 319 | 239
18.49435 | 318 | 284 | 316 | 212
18.51106 | 321 | 315 | 312 | 267
18.52777 | 345 | 294 | 332 | 238
18.54448 | 297 | 297 | 335 | 237
18.56119 | 284 | 286 | 313 | 269
18.57791 | 293 | 319 | 346 | 245
18.59462 | 303 | 292 | 334 | 251
18.61133 | 310 | 345 | 283 | 263
18.62804 | 332 | 340 | 323 | 228
18.64475 | 307 | 318 | 305 | 249
18.66146 | 305 | 317 | 335 | 233
18.67817 | 349 | 350 | 310 | 247
18.69488 | 335 | 359 | 325 | 231
18.7116 | 315 | 343 | 275 | 256
18.72831 | 329 | 329 | 336 | 240
18.74502 | 292 | 337 | 308 | 248
18.76173 | 305 | 331 | 341 | 260
18.77844 | 331 | 334 | 346 | 256
18.79515 | 310 | 358 | 308 | 254
18.81186 | 335 | 334 | 308 | 283
18.82858 | 329 | 315 | 292 | 231
18.84529 | 305 | 313 | 308 | 257
18.862 | 319 | 326 | 364 | 245
18.87871 | 318 | 353 | 336 | 265
18.89542 | 318 | 349 | 323 | 245
18.91213 | 328 | 336 | 323 | 218
18.92884 | 357 | 309 | 353 | 246
18.94555 | 359 | 338 | 316 | 262
18.96227 | 297 | 308 | 332 | 238
18.97898 | 345 | 324 | 359 | 237
18.99569 | 316 | 312 | 349 | 256
19.0124 | 320 | 320 | 335 | 236
19.02911 | 295 | 305 | 323 | 222
19.04582 | 348 | 315 | 340 | 228
19.06253 | 329 | 326 | 344 | 251
19.07924 | 344 | 321 | 303 | 232
19.09596 | 334 | 325 | 316 | 260
19.11267 | 305 | 317 | 304 | 263
19.12938 | 332 | 360 | 342 | 256
19.14609 | 344 | 358 | 307 | 246
19.1628 | 340 | 351 | 335 | 223
19.17951 | 323 | 317 | 331 | 252
19.19622 | 300 | 317 | 323 | 220
19.21293 | 361 | 327 | 331 | 225
19.22965 | 346 | 318 | 295 | 254
19.24636 | 328 | 342 | 329 | 263
19.26307 | 335 | 321 | 346 | 280
19.27978 | 296 | 407 | 327 | 263
19.29649 | 332 | 324 | 342 | 279
19.3132 | 337 | 332 | 316 | 268
19.32991 | 323 | 331 | 329 | 255
19.34662 | 321 | 333 | 365 | 221
19.36334 | 337 | 333 | 390 | 297
19.38005 | 353 | 346 | 360 | 261
19.39676 | 366 | 350 | 318 | 291
19.41347 | 321 | 313 | 340 | 254
19.43018 | 326 | 335 | 358 | 253
19.44689 | 328 | 332 | 319 | 263
19.4636 | 320 | 297 | 333 | 268
19.48031 | 304 | 325 | 356 | 276
19.49703 | 364 | 356 | 346 | 259
19.51374 | 325 | 334 | 366 | 235
19.53045 | 354 | 310 | 358 | 262
19.54716 | 310 | 340 | 358 | 264
19.56387 | 357 | 333 | 350 | 239
19.58058 | 310 | 327 | 327 | 251
19.59729 | 325 | 343 | 352 | 272
19.614 | 343 | 317 | 325 | 271
19.63072 | 356 | 333 | 365 | 275
19.64743 | 393 | 343 | 331 | 268
19.66414 | 326 | 325 | 360 | 276
19.68085 | 341 | 348 | 337 | 262
19.69756 | 328 | 380 | 332 | 244
19.71427 | 332 | 361 | 350 | 255
19.73098 | 352 | 380 | 342 | 262
19.74769 | 336 | 344 | 336 | 271
19.76441 | 343 | 354 | 368 | 262
19.78112 | 341 | 364 | 357 | 251
19.79783 | 335 | 358 | 325 | 236
19.81454 | 359 | 356 | 317 | 280
19.83125 | 318 | 307 | 327 | 273
19.84796 | 320 | 340 | 327 | 276
19.86467 | 321 | 337 | 343 | 243
19.88139 | 354 | 349 | 364 | 276
19.8981 | 315 | 375 | 368 | 260
19.91481 | 359 | 338 | 346 | 263
19.93152 | 353 | 338 | 320 | 303
19.94823 | 344 | 361 | 351 | 277
19.96494 | 350 | 359 | 351 | 292
19.98165 | 337 | 332 | 368 | 284
19.99836 | 356 | 348 | 401 | 294
20.01508 | 341 | 343 | 337 | 277
20.03179 | 358 | 351 | 378 | 254
20.0485 | 361 | 333 | 368 | 270
20.06521 | 324 | 352 | 340 | 280
20.08192 | 327 | 340 | 326 | 284
20.09863 | 357 | 370 | 366 | 283
20.11534 | 385 | 338 | 375 | 288
20.13205 | 360 | 384 | 315 | 294
20.14877 | 348 | 378 | 362 | 302
20.16548 | 345 | 369 | 341 | 279
20.18219 | 401 | 353 | 378 | 305
20.1989 | 388 | 364 | 350 | 275
20.21561 | 408 | 367 | 369 | 265
20.23232 | 366 | 361 | 370 | 246
20.24903 | 328 | 343 | 344 | 285
20.26574 | 299 | 360 | 399 | 265
20.28246 | 356 | 359 | 350 | 264
20.29917 | 380 | 393 | 365 | 257
20.31588 | 345 | 366 | 374 | 252
20.33259 | 360 | 328 | 350 | 237
20.3493 | 348 | 357 | 332 | 264
20.36601 | 336 | 357 | 328 | 252
20.38272 | 348 | 334 | 360 | 268
20.39943 | 369 | 346 | 344 | 255
20.41615 | 340 | 356 | 384 | 289
20.43286 | 340 | 331 | 345 | 246
20.44957 | 383 | 360 | 391 | 248
20.46628 | 361 | 381 | 349 | 302
20.48299 | 359 | 341 | 383 | 285
20.4997 | 356 | 365 | 397 | 270
20.51641 | 359 | 402 | 370 | 285
20.53312 | 315 | 345 | 337 | 286
20.54984 | 354 | 328 | 361 | 310
20.56655 | 333 | 373 | 365 | 254
20.58326 | 409 | 391 | 386 | 279
20.59997 | 386 | 328 | 359 | 255
20.61668 | 317 | 357 | 362 | 286
20.63339 | 335 | 368 | 344 | 286
20.6501 | 369 | 369 | 368 | 272
20.66681 | 364 | 362 | 360 | 293
20.68353 | 389 | 341 | 382 | 272
20.70024 | 326 | 400 | 392 | 276
20.71695 | 358 | 353 | 365 | 265
20.73366 | 362 | 375 | 365 | 281
20.75037 | 367 | 367 | 360 | 284
20.76708 | 369 | 373 | 394 | 278
20.78379 | 375 | 338 | 346 | 243
20.8005 | 377 | 389 | 361 | 262
20.81722 | 402 | 368 | 382 | 269
20.83393 | 374 | 348 | 399 | 275
20.85064 | 346 | 365 | 396 | 248
20.86735 | 343 | 351 | 368 | 280
20.88406 | 328 | 386 | 398 | 269
20.90077 | 380 | 373 | 393 | 273
20.91748 | 370 | 349 | 397 | 278
20.93419 | 329 | 382 | 373 | 273
20.95091 | 358 | 375 | 345 | 287
20.96762 | 360 | 353 | 401 | 263
20.98433 | 360 | 348 | 392 | 301
21.00104 | 332 | 374 | 417 | 267
21.01775 | 370 | 358 | 394 | 271
21.03446 | 394 | 345 | 369 | 260
21.05117 | 394 | 404 | 405 | 302
21.06789 | 421 | 364 | 432 | 291
21.0846 | 386 | 425 | 361 | 303
21.10131 | 362 | 373 | 367 | 280
21.11802 | 392 | 408 | 404 | 296
21.13473 | 361 | 381 | 409 | 286
21.15144 | 345 | 386 | 414 | 302
21.16815 | 327 | 374 | 399 | 276
21.18486 | 362 | 368 | 388 | 262
21.20158 | 380 | 352 | 390 | 286
21.21829 | 380 | 376 | 409 | 262
21.235 | 350 | 385 | 417 | 301
21.25171 | 359 | 373 | 361 | 280
21.26842 | 384 | 418 | 348 | 273
21.28513 | 351 | 383 | 407 | 285
21.30184 | 356 | 373 | 407 | 336
21.31855 | 349 | 380 | 386 | 285
21.33527 | 409 | 388 | 362 | 303
21.35198 | 394 | 412 | 390 | 297
21.36869 | 369 | 390 | 418 | 308
21.3854 | 370 | 416 | 381 | 277
21.40211 | 400 | 370 | 376 | 317
21.41882 | 360 | 400 | 380 | 308
21.43553 | 417 | 374 | 422 | 321
21.45224 | 385 | 400 | 361 | 287
21.46896 | 360 | 364 | 378 | 328
21.48567 | 397 | 369 | 368 | 343
21.50238 | 390 | 375 | 369 | 320
21.51909 | 409 | 374 | 464 | 342
21.5358 | 349 | 398 | 413 | 366
21.55251 | 368 | 416 | 413 | 352
21.56922 | 370 | 420 | 432 | 378
21.58593 | 405 | 423 | 431 | 404
21.60265 | 392 | 399 | 426 | 413
21.61936 | 375 | 471 | 430 | 394
21.63607 | 376 | 461 | 455 | 321
21.65278 | 402 | 401 | 472 | 375
21.66949 | 398 | 415 | 478 | 414
21.6862 | 377 | 430 | 459 | 398
21.70291 | 382 | 425 | 493 | 391
21.71962 | 356 | 409 | 450 | 440
21.73634 | 430 | 441 | 510 | 410
21.75305 | 374 | 434 | 461 | 360
21.76976 | 402 | 434 | 479 | 392
21.78647 | 368 | 459 | 511 | 410
21.80318 | 378 | 445 | 518 | 406
21.81989 | 420 | 477 | 534 | 442
21.8366 | 386 | 477 | 578 | 431
21.85331 | 394 | 485 | 625 | 462
21.87003 | 362 | 449 | 587 | 461
21.88674 | 393 | 453 | 623 | 458
21.90345 | 409 | 400 | 550 | 498
21.92016 | 390 | 445 | 603 | 541
21.93687 | 386 | 482 | 656 | 536
21.95358 | 362 | 478 | 662 | 578
21.97029 | 372 | 469 | 596 | 582
21.987 | 394 | 503 | 722 | 607
22.00372 | 392 | 453 | 725 | 673
22.02043 | 378 | 503 | 727 | 684
22.03714 | 345 | 485 | 705 | 706
22.05385 | 394 | 509 | 751 | 827
22.07056 | 397 | 517 | 733 | 835
22.08727 | 382 | 501 | 785 | 924
22.10398 | 370 | 529 | 814 | 982
22.1207 | 406 | 555 | 790 | 1044
22.13741 | 377 | 529 | 841 | 1098
22.15412 | 362 | 528 | 790 | 1126
22.17083 | 335 | 585 | 820 | 1213
22.18754 | 407 | 649 | 837 | 1391
22.20425 | 368 | 687 | 927 | 1613
22.22096 | 378 | 721 | 959 | 2099
22.23767 | 353 | 750 | 1022 | 2347
22.25439 | 386 | 756 | 1090 | 2627
22.2711 | 374 | 849 | 1146 | 2915
22.28781 | 383 | 851 | 1384 | 3145
22.30452 | 386 | 887 | 1633 | 3354
22.32123 | 382 | 913 | 2140 | 3524
22.33794 | 413 | 905 | 1710 | 3300
22.35465 | 388 | 850 | 1385 | 3108
22.37136 | 437 | 780 | 1058 | 2807
22.38808 | 374 | 753 | 918 | 2648
22.40479 | 365 | 698 | 948 | 2456
22.4215 | 377 | 656 | 937 | 2178
22.43821 | 349 | 611 | 878 | 1872
22.45492 | 394 | 554 | 849 | 1638
22.47163 | 391 | 519 | 858 | 1443
22.48834 | 386 | 527 | 825 | 1275
22.50505 | 416 | 554 | 941 | 1154
22.52177 | 406 | 505 | 901 | 1066
22.53848 | 434 | 502 | 852 | 989
22.55519 | 400 | 489 | 861 | 866
22.5719 | 409 | 523 | 794 | 716
22.58861 | 400 | 497 | 828 | 719
22.60532 | 407 | 528 | 787 | 668
22.62203 | 442 | 511 | 828 | 624
22.63874 | 394 | 485 | 761 | 528
22.65546 | 383 | 504 | 778 | 546
22.67217 | 389 | 493 | 725 | 491
22.68888 | 424 | 470 | 755 | 485
22.70559 | 412 | 494 | 733 | 474
22.7223 | 350 | 451 | 749 | 436
22.73901 | 391 | 446 | 663 | 401
22.75572 | 348 | 486 | 625 | 383
22.77243 | 415 | 418 | 685 | 391
22.78915 | 415 | 447 | 615 | 416
22.80586 | 423 | 451 | 609 | 405
22.82257 | 406 | 467 | 606 | 402
22.83928 | 384 | 475 | 558 | 368
22.85599 | 401 | 432 | 535 | 354
22.8727 | 359 | 402 | 593 | 370
22.88941 | 392 | 466 | 526 | 369
22.90612 | 412 | 453 | 555 | 378
22.92284 | 396 | 436 | 485 | 372
22.93955 | 459 | 475 | 495 | 346
22.95626 | 399 | 416 | 496 | 336
22.97297 | 416 | 428 | 559 | 336
22.98968 | 425 | 414 | 501 | 374
23.00639 | 404 | 426 | 503 | 402
23.0231 | 406 | 457 | 450 | 341
23.03981 | 421 | 442 | 442 | 369
23.05653 | 429 | 439 | 465 | 364
23.07324 | 415 | 432 | 444 | 360
23.08995 | 393 | 440 | 470 | 345
23.10666 | 385 | 414 | 461 | 334
23.12337 | 410 | 437 | 405 | 361
23.14008 | 382 | 386 | 423 | 331
23.15679 | 406 | 413 | 385 | 308
23.17351 | 391 | 399 | 401 | 309
23.19022 | 383 | 420 | 402 | 328
23.20693 | 405 | 402 | 422 | 325
23.22364 | 415 | 405 | 424 | 338
23.24035 | 388 | 392 | 461 | 331
23.25706 | 383 | 364 | 398 | 309
23.27377 | 367 | 360 | 418 | 328
23.29048 | 367 | 421 | 388 | 312
23.3072 | 398 | 418 | 392 | 317
23.32391 | 374 | 405 | 384 | 303
23.34062 | 388 | 408 | 391 | 289
23.35733 | 409 | 377 | 423 | 285
23.37404 | 391 | 394 | 434 | 321
23.39075 | 353 | 398 | 429 | 309
23.40746 | 362 | 372 | 458 | 304
23.42417 | 399 | 421 | 436 | 300
23.44089 | 384 | 389 | 402 | 293
23.4576 | 357 | 384 | 441 | 313
23.47431 | 421 | 367 | 382 | 325
23.49102 | 375 | 380 | 384 | 337
23.50773 | 378 | 384 | 424 | 301
23.52444 | 384 | 382 | 391 | 317
23.54115 | 410 | 416 | 417 | 337
23.55786 | 372 | 367 | 416 | 297
23.57458 | 426 | 424 | 461 | 329
23.59129 | 377 | 385 | 376 | 346
23.608 | 423 | 415 | 451 | 317
23.62471 | 389 | 385 | 437 | 348
23.64142 | 407 | 431 | 415 | 304
23.65813 | 367 | 420 | 461 | 328
23.67484 | 397 | 376 | 366 | 277
23.69155 | 421 | 357 | 416 | 321
23.70827 | 399 | 388 | 376 | 324
23.72498 | 362 | 364 | 421 | 310
23.74169 | 370 | 391 | 436 | 336
23.7584 | 360 | 420 | 406 | 317
23.77511 | 392 | 402 | 389 | 315
23.79182 | 386 | 391 | 418 | 338
23.80853 | 391 | 401 | 386 | 334
23.82524 | 412 | 402 | 397 | 323
23.84196 | 392 | 391 | 348 | 311
23.85867 | 406 | 390 | 408 | 297
23.87538 | 413 | 397 | 436 | 293
23.89209 | 389 | 378 | 378 | 343
23.9088 | 375 | 378 | 407 | 317
23.92551 | 378 | 381 | 383 | 300
23.94222 | 399 | 378 | 377 | 312
23.95893 | 370 | 389 | 434 | 300
23.97565 | 385 | 369 | 404 | 285
23.99236 | 405 | 401 | 428 | 299
24.00907 | 384 | 386 | 375 | 307
24.02578 | 396 | 393 | 401 | 299
24.04249 | 412 | 393 | 426 | 257
24.0592 | 374 | 365 | 372 | 334
24.07591 | 368 | 382 | 414 | 334
24.09262 | 389 | 432 | 408 | 313
24.10934 | 405 | 380 | 405 | 257
24.12605 | 428 | 364 | 401 | 283
24.14276 | 393 | 362 | 368 | 296
24.15947 | 381 | 358 | 368 | 324
24.17618 | 369 | 375 | 366 | 288
24.19289 | 394 | 422 | 418 | 299
24.2096 | 399 | 393 | 362 | 307
24.22631 | 361 | 376 | 358 | 356
24.24303 | 354 | 421 | 431 | 318
24.25974 | 384 | 410 | 412 | 319
24.27645 | 399 | 364 | 382 | 304
24.29316 | 423 | 393 | 377 | 331
24.30987 | 384 | 383 | 386 | 301
24.32658 | 374 | 375 | 400 | 312
24.34329 | 418 | 393 | 343 | 284
24.36001 | 358 | 352 | 401 | 327
24.37672 | 361 | 385 | 397 | 319
24.39343 | 406 | 398 | 369 | 288
24.41014 | 380 | 364 | 365 | 310
24.42685 | 394 | 401 | 414 | 312
24.44356 | 400 | 402 | 409 | 280
24.46027 | 418 | 373 | 406 | 284
24.47698 | 388 | 367 | 374 | 276
24.4937 | 405 | 406 | 434 | 276
24.51041 | 367 | 406 | 389 | 275
24.52712 | 384 | 357 | 414 | 302
24.54383 | 364 | 367 | 386 | 310
24.56054 | 377 | 390 | 361 | 319
24.57725 | 398 | 365 | 434 | 279
24.59396 | 396 | 354 | 409 | 284
24.61067 | 349 | 417 | 358 | 288
24.62739 | 362 | 374 | 385 | 286
24.6441 | 375 | 372 | 391 | 285
24.66081 | 399 | 397 | 396 | 277
24.67752 | 393 | 388 | 364 | 281
24.69423 | 369 | 377 | 385 | 304
24.71094 | 420 | 353 | 410 | 280
24.72765 | 388 | 396 | 367 | 325
24.74436 | 389 | 366 | 368 | 305
24.76108 | 408 | 381 | 407 | 270
24.77779 | 409 | 384 | 361 | 294
24.7945 | 414 | 409 | 400 | 299
24.81121 | 397 | 376 | 373 | 284
24.82792 | 373 | 382 | 357 | 265
24.84463 | 380 | 400 | 398 | 280
24.86134 | 348 | 384 | 428 | 301
24.87805 | 382 | 426 | 391 | 294
24.89477 | 369 | 351 | 367 | 267
24.91148 | 398 | 350 | 369 | 278
24.92819 | 375 | 405 | 386 | 294
24.9449 | 359 | 408 | 367 | 270
24.96161 | 368 | 370 | 375 | 284
24.97832 | 348 | 381 | 397 | 267
24.99503 | 357 | 376 | 421 | 276
25.01174 | 365 | 368 | 391 | 272
25.02846 | 383 | 352 | 396 | 278
25.04517 | 386 | 375 | 368 | 276
25.06188 | 372 | 328 | 397 | 256
25.07859 | 358 | 375 | 394 | 303
25.0953 | 408 | 369 | 409 | 284
25.11201 | 397 | 388 | 369 | 269
25.12872 | 405 | 404 | 357 | 285
25.14543 | 370 | 364 | 384 | 267
25.16215 | 377 | 391 | 381 | 291
25.17886 | 384 | 384 | 400 | 252
25.19557 | 373 | 380 | 400 | 284
25.21228 | 351 | 396 | 390 | 262
25.22899 | 350 | 365 | 370 | 285
25.2457 | 349 | 413 | 385 | 349
25.26241 | 362 | 396 | 405 | 254
25.27912 | 381 | 393 | 400 | 230
25.29584 | 389 | 383 | 404 | 263
25.31255 | 340 | 398 | 361 | 276
25.32926 | 374 | 342 | 402 | 271
25.34597 | 430 | 373 | 374 | 328
25.36268 | 374 | 378 | 374 | 260
25.37939 | 365 | 384 | 404 | 277
25.3961 | 359 | 328 | 365 | 257
25.41282 | 360 | 374 | 359 | 254
25.42953 | 345 | 367 | 378 | 251
25.44624 | 429 | 384 | 384 | 251
25.46295 | 386 | 381 | 386 | 295
25.47966 | 340 | 316 | 357 | 281
25.49637 | 350 | 374 | 366 | 279
25.51308 | 393 | 365 | 393 | 270
25.52979 | 406 | 362 | 370 | 260
25.54651 | 405 | 370 | 409 | 265
25.56322 | 404 | 362 | 352 | 277
25.57993 | 417 | 354 | 382 | 260
25.59664 | 374 | 320 | 390 | 280
25.61335 | 383 | 389 | 342 | 240
25.63006 | 402 | 364 | 385 | 280
25.64677 | 373 | 402 | 342 | 275
25.66348 | 393 | 351 | 367 | 277
25.6802 | 362 | 381 | 391 | 277
25.69691 | 376 | 383 | 366 | 300
25.71362 | 418 | 333 | 356 | 263
25.73033 | 373 | 367 | 377 | 273
25.74704 | 373 | 354 | 370 | 272
25.76375 | 396 | 375 | 378 | 281
25.78046 | 343 | 359 | 394 | 264
25.79717 | 367 | 351 | 352 | 276
25.81389 | 364 | 388 | 383 | 268
25.8306 | 378 | 366 | 386 | 252
25.84731 | 398 | 340 | 397 | 232
25.86402 | 367 | 354 | 376 | 289
25.88073 | 368 | 366 | 377 | 299
25.89744 | 319 | 381 | 383 | 262
25.91415 | 353 | 337 | 393 | 279
25.93086 | 358 | 374 | 408 | 232
25.94758 | 372 | 350 | 365 | 280
25.96429 | 368 | 376 | 369 | 283
25.981 | 360 | 406 | 383 | 281
25.99771 | 364 | 337 | 356 | 279
26.01442 | 350 | 360 | 364 | 283
26.03113 | 368 | 366 | 396 | 268
26.04784 | 373 | 333 | 381 | 268
26.06455 | 335 | 377 | 391 | 294
26.08127 | 348 | 344 | 361 | 253
26.09798 | 375 | 388 | 351 | 299
26.11469 | 394 | 373 | 367 | 243
26.1314 | 384 | 369 | 407 | 243
26.14811 | 380 | 348 | 372 | 259
26.16482 | 394 | 410 | 398 | 229
26.18153 | 353 | 381 | 390 | 286
26.19824 | 336 | 404 | 374 | 252
26.21496 | 407 | 383 | 349 | 257
26.23167 | 374 | 412 | 397 | 269
26.24838 | 361 | 389 | 357 | 265
26.26509 | 353 | 331 | 358 | 288
26.2818 | 350 | 380 | 368 | 275
26.29851 | 351 | 421 | 348 | 261
26.31522 | 414 | 352 | 365 | 294
26.33193 | 392 | 357 | 343 | 262
26.34865 | 343 | 342 | 366 | 247
26.36536 | 350 | 325 | 345 | 247
26.38207 | 386 | 398 | 368 | 275
26.39878 | 367 | 356 | 365 | 273
26.41549 | 364 | 396 | 328 | 308
26.4322 | 389 | 349 | 369 | 249
26.44891 | 351 | 415 | 349 | 284
26.46562 | 345 | 374 | 391 | 253
26.48234 | 383 | 335 | 343 | 268
26.49905 | 352 | 318 | 375 | 224
26.51576 | 368 | 367 | 361 | 261
26.53247 | 376 | 382 | 383 | 268
26.54918 | 373 | 337 | 384 | 246
26.56589 | 389 | 377 | 360 | 285
26.5826 | 393 | 367 | 391 | 296
26.59932 | 340 | 346 | 341 | 227
26.61603 | 365 | 365 | 361 | 270
26.63274 | 356 | 359 | 377 | 268
26.64945 | 337 | 343 | 374 | 280
26.66616 | 354 | 345 | 367 | 264
26.68287 | 340 | 372 | 390 | 268
26.69958 | 378 | 341 | 334 | 255
26.71629 | 359 | 372 | 385 | 257
26.73301 | 382 | 382 | 346 | 265
26.74972 | 372 | 366 | 376 | 276
26.76643 | 337 | 352 | 405 | 260
26.78314 | 369 | 337 | 375 | 303
26.79985 | 358 | 380 | 321 | 308
26.81656 | 332 | 354 | 404 | 312
26.83327 | 346 | 358 | 391 | 315
26.84998 | 359 | 354 | 343 | 316
26.8667 | 360 | 351 | 389 | 309
26.88341 | 397 | 374 | 369 | 335
26.90012 | 373 | 337 | 399 | 318
26.91683 | 372 | 376 | 349 | 312
26.93354 | 336 | 370 | 373 | 315
26.95025 | 331 | 338 | 331 | 316
26.96696 | 362 | 344 | 397 | 312
26.98367 | 342 | 380 | 366 | 315
27.00039 | 372 | 377 | 370 | 316
27.0171 | 340 | 421 | 391 | 309
27.03381 | 376 | 364 | 392 | 312
27.05052 | 328 | 369 | 326 | 315
27.06723 | 344 | 342 | 361 | 316
27.08394 | 354 | 372 | 389 | 312
27.10065 | 348 | 353 | 367 | 315
27.11736 | 369 | 325 | 325 | 316
27.13408 | 356 | 382 | 362 | 312
27.15079 | 341 | 380 | 408 | 315
27.1675 | 337 | 404 | 353 | 316
27.18421 | 336 | 376 | 382 | 309
27.20092 | 374 | 394 | 348 | 335
27.21763 | 362 | 372 | 376 | 285
27.23434 | 349 | 328 | 367 | 304
27.25105 | 338 | 349 | 380 | 283
27.26777 | 362 | 345 | 358 | 264
27.28448 | 343 | 375 | 354 | 261
27.30119 | 309 | 386 | 372 | 260
27.3179 | 334 | 367 | 386 | 259
27.33461 | 367 | 356 | 377 | 249
27.35132 | 369 | 377 | 366 | 256
27.36803 | 372 | 377 | 407 | 262
27.38474 | 327 | 367 | 368 | 259
27.40146 | 349 | 344 | 351 | 257
27.41817 | 332 | 367 | 346 | 267
27.43488 | 361 | 370 | 329 | 269
27.45159 | 372 | 343 | 367 | 265
27.4683 | 353 | 361 | 382 | 243
27.48501 | 365 | 340 | 362 | 238
27.50172 | 320 | 337 | 335 | 229
27.51843 | 377 | 391 | 374 | 246
27.53515 | 343 | 349 | 367 | 245
27.55186 | 341 | 349 | 351 | 263
27.56857 | 343 | 376 | 361 | 233
27.58528 | 344 | 349 | 341 | 237
27.60199 | 351 | 329 | 382 | 257
27.6187 | 361 | 359 | 374 | 236
27.63541 | 336 | 376 | 354 | 259
27.65213 | 337 | 308 | 357 | 215
27.66884 | 352 | 328 | 324 | 261
27.68555 | 344 | 389 | 364 | 214
27.70226 | 336 | 325 | 354 | 236
27.71897 | 332 | 350 | 402 | 246
27.73568 | 348 | 338 | 345 | 259
27.75239 | 344 | 345 | 369 | 248
27.7691 | 376 | 353 | 366 | 256
27.78582 | 359 | 345 | 338 | 231
27.80253 | 349 | 346 | 333 | 246
27.81924 | 304 | 331 | 368 | 235
27.83595 | 344 | 319 | 369 | 232
27.85266 | 358 | 325 | 325 | 246
27.86937 | 354 | 357 | 373 | 248
27.88608 | 318 | 316 | 359 | 239
27.90279 | 328 | 340 | 345 | 270
27.91951 | 375 | 359 | 378 | 240
27.93622 | 319 | 345 | 400 | 229
27.95293 | 343 | 333 | 367 | 243
27.96964 | 318 | 297 | 353 | 222
27.98635 | 370 | 342 | 343 | 206
28.00306 | 301 | 328 | 346 | 244
28.01977 | 346 | 329 | 352 | 254
28.03648 | 312 | 334 | 352 | 221
28.0532 | 356 | 332 | 329 | 260
28.06991 | 366 | 336 | 334 | 214
28.08662 | 375 | 344 | 341 | 249
28.10333 | 319 | 319 | 357 | 195
28.12004 | 308 | 340 | 351 | 238
28.13675 | 372 | 349 | 338 | 208
28.15346 | 359 | 307 | 331 | 233
28.17017 | 317 | 344 | 340 | 261
28.18689 | 291 | 323 | 335 | 254
28.2036 | 367 | 328 | 310 | 215
28.22031 | 327 | 341 | 333 | 263
28.23702 | 331 | 346 | 326 | 233
28.25373 | 364 | 369 | 346 | 237
28.27044 | 351 | 348 | 328 | 223
28.28715 | 331 | 341 | 348 | 214
28.30386 | 334 | 333 | 343 | 229
28.32058 | 324 | 338 | 364 | 237
28.33729 | 364 | 350 | 346 | 238
28.354 | 311 | 316 | 353 | 232
28.37071 | 331 | 317 | 317 | 216
28.38742 | 349 | 338 | 333 | 216
28.40413 | 352 | 335 | 352 | 221
28.42084 | 338 | 309 | 310 | 232
28.43755 | 349 | 313 | 326 | 243
28.45427 | 358 | 364 | 361 | 240
28.47098 | 316 | 334 | 316 | 229
28.48769 | 319 | 317 | 365 | 208
28.5044 | 331 | 318 | 361 | 208
28.52111 | 321 | 302 | 338 | 213
28.53782 | 309 | 321 | 311 | 235
28.55453 | 356 | 337 | 327 | 243
28.57124 | 357 | 342 | 336 | 259
28.58796 | 326 | 333 | 331 | 211
28.60467 | 310 | 296 | 323 | 231
28.62138 | 329 | 317 | 358 | 246
28.63809 | 305 | 294 | 356 | 228
28.6548 | 317 | 366 | 315 | 240
28.67151 | 325 | 332 | 360 | 212
28.68822 | 331 | 354 | 346 | 219
28.70494 | 333 | 341 | 350 | 243
28.72165 | 331 | 348 | 333 | 230
28.73836 | 351 | 321 | 335 | 227
28.75507 | 315 | 340 | 324 | 187
28.77178 | 333 | 333 | 311 | 200
28.78849 | 297 | 335 | 348 | 236
28.8052 | 316 | 311 | 359 | 235
28.82191 | 337 | 310 | 356 | 239
28.83863 | 295 | 294 | 311 | 204
28.85534 | 337 | 334 | 333 | 239
28.87205 | 338 | 323 | 312 | 200
28.88876 | 337 | 312 | 325 | 228
28.90547 | 331 | 325 | 351 | 227
28.92218 | 318 | 299 | 351 | 248
28.93889 | 324 | 325 | 329 | 206
28.9556 | 320 | 326 | 304 | 232
28.97232 | 296 | 329 | 286 | 271
28.98903 | 340 | 329 | 299 | 218
29.00574 | 316 | 342 | 304 | 246
29.02245 | 307 | 334 | 328 | 213
29.03916 | 336 | 292 | 321 | 210
29.05587 | 320 | 316 | 359 | 214
29.07258 | 295 | 331 | 315 | 230
29.08929 | 319 | 321 | 336 | 210
29.10601 | 309 | 337 | 358 | 232
29.12272 | 353 | 340 | 359 | 221
29.13943 | 341 | 296 | 388 | 218
29.15614 | 358 | 321 | 337 | 215
29.17285 | 319 | 301 | 334 | 232
29.18956 | 319 | 312 | 319 | 206
29.20627 | 333 | 340 | 332 | 240
29.22298 | 284 | 300 | 345 | 222
29.2397 | 315 | 329 | 309 | 206
29.25641 | 354 | 294 | 351 | 246
29.27312 | 313 | 317 | 323 | 233
29.28983 | 308 | 317 | 318 | 249
29.30654 | 334 | 309 | 300 | 197
29.32325 | 308 | 329 | 358 | 238
29.33996 | 308 | 325 | 307 | 205
29.35667 | 303 | 319 | 348 | 256
29.37339 | 303 | 303 | 327 | 204
29.3901 | 320 | 287 | 293 | 227
29.40681 | 324 | 328 | 328 | 246
29.42352 | 317 | 341 | 316 | 246
29.44023 | 360 | 321 | 332 | 218
29.45694 | 338 | 325 | 309 | 195
29.47365 | 341 | 301 | 286 | 231
29.49036 | 333 | 323 | 319 | 208
29.50708 | 323 | 326 | 344 | 223
29.52379 | 293 | 331 | 324 | 188
29.5405 | 335 | 300 | 317 | 210
29.55721 | 305 | 275 | 309 | 219
29.57392 | 271 | 300 | 313 | 218
29.59063 | 293 | 309 | 331 | 191
29.60734 | 307 | 289 | 324 | 232
29.62405 | 304 | 326 | 346 | 218
29.64077 | 307 | 318 | 317 | 202
29.65748 | 305 | 337 | 332 | 235
29.67419 | 261 | 310 | 305 | 236
29.6909 | 308 | 334 | 283 | 225
29.70761 | 267 | 316 | 341 | 229
29.72432 | 318 | 327 | 317 | 219
29.74103 | 276 | 307 | 309 | 208
29.75774 | 295 | 310 | 340 | 196
29.77446 | 316 | 333 | 333 | 207
29.79117 | 305 | 343 | 302 | 218
29.80788 | 304 | 288 | 313 | 236
29.82459 | 304 | 308 | 320 | 227
29.8413 | 299 | 319 | 307 | 196
29.85801 | 320 | 320 | 301 | 245
29.87472 | 323 | 287 | 301 | 204
29.89144 | 316 | 324 | 308 | 235
29.90815 | 312 | 316 | 327 | 191
29.92486 | 291 | 297 | 307 | 224
29.94157 | 320 | 281 | 325 | 227
29.95828 | 312 | 311 | 344 | 245
29.97499 | 297 | 343 | 331 | 220
29.9917 | 317 | 324 | 334 | 211
30.00841 | 307 | 343 | 307 | 222
30.02513 | 285 | 300 | 331 | 211
30.04184 | 275 | 337 | 335 | 198
30.05855 | 275 | 303 | 324 | 196
30.07526 | 270 | 304 | 326 | 207
30.09197 | 328 | 318 | 346 | 238
30.10868 | 301 | 317 | 294 | 230
30.12539 | 297 | 312 | 323 | 198
30.1421 | 304 | 313 | 292 | 225
30.15882 | 305 | 323 | 320 | 199
30.17553 | 304 | 310 | 329 | 207
30.19224 | 302 | 273 | 342 | 224
30.20895 | 340 | 296 | 319 | 179
30.22566 | 307 | 338 | 341 | 204
30.24237 | 307 | 294 | 296 | 216
30.25908 | 317 | 292 | 307 | 208
30.27579 | 312 | 337 | 283 | 248
30.29251 | 284 | 311 | 319 | 218
30.30922 | 271 | 305 | 307 | 208
30.32593 | 312 | 311 | 302 | 199
30.34264 | 278 | 346 | 319 | 199
30.35935 | 316 | 308 | 288 | 200
30.37606 | 286 | 269 | 293 | 199
30.39277 | 361 | 311 | 344 | 215
30.40948 | 300 | 275 | 309 | 223
30.4262 | 297 | 318 | 289 | 215
30.44291 | 291 | 315 | 281 | 210
30.45962 | 313 | 312 | 326 | 203
30.47633 | 272 | 299 | 313 | 199
30.49304 | 324 | 310 | 307 | 164
30.50975 | 296 | 279 | 302 | 222
30.52646 | 289 | 311 | 324 | 205
30.54317 | 259 | 283 | 288 | 227
30.55989 | 277 | 300 | 297 | 245
30.5766 | 316 | 260 | 286 | 223
30.59331 | 296 | 327 | 320 | 188
30.61002 | 299 | 279 | 291 | 240
30.62673 | 312 | 307 | 323 | 239
30.64344 | 289 | 291 | 329 | 183
30.66015 | 313 | 261 | 304 | 219
30.67686 | 318 | 291 | 277 | 197
30.69358 | 328 | 289 | 300 | 188
30.71029 | 277 | 295 | 289 | 195
30.727 | 279 | 295 | 281 | 213
30.74371 | 272 | 300 | 308 | 214
30.76042 | 280 | 304 | 240 | 175
30.77713 | 271 | 273 | 300 | 218
30.79384 | 300 | 272 | 281 | 178
30.81055 | 305 | 287 | 301 | 220
30.82727 | 319 | 301 | 288 | 210
30.84398 | 283 | 293 | 283 | 231
30.86069 | 288 | 303 | 291 | 211
30.8774 | 270 | 289 | 321 | 229
30.89411 | 285 | 280 | 315 | 183
30.91082 | 264 | 304 | 321 | 191
30.92753 | 292 | 294 | 277 | 202
30.94425 | 279 | 299 | 288 | 203
30.96096 | 278 | 267 | 291 | 227
30.97767 | 291 | 296 | 304 | 192
30.99438 | 278 | 287 | 305 | 205
31.01109 | 287 | 300 | 310 | 191
31.0278 | 325 | 286 | 279 | 174
31.04451 | 287 | 261 | 294 | 214
31.06122 | 288 | 265 | 318 | 222
31.07794 | 304 | 296 | 301 | 203
31.09465 | 262 | 296 | 286 | 192
31.11136 | 287 | 292 | 279 | 199
31.12807 | 319 | 281 | 287 | 199
31.14478 | 300 | 296 | 308 | 206
31.16149 | 283 | 286 | 280 | 246
31.1782 | 286 | 270 | 292 | 215
31.19491 | 301 | 289 | 283 | 202
31.21163 | 326 | 303 | 267 | 178
31.22834 | 268 | 292 | 263 | 180
31.24505 | 254 | 280 | 299 | 206
31.26176 | 292 | 305 | 309 | 187
31.27847 | 273 | 312 | 308 | 167
31.29518 | 286 | 307 | 315 | 199
31.31189 | 278 | 292 | 273 | 180
31.3286 | 277 | 271 | 333 | 180
31.34532 | 281 | 300 | 268 | 216
31.36203 | 303 | 271 | 287 | 181
31.37874 | 260 | 316 | 284 | 183
31.39545 | 284 | 292 | 289 | 186
31.41216 | 297 | 284 | 305 | 163
31.42887 | 285 | 287 | 304 | 184
31.44558 | 265 | 295 | 281 | 181
31.46229 | 297 | 278 | 283 | 190
31.47901 | 271 | 287 | 260 | 175
31.49572 | 297 | 302 | 277 | 196
31.51243 | 281 | 303 | 270 | 194
31.52914 | 259 | 278 | 291 | 186
31.54585 | 295 | 270 | 273 | 195
31.56256 | 259 | 294 | 294 | 225
31.57927 | 277 | 256 | 252 | 202
31.59598 | 280 | 262 | 271 | 179
31.6127 | 252 | 273 | 270 | 178
31.62941 | 296 | 244 | 305 | 178
31.64612 | 277 | 279 | 292 | 168
31.66283 | 261 | 247 | 286 | 199
31.67954 | 286 | 281 | 292 | 178
31.69625 | 248 | 277 | 287 | 198
31.71296 | 246 | 277 | 251 | 178
31.72967 | 240 | 281 | 273 | 179
31.74639 | 275 | 257 | 316 | 179
31.7631 | 273 | 275 | 278 | 192
31.77981 | 281 | 288 | 248 | 190
31.79652 | 288 | 275 | 288 | 175
31.81323 | 271 | 276 | 284 | 179
31.82994 | 292 | 273 | 271 | 167
31.84665 | 281 | 261 | 270 | 158
31.86336 | 230 | 251 | 311 | 175
31.88008 | 265 | 281 | 278 | 200
31.89679 | 272 | 307 | 255 | 212
31.9135 | 264 | 273 | 285 | 205
31.93021 | 308 | 251 | 308 | 206
31.94692 | 285 | 285 | 300 | 194
31.96363 | 264 | 285 | 265 | 170
31.98034 | 267 | 275 | 272 | 192
31.99706 | 309 | 262 | 248 | 183
32.01377 | 323 | 307 | 248 | 190
32.03048 | 256 | 248 | 268 | 180
32.04719 | 294 | 241 | 269 | 173
32.0639 | 281 | 281 | 278 | 203
32.08061 | 270 | 256 | 254 | 197
32.09732 | 279 | 283 | 284 | 184
32.11403 | 253 | 260 | 262 | 188
32.13075 | 284 | 255 | 278 | 176
32.14746 | 251 | 276 | 246 | 198
32.16417 | 244 | 237 | 300 | 203
32.18088 | 245 | 272 | 278 | 187
32.19759 | 277 | 277 | 288 | 195
32.2143 | 259 | 270 | 311 | 199
32.23101 | 270 | 263 | 283 | 189
32.24772 | 270 | 268 | 268 | 183
32.26444 | 280 | 227 | 300 | 187
32.28115 | 251 | 264 | 255 | 166
32.29786 | 259 | 280 | 296 | 189
32.31457 | 267 | 248 | 257 | 170
32.33128 | 269 | 245 | 235 | 188
32.34799 | 275 | 243 | 297 | 178
32.3647 | 273 | 296 | 263 | 173
32.38141 | 248 | 261 | 295 | 189
32.39813 | 237 | 245 | 304 | 190
32.41484 | 265 | 265 | 265 | 170
32.43155 | 257 | 252 | 265 | 202
32.44826 | 256 | 228 | 256 | 189
32.46497 | 260 | 275 | 280 | 159
32.48168 | 257 | 268 | 255 | 190
32.49839 | 252 | 259 | 264 | 203
32.5151 | 271 | 251 | 244 | 174
32.53182 | 254 | 276 | 278 | 198
32.54853 | 268 | 236 | 270 | 194
32.56524 | 254 | 286 | 278 | 172
32.58195 | 249 | 259 | 247 | 176
32.59866 | 268 | 265 | 257 | 187
32.61537 | 243 | 246 | 253 | 181
32.63208 | 280 | 256 | 265 | 152
32.64879 | 276 | 272 | 225 | 172
32.66551 | 253 | 269 | 281 | 182
32.68222 | 279 | 281 | 264 | 178
32.69893 | 269 | 236 | 256 | 186
32.71564 | 252 | 230 | 273 | 175
32.73235 | 254 | 263 | 267 | 180
32.74906 | 253 | 241 | 246 | 174
32.76577 | 253 | 253 | 257 | 183
32.78248 | 241 | 256 | 230 | 207
32.7992 | 249 | 286 | 241 | 191
32.81591 | 268 | 254 | 233 | 164
32.83262 | 265 | 263 | 257 | 179
32.84933 | 264 | 251 | 284 | 178
32.86604 | 285 | 262 | 252 | 179
32.88275 | 233 | 237 | 245 | 150
32.89946 | 235 | 245 | 248 | 157
32.91617 | 246 | 251 | 252 | 151
32.93289 | 251 | 235 | 231 | 181
32.9496 | 237 | 224 | 249 | 190
32.96631 | 256 | 248 | 231 | 172
32.98302 | 238 | 262 | 260 | 170
32.99973 | 267 | 215 | 241 | 160
33.01644 | 245 | 264 | 276 | 170
33.03315 | 261 | 224 | 262 | 157
33.04986 | 269 | 246 | 245 | 180
33.06658 | 230 | 251 | 218 | 158
33.08329 | 235 | 267 | 283 | 178
33.1 | 268 | 252 | 281 | 206
33.11671 | 254 | 239 | 238 | 164
33.13342 | 229 | 233 | 271 | 158
33.15013 | 243 | 260 | 272 | 164
33.16684 | 222 | 263 | 260 | 149
33.18356 | 252 | 276 | 246 | 180
33.20027 | 248 | 232 | 236 | 180
33.21698 | 238 | 222 | 239 | 160
33.23369 | 240 | 221 | 253 | 159
33.2504 | 252 | 240 | 263 | 158
33.26711 | 240 | 277 | 295 | 168
33.28382 | 272 | 236 | 251 | 181
33.30053 | 236 | 244 | 253 | 158
33.31725 | 262 | 247 | 244 | 138
33.33396 | 252 | 235 | 223 | 162
33.35067 | 231 | 256 | 223 | 143
33.36738 | 221 | 235 | 249 | 166
33.38409 | 253 | 251 | 257 | 163
33.4008 | 268 | 251 | 235 | 183
33.41751 | 259 | 248 | 259 | 149
33.43422 | 227 | 232 | 256 | 174
33.45094 | 252 | 239 | 245 | 156
33.46765 | 231 | 270 | 221 | 164
33.48436 | 244 | 256 | 249 | 158
33.50107 | 224 | 257 | 259 | 164
33.51778 | 243 | 286 | 261 | 183
33.53449 | 237 | 248 | 246 | 182
33.5512 | 251 | 215 | 230 | 164
33.56791 | 246 | 252 | 231 | 179
33.58463 | 225 | 249 | 289 | 167
33.60134 | 263 | 238 | 241 | 149
33.61805 | 232 | 269 | 252 | 146
33.63476 | 276 | 240 | 251 | 164
33.65147 | 239 | 229 | 246 | 198
33.66818 | 219 | 236 | 239 | 164
33.68489 | 224 | 249 | 232 | 174
33.7016 | 212 | 245 | 247 | 179
33.71832 | 235 | 235 | 271 | 149
33.73503 | 263 | 253 | 238 | 160
33.75174 | 223 | 259 | 254 | 149
33.76845 | 225 | 246 | 252 | 149
33.78516 | 239 | 238 | 260 | 164
33.80187 | 231 | 191 | 263 | 168
33.81858 | 227 | 256 | 228 | 144
33.83529 | 198 | 248 | 231 | 171
33.85201 | 247 | 233 | 252 | 174
33.86872 | 244 | 220 | 222 | 152
33.88543 | 241 | 210 | 272 | 135
33.90214 | 233 | 233 | 247 | 134
33.91885 | 191 | 232 | 216 | 150
33.93556 | 270 | 229 | 221 | 158
33.95227 | 206 | 241 | 233 | 181
33.96898 | 220 | 215 | 224 | 162
33.9857 | 253 | 255 | 252 | 167
34.00241 | 246 | 200 | 246 | 176
34.01912 | 214 | 246 | 237 | 162
34.03583 | 205 | 264 | 260 | 159
34.05254 | 237 | 265 | 224 | 159
34.06925 | 236 | 239 | 233 | 136
34.08596 | 235 | 223 | 246 | 163
34.10267 | 269 | 254 | 229 | 178
34.11939 | 246 | 228 | 225 | 158
34.1361 | 197 | 203 | 211 | 155
34.15281 | 213 | 245 | 253 | 163
34.16952 | 243 | 204 | 243 | 147
34.18623 | 203 | 241 | 223 | 156
34.20294 | 214 | 272 | 206 | 130
34.21965 | 244 | 215 | 216 | 133
34.23637 | 229 | 211 | 219 | 149
34.25308 | 237 | 200 | 218 | 136
34.26979 | 215 | 205 | 219 | 159
34.2865 | 202 | 198 | 222 | 165
34.30321 | 222 | 246 | 215 | 141
34.31992 | 190 | 198 | 249 | 150
34.33663 | 223 | 215 | 213 | 125
34.35334 | 225 | 215 | 214 | 156
34.37006 | 237 | 236 | 212 | 166
34.38677 | 214 | 206 | 214 | 150
34.40348 | 187 | 246 | 231 | 154
34.42019 | 236 | 232 | 216 | 140
34.4369 | 191 | 218 | 216 | 128
34.45361 | 212 | 208 | 227 | 157
34.47032 | 233 | 221 | 214 | 151
34.48703 | 218 | 225 | 212 | 164
34.50375 | 235 | 202 | 233 | 142
34.52046 | 222 | 237 | 247 | 159
34.53717 | 244 | 210 | 208 | 164
34.55388 | 195 | 236 | 255 | 141
34.57059 | 228 | 200 | 230 | 164
34.5873 | 211 | 229 | 218 | 162
34.60401 | 221 | 235 | 246 | 152
34.62072 | 223 | 207 | 236 | 154
34.63744 | 221 | 253 | 215 | 165
34.65415 | 236 | 218 | 224 | 126
34.67086 | 216 | 210 | 199 | 127
34.68757 | 229 | 215 | 214 | 148
34.70428 | 216 | 240 | 248 | 152
34.72099 | 212 | 204 | 231 | 132
34.7377 | 232 | 252 | 245 | 168
34.75441 | 197 | 219 | 220 | 143
34.77113 | 207 | 197 | 197 | 155
34.78784 | 232 | 216 | 225 | 164
34.80455 | 224 | 202 | 212 | 157
34.82126 | 214 | 255 | 224 | 143
34.83797 | 216 | 215 | 224 | 150
34.85468 | 241 | 211 | 213 | 138
34.87139 | 210 | 241 | 206 | 151
34.8881 | 199 | 184 | 233 | 152
34.90482 | 221 | 247 | 232 | 158
34.92153 | 197 | 212 | 215 | 154
34.93824 | 192 | 175 | 197 | 154
34.95495 | 207 | 220 | 194 | 152
34.97166 | 207 | 215 | 206 | 135
34.98837 | 219 | 225 | 239 | 140
35.00508 | 213 | 218 | 229 | 147
35.02179 | 221 | 199 | 206 | 141
35.03851 | 222 | 231 | 223 | 127
35.05522 | 235 | 230 | 219 | 141
35.07193 | 222 | 189 | 178 | 141
35.08864 | 208 | 224 | 212 | 143
35.10535 | 197 | 211 | 189 | 138
35.12206 | 199 | 207 | 204 | 146
35.13877 | 187 | 191 | 207 | 142
35.15548 | 227 | 229 | 210 | 139
35.1722 | 204 | 196 | 204 | 119
35.18891 | 205 | 235 | 207 | 147
35.20562 | 224 | 232 | 194 | 143
35.22233 | 205 | 212 | 206 | 124
35.23904 | 194 | 204 | 198 | 139
35.25575 | 205 | 203 | 206 | 108
35.27246 | 207 | 229 | 207 | 136
35.28918 | 194 | 212 | 223 | 142
35.30589 | 218 | 206 | 213 | 124
35.3226 | 179 | 190 | 180 | 119
35.33931 | 205 | 229 | 219 | 146
35.35602 | 218 | 219 | 206 | 147
35.37273 | 212 | 180 | 207 | 132
35.38944 | 223 | 203 | 229 | 151
35.40615 | 205 | 178 | 210 | 118
35.42287 | 204 | 207 | 227 | 144
35.43958 | 192 | 189 | 207 | 134
35.45629 | 203 | 199 | 179 | 156
35.473 | 189 | 203 | 176 | 127
35.48971 | 215 | 180 | 205 | 128
35.50642 | 172 | 213 | 200 | 127
35.52313 | 215 | 190 | 206 | 134
35.53984 | 212 | 184 | 215 | 142
35.55656 | 174 | 240 | 189 | 130
35.57327 | 192 | 204 | 214 | 144
35.58998 | 206 | 198 | 222 | 148
35.60669 | 184 | 179 | 220 | 162
35.6234 | 236 | 207 | 207 | 128
35.64011 | 190 | 218 | 178 | 122
35.65682 | 187 | 190 | 182 | 130
35.67353 | 229 | 215 | 224 | 128
35.69025 | 190 | 221 | 170 | 159
35.70696 | 191 | 202 | 229 | 124
35.72367 | 210 | 180 | 197 | 138
35.74038 | 181 | 203 | 179 | 109
35.75709 | 187 | 187 | 215 | 141
35.7738 | 192 | 202 | 186 | 132
35.79051 | 219 | 186 | 195 | 136
35.80722 | 187 | 214 | 202 | 119
35.82394 | 202 | 212 | 192 | 125
35.84065 | 222 | 190 | 187 | 159
35.85736 | 188 | 191 | 204 | 119
35.87407 | 202 | 184 | 216 | 120
35.89078 | 189 | 179 | 205 | 171
35.90749 | 215 | 186 | 203 | 111
35.9242 | 186 | 173 | 205 | 147
35.94091 | 210 | 207 | 195 | 142
35.95763 | 187 | 202 | 206 | 131
35.97434 | 190 | 205 | 207 | 132
35.99105 | 187 | 206 | 202 | 143
36.00776 | 187 | 175 | 182 | 144
36.02447 | 195 | 218 | 211 | 143
36.04118 | 212 | 176 | 178 | 142
36.05789 | 178 | 200 | 202 | 138
36.0746 | 191 | 173 | 190 | 135
36.09132 | 205 | 184 | 184 | 141
36.10803 | 206 | 212 | 216 | 118
36.12474 | 187 | 214 | 202 | 143
36.14145 | 207 | 176 | 194 | 142
36.15816 | 191 | 178 | 196 | 133
36.17487 | 180 | 182 | 205 | 120
36.19158 | 198 | 183 | 184 | 141
36.20829 | 199 | 189 | 190 | 146
36.22501 | 197 | 213 | 180 | 149
36.24172 | 196 | 199 | 197 | 139
36.25843 | 186 | 191 | 205 | 110
36.27514 | 192 | 181 | 165 | 147
36.29185 | 203 | 167 | 195 | 147
36.30856 | 187 | 192 | 204 | 116
36.32527 | 187 | 180 | 180 | 124
36.34198 | 188 | 181 | 196 | 120
36.3587 | 200 | 204 | 172 | 141
36.37541 | 166 | 197 | 213 | 126
36.39212 | 188 | 192 | 183 | 131
36.40883 | 211 | 189 | 196 | 106
36.42554 | 198 | 184 | 195 | 132
36.44225 | 182 | 173 | 186 | 112
36.45896 | 190 | 168 | 190 | 118
36.47568 | 223 | 218 | 183 | 135
36.49239 | 197 | 180 | 198 | 149
36.5091 | 171 | 186 | 165 | 133
36.52581 | 163 | 191 | 203 | 119
36.54252 | 192 | 176 | 196 | 103
36.55923 | 189 | 173 | 179 | 115
36.57594 | 220 | 214 | 167 | 112
36.59265 | 204 | 167 | 190 | 148
36.60937 | 170 | 173 | 158 | 142
36.62608 | 170 | 186 | 213 | 108
36.64279 | 188 | 200 | 190 | 119
36.6595 | 179 | 181 | 203 | 114
36.67621 | 183 | 200 | 182 | 127
36.69292 | 191 | 187 | 200 | 120
36.70963 | 206 | 173 | 158 | 118
36.72634 | 186 | 191 | 194 | 150
36.74306 | 188 | 188 | 190 | 128
36.75977 | 191 | 200 | 166 | 110
36.77648 | 187 | 168 | 165 | 116
36.79319 | 204 | 171 | 195 | 120
36.8099 | 196 | 184 | 188 | 123
36.82661 | 207 | 189 | 180 | 126
36.84332 | 166 | 192 | 165 | 123
36.86003 | 190 | 194 | 179 | 101
36.87675 | 189 | 167 | 167 | 143
36.89346 | 178 | 197 | 162 | 122
36.91017 | 191 | 187 | 191 | 122
36.92688 | 164 | 203 | 197 | 122
36.94359 | 168 | 172 | 208 | 146
36.9603 | 199 | 183 | 179 | 115
36.97701 | 172 | 194 | 178 | 99
36.99372 | 207 | 176 | 183 | 118
37.01044 | 189 | 211 | 187 | 102
37.02715 | 206 | 192 | 170 | 118
37.04386 | 172 | 173 | 168 | 109
37.06057 | 199 | 176 | 198 | 111
37.07728 | 173 | 155 | 198 | 143
37.09399 | 186 | 179 | 172 | 112
37.1107 | 198 | 186 | 192 | 142
37.12741 | 166 | 172 | 182 | 120
37.14413 | 195 | 157 | 184 | 128
37.16084 | 156 | 165 | 189 | 122
37.17755 | 174 | 167 | 174 | 111
37.19426 | 180 | 152 | 181 | 112
37.21097 | 175 | 182 | 180 | 125
37.22768 | 200 | 178 | 173 | 116
37.24439 | 171 | 179 | 167 | 109
37.2611 | 182 | 189 | 165 | 106
37.27782 | 186 | 158 | 166 | 124
37.29453 | 164 | 163 | 196 | 131
37.31124 | 181 | 187 | 181 | 108
37.32795 | 181 | 204 | 188 | 138
37.34466 | 172 | 196 | 158 | 112
37.36137 | 168 | 182 | 186 | 135
37.37808 | 190 | 163 | 192 | 130
37.39479 | 183 | 214 | 165 | 124
37.41151 | 205 | 171 | 163 | 125
37.42822 | 170 | 170 | 181 | 94
37.44493 | 196 | 174 | 174 | 114
37.46164 | 202 | 167 | 179 | 143
37.47835 | 202 | 165 | 199 | 117
37.49506 | 173 | 191 | 140 | 109
37.51177 | 163 | 162 | 159 | 108
37.52849 | 162 | 184 | 158 | 141
37.5452 | 155 | 176 | 156 | 108
37.56191 | 186 | 179 | 212 | 135
37.57862 | 184 | 152 | 180 | 100
37.59533 | 184 | 144 | 166 | 103
37.61204 | 205 | 166 | 163 | 134
37.62875 | 181 | 170 | 174 | 106
37.64546 | 150 | 183 | 176 | 131
37.66218 | 170 | 172 | 167 | 130
37.67889 | 171 | 149 | 181 | 132
37.6956 | 205 | 175 | 194 | 107
37.71231 | 172 | 149 | 170 | 133
37.72902 | 173 | 168 | 196 | 119
37.74573 | 131 | 144 | 164 | 133
37.76244 | 181 | 146 | 170 | 160
37.77915 | 190 | 160 | 165 | 138
37.79587 | 167 | 178 | 164 | 155
37.81258 | 187 | 163 | 196 | 122
37.82929 | 156 | 195 | 163 | 143
37.846 | 152 | 172 | 198 | 140
37.86271 | 168 | 131 | 148 | 154
37.87942 | 157 | 155 | 160 | 134
37.89613 | 170 | 181 | 168 | 120
37.91284 | 197 | 156 | 166 | 142
37.92956 | 200 | 200 | 163 | 154
37.94627 | 157 | 208 | 170 | 141
37.96298 | 181 | 168 | 164 | 151
37.97969 | 174 | 182 | 172 | 141
37.9964 | 180 | 163 | 152 | 141
38.01311 | 191 | 150 | 154 | 107
38.02982 | 155 | 158 | 174 | 133
38.04653 | 168 | 166 | 159 | 126
38.06325 | 168 | 163 | 176 | 124
38.07996 | 174 | 158 | 152 | 141
38.09667 | 159 | 171 | 168 | 115
38.11338 | 165 | 173 | 184 | 112
38.13009 | 152 | 164 | 170 | 134
38.1468 | 151 | 179 | 158 | 106
38.16351 | 162 | 191 | 147 | 120
38.18022 | 150 | 162 | 150 | 111
38.19694 | 181 | 165 | 159 | 101
38.21365 | 179 | 160 | 162 | 106
38.23036 | 174 | 176 | 168 | 119
38.24707 | 175 | 187 | 172 | 99
38.26378 | 168 | 165 | 178 | 116
38.28049 | 164 | 157 | 142 | 134
38.2972 | 190 | 171 | 162 | 119
38.31391 | 182 | 160 | 180 | 128
38.33063 | 174 | 170 | 151 | 117
38.34734 | 170 | 168 | 178 | 112
38.36405 | 165 | 164 | 158 | 108
38.38076 | 165 | 147 | 142 | 102
38.39747 | 163 | 192 | 162 | 126
38.41418 | 166 | 168 | 157 | 103
38.43089 | 154 | 151 | 184 | 118
38.4476 | 163 | 173 | 173 | 130
38.46432 | 186 | 147 | 155 | 114
38.48103 | 180 | 178 | 154 | 125
38.49774 | 152 | 154 | 184 | 126
38.51445 | 140 | 157 | 164 | 122
38.53116 | 149 | 151 | 173 | 114
38.54787 | 168 | 166 | 174 | 120
38.56458 | 174 | 167 | 168 | 127
38.5813 | 158 | 163 | 175 | 125
38.59801 | 124 | 138 | 176 | 110
38.61472 | 164 | 146 | 143 | 119
38.63143 | 189 | 150 | 148 | 122
38.64814 | 165 | 159 | 165 | 122
38.66485 | 168 | 140 | 172 | 110
38.68156 | 172 | 164 | 158 | 102
38.69827 | 167 | 150 | 173 | 110
38.71499 | 178 | 152 | 156 | 127
38.7317 | 173 | 174 | 175 | 116
38.74841 | 141 | 163 | 157 | 116
38.76512 | 154 | 178 | 170 | 101
38.78183 | 180 | 163 | 181 | 111
38.79854 | 167 | 171 | 171 | 107
38.81525 | 182 | 155 | 166 | 114
38.83196 | 163 | 171 | 159 | 89
38.84868 | 157 | 174 | 179 | 92
38.86539 | 171 | 155 | 166 | 93
38.8821 | 167 | 170 | 164 | 107
38.89881 | 165 | 152 | 148 | 122
38.91552 | 147 | 148 | 167 | 128
38.93223 | 155 | 163 | 192 | 109
38.94894 | 166 | 174 | 174 | 116
38.96565 | 183 | 149 | 170 | 109
38.98237 | 164 | 149 | 159 | 116
38.99908 | 184 | 152 | 157 | 100
39.01579 | 157 | 168 | 175 | 133
39.0325 | 174 | 139 | 147 | 109
39.04921 | 166 | 170 | 170 | 117
39.06592 | 163 | 143 | 148 | 128
39.08263 | 178 | 171 | 182 | 105
39.09934 | 151 | 159 | 176 | 114
39.11606 | 150 | 164 | 148 | 119
39.13277 | 157 | 172 | 176 | 112
39.14948 | 170 | 154 | 155 | 128
39.16619 | 128 | 144 | 168 | 103
39.1829 | 150 | 152 | 173 | 102
39.19961 | 164 | 162 | 182 | 108
39.21632 | 164 | 157 | 150 | 119
39.23303 | 182 | 181 | 151 | 116
39.24975 | 183 | 151 | 164 | 92
39.26646 | 179 | 178 | 151 | 114
39.28317 | 157 | 175 | 174 | 110
39.29988 | 164 | 175 | 198 | 114
39.31659 | 178 | 142 | 199 | 111
39.3333 | 157 | 156 | 142 | 95
39.35001 | 155 | 173 | 160 | 108
39.36672 | 149 | 136 | 168 | 117
39.38344 | 156 | 162 | 151 | 102
39.40015 | 191 | 149 | 179 | 101
39.41686 | 159 | 162 | 174 | 126
39.43357 | 170 | 168 | 155 | 114
39.45028 | 138 | 156 | 167 | 102
39.46699 | 171 | 158 | 174 | 123
39.4837 | 173 | 178 | 166 | 112
39.50041 | 144 | 165 | 160 | 125
39.51713 | 171 | 159 | 162 | 133
39.53384 | 175 | 168 | 146 | 107
39.55055 | 163 | 140 | 172 | 92
39.56726 | 147 | 144 | 147 | 123
39.58397 | 168 | 171 | 143 | 95
39.60068 | 167 | 159 | 151 | 105
39.61739 | 155 | 168 | 168 | 105
39.6341 | 155 | 157 | 150 | 95
39.65082 | 181 | 163 | 152 | 126
39.66753 | 147 | 143 | 152 | 103
39.68424 | 165 | 162 | 166 | 111
39.70095 | 155 | 151 | 126 | 101
39.71766 | 160 | 159 | 174 | 102
39.73437 | 160 | 163 | 173 | 97
39.75108 | 156 | 147 | 156 | 123
39.7678 | 148 | 165 | 147 | 126
39.78451 | 136 | 144 | 182 | 108
39.80122 | 157 | 141 | 152 | 101
39.81793 | 194 | 166 | 172 | 114
39.83464 | 170 | 163 | 162 | 126
39.85135 | 148 | 151 | 139 | 105
39.86806 | 136 | 184 | 154 | 89
39.88477 | 158 | 152 | 158 | 98
39.90149 | 160 | 127 | 141 | 114
39.9182 | 147 | 168 | 158 | 110
39.93491 | 154 | 143 | 179 | 101
39.95162 | 143 | 136 | 139 | 103
39.96833 | 158 | 151 | 144 | 107
39.98504 | 149 | 155 | 155 | 111
40.00175 | 162 | 170 | 136 | 131
40.01846 | 138 | 148 | 146 | 106
40.03518 | 172 | 174 | 155 | 120
40.05189 | 155 | 139 | 163 | 111
40.0686 | 135 | 149 | 162 | 105
40.08531 | 158 | 160 | 155 | 103
40.10202 | 143 | 158 | 159 | 103
40.11873 | 135 | 149 | 146 | 111
40.13544 | 174 | 166 | 134 | 101
40.15215 | 136 | 151 | 148 | 97
40.16887 | 148 | 175 | 160 | 118
40.18558 | 150 | 150 | 163 | 108
40.20229 | 142 | 150 | 171 | 99
40.219 | 179 | 174 | 166 | 107
40.23571 | 151 | 170 | 166 | 109
40.25242 | 138 | 150 | 147 | 112
40.26913 | 149 | 164 | 148 | 109
40.28584 | 171 | 171 | 168 | 93
40.30256 | 160 | 143 | 150 | 114
40.31927 | 160 | 184 | 157 | 106
40.33598 | 175 | 155 | 157 | 107
40.35269 | 143 | 150 | 167 | 109
40.3694 | 150 | 157 | 143 | 100
40.38611 | 173 | 143 | 151 | 109
40.40282 | 139 | 154 | 149 | 95
40.41953 | 174 | 130 | 175 | 116
40.43625 | 151 | 147 | 157 | 120
40.45296 | 168 | 154 | 141 | 101
40.46967 | 142 | 175 | 139 | 103
40.48638 | 130 | 164 | 144 | 135
40.50309 | 170 | 148 | 168 | 100
40.5198 | 168 | 159 | 154 | 108
40.53651 | 167 | 152 | 152 | 108
40.55322 | 158 | 155 | 187 | 122
40.56994 | 125 | 142 | 178 | 108
40.58665 | 143 | 165 | 158 | 116
40.60336 | 159 | 152 | 149 | 108
40.62007 | 157 | 170 | 159 | 116
40.63678 | 143 | 162 | 143 | 132
40.65349 | 160 | 174 | 187 | 117
40.6702 | 146 | 151 | 164 | 106
40.68691 | 165 | 147 | 157 | 97
40.70363 | 130 | 152 | 163 | 116
40.72034 | 164 | 158 | 166 | 105
40.73705 | 146 | 159 | 187 | 123
40.75376 | 182 | 163 | 170 | 95
40.77047 | 152 | 158 | 172 | 133
40.78718 | 144 | 168 | 130 | 124
40.80389 | 152 | 165 | 158 | 115
40.82061 | 181 | 154 | 196 | 103
40.83732 | 172 | 168 | 154 | 97
40.85403 | 158 | 152 | 162 | 93
40.87074 | 162 | 157 | 146 | 105
40.88745 | 163 | 172 | 180 | 105
40.90416 | 147 | 144 | 150 | 112
40.92087 | 148 | 138 | 166 | 106
40.93758 | 164 | 172 | 158 | 126
40.9543 | 154 | 167 | 168 | 132
40.97101 | 154 | 136 | 149 | 115
40.98772 | 152 | 152 | 174 | 111
41.00443 | 184 | 158 | 184 | 103
41.02114 | 159 | 154 | 160 | 125
41.03785 | 166 | 155 | 159 | 115
41.05456 | 140 | 136 | 165 | 133
41.07127 | 159 | 146 | 159 | 123
41.08799 | 176 | 156 | 165 | 132
41.1047 | 176 | 125 | 158 | 143
41.12141 | 150 | 158 | 149 | 111
41.13812 | 160 | 144 | 149 | 135
41.15483 | 167 | 158 | 156 | 128
41.17154 | 173 | 148 | 142 | 124
41.18825 | 156 | 162 | 154 | 115
41.20496 | 178 | 168 | 158 | 105
41.22168 | 150 | 147 | 171 | 119
41.23839 | 139 | 128 | 149 | 94
41.2551 | 139 | 158 | 154 | 106
41.27181 | 168 | 172 | 122 | 109
41.28852 | 190 | 154 | 150 | 118
41.30523 | 174 | 144 | 181 | 115
41.32194 | 150 | 148 | 182 | 118
41.33865 | 174 | 141 | 146 | 103
41.35537 | 170 | 144 | 162 | 117
41.37208 | 151 | 158 | 139 | 101
41.38879 | 170 | 142 | 156 | 109
41.4055 | 162 | 179 | 143 | 118
41.42221 | 176 | 155 | 164 | 105
41.43892 | 171 | 165 | 166 | 106
41.45563 | 168 | 143 | 160 | 126
41.47234 | 157 | 146 | 158 | 117
41.48906 | 141 | 171 | 160 | 114
41.50577 | 141 | 151 | 150 | 116
41.52248 | 156 | 157 | 131 | 111
41.53919 | 150 | 168 | 156 | 127
41.5559 | 166 | 138 | 147 | 95
41.57261 | 164 | 162 | 146 | 89
41.58932 | 155 | 147 | 168 | 101
41.60603 | 149 | 131 | 168 | 114
41.62275 | 150 | 183 | 146 | 101
41.63946 | 172 | 174 | 151 | 117
41.65617 | 171 | 184 | 176 | 98
41.67288 | 146 | 159 | 181 | 110
41.68959 | 152 | 172 | 152 | 125
41.7063 | 115 | 150 | 165 | 97
41.72301 | 132 | 150 | 164 | 94
41.73972 | 146 | 146 | 130 | 120
41.75644 | 151 | 167 | 166 | 106
41.77315 | 139 | 151 | 150 | 101
41.78986 | 144 | 147 | 162 | 93
41.80657 | 144 | 123 | 142 | 123
41.82328 | 139 | 159 | 162 | 128
41.83999 | 141 | 144 | 126 | 124
41.8567 | 147 | 190 | 173 | 97
41.87341 | 183 | 157 | 144 | 111
41.89013 | 162 | 186 | 173 | 128
41.90684 | 158 | 143 | 166 | 111
41.92355 | 151 | 144 | 143 | 119
41.94026 | 148 | 158 | 159 | 99
41.95697 | 147 | 178 | 148 | 99
41.97368 | 156 | 178 | 163 | 109
41.99039 | 170 | 170 | 171 | 115
42.00711 | 144 | 158 | 172 | 112
42.02382 | 149 | 175 | 183 | 111
42.04053 | 163 | 170 | 148 | 100
42.05724 | 136 | 134 | 152 | 102
42.07395 | 142 | 150 | 165 | 111
42.09066 | 164 | 135 | 179 | 107
42.10737 | 162 | 154 | 168 | 108
42.12408 | 150 | 147 | 116 | 123
42.1408 | 164 | 162 | 180 | 116
42.15751 | 143 | 135 | 155 | 117
42.17422 | 176 | 149 | 170 | 118
42.19093 | 156 | 143 | 175 | 101
42.20764 | 146 | 163 | 186 | 97
42.22435 | 150 | 155 | 168 | 101
42.24106 | 156 | 142 | 156 | 107
42.25777 | 127 | 135 | 164 | 130
42.27449 | 159 | 179 | 150 | 95
42.2912 | 191 | 164 | 140 | 91
42.30791 | 162 | 156 | 148 | 127
42.32462 | 158 | 132 | 152 | 109
42.34133 | 136 | 152 | 165 | 105
42.35804 | 147 | 158 | 143 | 115
42.37475 | 146 | 181 | 152 | 116
42.39146 | 178 | 167 | 179 | 107
42.40818 | 156 | 135 | 154 | 110
42.42489 | 150 | 154 | 173 | 105
42.4416 | 158 | 142 | 157 | 98
42.45831 | 188 | 132 | 152 | 91
42.47502 | 158 | 164 | 139 | 115
42.49173 | 146 | 150 | 165 | 97
42.50844 | 144 | 154 | 166 | 95
42.52515 | 157 | 152 | 134 | 97
42.54187 | 168 | 138 | 164 | 106
42.55858 | 178 | 155 | 164 | 109
42.57529 | 141 | 162 | 167 | 128
42.592 | 155 | 142 | 163 | 115
42.60871 | 167 | 134 | 150 | 100
42.62542 | 154 | 148 | 159 | 100
42.64213 | 138 | 167 | 151 | 118
42.65884 | 140 | 138 | 160 | 112
42.67556 | 141 | 165 | 152 | 106
42.69227 | 171 | 170 | 160 | 95
42.70898 | 155 | 157 | 166 | 99
42.72569 | 170 | 135 | 132 | 98
42.7424 | 141 | 134 | 152 | 97
42.75911 | 135 | 164 | 134 | 119
42.77582 | 148 | 162 | 178 | 90
42.79253 | 162 | 155 | 188 | 111
42.80925 | 175 | 157 | 146 | 84
42.82596 | 150 | 176 | 148 | 94
42.84267 | 154 | 149 | 151 | 99
42.85938 | 151 | 157 | 134 | 130
42.87609 | 160 | 136 | 136 | 119
42.8928 | 136 | 146 | 174 | 124
42.90951 | 152 | 150 | 163 | 111
42.92622 | 166 | 127 | 159 | 105
42.94294 | 160 | 159 | 139 | 122
42.95965 | 148 | 152 | 151 | 102
42.97636 | 146 | 149 | 165 | 99
42.99307 | 149 | 159 | 143 | 106
43.00978 | 151 | 171 | 162 | 116
43.02649 | 155 | 140 | 166 | 95
43.0432 | 138 | 143 | 166 | 122
43.05992 | 147 | 158 | 148 | 102
43.07663 | 147 | 148 | 160 | 102
43.09334 | 146 | 180 | 167 | 105
43.11005 | 151 | 148 | 136 | 89
43.12676 | 164 | 147 | 140 | 95
43.14347 | 150 | 143 | 149 | 111
43.16018 | 136 | 135 | 151 | 132
43.17689 | 128 | 163 | 159 | 110
43.19361 | 152 | 128 | 172 | 122
43.21032 | 136 | 138 | 141 | 117
43.22703 | 158 | 136 | 149 | 120
43.24374 | 160 | 142 | 134 | 125
43.26045 | 143 | 157 | 157 | 134
43.27716 | 146 | 170 | 152 | 107
43.29387 | 155 | 166 | 175 | 109
43.31058 | 160 | 160 | 175 | 122
43.3273 | 148 | 158 | 155 | 108
43.34401 | 114 | 175 | 141 | 114
43.36072 | 155 | 166 | 168 | 116
43.37743 | 158 | 170 | 171 | 107
43.39414 | 162 | 143 | 184 | 110
43.41085 | 125 | 148 | 155 | 119
43.42756 | 151 | 164 | 163 | 118
43.44427 | 154 | 134 | 159 | 114
43.46099 | 150 | 138 | 151 | 100
43.4777 | 147 | 144 | 170 | 123
43.49441 | 128 | 141 | 159 | 118
43.51112 | 168 | 155 | 174 | 98
43.52783 | 172 | 159 | 157 | 108
43.54454 | 166 | 133 | 167 | 95
43.56125 | 152 | 162 | 144 | 106
43.57796 | 139 | 140 | 141 | 130
43.59468 | 158 | 165 | 163 | 112
43.61139 | 144 | 142 | 148 | 119
43.6281 | 130 | 151 | 166 | 118
43.64481 | 157 | 188 | 149 | 112
43.66152 | 172 | 146 | 134 | 117
43.67823 | 130 | 159 | 136 | 108
43.69494 | 130 | 159 | 173 | 106
43.71165 | 147 | 151 | 167 | 115
43.72837 | 143 | 148 | 141 | 130
43.74508 | 136 | 175 | 124 | 124
43.76179 | 138 | 186 | 167 | 110
43.7785 | 150 | 151 | 146 | 128
43.79521 | 138 | 126 | 157 | 119
43.81192 | 136 | 133 | 165 | 135
43.82863 | 135 | 140 | 149 | 107
43.84534 | 175 | 159 | 162 | 94
43.86206 | 152 | 154 | 142 | 133
43.87877 | 143 | 141 | 156 | 139
43.89548 | 140 | 155 | 160 | 114
43.91219 | 142 | 138 | 136 | 125
43.9289 | 165 | 155 | 148 | 130
43.94561 | 134 | 148 | 164 | 134
43.96232 | 160 | 128 | 172 | 111
43.97903 | 150 | 149 | 146 | 124
43.99575 | 138 | 158 | 180 | 115
44.01246 | 141 | 166 | 166 | 111
44.02917 | 146 | 149 | 165 | 128
44.04588 | 160 | 150 | 157 | 127
44.06259 | 119 | 158 | 175 | 123
44.0793 | 148 | 168 | 158 | 150
44.09601 | 142 | 155 | 151 | 134
44.11273 | 119 | 168 | 155 | 138
44.12944 | 164 | 147 | 158 | 142
44.14615 | 135 | 135 | 157 | 128
44.16286 | 167 | 184 | 181 | 133
44.17957 | 147 | 132 | 152 | 142
44.19628 | 150 | 149 | 168 | 140
44.21299 | 128 | 134 | 175 | 159
44.2297 | 136 | 146 | 134 | 159
44.24642 | 159 | 154 | 163 | 139
44.26313 | 144 | 155 | 136 | 173
44.27984 | 135 | 142 | 156 | 147
44.29655 | 128 | 164 | 146 | 151
44.31326 | 157 | 151 | 147 | 160
44.32997 | 130 | 141 | 178 | 131
44.34668 | 165 | 152 | 154 | 156
44.36339 | 154 | 167 | 159 | 167
44.38011 | 127 | 166 | 173 | 152
44.39682 | 154 | 143 | 159 | 149
44.41353 | 166 | 144 | 151 | 163
44.43024 | 146 | 152 | 144 | 156
44.44695 | 135 | 130 | 165 | 148
44.46366 | 140 | 163 | 171 | 163
44.48037 | 164 | 172 | 172 | 139
44.49708 | 164 | 132 | 165 | 162
44.5138 | 150 | 146 | 156 | 178
44.53051 | 151 | 162 | 160 | 183
44.54722 | 148 | 172 | 195 | 154
44.56393 | 133 | 165 | 167 | 146
44.58064 | 143 | 172 | 178 | 148
44.59735 | 143 | 166 | 181 | 152
44.61406 | 157 | 157 | 146 | 159
44.63077 | 143 | 178 | 157 | 163
44.64749 | 140 | 150 | 146 | 158
44.6642 | 146 | 158 | 166 | 165
44.68091 | 160 | 182 | 173 | 168
44.69762 | 144 | 182 | 191 | 175
44.71433 | 150 | 159 | 195 | 165
44.73104 | 165 | 160 | 157 | 139
44.74775 | 146 | 152 | 182 | 175
44.76446 | 150 | 162 | 197 | 157
44.78118 | 118 | 173 | 164 | 160
44.79789 | 138 | 179 | 186 | 171
44.8146 | 142 | 166 | 194 | 167
44.83131 | 138 | 171 | 182 | 181
44.84802 | 144 | 162 | 182 | 148
44.86473 | 135 | 170 | 230 | 165
44.88144 | 118 | 180 | 188 | 160
44.89815 | 131 | 167 | 179 | 160
44.91487 | 141 | 152 | 212 | 173
44.93158 | 122 | 178 | 200 | 162
44.94829 | 117 | 182 | 196 | 229
44.965 | 156 | 172 | 224 | 180
44.98171 | 138 | 167 | 233 | 192
44.99842 | 158 | 165 | 220 | 172
45.01513 | 147 | 194 | 228 | 196
45.03184 | 146 | 171 | 230 | 197
45.04856 | 146 | 181 | 243 | 221
45.06527 | 151 | 194 | 273 | 214
45.08198 | 165 | 155 | 243 | 206
45.09869 | 144 | 166 | 232 | 253
45.1154 | 139 | 182 | 271 | 229
45.13211 | 130 | 179 | 265 | 263
45.14882 | 150 | 184 | 259 | 241
45.16553 | 155 | 178 | 268 | 216
45.18225 | 152 | 188 | 253 | 224
45.19896 | 156 | 207 | 268 | 255
45.21567 | 135 | 182 | 293 | 261
45.23238 | 134 | 202 | 288 | 283
45.24909 | 107 | 183 | 316 | 284
45.2658 | 162 | 206 | 350 | 323
45.28251 | 142 | 183 | 293 | 340
45.29923 | 147 | 197 | 342 | 368
45.31594 | 156 | 203 | 356 | 370
45.33265 | 128 | 212 | 356 | 398
45.34936 | 157 | 202 | 374 | 433
45.36607 | 155 | 213 | 360 | 418
45.38278 | 157 | 194 | 356 | 401
45.39949 | 141 | 202 | 374 | 427
45.4162 | 163 | 200 | 375 | 371
45.43292 | 157 | 184 | 389 | 433
45.44963 | 120 | 190 | 391 | 400
45.46634 | 146 | 189 | 359 | 387
45.48305 | 152 | 196 | 358 | 421
45.49976 | 159 | 175 | 362 | 423
45.51647 | 142 | 173 | 391 | 398
45.53318 | 154 | 178 | 439 | 361
45.54989 | 150 | 212 | 428 | 446
45.56661 | 154 | 214 | 425 | 440
45.58332 | 151 | 216 | 449 | 433
45.60003 | 124 | 187 | 501 | 414
45.61674 | 140 | 225 | 544 | 406
45.63345 | 158 | 188 | 573 | 487
45.65016 | 132 | 251 | 638 | 531
45.66687 | 122 | 282 | 652 | 623
45.68358 | 130 | 290 | 712 | 810
45.7003 | 150 | 316 | 754 | 946
45.71701 | 132 | 350 | 802 | 1043
45.73372 | 134 | 341 | 448 | 945
45.75043 | 149 | 306 | 447 | 893
45.76714 | 149 | 296 | 458 | 866
45.78385 | 143 | 252 | 376 | 774
45.80056 | 141 | 211 | 423 | 639
45.81727 | 171 | 208 | 404 | 433
45.83399 | 148 | 218 | 412 | 438
45.8507 | 151 | 207 | 426 | 488
45.86741 | 173 | 191 | 394 | 413
45.88412 | 147 | 200 | 389 | 436
45.90083 | 138 | 203 | 406 | 364
45.91754 | 146 | 204 | 383 | 388
45.93425 | 143 | 197 | 404 | 391
45.95096 | 154 | 191 | 408 | 372
45.96768 | 149 | 182 | 368 | 392
45.98439 | 132 | 181 | 328 | 397
46.0011 | 128 | 181 | 361 | 383
46.01781 | 167 | 188 | 378 | 389
46.03452 | 156 | 165 | 343 | 399
46.05123 | 154 | 164 | 337 | 389
46.06794 | 142 | 171 | 310 | 397
46.08465 | 119 | 181 | 344 | 409
46.10137 | 134 | 208 | 293 | 404
46.11808 | 142 | 190 | 341 | 315
46.13479 | 154 | 200 | 292 | 295
46.1515 | 117 | 160 | 287 | 294
46.16821 | 148 | 151 | 295 | 283
46.18492 | 152 | 183 | 299 | 244
46.20163 | 162 | 138 | 265 | 248
46.21834 | 120 | 148 | 254 | 268
46.23506 | 131 | 191 | 241 | 249
46.25177 | 143 | 179 | 249 | 225
46.26848 | 150 | 187 | 273 | 218
46.28519 | 148 | 182 | 213 | 204
46.3019 | 147 | 156 | 240 | 219
46.31861 | 123 | 168 | 253 | 195
46.33532 | 123 | 171 | 241 | 228
46.35204 | 170 | 155 | 190 | 206
46.36875 | 159 | 159 | 221 | 189
46.38546 | 141 | 171 | 198 | 194
46.40217 | 134 | 163 | 200 | 176
46.41888 | 158 | 173 | 197 | 178
46.43559 | 131 | 164 | 178 | 182
46.4523 | 133 | 157 | 194 | 143
46.46901 | 136 | 144 | 183 | 173
46.48573 | 141 | 147 | 191 | 166
46.50244 | 133 | 160 | 172 | 147
46.51915 | 138 | 141 | 173 | 166
46.53586 | 144 | 174 | 181 | 146
46.55257 | 142 | 142 | 182 | 186
46.56928 | 152 | 170 | 166 | 126
46.58599 | 125 | 142 | 166 | 150
46.6027 | 144 | 159 | 160 | 151
46.61942 | 133 | 141 | 158 | 151
46.63613 | 142 | 162 | 141 | 139
46.65284 | 144 | 160 | 170 | 139
46.66955 | 128 | 123 | 167 | 136
46.68626 | 135 | 156 | 152 | 143
46.70297 | 136 | 148 | 155 | 124
46.71968 | 162 | 139 | 151 | 138
46.73639 | 130 | 158 | 171 | 134
46.75311 | 154 | 155 | 151 | 139
46.76982 | 139 | 150 | 152 | 143
46.78653 | 128 | 139 | 146 | 134
46.80324 | 157 | 151 | 156 | 149
46.81995 | 143 | 138 | 162 | 151
46.83666 | 147 | 149 | 146 | 139
46.85337 | 152 | 135 | 142 | 130
46.87008 | 173 | 146 | 130 | 123
46.8868 | 139 | 146 | 147 | 130
46.90351 | 124 | 134 | 163 | 125
46.92022 | 156 | 126 | 140 | 138
46.93693 | 118 | 152 | 174 | 135
46.95364 | 150 | 133 | 132 | 138
46.97035 | 141 | 127 | 186 | 139
46.98706 | 117 | 130 | 140 | 164
47.00377 | 134 | 147 | 140 | 159
47.02049 | 136 | 147 | 133 | 134
47.0372 | 147 | 171 | 139 | 112
47.05391 | 130 | 116 | 142 | 118
47.07062 | 133 | 150 | 154 | 139
47.08733 | 127 | 158 | 157 | 111
47.10404 | 133 | 123 | 149 | 95
47.12075 | 135 | 135 | 141 | 149
47.13746 | 139 | 125 | 144 | 99
47.15418 | 157 | 142 | 133 | 117
47.17089 | 155 | 150 | 171 | 103
47.1876 | 149 | 133 | 135 | 107
47.20431 | 143 | 156 | 139 | 134
47.22102 | 138 | 151 | 151 | 117
47.23773 | 146 | 132 | 141 | 119
47.25444 | 132 | 131 | 151 | 119
47.27115 | 120 | 136 | 136 | 120
47.28787 | 130 | 120 | 155 | 125
47.30458 | 154 | 126 | 178 | 120
47.32129 | 114 | 148 | 136 | 98
47.338 | 133 | 149 | 147 | 118
47.35471 | 132 | 152 | 131 | 111
47.37142 | 119 | 160 | 158 | 122
47.38813 | 142 | 143 | 156 | 123
47.40485 | 147 | 133 | 147 | 125
47.42156 | 124 | 122 | 146 | 114
47.43827 | 141 | 149 | 157 | 120
47.45498 | 135 | 139 | 136 | 123
47.47169 | 122 | 140 | 139 | 116
47.4884 | 128 | 162 | 123 | 119
47.50511 | 124 | 152 | 147 | 126
47.52182 | 133 | 123 | 133 | 106
47.53854 | 117 | 106 | 134 | 115
47.55525 | 126 | 148 | 143 | 123
47.57196 | 117 | 160 | 141 | 132
47.58867 | 141 | 127 | 112 | 116
47.60538 | 155 | 119 | 149 | 115
47.62209 | 157 | 154 | 160 | 119
47.6388 | 136 | 144 | 138 | 94
47.65551 | 136 | 128 | 148 | 115
47.67223 | 142 | 135 | 139 | 117
47.68894 | 138 | 146 | 152 | 118
47.70565 | 122 | 138 | 139 | 123
47.72236 | 140 | 125 | 152 | 109
47.73907 | 158 | 131 | 127 | 89
47.75578 | 125 | 148 | 155 | 114
47.77249 | 132 | 158 | 138 | 112
47.7892 | 147 | 120 | 146 | 108
47.80592 | 131 | 136 | 152 | 101
47.82263 | 139 | 130 | 148 | 119
47.83934 | 135 | 131 | 151 | 108
47.85605 | 106 | 152 | 142 | 115
47.87276 | 112 | 130 | 146 | 112
47.88947 | 147 | 136 | 124 | 112
47.90618 | 136 | 150 | 138 | 114
47.92289 | 130 | 136 | 134 | 102
47.93961 | 130 | 136 | 138 | 99
47.95632 | 139 | 132 | 126 | 97
47.97303 | 140 | 108 | 178 | 103
47.98974 | 135 | 119 | 132 | 108
48.00645 | 123 | 126 | 114 | 94
48.02316 | 130 | 117 | 128 | 122
48.03987 | 118 | 149 | 139 | 105
48.05658 | 148 | 150 | 111 | 127
48.0733 | 151 | 131 | 142 | 117
48.09001 | 143 | 147 | 128 | 110
48.10672 | 132 | 158 | 128 | 95
48.12343 | 132 | 105 | 120 | 112
48.14014 | 149 | 119 | 155 | 100
48.15685 | 144 | 138 | 102 | 109
48.17356 | 140 | 147 | 149 | 99
48.19027 | 132 | 147 | 119 | 102
48.20699 | 136 | 131 | 134 | 115
48.2237 | 132 | 154 | 120 | 118
48.24041 | 136 | 132 | 123 | 118
48.25712 | 116 | 126 | 139 | 108
48.27383 | 139 | 118 | 133 | 116
48.29054 | 131 | 118 | 146 | 119
48.30725 | 136 | 151 | 139 | 125
48.32396 | 146 | 124 | 111 | 118
48.34068 | 162 | 130 | 143 | 102
48.35739 | 112 | 130 | 131 | 107
48.3741 | 130 | 151 | 134 | 110
48.39081 | 157 | 133 | 132 | 115
48.40752 | 142 | 132 | 147 | 95
48.42423 | 135 | 132 | 131 | 118
48.44094 | 126 | 122 | 122 | 90
48.45765 | 128 | 127 | 134 | 119
48.47437 | 115 | 158 | 138 | 109
48.49108 | 139 | 123 | 148 | 110
48.50779 | 124 | 138 | 140 | 135
48.5245 | 122 | 134 | 141 | 128
48.54121 | 133 | 156 | 164 | 131
48.55792 | 127 | 147 | 117 | 154
48.57463 | 107 | 141 | 124 | 118
48.59135 | 139 | 127 | 155 | 135
48.60806 | 141 | 156 | 139 | 126
48.62477 | 141 | 127 | 136 | 141
48.64148 | 142 | 108 | 132 | 115
48.65819 | 112 | 133 | 127 | 131
48.6749 | 126 | 133 | 132 | 114
48.69161 | 128 | 119 | 126 | 140
48.70832 | 133 | 126 | 119 | 130
48.72504 | 139 | 130 | 141 | 107
48.74175 | 154 | 152 | 149 | 115
48.75846 | 134 | 130 | 146 | 103
48.77517 | 133 | 126 | 135 | 131
48.79188 | 148 | 126 | 122 | 117
48.80859 | 123 | 120 | 142 | 105
48.8253 | 122 | 134 | 126 | 134
48.84201 | 143 | 132 | 149 | 95
48.85873 | 111 | 142 | 127 | 99
48.87544 | 122 | 124 | 131 | 124
48.89215 | 115 | 139 | 146 | 102
48.90886 | 123 | 125 | 131 | 98
48.92557 | 124 | 120 | 112 | 109
48.94228 | 140 | 131 | 128 | 101
48.95899 | 126 | 120 | 131 | 111
48.9757 | 119 | 117 | 143 | 130
48.99242 | 147 | 128 | 141 | 107
49.00913 | 147 | 157 | 122 | 107
49.02584 | 115 | 143 | 117 | 122
49.04255 | 120 | 133 | 136 | 123
49.05926 | 124 | 127 | 136 | 99
49.07597 | 117 | 124 | 107 | 122
49.09268 | 111 | 141 | 133 | 97
49.10939 | 127 | 127 | 126 | 94
49.12611 | 126 | 138 | 125 | 108
49.14282 | 141 | 149 | 140 | 120
49.15953 | 126 | 146 | 124 | 103
49.17624 | 123 | 138 | 141 | 92
49.19295 | 150 | 141 | 156 | 100
49.20966 | 128 | 118 | 133 | 94
49.22637 | 140 | 125 | 142 | 89
49.24308 | 119 | 118 | 126 | 90
49.2598 | 119 | 116 | 128 | 81
49.27651 | 119 | 143 | 139 | 87
49.29322 | 130 | 128 | 133 | 79
49.30993 | 138 | 125 | 135 | 91
49.32664 | 138 | 116 | 109 | 97
49.34335 | 134 | 135 | 141 | 108
49.36006 | 140 | 123 | 127 | 110
49.37677 | 124 | 147 | 131 | 105
49.39349 | 138 | 119 | 112 | 97
49.4102 | 135 | 119 | 127 | 111
49.42691 | 128 | 118 | 138 | 91
49.44362 | 128 | 146 | 133 | 114
49.46033 | 127 | 116 | 119 | 103
49.47704 | 122 | 134 | 152 | 93
49.49375 | 101 | 127 | 126 | 94
49.51046 | 130 | 126 | 155 | 125
49.52718 | 136 | 117 | 126 | 114
49.54389 | 130 | 119 | 138 | 85
49.5606 | 127 | 140 | 130 | 119
49.57731 | 128 | 120 | 110 | 94
49.59402 | 148 | 109 | 119 | 103
49.61073 | 128 | 116 | 136 | 97
49.62744 | 106 | 128 | 118 | 92
49.64416 | 122 | 109 | 130 | 105
49.66087 | 112 | 143 | 108 | 89
49.67758 | 140 | 120 | 147 | 89
49.69429 | 130 | 103 | 120 | 102
49.711 | 136 | 135 | 134 | 118
49.72771 | 124 | 123 | 120 | 98
49.74442 | 109 | 136 | 130 | 81
49.76113 | 125 | 138 | 116 | 109
49.77785 | 119 | 120 | 112 | 92
49.79456 | 128 | 134 | 119 | 90
49.81127 | 107 | 123 | 135 | 102
49.82798 | 143 | 111 | 127 | 78
49.84469 | 125 | 116 | 122 | 81
49.8614 | 119 | 118 | 124 | 100
49.87811 | 152 | 134 | 117 | 101
49.89482 | 156 | 111 | 142 | 97
49.91154 | 120 | 139 | 147 | 119
49.92825 | 120 | 143 | 124 | 83
49.94496 | 132 | 123 | 133 | 101
49.96167 | 130 | 114 | 111 | 89
49.97838 | 125 | 130 | 107 | 83
49.99509 | 139 | 123 | 135 | 102
50.0118 | 128 | 131 | 117 | 106
50.02851 | 128 | 140 | 134 | 109
50.04523 | 133 | 125 | 128 | 100
50.06194 | 117 | 130 | 115 | 92
50.07865 | 119 | 136 | 133 | 93
50.09536 | 131 | 144 | 124 | 74
50.11207 | 119 | 131 | 123 | 90
50.12878 | 131 | 107 | 126 | 92
50.14549 | 118 | 127 | 128 | 102
50.1622 | 101 | 135 | 124 | 85
50.17892 | 139 | 128 | 110 | 82
50.19563 | 114 | 127 | 134 | 87
50.21234 | 135 | 127 | 122 | 94
50.22905 | 118 | 122 | 130 | 94
50.24576 | 135 | 123 | 123 | 101
50.26247 | 111 | 112 | 114 | 86
50.27918 | 125 | 143 | 140 | 116
50.29589 | 112 | 132 | 130 | 110
50.31261 | 120 | 127 | 133 | 106
50.32932 | 126 | 115 | 144 | 73
50.34603 | 126 | 144 | 126 | 106
50.36274 | 120 | 147 | 127 | 102
50.37945 | 125 | 133 | 132 | 105
50.39616 | 120 | 142 | 102 | 97
50.41287 | 106 | 131 | 115 | 71
50.42958 | 117 | 120 | 132 | 90
50.4463 | 135 | 143 | 138 | 106
50.46301 | 143 | 142 | 125 | 110
50.47972 | 126 | 142 | 114 | 109
50.49643 | 143 | 125 | 133 | 107
50.51314 | 130 | 128 | 123 | 81
50.52985 | 128 | 118 | 139 | 106
50.54656 | 128 | 114 | 133 | 102
50.56327 | 146 | 135 | 117 | 94
50.57999 | 108 | 132 | 123 | 82
50.5967 | 106 | 119 | 141 | 109
50.61341 | 117 | 122 | 130 | 91
50.63012 | 131 | 124 | 117 | 105
50.64683 | 130 | 112 | 116 | 93
50.66354 | 127 | 133 | 118 | 83
50.68025 | 118 | 132 | 142 | 99
50.69697 | 123 | 126 | 130 | 86
50.71368 | 118 | 127 | 128 | 100
50.73039 | 123 | 124 | 115 | 94
50.7471 | 135 | 116 | 119 | 106
50.76381 | 119 | 116 | 118 | 102
50.78052 | 138 | 125 | 123 | 86
50.79723 | 138 | 101 | 115 | 98
50.81394 | 130 | 101 | 138 | 94
50.83066 | 123 | 128 | 130 | 82
50.84737 | 126 | 123 | 112 | 100
50.86408 | 131 | 115 | 131 | 97
50.88079 | 130 | 127 | 123 | 79
50.8975 | 114 | 119 | 111 | 71
50.91421 | 109 | 142 | 106 | 103
50.93092 | 111 | 109 | 130 | 101
50.94763 | 135 | 119 | 141 | 93
50.96435 | 127 | 118 | 102 | 93
50.98106 | 115 | 115 | 110 | 103
50.99777 | 134 | 123 | 118 | 74
51.01448 | 114 | 125 | 133 | 93
51.03119 | 141 | 140 | 114 | 82
51.0479 | 122 | 126 | 120 | 81
51.06461 | 125 | 133 | 133 | 90
51.08132 | 112 | 125 | 108 | 92
51.09804 | 116 | 133 | 126 | 90
51.11475 | 98 | 119 | 126 | 89
51.13146 | 116 | 114 | 124 | 92
51.14817 | 154 | 123 | 115 | 103
51.16488 | 122 | 142 | 114 | 94
51.18159 | 111 | 123 | 142 | 82
51.1983 | 124 | 111 | 126 | 83
51.21501 | 120 | 120 | 127 | 81
51.23173 | 126 | 119 | 143 | 78
51.24844 | 135 | 140 | 120 | 89
51.26515 | 130 | 118 | 146 | 100
51.28186 | 120 | 133 | 116 | 98
51.29857 | 130 | 149 | 116 | 99
51.31528 | 138 | 127 | 140 | 92
51.33199 | 130 | 97 | 141 | 85
51.3487 | 97 | 109 | 117 | 108
51.36542 | 135 | 118 | 133 | 83
51.38213 | 112 | 122 | 109 | 95
51.39884 | 118 | 128 | 99 | 101
51.41555 | 124 | 102 | 102 | 90
51.43226 | 141 | 120 | 132 | 92
51.44897 | 138 | 132 | 108 | 82
51.46568 | 128 | 119 | 156 | 107
51.48239 | 93 | 107 | 126 | 91
51.49911 | 133 | 136 | 105 | 78
51.51582 | 125 | 107 | 124 | 75
51.53253 | 128 | 119 | 128 | 78
51.54924 | 138 | 127 | 136 | 86
51.56595 | 127 | 108 | 132 | 100
51.58266 | 112 | 109 | 112 | 82
51.59937 | 110 | 132 | 149 | 78
51.61608 | 131 | 114 | 116 | 100
51.6328 | 136 | 127 | 132 | 97
51.64951 | 140 | 118 | 119 | 95
51.66622 | 110 | 140 | 135 | 75
51.68293 | 132 | 127 | 134 | 70
51.69964 | 94 | 123 | 133 | 87
51.71635 | 130 | 140 | 130 | 99
51.73306 | 122 | 123 | 107 | 100
51.74977 | 127 | 140 | 128 | 90
51.76649 | 92 | 118 | 126 | 83
51.7832 | 122 | 130 | 133 | 79
51.79991 | 111 | 102 | 144 | 99
51.81662 | 120 | 112 | 112 | 83
51.83333 | 119 | 130 | 112 | 103
51.85004 | 114 | 124 | 109 | 92
51.86675 | 114 | 124 | 127 | 70
51.88347 | 123 | 130 | 117 | 90
51.90018 | 111 | 117 | 106 | 73
51.91689 | 119 | 134 | 112 | 70
51.9336 | 131 | 128 | 118 | 97
51.95031 | 134 | 130 | 117 | 77
51.96702 | 128 | 114 | 127 | 79
51.98373 | 139 | 126 | 143 | 105
52.00044 | 97 | 110 | 132 | 97
52.01716 | 124 | 125 | 125 | 83
52.03387 | 111 | 116 | 116 | 97
52.05058 | 128 | 119 | 116 | 70
52.06729 | 114 | 118 | 111 | 84
52.084 | 120 | 130 | 106 | 75
52.10071 | 116 | 135 | 116 | 99
52.11742 | 124 | 125 | 135 | 84
52.13413 | 110 | 111 | 109 | 87
52.15085 | 118 | 120 | 117 | 83
52.16756 | 114 | 127 | 117 | 106
52.18427 | 140 | 102 | 110 | 83
52.20098 | 117 | 124 | 128 | 75
52.21769 | 130 | 152 | 128 | 69
52.2344 | 152 | 132 | 125 | 99
52.25111 | 119 | 144 | 112 | 89
52.26782 | 119 | 116 | 125 | 78
52.28454 | 110 | 125 | 124 | 86
52.30125 | 109 | 120 | 116 | 90
52.31796 | 120 | 120 | 134 | 86
52.33467 | 107 | 125 | 125 | 92
52.35138 | 130 | 123 | 122 | 89
52.36809 | 117 | 116 | 125 | 83
52.3848 | 134 | 107 | 138 | 105
52.40151 | 114 | 112 | 116 | 89
52.41823 | 112 | 139 | 101 | 89
52.43494 | 108 | 122 | 115 | 75
52.45165 | 109 | 125 | 158 | 77
52.46836 | 106 | 91 | 141 | 89
52.48507 | 123 | 126 | 114 | 74
52.50178 | 131 | 120 | 122 | 85
52.51849 | 115 | 107 | 128 | 91
52.5352 | 100 | 131 | 118 | 71
52.55192 | 112 | 123 | 119 | 71
52.56863 | 110 | 115 | 100 | 85
52.58534 | 125 | 135 | 114 | 70
52.60205 | 94 | 127 | 123 | 73
52.61876 | 132 | 124 | 133 | 85
52.63547 | 102 | 110 | 142 | 87
52.65218 | 108 | 124 | 109 | 81
52.66889 | 111 | 110 | 118 | 83
52.68561 | 117 | 114 | 116 | 82
52.70232 | 131 | 114 | 114 | 73
52.71903 | 114 | 112 | 131 | 100
52.73574 | 122 | 142 | 120 | 94
52.75245 | 109 | 126 | 117 | 109
52.76916 | 111 | 130 | 132 | 82
52.78587 | 126 | 115 | 111 | 77
52.80258 | 123 | 127 | 138 | 108
52.8193 | 115 | 101 | 138 | 73
52.83601 | 140 | 111 | 139 | 89
52.85272 | 109 | 133 | 128 | 95
52.86943 | 130 | 110 | 126 | 85
52.88614 | 132 | 132 | 123 | 79
52.90285 | 115 | 125 | 124 | 95
52.91956 | 132 | 140 | 101 | 89
52.93628 | 133 | 122 | 98 | 87
52.95299 | 103 | 128 | 125 | 84
52.9697 | 116 | 114 | 116 | 77
52.98641 | 105 | 126 | 103 | 91
53.00312 | 116 | 122 | 128 | 84
53.01983 | 108 | 111 | 124 | 93
53.03654 | 114 | 142 | 136 | 78
53.05325 | 115 | 110 | 117 | 70
53.06997 | 127 | 132 | 112 | 91
53.08668 | 135 | 112 | 120 | 79
53.10339 | 109 | 124 | 115 | 83
53.1201 | 127 | 147 | 114 | 75
53.13681 | 124 | 117 | 138 | 97
53.15352 | 108 | 110 | 122 | 81
53.17023 | 148 | 119 | 105 | 83
53.18694 | 126 | 112 | 105 | 86
53.20366 | 109 | 112 | 102 | 86
53.22037 | 124 | 119 | 146 | 87
53.23708 | 116 | 127 | 124 | 106
53.25379 | 148 | 136 | 110 | 94
53.2705 | 138 | 114 | 123 | 101
53.28721 | 133 | 114 | 138 | 87
53.30392 | 133 | 138 | 125 | 89
53.32063 | 97 | 119 | 123 | 98
53.33735 | 116 | 135 | 115 | 87
53.35406 | 118 | 112 | 111 | 82
53.37077 | 115 | 126 | 122 | 77
53.38748 | 120 | 119 | 114 | 73
53.40419 | 128 | 127 | 124 | 69
53.4209 | 125 | 115 | 136 | 102
53.43761 | 131 | 120 | 117 | 106
53.45432 | 108 | 114 | 114 | 103
53.47104 | 108 | 114 | 124 | 89
53.48775 | 120 | 133 | 117 | 85
53.50446 | 135 | 115 | 116 | 79
53.52117 | 133 | 131 | 100 | 74
53.53788 | 127 | 112 | 144 | 73
53.55459 | 122 | 128 | 124 | 101
53.5713 | 132 | 119 | 118 | 86
53.58801 | 111 | 130 | 120 | 91
53.60473 | 123 | 127 | 119 | 92
53.62144 | 119 | 136 | 112 | 98
53.63815 | 117 | 122 | 105 | 103
53.65486 | 110 | 114 | 107 | 85
53.67157 | 141 | 116 | 130 | 68
53.68828 | 125 | 120 | 119 | 91
53.70499 | 117 | 103 | 93 | 100
53.7217 | 132 | 95 | 110 | 99
53.73842 | 107 | 130 | 141 | 73
53.75513 | 97 | 102 | 126 | 69
53.77184 | 130 | 124 | 111 | 79
53.78855 | 105 | 140 | 133 | 85
53.80526 | 116 | 111 | 116 | 73
53.82197 | 112 | 106 | 123 | 84
53.83868 | 93 | 111 | 112 | 83
53.85539 | 116 | 141 | 154 | 87
53.87211 | 103 | 116 | 133 | 93
53.88882 | 131 | 132 | 131 | 79
53.90553 | 110 | 117 | 119 | 71
53.92224 | 133 | 100 | 135 | 99
53.93895 | 127 | 110 | 124 | 76
53.95566 | 124 | 87 | 114 | 78
53.97237 | 130 | 107 | 110 | 100
53.98909 | 134 | 108 | 133 | 71
54.0058 | 109 | 123 | 108 | 83
54.02251 | 117 | 127 | 105 | 69
54.03922 | 124 | 101 | 132 | 74
54.05593 | 125 | 93 | 126 | 76
54.07264 | 109 | 135 | 140 | 75
54.08935 | 125 | 89 | 115 | 85
54.10606 | 111 | 114 | 130 | 76
54.12278 | 118 | 125 | 110 | 109
54.13949 | 107 | 126 | 109 | 76
54.1562 | 115 | 124 | 133 | 95
54.17291 | 122 | 138 | 134 | 99
54.18962 | 125 | 122 | 124 | 81
54.20633 | 116 | 146 | 117 | 81
54.22304 | 106 | 138 | 116 | 85
54.23975 | 134 | 115 | 122 | 85
54.25647 | 132 | 131 | 105 | 93
54.27318 | 115 | 124 | 127 | 87
54.28989 | 112 | 106 | 119 | 59
54.3066 | 132 | 114 | 120 | 106
54.32331 | 133 | 124 | 100 | 91
54.34002 | 92 | 135 | 98 | 75
54.35673 | 100 | 109 | 116 | 89
54.37344 | 130 | 118 | 156 | 81
54.39016 | 126 | 100 | 142 | 83
54.40687 | 123 | 117 | 128 | 85
54.42358 | 105 | 110 | 130 | 97
54.44029 | 103 | 122 | 124 | 77
54.457 | 108 | 120 | 111 | 73
54.47371 | 102 | 97 | 111 | 99
54.49042 | 124 | 124 | 116 | 93
54.50713 | 139 | 125 | 102 | 89
54.52385 | 98 | 120 | 111 | 89
54.54056 | 111 | 114 | 127 | 92
54.55727 | 107 | 123 | 105 | 120
54.57398 | 110 | 103 | 132 | 89
54.59069 | 138 | 118 | 130 | 101
54.6074 | 131 | 144 | 119 | 93
54.62411 | 109 | 134 | 115 | 101
54.64082 | 111 | 123 | 133 | 78
54.65754 | 109 | 122 | 105 | 75
54.67425 | 118 | 112 | 107 | 100
54.69096 | 128 | 125 | 124 | 84
54.70767 | 103 | 119 | 118 | 89
54.72438 | 117 | 119 | 106 | 84
54.74109 | 100 | 127 | 105 | 95
54.7578 | 108 | 110 | 147 | 73
54.77451 | 124 | 126 | 123 | 74
54.79123 | 135 | 117 | 112 | 86
54.80794 | 125 | 140 | 105 | 87
54.82465 | 115 | 102 | 110 | 75
54.84136 | 122 | 122 | 110 | 89
54.85807 | 94 | 120 | 110 | 70
54.87478 | 101 | 85 | 107 | 83
54.89149 | 117 | 128 | 109 | 90
54.9082 | 139 | 124 | 128 | 77
54.92492 | 124 | 110 | 106 | 71
54.94163 | 130 | 110 | 111 | 93
54.95834 | 109 | 109 | 102 | 75
54.97505 | 128 | 127 | 134 | 102
54.99176 | 122 | 120 | 138 | 85
55.00847 | 115 | 105 | 118 | 85
55.02518 | 127 | 127 | 120 | 76
55.04189 | 97 | 126 | 114 | 92
55.05861 | 133 | 125 | 122 | 86
55.07532 | 103 | 122 | 144 | 85
55.09203 | 127 | 107 | 131 | 94
55.10874 | 135 | 124 | 133 | 83
55.12545 | 127 | 117 | 136 | 94
55.14216 | 146 | 126 | 119 | 81
55.15887 | 139 | 102 | 115 | 76
55.17559 | 110 | 107 | 103 | 85
55.1923 | 107 | 103 | 120 | 101
55.20901 | 130 | 140 | 117 | 84
55.22572 | 146 | 111 | 138 | 68
55.24243 | 144 | 120 | 110 | 75
55.25914 | 115 | 127 | 132 | 73
55.27585 | 106 | 135 | 109 | 84
55.29256 | 111 | 118 | 119 | 75
55.30928 | 144 | 110 | 111 | 79
55.32599 | 114 | 111 | 135 | 85
55.3427 | 131 | 128 | 116 | 99
55.35941 | 114 | 148 | 115 | 84
55.37612 | 93 | 130 | 108 | 84
55.39283 | 116 | 97 | 124 | 87
55.40954 | 128 | 109 | 106 | 89
55.42625 | 138 | 110 | 117 | 65
55.44297 | 127 | 108 | 112 | 86
55.45968 | 120 | 115 | 128 | 89
55.47639 | 138 | 130 | 139 | 83
55.4931 | 114 | 100 | 141 | 99
55.50981 | 115 | 112 | 122 | 67
55.52652 | 119 | 122 | 127 | 95
55.54323 | 115 | 102 | 112 | 65
55.55994 | 138 | 124 | 112 | 83
55.57666 | 117 | 115 | 94 | 89
55.59337 | 101 | 131 | 118 | 76
55.61008 | 116 | 130 | 141 | 97
55.62679 | 109 | 114 | 119 | 73
55.6435 | 135 | 117 | 91 | 61
55.66021 | 116 | 112 | 125 | 95
55.67692 | 119 | 128 | 98 | 73
55.69363 | 114 | 118 | 126 | 90
55.71035 | 102 | 116 | 108 | 84
55.72706 | 106 | 106 | 122 | 107
55.74377 | 139 | 130 | 117 | 66
55.76048 | 124 | 110 | 125 | 89
55.77719 | 118 | 134 | 110 | 79
55.7939 | 120 | 119 | 110 | 78
55.81061 | 120 | 124 | 115 | 87
55.82732 | 111 | 111 | 111 | 105
55.84404 | 106 | 110 | 127 | 110
55.86075 | 126 | 119 | 107 | 107
55.87746 | 112 | 126 | 131 | 99
55.89417 | 130 | 127 | 108 | 102
55.91088 | 125 | 120 | 115 | 130
55.92759 | 115 | 101 | 110 | 117
55.9443 | 101 | 112 | 130 | 110
55.96101 | 124 | 109 | 118 | 102
55.97773 | 110 | 108 | 102 | 97
55.99444 | 110 | 123 | 109 | 105
56.01115 | 114 | 115 | 125 | 99
56.02786 | 122 | 95 | 141 | 111
56.04457 | 108 | 139 | 110 | 106
56.06128 | 97 | 118 | 126 | 103
56.07799 | 124 | 107 | 117 | 94
56.0947 | 131 | 103 | 134 | 89
56.11142 | 125 | 120 | 120 | 71
56.12813 | 128 | 115 | 136 | 85
56.14484 | 111 | 116 | 112 | 85
56.16155 | 144 | 125 | 138 | 85
56.17826 | 115 | 133 | 118 | 102
56.19497 | 112 | 114 | 115 | 78
56.21168 | 111 | 101 | 135 | 83
56.2284 | 112 | 133 | 127 | 78
56.24511 | 134 | 118 | 122 | 76
56.26182 | 125 | 114 | 110 | 73
56.27853 | 123 | 123 | 107 | 75
56.29524 | 119 | 118 | 108 | 83
56.31195 | 117 | 132 | 102 | 85
56.32866 | 116 | 108 | 109 | 77
56.34537 | 142 | 126 | 123 | 70
56.36209 | 101 | 111 | 103 | 82
56.3788 | 124 | 122 | 131 | 66
56.39551 | 119 | 116 | 115 | 81
56.41222 | 115 | 114 | 119 | 92
56.42893 | 112 | 106 | 133 | 84
56.44564 | 139 | 90 | 107 | 79
56.46235 | 111 | 122 | 125 | 73
56.47906 | 102 | 128 | 127 | 84
56.49578 | 107 | 118 | 109 | 97
56.51249 | 106 | 106 | 128 | 111
56.5292 | 112 | 114 | 103 | 89
56.54591 | 114 | 100 | 147 | 75
56.56262 | 134 | 102 | 134 | 87
56.57933 | 122 | 117 | 135 | 94
56.59604 | 128 | 93 | 140 | 82
56.61275 | 123 | 119 | 111 | 89
56.62947 | 110 | 126 | 123 | 90
56.64618 | 118 | 122 | 119 | 68
56.66289 | 140 | 133 | 118 | 69
56.6796 | 120 | 109 | 99 | 71
56.69631 | 118 | 106 | 119 | 93
56.71302 | 114 | 117 | 123 | 86
56.72973 | 132 | 124 | 120 | 76
56.74644 | 102 | 151 | 124 | 74
56.76316 | 115 | 114 | 122 | 78
56.77987 | 107 | 117 | 118 | 93
56.79658 | 117 | 131 | 128 | 82
56.81329 | 118 | 122 | 105 | 77
56.83 | 124 | 130 | 132 | 91
56.84671 | 139 | 120 | 134 | 91
56.86342 | 117 | 119 | 122 | 110
56.88013 | 117 | 114 | 115 | 85
56.89685 | 100 | 128 | 133 | 81
56.91356 | 100 | 103 | 131 | 74
56.93027 | 112 | 122 | 116 | 107
56.94698 | 124 | 114 | 120 | 89
56.96369 | 120 | 132 | 122 | 75
56.9804 | 127 | 126 | 125 | 71
56.99711 | 118 | 110 | 126 | 75
57.01382 | 107 | 119 | 138 | 92
57.03054 | 133 | 111 | 122 | 79
57.04725 | 124 | 94 | 147 | 77
57.06396 | 124 | 115 | 131 | 79
57.08067 | 107 | 116 | 103 | 92
57.09738 | 122 | 118 | 115 | 83
57.11409 | 112 | 115 | 98 | 86
57.1308 | 122 | 117 | 116 | 82
57.14751 | 126 | 133 | 117 | 81
57.16423 | 114 | 112 | 116 | 78
57.18094 | 126 | 115 | 119 | 86
57.19765 | 141 | 115 | 119 | 63
57.21436 | 135 | 120 | 103 | 73
57.23107 | 133 | 131 | 127 | 84
57.24778 | 127 | 142 | 108 | 108
57.26449 | 127 | 116 | 144 | 76
57.2812 | 120 | 102 | 115 | 87
57.29792 | 133 | 124 | 120 | 69
57.31463 | 112 | 101 | 124 | 91
57.33134 | 116 | 130 | 117 | 70
57.34805 | 107 | 101 | 120 | 83
57.36476 | 91 | 126 | 116 | 77
57.38147 | 116 | 126 | 117 | 98
57.39818 | 98 | 126 | 117 | 94
57.4149 | 109 | 120 | 108 | 68
57.43161 | 117 | 108 | 118 | 81
57.44832 | 123 | 130 | 123 | 73
57.46503 | 127 | 117 | 105 | 70
57.48174 | 123 | 116 | 118 | 77
57.49845 | 134 | 125 | 115 | 86
57.51516 | 116 | 123 | 134 | 77
57.53187 | 105 | 106 | 127 | 69
57.54859 | 124 | 116 | 127 | 76
57.5653 | 99 | 118 | 133 | 79
57.58201 | 126 | 116 | 118 | 75
57.59872 | 141 | 111 | 109 | 75
57.61543 | 111 | 108 | 111 | 75
57.63214 | 130 | 125 | 106 | 75
57.64885 | 112 | 127 | 105 | 82
57.66556 | 124 | 105 | 117 | 82
57.68228 | 111 | 111 | 115 | 91
57.69899 | 110 | 105 | 124 | 74
57.7157 | 99 | 118 | 107 | 92
57.73241 | 117 | 128 | 110 | 93
57.74912 | 114 | 103 | 135 | 82
57.76583 | 109 | 110 | 107 | 85
57.78254 | 112 | 120 | 125 | 106
57.79925 | 124 | 122 | 123 | 87
57.81597 | 119 | 115 | 112 | 79
57.83268 | 106 | 123 | 117 | 98
57.84939 | 114 | 125 | 103 | 94
57.8661 | 140 | 131 | 117 | 74
57.88281 | 126 | 103 | 118 | 81
57.89952 | 128 | 114 | 107 | 74
57.91623 | 99 | 114 | 102 | 95
57.93294 | 117 | 122 | 125 | 69
57.94966 | 87 | 107 | 106 | 61
57.96637 | 117 | 109 | 139 | 89
57.98308 | 114 | 135 | 119 | 73
57.99979 | 117 | 134 | 116 | 62
58.0165 | 125 | 141 | 118 | 74
58.03321 | 114 | 122 | 148 | 81
58.04992 | 136 | 101 | 142 | 97
58.06663 | 109 | 117 | 118 | 84
58.08335 | 128 | 125 | 116 | 90
58.10006 | 131 | 103 | 116 | 81
58.11677 | 117 | 94 | 112 | 78
58.13348 | 117 | 139 | 106 | 86
58.15019 | 123 | 107 | 134 | 78
58.1669 | 112 | 114 | 116 | 81
58.18361 | 111 | 111 | 105 | 99
58.20032 | 117 | 119 | 119 | 108
58.21704 | 123 | 110 | 115 | 75
58.23375 | 117 | 102 | 107 | 74
58.25046 | 112 | 115 | 108 | 75
58.26717 | 146 | 119 | 116 | 76
58.28388 | 101 | 100 | 112 | 69
58.30059 | 111 | 126 | 126 | 75
58.3173 | 124 | 126 | 134 | 86
58.33401 | 107 | 123 | 127 | 83
58.35073 | 98 | 127 | 135 | 73
58.36744 | 115 | 106 | 136 | 84
58.38415 | 126 | 127 | 130 | 94
58.40086 | 128 | 141 | 123 | 69
58.41757 | 138 | 109 | 117 | 78
58.43428 | 146 | 91 | 114 | 61
58.45099 | 123 | 126 | 109 | 65
58.46771 | 106 | 128 | 116 | 67
58.48442 | 105 | 135 | 112 | 83
58.50113 | 125 | 99 | 124 | 73
58.51784 | 132 | 106 | 116 | 65
58.53455 | 125 | 118 | 144 | 78
58.55126 | 128 | 118 | 122 | 67
58.56797 | 110 | 125 | 99 | 87
58.58468 | 105 | 110 | 111 | 71
58.6014 | 125 | 109 | 116 | 84
58.61811 | 125 | 125 | 111 | 67
58.63482 | 112 | 120 | 131 | 69
58.65153 | 142 | 108 | 119 | 83
58.66824 | 122 | 140 | 122 | 63
58.68495 | 105 | 115 | 111 | 67
58.70166 | 133 | 114 | 125 | 73
58.71837 | 99 | 124 | 109 | 76
58.73509 | 141 | 122 | 122 | 93
58.7518 | 127 | 133 | 101 | 66
58.76851 | 114 | 112 | 111 | 85
58.78522 | 111 | 108 | 125 | 94
58.80193 | 112 | 116 | 101 | 65
58.81864 | 128 | 112 | 111 | 67
58.83535 | 119 | 93 | 110 | 84
58.85206 | 106 | 110 | 130 | 86
58.86878 | 110 | 123 | 114 | 75
58.88549 | 106 | 123 | 128 | 74
58.9022 | 125 | 128 | 110 | 86
58.91891 | 106 | 107 | 106 | 76
58.93562 | 125 | 101 | 93 | 76
58.95233 | 124 | 119 | 107 | 92
58.96904 | 108 | 99 | 130 | 74
58.98575 | 115 | 117 | 110 | 79
59.00247 | 135 | 116 | 101 | 74
59.01918 | 118 | 87 | 117 | 94
59.03589 | 114 | 107 | 92 | 87
59.0526 | 110 | 109 | 120 | 85
59.06931 | 106 | 124 | 123 | 100
59.08602 | 93 | 109 | 131 | 82
59.10273 | 82 | 123 | 105 | 77
59.11944 | 134 | 120 | 123 | 74
59.13616 | 115 | 119 | 108 | 83
59.15287 | 99 | 93 | 119 | 77
59.16958 | 99 | 119 | 91 | 78
59.18629 | 114 | 126 | 101 | 97
59.203 | 112 | 90 | 126 | 89
59.21971 | 138 | 115 | 128 | 74
59.23642 | 117 | 119 | 122 | 84
59.25313 | 122 | 111 | 116 | 68
59.26985 | 117 | 119 | 117 | 97
59.28656 | 131 | 103 | 127 | 76
59.30327 | 117 | 120 | 125 | 82
59.31998 | 116 | 112 | 111 | 78
59.33669 | 112 | 107 | 114 | 84
59.3534 | 119 | 111 | 109 | 73
59.37011 | 126 | 101 | 111 | 94
59.38682 | 128 | 103 | 116 | 89
59.40354 | 116 | 126 | 105 | 86
59.42025 | 123 | 125 | 98 | 92
59.43696 | 97 | 106 | 106 | 79
59.45367 | 107 | 102 | 101 | 84
59.47038 | 109 | 110 | 123 | 78
59.48709 | 115 | 111 | 105 | 75
59.5038 | 103 | 127 | 109 | 69
59.52052 | 120 | 114 | 140 | 84
59.53723 | 119 | 99 | 119 | 84
59.55394 | 131 | 126 | 94 | 90
59.57065 | 147 | 118 | 118 | 70
59.58736 | 108 | 118 | 108 | 106
59.60407 | 118 | 118 | 123 | 79
59.62078 | 130 | 114 | 106 | 70
59.63749 | 115 | 107 | 114 | 73
59.65421 | 125 | 126 | 124 | 90
59.67092 | 105 | 119 | 110 | 71
59.68763 | 136 | 114 | 122 | 73
59.70434 | 118 | 100 | 108 | 82
59.72105 | 118 | 108 | 136 | 106
59.73776 | 125 | 116 | 125 | 73
59.75447 | 116 | 134 | 126 | 83
59.77118 | 95 | 99 | 118 | 77
59.7879 | 124 | 122 | 111 | 74
59.80461 | 122 | 126 | 120 | 81
59.82132 | 125 | 119 | 126 | 69
59.83803 | 109 | 108 | 112 | 83
59.85474 | 112 | 114 | 135 | 57
59.87145 | 123 | 144 | 115 | 81
59.88816 | 114 | 131 | 105 | 67
59.90487 | 119 | 112 | 139 | 95
59.92159 | 124 | 106 | 130 | 63
59.9383 | 115 | 103 | 118 | 87
59.95501 | 114 | 118 | 97 | 97
59.97172 | 105 | 117 | 116 | 79
59.98843 | 98 | 115 | 109 | 75
60.00514 | 119 | 109 | 123 | 85
60.02185 | 132 | 118 | 118 | 79
60.03856 | 117 | 139 | 126 | 82
60.05528 | 108 | 126 | 136 | 73
60.07199 | 122 | 107 | 119 | 78
60.0887 | 112 | 139 | 116 | 68
60.10541 | 128 | 131 | 102 | 81
60.12212 | 116 | 109 | 119 | 77
60.13883 | 125 | 114 | 102 | 69
60.15554 | 101 | 119 | 114 | 84
60.17225 | 123 | 106 | 148 | 98
60.18897 | 116 | 107 | 105 | 73
60.20568 | 122 | 98 | 132 | 75
60.22239 | 101 | 118 | 130 | 75
60.2391 | 116 | 114 | 110 | 92
60.25581 | 119 | 124 | 107 | 85
60.27252 | 132 | 109 | 99 | 86
60.28923 | 107 | 109 | 119 | 74
60.30594 | 124 | 111 | 119 | 81
60.32266 | 126 | 108 | 120 | 67
60.33937 | 108 | 100 | 123 | 66
60.35608 | 90 | 131 | 105 | 76
60.37279 | 112 | 115 | 90 | 73
60.3895 | 118 | 124 | 130 | 87
60.40621 | 118 | 108 | 94 | 61
60.42292 | 126 | 117 | 101 | 68
60.43963 | 119 | 108 | 100 | 75
60.45635 | 115 | 110 | 124 | 78
60.47306 | 118 | 124 | 133 | 71
60.48977 | 102 | 109 | 119 | 73
60.50648 | 116 | 118 | 123 | 83
60.52319 | 125 | 111 | 108 | 69
60.5399 | 123 | 125 | 100 | 74
60.55661 | 125 | 102 | 110 | 90
60.57332 | 114 | 115 | 120 | 83
60.59004 | 146 | 124 | 112 | 71
60.60675 | 117 | 107 | 117 | 63
60.62346 | 122 | 103 | 97 | 81
60.64017 | 136 | 116 | 112 | 86
60.65688 | 117 | 97 | 122 | 93
60.67359 | 108 | 108 | 119 | 70
60.6903 | 128 | 116 | 123 | 90
60.70702 | 123 | 127 | 134 | 62
60.72373 | 107 | 100 | 123 | 76
60.74044 | 111 | 114 | 91 | 81
60.75715 | 109 | 118 | 112 | 60
60.77386 | 98 | 126 | 130 | 79
60.79057 | 118 | 114 | 94 | 86
60.80728 | 114 | 94 | 112 | 75
60.82399 | 115 | 112 | 105 | 73
60.84071 | 108 | 111 | 131 | 82
60.85742 | 141 | 118 | 117 | 81
60.87413 | 106 | 100 | 89 | 73
60.89084 | 119 | 127 | 120 | 61
60.90755 | 132 | 135 | 124 | 91
60.92426 | 114 | 132 | 125 | 73
60.94097 | 120 | 115 | 115 | 91
60.95768 | 127 | 98 | 114 | 65
60.9744 | 124 | 109 | 114 | 75
60.99111 | 134 | 116 | 111 | 73
61.00782 | 115 | 110 | 117 | 77
61.02453 | 114 | 111 | 124 | 77
61.04124 | 97 | 116 | 106 | 86
61.05795 | 128 | 135 | 133 | 83
61.07466 | 108 | 112 | 115 | 71
61.09137 | 105 | 115 | 117 | 55
61.10809 | 128 | 132 | 119 | 74
61.1248 | 110 | 128 | 106 | 75
61.14151 | 114 | 123 | 127 | 93
61.15822 | 117 | 98 | 127 | 65
61.17493 | 119 | 112 | 92 | 75
61.19164 | 120 | 116 | 109 | 76
61.20835 | 106 | 112 | 100 | 77
61.22506 | 108 | 112 | 106 | 71
61.24178 | 119 | 112 | 99 | 82
61.25849 | 111 | 109 | 86 | 75
61.2752 | 105 | 105 | 120 | 76
61.29191 | 83 | 118 | 101 | 70
61.30862 | 116 | 90 | 120 | 82
61.32533 | 120 | 109 | 107 | 67
61.34204 | 118 | 105 | 118 | 82
61.35875 | 108 | 125 | 108 | 61
61.37547 | 127 | 124 | 103 | 95
61.39218 | 118 | 135 | 101 | 79
61.40889 | 103 | 102 | 93 | 84
61.4256 | 99 | 105 | 89 | 79
61.44231 | 116 | 91 | 114 | 71
61.45902 | 90 | 125 | 110 | 82
61.47573 | 116 | 114 | 123 | 90
61.49244 | 116 | 99 | 124 | 79
61.50916 | 131 | 134 | 107 | 84
61.52587 | 120 | 108 | 107 | 70
61.54258 | 105 | 139 | 126 | 73
61.55929 | 110 | 136 | 115 | 86
61.576 | 124 | 126 | 108 | 87
61.59271 | 100 | 130 | 108 | 67
61.60942 | 99 | 114 | 124 | 82
61.62613 | 116 | 111 | 100 | 67
61.64285 | 114 | 119 | 93 | 70
61.65956 | 119 | 127 | 111 | 68
61.67627 | 111 | 100 | 117 | 62
61.69298 | 108 | 112 | 132 | 86
61.70969 | 122 | 99 | 99 | 79
61.7264 | 127 | 124 | 111 | 75
61.74311 | 114 | 106 | 126 | 63
61.75983 | 118 | 111 | 114 | 87
61.77654 | 118 | 94 | 114 | 86
61.79325 | 124 | 109 | 125 | 86
61.80996 | 130 | 117 | 111 | 67
61.82667 | 111 | 122 | 106 | 68
61.84338 | 125 | 124 | 100 | 67
61.86009 | 102 | 103 | 130 | 85
61.8768 | 117 | 120 | 112 | 77
61.89352 | 112 | 98 | 134 | 62
61.91023 | 107 | 131 | 133 | 74
61.92694 | 126 | 109 | 112 | 67
61.94365 | 115 | 106 | 126 | 89
61.96036 | 117 | 105 | 120 | 82
61.97707 | 123 | 103 | 114 | 92
61.99378 | 123 | 120 | 151 | 76
62.01049 | 115 | 120 | 97 | 78
62.02721 | 131 | 127 | 128 | 75
62.04392 | 135 | 109 | 126 | 106
62.06063 | 110 | 109 | 123 | 91
62.07734 | 114 | 126 | 82 | 84
62.09405 | 118 | 103 | 123 | 79
62.11076 | 108 | 130 | 114 | 86
62.12747 | 124 | 117 | 103 | 89
62.14418 | 105 | 122 | 102 | 76
62.1609 | 110 | 109 | 111 | 70
62.17761 | 108 | 118 | 105 | 68
62.19432 | 103 | 110 | 132 | 92
62.21103 | 103 | 107 | 115 | 79
62.22774 | 114 | 89 | 142 | 60
62.24445 | 117 | 108 | 119 | 71
62.26116 | 126 | 118 | 106 | 73
62.27787 | 114 | 123 | 141 | 77
62.29459 | 110 | 105 | 102 | 62
62.3113 | 117 | 122 | 122 | 74
62.32801 | 106 | 148 | 103 | 81
62.34472 | 101 | 120 | 103 | 81
62.36143 | 118 | 124 | 97 | 74
62.37814 | 118 | 110 | 135 | 68
62.39485 | 110 | 110 | 109 | 67
62.41156 | 117 | 111 | 112 | 63
62.42828 | 122 | 119 | 106 | 79
62.44499 | 107 | 103 | 139 | 89
62.4617 | 115 | 107 | 84 | 74
62.47841 | 110 | 112 | 102 | 78
62.49512 | 124 | 117 | 141 | 62
62.51183 | 123 | 116 | 127 | 76
62.52854 | 111 | 118 | 123 | 62
62.54525 | 103 | 115 | 118 | 59
62.56197 | 130 | 114 | 103 | 75
62.57868 | 125 | 105 | 124 | 67
62.59539 | 114 | 110 | 110 | 74
62.6121 | 116 | 114 | 111 | 81
62.62881 | 108 | 115 | 117 | 79
62.64552 | 117 | 118 | 116 | 73
62.66223 | 122 | 106 | 111 | 78
62.67894 | 126 | 119 | 126 | 79
62.69566 | 120 | 114 | 99 | 85
62.71237 | 123 | 112 | 130 | 82
62.72908 | 117 | 117 | 114 | 91
62.74579 | 133 | 112 | 131 | 92
62.7625 | 100 | 143 | 127 | 60
62.77921 | 119 | 119 | 105 | 91
62.79592 | 109 | 131 | 119 | 82
62.81264 | 124 | 102 | 131 | 82
62.82935 | 97 | 105 | 100 | 63
62.84606 | 114 | 98 | 99 | 91
62.86277 | 126 | 117 | 106 | 68
62.87948 | 120 | 101 | 135 | 100
62.89619 | 100 | 116 | 131 | 84
62.9129 | 122 | 112 | 111 | 75
62.92961 | 102 | 120 | 111 | 78
62.94633 | 122 | 112 | 125 | 67
62.96304 | 111 | 105 | 103 | 62
62.97975 | 110 | 105 | 109 | 70
62.99646 | 107 | 112 | 101 | 83
63.01317 | 123 | 119 | 112 | 70
63.02988 | 92 | 123 | 107 | 71
63.04659 | 116 | 95 | 100 | 70
63.0633 | 117 | 98 | 132 | 87
63.08002 | 125 | 122 | 105 | 69
63.09673 | 130 | 115 | 119 | 78
63.11344 | 102 | 107 | 105 | 51
63.13015 | 111 | 115 | 87 | 79
63.14686 | 102 | 97 | 108 | 77
63.16357 | 100 | 114 | 109 | 77
63.18028 | 125 | 117 | 105 | 91
63.19699 | 119 | 93 | 119 | 71
63.21371 | 128 | 97 | 119 | 69
63.23042 | 122 | 107 | 109 | 74
63.24713 | 123 | 106 | 119 | 93
63.26384 | 115 | 117 | 127 | 69
63.28055 | 108 | 110 | 128 | 75
63.29726 | 124 | 110 | 117 | 86
63.31397 | 118 | 85 | 101 | 77
63.33068 | 111 | 112 | 106 | 92
63.3474 | 115 | 122 | 131 | 70
63.36411 | 103 | 105 | 92 | 76
63.38082 | 108 | 102 | 107 | 62
63.39753 | 93 | 109 | 126 | 76
63.41424 | 99 | 116 | 105 | 62
63.43095 | 103 | 107 | 116 | 78
63.44766 | 128 | 110 | 99 | 84
63.46437 | 106 | 118 | 109 | 75
63.48109 | 108 | 108 | 109 | 91
63.4978 | 127 | 103 | 107 | 71
63.51451 | 132 | 119 | 110 | 81
63.53122 | 114 | 102 | 102 | 70
63.54793 | 120 | 102 | 94 | 79
63.56464 | 107 | 111 | 101 | 81
63.58135 | 102 | 114 | 108 | 69
63.59806 | 110 | 119 | 122 | 70
63.61478 | 118 | 109 | 126 | 89
63.63149 | 97 | 125 | 127 | 70
63.6482 | 128 | 94 | 102 | 68
63.66491 | 97 | 109 | 109 | 78
63.68162 | 107 | 97 | 118 | 63
63.69833 | 110 | 97 | 107 | 84
63.71504 | 108 | 115 | 122 | 74
63.73175 | 114 | 112 | 100 | 62
63.74847 | 99 | 135 | 112 | 77
63.76518 | 110 | 97 | 106 | 86
63.78189 | 120 | 103 | 106 | 87
63.7986 | 133 | 107 | 111 | 66
63.81531 | 103 | 114 | 94 | 78
63.83202 | 114 | 91 | 114 | 84
63.84873 | 100 | 122 | 89 | 83
63.86544 | 120 | 114 | 116 | 71
63.88216 | 109 | 109 | 119 | 74
63.89887 | 112 | 111 | 120 | 87
63.91558 | 139 | 99 | 120 | 78
63.93229 | 105 | 110 | 114 | 55
63.949 | 110 | 125 | 112 | 87
63.96571 | 103 | 117 | 91 | 82
63.98242 | 109 | 110 | 110 | 75
63.99914 | 115 | 100 | 69 | 62
64.01585 | 91 | 93 | 124 | 58
64.03256 | 115 | 102 | 118 | 90
64.04927 | 101 | 119 | 110 | 65
64.06598 | 122 | 120 | 91 | 71
64.08269 | 114 | 100 | 108 | 70
64.0994 | 123 | 131 | 122 | 74
64.11611 | 123 | 100 | 115 | 68
64.13283 | 100 | 111 | 124 | 74
64.14954 | 131 | 106 | 108 | 83
64.16625 | 109 | 131 | 109 | 59
64.18296 | 91 | 114 | 105 | 71
64.19967 | 111 | 124 | 89 | 71
64.21638 | 102 | 109 | 98 | 81
64.23309 | 127 | 111 | 92 | 84
64.2498 | 94 | 124 | 110 | 63
64.26652 | 133 | 101 | 107 | 87
64.28323 | 100 | 103 | 123 | 73
64.29994 | 105 | 105 | 112 | 53
64.31665 | 120 | 101 | 128 | 71
64.33336 | 130 | 107 | 98 | 65
64.35007 | 115 | 108 | 119 | 60
64.36678 | 106 | 111 | 114 | 55
64.38349 | 123 | 110 | 109 | 69
64.40021 | 112 | 122 | 111 | 85
64.41692 | 108 | 115 | 84 | 84
64.43363 | 94 | 102 | 102 | 84
64.45034 | 119 | 123 | 125 | 68
64.46705 | 107 | 107 | 120 | 78
64.48376 | 107 | 124 | 102 | 69
64.50047 | 107 | 119 | 120 | 84
64.51718 | 87 | 116 | 107 | 65
64.5339 | 112 | 99 | 91 | 66
64.55061 | 109 | 100 | 107 | 84
64.56732 | 115 | 97 | 105 | 58
64.58403 | 111 | 132 | 124 | 81
64.60074 | 81 | 106 | 111 | 78
64.61745 | 97 | 108 | 127 | 73
64.63416 | 108 | 101 | 119 | 70
64.65087 | 107 | 128 | 110 | 69
64.66759 | 112 | 120 | 109 | 69
64.6843 | 116 | 109 | 83 | 67
64.70101 | 126 | 124 | 100 | 78
64.71772 | 87 | 127 | 110 | 82
64.73443 | 103 | 112 | 135 | 73
64.75114 | 108 | 101 | 117 | 66
64.76785 | 107 | 108 | 105 | 67
64.78456 | 123 | 115 | 86 | 69
64.80128 | 93 | 99 | 119 | 71
64.81799 | 109 | 124 | 120 | 81
64.8347 | 105 | 134 | 117 | 84
64.85141 | 95 | 101 | 101 | 74
64.86812 | 106 | 122 | 97 | 79
64.88483 | 100 | 109 | 107 | 73
64.90154 | 109 | 118 | 109 | 85
64.91825 | 109 | 99 | 112 | 65
64.93497 | 108 | 119 | 103 | 85
64.95168 | 105 | 90 | 86 | 92
64.96839 | 93 | 100 | 131 | 81
64.9851 | 112 | 108 | 123 | 75
65.00181 | 116 | 108 | 100 | 76
65.01852 | 111 | 93 | 106 | 78
65.03523 | 108 | 107 | 105 | 63
65.05195 | 93 | 110 | 124 | 52
65.06866 | 91 | 91 | 116 | 74
65.08537 | 103 | 115 | 97 | 82
65.10208 | 114 | 106 | 115 | 63
65.11879 | 99 | 97 | 100 | 84
65.1355 | 92 | 130 | 101 | 67
65.15221 | 124 | 115 | 131 | 73
65.16892 | 130 | 116 | 122 | 65
65.18564 | 97 | 110 | 98 | 71
65.20235 | 111 | 100 | 119 | 91
65.21906 | 108 | 108 | 114 | 77
65.23577 | 123 | 111 | 114 | 66
65.25248 | 111 | 97 | 111 | 61
65.26919 | 98 | 108 | 108 | 61
65.2859 | 101 | 112 | 98 | 77
65.30261 | 149 | 107 | 125 | 89
65.31933 | 94 | 140 | 111 | 77
65.33604 | 103 | 97 | 115 | 63
65.35275 | 112 | 117 | 100 | 75
65.36946 | 94 | 101 | 111 | 59
65.38617 | 108 | 107 | 102 | 82
65.40288 | 108 | 122 | 108 | 65
65.41959 | 112 | 115 | 92 | 71
65.4363 | 114 | 84 | 117 | 82
65.45302 | 116 | 92 | 92 | 69
65.46973 | 99 | 103 | 112 | 83
65.48644 | 116 | 127 | 109 | 73
65.50315 | 154 | 135 | 111 | 67
65.51986 | 125 | 117 | 106 | 58
65.53657 | 97 | 109 | 124 | 89
65.55328 | 95 | 103 | 90 | 77
65.56999 | 109 | 124 | 116 | 73
65.58671 | 95 | 127 | 93 | 61
65.60342 | 112 | 106 | 124 | 74
65.62013 | 107 | 91 | 109 | 74
65.63684 | 94 | 91 | 99 | 65
65.65355 | 91 | 106 | 95 | 81
65.67026 | 97 | 116 | 108 | 58
65.68697 | 117 | 111 | 81 | 82
65.70368 | 111 | 110 | 110 | 70
65.7204 | 98 | 99 | 103 | 92
65.73711 | 111 | 102 | 122 | 86
65.75382 | 108 | 109 | 106 | 76
65.77053 | 116 | 98 | 108 | 63
65.78724 | 114 | 116 | 120 | 69
65.80395 | 98 | 105 | 105 | 70
65.82066 | 122 | 94 | 107 | 79
65.83737 | 100 | 99 | 84 | 61
65.85409 | 98 | 86 | 130 | 85
65.8708 | 99 | 108 | 86 | 78
65.88751 | 103 | 114 | 120 | 65
65.90422 | 106 | 101 | 117 | 67
65.92093 | 109 | 109 | 115 | 77
65.93764 | 112 | 93 | 103 | 76
65.95435 | 79 | 102 | 105 | 75
65.97106 | 91 | 91 | 97 | 67
65.98778 | 118 | 100 | 115 | 63
66.00449 | 117 | 108 | 112 | 71
66.0212 | 109 | 114 | 110 | 61
66.03791 | 114 | 106 | 111 | 54
66.05462 | 93 | 119 | 109 | 66
66.07133 | 94 | 120 | 83 | 53
66.08804 | 118 | 107 | 100 | 75
66.10476 | 118 | 97 | 90 | 66
66.12147 | 102 | 91 | 117 | 75
66.13818 | 117 | 114 | 112 | 66
66.15489 | 90 | 105 | 92 | 59
66.1716 | 90 | 99 | 97 | 76
66.18831 | 94 | 117 | 97 | 69
66.20502 | 109 | 109 | 102 | 73
66.22173 | 103 | 115 | 109 | 60
66.23845 | 111 | 126 | 125 | 73
66.25516 | 108 | 128 | 110 | 83
66.27187 | 91 | 103 | 105 | 82
66.28858 | 99 | 83 | 111 | 58
66.30529 | 98 | 99 | 112 | 70
66.322 | 111 | 108 | 110 | 70
66.33871 | 107 | 120 | 110 | 69
66.35542 | 91 | 108 | 78 | 71
66.37214 | 103 | 108 | 108 | 68
66.38885 | 114 | 107 | 87 | 78
66.40556 | 118 | 108 | 101 | 68
66.42227 | 103 | 119 | 97 | 66
66.43898 | 107 | 95 | 94 | 65
66.45569 | 125 | 108 | 111 | 71
66.4724 | 93 | 98 | 128 | 66
66.48911 | 92 | 100 | 114 | 69
66.50583 | 124 | 105 | 103 | 49
66.52254 | 114 | 100 | 102 | 83
66.53925 | 131 | 130 | 87 | 62
66.55596 | 85 | 106 | 101 | 74
66.57267 | 102 | 123 | 108 | 78
66.58938 | 112 | 122 | 118 | 63
66.60609 | 94 | 106 | 99 | 61
66.6228 | 127 | 103 | 114 | 54
66.63952 | 103 | 95 | 100 | 61
66.65623 | 76 | 111 | 105 | 76
66.67294 | 120 | 102 | 115 | 69
66.68965 | 110 | 108 | 98 | 59
66.70636 | 101 | 85 | 116 | 65
66.72307 | 94 | 108 | 114 | 76
66.73978 | 97 | 106 | 100 | 75
66.75649 | 116 | 95 | 111 | 66
66.77321 | 105 | 103 | 120 | 68
66.78992 | 93 | 105 | 117 | 73
66.80663 | 97 | 123 | 94 | 70
66.82334 | 103 | 109 | 114 | 57
66.84005 | 116 | 105 | 91 | 66
66.85676 | 99 | 118 | 102 | 77
66.87347 | 85 | 115 | 108 | 75
66.89018 | 107 | 107 | 100 | 77
66.9069 | 99 | 115 | 98 | 76
66.92361 | 103 | 101 | 111 | 69
66.94032 | 108 | 110 | 116 | 65
66.95703 | 114 | 94 | 98 | 90
66.97374 | 118 | 90 | 103 | 50
66.99045 | 86 | 101 | 101 | 79
67.00716 | 95 | 108 | 102 | 70
67.02387 | 112 | 108 | 112 | 68
67.04059 | 114 | 110 | 108 | 63
67.0573 | 100 | 102 | 92 | 79
67.07401 | 111 | 103 | 99 | 67
67.09072 | 115 | 115 | 95 | 63
67.10743 | 86 | 105 | 116 | 69
67.12414 | 95 | 105 | 116 | 67
67.14085 | 93 | 105 | 118 | 85
67.15756 | 87 | 112 | 115 | 85
67.17428 | 98 | 108 | 102 | 63
67.19099 | 117 | 102 | 127 | 89
67.2077 | 76 | 90 | 106 | 67
67.22441 | 106 | 103 | 100 | 92
67.24112 | 105 | 123 | 131 | 69
67.25783 | 109 | 95 | 135 | 82
67.27454 | 111 | 111 | 98 | 75
67.29126 | 116 | 101 | 106 | 74
67.30797 | 94 | 109 | 117 | 93
67.32468 | 112 | 101 | 108 | 66
67.34139 | 95 | 97 | 109 | 66
67.3581 | 109 | 110 | 109 | 69
67.37481 | 105 | 99 | 117 | 57
67.39152 | 122 | 95 | 116 | 78
67.40823 | 94 | 97 | 109 | 70
67.42495 | 128 | 95 | 127 | 59
67.44166 | 93 | 85 | 99 | 69
67.45837 | 92 | 94 | 105 | 71
67.47508 | 99 | 118 | 100 | 76
67.49179 | 112 | 123 | 103 | 66
67.5085 | 124 | 111 | 111 | 52
67.52521 | 100 | 97 | 103 | 76
67.54192 | 73 | 107 | 100 | 73
67.55864 | 110 | 99 | 110 | 74
67.57535 | 92 | 99 | 114 | 68
67.59206 | 105 | 124 | 116 | 77
67.60877 | 110 | 115 | 126 | 70
67.62548 | 105 | 95 | 110 | 71
67.64219 | 97 | 106 | 97 | 76
67.6589 | 108 | 103 | 124 | 74
67.67561 | 90 | 105 | 105 | 70
67.69233 | 106 | 97 | 110 | 84
67.70904 | 85 | 99 | 120 | 67
67.72575 | 124 | 108 | 87 | 67
67.74246 | 94 | 122 | 124 | 67
67.75917 | 85 | 102 | 112 | 77
67.77588 | 108 | 112 | 98 | 69
67.79259 | 97 | 69 | 110 | 71
67.8093 | 94 | 107 | 114 | 59
67.82602 | 106 | 86 | 108 | 68
67.84273 | 98 | 90 | 99 | 68
67.85944 | 91 | 116 | 110 | 74
67.87615 | 92 | 101 | 115 | 60
67.89286 | 116 | 91 | 100 | 68
67.90957 | 95 | 98 | 114 | 83
67.92628 | 98 | 106 | 87 | 71
67.94299 | 107 | 105 | 114 | 73
67.95971 | 105 | 133 | 117 | 59
67.97642 | 117 | 122 | 81 | 66
67.99313 | 94 | 97 | 115 | 79
68.00984 | 115 | 76 | 99 | 69
68.02655 | 103 | 100 | 105 | 65
68.04326 | 116 | 94 | 116 | 59
68.05997 | 97 | 92 | 91 | 67
68.07668 | 107 | 108 | 112 | 61
68.0934 | 115 | 108 | 101 | 62
68.11011 | 110 | 93 | 101 | 74
68.12682 | 114 | 103 | 108 | 66
68.14353 | 114 | 101 | 89 | 65
68.16024 | 117 | 98 | 108 | 68
68.17695 | 118 | 107 | 119 | 47
68.19366 | 122 | 106 | 111 | 68
68.21037 | 86 | 124 | 115 | 59
68.22709 | 103 | 107 | 97 | 58
68.2438 | 103 | 109 | 106 | 77
68.26051 | 117 | 105 | 102 | 67
68.27722 | 98 | 106 | 108 | 84
68.29393 | 108 | 114 | 99 | 71
68.31064 | 117 | 106 | 108 | 74
68.32735 | 93 | 102 | 103 | 70
68.34407 | 100 | 90 | 108 | 77
68.36078 | 110 | 85 | 103 | 55
68.37749 | 102 | 101 | 99 | 79
68.3942 | 108 | 98 | 93 | 75
68.41091 | 89 | 101 | 89 | 86
68.42762 | 101 | 128 | 82 | 66
68.44433 | 99 | 77 | 84 | 73
68.46104 | 91 | 118 | 115 | 86
68.47776 | 106 | 106 | 92 | 67
68.49447 | 98 | 95 | 89 | 57
68.51118 | 91 | 91 | 94 | 58
68.52789 | 99 | 103 | 99 | 85
68.5446 | 101 | 94 | 108 | 76
68.56131 | 106 | 106 | 107 | 76
68.57802 | 105 | 110 | 93 | 55
68.59473 | 86 | 97 | 112 | 62
68.61145 | 100 | 103 | 114 | 83
68.62816 | 86 | 90 | 124 | 74
68.64487 | 84 | 89 | 119 | 61
68.66158 | 93 | 109 | 110 | 86
68.67829 | 131 | 100 | 114 | 68
68.695 | 112 | 86 | 111 | 71
68.71171 | 83 | 100 | 100 | 59
68.72842 | 99 | 83 | 87 | 66
68.74514 | 105 | 81 | 112 | 71
68.76185 | 108 | 78 | 111 | 57
68.77856 | 109 | 93 | 87 | 77
68.79527 | 100 | 75 | 92 | 74
68.81198 | 107 | 109 | 100 | 69
68.82869 | 108 | 95 | 109 | 73
68.8454 | 97 | 93 | 95 | 84
68.86211 | 101 | 98 | 103 | 71
68.87883 | 103 | 109 | 89 | 77
68.89554 | 86 | 103 | 115 | 73
68.91225 | 107 | 100 | 107 | 60
68.92896 | 77 | 103 | 106 | 60
68.94567 | 84 | 83 | 94 | 81
68.96238 | 94 | 99 | 87 | 85
68.97909 | 114 | 106 | 84 | 78
68.9958 | 108 | 90 | 120 | 74
69.01252 | 114 | 95 | 92 | 71
69.02923 | 89 | 107 | 111 | 95
69.04594 | 106 | 91 | 107 | 71
69.06265 | 93 | 75 | 81 | 63
69.07936 | 84 | 116 | 103 | 83
69.09607 | 118 | 83 | 105 | 67
69.11278 | 73 | 95 | 86 | 77
69.12949 | 109 | 93 | 110 | 79
69.14621 | 89 | 99 | 92 | 59
69.16292 | 85 | 99 | 108 | 68
69.17963 | 78 | 108 | 89 | 78
69.19634 | 102 | 99 | 101 | 63
69.21305 | 103 | 92 | 91 | 57
69.22976 | 90 | 95 | 92 | 75
69.24647 | 74 | 95 | 92 | 97
69.26318 | 111 | 108 | 105 | 74
69.2799 | 108 | 103 | 103 | 75
69.29661 | 115 | 91 | 101 | 84
69.31332 | 97 | 97 | 99 | 70
69.33003 | 83 | 81 | 93 | 81
69.34674 | 90 | 94 | 123 | 66
69.36345 | 92 | 108 | 90 | 69
69.38016 | 107 | 91 | 99 | 74
69.39688 | 111 | 119 | 101 | 57
69.41359 | 85 | 92 | 79 | 84
69.4303 | 99 | 97 | 110 | 91
69.44701 | 86 | 105 | 92 | 75
69.46372 | 95 | 95 | 90 | 67
69.48043 | 105 | 83 | 84 | 71
69.49714 | 92 | 91 | 97 | 77
69.51385 | 79 | 92 | 106 | 70
69.53057 | 105 | 78 | 112 | 76
69.54728 | 106 | 95 | 87 | 79
69.56399 | 86 | 89 | 112 | 76
69.5807 | 92 | 100 | 103 | 66
69.59741 | 87 | 108 | 94 | 58
69.61412 | 79 | 87 | 107 | 76
69.63083 | 79 | 85 | 102 | 81
69.64754 | 85 | 86 | 100 | 73
69.66426 | 86 | 92 | 103 | 67
69.68097 | 100 | 98 | 110 | 76
69.69768 | 92 | 106 | 101 | 63
69.71439 | 73 | 84 | 92 | 70
69.7311 | 107 | 100 | 92 | 83
69.74781 | 92 | 105 | 108 | 68
69.76452 | 87 | 98 | 99 | 67
69.78123 | 91 | 89 | 108 | 67
69.79795 | 117 | 75 | 82 | 85
69.81466 | 95 | 100 | 78 | 74
69.83137 | 93 | 102 | 119 | 81
69.84808 | 105 | 101 | 112 | 65
69.86479 | 87 | 115 | 102 | 76
69.8815 | 105 | 93 | 111 | 74
69.89821 | 91 | 114 | 105 | 82
69.91492 | 103 | 89 | 102 | 62
69.93164 | 95 | 89 | 108 | 73
69.94835 | 93 | 108 | 98 | 92
69.96506 | 84 | 101 | 106 | 89
69.98177 | 101 | 98 | 91 | 82
69.99848 | 90 | 91 | 117 | 68
70.01519 | 95 | 92 | 79 | 92
70.0319 | 100 | 107 | 99 | 62
70.04861 | 97 | 97 | 108 | 85
70.06533 | 87 | 99 | 97 | 84
70.08204 | 90 | 105 | 117 | 77
70.09875 | 94 | 74 | 90 | 74
70.11546 | 94 | 120 | 93 | 82
70.13217 | 83 | 97 | 91 | 81
70.14888 | 108 | 108 | 89 | 70
70.16559 | 93 | 106 | 115 | 74
70.1823 | 115 | 106 | 119 | 65
70.19902 | 86 | 87 | 106 | 87
70.21573 | 91 | 102 | 95 | 60
70.23244 | 87 | 112 | 106 | 66
70.24915 | 92 | 106 | 98 | 85
70.26586 | 86 | 85 | 107 | 69
70.28257 | 87 | 103 | 95 | 68
70.29928 | 97 | 100 | 118 | 90
70.31599 | 83 | 98 | 98 | 75
70.33271 | 97 | 110 | 79 | 75
70.34942 | 102 | 78 | 109 | 84
70.36613 | 89 | 79 | 97 | 75
70.38284 | 99 | 116 | 108 | 78
70.39955 | 117 | 99 | 102 | 65
70.41626 | 115 | 102 | 97 | 77
70.43297 | 84 | 92 | 103 | 77
70.44968 | 102 | 110 | 110 | 71
70.4664 | 105 | 109 | 105 | 74
70.48311 | 85 | 106 | 97 | 77
70.49982 | 93 | 102 | 74 | 84
70.51653 | 102 | 99 | 120 | 87
70.53324 | 93 | 102 | 103 | 69
70.54995 | 100 | 99 | 114 | 67
70.56666 | 122 | 70 | 119 | 95
70.58338 | 77 | 92 | 94 | 92
70.60009 | 86 | 101 | 107 | 78
70.6168 | 112 | 81 | 123 | 90
70.63351 | 97 | 107 | 111 | 76
70.65022 | 102 | 90 | 114 | 92
70.66693 | 87 | 95 | 117 | 90
70.68364 | 103 | 90 | 119 | 82
70.70035 | 107 | 114 | 97 | 73
70.71707 | 101 | 115 | 108 | 102
70.73378 | 92 | 85 | 114 | 97
70.75049 | 97 | 102 | 125 | 97
70.7672 | 107 | 123 | 119 | 95
70.78391 | 91 | 83 | 123 | 97
70.80062 | 98 | 108 | 85 | 97
70.81733 | 89 | 103 | 133 | 90
70.83404 | 82 | 98 | 144 | 102
70.85076 | 82 | 89 | 134 | 94
70.86747 | 93 | 100 | 118 | 106
70.88418 | 84 | 97 | 115 | 103
70.90089 | 107 | 108 | 110 | 107
70.9176 | 89 | 105 | 134 | 103
70.93431 | 81 | 110 | 116 | 106
70.95102 | 84 | 111 | 102 | 116
70.96773 | 93 | 91 | 138 | 131
70.98445 | 98 | 91 | 135 | 117
71.00116 | 90 | 97 | 138 | 127
71.01787 | 101 | 101 | 139 | 139
71.03458 | 94 | 109 | 160 | 136
71.05129 | 71 | 100 | 180 | 154
71.068 | 82 | 103 | 225 | 146
71.08471 | 105 | 91 | 243 | 181
71.10142 | 97 | 107 | 280 | 183
71.11814 | 87 | 111 | 319 | 203
71.13485 | 86 | 100 | 280 | 178
71.15156 | 89 | 114 | 231 | 191
71.16827 | 98 | 95 | 167 | 155
71.18498 | 87 | 94 | 138 | 149
71.20169 | 85 | 103 | 123 | 165
71.2184 | 87 | 87 | 115 | 189
71.23511 | 94 | 103 | 117 | 152
71.25183 | 97 | 78 | 120 | 173
71.26854 | 99 | 105 | 116 | 163
71.28525 | 101 | 99 | 125 | 150
71.30196 | 79 | 87 | 117 | 143
71.31867 | 95 | 109 | 127 | 173
71.33538 | 89 | 93 | 125 | 160
71.35209 | 94 | 109 | 147 | 159
71.3688 | 83 | 109 | 114 | 233
71.38552 | 103 | 90 | 119 | 361
71.40223 | 106 | 101 | 125 | 488
71.41894 | 92 | 84 | 120 | 568
71.43565 | 98 | 100 | 130 | 408
71.45236 | 81 | 90 | 130 | 396
71.46907 | 83 | 117 | 133 | 238
71.48578 | 84 | 102 | 111 | 166
71.50249 | 91 | 86 | 114 | 735
71.51921 | 97 | 92 | 115 | 654
71.53592 | 92 | 103 | 115 | 650
71.55263 | 108 | 103 | 118 | 585
71.56934 | 86 | 100 | 112 | 600
71.58605 | 87 | 91 | 110 | 576
71.60276 | 94 | 95 | 111 | 582
71.61947 | 91 | 105 | 106 | 530
71.63619 | 91 | 107 | 128 | 470
71.6529 | 98 | 101 | 141 | 439
71.66961 | 81 | 85 | 130 | 362
71.68632 | 78 | 89 | 120 | 302
71.70303 | 77 | 106 | 122 | 243
71.71974 | 87 | 78 | 123 | 173
71.73645 | 94 | 100 | 114 | 160
71.75316 | 87 | 100 | 98 | 188
71.76988 | 103 | 95 | 120 | 178
71.78659 | 90 | 101 | 111 | 178
71.8033 | 93 | 79 | 90 | 183
71.82001 | 77 | 105 | 107 | 134
71.83672 | 89 | 91 | 111 | 136
71.85343 | 103 | 99 | 112 | 125
71.87014 | 84 | 87 | 100 | 134
71.88685 | 91 | 86 | 82 | 106
71.90357 | 108 | 82 | 110 | 103
71.92028 | 86 | 91 | 115 | 106
71.93699 | 98 | 75 | 93 | 100
71.9537 | 102 | 102 | 98 | 93
71.97041 | 82 | 100 | 77 | 101
71.98712 | 92 | 84 | 120 | 87
72.00383 | 84 | 76 | 86 | 89
72.02054 | 70 | 82 | 98 | 87
72.03726 | 90 | 105 | 86 | 83
72.05397 | 93 | 89 | 112 | 74
72.07068 | 111 | 89 | 93 | 89
72.08739 | 94 | 86 | 110 | 91
72.1041 | 91 | 115 | 89 | 76
72.12081 | 82 | 94 | 111 | 87
72.13752 | 118 | 86 | 117 | 85
72.15423 | 99 | 98 | 102 | 74
72.17095 | 90 | 84 | 97 | 87
72.18766 | 81 | 110 | 81 | 83
72.20437 | 87 | 98 | 89 | 68
72.22108 | 73 | 89 | 83 | 85
72.23779 | 82 | 95 | 83 | 84
72.2545 | 87 | 86 | 105 | 73
72.27121 | 102 | 92 | 71 | 76
72.28792 | 81 | 94 | 93 | 78
72.30464 | 85 | 82 | 95 | 77
72.32135 | 76 | 93 | 87 | 61
72.33806 | 70 | 102 | 100 | 65
72.35477 | 95 | 83 | 107 | 79
72.37148 | 76 | 75 | 108 | 68
72.38819 | 97 | 71 | 100 | 76
72.4049 | 90 | 99 | 106 | 61
72.42161 | 101 | 98 | 93 | 71
72.43833 | 79 | 84 | 91 | 79
72.45504 | 101 | 90 | 99 | 77
72.47175 | 82 | 99 | 94 | 81
72.48846 | 101 | 98 | 101 | 55
72.50517 | 110 | 95 | 98 | 68
72.52188 | 112 | 89 | 116 | 62
72.53859 | 70 | 67 | 84 | 73
72.5553 | 84 | 89 | 86 | 61
72.57202 | 103 | 78 | 95 | 89
72.58873 | 78 | 97 | 79 | 76
72.60544 | 106 | 82 | 75 | 67
72.62215 | 87 | 91 | 87 | 59
72.63886 | 85 | 92 | 92 | 81
72.65557 | 74 | 97 | 99 | 53
72.67228 | 108 | 84 | 99 | 70
72.68899 | 87 | 103 | 84 | 81
72.70571 | 94 | 92 | 77 | 65
72.72242 | 82 | 82 | 98 | 60
72.73913 | 94 | 92 | 100 | 70
72.75584 | 103 | 95 | 112 | 74
72.77255 | 78 | 97 | 93 | 53
72.78926 | 82 | 101 | 90 | 74
72.80597 | 99 | 76 | 110 | 77
72.82269 | 106 | 90 | 91 | 61
72.8394 | 85 | 90 | 103 | 65
72.85611 | 76 | 98 | 78 | 69
72.87282 | 102 | 90 | 93 | 69
72.88953 | 70 | 75 | 105 | 63
72.90624 | 89 | 95 | 84 | 66
72.92295 | 85 | 97 | 74 | 57
72.93966 | 85 | 95 | 87 | 57
72.95638 | 81 | 79 | 86 | 67
72.97309 | 90 | 92 | 85 | 67
72.9898 | 86 | 90 | 101 | 69
73.00651 | 79 | 85 | 95 | 63
73.02322 | 95 | 97 | 78 | 51
73.03993 | 90 | 79 | 79 | 67
73.05664 | 85 | 89 | 94 | 51
73.07335 | 99 | 81 | 91 | 76
73.09007 | 78 | 95 | 89 | 58
73.10678 | 91 | 89 | 112 | 77
73.12349 | 83 | 84 | 97 | 66
73.1402 | 86 | 103 | 81 | 59
73.15691 | 83 | 86 | 106 | 70
73.17362 | 94 | 93 | 101 | 55
73.19033 | 92 | 81 | 81 | 60
73.20704 | 71 | 86 | 82 | 66
73.22376 | 77 | 83 | 90 | 49
73.24047 | 100 | 100 | 90 | 63
73.25718 | 92 | 75 | 87 | 63
73.27389 | 65 | 106 | 98 | 58
73.2906 | 86 | 74 | 74 | 79
73.30731 | 110 | 74 | 91 | 59
73.32402 | 79 | 79 | 101 | 66
73.34073 | 86 | 82 | 79 | 52
73.35745 | 84 | 76 | 90 | 54
73.37416 | 90 | 92 | 90 | 78
73.39087 | 91 | 82 | 84 | 65
73.40758 | 81 | 67 | 97 | 60
73.42429 | 106 | 82 | 73 | 50
73.441 | 87 | 101 | 85 | 69
73.45771 | 95 | 95 | 87 | 68
73.47442 | 89 | 87 | 106 | 58
73.49114 | 74 | 99 | 68 | 74
73.50785 | 90 | 70 | 87 | 44
73.52456 | 70 | 85 | 84 | 67
73.54127 | 92 | 94 | 81 | 68
73.55798 | 97 | 69 | 82 | 77
73.57469 | 87 | 85 | 84 | 71
73.5914 | 82 | 103 | 86 | 49
73.60811 | 84 | 84 | 103 | 68
73.62483 | 107 | 92 | 86 | 50
73.64154 | 83 | 71 | 92 | 47
73.65825 | 102 | 76 | 100 | 57
73.67496 | 60 | 90 | 73 | 61
73.69167 | 91 | 70 | 58 | 67
73.70838 | 114 | 68 | 105 | 44
73.72509 | 81 | 84 | 102 | 50
73.7418 | 93 | 75 | 86 | 51
73.75852 | 98 | 101 | 81 | 55
73.77523 | 83 | 89 | 102 | 59
73.79194 | 84 | 92 | 84 | 70
73.80865 | 91 | 94 | 89 | 58
73.82536 | 97 | 87 | 89 | 67
73.84207 | 95 | 78 | 93 | 60
73.85878 | 98 | 78 | 84 | 54
73.8755 | 78 | 83 | 101 | 43
73.89221 | 89 | 79 | 83 | 68
73.90892 | 76 | 76 | 93 | 73
73.92563 | 87 | 98 | 86 | 70
73.94234 | 93 | 71 | 86 | 59
73.95905 | 95 | 92 | 89 | 62
73.97576 | 82 | 84 | 106 | 84
73.99247 | 82 | 73 | 92 | 61
74.00919 | 83 | 76 | 73 | 66
74.0259 | 91 | 85 | 118 | 73
74.04261 | 78 | 85 | 78 | 54
74.05932 | 94 | 89 | 65 | 50
74.07603 | 85 | 79 | 107 | 57
74.09274 | 95 | 92 | 85 | 65
74.10945 | 90 | 79 | 84 | 51
74.12616 | 91 | 97 | 89 | 69
74.14288 | 89 | 71 | 81 | 57
74.15959 | 54 | 93 | 85 | 57
74.1763 | 94 | 77 | 98 | 55
74.19301 | 87 | 74 | 91 | 51
74.20972 | 95 | 91 | 75 | 66
74.22643 | 111 | 94 | 78 | 70
74.24314 | 84 | 98 | 77 | 61
74.25985 | 87 | 84 | 74 | 55
74.27657 | 83 | 76 | 79 | 68
74.29328 | 97 | 85 | 94 | 69
74.30999 | 86 | 90 | 100 | 61
74.3267 | 105 | 93 | 90 | 54
74.34341 | 82 | 79 | 105 | 66
74.36012 | 87 | 67 | 83 | 46
74.37683 | 84 | 79 | 81 | 55
74.39354 | 100 | 76 | 89 | 50
74.41026 | 86 | 93 | 68 | 60
74.42697 | 91 | 78 | 92 | 67
74.44368 | 99 | 97 | 95 | 70
74.46039 | 77 | 84 | 81 | 63
74.4771 | 75 | 86 | 81 | 60
74.49381 | 87 | 81 | 98 | 69
74.51052 | 75 | 78 | 84 | 63
74.52723 | 89 | 78 | 81 | 47
74.54395 | 71 | 101 | 93 | 49
74.56066 | 109 | 105 | 95 | 51
74.57737 | 79 | 89 | 84 | 55
74.59408 | 81 | 77 | 85 | 68
74.61079 | 83 | 71 | 77 | 54
74.6275 | 86 | 84 | 82 | 60
74.64421 | 101 | 77 | 105 | 58
74.66092 | 63 | 76 | 87 | 53
74.67764 | 91 | 83 | 97 | 49
74.69435 | 79 | 89 | 109 | 60
74.71106 | 76 | 66 | 77 | 42
74.72777 | 83 | 99 | 90 | 75
74.74448 | 83 | 76 | 92 | 69
74.76119 | 78 | 82 | 101 | 50
74.7779 | 69 | 78 | 85 | 52
74.79461 | 70 | 76 | 93 | 58
74.81133 | 77 | 85 | 101 | 71
74.82804 | 77 | 81 | 83 | 81
74.84475 | 91 | 79 | 89 | 54
74.86146 | 109 | 78 | 81 | 62
74.87817 | 76 | 83 | 78 | 57
74.89488 | 73 | 98 | 102 | 55
74.91159 | 82 | 74 | 91 | 60
74.92831 | 95 | 81 | 82 | 53
74.94502 | 66 | 89 | 77 | 47
74.96173 | 87 | 75 | 94 | 57
74.97844 | 87 | 87 | 94 | 46
74.99515 | 100 | 90 | 82 | 45
75.01186 | 78 | 95 | 97 | 75
75.02857 | 86 | 75 | 83 | 65
75.04528 | 74 | 62 | 83 | 46
75.062 | 97 | 84 | 71 | 61
75.07871 | 76 | 77 | 94 | 39
75.09542 | 74 | 82 | 77 | 58
75.11213 | 78 | 87 | 77 | 68
75.12884 | 71 | 102 | 83 | 65
75.14555 | 87 | 85 | 93 | 62
75.16226 | 81 | 87 | 81 | 50
75.17897 | 90 | 93 | 81 | 55
75.19569 | 87 | 94 | 75 | 55
75.2124 | 83 | 83 | 86 | 59
75.22911 | 81 | 82 | 85 | 55
75.24582 | 74 | 84 | 97 | 38
75.26253 | 90 | 87 | 102 | 62
75.27924 | 71 | 107 | 81 | 49
75.29595 | 77 | 83 | 86 | 55
75.31266 | 100 | 84 | 89 | 50
75.32938 | 95 | 70 | 87 | 66
75.34609 | 100 | 94 | 82 | 55
75.3628 | 67 | 90 | 99 | 46
75.37951 | 91 | 90 | 78 | 61
75.39622 | 81 | 70 | 68 | 68
75.41293 | 92 | 74 | 83 | 63
75.42964 | 93 | 85 | 81 | 53
75.44635 | 79 | 76 | 77 | 71
75.46307 | 82 | 86 | 89 | 62
75.47978 | 94 | 78 | 84 | 50
75.49649 | 87 | 79 | 97 | 57
75.5132 | 100 | 85 | 94 | 57
75.52991 | 75 | 99 | 76 | 49
75.54662 | 87 | 92 | 92 | 62
75.56333 | 70 | 86 | 90 | 37
75.58004 | 71 | 89 | 68 | 63
75.59676 | 92 | 76 | 82 | 59
75.61347 | 82 | 75 | 75 | 55
75.63018 | 75 | 85 | 87 | 66
75.64689 | 67 | 74 | 76 | 67
75.6636 | 97 | 92 | 73 | 57
75.68031 | 74 | 68 | 89 | 63
75.69702 | 90 | 94 | 69 | 62
75.71373 | 70 | 89 | 77 | 63
75.73045 | 84 | 86 | 74 | 62
75.74716 | 70 | 111 | 92 | 67
75.76387 | 87 | 89 | 76 | 57
75.78058 | 76 | 82 | 67 | 71
75.79729 | 86 | 100 | 59 | 63
75.814 | 91 | 109 | 73 | 45
75.83071 | 92 | 86 | 78 | 71
75.84742 | 87 | 81 | 69 | 59
75.86414 | 76 | 81 | 91 | 54
75.88085 | 102 | 86 | 82 | 50
75.89756 | 89 | 78 | 69 | 60
75.91427 | 85 | 76 | 93 | 53
75.93098 | 77 | 69 | 98 | 54
75.94769 | 78 | 62 | 87 | 45
75.9644 | 71 | 86 | 77 | 62
75.98111 | 82 | 71 | 79 | 65
75.99783 | 77 | 87 | 97 | 67
76.01454 | 71 | 76 | 61 | 77
76.03125 | 85 | 79 | 89 | 63
76.04796 | 90 | 74 | 82 | 55
76.06467 | 94 | 76 | 71 | 69
76.08138 | 69 | 92 | 81 | 47
76.09809 | 76 | 83 | 74 | 57
76.11481 | 84 | 87 | 75 | 68
76.13152 | 91 | 89 | 85 | 49
76.14823 | 78 | 90 | 95 | 62
76.16494 | 69 | 86 | 89 | 43
76.18165 | 87 | 63 | 83 | 69
76.19836 | 81 | 68 | 84 | 55
76.21507 | 94 | 78 | 93 | 46
76.23178 | 57 | 95 | 75 | 57
76.2485 | 83 | 71 | 89 | 55
76.26521 | 81 | 71 | 90 | 61
76.28192 | 84 | 75 | 76 | 55
76.29863 | 74 | 77 | 82 | 59
76.31534 | 76 | 82 | 83 | 50
76.33205 | 85 | 77 | 78 | 52
76.34876 | 79 | 79 | 86 | 67
76.36547 | 101 | 85 | 61 | 51
76.38219 | 78 | 85 | 82 | 60
76.3989 | 85 | 84 | 81 | 62
76.41561 | 85 | 68 | 82 | 59
76.43232 | 85 | 77 | 84 | 66
76.44903 | 92 | 79 | 82 | 58
76.46574 | 92 | 86 | 79 | 67
76.48245 | 91 | 91 | 76 | 63
76.49916 | 82 | 70 | 74 | 66
76.51588 | 71 | 63 | 89 | 62
76.53259 | 83 | 86 | 70 | 46
76.5493 | 86 | 89 | 78 | 53
76.56601 | 105 | 85 | 101 | 65
76.58272 | 76 | 93 | 92 | 68
76.59943 | 84 | 71 | 97 | 55
76.61614 | 75 | 81 | 75 | 52
76.63285 | 99 | 83 | 68 | 51
76.64957 | 93 | 87 | 87 | 60
76.66628 | 86 | 83 | 90 | 61
76.68299 | 107 | 92 | 79 | 54
76.6997 | 86 | 95 | 84 | 43
76.71641 | 77 | 75 | 70 | 52
76.73312 | 90 | 78 | 85 | 66
76.74983 | 86 | 86 | 79 | 62
76.76654 | 87 | 92 | 87 | 53
76.78326 | 92 | 70 | 92 | 61
76.79997 | 77 | 79 | 85 | 61
76.81668 | 79 | 93 | 90 | 55
76.83339 | 89 | 89 | 90 | 55
76.8501 | 74 | 79 | 92 | 49
76.86681 | 69 | 89 | 68 | 57
76.88352 | 70 | 93 | 79 | 49
76.90023 | 92 | 81 | 82 | 68
76.91695 | 83 | 82 | 82 | 54
76.93366 | 78 | 75 | 90 | 61
76.95037 | 60 | 74 | 101 | 58
76.96708 | 100 | 65 | 70 | 50
76.98379 | 83 | 77 | 81 | 65
77.0005 | 84 | 74 | 77 | 52
77.01721 | 92 | 86 | 83 | 61
77.03392 | 83 | 97 | 89 | 54
77.05064 | 74 | 86 | 86 | 59
77.06735 | 78 | 79 | 81 | 49
77.08406 | 78 | 87 | 86 | 49
77.10077 | 81 | 81 | 103 | 61
77.11748 | 86 | 76 | 93 | 45
77.13419 | 82 | 77 | 85 | 54
77.1509 | 84 | 68 | 85 | 68
77.16762 | 75 | 98 | 87 | 60
77.18433 | 82 | 86 | 66 | 47
77.20104 | 95 | 87 | 103 | 57
77.21775 | 82 | 74 | 91 | 58
77.23446 | 71 | 73 | 68 | 61
77.25117 | 92 | 82 | 70 | 61
77.26788 | 110 | 81 | 59 | 51
77.28459 | 69 | 81 | 66 | 70
77.30131 | 77 | 82 | 81 | 54
77.31802 | 86 | 68 | 85 | 53
77.33473 | 102 | 85 | 81 | 58
77.35144 | 76 | 73 | 81 | 59
77.36815 | 75 | 84 | 76 | 55
77.38486 | 83 | 65 | 92 | 57
77.40157 | 73 | 74 | 93 | 55
77.41828 | 82 | 75 | 84 | 57
77.435 | 85 | 76 | 92 | 46
77.45171 | 77 | 81 | 78 | 53
77.46842 | 73 | 70 | 90 | 45
77.48513 | 82 | 90 | 90 | 55
77.50184 | 102 | 93 | 98 | 63
77.51855 | 65 | 90 | 86 | 52
77.53526 | 75 | 84 | 90 | 41
77.55197 | 83 | 81 | 75 | 50
77.56869 | 86 | 105 | 82 | 52
77.5854 | 69 | 89 | 70 | 76
77.60211 | 70 | 82 | 55 | 50
77.61882 | 73 | 100 | 85 | 43
77.63553 | 74 | 81 | 76 | 53
77.65224 | 78 | 94 | 91 | 57
77.66895 | 79 | 81 | 76 | 55
77.68566 | 74 | 90 | 81 | 54
77.70238 | 89 | 74 | 76 | 59
77.71909 | 92 | 70 | 83 | 51
77.7358 | 71 | 77 | 97 | 59
77.75251 | 85 | 74 | 81 | 54
77.76922 | 87 | 70 | 83 | 59
77.78593 | 83 | 62 | 71 | 53
77.80264 | 93 | 91 | 77 | 58
77.81935 | 68 | 90 | 85 | 46
77.83607 | 66 | 84 | 78 | 59
77.85278 | 93 | 77 | 60 | 53
77.86949 | 77 | 77 | 77 | 50
77.8862 | 71 | 89 | 77 | 61
77.90291 | 84 | 92 | 76 | 58
77.91962 | 69 | 82 | 85 | 60
77.93633 | 93 | 71 | 52 | 62
77.95304 | 87 | 86 | 85 | 59
77.96976 | 91 | 79 | 79 | 49
77.98647 | 70 | 95 | 95 | 51
78.00318 | 89 | 75 | 71 | 46
78.01989 | 85 | 91 | 83 | 44
78.0366 | 92 | 85 | 98 | 62
78.05331 | 84 | 74 | 86 | 59
78.07002 | 75 | 78 | 106 | 63
78.08673 | 90 | 71 | 93 | 60
78.10345 | 77 | 75 | 79 | 61
78.12016 | 67 | 74 | 89 | 50
78.13687 | 81 | 69 | 87 | 50
78.15358 | 75 | 87 | 81 | 61
78.17029 | 91 | 66 | 85 | 53
78.187 | 82 | 70 | 71 | 60
78.20371 | 78 | 76 | 78 | 73
78.22043 | 77 | 77 | 63 | 53
78.23714 | 79 | 94 | 78 | 58
78.25385 | 100 | 73 | 89 | 61
78.27056 | 87 | 68 | 86 | 62
78.28727 | 76 | 67 | 90 | 52
78.30398 | 70 | 91 | 84 | 44
78.32069 | 84 | 83 | 92 | 62
78.3374 | 63 | 73 | 94 | 55
78.35412 | 79 | 75 | 73 | 50
78.37083 | 77 | 68 | 87 | 47
78.38754 | 79 | 92 | 91 | 37
78.40425 | 74 | 95 | 90 | 52
78.42096 | 97 | 81 | 73 | 60
78.43767 | 73 | 82 | 99 | 54
78.45438 | 79 | 90 | 85 | 46
78.47109 | 82 | 91 | 86 | 44
78.48781 | 93 | 62 | 75 | 44
78.50452 | 60 | 77 | 75 | 52
78.52123 | 74 | 101 | 84 | 54
78.53794 | 69 | 98 | 78 | 53
78.55465 | 90 | 60 | 89 | 57
78.57136 | 74 | 86 | 83 | 58
78.58807 | 79 | 63 | 74 | 45
78.60478 | 91 | 57 | 73 | 61
78.6215 | 86 | 83 | 73 | 54
78.63821 | 75 | 87 | 82 | 39
78.65492 | 81 | 75 | 89 | 54
78.67163 | 84 | 70 | 86 | 70
78.68834 | 83 | 75 | 84 | 46
78.70505 | 63 | 89 | 86 | 58
78.72176 | 86 | 81 | 71 | 45
78.73847 | 71 | 77 | 86 | 58
78.75519 | 74 | 85 | 75 | 44
78.7719 | 73 | 77 | 55 | 53
78.78861 | 84 | 87 | 83 | 49
78.80532 | 73 | 100 | 95 | 46
78.82203 | 71 | 97 | 76 | 43
78.83874 | 83 | 91 | 77 | 39
78.85545 | 86 | 78 | 83 | 54
78.87216 | 94 | 70 | 73 | 53
78.88888 | 69 | 66 | 77 | 51
78.90559 | 74 | 71 | 83 | 54
78.9223 | 66 | 78 | 69 | 68
78.93901 | 61 | 95 | 89 | 55
78.95572 | 77 | 85 | 63 | 50
78.97243 | 91 | 78 | 87 | 51
78.98914 | 81 | 74 | 92 | 45
79.00585 | 83 | 68 | 68 | 62
79.02257 | 65 | 92 | 74 | 42
79.03928 | 74 | 68 | 102 | 59
79.05599 | 87 | 81 | 94 | 55
79.0727 | 83 | 77 | 77 | 65
79.08941 | 94 | 77 | 70 | 53
79.10612 | 84 | 90 | 67 | 52
79.12283 | 78 | 78 | 95 | 66
79.13954 | 71 | 74 | 78 | 47
79.15626 | 70 | 82 | 82 | 54
79.17297 | 79 | 83 | 94 | 49
79.18968 | 62 | 68 | 100 | 53
79.20639 | 74 | 61 | 76 | 45
79.2231 | 67 | 75 | 95 | 43
79.23981 | 81 | 86 | 70 | 51
79.25652 | 71 | 77 | 82 | 38
79.27323 | 68 | 84 | 68 | 46
79.28995 | 73 | 69 | 84 | 58
79.30666 | 73 | 90 | 76 | 66
79.32337 | 84 | 69 | 92 | 55
79.34008 | 83 | 77 | 76 | 45
79.35679 | 94 | 73 | 82 | 63
79.3735 | 83 | 75 | 77 | 49
79.39021 | 78 | 67 | 85 | 67
79.40693 | 84 | 98 | 90 | 47
79.42364 | 71 | 76 | 76 | 45
79.44035 | 76 | 89 | 73 | 44
79.45706 | 78 | 85 | 90 | 44
79.47377 | 77 | 57 | 83 | 51
79.49048 | 87 | 82 | 77 | 47
79.50719 | 95 | 84 | 81 | 50
79.5239 | 89 | 61 | 87 | 61
79.54062 | 84 | 46 | 70 | 65
79.55733 | 78 | 67 | 69 | 61
79.57404 | 69 | 81 | 62 | 46
79.59075 | 73 | 90 | 77 | 50
79.60746 | 89 | 76 | 98 | 50
79.62417 | 84 | 82 | 84 | 39
79.64088 | 85 | 67 | 82 | 54
79.65759 | 85 | 76 | 99 | 51
79.67431 | 68 | 82 | 89 | 53
79.69102 | 90 | 67 | 84 | 58
79.70773 | 76 | 74 | 76 | 57
79.72444 | 81 | 68 | 83 | 53
79.74115 | 97 | 86 | 82 | 70
79.75786 | 99 | 98 | 63 | 42
79.77457 | 63 | 67 | 70 | 52
79.79128 | 71 | 69 | 67 | 50
79.808 | 75 | 60 | 78 | 62
79.82471 | 79 | 73 | 101 | 50
79.84142 | 75 | 69 | 81 | 55
79.85813 | 76 | 74 | 85 | 42
79.87484 | 67 | 85 | 82 | 66
79.89155 | 82 | 89 | 69 | 49
79.90826 | 95 | 73 | 76 | 34
79.92497 | 81 | 83 | 69 | 63
79.94169 | 73 | 70 | 73 | 39
79.9584 | 77 | 78 | 68 | 59
79.97511 | 51 | 92 | 63 | 60
79.99182 | 65 | 71 | 65 | 45

## Figure 3d
1 cm2 devices with 20 nm Bi |  |  |  | stabilized PCE (@ 0.872 V)
Forward |  | Reverse |  | Time (s) | Current Density (mA cm-2) | PCE (%)
V | J | V | J | 1 | 1.24509e-05 | 1.08696e-05
-0.1 | 21.86424 | 1.2 | -14.51082 | 2 | 2.05149e-05 | 1.79095e-05
-0.084925 | 21.84814 | 1.18485 | -12.84923 | 3 | 8.36833e-05 | 7.30555e-05
-0.07485 | 21.84922 | 1.17475 | -11.1944 | 4 | 4.69706e-05 | 4.10054e-05
-0.06475 | 21.80381 | 1.1647 | -9.57302 | 5 | 8.42544e-05 | 7.35541e-05
-0.0547 | 21.78774 | 1.1546 | -7.96115 | 6 | 2.44676e-05 | 2.13602e-05
-0.0446 | 21.77561 | 1.14455 | -6.34994 | 7 | 5.35387e-05 | 4.67393e-05
-0.03455 | 21.78282 | 1.13445 | -4.79373 | 8 | 4.5718e-05 | 3.99118e-05
-0.02445 | 21.79263 | 1.1244 | -3.26611 | 9 | 8.82366e-05 | 7.70305e-05
-0.0144 | 21.78307 | 1.1143 | -1.7822 | 10 | 4.33967e-05 | 3.78853e-05
-0.0043 | 21.77768 | 1.1042 | -0.32099 | 11 | 20.57093 | 17.95843
0.0058 | 21.77524 | 1.09415 | 1.09977 | 12 | 20.58653 | 17.97204
0.01585 | 21.78227 | 1.08405 | 2.53008 | 13 | 20.63443 | 18.01386
0.02595 | 21.77397 | 1.074 | 3.91007 | 14 | 20.58435 | 17.97013
0.036 | 21.78174 | 1.0639 | 5.22528 | 15 | 20.62733 | 18.00766
0.0461 | 21.78672 | 1.05385 | 6.50265 | 16 | 20.6122 | 17.99445
0.05615 | 21.77096 | 1.04375 | 7.73132 | 17 | 20.63234 | 18.01203
0.06625 | 21.77063 | 1.0337 | 8.91263 | 18 | 20.56293 | 17.95143
0.0763 | 21.75721 | 1.0236 | 10.04804 | 19 | 20.61493 | 17.99684
0.0864 | 21.75531 | 1.01355 | 11.12806 | 20 | 20.63123 | 18.01106
0.09645 | 21.76378 | 1.00345 | 12.15554 | 21 | 20.60008 | 17.98387
0.10655 | 21.76565 | 0.99335 | 13.13658 | 22 | 20.58832 | 17.9736
0.11665 | 21.77193 | 0.9833 | 14.0418 | 23 | 20.56746 | 17.9554
0.1267 | 21.76575 | 0.9732 | 14.89904 | 24 | 20.57491 | 17.9619
0.1368 | 21.77572 | 0.96315 | 15.68329 | 25 | 20.5996 | 17.98345
0.14685 | 21.77099 | 0.95305 | 16.42133 | 26 | 20.56775 | 17.95564
0.15695 | 21.76832 | 0.943 | 17.08116 | 27 | 20.59278 | 17.9775
0.167 | 21.75622 | 0.9329 | 17.69442 | 28 | 20.59603 | 17.98033
0.1771 | 21.75665 | 0.92285 | 18.23932 | 29 | 20.65268 | 18.02979
0.18715 | 21.76069 | 0.91275 | 18.79565 | 30 | 20.65108 | 18.0284
0.19725 | 21.76515 | 0.90265 | 19.42789 | 31 | 20.57776 | 17.96439
0.20735 | 21.75295 | 0.8926 | 19.8923 | 32 | 20.623 | 18.00388
0.2174 | 21.76342 | 0.8825 | 20.3533 | 33 | 20.64037 | 18.01904
0.2275 | 21.76188 | 0.87245 | 20.70029 | 34 | 20.56107 | 17.94981
0.23755 | 21.7651 | 0.86235 | 20.8442 | 35 | 20.57419 | 17.96126
0.24765 | 21.75403 | 0.8523 | 20.97656 | 36 | 20.60833 | 17.99107
0.2577 | 21.74668 | 0.8422 | 21.10483 | 37 | 20.60269 | 17.98615
0.2678 | 21.75839 | 0.83215 | 21.21047 | 38 | 20.61325 | 17.99536
0.27785 | 21.75639 | 0.82205 | 21.28744 | 39 | 20.60178 | 17.98535
0.28795 | 21.74457 | 0.812 | 21.35418 | 40 | 20.63691 | 18.01602
0.298 | 21.74376 | 0.8019 | 21.40288 | 41 | 20.65735 | 18.03387
0.3081 | 21.74303 | 0.7918 | 21.42798 | 42 | 20.62805 | 18.00829
0.3182 | 21.75375 | 0.78175 | 21.45182 | 43 | 20.63685 | 18.01597
0.32825 | 21.7471 | 0.77165 | 21.47602 | 44 | 20.6372 | 18.01627
0.33835 | 21.73791 | 0.7616 | 21.49498 | 45 | 20.60798 | 17.99077
0.3484 | 21.73424 | 0.7515 | 21.52297 | 46 | 20.60518 | 17.98832
0.3585 | 21.73138 | 0.74145 | 21.56437 | 47 | 20.62223 | 18.00321
0.36855 | 21.72417 | 0.73135 | 21.54267 | 48 | 20.63808 | 18.01704
0.37865 | 21.7319 | 0.7213 | 21.54406 | 49 | 20.61234 | 17.99457
0.3887 | 21.722 | 0.7112 | 21.55496 | 50 | 20.60924 | 17.99187
0.3988 | 21.72196 | 0.7011 | 21.55736 | 51 | 20.57017 | 17.95775
0.4089 | 21.72149 | 0.69105 | 21.56279 | 52 | 20.64498 | 18.02307
0.41895 | 21.7169 | 0.68095 | 21.56466 | 53 | 20.62775 | 18.00803
0.42905 | 21.70988 | 0.6709 | 21.56306 | 54 | 20.56763 | 17.95554
0.4391 | 21.70738 | 0.6608 | 21.55857 | 55 | 20.61623 | 17.99797
0.4492 | 21.70469 | 0.65075 | 21.57283 | 56 | 20.64324 | 18.02155
0.45925 | 21.6981 | 0.64065 | 21.57178 | 57 | 20.57058 | 17.95812
0.46935 | 21.69479 | 0.6306 | 21.58559 | 58 | 20.65942 | 18.03568
0.4794 | 21.69089 | 0.6205 | 21.58599 | 59 | 20.64925 | 18.0268
0.4895 | 21.68455 | 0.61045 | 21.58274 | 60 | 20.61552 | 17.99735
0.49955 | 21.67477 | 0.60035 | 21.57523 | 61 | 20.60645 | 17.98943
0.50965 | 21.68029 | 0.59025 | 21.59352 | 62 | 20.63326 | 18.01283
0.51975 | 21.67457 | 0.5802 | 21.59666 | 63 | 20.65744 | 18.03395
0.5298 | 21.67596 | 0.5701 | 21.59229 | 64 | 20.59698 | 17.98117
0.5399 | 21.67426 | 0.56005 | 21.61664 | 65 | 20.59594 | 17.98026
0.54995 | 21.68804 | 0.54995 | 21.60275 | 66 | 20.65888 | 18.03521
0.56005 | 21.68294 | 0.5399 | 21.6111 | 67 | 20.59803 | 17.98208
0.5701 | 21.68597 | 0.5298 | 21.61534 | 68 | 20.57969 | 17.96607
0.5802 | 21.6712 | 0.51975 | 21.61451 | 69 | 20.606 | 17.98904
0.59025 | 21.67202 | 0.50965 | 21.60333 | 70 | 20.62307 | 18.00394
0.60035 | 21.6719 | 0.49955 | 21.61779 | 71 | 20.63628 | 18.01547
0.61045 | 21.66443 | 0.4895 | 21.61758 | 72 | 20.61966 | 18.00097
0.6205 | 21.67836 | 0.4794 | 21.62236 | 73 | 20.61216 | 17.99442
0.6306 | 21.67119 | 0.46935 | 21.62636 | 74 | 20.64326 | 18.02156
0.64065 | 21.66158 | 0.45925 | 21.63623 | 75 | 20.5926 | 17.97734
0.65075 | 21.67221 | 0.4492 | 21.65123 | 76 | 20.64746 | 18.02523
0.6608 | 21.65214 | 0.4391 | 21.64586 | 77 | 20.59151 | 17.97638
0.6709 | 21.65891 | 0.42905 | 21.62562 | 78 | 20.58741 | 17.97281
0.68095 | 21.66855 | 0.41895 | 21.62736 | 79 | 20.57754 | 17.96419
0.69105 | 21.64133 | 0.4089 | 21.61648 | 80 | 20.64016 | 18.01886
0.7011 | 21.67592 | 0.3988 | 21.62241 | 81 | 20.63549 | 18.01479
0.7112 | 21.64923 | 0.3887 | 21.63436 | 82 | 20.58927 | 17.97443
0.7213 | 21.66613 | 0.37865 | 21.62598 | 83 | 20.64175 | 18.02025
0.73135 | 21.643 | 0.36855 | 21.63633 | 84 | 20.62021 | 18.00145
0.74145 | 21.65024 | 0.3585 | 21.62915 | 85 | 20.56912 | 17.95684
0.7515 | 21.61146 | 0.3484 | 21.63251 | 86 | 20.58826 | 17.97355
0.7616 | 21.58325 | 0.33835 | 21.63396 | 87 | 20.57849 | 17.96502
0.77165 | 21.55231 | 0.32825 | 21.6341 | 88 | 20.56297 | 17.95148
0.78175 | 21.5254 | 0.3182 | 21.63656 | 89 | 20.58112 | 17.96731
0.7918 | 21.49668 | 0.3081 | 21.64184 | 90 | 20.58033 | 17.96663
0.8019 | 21.47607 | 0.298 | 21.65577 | 91 | 20.61695 | 17.9986
0.812 | 21.44286 | 0.28795 | 21.65365 | 92 | 20.58015 | 17.96647
0.82205 | 21.3705 | 0.27785 | 21.62636 | 93 | 20.59651 | 17.98075
0.83215 | 21.28437 | 0.2678 | 21.63623 | 94 | 20.62367 | 18.00447
0.8422 | 21.15974 | 0.2577 | 21.65123 | 95 | 20.58612 | 17.97168
0.8523 | 20.96923 | 0.24765 | 21.64586 | 96 | 20.59919 | 17.9831
0.86235 | 20.88697 | 0.23755 | 21.62562 | 97 | 20.64631 | 18.02423
0.87245 | 20.50195 | 0.2275 | 21.62736 | 98 | 20.59905 | 17.98297
0.8825 | 20.08686 | 0.2174 | 21.61648 | 99 | 20.57117 | 17.95863
0.8926 | 19.55962 | 0.20735 | 21.62241 | 100 | 20.58202 | 17.96811
0.90265 | 18.99826 | 0.19725 | 21.63436 | 101 | 20.59614 | 17.98043
0.91275 | 18.49914 | 0.18715 | 21.62598 | 102 | 20.61389 | 17.99593
0.92285 | 17.84252 | 0.1771 | 21.63633 | 103 | 20.64647 | 18.02437
0.9329 | 17.21112 | 0.167 | 21.62915 | 104 | 20.63463 | 18.01403
0.943 | 16.52126 | 0.15695 | 21.63251 | 105 | 20.59026 | 17.9753
0.95305 | 15.78069 | 0.14685 | 21.63396 | 106 | 20.6396 | 18.01837
0.96315 | 14.96665 | 0.1368 | 21.6341 | 107 | 20.61904 | 18.00042
0.9732 | 14.10482 | 0.1267 | 21.63251 | 108 | 20.64507 | 18.02314
0.9833 | 13.19726 | 0.11665 | 21.63396 | 109 | 20.59012 | 17.97518
0.99335 | 12.19235 | 0.10655 | 21.6341 | 110 | 20.59934 | 17.98322
1.00345 | 11.18208 | 0.09645 | 21.61648 | 111 | 20.60904 | 17.99169
1.01355 | 10.13173 | 0.0864 | 21.62241 | 112 | 20.58857 | 17.97382
1.0236 | 9.03767 | 0.0763 | 21.63436 | 113 | 20.60788 | 17.99068
1.0337 | 7.90316 | 0.06625 | 21.62598 | 114 | 20.61905 | 18.00043
1.04375 | 6.73209 | 0.05615 | 21.63633 | 115 | 20.63194 | 18.01168
1.05385 | 5.53627 | 0.0461 | 21.62915 | 116 | 20.64727 | 18.02507
1.0639 | 4.30798 | 0.036 | 21.63251 | 117 | 20.59026 | 17.9753
1.074 | 3.02162 | 0.02595 | 21.63396 | 118 | 20.63257 | 18.01223
1.08405 | 1.67384 | 0.01585 | 21.6341 | 119 | 20.56624 | 17.95433
1.09415 | 0.36152 | 0.0058 | 21.61648 | 120 | 20.57863 | 17.96515
1.1042 | -0.96846 | -0.0043 | 21.62241 | 121 | 20.6196 | 18.00091
1.1143 | -2.32568 | -0.0144 | 21.63436 | 122 | 20.60823 | 17.99098
1.1244 | -3.69774 | -0.02445 | 21.62598 | 123 | 20.64803 | 18.02573
1.13445 | -5.09642 | -0.03455 | 21.63633 | 124 | 20.56344 | 17.95188
1.14455 | -6.51736 | -0.0446 | 21.62915 | 125 | 20.6037 | 17.98703
1.1546 | -7.97184 | -0.0547 | 21.63251 | 126 | 20.6018 | 17.98538
1.1647 | -9.42188 | -0.06475 | 21.63396 | 127 | 20.58301 | 17.96897
1.17475 | -10.87537 | -0.07485 | 21.6341 | 128 | 20.62061 | 18.0018
1.18485 | -12.34657 | -0.08491667 | 21.63511 | 129 | 20.65977 | 18.03598
1.1949 | -13.81492 | -0.09499167 | 21.63591 | 130 | 20.64757 | 18.02533
1.205 | -15.31045 | -0.1050667 | 21.6367 | 131 | 20.59976 | 17.98359
|  |  |  | 132 | 20.5813 | 17.96748
|  |  |  | 133 | 20.65059 | 18.02796
|  |  |  | 134 | 20.56318 | 17.95166
|  |  |  | 135 | 20.56275 | 17.95128
|  |  |  | 136 | 20.59131 | 17.97622
|  |  |  | 137 | 20.57045 | 17.958
|  |  |  | 138 | 20.57898 | 17.96545
|  |  |  | 139 | 20.58549 | 17.97113
|  |  |  | 140 | 20.5904 | 17.97542
|  |  |  | 141 | 20.61642 | 17.99813
|  |  |  | 142 | 20.56057 | 17.94938
|  |  |  | 143 | 20.65623 | 18.03289
|  |  |  | 144 | 20.65098 | 18.0283
|  |  |  | 145 | 20.62919 | 18.00928
|  |  |  | 146 | 20.5932 | 17.97786
|  |  |  | 147 | 20.6538 | 18.03077
|  |  |  | 148 | 20.58517 | 17.97085
|  |  |  | 149 | 20.59417 | 17.97871
|  |  |  | 150 | 20.57804 | 17.96463
|  |  |  | 151 | 20.5642 | 17.95255
|  |  |  | 152 | 20.62193 | 18.00294
|  |  |  | 153 | 20.63936 | 18.01817
|  |  |  | 154 | 20.64986 | 18.02733
|  |  |  | 155 | 20.64204 | 18.0205
|  |  |  | 156 | 20.58634 | 17.97187
|  |  |  | 157 | 20.6125 | 17.99471
|  |  |  | 158 | 20.56726 | 17.95522
|  |  |  | 159 | 20.57229 | 17.95961
|  |  |  | 160 | 20.64707 | 18.0249
|  |  |  | 161 | 20.60084 | 17.98453
|  |  |  | 162 | 20.57757 | 17.96422
|  |  |  | 163 | 20.60814 | 17.9909
|  |  |  | 164 | 20.63655 | 18.01571
|  |  |  | 165 | 20.62453 | 18.00521
|  |  |  | 166 | 20.61853 | 17.99997
|  |  |  | 167 | 20.59789 | 17.98195
|  |  |  | 168 | 20.58424 | 17.97004
|  |  |  | 169 | 20.64192 | 18.02039
|  |  |  | 170 | 20.61105 | 17.99345
|  |  |  | 171 | 20.63368 | 18.0132
|  |  |  | 172 | 20.63367 | 18.0132
|  |  |  | 173 | 20.60613 | 17.98915
|  |  |  | 174 | 20.58535 | 17.97101
|  |  |  | 175 | 20.62533 | 18.00592
|  |  |  | 176 | 20.56687 | 17.95488
|  |  |  | 177 | 20.5862 | 17.97176
|  |  |  | 178 | 20.64499 | 18.02308
|  |  |  | 179 | 20.65107 | 18.02838
|  |  |  | 180 | 20.60257 | 17.98604
|  |  |  | 181 | 20.6247 | 18.00536
|  |  |  | 182 | 20.65998 | 18.03616
|  |  |  | 183 | 20.57862 | 17.96514
|  |  |  | 184 | 20.61667 | 17.99835
|  |  |  | 185 | 20.56542 | 17.95361
|  |  |  | 186 | 20.58763 | 17.973
|  |  |  | 187 | 20.63093 | 18.0108
|  |  |  | 188 | 20.57744 | 17.9641
|  |  |  | 189 | 20.56875 | 17.95652
|  |  |  | 190 | 20.64911 | 18.02667
|  |  |  | 191 | 20.65797 | 18.03441
|  |  |  | 192 | 20.65104 | 18.02836
|  |  |  | 193 | 20.64976 | 18.02724
|  |  |  | 194 | 20.57513 | 17.96209
|  |  |  | 195 | 20.58947 | 17.97461
|  |  |  | 196 | 20.64985 | 18.02732
|  |  |  | 197 | 20.63042 | 18.01036
|  |  |  | 198 | 20.59912 | 17.98303
|  |  |  | 199 | 20.62262 | 18.00355
|  |  |  | 200 | 20.59119 | 17.97611
|  |  |  | 201 | 20.64579 | 18.02377
|  |  |  | 202 | 20.58066 | 17.96692
|  |  |  | 203 | 20.57452 | 17.96156
|  |  |  | 204 | 20.58218 | 17.96825
|  |  |  | 205 | 20.65175 | 18.02897
|  |  |  | 206 | 20.65631 | 18.03296
|  |  |  | 207 | 20.60349 | 17.98685
|  |  |  | 208 | 20.65532 | 18.03209
|  |  |  | 209 | 20.58033 | 17.96663
|  |  |  | 210 | 20.61931 | 18.00066
|  |  |  | 211 | 20.56495 | 17.9532
|  |  |  | 212 | 20.61088 | 17.9933
|  |  |  | 213 | 20.60809 | 17.99086
|  |  |  | 214 | 20.63734 | 18.0164
|  |  |  | 215 | 20.60558 | 17.98867
|  |  |  | 216 | 20.6017 | 17.98529
|  |  |  | 217 | 20.59585 | 17.98018
|  |  |  | 218 | 20.57755 | 17.9642
|  |  |  | 219 | 20.60129 | 17.98493
|  |  |  | 220 | 20.64964 | 18.02714
|  |  |  | 221 | 20.61348 | 17.99557
|  |  |  | 222 | 20.56873 | 17.9565
|  |  |  | 223 | 20.59586 | 17.98019
|  |  |  | 224 | 20.59005 | 17.97512
|  |  |  | 225 | 20.58067 | 17.96693
|  |  |  | 226 | 20.5969 | 17.9811
|  |  |  | 227 | 20.64547 | 18.0235
|  |  |  | 228 | 20.57823 | 17.9648
|  |  |  | 229 | 20.57178 | 17.95916
|  |  |  | 230 | 20.60918 | 17.99181
|  |  |  | 231 | 20.63434 | 18.01378
|  |  |  | 232 | 20.59842 | 17.98242
|  |  |  | 233 | 20.59655 | 17.98079
|  |  |  | 234 | 20.64932 | 18.02685
|  |  |  | 235 | 20.58922 | 17.97439
|  |  |  | 236 | 20.6403 | 18.01899
|  |  |  | 237 | 20.61006 | 17.99258
|  |  |  | 238 | 20.58019 | 17.96651
|  |  |  | 239 | 20.57238 | 17.95969
|  |  |  | 240 | 20.63644 | 18.01561
|  |  |  | 241 | 20.61034 | 17.99283
|  |  |  | 242 | 20.6322 | 18.01191
|  |  |  | 243 | 20.65765 | 18.03413
|  |  |  | 244 | 20.57939 | 17.96581
|  |  |  | 245 | 20.58057 | 17.96683
|  |  |  | 246 | 20.61667 | 17.99835
|  |  |  | 247 | 20.64917 | 18.02673
|  |  |  | 248 | 20.58955 | 17.97468
|  |  |  | 249 | 20.59683 | 17.98103
|  |  |  | 250 | 20.57154 | 17.95896
|  |  |  | 251 | 20.58429 | 17.97009
|  |  |  | 252 | 20.6008 | 17.9845
|  |  |  | 253 | 20.5724 | 17.95971
|  |  |  | 254 | 20.65547 | 18.03223
|  |  |  | 255 | 20.63782 | 18.01682
|  |  |  | 256 | 20.62109 | 18.00221
|  |  |  | 257 | 20.60066 | 17.98437
|  |  |  | 258 | 20.64083 | 18.01944
|  |  |  | 259 | 20.58549 | 17.97114
|  |  |  | 260 | 20.60649 | 17.98946
|  |  |  | 261 | 20.57483 | 17.96183
|  |  |  | 262 | 20.65071 | 18.02807
|  |  |  | 263 | 20.65787 | 18.03432
|  |  |  | 264 | 20.6381 | 18.01706
|  |  |  | 265 | 20.60996 | 17.99249
|  |  |  | 266 | 20.59681 | 17.98102
|  |  |  | 267 | 20.65027 | 18.02769
|  |  |  | 268 | 20.64735 | 18.02514
|  |  |  | 269 | 20.63525 | 18.01458
|  |  |  | 270 | 20.62192 | 18.00293
|  |  |  | 271 | 20.62265 | 18.00357
|  |  |  | 272 | 20.61933 | 18.00067
|  |  |  | 273 | 20.623 | 18.00388
|  |  |  | 274 | 20.57796 | 17.96456
|  |  |  | 275 | 20.56113 | 17.94987
|  |  |  | 276 | 20.60875 | 17.99144
|  |  |  | 277 | 20.60085 | 17.98454
|  |  |  | 278 | 20.57799 | 17.96459
|  |  |  | 279 | 20.57554 | 17.96245
|  |  |  | 280 | 20.62111 | 18.00223
|  |  |  | 281 | 20.57412 | 17.96121
|  |  |  | 282 | 20.62442 | 18.00512
|  |  |  | 283 | 20.56753 | 17.95545
|  |  |  | 284 | 20.64905 | 18.02662
|  |  |  | 285 | 20.63726 | 18.01633
|  |  |  | 286 | 20.56042 | 17.94924
|  |  |  | 287 | 20.6154 | 17.99724
|  |  |  | 288 | 20.64999 | 18.02744
|  |  |  | 289 | 20.57426 | 17.96133
|  |  |  | 290 | 20.59445 | 17.97895
|  |  |  | 291 | 20.58791 | 17.97325
|  |  |  | 292 | 20.65508 | 18.03188
|  |  |  | 293 | 20.65954 | 18.03578
|  |  |  | 294 | 20.56996 | 17.95758
|  |  |  | 295 | 20.61448 | 17.99644
|  |  |  | 296 | 20.61372 | 17.99578
|  |  |  | 297 | 20.61175 | 17.99405
|  |  |  | 298 | 20.56216 | 17.95076
|  |  |  | 299 | 20.62064 | 18.00182
|  |  |  | 300 | 20.61291 | 17.99507
|  |  |  | 301 | 20.86203 | 18.21256
|  |  |  | 302 | 20.83837 | 18.1919
|  |  |  | 303 | 20.83676 | 18.19049
|  |  |  | 304 | 20.81384 | 18.17048
|  |  |  | 305 | 20.87462 | 18.22355
|  |  |  | 306 | 20.86852 | 18.21822
|  |  |  | 307 | 20.88422 | 18.23193

## Figure 4a
ToF-SIMS
FTO/NiMgLiO/MAPbI/PCBM/BCP/Ag （Fresh）
Sputtering Time (s) | Intensity (Counts)
| Ag- | I- | PbI- | Sn- | Ni+ | I2-
0 | 42793.1 | 376 | 0 | -- | -- | 24.724
3 | 40159.6 | 390 | 0 | -- | -- | 22.0881
6 | 40882.9 | 365 | 0 | -- | 0 | 18.0036
9 | 41157.1 | 400 | 0 | -- | 0 | 13.0017
12 | 40266 | 355 | 0 | -- | 0 | 21.0045
15 | 39227.9 | 423 | 0 | -- | 0 | 18.0033
18 | 39199.8 | 385 | 0 | -- | 0 | 15.0023
21 | 39290 | 413.994 | 0 | -- | 1.00001 | 14.002
24 | 38512.6 | 394.415 | 0 | -- | 0 | 16.0026
27 | 39745.8 | 404.231 | 0 | -- | 0 | 17.0033
30 | 39410.6 | 372.407 | 0 | -- | 0 | 9.00082
33 | 39625.3 | 332.147 | 0 | -- | 1.00001 | 20.0041
36 | 39108.6 | 325.08 | 0 | -- | 1.00001 | 16.0029
39 | 38629.6 | 288.859 | 0 | -- | 0 | 19.0037
42 | 38929.6 | 301.932 | 0 | -- | 0 | 19.0037
45 | 39246.1 | 308.997 | 0 | -- | 0 | 18.0037
48 | 39393.2 | 279.795 | 0 | -- | 1.00003 | 16.0026
51 | 39004 | 290.866 | 0 | -- | 0 | 19.0037
54 | 39345.3 | 259.704 | 0 | -- | 0 | 11.0013
57 | 39972.3 | 262.721 | 0 | -- | 0 | 9.00082
60 | 39927.9 | 257.696 | 0 | -- | 1.00003 | 18.0033
63 | 41743.4 | 255.679 | 0 | -- | 0 | 6.00041
66 | 41002.5 | 205.429 | 0 | -- | 0 | 19.0039
69 | 39077.8 | 226.526 | 0 | -- | 2.00004 | 18.0035
72 | 35097.9 | 211.464 | 0 | -- | 0 | 21.0051
75 | 25180.3 | 234.564 | 0 | -- | 2.00006 | 19.0037
78 | 13655.6 | 223.512 | 0 | -- | 1.00003 | 25.0132
81 | 9435.64 | 238.592 | 0 | -- | 0 | 18.0158
84 | 7842.73 | 218.506 | 0 | -- | 1.00003 | 22.0428
87 | 6902.58 | 217.498 | 0 | -- | 0 | 18.1078
90 | 5951.55 | 248.649 | 0 | -- | 0 | 23.108
93 | 5085.32 | 264.772 | 0 | -- | 1.00007 | 23.114
96 | 3924.76 | 315.044 | 0 | -- | 1.00005 | 23.079
99 | 3083.81 | 369.432 | 0 | -- | 2.00014 | 21.0313
102 | 2273.84 | 398.641 | 0 | -- | 0 | 12.0196
105 | 1792.28 | 373.453 | 0 | -- | 1.00001 | 18.0081
108 | 1483.18 | 309.982 | 0 | -- | 1.00003 | 14.0028
111 | 1258.01 | 256.679 | 0 | -- | 1.00001 | 6.00059
114 | 1091.02 | 210.463 | 0 | -- | 3.00011 | 10.0016
117 | 985.845 | 174.314 | 0 | -- | 2.00004 | 7.00062
120 | 848.278 | 133.18 | 0 | -- | 1.00003 | 13.0022
123 | 774.093 | 141.204 | 0 | -- | 1.00003 | 5.00048
126 | 652.322 | 160.261 | 0 | -- | 0 | 7.00072
129 | 568.284 | 143.211 | 0 | -- | 0 | 8.00167
132 | 503.571 | 124.157 | 0 | -- | 1.00005 | 6.00094
135 | 420.805 | 126.164 | 0 | -- | 1.00001 | 7.00086
138 | 364.354 | 149.226 | 0 | -- | 1.00003 | 6.00077
141 | 334.14 | 171.298 | 0 | -- | 1.00009 | 12.0017
144 | 283.818 | 179.33 | 0 | -- | 4.00024 | 6.00087
147 | 243.611 | 214.467 | 0 | -- | 2.00006 | 10.0012
150 | 248.628 | 195.393 | 0 | -- | 1.00005 | 9.00164
153 | 180.334 | 221.503 | 0 | -- | 2.00008 | 11.0017
156 | 175.316 | 260.69 | 0 | -- | 1.00001 | 11.0024
159 | 165.281 | 263.706 | 0 | -- | 1.00001 | 9.00152
162 | 126.166 | 326.079 | 0 | -- | 2.00012 | 10.0019
165 | 104.11 | 346.238 | 0 | -- | 0 | 9.00198
168 | 97.0959 | 349.238 | 0 | -- | 0 | 7.0007
171 | 97.0958 | 423.822 | 0 | -- | 4.00031 | 6.00081
174 | 81.0668 | 441.99 | 0 | -- | 0 | 6.0009
177 | 81.0668 | 567.272 | 0 | -- | 2.00004 | 12.0022
180 | 58.0342 | 631.033 | 0 | -- | 0 | 8.00149
183 | 61.0379 | 760.874 | 0 | -- | 0 | 14.0034
186 | 50.0254 | 897.152 | 0 | -- | 0 | 9.0015
189 | 48.0235 | 922.605 | 0 | -- | 2.0002 | 9.0015
192 | 38.0155 | 1072.63 | 0 | -- | 2.00008 | 6.00071
195 | 38.0147 | 1320.58 | 0 | -- | 0 | 10.0018
198 | 29.0086 | 1527.57 | 0 | -- | 0 | 14.0024
201 | 37.0147 | 1809.99 | 0 | -- | 3.00019 | 19.0055
204 | 33.0111 | 2080.41 | 0 | -- | 1.00005 | 21.0053
207 | 28.0085 | 2669.2 | 1.00001 | -- | 2.00004 | 12.0022
210 | 30.0092 | 3264.02 | 0 | -- | 4.00016 | 23.0072
213 | 15.0023 | 4067.81 | 0 | -- | 4.00033 | 28.0098
216 | 19.0041 | 5019.93 | 0 | -- | 1.00003 | 29.01
219 | 27.0074 | 6047.6 | 0 | -- | 0 | 30.0126
222 | 14.002 | 7440.84 | 1.00001 | -- | 2.00008 | 34.018
225 | 13.0017 | 9514.17 | 0 | -- | 1.00001 | 64.045
228 | 18.0033 | 11306.6 | 2.00004 | -- | 5.00025 | 67.0484
231 | 11.0015 | 14055.5 | 0 | -- | 0 | 63.0421
234 | 12.0015 | 17355.2 | 5.00025 | -- | 1.00011 | 69.0575
237 | 12.0017 | 21416.7 | 4.00016 | -- | 0 | 105.125
240 | 11.0012 | 28225.8 | 6.00037 | -- | 2.00004 | 147.225
243 | 0 | 33689.6 | 4.00016 | -- | 1.00003 | 157.254
246 | 0 | 40847.5 | 3.00009 | -- | 0 | 170.302
249 | 0 | 49102.9 | 4.00016 | -- | 0 | 238.583
252 | 0 | 58957.2 | 3.00009 | -- | 1.00003 | 265.717
255 | 0 | 71886.7 | 2.00002 | -- | 2.00008 | 328.105
258 | 0 | 85197.8 | 6.00037 | -- | 1.00001 | 340.202
261 | 0 | 101608 | 10.001 | -- | 0 | 412.736
264 | 0 | 121207 | 18.0033 | -- | 1.00009 | 423.832
267 | 0 | 142803 | 14.002 | -- | 0 | 520.759
270 | 0 | 165674 | 10.001 | -- | 3.00019 | 659.465
273 | 0 | 193433 | 14.002 | -- | 1.00005 | 742.644
276 | 0 | 226396 | 39.0155 | -- | 0 | 1012.49
279 | 0 | 254272 | 38.0147 | -- | 2.00016 | 1141.22
282 | 0 | 264986 | 37.0139 | -- | 1.00001 | 1221.19
285 | 0 | 273942 | 41.0171 | -- | 1.00003 | 1481.12
288 | 0 | 279243 | 49.0244 | -- | 0 | 1582.29
291 | 0 | 282381 | 66.0443 | -- | 0 | 1735.55
294 | 0 | 282491 | 74.0558 | -- | 2.00004 | 2011.85
297 | 0 | 282641 | 71.0513 | -- | 1.00003 | 2375.66
300 | 0 | 282852 | 89.0807 | -- | 1.00001 | 2473.45
303 | 0 | 287518 | 110.123 | -- | 0 | 2842.91
306 | 0 | 283461 | 119.144 | -- | 2.0001 | 3420.64
309 | 0 | 286870 | 130.17 | -- | 2.00004 | 3606.47
312 | 0 | 286115 | 137.191 | -- | 3.00015 | 3951.85
315 | 0 | 285152 | 159.258 | -- | 4.0002 | 4433.33
318 | 0 | 287647 | 198.4 | -- | 3.00015 | 4746.03
321 | 0 | 289166 | 203.416 | -- | 0 | 5315.91
324 | 0 | 285960 | 239.583 | -- | 2.00012 | 6105.17
327 | 0 | 291145 | 255.664 | -- | 0 | 6783.73
330 | 0 | 299606 | 291.854 | -- | 0 | 7788.44
333 | 0 | 295811 | 318.026 | -- | 4.00022 | 8229.65
336 | 0 | 292527 | 375.43 | -- | 1.00005 | 8637.86
339 | 0 | 298148 | 432.871 | -- | 0 | 9589.11
342 | 0 | 290191 | 429.861 | -- | 2.0002 | 10250
345 | 0 | 289843 | 460.146 | -- | 1.00001 | 12064.3
348 | 0 | 286873 | 528.834 | -- | 1.00001 | 12627.6
351 | 0 | 301507 | 600.644 | -- | 2.0001 | 13313.7
354 | 0 | 286948 | 660.398 | -- | 1.00001 | 14680
357 | 0 | 285599 | 672.581 | -- | 1.00001 | 15902.7
360 | 0 | 289638 | 795.401 | -- | 0 | 16738.5
363 | 0 | 296373 | 852.347 | -- | 1.00001 | 17786.9
366 | 0 | 289537 | 924.586 | -- | 0 | 20751.7
369 | 0 | 292692 | 941.969 | -- | 0 | 21294.8
372 | 0 | 291798 | 1050.14 | -- | 0 | 22514.2
375 | 0 | 292455 | 1123.71 | -- | 2.00004 | 24118.1
378 | 0 | 296276 | 1136.02 | -- | 1.00005 | 26563.9
381 | 0 | 288113 | 1384.31 | -- | 1.00001 | 27427.1
384 | 0 | 287524 | 1433.68 | -- | 1.00003 | 29210.5
387 | 0 | 287511 | 1556.38 | -- | 1.00003 | 34008.6
390 | 0 | 289637 | 1596.53 | -- | 2.00008 | 34107.6
393 | 0 | 295464 | 1648.24 | -- | 2.00012 | 35000.4
396 | 0 | 292645 | 1730.95 | -- | 1.00003 | 37405.3
399 | 0 | 291748 | 1735.23 | -- | 0 | 40484.8
402 | 0 | 292187 | 1977.24 | -- | 0 | 42648.8
405 | 0 | 293190 | 1876.32 | -- | 0 | 44705.7
408 | 0 | 287063 | 1985.49 | -- | 0 | 52290
411 | 0 | 291073 | 2084.51 | -- | 0 | 53701.7
414 | 0 | 285976 | 2091.65 | -- | 1.00001 | 54325.1
417 | 0 | 285101 | 2242.34 | -- | 0 | 55298.3
420 | 0 | 287180 | 2250.66 | -- | 3.00009 | 58343.4
423 | 0 | 286478 | 2367.06 | -- | 3.00009 | 60826.2
426 | 0 | 288760 | 2474.06 | -- | 1.00003 | 66680.7
429 | 0 | 288028 | 2438.25 | -- | 0 | 71057.2
432 | 0 | 290322 | 2393.3 | -- | 2.00004 | 72449.1
435 | 0 | 298634 | 2453.07 | -- | 0 | 74944.3
438 | 0 | 294865 | 2501.45 | -- | 1.00001 | 77982.1
441 | 0 | 289463 | 2855.03 | -- | 0 | 80303.5
444 | 0 | 289600 | 2832.04 | -- | 2.00008 | 84711.4
447 | 0 | 297188 | 2806.35 | -- | 0 | 92642
450 | 0 | 289643 | 2859.33 | -- | 1.00001 | 97169.5
453 | 0 | 291779 | 2842.35 | -- | 2.00008 | 101249
456 | 0 | 297414 | 2877.48 | -- | 0 | 102277
459 | 0 | 294954 | 2747.26 | -- | 0 | 105652
462 | 0 | 289511 | 2860.44 | -- | 1.00001 | 108233
465 | 0 | 291239 | 2922.11 | -- | 0 | 112149
468 | 0 | 288741 | 2904.03 | -- | 0 | 115179
471 | 0 | 292327 | 2933.61 | -- | 0 | 118542
474 | 0 | 290279 | 3022.66 | -- | 1.00001 | 124291
477 | 0 | 301514 | 2909.21 | -- | 0 | 126384
480 | 0 | 287774 | 2957.86 | -- | 0 | 136825
483 | 0 | 288783 | 2826.54 | -- | 0 | 135468
486 | 0 | 290602 | 2783.27 | -- | 1.00001 | 141730
489 | 0 | 289215 | 2750.54 | -- | 1.00001 | 140257
492 | 0 | 291305 | 2736.6 | -- | 1.00001 | 142275
495 | 0 | 286571 | 2622.71 | -- | 0 | 140017
498 | 0 | 288334 | 2587.86 | -- | 0 | 142172
501 | 0 | 289188 | 2547.8 | -- | 0 | 145355
504 | 0 | 292424 | 2520.43 | -- | 0 | 146384
507 | 0 | 295073 | 2613.05 | -- | 0 | 147163
510 | 0 | 299131 | 2483.65 | -- | 0 | 148289
513 | 0 | 290540 | 2380.55 | 0 | 0 | 161663
516 | 0 | 290928 | 2296.65 | 0 | 0 | 156393
519 | 0 | 304335 | 2119.98 | 1.00003 | 0 | 150206
522 | 0 | 290436 | 2056.27 | 1.00001 | 0 | 146544
525 | 0 | 287887 | 2193.1 | 1.00001 | 0 | 147134
528 | 0 | 295641 | 1963.58 | 1.00001 | 0 | 145508
531 | 0 | 291528 | 1885.6 | 0 | 0 | 154410
534 | 0 | 292126 | 1929.34 | 0 | 0 | 146285
537 | 0 | 287805 | 1743.56 | 0 | 0 | 144444
540 | 0 | 288651 | 1811.91 | 0 | 0 | 141380
543 | 0 | 299262 | 1707.24 | 1.00001 | 0 | 138431
546 | 0 | 291401 | 1661.67 | 0 | 0 | 136917
549 | 0 | 286051 | 1644.17 | 0 | 0 | 134816
552 | 0 | 287930 | 1563.52 | 0 | 1.00001 | 132079
555 | 0 | 303249 | 1572.81 | 0 | 0 | 130655
558 | 0 | 295508 | 1702.03 | 0 | 1.00001 | 128975
561 | 0 | 288058 | 1550.03 | 0 | 8.00065 | 128168
564 | 0 | 287733 | 1417.23 | 0 | 7.0005 | 134362
567 | 0 | 304167 | 1461.39 | 3.00009 | 14.002 | 125592
570 | 0 | 297664 | 1463.31 | 3.00009 | 12.0015 | 123233
573 | 0 | 292693 | 1448.04 | 2.00004 | 24.0059 | 120509
576 | 0 | 289206 | 1482 | 6.00037 | 40.0171 | 122913
579 | 0 | 288860 | 1589.36 | 6.00037 | 48.0235 | 118090
582 | 0 | 289070 | 1505.72 | 8.00098 | 82.0685 | 115242
585 | 0 | 289914 | 1401.56 | 29.0097 | 141.206 | 120976
588 | 0 | 298777 | 1428.33 | 32.0111 | 178.323 | 114752
591 | 0 | 292282 | 1455.15 | 46.0243 | 219.494 | 108361
594 | 0 | 282273 | 1420 | 67.0484 | 327.086 | 103929
597 | 0 | 285292 | 1336.58 | 92.0956 | 432.901 | 100869
600 | 0 | 291474 | 1586.78 | 149.235 | 557.146 | 94210.6
603 | 0 | 287224 | 1552.87 | 172.316 | 751.734 | 84446.2
606 | 0 | 296093 | 1535.12 | 270.8 | 998.085 | 100830
609 | 0 | 291066 | 1464.08 | 374.491 | 1382.28 | 93161.3
612 | 0 | 289902 | 1444.52 | 491.579 | 1620.42 | 84632.8
615 | 0 | 289334 | 1422.68 | 623.14 | 2141.09 | 77987.6
618 | 0 | 305404 | 1327.27 | 920.862 | 2654.51 | 71698
621 | 0 | 295710 | 1287.18 | 1135.5 | 3314.41 | 63926.8
624 | 0 | 298038 | 1258.27 | 1512.83 | 3880.45 | 57049.1
627 | 0 | 293771 | 1161 | 1795.29 | 4685.99 | 50176.9
630 | 0 | 294494 | 1071.19 | 2353.88 | 5345.85 | 44192.9
633 | 0 | 291026 | 920.205 | 2916.14 | 6344.16 | 40430.6
636 | 0 | 289808 | 884.439 | 3334.85 | 6976.65 | 34401.7
639 | 0 | 290002 | 819.382 | 3868.24 | 7786.1 | 29145.1
642 | 0 | 291692 | 705.75 | 4710.67 | 8610.7 | 26616.8
645 | 0 | 293917 | 663.187 | 5265 | 9061.59 | 21840.7
648 | 0 | 285040 | 515.52 | 5710.71 | 9457.57 | 18554.3
651 | 0 | 296349 | 434.802 | 6473.5 | 9974.5 | 16104.2
654 | 0 | 292054 | 404.563 | 6876.26 | 10168 | 13566.5
657 | 0 | 297621 | 374.345 | 7332.61 | 10124.9 | 11415
660 | 0 | 291227 | 344.122 | 7618.21 | 9991.65 | 9408.7
663 | 0 | 289898 | 283.785 | 8090.36 | 9918.11 | 8343.77
666 | 0 | 297649 | 302.855 | 8438.75 | 9943.88 | 7089.74
669 | 0 | 296864 | 248.588 | 9097.98 | 10088.9 | 6411.88
672 | 0 | 292909 | 264.669 | 8315.35 | 8528.3 | 7416.21
675 | 0 | 290234 | 233.512 | 10097.6 | 10144.1 | 6174.03
678 | 0 | 291159 | 171.267 | 10420 | 9838.7 | 5392.42
681 | 0 | 295262 | 191.348 | 10660.8 | 9776.64 | 4644.71
684 | 0 | 289228 | 171.272 | 11205.9 | 9463.65 | 4173.42
687 | 0 | 298042 | 172.288 | 11370.9 | 9468.5 | 3771.06
690 | 0 | 286913 | 146.2 | 12040.8 | 9223.39 | 3400.14
693 | 0 | 286146 | 133.173 | 12531.9 | 9356.7 | 3222.42
696 | 0 | 293135 | 126.148 | 12468.5 | 8603.16 | 2823.57
699 | 0 | 287051 | 116.122 | 12733.6 | 8336.03 | 2617.69
702 | 0 | 288465 | 116.128 | 12454.1 | 8032.45 | 2536.41
705 | 0 | 282624 | 100.091 | 13089.3 | 7910.65 | 2210.01
708 | 0 | 287020 | 101.096 | 13007 | 7692.24 | 2011.65
711 | 0 | 285725 | 80.0595 | 12979.5 | 7293.73 | 1897.18
714 | 0 | 291631 | 84.0659 | 13078.5 | 6884.83 | 1773.68
717 | 0 | 289327 | 88.071 | 13085.2 | 6667.87 | 1728.09
720 | 0 | 289936 | 79.0589 | 13738.1 | 6745.53 | 1647.33
723 | 0 | 282280 | 78.0545 | 13324.4 | 6126.56 | 1479.03
726 | 0 | 285490 | 75.0538 | 14313.7 | 6405.01 | 1526.52
729 | 0 | 283607 | 67.0417 | 13479.7 | 5683.75 | 1327.8
732 | 0 | 287886 | 50.0229 | 13734.4 | 5647.6 | 1329.85
735 | 0 | 285627 | 58.0302 | 13724.3 | 5373.21 | 1242.6
738 | 0 | 285346 | 52.025 | 13186.3 | 4980.08 | 1100.22
741 | 0 | 281353 | 44.0183 | 13147.3 | 4822.2 | 1102.29
744 | 0 | 283216 | 42.0143 | 13333.5 | 4413.52 | 947.079
747 | 0 | 285319 | 45.0188 | 13077 | 4193.03 | 949.153
750 | 0 | 282679 | 43.0161 | 12841.4 | 4105.07 | 915.491
753 | 0 | 283399 | 47.0217 | 12719.7 | 3847.91 | 838.106
756 | 0 | 282797 | 41.014 | 12638.2 | 3667.56 | 785.269
759 | 0 | 282148 | 34.0105 | 12633.7 | 3661.1 | 768.984
762 | 0 | 282133 | 37.0109 | 12396.6 | 3301.5 | 724.311
765 | 0 | 283157 | 26.0062 | 12979.1 | 3194.79 | 724.328
768 | 0 | 281357 | 36.0123 | 12789 | 3077.55 | 695.903
771 | 0 | 281272 | 22.0041 | 12300.8 | 2785.63 | 631.046
774 | 0 | 281257 | 34.0098 | 12156.3 | 2594.33 | 602.692
777 | 0 | 281835 | 32.0102 | 11658.5 | 2618.53 | 590.546
780 | 0 | 280055 | 28.0077 | 12760.5 | 2482.76 | 582.449
783 | 0 | 280384 | 33.0092 | 12732.8 | 2535.46 | 584.496
786 | 0 | 280038 | 32.0091 | 11840.3 | 2227.82 | 517.727
789 | 0 | 279577 | 22.004 | 11508.8 | 2017.86 | 501.579
792 | 0 | 279531 | 27.007 | 11396.7 | 1952.38 | 456.11
795 | 0 | 279545 | 33 | 11663.9 | 1891.95 | 401.652
798 | 0 | 279494 | 28 | 11791.7 | 1785.02 | 433.919

## Figure 4b
ToF-SIMS
FTO/NiMgLiO/MAPbI/PCBM/BCP/Ag （Aged）
Sputtering Time (s) | Intensity (Counts)
| Ag- | I- | PbI- | Sn- | Ni+ | I2-
0 | 58861.5 | 3872.32 | 0 | -- | -- | 16.0029
3 | 53378.7 | 3107.6 | 0 | -- | -- | 164.317
6 | 52761.3 | 2786.85 | 0 | -- | -- | 81.0841
9 | 51566.2 | 2526.32 | 0 | -- | -- | 123.165
12 | 50747.5 | 2798.45 | 0 | -- | -- | 108.122
15 | 56903 | 2491.36 | 0 | -- | -- | 84.0735
18 | 54261.6 | 2368.24 | 0 | -- | -- | 87.0819
21 | 53135.1 | 2290.74 | 0 | -- | -- | 72.0596
24 | 52667.9 | 2158.85 | 0 | -- | -- | 79.0645
27 | 53439 | 2306.48 | 0 | -- | -- | 84.0751
30 | 52454.4 | 2340.92 | 0 | -- | -- | 78.0642
33 | 54147.7 | 2293.84 | 0 | -- | -- | 82.0688
36 | 53072.5 | 2310.7 | 0 | -- | -- | 79.0657
39 | 53246.9 | 2370.54 | 0 | -- | -- | 79.0652
42 | 52876.1 | 2409.26 | 0 | -- | -- | 94.0902
45 | 53074.8 | 2389.43 | 0 | -- | -- | 89.0843
48 | 53351.1 | 2400.08 | 0 | -- | -- | 58.0381
51 | 53259.9 | 2471.27 | 0 | -- | -- | 89.081
54 | 53073.8 | 2437.78 | 0 | -- | -- | 73.0584
57 | 52937 | 2637.8 | 0 | -- | -- | 74.0558
60 | 52721.4 | 2751.71 | 0 | -- | -- | 75.0582
63 | 54294.6 | 2806.86 | 0 | -- | -- | 89.0821
66 | 54184.4 | 2926.83 | 0 | -- | -- | 79.0676
69 | 54516.9 | 3107.5 | 0 | -- | -- | 91.0876
72 | 54123.2 | 3367.29 | 0 | -- | -- | 109.126
75 | 54765.9 | 3458.19 | 0 | -- | -- | 115.139
78 | 53552.4 | 4404.78 | 0 | -- | -- | 131.178
81 | 51129.4 | 6513.29 | 0 | -- | -- | 115.138
84 | 32220.3 | 8145.31 | 0 | -- | -- | 140.21
87 | 15116.1 | 9508.25 | 0 | -- | -- | 139.21
90 | 11028.1 | 10252.5 | 0 | -- | -- | 126.163
93 | 10180.6 | 9214.31 | 0 | -- | -- | 148.227
96 | 9559.37 | 7647.21 | 0 | -- | -- | 185.356
99 | 9137.66 | 6162.35 | 0 | -- | -- | 268.745
102 | 8052.98 | 5514.28 | 0 | -- | -- | 342.24
105 | 6895.04 | 5314.89 | 0 | -- | -- | 447.055
108 | 6139.02 | 5264.31 | 0 | -- | -- | 455.127
111 | 5124.26 | 5242.17 | 0 | -- | -- | 479.365
114 | 4478.11 | 5372.29 | 0 | -- | -- | 383.525
117 | 4130.89 | 5814.16 | 0 | -- | -- | 354.299
120 | 3765.79 | 6008.76 | 0 | -- | -- | 354.283
123 | 3582.51 | 6327.88 | 0 | -- | -- | 414.77
126 | 3290.88 | 7019.62 | 0 | -- | -- | 342.195
129 | 3281.23 | 7361.07 | 0 | -- | -- | 419.814
132 | 2924.29 | 7759.94 | 0 | -- | -- | 431.918
135 | 2679.8 | 8084.47 | 0 | -- | -- | 375.459
138 | 2576.36 | 8399.05 | 0 | -- | -- | 340.197
141 | 2437.5 | 9191.21 | 0 | -- | -- | 343.243
144 | 2325.19 | 9456.16 | 0 | -- | -- | 308.986
147 | 2029.32 | 9757.7 | 0 | -- | -- | 272.785
150 | 1965.87 | 10496 | 6.00024 | -- | -- | 269.78
153 | 1809.07 | 11243.2 | 5.00023 | -- | -- | 276.812
156 | 1749.82 | 12870.6 | 3.00009 | -- | -- | 267.744
159 | 1793.36 | 13406.6 | 6.00033 | -- | -- | 255.686
162 | 1612.19 | 14063.9 | 6.00031 | -- | -- | 245.638
165 | 1498.67 | 14882.8 | 5.00017 | -- | -- | 254.687
168 | 1474.94 | 16233.2 | 1.00001 | -- | -- | 255.665
171 | 1331.88 | 17828.2 | 5.00025 | -- | -- | 262.722
174 | 1277.46 | 19685.5 | 8.00063 | -- | -- | 276.803
177 | 1226.19 | 21416.8 | 9.00082 | -- | -- | 284.836
180 | 1176.05 | 23597.8 | 4.00016 | -- | -- | 257.696
183 | 1139.11 | 26454.7 | 7.0005 | -- | -- | 244.624
186 | 1061.4 | 29529.5 | 7.00044 | -- | -- | 268.761
189 | 1013.41 | 32822.3 | 6.00037 | -- | -- | 279.831
192 | 1020.56 | 38819.5 | 10.0008 | -- | -- | 283.857
195 | 960.32 | 43679.9 | 4.00016 | -- | -- | 278.8
198 | 899.193 | 49516.1 | 4.00016 | -- | -- | 293.893
201 | 930.757 | 58012.8 | 9.0008 | -- | -- | 332.139
204 | 843.191 | 67651.5 | 8.00063 | -- | -- | 377.47
207 | 833.036 | 77257.3 | 2.00004 | -- | -- | 351.283
210 | 779.159 | 92448.4 | 5.00025 | -- | -- | 360.327
213 | 743.596 | 109016 | 11.0012 | -- | -- | 367.392
216 | 749.688 | 125407 | 8.00053 | -- | -- | 390.577
219 | 682.72 | 146597 | 9.00082 | -- | -- | 478.325
222 | 611.816 | 172198 | 14.002 | -- | -- | 492.479
225 | 606.729 | 199025 | 12.0015 | -- | -- | 486.455
228 | 643.199 | 237578 | 22.0047 | -- | -- | 544.071
231 | 563.226 | 241633 | 17.0029 | -- | -- | 618.898
234 | 499.53 | 266595 | 16.0026 | -- | -- | 669.599
237 | 472.262 | 276623 | 18.0033 | -- | -- | 697.96
240 | 508.632 | 278848 | 24.0059 | -- | -- | 741.594
243 | 524.792 | 281022 | 19.0033 | -- | -- | 941.012
246 | 468.223 | 280860 | 21.0045 | -- | -- | 960.398
249 | 424.838 | 283477 | 41.0171 | -- | -- | 1075.77
252 | 427.883 | 281800 | 51.0256 | -- | -- | 1173.98
255 | 423.831 | 282843 | 63.0404 | -- | -- | 1331.99
258 | 419.788 | 283062 | 65.0419 | -- | -- | 1499.71
261 | 417.77 | 285264 | 67.0457 | -- | -- | 1709.52
264 | 392.572 | 284941 | 64.0417 | -- | -- | 1873.36
267 | 378.463 | 282883 | 77.0591 | -- | -- | 2086.85
270 | 348.231 | 284507 | 97.0938 | -- | -- | 2226.86
273 | 357.295 | 288375 | 94.0899 | -- | -- | 2307.54
276 | 338.161 | 286733 | 102.106 | -- | -- | 2709.49
279 | 304.956 | 287545 | 111.125 | -- | -- | 2835.39
282 | 302.932 | 288922 | 145.211 | -- | -- | 3258.79
285 | 276.778 | 285603 | 156.248 | -- | -- | 3846.92
288 | 270.746 | 285913 | 173.305 | -- | -- | 3892.36
291 | 284.824 | 289940 | 212.454 | -- | -- | 4294.5
294 | 292.877 | 286228 | 238.578 | -- | -- | 4637.38
297 | 246.625 | 291905 | 259.685 | -- | -- | 4930.77
300 | 273.772 | 288899 | 230.54 | -- | -- | 5902.03
303 | 210.458 | 297842 | 275.767 | -- | -- | 6179.31
306 | 202.416 | 296848 | 305.944 | -- | -- | 6503.46
309 | 206.437 | 296371 | 351.239 | -- | -- | 7341.52
312 | 205.431 | 290004 | 418.762 | -- | -- | 7575.15
315 | 177.325 | 292287 | 399.613 | -- | -- | 8176.76
318 | 198.402 | 298761 | 527.815 | -- | -- | 8987.72
321 | 158.258 | 287320 | 538.933 | -- | -- | 9617.33
324 | 149.226 | 287106 | 616.854 | -- | -- | 10346.2
327 | 169.291 | 292902 | 637.111 | -- | -- | 11543.1
330 | 164.274 | 291040 | 658.377 | -- | -- | 11816.3
333 | 142.206 | 283428 | 695.902 | -- | -- | 12955.7
336 | 150.229 | 305129 | 810.615 | -- | -- | 14097.5
339 | 149.226 | 295050 | 853.326 | -- | -- | 14756.6
342 | 163.271 | 291074 | 956.237 | -- | -- | 15980.9
345 | 131.178 | 295123 | 978.656 | -- | -- | 16875.6
348 | 128.172 | 288927 | 1073.64 | -- | -- | 18769.8
351 | 129.17 | 303828 | 1102.25 | -- | -- | 18870.7
354 | 123.154 | 297816 | 1166.68 | -- | -- | 20695.3
357 | 85.0738 | 302955 | 1260.01 | -- | -- | 21075.8
360 | 109.121 | 290287 | 1189.22 | -- | -- | 22076.1
363 | 108.12 | 296103 | 1444 | -- | -- | 22982.4
366 | 100.103 | 290211 | 1615.19 | -- | -- | 26486.4
369 | 100.102 | 285246 | 1691.7 | -- | -- | 26164.1
372 | 106.114 | 287764 | 1781.88 | -- | -- | 27609.6
375 | 106.114 | 285112 | 1787.01 | -- | -- | 29392.2
378 | 90.0843 | 289952 | 1806.69 | -- | -- | 31857.5
381 | 104.11 | 291356 | 2063.71 | -- | -- | 32985
384 | 113.132 | 292193 | 2215.08 | -- | -- | 37774.5
387 | 108.121 | 288682 | 2243.3 | -- | -- | 37953.9
390 | 94.0901 | 294958 | 2492.03 | -- | -- | 39757.5
393 | 86.0753 | 285341 | 2786.02 | -- | -- | 41686.5
396 | 99.0998 | 286289 | 2565.8 | -- | -- | 44049
399 | 77.0604 | 287181 | 2743.08 | -- | -- | 46764.6
402 | 85.0737 | 291100 | 2788.52 | -- | -- | 49091.3
405 | 94.0919 | 293530 | 2814.95 | -- | -- | 53153.7
408 | 89.0825 | 284808 | 3129.46 | -- | -- | 54974.3
411 | 81.0685 | 284531 | 3149.61 | -- | -- | 59159.9
414 | 99.0998 | 287821 | 3369.58 | -- | -- | 61880.8
417 | 82.0685 | 285985 | 3458.72 | -- | -- | 64245.8
420 | 50.0265 | 298219 | 3426.5 | -- | -- | 68017.6
423 | 72.0528 | 289451 | 3365.46 | -- | -- | 71318.2
426 | 63.0406 | 298710 | 3661.96 | -- | -- | 73995.3
429 | 76.0588 | 289160 | 3824.69 | -- | -- | 76199.6
432 | 51.0265 | 290939 | 3879.11 | -- | -- | 88021.5
435 | 55.0324 | 291449 | 3881.05 | -- | -- | 88476.7
438 | 53.0286 | 290744 | 3863.66 | -- | -- | 91158.6
441 | 56.0319 | 291704 | 3962.32 | -- | -- | 93357.3
444 | 58.0342 | 289104 | 4016.55 | -- | -- | 99762.5
447 | 46.0215 | 283364 | 3998.05 | -- | -- | 106885
450 | 46.0222 | 289083 | 4117.15 | -- | -- | 114810
453 | 60.0379 | 295936 | 3863.64 | -- | -- | 110010
456 | 46.0225 | 289800 | 4026.18 | -- | -- | 114980
459 | 35.0132 | 294024 | 3952.59 | -- | -- | 119558
462 | 34.0118 | 297603 | 4167.58 | -- | -- | 135702
465 | 41.0171 | 301867 | 4230.82 | -- | -- | 132372
468 | 35.0125 | 292614 | 4182.76 | -- | -- | 134584
471 | 24.0059 | 293988 | 4080.55 | -- | -- | 137265
474 | 33.0111 | 286750 | 4174.33 | -- | -- | 140147
477 | 35.0125 | 293564 | 3962.12 | -- | -- | 147597
480 | 28.008 | 282810 | 4140.13 | -- | -- | 161801
483 | 22.0049 | 293314 | 3981.93 | -- | -- | 162562
486 | 24.0059 | 302413 | 3900.56 | -- | -- | 162616
489 | 25.0064 | 313623 | 3829.26 | -- | -- | 163712
492 | 19.0037 | 297379 | 4192.55 | -- | -- | 168158
495 | 21.0045 | 282366 | 4293.98 | -- | -- | 166146
498 | 18.0033 | 290415 | 4064.28 | -- | -- | 175766
501 | 19.0039 | 290731 | 3960.84 | -- | -- | 170968
504 | 16.0026 | 295925 | 4020.93 | -- | -- | 176402
507 | 17.0029 | 288671 | 3898.34 | -- | -- | 180747
510 | 18.0033 | 299635 | 3699.44 | -- | -- | 182228
513 | 15.0023 | 306298 | 3583.37 | -- | -- | 182926
516 | 16.0026 | 292179 | 3559.76 | -- | -- | 180962
519 | 14.002 | 303854 | 3380.47 | 0 | 0 | 191609
522 | 17.0029 | 288376 | 3322.78 | 0 | 0 | 190469
525 | 17.0029 | 296648 | 3191.26 | 0 | 0 | 185813
528 | 14.002 | 287510 | 3151.74 | 1.00001 | 0 | 180473
531 | 8.00065 | 293776 | 3111.21 | 0 | 0 | 192737
534 | 7.0005 | 293852 | 2913.5 | 0 | 1.00001 | 187205
537 | 7.0005 | 288830 | 3065.29 | 1.00001 | 1.00003 | 184915
540 | 6.00037 | 293925 | 2861.37 | 0 | 2.00004 | 184185
543 | 6.00037 | 297208 | 2729.29 | 0 | 0 | 180715
546 | 9.00082 | 292035 | 2663.66 | 1.00001 | 8.00065 | 175784
549 | 9.00082 | 298657 | 2697.58 | 0 | 3.00009 | 179462
552 | 4.00016 | 286520 | 2647.96 | 0 | 7.00064 | 174175
555 | 9.00082 | 293724 | 2638.43 | 1.00001 | 8.00065 | 167218
558 | 7.0005 | 288077 | 2579.34 | 3.00009 | 17.0029 | 184978
561 | 8.00065 | 310620 | 2388.98 | 2.00004 | 32.0111 | 178138
564 | 4.00016 | 301948 | 2412.97 | 5.00025 | 36.0132 | 173090
567 | 8.00065 | 302324 | 2504.67 | 9.00082 | 53.0286 | 169584
570 | 0 | 289261 | 2535.92 | 8.00098 | 78.0635 | 168154
573 | 0 | 289986 | 2490.87 | 14.0026 | 109.123 | 164322
576 | 0 | 291538 | 2426.69 | 30.0098 | 146.217 | 162357
579 | 0 | 289241 | 2471.65 | 40.0163 | 215.476 | 178234
582 | 0 | 292759 | 2410.87 | 55.0308 | 268.739 | 175979
585 | 0 | 290190 | 2433.49 | 82.0718 | 383.508 | 170796
588 | 0 | 289966 | 2493.61 | 115.149 | 496.509 | 173411
591 | 0 | 303221 | 2472.15 | 144.217 | 661.43 | 185175
594 | 0 | 299160 | 2448.33 | 208.475 | 841.174 | 175289
597 | 0 | 291822 | 2390.17 | 283.853 | 1106.45 | 169311
600 | 0 | 300023 | 2413.18 | 387.588 | 1377.11 | 177350
603 | 0 | 288979 | 2476.45 | 499.649 | 1584.29 | 168352
606 | 0 | 289815 | 2515.54 | 685.944 | 2220.45 | 163417
609 | 0 | 302248 | 2426.31 | 880.04 | 2537.43 | 162602
612 | 0 | 286689 | 2256.74 | 1046.57 | 3004.02 | 157704
615 | 0 | 291896 | 2314.2 | 1332.38 | 3614.72 | 155537
618 | 0 | 294220 | 2127.53 | 1744.45 | 4183.27 | 150885
621 | 0 | 293795 | 1969.3 | 2112.82 | 4669.29 | 144606
624 | 0 | 299835 | 1955.26 | 2354.42 | 5470.9 | 139697
627 | 0 | 292119 | 1839.78 | 2835.66 | 6297.04 | 133519
630 | 0 | 295892 | 1720.51 | 3187.6 | 6642.69 | 138124
633 | 0 | 292563 | 1428.75 | 3651.8 | 6981.41 | 126433
636 | 0 | 290905 | 1322.05 | 4184.52 | 7559.31 | 117997
639 | 0 | 288525 | 1342.31 | 4720.54 | 8153.71 | 111372
642 | 0 | 302964 | 1178.43 | 5279.17 | 8767.43 | 105309
645 | 0 | 288867 | 1070.01 | 5884.69 | 9029.32 | 95212.2
648 | 0 | 303869 | 1040.53 | 6536.4 | 9249.52 | 88802.8
651 | 0 | 293648 | 971.129 | 7123.28 | 9731.75 | 88731
654 | 0 | 297367 | 853.915 | 7751.04 | 9880.04 | 78663.4
657 | 0 | 298703 | 778.732 | 8204.09 | 9996.1 | 70322
660 | 0 | 294900 | 740.251 | 8872.25 | 10171.7 | 63644.6
663 | 0 | 288452 | 659.179 | 9413.88 | 9984.53 | 57491.1
666 | 0 | 293362 | 608.601 | 9906.89 | 10422.7 | 51747.4
669 | 0 | 289813 | 592.371 | 10285.1 | 10189.4 | 46714.8
672 | 0 | 288937 | 530.702 | 10803.4 | 10129.9 | 41320
675 | 0 | 288971 | 485.218 | 11523.1 | 10326.1 | 37321.1
678 | 0 | 294688 | 443.885 | 11669.7 | 10110 | 33543.4
681 | 0 | 287558 | 464.052 | 12050.2 | 9797.18 | 29228.9
684 | 0 | 289690 | 410.655 | 12654.1 | 9741.07 | 26797.8
687 | 0 | 291370 | 419.646 | 12953.2 | 9526.73 | 24423.4
690 | 0 | 288116 | 352.149 | 12578.8 | 8879.52 | 22916.9
693 | 0 | 288234 | 349.157 | 13870.4 | 9177.35 | 20020.5
696 | 0 | 294996 | 330.04 | 14095.5 | 8997.68 | 18207.8
699 | 0 | 291431 | 290.816 | 14162.8 | 8965.27 | 16729.4
702 | 0 | 287363 | 271.704 | 14257 | 8839.7 | 14751.6
705 | 0 | 288486 | 300.878 | 14442 | 8542.86 | 13832.6
708 | 0 | 291924 | 262.637 | 14853.1 | 8348.88 | 12995.2
711 | 0 | 292373 | 270.695 | 14843.9 | 7983.01 | 12095.8
714 | 0 | 289319 | 230.494 | 15033.8 | 7547.65 | 11091.1
717 | 0 | 288704 | 217.462 | 15091.2 | 7444.49 | 10117.7
720 | 0 | 287243 | 196.367 | 15083.8 | 7137.27 | 9248.26
723 | 0 | 284081 | 215.439 | 15391.9 | 7025.23 | 8312.97
726 | 0 | 285019 | 179.305 | 15194.5 | 6806.51 | 7826.28
729 | 0 | 285080 | 159.236 | 15734.7 | 6547.76 | 7620.46
732 | 0 | 288965 | 176.304 | 15327.2 | 6385.63 | 7301.59
735 | 0 | 287459 | 164.257 | 15537.9 | 6187.93 | 6449.46
738 | 0 | 286546 | 166.26 | 15757.6 | 5798.02 | 5949.03
741 | 0 | 284078 | 148.202 | 15416.5 | 5658.57 | 5580.51
744 | 0 | 284943 | 131.168 | 16254 | 5729.68 | 5191.81
747 | 0 | 283247 | 143.191 | 15762.8 | 5335.37 | 4761.57
750 | 0 | 283788 | 136.178 | 15614.5 | 5124.48 | 4384.99
753 | 0 | 283926 | 148.211 | 15474.9 | 4794.61 | 4149.45
756 | 0 | 283842 | 115.122 | 15219.2 | 4587.68 | 4247.38
759 | 0 | 282323 | 112.119 | 15072.9 | 4522.95 | 3902.2
762 | 0 | 282265 | 127.148 | 15029 | 4201.74 | 3637.35
765 | 0 | 283557 | 106.105 | 14804.5 | 4145.4 | 3472.98
768 | 0 | 282280 | 111.12 | 14999.8 | 4028.91 | 3089.18
771 | 0 | 281324 | 92.0787 | 14824.9 | 3775.83 | 2939.27
774 | 0 | 282066 | 79.0599 | 14902.6 | 3608.41 | 2868.19
777 | 0 | 281257 | 84.0668 | 14590.8 | 3391.49 | 2667.15
780 | 0 | 281362 | 77.0546 | 14902.5 | 3172.26 | 2480.65
783 | 0 | 281332 | 84.0605 | 14678.7 | 3079.48 | 2391.36
786 | 0 | 282044 | 84.0671 | 14936.7 | 3065.78 | 2228.87
789 | 0 | 281311 | 78.0604 | 14472.7 | 2861.81 | 2102.41
792 | 0 | 281876 | 79.0581 | 14478.7 | 2707.26 | 2080.47
795 | 0 | 281856 | 65.0395 | 14292.5 | 2604.87 | 1810.96
798 | 0 | 281842 | 65.0382 | 13907.1 | 2521.69 | 1745.71

## Figure 4c
ToF-SIMS
FTO/NiMgLiO/MAPbI/PCBM/BCP/Bi/Ag （Fresh）
Sputtering Time (s) | Intensity (Counts)
| Ag- | I- | PbI- | Sn- | Ni- | Bi- | I_2-
0 | 28426 | 167.04 | 0 | -- | 9.00131 | 956 | 11.52228
3 | 28423 | 158.1 | 0 | -- | 2.00016 | 943 | 13.37607
6 | 28421 | 169.75 | 0 | -- | 1.00005 | 988 | 10.90288
9 | 28419 | 163.37 | 0 | -- | 2.00012 | 963 | 10.28398
12 | 28423 | 172.02 | 0 | -- | 3.00015 | 983 | 11.77157
15 | 28423 | 129.16 | 0 | -- | 0 | 973.09 | 10.76477
18 | 28443 | 152.36 | 0 | -- | 1.00003 | 983.1 | 15.72233
21 | 28539.7 | 131.04 | 0 | -- | 2.00004 | 1003.2 | 12.63617
24 | 28837 | 190.19 | 0 | -- | 2.00008 | 1008.55 | 14.06304
27 | 28926.6 | 123.81 | 0 | -- | 4.00026 | 1017.79 | 15.71455
30 | 28704.4 | 171.213 | 0 | -- | 3.00009 | 1032.12 | 10.64085
33 | 28333.2 | 134.912 | 0 | -- | 0 | 1043.48 | 12.54271
36 | 28398.4 | 151.534 | 0 | -- | 1.00003 | 1060.05 | 12.389
39 | 28752.6 | 130.713 | 0 | -- | 2.00004 | 1079.35 | 13.84702
42 | 28678.3 | 133.956 | 0 | -- | 1.00001 | 1094.31 | 14.25509
45 | 28047.2 | 118.909 | 0 | -- | 2.00012 | 1109.34 | 15.95502
48 | 28853.7 | 158.225 | 0 | -- | 1.00003 | 1119.56 | 10.21713
51 | 28525.1 | 132.954 | 0 | -- | 2.00004 | 1116.09 | 15.29656
54 | 28329.7 | 161.113 | 0 | -- | 4.00024 | 1128.71 | 15.90251
57 | 28345.9 | 127.723 | 0 | -- | 1.00003 | 1140.14 | 10.02053
60 | 28311.7 | 156.497 | 0 | -- | 2.00006 | 1186.73 | 10.31749
63 | 28158.4 | 155.562 | 0 | -- | 3.00013 | 1146.65 | 15.1342
66 | 28549.8 | 154.401 | 0 | -- | 3.00015 | 1232.26 | 10.63774
69 | 28117.9 | 151.631 | 0 | -- | 1.00001 | 1235.63 | 14.94834
72 | 28604.1 | 132.394 | 0 | -- | 1.00003 | 1379.35 | 15.72242
75 | 28253.3 | 114.673 | 0 | -- | 0 | 1405.43 | 13.77358
78 | 28418.5 | 103.915 | 0 | -- | 0 | 1364.78 | 11.99736
81 | 28416.9 | 100.493 | 0 | -- | 1.00001 | 1459.88 | 13.53594
84 | 28590.6 | 101.862 | 0 | -- | 2.00004 | 1573.76 | 15.50269
87 | 28728.7 | 109.09 | 0 | -- | 0 | 1626.23 | 14.52468
90 | 28692.9 | 120.84 | 0 | -- | 1.00001 | 1632.58 | 13.22704
93 | 28078.7 | 139.33 | 0 | -- | 2.00014 | 1798.43 | 15.28369
96 | 27253.5 | 150.23 | 0 | -- | 2.00006 | 1837.76 | 15.91449
99 | 26974.7 | 178.33 | 0 | -- | 2.00014 | 2096.51 | 14.46893
102 | 23176.8 | 192.53 | 0 | -- | 2.00008 | 3123.64 | 11.33629
105 | 17906.5 | 200.874 | 0 | -- | 2.00014 | 4212.55 | 10.00354
108 | 16859.9 | 189.96 | 0 | -- | 2.00004 | 4460.58 | 12.05352
111 | 15150.5 | 164.979 | 0 | -- | 0 | 3752.95 | 11.14146
114 | 14035 | 143.227 | 0 | -- | 0 | 2903.28 | 11.89195
117 | 12757.3 | 123.059 | 0 | -- | 2.00004 | 1936.76 | 10.48539
120 | 11019.5 | 109.692 | 0 | -- | 0 | 1353.03 | 14.20993
123 | 8441.34 | 98.252 | 0 | -- | 2.00004 | 835.812 | 10.65024
126 | 6510.07 | 84.499 | 0 | -- | 3.00009 | 608.222 | 10.60926
129 | 5120.82 | 85.488 | 0 | -- | 1.00003 | 418.963 | 11.38157
132 | 4064.69 | 87.304 | 0 | -- | 1.00005 | 342.298 | 15.89467
135 | 3412.86 | 89.963 | 5.00025 | -- | 1.00013 | 323.181 | 7.00099
138 | 3081.61 | 93.585 | 5.00025 | -- | 2.00016 | 303.005 | 15.0046
141 | 2878.74 | 154.65 | 4.00016 | -- | 2.00008 | 276.878 | 16.0036
144 | 2521.59 | 284.88 | 3.00009 | -- | 0 | 257.716 | 20.0061
147 | 2261.23 | 361.07 | 7.00029 | -- | 0 | 222.57 | 12.002
150 | 1954.42 | 432.24 | 1.00001 | -- | 1.00011 | 198.461 | 14.0029
153 | 1707.38 | 580.79 | 5.00023 | -- | 0 | 207.483 | 19.0053
156 | 1603.89 | 800.79 | 0 | -- | 3.00021 | 191.402 | 17.004
159 | 1534.71 | 1002.49 | 3.00009 | -- | 1.00005 | 161.303 | 12.0027
162 | 1232.35 | 1263.77 | 1.00001 | -- | 1.00003 | 147.265 | 10.0016
165 | 1203.69 | 1712.61 | 0 | -- | 1.00001 | 123.18 | 12.0019
168 | 980.728 | 2237.67 | 1.00001 | -- | 1.00011 | 139.217 | 13.0032
171 | 933.815 | 2821.39 | 1.00001 | -- | 2.00008 | 119.156 | 18.0055
174 | 768.984 | 3545.56 | 1.00001 | -- | 1.00003 | 119.173 | 14.0041
177 | 746.642 | 4584.32 | 0 | -- | 0 | 78.0747 | 22.0055
180 | 585.473 | 5866.2 | 0 | -- | 4.0002 | 75.0751 | 19.0045
183 | 483.369 | 7653.96 | 0 | -- | 3.00032 | 64.0487 | 21.0065
186 | 537.933 | 9016.96 | 0 | -- | 1.00005 | 70.057 | 18.0047
189 | 446.018 | 11446.2 | 0 | -- | 3.00021 | 60.0476 | 28.01
192 | 336.147 | 13955.5 | 0 | -- | 1.00005 | 61.0484 | 29.0107
195 | 310.12 | 17151.7 | 1.00001 | -- | 3.00015 | 37.017 | 28.0101
198 | 270.744 | 21243.9 | 1.00001 | -- | 2.0001 | 27.0102 | 37.0176
201 | 226.618 | 25668.3 | 1.00001 | -- | 0 | 36.0169 | 53.0309
204 | 191.501 | 31617.7 | 2.00004 | -- | 1.00003 | 29.0133 | 64.0453
207 | 168.288 | 38266.9 | 2.00004 | -- | 1.00007 | 25.0094 | 77.0692
210 | 124.248 | 46894.1 | 0 | -- | 3.00013 | 25.0079 | 94.094
213 | 107.258 | 55860.8 | 6.00033 | -- | 1.00003 | 19.0064 | 126.164
216 | 97.222 | 67146.4 | 6.00037 | -- | 0 | 23.0073 | 148.232
219 | 85.186 | 81431.3 | 2.00004 | -- | 0 | 18.0062 | 172.308
222 | 79.0998 | 98972.8 | 2.00004 | -- | 1.00007 | 16.0088 | 199.428
225 | 62.128 | 114605 | 5.00025 | -- | 1.00001 | 15 | 240.614
228 | 57.0604 | 137771 | 8.00065 | -- | 0 | 13 | 296.941
231 | 46.0455 | 167420 | 7.0005 | -- | 1.00001 | 16 | 343.223
234 | 36.0449 | 191291 | 6.00037 | -- | 1.00011 | 17 | 373.453
237 | 33.0404 | 225239 | 10.001 | -- | 1.00001 | 14 | 448.067
240 | 23.0197 | 252850 | 13.0017 | -- | 1.00007 | 11 | 556.169
243 | 17.0225 | 268170 | 12.0015 | -- | 1.00009 | 0 | 671.592
246 | 23.0286 | 275975 | 15.0023 | -- | 0 | 0 | 804.611
249 | 19.0225 | 277917 | 18.0033 | -- | 3.00034 | 0 | 887.028
252 | 20.008 | 281076 | 15.0023 | -- | 2.00004 | 0 | 1009.31
255 | 14.0092 | 281525 | 34.0118 | -- | 1.00005 | 0 | 1139.17
258 | 11.0118 | 282058 | 35.0125 | -- | 2.00012 | 0 | 1293.99
261 | 0 | 283541 | 42.018 | -- | 0 | 0 | 1540.03
264 | 0 | 282229 | 43.0186 | -- | 5.00036 | 0 | 1662.86
267 | 0 | 285723 | 57.0331 | -- | 2.00008 | 0 | 1971
270 | 0 | 284650 | 43.0188 | -- | 1.00003 | 0 | 2202.66
273 | 0 | 283538 | 72.0528 | -- | 0 | 0 | 2424.93
276 | 0 | 286966 | 54.0287 | -- | 0 | 0 | 2688.36
279 | 0 | 286797 | 90.0825 | -- | 1.00001 | 0 | 3478.52
282 | 0 | 284056 | 101.104 | -- | 1.00001 | 0 | 3568.7
285 | 0 | 286230 | 120.147 | -- | 0 | 0 | 4019.03
288 | 0 | 287414 | 116.137 | -- | 1.00001 | 0 | 4236.83
291 | 0 | 287438 | 121.147 | -- | 4.00016 | 0 | 4939.29
294 | 0 | 286308 | 157.251 | -- | 0 | 0 | 5711.45
297 | 0 | 290780 | 176.316 | -- | 2.0001 | 0 | 6121.33
300 | 0 | 288319 | 236.568 | -- | 1.00001 | 0 | 7154.69
303 | 0 | 287458 | 271.75 | -- | 1.00009 | 0 | 7554.08
306 | 0 | 287500 | 278.781 | -- | 2.00008 | 0 | 8196.23
309 | 0 | 292453 | 317.015 | -- | 3.00019 | 0 | 9009.08
312 | 0 | 287434 | 347.224 | -- | 0 | 0 | 10043.1
315 | 0 | 290615 | 369.377 | -- | 1.00003 | 0 | 10618.1
318 | 0 | 290941 | 415.753 | -- | 1.00005 | 0 | 11779
321 | 0 | 295780 | 474.281 | -- | 1.00001 | 0 | 12878.3
324 | 0 | 298683 | 558.151 | -- | 0 | 0 | 14249
327 | 0 | 301051 | 609.742 | -- | 0 | 0 | 15305.3
330 | 0 | 294292 | 623.943 | -- | 0 | 0 | 16776.5
333 | 0 | 291796 | 701.989 | -- | 0 | 0 | 17876.4
336 | 0 | 296306 | 779.142 | -- | 1.00001 | 0 | 19789.9
339 | 0 | 290696 | 875.735 | -- | 3.00009 | 0 | 21115.1
342 | 0 | 288089 | 915.451 | -- | 2.00022 | 0 | 22375.5
345 | 0 | 296588 | 1058.28 | -- | 0 | 0 | 23810.8
348 | 0 | 289307 | 1099.16 | -- | 0 | 0 | 25491.1
351 | 0 | 290143 | 1185.11 | -- | 3.00009 | 0 | 27373.4
354 | 0 | 290112 | 1406.89 | -- | 3.00021 | 0 | 30150.8
357 | 0 | 289040 | 1365.72 | -- | 3.00021 | 0 | 31388.5
360 | 0 | 286612 | 1446 | -- | 0 | 0 | 33447
363 | 0 | 289036 | 1663.85 | -- | 0 | 0 | 35701
366 | 0 | 289955 | 1735.17 | -- | 1.00003 | 0 | 37296.7
369 | 0 | 293288 | 1791.17 | -- | 2.0001 | 0 | 39986.9
372 | 0 | 291468 | 1903.34 | -- | 2.00008 | 0 | 42562.7
375 | 0 | 293383 | 1973 | -- | 0 | 0 | 44993.9
378 | 0 | 289195 | 2131.5 | -- | 1.00001 | 0 | 48165.9
381 | 0 | 289718 | 2269.53 | -- | 2.00004 | 0 | 52793.1
384 | 0 | 300137 | 2138.69 | -- | 1.00001 | 0 | 53496.5
387 | 0 | 288653 | 2223.32 | -- | 2.00004 | 0 | 55486.3
390 | 0 | 292641 | 2277.98 | -- | 0 | 0 | 57740.9
393 | 0 | 300993 | 2431.06 | -- | 1.00001 | 0 | 60877.8
396 | 0 | 291258 | 2452.03 | -- | 2.00004 | 0 | 64506.6
399 | 0 | 292323 | 2614.19 | -- | 0 | 0 | 69242.9
402 | 0 | 296134 | 2604.64 | -- | 1.00003 | 0 | 72699.4
405 | 0 | 298445 | 2734.57 | -- | 2.00004 | 0 | 77239.9
408 | 0 | 296091 | 2782.17 | -- | 0 | 0 | 80434.8
411 | 0 | 292551 | 2894.48 | -- | 0 | 0 | 84734.4
414 | 0 | 289259 | 2995.37 | -- | 1.00001 | 0 | 91367.9
417 | 0 | 288052 | 2970.83 | -- | 1.00001 | 0 | 96320
420 | 0 | 291135 | 3169.93 | -- | 1.00001 | 0 | 103873
423 | 0 | 289107 | 3302.4 | -- | 1.00001 | 0 | 105014
426 | 0 | 289386 | 3145.2 | -- | 1.00001 | 0 | 106293
429 | 0 | 299251 | 3199.79 | -- | 0 | 0 | 113427
432 | 0 | 294176 | 3394.5 | -- | 1.00001 | 0 | 116689
435 | 0 | 291407 | 3392.21 | -- | 1.00001 | 0 | 121660
438 | 0 | 285727 | 3359.04 | -- | 2.00004 | 0 | 126069
441 | 0 | 289742 | 3398.72 | -- | 0 | 0 | 129748
444 | 0 | 300774 | 3428.58 | -- | 1.00003 | 0 | 133643
447 | 0 | 293377 | 3308.87 | -- | 0 | 0 | 135746
450 | 0 | 289914 | 3814.88 | -- | 0 | 0 | 146445
453 | 0 | 291790 | 3855.11 | -- | 0 | 0 | 154531
456 | 0 | 292006 | 3944.88 | -- | 1.00001 | 0 | 157417
459 | 0 | 287943 | 3873.37 | -- | 1.00001 | 0 | 156859
462 | 0 | 288887 | 3919.05 | -- | 1.00001 | 0 | 162174
465 | 0 | 306019 | 3848.46 | -- | 0 | 0 | 166486
468 | 0 | 291206 | 3823.77 | -- | 0 | 0 | 168778
471 | 0 | 295069 | 3799.9 | -- | 0 | 0 | 173586
474 | 0 | 296169 | 3760.17 | -- | 0 | 0 | 173511
477 | 0 | 295518 | 3652.3 | -- | 0 | 0 | 174239
480 | 0 | 287190 | 3606.91 | -- | 0 | 0 | 174763
483 | 0 | 283181 | 3598.42 | -- | 0 | 0 | 178741
486 | 0 | 290045 | 3580.1 | -- | 0 | 0 | 180868
489 | 0 | 293103 | 3519 | -- | 0 | 0 | 179871
492 | 0 | 290927 | 3482.25 | -- | 0 | 0 | 180778
495 | 0 | 288173 | 3336.6 | -- | 0 | 0 | 180017
498 | 0 | 285110 | 3207.19 | -- | 0 | 0 | 176823
501 | 0 | 295283 | 3212.57 | -- | 0 | 0 | 179450
504 | 0 | 292411 | 2946.34 | -- | 0 | 0 | 179622
507 | 0 | 286403 | 3025.2 | -- | 1.00001 | 0 | 176283
510 | 0 | 288772 | 2872.17 | -- | 0 | 0 | 172649
513 | 0 | 293794 | 2799.16 | -- | 0 | 0 | 173793
516 | 0 | 302154 | 2721.99 | -- | 0 | 0 | 169838
519 | 0 | 285005 | 2596.24 | -- | 1.00001 | 0 | 170217
522 | 0 | 297352 | 2635.13 | -- | 1.00001 | 0 | 171056
525 | 0 | 298763 | 2480.55 | -- | 0 | 0 | 167589
528 | 0 | 290941 | 2390.07 | -- | 0 | 0 | 163084
531 | 0 | 297191 | 2329.33 | -- | 1.00001 | 0 | 162147
534 | 0 | 289754 | 2333.34 | -- | 0 | 0 | 158691
537 | 0 | 299556 | 2341.72 | -- | 1.00001 | 0 | 158096
540 | 0 | 290118 | 2229.74 | -- | 0 | 0 | 157031
543 | 0 | 290436 | 2291.51 | 0 | 2.00004 | 0 | 157962
546 | 0 | 299036 | 2157.58 | 0 | 5.00025 | 0 | 150123
549 | 0 | 291020 | 2126.24 | 1.00001 | 13.0017 | 0 | 156265
552 | 0 | 289537 | 2244.33 | 2.00004 | 9.00082 | 0 | 160413
555 | 0 | 301889 | 2202.36 | 4.00024 | 15.0023 | 0 | 155185
558 | 0 | 292811 | 2080.38 | 5.00036 | 24.0059 | 0 | 152414
561 | 0 | 289722 | 2075.07 | 3.00009 | 40.0163 | 0 | 150869
564 | 0 | 287926 | 2008.32 | 7.0005 | 48.0235 | 0 | 149196
567 | 0 | 283159 | 2058.32 | 5.00025 | 66.0443 | 0 | 145404
570 | 0 | 295794 | 2023.86 | 14.002 | 116.137 | 0 | 144501
573 | 0 | 289518 | 2070.94 | 20.0045 | 161.264 | 0 | 141654
576 | 0 | 292007 | 2171.9 | 33.0124 | 235.564 | 0 | 140828
579 | 0 | 291283 | 2094.64 | 50.0254 | 300.919 | 0 | 134811
582 | 0 | 290514 | 2072.74 | 61.0478 | 417.77 | 0 | 131838
585 | 0 | 289412 | 2108.91 | 124.159 | 570.331 | 0 | 126939
588 | 0 | 300640 | 2146.58 | 156.264 | 761.89 | 0 | 123255
591 | 0 | 300480 | 2169.08 | 234.57 | 1024.63 | 0 | 117374
594 | 0 | 303544 | 2096.06 | 317.133 | 1302.1 | 0 | 111419
597 | 0 | 296370 | 2001.09 | 421.91 | 1649.37 | 0 | 103696
600 | 0 | 290429 | 1989.55 | 541.044 | 2105.54 | 0 | 99131.1
603 | 0 | 305529 | 2004.16 | 778.398 | 2554.55 | 0 | 91389.2
606 | 0 | 296881 | 1943.61 | 1045.39 | 3192.8 | 0 | 83762.1
609 | 0 | 288681 | 1838.78 | 1266.79 | 3815.32 | 0 | 76477.7
612 | 0 | 295937 | 1789.89 | 1616.32 | 4560.44 | 0 | 68769.1
615 | 0 | 292375 | 1645.78 | 1944.23 | 5294.15 | 0 | 61938.5
618 | 0 | 284053 | 1570.95 | 2417.25 | 6019.58 | 0 | 55446.1
621 | 0 | 290204 | 1554.97 | 2748.15 | 7067.25 | 0 | 49221.5
624 | 0 | 291562 | 1383.22 | 3403.6 | 7543.66 | 0 | 43610.9
627 | 0 | 297046 | 1313.31 | 3959.96 | 8427.16 | 0 | 38488.4
630 | 0 | 289026 | 1236.79 | 4545.1 | 9046.35 | 0 | 33576.1
633 | 0 | 288019 | 1132.23 | 5093 | 9839.7 | 0 | 29726.1
636 | 0 | 294195 | 963.899 | 5538.16 | 9708.59 | 0 | 24667.7
639 | 0 | 295021 | 796.087 | 6003.76 | 9986.88 | 0 | 20872.9
642 | 0 | 299160 | 766.645 | 6589.67 | 10148.3 | 0 | 18525
645 | 0 | 292443 | 670.269 | 7043.32 | 10511.5 | 0 | 16410.8
648 | 0 | 291814 | 618.635 | 7662.02 | 10904.5 | 0 | 14448.4
651 | 0 | 301198 | 606.48 | 8678.33 | 11478.4 | 0 | 13414.9
654 | 0 | 303855 | 537.782 | 9218.8 | 11492.6 | 0 | 11683.2
657 | 0 | 287863 | 469.119 | 9528.68 | 11333.1 | 0 | 10277.7
660 | 0 | 294336 | 443.847 | 9927.01 | 11051.8 | 0 | 9387.66
663 | 0 | 289164 | 393.486 | 10361.9 | 11171.1 | 0 | 8249.13
666 | 0 | 288593 | 358.189 | 11015.2 | 10878.3 | 0 | 7568.24
669 | 0 | 298418 | 335.057 | 11403.5 | 10846.6 | 0 | 6803.21
672 | 0 | 290623 | 314.94 | 11736.8 | 10688 | 0 | 6286.93
675 | 0 | 295352 | 288.778 | 12095.3 | 10161.8 | 0 | 5561.34
678 | 0 | 289582 | 269.671 | 12287.9 | 9974.05 | 0 | 5369.05
681 | 0 | 286027 | 232.524 | 12548.5 | 9496.45 | 0 | 4804.39
684 | 0 | 288963 | 238.545 | 12972.8 | 9451.31 | 0 | 4363.16
687 | 0 | 286422 | 233.493 | 13312.2 | 9213.56 | 0 | 3985.44
690 | 0 | 285957 | 223.486 | 13451.4 | 9010.9 | 0 | 3715.99
693 | 0 | 286851 | 216.438 | 13575.5 | 8673.31 | 0 | 3525.54
696 | 0 | 288388 | 192.351 | 13604.4 | 8372.96 | 0 | 3244.83
699 | 0 | 289928 | 169.273 | 14025.9 | 8140.91 | 0 | 3029.66
702 | 0 | 289313 | 158.237 | 13786.5 | 7856.64 | 0 | 2856.58
705 | 0 | 286305 | 144.195 | 14081.1 | 7405.11 | 0 | 2630.17
708 | 0 | 284026 | 142.191 | 14121.1 | 7119.24 | 0 | 2466.94
711 | 0 | 285428 | 131.162 | 14098.9 | 7063.58 | 0 | 2335.81
714 | 0 | 287553 | 143.196 | 14284.8 | 6745.42 | 0 | 2134.69
717 | 0 | 284244 | 119.126 | 14063.9 | 6388.48 | 0 | 1975.3
720 | 0 | 287095 | 118.122 | 13827.2 | 6011.28 | 0 | 1835.86
723 | 0 | 284773 | 120.136 | 13540.1 | 5731.92 | 0 | 1708.46
726 | 0 | 284277 | 85.0645 | 13857.6 | 5519.88 | 0 | 1633.89
729 | 0 | 284896 | 112.115 | 14583.8 | 5681.63 | 0 | 1682.5
732 | 0 | 284278 | 86.0679 | 14491.8 | 5256.41 | 0 | 1579.14
735 | 0 | 283992 | 85.065 | 15043.3 | 5311.42 | 0 | 1532.71
738 | 0 | 283992 | 89.0737 | 14203.3 | 4930.41 | 0 | 1420.4
741 | 0 | 282857 | 102.095 | 14176.9 | 4791.2 | 0 | 1336.03
744 | 0 | 283129 | 79.0579 | 14447.9 | 4451.73 | 0 | 1274.38
747 | 0 | 282828 | 75.0507 | 13961.3 | 4207.28 | 0 | 1170.91
750 | 0 | 281906 | 72.0427 | 13800 | 4155.02 | 0 | 1170.85
753 | 0 | 281542 | 70.0469 | 13955.8 | 3942.26 | 0 | 1072.66
756 | 0 | 282126 | 42.017 | 13493.9 | 3592.26 | 0 | 1085.95
759 | 0 | 282024 | 57.0323 | 13693.9 | 3470.74 | 0 | 978.686
762 | 0 | 282024 | 52.0259 | 13466.1 | 3320.76 | 0 | 960.34
765 | 0 | 281260 | 57.0321 | 13478.6 | 3172.4 | 0 | 937.919
768 | 0 | 280526 | 47.0205 | 13230.1 | 3040.25 | 0 | 857.444
771 | 0 | 280240 | 53.0248 | 13257.9 | 2873.37 | 0 | 857.451
774 | 0 | 279654 | 60.0339 | 13231.4 | 2831.03 | 0 | 757.819
777 | 0 | 279796 | 46.019 | 13101.7 | 2624.07 | 0 | 781.189
780 | 0 | 277571 | 45.019 | 13029.4 | 2430.25 | 0 | 723.296
783 | 0 | 278594 | 42.0145 | 13736.6 | 2581.79 | 0 | 690.832
786 | 0 | 277336 | 45.0184 | 13013.5 | 2230.92 | 0 | 684.748
789 | 0 | 275790 | 35.0116 | 12532.5 | 2120.22 | 0 | 644.206
792 | 0 | 274564 | 23.0047 | 12383 | 1954.43 | 0 | 578.392
795 | 0 | 268169 | 34.0108 | 12277.3 | 1851.44 | 0 | 594.582
798 | 0 | 265787 | 31.009 | 12071.3 | 1744.61 | 0 | 538.944
801 | 0 | 259768 | 21.0045 | 11705.4 | 1693.89 | 0 | 506.602

## Figure 4d
ToF-SIMS
FTO/NiMgLiO/MAPbI/PCBM/BCP/Bi/Ag （Aged）
Sputtering Time (s) | Intensity (Counts)
| Ag- | I- | PbI- | Sn- | Ni- | Bi- | I_2-
0 | 30151.1 | 195.74 | 0 | -- | 1.00003 | 3949.56 | 54.1
3 | 30151.1 | 556 | 0 | -- | 2.00016 | 3618.5 | 54.0302
6 | 31151.1 | 303 | 0 | -- | 3.00027 | 3793.4 | 27.0074
9 | 30196.5 | 701.5 | 0 | -- | 2.00004 | 3565.6 | 28.0085
12 | 30248.1 | 365.4 | 0 | -- | 1.00005 | 3659.8 | 22.0054
15 | 29484.8 | 566.1 | 0 | -- | 1.00011 | 3512.85 | 22.0049
18 | 31221.9 | 303.3 | 0 | -- | 4.0002 | 3470.04 | 36.0141
21 | 30131.9 | 717.1 | 0 | -- | 2.00006 | 3312.6 | 32.0104
24 | 31707.9 | 541.4 | 0 | -- | 1.00001 | 3139.56 | 27.0074
27 | 30326.4 | 594.5 | 0 | -- | 1.00003 | 3056.17 | 25.0064
30 | 29377.8 | 476 | 0 | -- | 3.00011 | 2810.39 | 32.0104
33 | 31144.8 | 570.7 | 0 | -- | 0 | 2684.79 | 27.0074
36 | 30068 | 493.9 | 0 | -- | 2.00016 | 2557.86 | 30.0097
39 | 30135.9 | 479 | 0 | -- | 2.00008 | 2492.51 | 27.008
42 | 28778.9 | 448.6 | 0 | -- | 1.00003 | 2403.81 | 22.0054
45 | 30970 | 425.9 | 0 | -- | 2.0002 | 2338.04 | 25.0068
48 | 31261.9 | 381.1 | 0 | -- | 0 | 2112.88 | 30.0092
51 | 30354.3 | 374.8 | 0 | -- | 1.00003 | 2114.19 | 23.0054
54 | 30592.6 | 365.1 | 0 | -- | 2.00012 | 2040.77 | 32.0104
57 | 31524 | 370.1 | 0 | -- | 3.00036 | 1835.82 | 27.0074
60 | 30059 | 509.6 | 0 | -- | 2.00008 | 1766.38 | 23.0062
63 | 30288.7 | 619.9 | 0 | -- | 2.00012 | 1792.66 | 21.0045
66 | 30222.8 | 698 | 0 | -- | 1.00005 | 1749.47 | 44.0205
69 | 28500.4 | 690.45833 | 0 | -- | 0 | 1787.5 | 32.011
72 | 31760.5 | 1120.85 | 0 | -- | 0 | 1736.22 | 29.0091
75 | 28536.6 | 1551.24167 | 0 | -- | 0 | 1664.41 | 26.0076
78 | 30976.1 | 1981.63333 | 0 | -- | 0 | 1796.5 | 39.0155
81 | 31653.7 | 2412.025 | 0 | -- | 1.00005 | 1868.58 | 33.0111
84 | 30069.8 | 2769.6 | 0 | -- | 1.00003 | 2152.91 | 32.011
87 | 31750.9 | 3000.9 | 0 | -- | 2.0001 | 2448.77 | 37.0146
90 | 30551.6 | 3540.8 | 0 | -- | 0 | 2794.36 | 56.0339
93 | 28008.6 | 4470 | 0 | -- | 2.0002 | 3528.8 | 110.127
96 | 30788.9 | 4892 | 0 | -- | 2.00004 | 4739.88 | 120.153
99 | 29372.6 | 5256 | 0 | -- | 0 | 7082.57 | 126.171
102 | 23291.7 | 5525 | 0 | -- | 3.00017 | 8930.21 | 157.256
105 | 19133.7 | 5336 | 0 | -- | 2.00008 | 10161.6 | 96.1063
108 | 15605.3 | 5000 | 0 | -- | 3.00017 | 9981.25 | 70.0551
111 | 12426.5 | 4642 | 0 | -- | 2.00012 | 7970.81 | 52.0293
114 | 10593.8 | 4281 | 0 | -- | 0 | 5863.64 | 49.0275
117 | 8736.55 | 3525 | 0 | -- | 1.00001 | 3815.02 | 50.0267
120 | 7365.03 | 2868 | 0 | -- | 1.00007 | 2443.3 | 31.0109
123 | 5415.04 | 2380.7 | 0 | -- | 2.00014 | 1547.1 | 25.0074
126 | 4100.63 | 2094.1 | 0 | -- | 1.00001 | 937.26 | 38.0165
129 | 3292.95 | 1751.4 | 0 | -- | 2.00012 | 678.894 | 30.0114
132 | 3109.3 | 1432.2 | 0 | -- | 3.00013 | 599.809 | 35.0133
135 | 2762.18 | 1383.9 | 0 | -- | 2.00006 | 493.619 | 24.0069
138 | 2458.52 | 1421.5 | 0 | -- | 0 | 405.776 | 33.013
141 | 2178.58 | 1520.1 | 0 | -- | 1.00003 | 388.612 | 26.0078
144 | 1974.16 | 1535.1 | 0 | -- | 4.00031 | 285.87 | 33.0124
147 | 1700.1 | 1658.9 | 0 | -- | 1.00011 | 285.905 | 30.0117
150 | 1503.77 | 1712.4 | 0 | -- | 3.00009 | 256.711 | 32.0153
153 | 1355.57 | 1967.7 | 0 | -- | 1.00003 | 240.617 | 23.0079
156 | 1189.28 | 2146.6 | 0 | -- | 2.00012 | 190.395 | 34.014
159 | 1023.58 | 2312.3 | 0 | -- | 1.00003 | 175.344 | 41.0232
162 | 869.666 | 2640 | 0 | -- | 0 | 165.311 | 45.0263
165 | 749.719 | 2975.6 | 0 | -- | 0 | 141.225 | 55.0336
168 | 613.829 | 3363.2 | 0 | -- | 1.00001 | 103.121 | 45.0246
171 | 566.261 | 4569 | 0 | -- | 2.00004 | 133.199 | 42.0243
174 | 493.47 | 5569.7 | 0 | -- | 0 | 109.139 | 45.0236
177 | 352.266 | 6893.4 | 0 | -- | 0 | 85.1012 | 68.0536
180 | 305.95 | 8446.1 | 0 | -- | 0 | 64.0521 | 71.0583
183 | 285.833 | 9035.7 | 0 | -- | 2.00004 | 65.0575 | 64.0449
186 | 221.502 | 10067.4 | 0 | -- | 2.00006 | 52.0381 | 81.0726
189 | 195.388 | 12059.3 | 0 | -- | 0 | 37.0169 | 77.0686
192 | 170.298 | 14088.5 | 0 | -- | 2.00008 | 41.0271 | 96.1072
195 | 166.281 | 16385.9 | 0 | -- | 1.00003 | 43.0257 | 103.118
198 | 147.225 | 18196.7 | 0 | -- | 3.00015 | 31.0136 | 117.146
201 | 104.117 | 20506 | 8.00065 | -- | 3.00015 | 40.0252 | 135.196
204 | 113.13 | 25611 | 10.001 | -- | 4.00026 | 33.0144 | 138.203
207 | 113.137 | 30890 | 11.0012 | -- | 0 | 24.0116 | 164.283
210 | 113.13 | 38667 | 7.0005 | -- | 2.00008 | 33.0212 | 203.432
213 | 93.0881 | 45888 | 7.0005 | -- | 1.00003 | 26.0116 | 204.429
216 | 96.0958 | 53168 | 12.0015 | -- | 5.00046 | 29.017 | 258.701
219 | 91.0862 | 68265 | 13.0017 | -- | 1.00003 | 25.0114 | 295.906
222 | 127.169 | 83586 | 13.0015 | -- | 2.00008 | 22.0104 | 322.087
225 | 113.13 | 105112 | 15.0023 | -- | 2.00006 | 32.0134 | 429.942
228 | 88.0789 | 121119 | 9.00082 | -- | 1.00005 | 19.0087 | 453.091
231 | 72.0528 | 147493 | 14.002 | -- | 1.00001 | 24.0087 | 572.332
234 | 81.0668 | 162457 | 18.0033 | -- | 3.00015 | 23.0095 | 666.546
237 | 66.0457 | 184902 | 18.0033 | -- | 3.00027 | 30.0146 | 704.03
240 | 73.0565 | 209496 | 19.0033 | -- | 0 | 21.0084 | 854.442
243 | 63.0417 | 237226 | 32.0104 | -- | 2.00006 | 20.009 | 977.725
246 | 69.0485 | 273094 | 20.0041 | -- | 2.00004 | 30.014 | 1118.72
249 | 68.0485 | 275221 | 12.0014 | -- | 0 | 13.0046 | 1349.39
252 | 77.0631 | 277746 | 31.0098 | -- | 3.00025 | 20.0072 | 1548.18
255 | 66.0443 | 279841 | 35.0125 | -- | 1.00001 | 18.0102 | 1706.34
258 | 47.0254 | 281694 | 29.0086 | -- | 2.00016 | 24.0092 | 1968.11
261 | 35.0139 | 280991 | 32.0104 | -- | 4.00026 | 16.0108 | 2216.29
264 | 28.0342 | 280615 | 36.0132 | -- | 3.00015 | 25.0094 | 2572.4
267 | 35.0206 | 281295 | 43.018 | -- | 1.00003 | 15.0119 | 2844.04
270 | 23.0197 | 283021 | 60.0366 | -- | 0 | 18.0063 | 3147.81
273 | 33.0304 | 283976 | 61.0379 | -- | 3.00021 | 14.0108 | 3695.69
276 | 18.0155 | 284401 | 73.0543 | -- | 0 | 24.0145 | 3854.99
279 | 25 | 283593 | 79.0636 | -- | 0 | 16.0075 | 4102
282 | 16 | 287557 | 83.0702 | -- | 1.00009 | 22.0107 | 4544.04
285 | 19 | 284705 | 97.0958 | -- | 4.00016 | 18.0189 | 4973.71
288 | 14 | 281624 | 123.154 | -- | 0 | 19.006 | 5192.06
291 | 17 | 287940 | 114.132 | -- | 3.00015 | 24.0141 | 5869.34
294 | 11 | 284742 | 132.178 | -- | 1.00011 | 17 | 6133
297 | 0 | 286278 | 143.208 | -- | 1.00003 | 29 | 7486.84
300 | 0 | 294037 | 164.274 | -- | 2.00008 | 23 | 7716.96
303 | 0 | 281997 | 191.372 | -- | 2.00008 | 15 | 9027.21
306 | 0 | 292124 | 192.376 | -- | 0 | 21 | 9140.52
309 | 0 | 288251 | 214.467 | -- | 2.00012 | 18 | 9272.46
312 | 0 | 285878 | 273.761 | -- | 3.00013 | 20 | 10225.1
315 | 0 | 291327 | 266.722 | -- | 1.00007 | 17 | 11465.1
318 | 0 | 287751 | 306.956 | -- | 1.00003 | 22 | 12237.8
321 | 0 | 288473 | 330.099 | -- | 0 | 18 | 12971.5
324 | 0 | 293776 | 381.469 | -- | 3.00015 | 23 | 13752.3
327 | 0 | 289227 | 407.686 | -- | 0 | 16 | 14577.3
330 | 0 | 286737 | 435.92 | -- | 0 | 22 | 16046.3
333 | 0 | 288555 | 494.478 | -- | 2.00012 | 17 | 16771.9
336 | 0 | 288375 | 593.554 | -- | 3.00009 | 23 | 17932.5
339 | 0 | 288517 | 577.376 | -- | 0 | 18 | 18932.5
342 | 0 | 289756 | 608.754 | -- | 0 | 20 | 19909.2
345 | 0 | 294566 | 627.98 | -- | 1.00001 | 15 | 21429.1
348 | 0 | 292625 | 747.642 | -- | 0 | 18 | 22497.6
351 | 0 | 285011 | 750.692 | -- | 0 | 15 | 24754.9
354 | 0 | 291299 | 851.33 | -- | 1.00009 | 16 | 25015.6
357 | 0 | 288107 | 929.701 | -- | 3.00023 | 13 | 26606.9
360 | 0 | 291797 | 932.784 | -- | 1.00001 | 20 | 28695.3
363 | 0 | 288710 | 954.169 | -- | 2.00004 | 15 | 32351.5
366 | 0 | 290080 | 1133.95 | -- | 1.00003 | 18 | 33947.3
369 | 0 | 302177 | 1145.23 | -- | 4.00024 | 13 | 36247.3
372 | 0 | 288138 | 1209.75 | -- | 1.00009 | 19 | 38002
375 | 0 | 287210 | 1287.67 | -- | 3.00032 | 12 | 38892.8
378 | 0 | 292518 | 1415.15 | -- | 0 | 15 | 39431.9
381 | 0 | 291362 | 1526.37 | -- | 3.00015 | 11 | 51958.9
384 | 0 | 300083 | 1728.93 | -- | 2.00008 | 0 | 54823.8
387 | 0 | 291352 | 1725.92 | -- | 2.00004 | 0 | 56463.3
390 | 0 | 294150 | 1736.27 | -- | 4.00024 | 0 | 61932.5
393 | 0 | 299415 | 1898.17 | -- | 2.00004 | 0 | 69071
396 | 0 | 313541 | 1877.39 | -- | 0 | 0 | 69536.9
399 | 0 | 292606 | 2081.38 | -- | 0 | 0 | 70513
402 | 0 | 289862 | 2223.54 | -- | 1.00001 | 0 | 74750.8
405 | 0 | 285576 | 2336.55 | -- | 1.00001 | 0 | 78300.8
408 | 0 | 286447 | 2435.18 | -- | 1.00003 | 0 | 87016.8
411 | 0 | 288800 | 2621.67 | -- | 2.00012 | 0 | 88091.5
414 | 0 | 287981 | 2678.59 | -- | 0 | 0 | 96789.6
417 | 0 | 296003 | 2687.09 | -- | 0 | 0 | 100758
420 | 0 | 285870 | 2966.57 | -- | 2.00008 | 0 | 102821
423 | 0 | 293189 | 2925.1 | -- | 0 | 0 | 104357
426 | 0 | 289401 | 3112.49 | -- | 0 | 0 | 116135
429 | 0 | 290231 | 3125.21 | -- | 2.00004 | 0 | 123466
432 | 0 | 291306 | 3362.26 | -- | 1.00001 | 0 | 130091
435 | 0 | 284821 | 3482.31 | -- | 1.00001 | 0 | 129946
438 | 0 | 294784 | 3404.99 | -- | 0 | 0 | 133013
441 | 0 | 291091 | 3526.18 | -- | 2.00008 | 0 | 137673
444 | 0 | 298048 | 3561.76 | -- | 0 | 0 | 142956
447 | 0 | 303439 | 3716.8 | -- | 0 | 0 | 148256
450 | 0 | 296155 | 4091.57 | -- | 0 | 0 | 153055
453 | 0 | 287114 | 3761.21 | -- | 1.00001 | 0 | 154932
456 | 0 | 294781 | 3840.89 | -- | 0 | 0 | 160023
459 | 0 | 288465 | 3911.27 | -- | 0 | 0 | 165797
462 | 0 | 294767 | 4380.34 | -- | 0 | 0 | 170050
465 | 0 | 296927 | 4092.57 | -- | 0 | 0 | 184150
468 | 0 | 291689 | 4125.14 | -- | 0 | 0 | 180222
471 | 0 | 291412 | 4095.55 | -- | 2.00004 | 0 | 181936
474 | 0 | 289023 | 4164.33 | -- | 0 | 0 | 187162
477 | 0 | 291803 | 4162.08 | -- | 1.00003 | 0 | 190776
480 | 0 | 308323 | 4564.19 | -- | 0 | 0 | 190133
483 | 0 | 288577 | 4433.64 | -- | 2.00004 | 0 | 192893
486 | 0 | 293142 | 4286.29 | -- | 0 | 0 | 192487
489 | 0 | 289581 | 4322.36 | -- | 0 | 0 | 194209
492 | 0 | 291354 | 4257.63 | -- | 0 | 0 | 206896
495 | 0 | 291946 | 4190.36 | -- | 1.00001 | 0 | 214272
498 | 0 | 297262 | 4388.92 | -- | 0 | 0 | 215019
501 | 0 | 295613 | 4187.01 | 0 | 0 | 0 | 208486
504 | 0 | 290772 | 4125.29 | 4.00016 | 0 | 0 | 208974
507 | 0 | 294205 | 4418.5 | 1.00001 | 0 | 0 | 220078
510 | 0 | 290069 | 4383.47 | 0 | 0 | 0 | 212634
513 | 0 | 292428 | 4343.24 | 4.00016 | 0 | 0 | 209536
516 | 0 | 292124 | 4273.3 | 0 | 2.00004 | 0 | 203905
519 | 0 | 295150 | 4371.56 | 0 | 0 | 0 | 203276
522 | 0 | 291848 | 4338.61 | 1.00001 | 0 | 0 | 201534
525 | 0 | 288080 | 3988.39 | 0 | 0 | 0 | 197171
528 | 0 | 293787 | 3954.54 | 2.00004 | 0 | 0 | 199360
531 | 0 | 292572 | 3948.12 | 0 | 0 | 0 | 195989
534 | 0 | 302072 | 3920.16 | 0 | 0 | 0 | 195284
537 | 0 | 286351 | 3677 | 0 | 1.00001 | 0 | 191786
540 | 0 | 285122 | 3651.14 | 1.00001 | 0 | 0 | 190480
543 | 0 | 294315 | 3505.98 | 0 | 0 | 0 | 186174
546 | 0 | 296417 | 3465.1 | 0 | 0 | 0 | 182143
549 | 0 | 299647 | 3381.36 | 1.00001 | 0 | 0 | 184463
552 | 0 | 284821 | 3255.13 | 0 | 0 | 0 | 179420
555 | 0 | 287732 | 3296.01 | 0 | 1.00003 | 0 | 179927
558 | 0 | 298996 | 3308.73 | 0 | 0 | 0 | 175717
561 | 4.00016 | 289805 | 3104.91 | 1.00001 | 1.00001 | 0 | 166266
564 | 2.00004 | 290372 | 2979.09 | 0 | 0 | 0 | 174766
567 | 1.00001 | 291320 | 2914.73 | 0 | 2.00004 | 0 | 171094
570 | 1.00001 | 297378 | 3011.32 | 0 | 2.00004 | 0 | 169457
573 | 0 | 293781 | 2766.29 | 1.00001 | 4.00016 | 0 | 167696
576 | 0 | 296878 | 2719.76 | 2.00004 | 3.00009 | 0 | 165823
579 | 0 | 288040 | 2908.26 | 2.00004 | 8.00065 | 0 | 162088
582 | 0 | 290556 | 2885.97 | 1.00001 | 6.00037 | 0 | 158477
585 | 0 | 306370 | 2853.13 | 3.00009 | 12.0015 | 0 | 154288
588 | 0 | 293323 | 2809.77 | 4.00016 | 17.0029 | 0 | 153513
591 | 0 | 293252 | 3070.83 | 10.001 | 29.0086 | 0 | 147422
594 | 0 | 290587 | 2820.18 | 7.00078 | 41.0171 | 0 | 140862
597 | 0 | 298735 | 2801.15 | 7.00064 | 48.0244 | 0 | 136597
600 | 0 | 289768 | 2889.12 | 11.0012 | 81.0668 | 0 | 128658
603 | 0 | 289051 | 2740.81 | 13.0017 | 115.137 | 0 | 124045
606 | 0 | 291250 | 2860.37 | 35.0139 | 139.197 | 0 | 120979
609 | 0 | 293171 | 2672.71 | 43.0188 | 191.372 | 0 | 111626
612 | 0 | 294084 | 2738.24 | 53.0298 | 258.68 | 0 | 102255
615 | 0 | 289334 | 2720.39 | 78.0651 | 374.43 | 0 | 94857.5
618 | 0 | 295268 | 2801.56 | 118.144 | 500.55 | 0 | 88344.2
621 | 0 | 301321 | 2630.4 | 151.248 | 579.402 | 0 | 80255.6
624 | 0 | 298898 | 2771.73 | 237.607 | 747.658 | 0 | 71608.9
627 | 0 | 305235 | 2700.02 | 301.969 | 908.36 | 0 | 65485.1
630 | 0 | 290030 | 2887.35 | 415.821 | 1171.91 | 0 | 57007.5
633 | 0 | 309895 | 2660.45 | 492.573 | 1469.76 | 0 | 51006.3
636 | 0 | 299748 | 2579.22 | 607.894 | 1760.21 | 0 | 45245.2
639 | 0 | 289712 | 2569.21 | 824.12 | 2106.59 | 0 | 40573.6
642 | 0 | 291297 | 2572.41 | 1020.92 | 2530.28 | 0 | 36178.5
645 | 0 | 295570 | 2433.99 | 1246.19 | 2744.26 | 0 | 32641.3
648 | 0 | 291112 | 2394.55 | 1558.16 | 3343.3 | 0 | 28633.9
651 | 0 | 292479 | 2435.57 | 1919.1 | 4121.29 | 0 | 25779
654 | 0 | 297774 | 2206.13 | 2263.76 | 4317.44 | 0 | 23252.3
657 | 0 | 292990 | 1992.7 | 2670.2 | 5002.54 | 0 | 21022
660 | 0 | 301174 | 2039.13 | 3006.73 | 5476.14 | 0 | 19078.1
663 | 0 | 293934 | 1913.32 | 3506.27 | 6023.58 | 0 | 17470.7
666 | 0 | 284000 | 1786.89 | 3991.43 | 6497.8 | 0 | 16073.4
669 | 0 | 298622 | 1592.51 | 4613.07 | 6932.85 | 0 | 14718.9
672 | 0 | 292105 | 1479.14 | 4988.56 | 7294.42 | 0 | 13122.7
675 | 0 | 283802 | 1331.16 | 5561.06 | 7656.39 | 0 | 12000
678 | 0 | 289679 | 1221.47 | 6075.9 | 7782.43 | 0 | 11108.4
681 | 0 | 289713 | 1099.59 | 6271.73 | 8090.3 | 0 | 10227.5
684 | 0 | 290469 | 1004.65 | 7068.65 | 8346.56 | 0 | 9538.6
687 | 0 | 290605 | 1007.79 | 7684.71 | 8416.48 | 0 | 8621.85
690 | 0 | 305659 | 956.77 | 8430 | 8959.47 | 0 | 8747.14
693 | 0 | 295845 | 864.214 | 8688.94 | 8899.7 | 0 | 8006.36
696 | 0 | 290820 | 794.096 | 9186.72 | 8976.07 | 0 | 7375.01
699 | 0 | 293045 | 759.526 | 9882.27 | 9213.74 | 0 | 6871.73
702 | 0 | 289576 | 648.062 | 10022.3 | 8982.27 | 0 | 6329.61
705 | 0 | 288893 | 580.245 | 10583 | 8736.16 | 0 | 6074.65
708 | 0 | 293904 | 533.717 | 11065.5 | 8709.69 | 0 | 5631.92
711 | 0 | 301735 | 593.381 | 11698.6 | 9180.56 | 0 | 5415.88
714 | 0 | 287889 | 483.245 | 12275 | 9190.82 | 0 | 4879.45
717 | 0 | 291275 | 492.337 | 12443.3 | 8598.21 | 0 | 4544.97
720 | 0 | 291579 | 411.634 | 12454.1 | 8555.72 | 0 | 4440.69
723 | 0 | 287816 | 418.678 | 12548.8 | 8351.17 | 0 | 4121.2
726 | 0 | 288357 | 390.424 | 13173.4 | 8094.08 | 0 | 3865.09
729 | 0 | 290771 | 372.318 | 13554 | 8123.57 | 0 | 3792.67
732 | 0 | 288489 | 329.054 | 14363.4 | 8158.79 | 0 | 3519.08
735 | 0 | 287707 | 313.93 | 14312 | 7882.77 | 0 | 3261.95
738 | 0 | 286389 | 298.844 | 14382.5 | 7530.83 | 0 | 3065.65
741 | 0 | 287298 | 280.758 | 14367.5 | 7355.27 | 0 | 3056.3
744 | 0 | 285827 | 262.662 | 14366.6 | 6911.75 | 0 | 2889.32
747 | 0 | 285331 | 247.585 | 14634 | 6968.93 | 0 | 2766.52
750 | 0 | 288618 | 230.516 | 14985.8 | 6749.27 | 0 | 2638.61
753 | 0 | 288996 | 213.433 | 14840.3 | 6269.53 | 0 | 2527.91
756 | 0 | 290223 | 233.518 | 15490.3 | 6386.79 | 0 | 2368.19
759 | 0 | 285415 | 191.348 | 15387.6 | 5977.52 | 0 | 2313.66
762 | 0 | 285863 | 187.341 | 15194.2 | 5931.49 | 0 | 2176.48
765 | 0 | 287454 | 180.31 | 14990.9 | 5605.86 | 0 | 2032.45
768 | 0 | 284912 | 159.234 | 14997.5 | 5521.99 | 0 | 1927.31
771 | 0 | 287819 | 172.28 | 14738.9 | 5136.47 | 0 | 1897.22
774 | 0 | 284060 | 135.175 | 14870.7 | 5153.5 | 0 | 1797.51
777 | 0 | 284271 | 146.195 | 14834.4 | 4834.53 | 0 | 1766.36
780 | 0 | 284054 | 145.206 | 15124.9 | 4638.21 | 0 | 1619.41
783 | 0 | 283319 | 121.139 | 14721 | 4430.94 | 0 | 1694.95
786 | 0 | 282431 | 113.114 | 14776.3 | 4208.46 | 0 | 1629.74
789 | 0 | 282837 | 122.135 | 14813.3 | 4187.76 | 0 | 1498.62
792 | 0 | 282360 | 115.121 | 14646.7 | 4027.77 | 0 | 1434.74
795 | 0 | 283317 | 100.093 | 14519.9 | 3816.56 | 0 | 1350.41
798 | 0 | 282247 | 92.0784 | 14373.8 | 3532.36 | 0 | 1256.94

## Figure 5e
PVK(w/o Bi-Fresh) |  | PVK(w/o Bi-Fresh)-fit |  | PVK(w/o Bi-Aged) |  | PVK(w/o Bi-Aged)-fit |  | PVK(Bi-Fresh) |  | PVK(Bi-Fresh)-fit |  | PVK(Bi-Aged) |  | PVK(Bi-Aged)-fit |  | PVK(w/o Bi-Fresh)/PCBM |  | PVK(w/o Bi-Fresh)/PCBM-fit |  | PVK(w/o Bi-Aged)/PCBM |  | PVK(w/o Bi-Aged)/PCBM-fit |  | PVK(Bi-Fresh)/PCBM |  | PVK(Bi-Fresh)/PCBM-fit |  | PVK(Bi-Aged)/PCBM |  | PVK(Bi-Aged)/PCBM-fit
Time (ns) | Normalized PL Intensity （a.u.） | Time (ns) | Normalized PL Intensity （a.u.） | Time (ns) | Normalized PL Intensity （a.u.） | Time (ns) | Normalized PL Intensity （a.u.） | Time (ns) | Normalized PL Intensity （a.u.） | Time (ns) | Normalized PL Intensity （a.u.） | Time (ns) | Normalized PL Intensity （a.u.） | Time (ns) | Normalized PL Intensity （a.u.） | Time (ns) | Normalized PL Intensity （a.u.） | Time (ns) | Normalized PL Intensity （a.u.） | Time (ns) | Normalized PL Intensity （a.u.） | Time (ns) | Normalized PL Intensity （a.u.） | Time (ns) | Normalized PL Intensity （a.u.） | Time (ns) | Normalized PL Intensity （a.u.） | Time (ns) | Normalized PL Intensity （a.u.） | Time (ns) | Normalized PL Intensity （a.u.）
0 | 1 | 0 | 0.93051 | 0 | 0.96582 | 0 | 0.91386 | 0 | 0.96582 | 0 | 0.91964 | 0 | 1 | 0 | 0.91386 | 0 | 1 | 0 | 0.99631 | 0 | 1 | 0 | 0.8418 | 0 | 1 | 0 | 1.02204 | 0 | 1 | 0 | 0.99049
0.2526 | 0.97267 | 0.9659 | 0.92207 | 0.17925 | 0.87982 | 0.68523 | 0.90304 | 0.2857 | 0.87982 | 0.82709 | 0.91143 | 0.2163 | 0.9695 | 0.9597 | 0.90304 | 1.4454 | 0.87067 | 5.53274 | 0.5737 | 0.43568 | 0.89767 | 1.66683 | 0.77455 | 0.37907 | 0.9938 | 1.45101 | 0.89027 | 1.42976 | 0.9085 | 5.47288 | 0.60251
0.5052 | 0.94048 | 1.9318 | 0.91373 | 0.35849 | 0.97574 | 1.37045 | 0.89242 | 0.5714 | 0.97574 | 1.65419 | 0.90333 | 0.4326 | 0.9366 | 1.9194 | 0.89242 | 2.8908 | 0.78311 | 11.06548 | 0.33068 | 0.87135 | 0.86531 | 3.33365 | 0.7127 | 0.75814 | 0.9899 | 2.90203 | 0.77551 | 2.85952 | 0.788 | 10.94575 | 0.3666
0.7578 | 0.94968 | 2.89769 | 0.90548 | 0.53774 | 0.83572 | 2.05568 | 0.88202 | 0.8571 | 0.83572 | 2.48128 | 0.89534 | 0.6489 | 0.96629 | 2.8791 | 0.88202 | 4.3362 | 0.63689 | 16.59823 | 0.19092 | 1.30703 | 0.86268 | 5.00048 | 0.65579 | 1.13721 | 0.9516 | 4.35304 | 0.67556 | 4.28928 | 0.6743 | 16.41863 | 0.22316
1.0104 | 0.97565 | 3.86359 | 0.89732 | 0.71698 | 0.9118 | 2.7409 | 0.87182 | 1.1428 | 0.9118 | 3.30837 | 0.88746 | 0.8652 | 0.94543 | 3.8388 | 0.87182 | 5.7816 | 0.55111 | 22.13097 | 0.11056 | 1.74271 | 0.80436 | 6.6673 | 0.60345 | 1.51628 | 0.91 | 5.80406 | 0.58852 | 5.71904 | 0.558 | 21.8915 | 0.13595
1.263 | 0.94237 | 4.82949 | 0.88926 | 0.89623 | 0.90959 | 3.42613 | 0.86181 | 1.4285 | 0.90959 | 4.13547 | 0.87969 | 1.0815 | 0.93499 | 4.79849 | 0.86181 | 7.227 | 0.488 | 27.66371 | 0.06434 | 2.17839 | 0.76336 | 8.33413 | 0.55531 | 1.89535 | 0.8789 | 7.25507 | 0.5127 | 7.1488 | 0.4827 | 27.36438 | 0.08292
1.5156 | 0.93912 | 5.79539 | 0.88129 | 1.07548 | 0.87872 | 4.11135 | 0.85199 | 1.7142 | 0.87872 | 4.96256 | 0.87202 | 1.2978 | 0.88844 | 5.75819 | 0.85199 | 8.6724 | 0.39156 | 33.19645 | 0.03777 | 2.61406 | 0.80211 | 10.00096 | 0.51102 | 2.27442 | 0.8284 | 8.70609 | 0.44667 | 8.57856 | 0.416 | 32.83725 | 0.05068
1.7682 | 0.95779 | 6.76129 | 0.87341 | 1.25472 | 0.88093 | 4.79658 | 0.84235 | 1.9999 | 0.88093 | 5.78965 | 0.86446 | 1.5141 | 0.92376 | 6.71789 | 0.84235 | 10.1178 | 0.32044 | 38.7292 | 0.02248 | 3.04974 | 0.75207 | 11.66778 | 0.47028 | 2.65349 | 0.8038 | 10.1571 | 0.38917 | 10.00832 | 0.3699 | 38.31013 | 0.03108
2.0208 | 0.94697 | 7.72718 | 0.86562 | 1.43397 | 0.93826 | 5.4818 | 0.8329 | 2.2856 | 0.93826 | 6.61674 | 0.85699 | 1.7304 | 0.93018 | 7.67759 | 0.8329 | 11.5632 | 0.28311 | 44.26194 | 0.01369 | 3.48542 | 0.69977 | 13.33461 | 0.43281 | 3.03256 | 0.7862 | 11.60812 | 0.33908 | 11.43808 | 0.3206 | 43.783 | 0.01916
2.2734 | 0.95211 | 8.69308 | 0.85791 | 1.61321 | 0.90628 | 6.16703 | 0.82362 | 2.5713 | 0.90628 | 7.44384 | 0.84963 | 1.9467 | 0.96228 | 8.63729 | 0.82362 | 13.0086 | 0.25111 | 49.79468 | 0.00864 | 3.9211 | 0.72686 | 15.00143 | 0.39834 | 3.41163 | 0.7449 | 13.05913 | 0.29547 | 12.86784 | 0.2948 | 49.25588 | 0.01191
2.526 | 0.93209 | 9.65898 | 0.8503 | 1.79246 | 1 | 6.85225 | 0.81451 | 2.857 | 1 | 8.27093 | 0.84236 | 2.163 | 0.91573 | 9.59699 | 0.81451 | 14.454 | 0.25067 | 55.32742 | 0.00573 | 4.35677 | 0.67645 | 16.66826 | 0.36663 | 3.7907 | 0.7139 | 14.51015 | 0.25748 | 14.2976 | 0.2624 | 54.72875 | 0.0075
2.7786 | 0.90909 | 10.62488 | 0.84277 | 1.9717 | 0.91951 | 7.53748 | 0.80556 | 3.1427 | 0.91951 | 9.09802 | 0.83519 | 2.3793 | 0.91011 | 10.55669 | 0.80556 | 15.8994 | 0.19111 | 60.86017 | 0.00406 | 4.79245 | 0.68059 | 18.33508 | 0.33746 | 4.16977 | 0.684 | 15.96116 | 0.22439 | 15.72736 | 0.2446 | 60.20163 | 0.00482
3.0312 | 0.94805 | 11.59077 | 0.83532 | 2.15095 | 0.90408 | 8.2227 | 0.79677 | 3.4284 | 0.90408 | 9.92512 | 0.82812 | 2.5956 | 0.88523 | 11.51639 | 0.79677 | 17.3448 | 0.18667 | 66.39291 | 0.0031 | 5.22813 | 0.65651 | 20.00191 | 0.31063 | 4.54884 | 0.67 | 17.41218 | 0.19557 | 17.15712 | 0.1974 | 65.6745 | 0.00319
3.2838 | 0.90801 | 12.55667 | 0.82796 | 2.3302 | 0.85447 | 8.90793 | 0.78814 | 3.7141 | 0.85447 | 10.75221 | 0.82113 | 2.8119 | 0.9061 | 12.47609 | 0.78814 | 18.7902 | 0.15867 | 71.92565 | 0.00255 | 5.66381 | 0.61362 | 21.66874 | 0.28595 | 4.92791 | 0.6405 | 18.86319 | 0.17048 | 18.58688 | 0.1918 | 71.14738 | 0.0022
3.5364 | 0.85335 | 13.52257 | 0.82067 | 2.50944 | 0.83462 | 9.59315 | 0.77965 | 3.9998 | 0.83462 | 11.5793 | 0.81423 | 3.0282 | 0.89727 | 13.43579 | 0.77965 | 20.2356 | 0.13511 | 77.45839 | 0.00223 | 6.09948 | 0.57186 | 23.33556 | 0.26325 | 5.30698 | 0.5977 | 20.31421 | 0.14862 | 20.01664 | 0.173 | 76.62025 | 0.0016
3.789 | 0.93263 | 14.48847 | 0.81347 | 2.68869 | 0.88093 | 10.27838 | 0.77132 | 4.2855 | 0.88093 | 12.4064 | 0.80743 | 3.2445 | 0.85955 | 14.39548 | 0.77132 | 21.681 | 0.12356 | 82.99114 | 0.00205 | 6.53516 | 0.58616 | 25.00239 | 0.24237 | 5.68605 | 0.5869 | 21.76522 | 0.12958 | 21.4464 | 0.1447 | 82.09313 | 0.00123
4.0416 | 0.92208 | 15.45437 | 0.80635 | 2.86793 | 0.89195 | 10.9636 | 0.76312 | 4.5712 | 0.89195 | 13.23349 | 0.80071 | 3.4608 | 0.89085 | 15.35518 | 0.76312 | 23.1264 | 0.10356 | 88.52388 | 0.00194 | 6.97084 | 0.56697 | 26.66921 | 0.22316 | 6.06512 | 0.5497 | 23.21624 | 0.113 | 22.87616 | 0.1312 | 87.566 | 0.00101
4.2942 | 0.88582 | 16.42026 | 0.7993 | 3.04718 | 0.88313 | 11.64883 | 0.75507 | 4.8569 | 0.88313 | 14.06058 | 0.79407 | 3.6771 | 0.91974 | 16.31488 | 0.75507 | 24.5718 | 0.10267 | 94.05662 | 0.00188 | 7.40652 | 0.54364 | 28.33604 | 0.20549 | 6.44419 | 0.5325 | 24.66725 | 0.09856 | 24.30592 | 0.1166 | 93.03888 | 0.000874586
4.5468 | 0.87392 | 17.38616 | 0.79234 | 3.22643 | 0.8688 | 12.33405 | 0.74715 | 5.1426 | 0.8688 | 14.88768 | 0.78752 | 3.8934 | 0.90449 | 17.27458 | 0.74715 | 26.0172 | 0.09111 | 99.58936 | 0.00185 | 7.84219 | 0.5553 | 30.00287 | 0.18924 | 6.82326 | 0.5242 | 26.11826 | 0.08599 | 25.73568 | 0.1085 | 98.51175 | 0.000792263
4.7994 | 0.90476 | 18.35206 | 0.78544 | 3.40567 | 0.86549 | 13.01928 | 0.73936 | 5.4283 | 0.86549 | 15.71477 | 0.78105 | 4.1097 | 0.84992 | 18.23428 | 0.73936 | 27.4626 | 0.08533 | 105.1221 | 0.00183 | 8.27787 | 0.52634 | 31.66969 | 0.17429 | 7.20233 | 0.5022 | 27.56928 | 0.07503 | 27.16544 | 0.1005 | 103.98463 | 0.000742208
5.052 | 0.87013 | 19.31796 | 0.77863 | 3.58492 | 0.89746 | 13.7045 | 0.7317 | 5.714 | 0.89746 | 16.54186 | 0.77466 | 4.326 | 0.86998 | 19.19398 | 0.7317 | 28.908 | 0.06889 | 110.65485 | 0.00182 | 8.71355 | 0.51279 | 33.33652 | 0.16054 | 7.5814 | 0.4742 | 29.02029 | 0.06549 | 28.5952 | 0.0952 | 109.4575 | 0.000711773
5.3046 | 0.88231 | 20.28386 | 0.77188 | 3.76416 | 0.80485 | 14.38973 | 0.72417 | 5.9997 | 0.80485 | 17.36895 | 0.76835 | 4.5423 | 0.86998 | 20.15368 | 0.72417 | 30.3534 | 0.06667 | 116.18759 | 0.00181 | 9.14923 | 0.49737 | 35.00334 | 0.14789 | 7.96047 | 0.4659 | 30.47131 | 0.05719 | 30.02496 | 0.0814 | 114.93038 | 0.000693268
5.5572 | 0.88068 | 21.24975 | 0.76521 | 3.94341 | 0.82029 | 15.07495 | 0.71675 | 6.2854 | 0.82029 | 18.19605 | 0.76212 | 4.7586 | 0.9069 | 21.11338 | 0.71675 | 31.7988 | 0.05778 | 121.72033 | 0.00181 | 9.5849 | 0.50301 | 36.67017 | 0.13625 | 8.33954 | 0.4429 | 31.92232 | 0.04995 | 31.45472 | 0.0714 | 120.40325 | 0.000682016
5.8098 | 0.88339 | 22.21565 | 0.75862 | 4.12265 | 0.84895 | 15.76018 | 0.70946 | 6.5711 | 0.84895 | 19.02314 | 0.75596 | 4.9749 | 0.86838 | 22.07308 | 0.70946 | 33.2442 | 0.04978 | 127.25307 | 0.0018 | 10.02058 | 0.48646 | 38.337 | 0.12555 | 8.71861 | 0.4327 | 33.37334 | 0.04365 | 32.88448 | 0.0686 | 125.87613 | 0.000675175
6.0624 | 0.86769 | 23.18155 | 0.75209 | 4.3019 | 0.8269 | 16.4454 | 0.70228 | 6.8568 | 0.8269 | 19.85023 | 0.74988 | 5.1912 | 0.83547 | 23.03278 | 0.70228 | 34.6896 | 0.05067 | 132.78582 | 0.0018 | 10.45626 | 0.43792 | 40.00382 | 0.1157 | 9.09768 | 0.4094 | 34.82435 | 0.03816 | 34.31424 | 0.0623 | 131.349 | 0.000671015
6.315 | 0.87446 | 24.14745 | 0.74563 | 4.48115 | 0.77949 | 17.13063 | 0.69521 | 7.1425 | 0.77949 | 20.67733 | 0.74387 | 5.4075 | 0.86677 | 23.99247 | 0.69521 | 36.135 | 0.04667 | 138.31856 | 0.0018 | 10.89194 | 0.45448 | 41.67065 | 0.10664 | 9.47675 | 0.4001 | 36.27537 | 0.03338 | 35.744 | 0.0561 | 136.82188 | 0.000668486
6.5676 | 0.88528 | 25.11335 | 0.73924 | 4.66039 | 0.89195 | 17.81585 | 0.68825 | 7.4282 | 0.89195 | 21.50442 | 0.73793 | 5.6238 | 0.9061 | 24.95217 | 0.68825 | 37.5804 | 0.044 | 143.8513 | 0.0018 | 11.32761 | 0.41949 | 43.33747 | 0.09831 | 9.85582 | 0.3909 | 37.72638 | 0.02922 | 37.17376 | 0.0543 | 142.29475 | 0.000666948
6.8202 | 0.85931 | 26.07924 | 0.73292 | 4.83964 | 0.8269 | 18.50108 | 0.6814 | 7.7139 | 0.8269 | 22.33151 | 0.73206 | 5.8401 | 0.83547 | 25.91187 | 0.6814 | 39.0258 | 0.04 | 149.38404 | 0.0018 | 11.76329 | 0.46652 | 45.0043 | 0.09065 | 10.23489 | 0.3758 | 39.1774 | 0.02559 | 38.60352 | 0.053 | 147.76763 | 0.000666013
7.0728 | 0.90124 | 27.04514 | 0.72667 | 5.01888 | 0.83793 | 19.1863 | 0.67465 | 7.9996 | 0.83793 | 23.15861 | 0.72626 | 6.0564 | 0.85554 | 26.87157 | 0.67465 | 40.4712 | 0.03111 | 154.91679 | 0.0018 | 12.19897 | 0.43454 | 46.67112 | 0.0836 | 10.61396 | 0.3478 | 40.62841 | 0.02243 | 40.03328 | 0.046 | 153.2405 | 0.000665444
7.3254 | 0.88122 | 28.01104 | 0.72048 | 5.19813 | 0.83241 | 19.87153 | 0.668 | 8.2853 | 0.83241 | 23.9857 | 0.72053 | 6.2727 | 0.87961 | 27.83127 | 0.668 | 41.9166 | 0.03378 | 160.44953 | 0.0018 | 12.63464 | 0.38375 | 48.33795 | 0.07711 | 10.99303 | 0.3378 | 42.07943 | 0.01968 | 41.46304 | 0.0464 | 158.71338 | 0.000665099
7.578 | 0.85308 | 28.97694 | 0.71435 | 5.37738 | 0.81477 | 20.55675 | 0.66145 | 8.571 | 0.81477 | 24.81279 | 0.71487 | 6.489 | 0.83949 | 28.79097 | 0.66145 | 43.362 | 0.02889 | 165.98227 | 0.0018 | 13.07032 | 0.4067 | 50.00478 | 0.07115 | 11.3721 | 0.3389 | 43.53044 | 0.01729 | 42.8928 | 0.0441 | 164.18625 | 0.000664888
7.8306 | 0.83766 | 29.94283 | 0.7083 | 5.55662 | 0.85667 | 21.24198 | 0.655 | 8.8567 | 0.85667 | 25.63989 | 0.70927 | 6.7053 | 0.84671 | 29.75067 | 0.655 | 44.8074 | 0.03067 | 171.51501 | 0.0018 | 13.506 | 0.36268 | 51.6716 | 0.06566 | 11.75117 | 0.3128 | 44.98146 | 0.0152 | 44.32256 | 0.0399 | 169.65913 | 0.000664761
8.0832 | 0.87906 | 30.90873 | 0.7023 | 5.73587 | 0.85226 | 21.9272 | 0.64864 | 9.1424 | 0.85226 | 26.46698 | 0.70374 | 6.9216 | 0.81782 | 30.71037 | 0.64864 | 46.2528 | 0.02489 | 177.04775 | 0.0018 | 13.94168 | 0.37923 | 53.33843 | 0.06062 | 12.13024 | 0.3174 | 46.43247 | 0.01339 | 45.75232 | 0.037 | 175.132 | 0.000664683
8.3358 | 0.81764 | 31.87463 | 0.69637 | 5.91511 | 0.85557 | 22.61243 | 0.64238 | 9.4281 | 0.85557 | 27.29407 | 0.69827 | 7.1379 | 0.83307 | 31.67007 | 0.64238 | 47.6982 | 0.02 | 182.5805 | 0.0018 | 14.37735 | 0.36005 | 55.00525 | 0.05597 | 12.50931 | 0.298 | 47.88348 | 0.0118 | 47.18208 | 0.0343 | 180.60488 | 0.000664636
8.5884 | 0.89935 | 32.84053 | 0.6905 | 6.09436 | 0.81588 | 23.29765 | 0.6362 | 9.7138 | 0.81588 | 28.12117 | 0.69286 | 7.3542 | 0.86437 | 32.62977 | 0.6362 | 49.1436 | 0.01956 | 188.11324 | 0.0018 | 14.81303 | 0.36795 | 56.67208 | 0.0517 | 12.88838 | 0.2816 | 49.3345 | 0.01042 | 48.61184 | 0.0291 | 186.07775 | 0.000664607
8.841 | 0.8336 | 33.80643 | 0.68469 | 6.2736 | 0.81588 | 23.98288 | 0.63011 | 9.9995 | 0.81588 | 28.94826 | 0.68752 | 7.5705 | 0.85554 | 33.58946 | 0.63011 | 50.589 | 0.02356 | 193.64598 | 0.0018 | 15.24871 | 0.36644 | 58.33891 | 0.04777 | 13.26745 | 0.2792 | 50.78551 | 0.00922 | 50.0416 | 0.0301 | 191.55063 | 0.000664589
9.0936 | 0.829 | 34.77232 | 0.67893 | 6.45285 | 0.7828 | 24.6681 | 0.62411 | 10.2852 | 0.7828 | 29.77535 | 0.68223 | 7.7868 | 0.82905 | 34.54916 | 0.62411 | 52.0344 | 0.02311 | 199.17872 | 0.0018 | 15.68439 | 0.36005 | 60.00573 | 0.04416 | 13.64652 | 0.2645 | 52.23653 | 0.00818 | 51.47136 | 0.0296 | 197.0235 | 0.000664579
9.3462 | 0.83658 | 35.73822 | 0.67324 | 6.6321 | 0.81257 | 25.35333 | 0.61819 | 10.5709 | 0.81257 | 30.60244 | 0.67701 | 8.0031 | 0.83949 | 35.50886 | 0.61819 | 53.4798 | 0.01911 | 204.71147 | 0.0018 | 16.12006 | 0.34387 | 61.67256 | 0.04084 | 14.02559 | 0.2509 | 53.68754 | 0.00727 | 52.90112 | 0.0244 | 202.49638 | 0.000664572
9.5988 | 0.829 | 36.70412 | 0.66761 | 6.81134 | 0.76295 | 26.03855 | 0.61235 | 10.8566 | 0.76295 | 31.42954 | 0.67184 | 8.2194 | 0.83066 | 36.46856 | 0.61235 | 54.9252 | 0.01467 | 210.24421 | 0.0018 | 16.55574 | 0.32844 | 63.33938 | 0.03778 | 14.40466 | 0.2514 | 55.13856 | 0.00648 | 54.33088 | 0.0216 | 207.96925 | 0.000664568
9.8514 | 0.80925 | 37.67002 | 0.66203 | 6.99059 | 0.87872 | 26.72378 | 0.60659 | 11.1423 | 0.87872 | 32.25663 | 0.66673 | 8.4357 | 0.80899 | 37.42826 | 0.60659 | 56.3706 | 0.01867 | 215.77695 | 0.0018 | 16.99142 | 0.34236 | 65.00621 | 0.03497 | 14.78373 | 0.2537 | 56.58957 | 0.00579 | 55.76064 | 0.0275 | 213.44213 | 0.000664566
10.104 | 0.852 | 38.63592 | 0.65652 | 7.16983 | 0.83021 | 27.409 | 0.6009 | 11.428 | 0.83021 | 33.08372 | 0.66167 | 8.652 | 0.81782 | 38.38796 | 0.6009 | 57.816 | 0.02222 | 221.30969 | 0.0018 | 17.4271 | 0.32054 | 66.67304 | 0.03238 | 15.1628 | 0.2318 | 58.04059 | 0.00518 | 57.1904 | 0.0199 | 218.915 | 0.000664565
10.3566 | 0.83983 | 39.60181 | 0.65105 | 7.34908 | 0.79713 | 28.09423 | 0.5953 | 11.7137 | 0.79713 | 33.91082 | 0.65667 | 8.8683 | 0.83868 | 39.34766 | 0.5953 | 59.2614 | 0.00978 | 226.84244 | 0.0018 | 17.86277 | 0.32543 | 68.33986 | 0.03 | 15.54187 | 0.2292 | 59.4916 | 0.00466 | 58.62016 | 0.02 | 224.38788 | 0.000664564
10.6092 | 0.82576 | 40.56771 | 0.64565 | 7.52833 | 0.82911 | 28.77945 | 0.58977 | 11.9994 | 0.82911 | 34.73791 | 0.65172 | 9.0846 | 0.82584 | 40.30736 | 0.58977 | 60.7068 | 0.01244 | 232.37518 | 0.0018 | 18.29845 | 0.30625 | 70.00669 | 0.02781 | 15.92094 | 0.2177 | 60.94262 | 0.0042 | 60.04992 | 0.0231 | 229.86075 | 0.000664563
10.8618 | 0.86066 | 41.53361 | 0.64029 | 7.70757 | 0.77067 | 29.46468 | 0.58431 | 12.2851 | 0.77067 | 35.565 | 0.64683 | 9.3009 | 0.90851 | 41.26706 | 0.58431 | 62.1522 | 0.01022 | 237.90792 | 0.0018 | 18.73413 | 0.31452 | 71.67351 | 0.0258 | 16.30001 | 0.209 | 62.39363 | 0.00381 | 61.47968 | 0.0207 | 235.33363 | 0.000664563
11.1144 | 0.82522 | 42.49951 | 0.635 | 7.88682 | 0.7387 | 30.1499 | 0.57892 | 12.5708 | 0.7387 | 36.3921 | 0.64199 | 9.5172 | 0.8427 | 42.22676 | 0.57892 | 63.5976 | 0.01111 | 243.44066 | 0.0018 | 19.16981 | 0.30211 | 73.34034 | 0.02395 | 16.67908 | 0.2055 | 63.84465 | 0.00346 | 62.90944 | 0.0184 | 240.80651 | 0.000664563
11.367 | 0.81088 | 43.46541 | 0.62975 | 8.06606 | 0.82359 | 30.83513 | 0.5736 | 12.8565 | 0.82359 | 37.21919 | 0.6372 | 9.7335 | 0.80257 | 43.18645 | 0.5736 | 65.043 | 0.01156 | 248.97341 | 0.0018 | 19.60548 | 0.29195 | 75.00716 | 0.02224 | 17.05815 | 0.1944 | 65.29566 | 0.00316 | 64.3392 | 0.0165 | 246.27938 | 0.000664563
11.6196 | 0.82846 | 44.4313 | 0.62456 | 8.24531 | 0.81477 | 31.52035 | 0.56835 | 13.1422 | 0.81477 | 38.04628 | 0.63246 | 9.9498 | 0.78331 | 44.14615 | 0.56835 | 66.4884 | 0.01378 | 254.50615 | 0.0018 | 20.04116 | 0.28706 | 76.67399 | 0.02067 | 17.43722 | 0.184 | 66.74668 | 0.0029 | 65.76896 | 0.0164 | 251.75226 | 0.000664562
11.8722 | 0.80384 | 45.3972 | 0.61942 | 8.42455 | 0.84013 | 32.20558 | 0.56317 | 13.4279 | 0.84013 | 38.87338 | 0.62778 | 10.1661 | 0.76966 | 45.10585 | 0.56317 | 67.9338 | 0.00756 | 260.03889 | 0.0018 | 20.47684 | 0.269 | 78.34082 | 0.01923 | 17.81629 | 0.1883 | 68.19769 | 0.00267 | 67.19872 | 0.0172 | 257.22513 | 0.000664562
12.1248 | 0.83225 | 46.3631 | 0.61433 | 8.6038 | 0.79934 | 32.8908 | 0.55805 | 13.7136 | 0.79934 | 39.70047 | 0.62314 | 10.3824 | 0.83628 | 46.06555 | 0.55805 | 69.3792 | 0.00889 | 265.57163 | 0.0018 | 20.91252 | 0.29571 | 80.00764 | 0.01791 | 18.19536 | 0.1726 | 69.64871 | 0.00247 | 68.62848 | 0.0142 | 262.69801 | 0.000664562
12.3774 | 0.84172 | 47.329 | 0.60929 | 8.78305 | 0.78831 | 33.57603 | 0.55299 | 13.9993 | 0.78831 | 40.52756 | 0.61854 | 10.5987 | 0.82263 | 47.02525 | 0.55299 | 70.8246 | 0.01156 | 271.10437 | 0.0018 | 21.34819 | 0.2626 | 81.67447 | 0.01669 | 18.57443 | 0.1713 | 71.09972 | 0.0023 | 70.05824 | 0.0137 | 268.17088 | 0.000664562
12.63 | 0.7987 | 48.29489 | 0.6043 | 8.96229 | 0.7376 | 34.26125 | 0.548 | 14.285 | 0.7376 | 41.35465 | 0.614 | 10.815 | 0.8122 | 47.98495 | 0.548 | 72.27 | 0.01156 | 276.63712 | 0.0018 | 21.78387 | 0.27991 | 83.34129 | 0.01557 | 18.9535 | 0.1703 | 72.55073 | 0.00214 | 71.488 | 0.0142 | 273.64376 | 0.000664562
12.8826 | 0.78463 | 49.26079 | 0.59936 | 9.14154 | 0.81477 | 34.94648 | 0.54307 | 14.5707 | 0.81477 | 42.18175 | 0.6095 | 11.0313 | 0.85795 | 48.94465 | 0.54307 | 73.7154 | 0.012 | 282.16986 | 0.0018 | 22.21955 | 0.27389 | 85.00812 | 0.01453 | 19.33257 | 0.1611 | 74.00175 | 0.00201 | 72.91776 | 0.0116 | 279.11663 | 0.000664562
13.1352 | 0.80032 | 50.22669 | 0.59447 | 9.32078 | 0.76957 | 35.6317 | 0.5382 | 14.8564 | 0.76957 | 43.00884 | 0.60505 | 11.2476 | 0.79695 | 49.90435 | 0.5382 | 75.1608 | 0.01022 | 287.7026 | 0.0018 | 22.65523 | 0.27239 | 86.67495 | 0.01358 | 19.71164 | 0.1532 | 75.45276 | 0.0019 | 74.34752 | 0.0143 | 284.58951 | 0.000664562
13.3878 | 0.81331 | 51.19259 | 0.58962 | 9.50003 | 0.78611 | 36.31693 | 0.53338 | 15.1421 | 0.78611 | 43.83593 | 0.60065 | 11.4639 | 0.8138 | 50.86405 | 0.53338 | 76.6062 | 0.01111 | 293.23534 | 0.0018 | 23.0909 | 0.24944 | 88.34177 | 0.01271 | 20.09071 | 0.1598 | 76.90378 | 0.0018 | 75.77728 | 0.014 | 290.06238 | 0.000664562
13.6404 | 0.79545 | 52.15849 | 0.58483 | 9.67928 | 0.78501 | 37.00215 | 0.52863 | 15.4278 | 0.78501 | 44.66303 | 0.59629 | 11.6802 | 0.80498 | 51.82375 | 0.52863 | 78.0516 | 0.008 | 298.76809 | 0.0018 | 23.52658 | 0.24718 | 90.0086 | 0.01191 | 20.46978 | 0.1441 | 78.35479 | 0.00171 | 77.20704 | 0.0129 | 295.53526 | 0.000664562
13.893 | 0.81304 | 53.12438 | 0.58008 | 9.85852 | 0.78721 | 37.68738 | 0.52393 | 15.7135 | 0.78721 | 45.49012 | 0.59197 | 11.8965 | 0.82986 | 52.78344 | 0.52393 | 79.497 | 0.00711 | 304.30083 | 0.0018 | 23.96226 | 0.24342 | 91.67542 | 0.01117 | 20.84885 | 0.1446 | 79.80581 | 0.00164 | 78.6368 | 0.0135 | 301.00813 | 0.000664562
14.1456 | 0.81629 | 54.09028 | 0.57538 | 10.03777 | 0.75413 | 38.3726 | 0.51929 | 15.9992 | 0.75413 | 46.31721 | 0.58769 | 12.1128 | 0.80578 | 53.74314 | 0.51929 | 80.9424 | 0.00978 | 309.83357 | 0.0018 | 24.39793 | 0.2374 | 93.34225 | 0.01049 | 21.22792 | 0.1408 | 81.25682 | 0.00157 | 80.06656 | 0.0106 | 306.48101 | 0.000664562
14.3982 | 0.80682 | 55.05618 | 0.57072 | 10.21701 | 0.7409 | 39.05783 | 0.5147 | 16.2849 | 0.7409 | 47.14431 | 0.58346 | 12.3291 | 0.82665 | 54.70284 | 0.5147 | 82.3878 | 0.00533 | 315.36631 | 0.0018 | 24.83361 | 0.23514 | 95.00908 | 0.00986 | 21.60699 | 0.1314 | 82.70784 | 0.00151 | 81.49632 | 0.0102 | 311.95388 | 0.000664562
14.6508 | 0.80628 | 56.02208 | 0.56611 | 10.39626 | 0.74972 | 39.74305 | 0.51016 | 16.5706 | 0.74972 | 47.9714 | 0.57927 | 12.5454 | 0.79535 | 55.66254 | 0.51016 | 83.8332 | 0.00578 | 320.89906 | 0.0018 | 25.26929 | 0.22536 | 96.6759 | 0.00929 | 21.98606 | 0.1332 | 84.15885 | 0.00146 | 82.92608 | 0.0086 | 317.42676 | 0.000664562
14.9034 | 0.81412 | 56.98798 | 0.56154 | 10.5755 | 0.71444 | 40.42828 | 0.50568 | 16.8563 | 0.71444 | 48.79849 | 0.57512 | 12.7617 | 0.78411 | 56.62224 | 0.50568 | 85.2786 | 0.00978 | 326.4318 | 0.0018 | 25.70497 | 0.22573 | 98.34273 | 0.00876 | 22.36513 | 0.1247 | 85.60987 | 0.00142 | 84.35584 | 0.0092 | 322.89963 | 0.000664562
15.156 | 0.79708 | 57.95387 | 0.55701 | 10.75475 | 0.76185 | 41.1135 | 0.50125 | 17.142 | 0.76185 | 49.62559 | 0.57101 | 12.978 | 0.77929 | 57.58194 | 0.50125 | 86.724 | 0.00578 | 331.96454 | 0.0018 | 26.14064 | 0.20655 | 100.00955 | 0.00827 | 22.7442 | 0.1237 | 87.06088 | 0.00138 | 85.7856 | 0.01 | 328.37251 | 0.000664562
15.4086 | 0.79356 | 58.91977 | 0.55253 | 10.934 | 0.78501 | 41.79873 | 0.49686 | 17.4277 | 0.78501 | 50.45268 | 0.56695 | 13.1943 | 0.76966 | 58.54164 | 0.49686 | 88.1694 | 0.00667 | 337.49728 | 0.0018 | 26.57632 | 0.21934 | 101.67638 | 0.00782 | 23.12327 | 0.1233 | 88.5119 | 0.00135 | 87.21536 | 0.0084 | 333.84538 | 0.000664562
15.6612 | 0.78463 | 59.88567 | 0.5481 | 11.11324 | 0.77508 | 42.48395 | 0.49253 | 17.7134 | 0.77508 | 51.27977 | 0.56292 | 13.4106 | 0.80819 | 59.50134 | 0.49253 | 89.6148 | 0.00889 | 343.03003 | 0.0018 | 27.012 | 0.19488 | 103.3432 | 0.00741 | 23.50234 | 0.111 | 89.96291 | 0.00132 | 88.64512 | 0.0101 | 339.31826 | 0.000664562
15.9138 | 0.76488 | 60.85157 | 0.5437 | 11.29249 | 0.67916 | 43.16918 | 0.48825 | 17.9991 | 0.67916 | 52.10686 | 0.55893 | 13.6269 | 0.77769 | 60.46104 | 0.48825 | 91.0602 | 0.00489 | 348.56277 | 0.0018 | 27.44768 | 0.20354 | 105.01003 | 0.00703 | 23.88141 | 0.1105 | 91.41393 | 0.00129 | 90.07488 | 0.0077 | 344.79113 | 0.000664562
16.1664 | 0.7941 | 61.81747 | 0.53935 | 11.47173 | 0.72657 | 43.8544 | 0.48401 | 18.2848 | 0.72657 | 52.93396 | 0.55497 | 13.8432 | 0.78411 | 61.42074 | 0.48401 | 92.5056 | 0.00622 | 354.09551 | 0.0018 | 27.88335 | 0.19338 | 106.67686 | 0.00669 | 24.26048 | 0.1103 | 92.86494 | 0.00127 | 91.50464 | 0.0062 | 350.26401 | 0.000664562
16.419 | 0.78328 | 62.78336 | 0.53503 | 11.65098 | 0.77729 | 44.53963 | 0.47982 | 18.5705 | 0.77729 | 53.76105 | 0.55106 | 14.0595 | 0.80899 | 62.38043 | 0.47982 | 93.951 | 0.00933 | 359.62825 | 0.0018 | 28.31903 | 0.20504 | 108.34368 | 0.00636 | 24.63955 | 0.1068 | 94.31596 | 0.00125 | 92.9344 | 0.0096 | 355.73688 | 0.000664562
16.6716 | 0.79085 | 63.74926 | 0.53076 | 11.83023 | 0.74531 | 45.22486 | 0.47568 | 18.8562 | 0.74531 | 54.58814 | 0.54718 | 14.2758 | 0.77368 | 63.34013 | 0.47568 | 95.3964 | 0.004 | 365.16099 | 0.0018 | 28.75471 | 0.20692 | 110.01051 | 0.00607 | 25.01862 | 0.1057 | 95.76697 | 0.00124 | 94.36416 | 0.0085 | 361.20976 | 0.000664562
16.9242 | 0.81683 | 64.71516 | 0.52653 | 12.00947 | 0.71334 | 45.91008 | 0.47158 | 19.1419 | 0.71334 | 55.41524 | 0.54334 | 14.4921 | 0.80738 | 64.29983 | 0.47158 | 96.8418 | 0.00711 | 370.69374 | 0.0018 | 29.19039 | 0.21445 | 111.67733 | 0.0058 | 25.39769 | 0.1032 | 97.21798 | 0.00122 | 95.79392 | 0.0073 | 366.68263 | 0.000664562
17.1768 | 0.80898 | 65.68106 | 0.52234 | 12.18872 | 0.69791 | 46.59531 | 0.46752 | 19.4276 | 0.69791 | 56.24233 | 0.53953 | 14.7084 | 0.74799 | 65.25953 | 0.46752 | 98.2872 | 0.00667 | 376.22648 | 0.0018 | 29.62606 | 0.17306 | 113.34416 | 0.00555 | 25.77676 | 0.1021 | 98.669 | 0.00121 | 97.22368 | 0.0055 | 372.15551 | 0.000664562
17.4294 | 0.74161 | 66.64695 | 0.51819 | 12.36796 | 0.7376 | 47.28053 | 0.46351 | 19.7133 | 0.7376 | 57.06942 | 0.53576 | 14.9247 | 0.73435 | 66.21923 | 0.46351 | 99.7326 | 0.00489 | 381.75922 | 0.0018 | 30.06174 | 0.18134 | 115.01099 | 0.00532 | 26.15583 | 0.0924 | 100.12001 | 0.0012 | 98.65344 | 0.0078 | 377.62838 | 0.000664562
17.682 | 0.78355 | 67.61285 | 0.51407 | 12.54721 | 0.75634 | 47.96576 | 0.45954 | 19.999 | 0.75634 | 57.89652 | 0.53203 | 15.141 | 0.73917 | 67.17893 | 0.45954 | 101.178 | 0.00667 | 387.29196 | 0.0018 | 30.49742 | 0.17419 | 116.67781 | 0.00511 | 26.5349 | 0.0951 | 101.57103 | 0.00119 | 100.0832 | 0.0066 | 383.10126 | 0.000664562
17.9346 | 0.77354 | 68.57875 | 0.51 | 12.72645 | 0.67034 | 48.65098 | 0.45562 | 20.2847 | 0.67034 | 58.72361 | 0.52833 | 15.3573 | 0.7496 | 68.13863 | 0.45562 | 102.6234 | 0.00978 | 392.82471 | 0.0018 | 30.9331 | 0.19074 | 118.34464 | 0.00491 | 26.91397 | 0.0903 | 103.02204 | 0.00118 | 101.51296 | 0.0066 | 388.57413 | 0.000664562
18.1872 | 0.75298 | 69.54465 | 0.50596 | 12.9057 | 0.75303 | 49.33621 | 0.45173 | 20.5704 | 0.75303 | 59.5507 | 0.52466 | 15.5736 | 0.73515 | 69.09833 | 0.45173 | 104.0688 | 0.00844 | 398.35745 | 0.0018 | 31.36877 | 0.20316 | 120.01146 | 0.00474 | 27.29304 | 0.0938 | 104.47306 | 0.00117 | 102.94272 | 0.0074 | 394.04701 | 0.000664562
18.4398 | 0.76218 | 70.51055 | 0.50196 | 13.08495 | 0.72106 | 50.02143 | 0.44789 | 20.8561 | 0.72106 | 60.3778 | 0.52103 | 15.7899 | 0.80016 | 70.05803 | 0.44789 | 105.5142 | 0.00667 | 403.89019 | 0.0018 | 31.80445 | 0.17758 | 121.67829 | 0.00457 | 27.67211 | 0.0831 | 105.92407 | 0.00117 | 104.37248 | 0.0061 | 399.51988 | 0.000664562
18.6924 | 0.78139 | 71.47644 | 0.498 | 13.26419 | 0.72106 | 50.70666 | 0.44409 | 21.1418 | 0.72106 | 61.20489 | 0.51742 | 16.0062 | 0.78732 | 71.01773 | 0.44409 | 106.9596 | 0.00533 | 409.42293 | 0.0018 | 32.24013 | 0.16253 | 123.34512 | 0.00442 | 28.05118 | 0.0862 | 107.37509 | 0.00116 | 105.80224 | 0.0068 | 404.99276 | 0.000664562
18.945 | 0.75 | 72.44234 | 0.49408 | 13.44344 | 0.73539 | 51.39188 | 0.44032 | 21.4275 | 0.73539 | 62.03198 | 0.51386 | 16.2225 | 0.75281 | 71.97742 | 0.44032 | 108.405 | 0.00622 | 414.95568 | 0.0018 | 32.67581 | 0.16742 | 125.01194 | 0.00428 | 28.43025 | 0.0822 | 108.8261 | 0.00116 | 107.232 | 0.0065 | 410.46563 | 0.000664562
19.1976 | 0.77949 | 73.40824 | 0.49019 | 13.62268 | 0.76295 | 52.07711 | 0.4366 | 21.7132 | 0.76295 | 62.85908 | 0.51032 | 16.4388 | 0.77769 | 72.93712 | 0.4366 | 109.8504 | 0.00489 | 420.48842 | 0.0018 | 33.11148 | 0.15877 | 126.67877 | 0.00415 | 28.80932 | 0.0785 | 110.27712 | 0.00115 | 108.66176 | 0.0049 | 415.93851 | 0.000664562
19.4502 | 0.76894 | 74.37414 | 0.48633 | 13.80193 | 0.73429 | 52.76233 | 0.43291 | 21.9989 | 0.73429 | 63.68617 | 0.50682 | 16.6551 | 0.77769 | 73.89682 | 0.43291 | 111.2958 | 0.00667 | 426.02116 | 0.0018 | 33.54716 | 0.15576 | 128.34559 | 0.00404 | 29.18839 | 0.0783 | 111.72813 | 0.00115 | 110.09152 | 0.0055 | 421.41138 | 0.000664562
19.7028 | 0.75731 | 75.34004 | 0.48251 | 13.98118 | 0.68026 | 53.44756 | 0.42926 | 22.2846 | 0.68026 | 64.51326 | 0.50334 | 16.8714 | 0.74398 | 74.85652 | 0.42926 | 112.7412 | 0.00178 | 431.5539 | 0.0018 | 33.98284 | 0.16704 | 130.01242 | 0.00393 | 29.56746 | 0.077 | 113.17915 | 0.00115 | 111.52128 | 0.0059 | 426.88426 | 0.000664562
19.9554 | 0.79437 | 76.30593 | 0.47873 | 14.16042 | 0.70232 | 54.13278 | 0.42565 | 22.5703 | 0.70232 | 65.34035 | 0.4999 | 17.0877 | 0.76966 | 75.81622 | 0.42565 | 114.1866 | 0.00533 | 437.08665 | 0.0018 | 34.41852 | 0.16253 | 131.67925 | 0.00383 | 29.94653 | 0.0701 | 114.63016 | 0.00114 | 112.95104 | 0.0048 | 432.35713 | 0.000664562
20.208 | 0.773 | 77.27183 | 0.47498 | 14.33967 | 0.6935 | 54.81801 | 0.42207 | 22.856 | 0.6935 | 66.16745 | 0.49649 | 17.304 | 0.75843 | 76.77592 | 0.42207 | 115.632 | 0.00578 | 442.61939 | 0.0018 | 34.85419 | 0.15989 | 133.34607 | 0.00374 | 30.3256 | 0.0759 | 116.08118 | 0.00114 | 114.3808 | 0.0064 | 437.83001 | 0.000664562
20.4606 | 0.74459 | 78.23773 | 0.47127 | 14.51891 | 0.72437 | 55.50323 | 0.41853 | 23.1417 | 0.72437 | 66.99454 | 0.4931 | 17.5203 | 0.70787 | 77.73562 | 0.41853 | 117.0774 | 0.00489 | 448.15213 | 0.0018 | 35.28987 | 0.14259 | 135.0129 | 0.00365 | 30.70467 | 0.0702 | 117.53219 | 0.00114 | 115.81056 | 0.0036 | 443.30288 | 0.000664562
20.7132 | 0.79275 | 79.20363 | 0.46758 | 14.69816 | 0.73319 | 56.18846 | 0.41502 | 23.4274 | 0.73319 | 67.82163 | 0.48975 | 17.7366 | 0.75682 | 78.69532 | 0.41502 | 118.5228 | 0.00667 | 453.68487 | 0.0018 | 35.72555 | 0.14372 | 136.67972 | 0.00358 | 31.08374 | 0.0702 | 118.9832 | 0.00114 | 117.24032 | 0.0044 | 448.77576 | 0.000664562
20.9658 | 0.73701 | 80.16953 | 0.46394 | 14.8774 | 0.68578 | 56.87368 | 0.41155 | 23.7131 | 0.68578 | 68.64873 | 0.48643 | 17.9529 | 0.73836 | 79.65502 | 0.41155 | 119.9682 | 0.00489 | 459.21761 | 0.0018 | 36.16123 | 0.15764 | 138.34655 | 0.0035 | 31.46281 | 0.0735 | 120.43422 | 0.00114 | 118.67008 | 0.0045 | 454.24863 | 0.000664562
21.2184 | 0.74215 | 81.13542 | 0.46032 | 15.05665 | 0.72326 | 57.55891 | 0.40812 | 23.9988 | 0.72326 | 69.47582 | 0.48313 | 18.1692 | 0.73515 | 80.61472 | 0.40812 | 121.4136 | 0.00711 | 464.75036 | 0.0018 | 36.5969 | 0.14259 | 140.01337 | 0.00344 | 31.84188 | 0.0672 | 121.88523 | 0.00113 | 120.09984 | 0.0051 | 459.72151 | 0.000664562
21.471 | 0.79464 | 82.10132 | 0.45674 | 15.2359 | 0.73429 | 58.24413 | 0.40472 | 24.2845 | 0.73429 | 70.30291 | 0.47986 | 18.3855 | 0.76565 | 81.57441 | 0.40472 | 122.859 | 0.00489 | 470.2831 | 0.0018 | 37.03258 | 0.15275 | 141.6802 | 0.00338 | 32.22095 | 0.0604 | 123.33625 | 0.00113 | 121.5296 | 0.004 | 465.19438 | 0.000664562
21.7236 | 0.76623 | 83.06722 | 0.45319 | 15.41514 | 0.72547 | 58.92936 | 0.40135 | 24.5702 | 0.72547 | 71.13001 | 0.47662 | 18.6018 | 0.7512 | 82.53411 | 0.40135 | 124.3044 | 0.00711 | 475.81584 | 0.0018 | 37.46826 | 0.14522 | 143.34703 | 0.00332 | 32.60002 | 0.0671 | 124.78726 | 0.00113 | 122.95936 | 0.0047 | 470.66726 | 0.000664562
21.9762 | 0.72403 | 84.03312 | 0.44967 | 15.59439 | 0.69019 | 59.61458 | 0.39801 | 24.8559 | 0.69019 | 71.9571 | 0.47341 | 18.8181 | 0.73756 | 83.49381 | 0.39801 | 125.7498 | 0.00311 | 481.34858 | 0.0018 | 37.90393 | 0.13243 | 145.01385 | 0.00327 | 32.97909 | 0.0619 | 126.23828 | 0.00113 | 124.38912 | 0.0039 | 476.14014 | 0.000664562
22.2288 | 0.75947 | 84.99902 | 0.44618 | 15.77363 | 0.70893 | 60.29981 | 0.39471 | 25.1416 | 0.70893 | 72.78419 | 0.47023 | 19.0344 | 0.69904 | 84.45351 | 0.39471 | 127.1952 | 0.00444 | 486.88133 | 0.0018 | 38.33961 | 0.13506 | 146.68068 | 0.00322 | 33.35816 | 0.0572 | 127.68929 | 0.00113 | 125.81888 | 0.0041 | 481.61301 | 0.000664562
22.4814 | 0.75785 | 85.96491 | 0.44273 | 15.95288 | 0.73098 | 60.98503 | 0.39144 | 25.4273 | 0.73098 | 73.61129 | 0.46707 | 19.2507 | 0.74077 | 85.41321 | 0.39144 | 128.6406 | 0.00756 | 492.41407 | 0.0018 | 38.77529 | 0.12716 | 148.3475 | 0.00318 | 33.73723 | 0.0579 | 129.14031 | 0.00113 | 127.24864 | 0.006 | 487.08589 | 0.000664562
22.734 | 0.74567 | 86.93081 | 0.4393 | 16.13213 | 0.66262 | 61.67026 | 0.38819 | 25.713 | 0.66262 | 74.43838 | 0.46394 | 19.467 | 0.75762 | 86.37291 | 0.38819 | 130.086 | 0.00133 | 497.94681 | 0.0018 | 39.21097 | 0.1392 | 150.01433 | 0.00314 | 34.1163 | 0.0556 | 130.59132 | 0.00113 | 128.6784 | 0.0041 | 492.55876 | 0.000664562
22.9866 | 0.76407 | 87.89671 | 0.43591 | 16.31137 | 0.70562 | 62.35548 | 0.38499 | 25.9987 | 0.70562 | 75.26547 | 0.46084 | 19.6833 | 0.7809 | 87.33261 | 0.38499 | 131.5314 | 0.00533 | 503.47955 | 0.0018 | 39.64664 | 0.13243 | 151.68116 | 0.00311 | 34.49537 | 0.0543 | 132.04234 | 0.00113 | 130.10816 | 0.0034 | 498.03164 | 0.000664562
23.2392 | 0.74594 | 88.86261 | 0.43254 | 16.49062 | 0.64057 | 63.04071 | 0.38181 | 26.2844 | 0.64057 | 76.09256 | 0.45776 | 19.8996 | 0.75361 | 88.29231 | 0.38181 | 132.9768 | 0.004 | 509.0123 | 0.0018 | 40.08232 | 0.12942 | 153.34798 | 0.00307 | 34.87444 | 0.0576 | 133.49335 | 0.00113 | 131.53792 | 0.0038 | 503.50451 | 0.000664562
23.4918 | 0.74161 | 89.8285 | 0.42921 | 16.66986 | 0.76295 | 63.72593 | 0.37866 | 26.5701 | 0.76295 | 76.91966 | 0.4547 | 20.1159 | 0.73355 | 89.25201 | 0.37866 | 134.4222 | 0.00444 | 514.54504 | 0.0018 | 40.518 | 0.1313 | 155.01481 | 0.00304 | 35.25351 | 0.0551 | 134.94437 | 0.00113 | 132.96768 | 0.0033 | 508.97739 | 0.000664562
23.7444 | 0.7289 | 90.7944 | 0.4259 | 16.84911 | 0.70893 | 64.41116 | 0.37554 | 26.8558 | 0.70893 | 77.74675 | 0.45168 | 20.3322 | 0.79856 | 90.2117 | 0.37554 | 135.8676 | 0.00711 | 520.07778 | 0.0018 | 40.95368 | 0.114 | 156.68163 | 0.00301 | 35.63258 | 0.0507 | 136.39538 | 0.00113 | 134.39744 | 0.0037 | 514.45026 | 0.000664562
23.997 | 0.75866 | 91.7603 | 0.42263 | 17.02835 | 0.6968 | 65.09638 | 0.37245 | 27.1415 | 0.6968 | 78.57384 | 0.44867 | 20.5485 | 0.70305 | 91.1714 | 0.37245 | 137.313 | 0.00622 | 525.61052 | 0.0018 | 41.38935 | 0.12378 | 158.34846 | 0.00299 | 36.01165 | 0.0537 | 137.8464 | 0.00113 | 135.8272 | 0.0036 | 519.92314 | 0.000664562
24.2496 | 0.73782 | 92.7262 | 0.41938 | 17.2076 | 0.70342 | 65.78161 | 0.36939 | 27.4272 | 0.70342 | 79.40094 | 0.44569 | 20.7648 | 0.71108 | 92.1311 | 0.36939 | 138.7584 | 0.004 | 531.14326 | 0.0018 | 41.82503 | 0.13807 | 160.01529 | 0.00296 | 36.39072 | 0.0523 | 139.29741 | 0.00113 | 137.25696 | 0.0036 | 525.39601 | 0.000664562
24.5022 | 0.75325 | 93.6921 | 0.41616 | 17.38685 | 0.70121 | 66.46683 | 0.36636 | 27.7129 | 0.70121 | 80.22803 | 0.44274 | 20.9811 | 0.74398 | 93.0908 | 0.36636 | 140.2038 | 0.004 | 536.67601 | 0.0018 | 42.26071 | 0.11287 | 161.68211 | 0.00294 | 36.76979 | 0.0506 | 140.74843 | 0.00113 | 138.68672 | 0.0033 | 530.86889 | 0.000664562
24.7548 | 0.70698 | 94.65799 | 0.41297 | 17.56609 | 0.64388 | 67.15206 | 0.36336 | 27.9986 | 0.64388 | 81.05512 | 0.43981 | 21.1974 | 0.70064 | 94.0505 | 0.36336 | 141.6492 | 0.00667 | 542.20875 | 0.0018 | 42.69639 | 0.11776 | 163.34894 | 0.00292 | 37.14886 | 0.048 | 142.19944 | 0.00113 | 140.11648 | 0.0034 | 536.34176 | 0.000664562
25.0074 | 0.71239 | 95.62389 | 0.40981 | 17.74534 | 0.68688 | 67.83728 | 0.36038 | 28.2843 | 0.68688 | 81.88222 | 0.4369 | 21.4137 | 0.75762 | 95.0102 | 0.36038 | 143.0946 | 0.00444 | 547.74149 | 0.0018 | 43.13206 | 0.13205 | 165.01576 | 0.0029 | 37.52793 | 0.0495 | 143.65045 | 0.00113 | 141.54624 | 0.0029 | 541.81464 | 0.000664562
25.26 | 0.73431 | 96.58979 | 0.40667 | 17.92458 | 0.71996 | 68.52251 | 0.35743 | 28.57 | 0.71996 | 82.70931 | 0.43402 | 21.63 | 0.76485 | 95.9699 | 0.35743 | 144.54 | 0.00356 | 553.27423 | 0.0018 | 43.56774 | 0.11625 | 166.68259 | 0.00288 | 37.907 | 0.0419 | 145.10147 | 0.00113 | 142.976 | 0.0041 | 547.28751 | 0.000664562
25.5126 | 0.73377 | 97.55569 | 0.40356 | 18.10383 | 0.67475 | 69.20773 | 0.35451 | 28.8557 | 0.67475 | 83.5364 | 0.43116 | 21.8463 | 0.70546 | 96.9296 | 0.35451 | 145.9854 | 0.00533 | 558.80698 | 0.0018 | 44.00342 | 0.11023 | 168.34941 | 0.00287 | 38.28607 | 0.0433 | 146.55248 | 0.00113 | 144.40576 | 0.0031 | 552.76039 | 0.000664562
25.7652 | 0.75298 | 98.52159 | 0.40048 | 18.28308 | 0.63616 | 69.89296 | 0.35162 | 29.1414 | 0.63616 | 84.3635 | 0.42832 | 22.0626 | 0.69904 | 97.8893 | 0.35162 | 147.4308 | 0.00489 | 564.33972 | 0.0018 | 44.4391 | 0.11588 | 170.01624 | 0.00285 | 38.66514 | 0.0419 | 148.0035 | 0.00113 | 145.83552 | 0.0036 | 558.23326 | 0.000664562
26.0178 | 0.76542 | 99.48748 | 0.39743 | 18.46232 | 0.65491 | 70.57818 | 0.34875 | 29.4271 | 0.65491 | 85.19059 | 0.42551 | 22.2789 | 0.70385 | 98.849 | 0.34875 | 148.8762 | 0.00667 | 569.87246 | 0.0018 | 44.87477 | 0.10722 | 171.68307 | 0.00284 | 39.04421 | 0.0401 | 149.45451 | 0.00113 | 147.26528 | 0.0043 | 563.70614 | 0.000664562
26.2704 | 0.73106 | 100.45338 | 0.3944 | 18.64157 | 0.74421 | 71.26341 | 0.34591 | 29.7128 | 0.74421 | 86.01768 | 0.42272 | 22.4952 | 0.68459 | 99.80869 | 0.34591 | 150.3216 | 0.00444 | 575.4052 | 0.0018 | 45.31045 | 0.10986 | 173.34989 | 0.00283 | 39.42328 | 0.0353 | 150.90553 | 0.00113 | 148.69504 | 0.002 | 569.17901 | 0.000664562
26.523 | 0.73133 | 101.41928 | 0.3914 | 18.82081 | 0.66152 | 71.94863 | 0.3431 | 29.9985 | 0.66152 | 86.84477 | 0.41995 | 22.7115 | 0.73355 | 100.76839 | 0.3431 | 151.767 | 0.00356 | 580.93795 | 0.0018 | 45.74613 | 0.114 | 175.01672 | 0.00282 | 39.80235 | 0.039 | 152.35654 | 0.00113 | 150.1248 | 0.003 | 574.65189 | 0.000664562
26.7756 | 0.69481 | 102.38518 | 0.38842 | 19.00006 | 0.67365 | 72.63386 | 0.34031 | 30.2842 | 0.67365 | 87.67187 | 0.4172 | 22.9278 | 0.74639 | 101.72809 | 0.34031 | 153.2124 | 0.00356 | 586.47069 | 0.0018 | 46.18181 | 0.09406 | 176.68354 | 0.00281 | 40.18142 | 0.0414 | 153.80756 | 0.00113 | 151.55456 | 0.0028 | 580.12476 | 0.000664562
27.0282 | 0.71131 | 103.35108 | 0.38547 | 19.1793 | 0.66262 | 73.31908 | 0.33754 | 30.5699 | 0.66262 | 88.49896 | 0.41447 | 23.1441 | 0.71027 | 102.68779 | 0.33754 | 154.6578 | 0.00533 | 592.00343 | 0.0018 | 46.61748 | 0.10083 | 178.35037 | 0.0028 | 40.56049 | 0.0368 | 155.25857 | 0.00113 | 152.98432 | 0.0037 | 585.59764 | 0.000664562
27.2808 | 0.67911 | 104.31697 | 0.38255 | 19.35855 | 0.64278 | 74.00431 | 0.3348 | 30.8556 | 0.64278 | 89.32605 | 0.41177 | 23.3604 | 0.72311 | 103.64749 | 0.3348 | 156.1032 | 0.00533 | 597.53617 | 0.0018 | 47.05316 | 0.10948 | 180.0172 | 0.00279 | 40.93956 | 0.0379 | 156.70959 | 0.00113 | 154.41408 | 0.0031 | 591.07051 | 0.000664562
27.5334 | 0.75244 | 105.28287 | 0.37965 | 19.5378 | 0.68798 | 74.68953 | 0.33209 | 31.1413 | 0.68798 | 90.15315 | 0.40908 | 23.5767 | 0.73355 | 104.60719 | 0.33209 | 157.5486 | 0.00311 | 603.06892 | 0.0018 | 47.48884 | 0.09669 | 181.68402 | 0.00278 | 41.31863 | 0.0393 | 158.1606 | 0.00113 | 155.84384 | 0.0031 | 596.54339 | 0.000664562
27.786 | 0.73295 | 106.24877 | 0.37677 | 19.71704 | 0.66593 | 75.37476 | 0.3294 | 31.427 | 0.66593 | 90.98024 | 0.40642 | 23.793 | 0.6878 | 105.56689 | 0.3294 | 158.994 | 0.00489 | 608.60166 | 0.0018 | 47.92452 | 0.09631 | 183.35085 | 0.00277 | 41.6977 | 0.0394 | 159.61162 | 0.00113 | 157.2736 | 0.0021 | 602.01626 | 0.000664562
28.0386 | 0.70833 | 107.21467 | 0.37392 | 19.89629 | 0.70232 | 76.05998 | 0.32673 | 31.7127 | 0.70232 | 91.80733 | 0.40378 | 24.0093 | 0.73515 | 106.52659 | 0.32673 | 160.4394 | 0.00667 | 614.1344 | 0.0018 | 48.36019 | 0.08503 | 185.01767 | 0.00277 | 42.07677 | 0.0369 | 161.06263 | 0.00113 | 158.70336 | 0.0027 | 607.48914 | 0.000664562
28.2912 | 0.72132 | 108.18056 | 0.37109 | 20.07553 | 0.68688 | 76.74521 | 0.32409 | 31.9984 | 0.68688 | 92.63443 | 0.40115 | 24.2256 | 0.74478 | 107.48629 | 0.32409 | 161.8848 | 0.004 | 619.66714 | 0.0018 | 48.79587 | 0.08014 | 186.6845 | 0.00276 | 42.45584 | 0.0363 | 162.51365 | 0.00113 | 160.13312 | 0.0028 | 612.96201 | 0.000664562
28.5438 | 0.71618 | 109.14646 | 0.36829 | 20.25478 | 0.62734 | 77.43043 | 0.32147 | 32.2841 | 0.62734 | 93.46152 | 0.39855 | 24.4419 | 0.6878 | 108.44599 | 0.32147 | 163.3302 | 0.00444 | 625.19988 | 0.0018 | 49.23155 | 0.09217 | 188.35133 | 0.00275 | 42.83491 | 0.0362 | 163.96466 | 0.00113 | 161.56288 | 0.0024 | 618.43489 | 0.000664562
28.7964 | 0.69995 | 110.11236 | 0.36551 | 20.43403 | 0.67475 | 78.11566 | 0.31888 | 32.5698 | 0.67475 | 94.28861 | 0.39597 | 24.6582 | 0.66693 | 109.40568 | 0.31888 | 164.7756 | 0.00267 | 630.73263 | 0.0018 | 49.66722 | 0.09443 | 190.01815 | 0.00275 | 43.21398 | 0.0344 | 165.41568 | 0.00113 | 162.99264 | 0.0026 | 623.90776 | 0.000664562
29.049 | 0.70536 | 111.07826 | 0.36275 | 20.61327 | 0.66262 | 78.80088 | 0.3163 | 32.8555 | 0.66262 | 95.11571 | 0.39341 | 24.8745 | 0.77127 | 110.36538 | 0.3163 | 166.221 | 0.00356 | 636.26537 | 0.0018 | 50.1029 | 0.0918 | 191.68498 | 0.00274 | 43.59305 | 0.0305 | 166.86669 | 0.00113 | 164.4224 | 0.0029 | 629.38064 | 0.000664562
29.3016 | 0.70563 | 112.04416 | 0.36002 | 20.79252 | 0.66593 | 79.48611 | 0.31375 | 33.1412 | 0.66593 | 95.9428 | 0.39086 | 25.0908 | 0.69663 | 111.32508 | 0.31375 | 167.6664 | 0.00311 | 641.79811 | 0.0018 | 50.53858 | 0.08051 | 193.3518 | 0.00274 | 43.97212 | 0.0304 | 168.3177 | 0.00113 | 165.85216 | 0.0024 | 634.85351 | 0.000664562
29.5542 | 0.69237 | 113.01005 | 0.35731 | 20.97176 | 0.67144 | 80.17133 | 0.31123 | 33.4269 | 0.67144 | 96.76989 | 0.38834 | 25.3071 | 0.73676 | 112.28478 | 0.31123 | 169.1118 | 0.00489 | 647.33085 | 0.0018 | 50.97426 | 0.08916 | 195.01863 | 0.00273 | 44.35119 | 0.0318 | 169.76872 | 0.00113 | 167.28192 | 0.0027 | 640.32639 | 0.000664562
29.8068 | 0.69643 | 113.97595 | 0.35463 | 21.15101 | 0.64939 | 80.85656 | 0.30872 | 33.7126 | 0.64939 | 97.59698 | 0.38583 | 25.5234 | 0.687 | 113.24448 | 0.30872 | 170.5572 | 0.00311 | 652.8636 | 0.0018 | 51.40993 | 0.08992 | 196.68545 | 0.00273 | 44.73026 | 0.0292 | 171.21973 | 0.00113 | 168.71168 | 0.0022 | 645.79926 | 0.000664562
30.0594 | 0.71618 | 114.94185 | 0.35196 | 21.33025 | 0.61191 | 81.54178 | 0.30624 | 33.9983 | 0.61191 | 98.42408 | 0.38335 | 25.7397 | 0.71027 | 114.20418 | 0.30624 | 172.0026 | 0.00222 | 658.39634 | 0.0018 | 51.84561 | 0.08202 | 198.35228 | 0.00273 | 45.10933 | 0.0273 | 172.67075 | 0.00113 | 170.14144 | 0.0025 | 651.27214 | 0.000664562
30.312 | 0.70211 | 115.90775 | 0.34932 | 21.5095 | 0.62955 | 82.22701 | 0.30378 | 34.284 | 0.62955 | 99.25117 | 0.38088 | 25.956 | 0.6886 | 115.16388 | 0.30378 | 173.448 | 0.00311 | 663.92908 | 0.0018 | 52.28129 | 0.09067 | 200.01911 | 0.00272 | 45.4884 | 0.0274 | 174.12176 | 0.00113 | 171.5712 | 0.0027 | 656.74501 | 0.000664562
30.5646 | 0.71402 | 116.87365 | 0.3467 | 21.68875 | 0.64498 | 82.91223 | 0.30134 | 34.5697 | 0.64498 | 100.07826 | 0.37843 | 26.1723 | 0.71429 | 116.12358 | 0.30134 | 174.8934 | 0.00356 | 669.46182 | 0.0018 | 52.71697 | 0.07976 | 201.68593 | 0.00272 | 45.86747 | 0.0263 | 175.57278 | 0.00113 | 173.00096 | 0.0028 | 662.21789 | 0.000664562
30.8172 | 0.69102 | 117.83954 | 0.3441 | 21.86799 | 0.66814 | 83.59746 | 0.29892 | 34.8554 | 0.66814 | 100.90536 | 0.376 | 26.3886 | 0.69583 | 117.08328 | 0.29892 | 176.3388 | 0.00444 | 674.99457 | 0.0018 | 53.15264 | 0.07938 | 203.35276 | 0.00272 | 46.24654 | 0.0261 | 177.02379 | 0.00113 | 174.43072 | 0.0016 | 667.69076 | 0.000664562
31.0698 | 0.68885 | 118.80544 | 0.34153 | 22.04724 | 0.70011 | 84.28268 | 0.29653 | 35.1411 | 0.70011 | 101.73245 | 0.37359 | 26.6049 | 0.6886 | 118.04298 | 0.29653 | 177.7842 | 0.00667 | 680.52731 | 0.0018 | 53.58832 | 0.0918 | 205.01958 | 0.00272 | 46.62561 | 0.0284 | 178.47481 | 0.00113 | 175.86048 | 0.0026 | 673.16364 | 0.000664562
31.3224 | 0.7013 | 119.77134 | 0.33897 | 22.22648 | 0.6935 | 84.96791 | 0.29415 | 35.4268 | 0.6935 | 102.55954 | 0.3712 | 26.8212 | 0.75441 | 119.00267 | 0.29415 | 179.2296 | 0.00533 | 686.06005 | 0.0018 | 54.024 | 0.07487 | 206.68641 | 0.00271 | 47.00468 | 0.027 | 179.92582 | 0.00113 | 177.29024 | 0.0033 | 678.63651 | 0.000664562
31.575 | 0.71943 | 120.73724 | 0.33644 | 22.40573 | 0.61301 | 85.65313 | 0.29179 | 35.7125 | 0.61301 | 103.38664 | 0.36882 | 27.0375 | 0.67175 | 119.96237 | 0.29179 | 180.675 | 0.00578 | 691.59279 | 0.0018 | 54.45968 | 0.08126 | 208.35324 | 0.00271 | 47.38375 | 0.0283 | 181.37684 | 0.00113 | 178.72 | 0.0032 | 684.10939 | 0.000664562
31.8276 | 0.65206 | 121.70314 | 0.33393 | 22.58498 | 0.68688 | 86.33836 | 0.28946 | 35.9982 | 0.68688 | 104.21373 | 0.36646 | 27.2538 | 0.65811 | 120.92207 | 0.28946 | 182.1204 | 0.00311 | 697.12554 | 0.0018 | 54.89535 | 0.08578 | 210.02006 | 0.00271 | 47.76282 | 0.0258 | 182.82785 | 0.00113 | 180.14976 | 0.0029 | 689.58226 | 0.000664562
32.0802 | 0.72917 | 122.66903 | 0.33143 | 22.76422 | 0.63065 | 87.02358 | 0.28714 | 36.2839 | 0.63065 | 105.04082 | 0.36412 | 27.4701 | 0.70626 | 121.88177 | 0.28714 | 183.5658 | 0.00311 | 702.65828 | 0.0018 | 55.33103 | 0.08089 | 211.68689 | 0.00271 | 48.14189 | 0.0269 | 184.27887 | 0.00113 | 181.57952 | 0.0015 | 695.05514 | 0.000664562
32.3328 | 0.67235 | 123.63493 | 0.32896 | 22.94347 | 0.64278 | 87.70881 | 0.28485 | 36.5696 | 0.64278 | 105.86792 | 0.36179 | 27.6864 | 0.63884 | 122.84147 | 0.28485 | 185.0112 | 0.00356 | 708.19102 | 0.0018 | 55.76671 | 0.07223 | 213.35371 | 0.00271 | 48.52096 | 0.026 | 185.72988 | 0.00113 | 183.00928 | 0.0016 | 700.52801 | 0.000664562
32.5854 | 0.68074 | 124.60083 | 0.32651 | 23.12271 | 0.6505 | 88.39404 | 0.28257 | 36.8553 | 0.6505 | 106.69501 | 0.35949 | 27.9027 | 0.72151 | 123.80117 | 0.28257 | 186.4566 | 0.00267 | 713.72376 | 0.0018 | 56.20239 | 0.07788 | 215.02054 | 0.0027 | 48.90003 | 0.0246 | 187.1809 | 0.00113 | 184.43904 | 0.0016 | 706.00089 | 0.000664562
32.838 | 0.71077 | 125.56673 | 0.32408 | 23.30196 | 0.62293 | 89.07926 | 0.28032 | 37.141 | 0.62293 | 107.5221 | 0.35719 | 28.119 | 0.67496 | 124.76087 | 0.28032 | 187.902 | 0.00533 | 719.2565 | 0.0018 | 56.63806 | 0.06847 | 216.68737 | 0.0027 | 49.2791 | 0.0212 | 188.63191 | 0.00113 | 185.8688 | 0.0017 | 711.47376 | 0.000664562
33.0906 | 0.69426 | 126.53262 | 0.32167 | 23.4812 | 0.62845 | 89.76449 | 0.27808 | 37.4267 | 0.62845 | 108.3492 | 0.35492 | 28.3353 | 0.69262 | 125.72057 | 0.27808 | 189.3474 | 0.00489 | 724.78925 | 0.0018 | 57.07374 | 0.07713 | 218.35419 | 0.0027 | 49.65817 | 0.0238 | 190.08293 | 0.00113 | 187.29856 | 0.0018 | 716.94664 | 0.000664562
33.3432 | 0.6645 | 127.49852 | 0.31928 | 23.66045 | 0.60198 | 90.44971 | 0.27587 | 37.7124 | 0.60198 | 109.17629 | 0.35266 | 28.5516 | 0.66854 | 126.68027 | 0.27587 | 190.7928 | 0.00133 | 730.32199 | 0.0018 | 57.50942 | 0.07073 | 220.02102 | 0.0027 | 50.03724 | 0.0213 | 191.53394 | 0.00113 | 188.72832 | 0.0019 | 722.41952 | 0.000664562
33.5958 | 0.69264 | 128.46442 | 0.31691 | 23.8397 | 0.63947 | 91.13494 | 0.27367 | 37.9981 | 0.63947 | 110.00338 | 0.35042 | 28.7679 | 0.65329 | 127.63997 | 0.27367 | 192.2382 | 0.00311 | 735.85473 | 0.0018 | 57.9451 | 0.07524 | 221.68784 | 0.0027 | 50.41631 | 0.0222 | 192.98495 | 0.00113 | 190.15808 | 0.0022 | 727.89239 | 0.000664562
33.8484 | 0.65422 | 129.43032 | 0.31456 | 24.01894 | 0.61411 | 91.82016 | 0.27149 | 38.2838 | 0.61411 | 110.83047 | 0.3482 | 28.9842 | 0.6573 | 128.59966 | 0.27149 | 193.6836 | 0.00311 | 741.38747 | 0.0018 | 58.38077 | 0.07863 | 223.35467 | 0.0027 | 50.79538 | 0.0237 | 194.43597 | 0.00113 | 191.58784 | 0.0021 | 733.36527 | 0.000664562
34.101 | 0.671 | 130.39622 | 0.31222 | 24.19819 | 0.65821 | 92.50539 | 0.26933 | 38.5695 | 0.65821 | 111.65757 | 0.34599 | 29.2005 | 0.66132 | 129.55936 | 0.26933 | 195.129 | 0.00178 | 746.92022 | 0.0018 | 58.81645 | 0.06622 | 225.02149 | 0.0027 | 51.17445 | 0.022 | 195.88698 | 0.00113 | 193.0176 | 0.0016 | 738.83814 | 0.000664562
34.3536 | 0.69048 | 131.36211 | 0.30991 | 24.37743 | 0.65491 | 93.19061 | 0.26719 | 38.8552 | 0.65491 | 112.48466 | 0.34379 | 29.4168 | 0.69663 | 130.51906 | 0.26719 | 196.5744 | 0.004 | 752.45296 | 0.0018 | 59.25213 | 0.06885 | 226.68832 | 0.0027 | 51.55352 | 0.019 | 197.338 | 0.00113 | 194.44736 | 0.0021 | 744.31102 | 0.000664562
34.6062 | 0.67397 | 132.32801 | 0.30761 | 24.55668 | 0.67806 | 93.87584 | 0.26507 | 39.1409 | 0.67806 | 113.31175 | 0.34162 | 29.6331 | 0.66212 | 131.47876 | 0.26507 | 198.0198 | 0.00578 | 757.9857 | 0.0018 | 59.68781 | 0.0681 | 228.35515 | 0.0027 | 51.93259 | 0.0196 | 198.78901 | 0.00113 | 195.87712 | 0.0028 | 749.78389 | 0.000664562
34.8588 | 0.63853 | 133.29391 | 0.30534 | 24.73593 | 0.63286 | 94.56106 | 0.26296 | 39.4266 | 0.63286 | 114.13885 | 0.33946 | 29.8494 | 0.69583 | 132.43846 | 0.26296 | 199.4652 | 0.00311 | 763.51844 | 0.0018 | 60.12348 | 0.06208 | 230.02197 | 0.00269 | 52.31166 | 0.0223 | 200.24003 | 0.00113 | 197.30688 | 0.002 | 755.25677 | 0.000664562
35.1114 | 0.70644 | 134.25981 | 0.30308 | 24.91517 | 0.6505 | 95.24629 | 0.26087 | 39.7123 | 0.6505 | 114.96594 | 0.33731 | 30.0657 | 0.70626 | 133.39816 | 0.26087 | 200.9106 | 0.00222 | 769.05119 | 0.0018 | 60.55916 | 0.07336 | 231.6888 | 0.00269 | 52.69073 | 0.0237 | 201.69104 | 0.00113 | 198.73664 | 0.0031 | 760.72964 | 0.000664562
35.364 | 0.67235 | 135.22571 | 0.30084 | 25.09442 | 0.59647 | 95.93151 | 0.2588 | 39.998 | 0.59647 | 115.79303 | 0.33518 | 30.282 | 0.72311 | 134.35786 | 0.2588 | 202.356 | 0.00267 | 774.58393 | 0.0018 | 60.99484 | 0.06509 | 233.35562 | 0.00269 | 53.0698 | 0.0208 | 203.14206 | 0.00113 | 200.1664 | 0.0015 | 766.20252 | 0.000664562
35.6166 | 0.63636 | 136.1916 | 0.29862 | 25.27366 | 0.66593 | 96.61674 | 0.25675 | 40.2837 | 0.66593 | 116.62013 | 0.33306 | 30.4983 | 0.6565 | 135.31756 | 0.25675 | 203.8014 | 0.004 | 780.11667 | 0.0018 | 61.43051 | 0.06546 | 235.02245 | 0.00269 | 53.44887 | 0.0185 | 204.59307 | 0.00113 | 201.59616 | 0.0019 | 771.67539 | 0.000664562
35.8692 | 0.67857 | 137.1575 | 0.29642 | 25.45291 | 0.60529 | 97.30196 | 0.25472 | 40.5694 | 0.60529 | 117.44722 | 0.33096 | 30.7146 | 0.69984 | 136.27726 | 0.25472 | 205.2468 | 0.00178 | 785.64941 | 0.0018 | 61.86619 | 0.05493 | 236.68928 | 0.00269 | 53.82794 | 0.0171 | 206.04409 | 0.00113 | 203.02592 | 0.002 | 777.14827 | 0.000664562
36.1218 | 0.69048 | 138.1234 | 0.29423 | 25.63215 | 0.61411 | 97.98719 | 0.2527 | 40.8551 | 0.61411 | 118.27431 | 0.32887 | 30.9309 | 0.65329 | 137.23696 | 0.2527 | 206.6922 | 0.004 | 791.18215 | 0.0018 | 62.30187 | 0.05719 | 238.3561 | 0.00269 | 54.20701 | 0.0202 | 207.4951 | 0.00113 | 204.45568 | 0.002 | 782.62114 | 0.000664562
36.3744 | 0.6664 | 139.0893 | 0.29206 | 25.8114 | 0.62514 | 98.67241 | 0.2507 | 41.1408 | 0.62514 | 119.10141 | 0.3268 | 31.1472 | 0.64928 | 138.19665 | 0.2507 | 208.1376 | 0.004 | 796.7149 | 0.0018 | 62.73755 | 0.06622 | 240.02293 | 0.00269 | 54.58608 | 0.0205 | 208.94612 | 0.00113 | 205.88544 | 0.0017 | 788.09402 | 0.000664562
36.627 | 0.66153 | 140.0552 | 0.28991 | 25.99065 | 0.61411 | 99.35764 | 0.24871 | 41.4265 | 0.61411 | 119.9285 | 0.32475 | 31.3635 | 0.70787 | 139.15635 | 0.24871 | 209.583 | 0.00311 | 802.24764 | 0.0018 | 63.17322 | 0.0696 | 241.68975 | 0.00269 | 54.96515 | 0.0193 | 210.39713 | 0.00113 | 207.3152 | 0.0024 | 793.56689 | 0.000664562
36.8796 | 0.69535 | 141.02109 | 0.28778 | 26.16989 | 0.59647 | 100.04286 | 0.24675 | 41.7122 | 0.59647 | 120.75559 | 0.3227 | 31.5798 | 0.6862 | 140.11605 | 0.24675 | 211.0284 | 0.00311 | 807.78038 | 0.0018 | 63.6089 | 0.0617 | 243.35658 | 0.00269 | 55.34422 | 0.0182 | 211.84815 | 0.00113 | 208.74496 | 0.0027 | 799.03977 | 0.000664562
37.1322 | 0.6618 | 141.98699 | 0.28566 | 26.34914 | 0.65711 | 100.72809 | 0.2448 | 41.9979 | 0.65711 | 121.58268 | 0.32068 | 31.7961 | 0.6878 | 141.07575 | 0.2448 | 212.4738 | 0.00622 | 813.31312 | 0.0018 | 64.04458 | 0.06057 | 245.02341 | 0.00269 | 55.72329 | 0.0186 | 213.29916 | 0.00113 | 210.17472 | 0.0018 | 804.51264 | 0.000664562
37.3848 | 0.69453 | 142.95289 | 0.28356 | 26.52838 | 0.59096 | 101.41331 | 0.24286 | 42.2836 | 0.59096 | 122.40978 | 0.31866 | 32.0124 | 0.71268 | 142.03545 | 0.24286 | 213.9192 | 0.004 | 818.84587 | 0.0018 | 64.48026 | 0.05681 | 246.69023 | 0.00269 | 56.10236 | 0.0146 | 214.75017 | 0.00113 | 211.60448 | 0.0024 | 809.98552 | 0.000664562
37.6374 | 0.66342 | 143.91879 | 0.28148 | 26.70763 | 0.60309 | 102.09854 | 0.24094 | 42.5693 | 0.60309 | 123.23687 | 0.31666 | 32.2287 | 0.67255 | 142.99515 | 0.24094 | 215.3646 | 0.00533 | 824.37861 | 0.0018 | 64.91593 | 0.06321 | 248.35706 | 0.00269 | 56.48143 | 0.0153 | 216.20119 | 0.00113 | 213.03424 | 0.0022 | 815.45839 | 0.000664562
37.89 | 0.66153 | 144.88468 | 0.27941 | 26.88688 | 0.61963 | 102.78376 | 0.23904 | 42.855 | 0.61963 | 124.06396 | 0.31467 | 32.445 | 0.64446 | 143.95485 | 0.23904 | 216.81 | 0.004 | 829.91135 | 0.0018 | 65.35161 | 0.05606 | 250.02388 | 0.00269 | 56.8605 | 0.0182 | 217.6522 | 0.00113 | 214.464 | 0.0015 | 820.93127 | 0.000664562
38.1426 | 0.67343 | 145.85058 | 0.27736 | 27.06612 | 0.63837 | 103.46899 | 0.23716 | 43.1407 | 0.63837 | 124.89106 | 0.3127 | 32.6613 | 0.63644 | 144.91455 | 0.23716 | 218.2554 | 0.00267 | 835.44409 | 0.0018 | 65.78729 | 0.04703 | 251.69071 | 0.00269 | 57.23957 | 0.0176 | 219.10322 | 0.00113 | 215.89376 | 0.0014 | 826.40414 | 0.000664562
38.3952 | 0.65016 | 146.81648 | 0.27533 | 27.24537 | 0.58986 | 104.15421 | 0.23529 | 43.4264 | 0.58986 | 125.71815 | 0.31074 | 32.8776 | 0.63082 | 145.87425 | 0.23529 | 219.7008 | 0.00444 | 840.97684 | 0.0018 | 66.22297 | 0.05756 | 253.35753 | 0.00269 | 57.61864 | 0.0162 | 220.55423 | 0.00113 | 217.32352 | 0.0017 | 831.87702 | 0.000664562
38.6478 | 0.64529 | 147.78238 | 0.27331 | 27.42461 | 0.59978 | 104.83944 | 0.23343 | 43.7121 | 0.59978 | 126.54524 | 0.3088 | 33.0939 | 0.64767 | 146.83395 | 0.23343 | 221.1462 | 0.00267 | 846.50958 | 0.0018 | 66.65864 | 0.05944 | 255.02436 | 0.00269 | 57.99771 | 0.0124 | 222.00525 | 0.00113 | 218.75328 | 0.0018 | 837.34989 | 0.000664562
38.9004 | 0.68777 | 148.74828 | 0.27131 | 27.60386 | 0.59647 | 105.52466 | 0.2316 | 43.9978 | 0.59647 | 127.37234 | 0.30687 | 33.3102 | 0.64928 | 147.79364 | 0.2316 | 222.5916 | 0.000888889 | 852.04232 | 0.0018 | 67.09432 | 0.05342 | 256.69119 | 0.00269 | 58.37678 | 0.0149 | 223.45626 | 0.00113 | 220.18304 | 0.0015 | 842.82277 | 0.000664562
39.153 | 0.65963 | 149.71417 | 0.26933 | 27.7831 | 0.58875 | 106.20989 | 0.22977 | 44.2835 | 0.58875 | 128.19943 | 0.30495 | 33.5265 | 0.67496 | 148.75334 | 0.22977 | 224.037 | 0.00178 | 857.57506 | 0.0018 | 67.53 | 0.03875 | 258.35801 | 0.00269 | 58.75585 | 0.0147 | 224.90728 | 0.00113 | 221.6128 | 0.0014 | 848.29564 | 0.000664562
39.4056 | 0.6342 | 150.68007 | 0.26736 | 27.96235 | 0.60529 | 106.89511 | 0.22796 | 44.5692 | 0.60529 | 129.02652 | 0.30304 | 33.7428 | 0.65891 | 149.71304 | 0.22796 | 225.4824 | 0.00311 | 863.10781 | 0.0018 | 67.96568 | 0.05831 | 260.02484 | 0.00269 | 59.13492 | 0.0148 | 226.35829 | 0.00113 | 223.04256 | 0.0013 | 853.76852 | 0.000664562
39.6582 | 0.64881 | 151.64597 | 0.26541 | 28.1416 | 0.61963 | 107.58034 | 0.22617 | 44.8549 | 0.61963 | 129.85362 | 0.30115 | 33.9591 | 0.67978 | 150.67274 | 0.22617 | 226.9278 | 0.00133 | 868.64055 | 0.0018 | 68.40135 | 0.05455 | 261.69166 | 0.00269 | 59.51399 | 0.0139 | 227.80931 | 0.00113 | 224.47232 | 0.0012 | 859.24139 | 0.000664562
39.9108 | 0.67262 | 152.61187 | 0.26347 | 28.32084 | 0.58655 | 108.26556 | 0.22439 | 45.1406 | 0.58655 | 130.68071 | 0.29927 | 34.1754 | 0.67978 | 151.63244 | 0.22439 | 228.3732 | 0.00178 | 874.17329 | 0.0018 | 68.83703 | 0.05117 | 263.35849 | 0.00269 | 59.89306 | 0.0152 | 229.26032 | 0.00113 | 225.90208 | 0.002 | 864.71427 | 0.000664562
40.1634 | 0.63988 | 153.57777 | 0.26154 | 28.50009 | 0.59647 | 108.95079 | 0.22263 | 45.4263 | 0.59647 | 131.5078 | 0.29741 | 34.3917 | 0.59952 | 152.59214 | 0.22263 | 229.8186 | 0.00133 | 879.70603 | 0.0018 | 69.27271 | 0.04703 | 265.02532 | 0.00269 | 60.27213 | 0.0153 | 230.71134 | 0.00113 | 227.33184 | 0.0018 | 870.18714 | 0.000664562
40.416 | 0.66856 | 154.54366 | 0.25964 | 28.67933 | 0.57222 | 109.63601 | 0.22088 | 45.712 | 0.57222 | 132.33489 | 0.29555 | 34.608 | 0.66774 | 153.55184 | 0.22088 | 231.264 | 0.00222 | 885.23877 | 0.0018 | 69.70839 | 0.04477 | 266.69214 | 0.00269 | 60.6512 | 0.0136 | 232.16235 | 0.00113 | 228.7616 | 0.0011 | 875.66002 | 0.000664562
40.6686 | 0.64394 | 155.50956 | 0.25774 | 28.85858 | 0.57883 | 110.32124 | 0.21915 | 45.9977 | 0.57883 | 133.16199 | 0.29371 | 34.8243 | 0.68299 | 154.51154 | 0.21915 | 232.7094 | 0.00311 | 890.77152 | 0.0018 | 70.14406 | 0.04966 | 268.35897 | 0.00269 | 61.03027 | 0.015 | 233.61337 | 0.00113 | 230.19136 | 0.0018 | 881.13289 | 0.000664562
40.9212 | 0.63122 | 156.47546 | 0.25587 | 29.03783 | 0.61963 | 111.00646 | 0.21743 | 46.2834 | 0.61963 | 133.98908 | 0.29188 | 35.0406 | 0.62279 | 155.47124 | 0.21743 | 234.1548 | 0.00444 | 896.30426 | 0.0018 | 70.57974 | 0.04966 | 270.02579 | 0.00269 | 61.40934 | 0.0125 | 235.06438 | 0.00113 | 231.62112 | 0.0009 | 886.60577 | 0.000664562
41.1738 | 0.66964 | 157.44136 | 0.254 | 29.21707 | 0.57222 | 111.69169 | 0.21572 | 46.5691 | 0.57222 | 134.81617 | 0.29007 | 35.2569 | 0.66292 | 156.43094 | 0.21572 | 235.6002 | 0.00178 | 901.837 | 0.0018 | 71.01542 | 0.0474 | 271.69262 | 0.00269 | 61.78841 | 0.0132 | 236.5154 | 0.00113 | 233.05088 | 0.0009 | 892.07864 | 0.000664562
41.4264 | 0.64881 | 158.40726 | 0.25215 | 29.39632 | 0.63286 | 112.37691 | 0.21403 | 46.8548 | 0.63286 | 135.64327 | 0.28826 | 35.4732 | 0.61958 | 157.39063 | 0.21403 | 237.0456 | 0.00311 | 907.36974 | 0.0018 | 71.4511 | 0.04552 | 273.35945 | 0.00269 | 62.16748 | 0.0124 | 237.96641 | 0.00113 | 234.48064 | 0.0013 | 897.55152 | 0.000664562
41.679 | 0.64962 | 159.37315 | 0.25032 | 29.57556 | 0.65932 | 113.06214 | 0.21236 | 47.1405 | 0.65932 | 136.47036 | 0.28647 | 35.6895 | 0.64526 | 158.35033 | 0.21236 | 238.491 | 0.00356 | 912.90249 | 0.0018 | 71.88677 | 0.05154 | 275.02627 | 0.00269 | 62.54655 | 0.0121 | 239.41742 | 0.00113 | 235.9104 | 0.0012 | 903.02439 | 0.000664562
41.9316 | 0.64529 | 160.33905 | 0.2485 | 29.75481 | 0.56891 | 113.74736 | 0.21069 | 47.4262 | 0.56891 | 137.29745 | 0.28469 | 35.9058 | 0.69021 | 159.31003 | 0.21069 | 239.9364 | 0.00133 | 918.43523 | 0.0018 | 72.32245 | 0.04364 | 276.6931 | 0.00269 | 62.92562 | 0.0122 | 240.86844 | 0.00113 | 237.34016 | 0.0014 | 908.49727 | 0.000664562
42.1842 | 0.61093 | 161.30495 | 0.24669 | 29.93405 | 0.59316 | 114.43259 | 0.20904 | 47.7119 | 0.59316 | 138.12455 | 0.28293 | 36.1221 | 0.64045 | 160.26973 | 0.20904 | 241.3818 | 0.00267 | 923.96797 | 0.0018 | 72.75813 | 0.04891 | 278.35992 | 0.00269 | 63.30469 | 0.0115 | 242.31945 | 0.00113 | 238.76992 | 0.0022 | 913.97014 | 0.000664562
42.4368 | 0.61824 | 162.27085 | 0.2449 | 30.1133 | 0.59427 | 115.11781 | 0.20741 | 47.9976 | 0.59427 | 138.95164 | 0.28117 | 36.3384 | 0.6252 | 161.22943 | 0.20741 | 242.8272 | 0.00222 | 929.50071 | 0.0018 | 73.1938 | 0.04703 | 280.02675 | 0.00269 | 63.68376 | 0.0139 | 243.77047 | 0.00113 | 240.19968 | 0.0014 | 919.44302 | 0.000664562
42.6894 | 0.65179 | 163.23674 | 0.24313 | 30.29255 | 0.6108 | 115.80304 | 0.20579 | 48.2833 | 0.6108 | 139.77873 | 0.27943 | 36.5547 | 0.67014 | 162.18913 | 0.20579 | 244.2726 | 0.00178 | 935.03346 | 0.0018 | 73.62948 | 0.04251 | 281.69357 | 0.00269 | 64.06283 | 0.0116 | 245.22148 | 0.00113 | 241.62944 | 0.0025 | 924.91589 | 0.000664562
42.942 | 0.63176 | 164.20264 | 0.24136 | 30.47179 | 0.57773 | 116.48826 | 0.20418 | 48.569 | 0.57773 | 140.60583 | 0.2777 | 36.771 | 0.64045 | 163.14883 | 0.20418 | 245.718 | 0.004 | 940.5662 | 0.0018 | 74.06516 | 0.04439 | 283.3604 | 0.00269 | 64.4419 | 0.0124 | 246.6725 | 0.00113 | 243.0592 | 0.0009 | 930.38877 | 0.000664562
43.1946 | 0.6204 | 165.16854 | 0.23961 | 30.65104 | 0.55788 | 117.17349 | 0.20258 | 48.8547 | 0.55788 | 141.43292 | 0.27598 | 36.9873 | 0.6557 | 164.10853 | 0.20258 | 247.1634 | 0.004 | 946.09894 | 0.0018 | 74.50084 | 0.04552 | 285.02723 | 0.00269 | 64.82097 | 0.0101 | 248.12351 | 0.00113 | 244.48896 | 0.0014 | 935.86164 | 0.000664562
43.4472 | 0.63934 | 166.13444 | 0.23788 | 30.83028 | 0.55788 | 117.85871 | 0.201 | 49.1404 | 0.55788 | 142.26001 | 0.27427 | 37.2036 | 0.66132 | 165.06823 | 0.201 | 248.6088 | 0.00311 | 951.63168 | 0.0018 | 74.93651 | 0.05117 | 286.69405 | 0.00269 | 65.20004 | 0.0124 | 249.57453 | 0.00113 | 245.91872 | 0.0017 | 941.33452 | 0.000664562
43.6998 | 0.64637 | 167.10034 | 0.23615 | 31.00953 | 0.52811 | 118.54394 | 0.19943 | 49.4261 | 0.52811 | 143.08711 | 0.27257 | 37.4199 | 0.65971 | 166.02792 | 0.19943 | 250.0542 | 0.00444 | 957.16443 | 0.0018 | 75.37219 | 0.03913 | 288.36088 | 0.00269 | 65.57911 | 0.011 | 251.02554 | 0.00113 | 247.34848 | 0.0015 | 946.80739 | 0.000664562
43.9524 | 0.60308 | 168.06623 | 0.23444 | 31.18878 | 0.57883 | 119.22916 | 0.19788 | 49.7118 | 0.57883 | 143.9142 | 0.27088 | 37.6362 | 0.62279 | 166.98762 | 0.19788 | 251.4996 | 0.00356 | 962.69717 | 0.0018 | 75.80787 | 0.04176 | 290.0277 | 0.00269 | 65.95818 | 0.0111 | 252.47656 | 0.00113 | 248.77824 | 0.0016 | 952.28027 | 0.000664562
44.205 | 0.64989 | 169.03213 | 0.23275 | 31.36802 | 0.54135 | 119.91439 | 0.19633 | 49.9975 | 0.54135 | 144.74129 | 0.26921 | 37.8525 | 0.63804 | 167.94732 | 0.19633 | 252.945 | 0.00311 | 968.22991 | 0.0018 | 76.24355 | 0.04138 | 291.69453 | 0.00269 | 66.33725 | 0.0107 | 253.92757 | 0.00113 | 250.208 | 0.0014 | 957.75315 | 0.000664562
44.4576 | 0.62662 | 169.99803 | 0.23106 | 31.54727 | 0.51709 | 120.59961 | 0.1948 | 50.2832 | 0.51709 | 145.56838 | 0.26755 | 38.0688 | 0.6565 | 168.90702 | 0.1948 | 254.3904 | 0.00267 | 973.76265 | 0.0018 | 76.67922 | 0.03574 | 293.36136 | 0.00269 | 66.71632 | 0.0105 | 255.37859 | 0.00113 | 251.63776 | 0.0013 | 963.22602 | 0.000664562
44.7102 | 0.62635 | 170.96393 | 0.22939 | 31.72651 | 0.57883 | 121.28484 | 0.19329 | 50.5689 | 0.57883 | 146.39548 | 0.26589 | 38.2851 | 0.61477 | 169.86672 | 0.19329 | 255.8358 | 0.00444 | 979.29539 | 0.0018 | 77.1149 | 0.03913 | 295.02818 | 0.00269 | 67.09539 | 0.0101 | 256.8296 | 0.00113 | 253.06752 | 0.002 | 968.6989 | 0.000664562
44.9628 | 0.62013 | 171.92983 | 0.22774 | 31.90576 | 0.57442 | 121.97006 | 0.19178 | 50.8546 | 0.57442 | 147.22257 | 0.26425 | 38.5014 | 0.61477 | 170.82642 | 0.19178 | 257.2812 | 0.00311 | 984.82814 | 0.0018 | 77.55058 | 0.03612 | 296.69501 | 0.00269 | 67.47446 | 0.01 | 258.28062 | 0.00113 | 254.49728 | 0.0014 | 974.17177 | 0.000664562
45.2154 | 0.6131 | 172.89572 | 0.22609 | 32.085 | 0.57222 | 122.65529 | 0.19029 | 51.1403 | 0.57222 | 148.04966 | 0.26262 | 38.7177 | 0.626 | 171.78612 | 0.19029 | 258.7266 | 0.00444 | 990.36088 | 0.0018 | 77.98626 | 0.04176 | 298.36183 | 0.00269 | 67.85353 | 0.0104 | 259.73163 | 0.00113 | 255.92704 | 0.0013 | 979.64465 | 0.000664562
45.468 | 0.63285 | 173.86162 | 0.22446 | 32.26425 | 0.58104 | 123.34051 | 0.18881 | 51.426 | 0.58104 | 148.87676 | 0.261 | 38.934 | 0.67737 | 172.74582 | 0.18881 | 260.172 | 0.00356 | 995.89362 | 0.0018 | 78.42193 | 0.04778 | 300.02866 | 0.00269 | 68.2326 | 0.0096 | 261.18265 | 0.00113 | 257.3568 | 0.0022 | 985.11752 | 0.000664562
45.7206 | 0.61824 | 174.82752 | 0.22284 | 32.4435 | 0.57773 | 124.02574 | 0.18734 | 51.7117 | 0.57773 | 149.70385 | 0.25939 | 39.1503 | 0.64125 | 173.70552 | 0.18734 | 261.6174 | 0.00356 | 1001.42636 | 0.0018 | 78.85761 | 0.04364 | 301.69549 | 0.00269 | 68.61167 | 0.0096 | 262.63366 | 0.00113 | 258.78656 | 0.0007 | 990.5904 | 0.000664562
45.9732 | 0.60038 | 175.79342 | 0.22123 | 32.62274 | 0.57111 | 124.71096 | 0.18588 | 51.9974 | 0.57111 | 150.53094 | 0.25779 | 39.3666 | 0.60674 | 174.66522 | 0.18588 | 263.0628 | 0.00222 | 1006.95911 | 0.0018 | 79.29329 | 0.0395 | 303.36231 | 0.00269 | 68.99074 | 0.0103 | 264.08467 | 0.00113 | 260.21632 | 0.0013 | 996.06327 | 0.000664562
46.2258 | 0.60552 | 176.75932 | 0.21964 | 32.80199 | 0.58765 | 125.39619 | 0.18444 | 52.2831 | 0.58765 | 151.35804 | 0.25621 | 39.5829 | 0.6565 | 175.62491 | 0.18444 | 264.5082 | 0.00222 | 1012.49185 | 0.0018 | 79.72897 | 0.03386 | 305.02914 | 0.00269 | 69.36981 | 0.0112 | 265.53569 | 0.00113 | 261.64608 | 0.0014 | 1001.53615 | 0.000664562
46.4784 | 0.62013 | 177.72521 | 0.21806 | 32.98123 | 0.57552 | 126.08141 | 0.18301 | 52.5688 | 0.57552 | 152.18513 | 0.25463 | 39.7992 | 0.64205 | 176.58461 | 0.18301 | 265.9536 | 0.00311 | 1018.02459 | 0.0018 | 80.16464 | 0.04703 | 306.69596 | 0.00269 | 69.74888 | 0.0076 | 266.9867 | 0.00113 | 263.07584 | 0.002 | 1007.00902 | 0.000664562
46.731 | 0.62202 | 178.69111 | 0.21649 | 33.16048 | 0.55678 | 126.76664 | 0.18159 | 52.8545 | 0.55678 | 153.01222 | 0.25306 | 40.0155 | 0.64928 | 177.54431 | 0.18159 | 267.399 | 0.00178 | 1023.55733 | 0.0018 | 80.60032 | 0.04402 | 308.36279 | 0.00269 | 70.12795 | 0.0094 | 268.43772 | 0.00113 | 264.5056 | 0.0013 | 1012.4819 | 0.000664562
46.9836 | 0.61472 | 179.65701 | 0.21493 | 33.33973 | 0.54686 | 127.45186 | 0.18018 | 53.1402 | 0.54686 | 153.83932 | 0.25151 | 40.2318 | 0.59872 | 178.50401 | 0.18018 | 268.8444 | 0.00267 | 1029.09008 | 0.0018 | 81.036 | 0.04026 | 310.02961 | 0.00269 | 70.50702 | 0.0093 | 269.88873 | 0.00113 | 265.93536 | 0.0012 | 1017.95477 | 0.000664562
47.2362 | 0.6204 | 180.62291 | 0.21338 | 33.51897 | 0.5215 | 128.13709 | 0.17878 | 53.4259 | 0.5215 | 154.66641 | 0.24996 | 40.4481 | 0.62761 | 179.46371 | 0.17878 | 270.2898 | 0.00356 | 1034.62282 | 0.0018 | 81.47168 | 0.03725 | 311.69644 | 0.00269 | 70.88609 | 0.0079 | 271.33975 | 0.00113 | 267.36512 | 0.0007 | 1023.42765 | 0.000664562
47.4888 | 0.62933 | 181.5888 | 0.21185 | 33.69822 | 0.59868 | 128.82231 | 0.17739 | 53.7116 | 0.59868 | 155.4935 | 0.24842 | 40.6644 | 0.63965 | 180.42341 | 0.17739 | 271.7352 | 0.00133 | 1040.15556 | 0.0018 | 81.90735 | 0.03348 | 313.36327 | 0.00269 | 71.26516 | 0.0106 | 272.79076 | 0.00113 | 268.79488 | 0.0014 | 1028.90052 | 0.000664562
47.7414 | 0.59118 | 182.5547 | 0.21033 | 33.87746 | 0.59206 | 129.50754 | 0.17602 | 53.9973 | 0.59206 | 156.32059 | 0.2469 | 40.8807 | 0.61396 | 181.38311 | 0.17602 | 273.1806 | 0.00267 | 1045.6883 | 0.0018 | 82.34303 | 0.03574 | 315.03009 | 0.00269 | 71.64423 | 0.0091 | 274.24178 | 0.00113 | 270.22464 | 0.0014 | 1034.3734 | 0.000664562
47.994 | 0.60227 | 183.5206 | 0.20882 | 34.05671 | 0.5237 | 130.19276 | 0.17466 | 54.283 | 0.5237 | 157.14769 | 0.24538 | 41.097 | 0.62199 | 182.34281 | 0.17466 | 274.626 | 0.00311 | 1051.22105 | 0.0018 | 82.77871 | 0.03988 | 316.69692 | 0.00269 | 72.0233 | 0.0078 | 275.69279 | 0.00113 | 271.6544 | 0.0013 | 1039.84627 | 0.000664562
48.2466 | 0.60525 | 184.4865 | 0.20732 | 34.23595 | 0.54135 | 130.87799 | 0.1733 | 54.5687 | 0.54135 | 157.97478 | 0.24387 | 41.3133 | 0.62199 | 183.30251 | 0.1733 | 276.0714 | 0.00222 | 1056.75379 | 0.0018 | 83.21439 | 0.03273 | 318.36374 | 0.00269 | 72.40237 | 0.0103 | 277.14381 | 0.00113 | 273.08416 | 0.0017 | 1045.31915 | 0.000664562
48.4992 | 0.58117 | 185.4524 | 0.20583 | 34.4152 | 0.59206 | 131.56321 | 0.17196 | 54.8544 | 0.59206 | 158.80187 | 0.24238 | 41.5296 | 0.60594 | 184.26221 | 0.17196 | 277.5168 | 0.00667 | 1062.28653 | 0.0018 | 83.65006 | 0.03837 | 320.03057 | 0.00269 | 72.78144 | 0.0074 | 278.59482 | 0.00113 | 274.51392 | 0.0012 | 1050.79202 | 0.000664562
48.7518 | 0.60741 | 186.41829 | 0.20435 | 34.59445 | 0.55788 | 132.24844 | 0.17063 | 55.1401 | 0.55788 | 159.62897 | 0.24089 | 41.7459 | 0.65329 | 185.2219 | 0.17063 | 278.9622 | 0.00267 | 1067.81927 | 0.0018 | 84.08574 | 0.03612 | 321.6974 | 0.00269 | 73.16051 | 0.0088 | 280.04584 | 0.00113 | 275.94368 | 0.0015 | 1056.2649 | 0.000664562
49.0044 | 0.5993 | 187.38419 | 0.20289 | 34.77369 | 0.54686 | 132.93367 | 0.16931 | 55.4258 | 0.54686 | 160.45606 | 0.23941 | 41.9622 | 0.64125 | 186.1816 | 0.16931 | 280.4076 | 0.00222 | 1073.35201 | 0.0018 | 84.52142 | 0.03725 | 323.36422 | 0.00269 | 73.53958 | 0.0091 | 281.49685 | 0.00113 | 277.37344 | 0.0016 | 1061.73777 | 0.000664562
49.257 | 0.60714 | 188.35009 | 0.20143 | 34.95294 | 0.57111 | 133.61889 | 0.16801 | 55.7115 | 0.57111 | 161.28315 | 0.23795 | 42.1785 | 0.59711 | 187.1413 | 0.16801 | 281.853 | 0.00133 | 1078.88476 | 0.0018 | 84.95709 | 0.03198 | 325.03105 | 0.00269 | 73.91865 | 0.0069 | 282.94787 | 0.00113 | 278.8032 | 0.0013 | 1067.21065 | 0.000664562
49.5096 | 0.60552 | 189.31599 | 0.19999 | 35.13218 | 0.51488 | 134.30412 | 0.16671 | 55.9972 | 0.51488 | 162.11025 | 0.23649 | 42.3948 | 0.62761 | 188.101 | 0.16671 | 283.2984 | 0.00356 | 1084.4175 | 0.0018 | 85.39277 | 0.038 | 326.69787 | 0.00269 | 74.29772 | 0.0082 | 284.39888 | 0.00113 | 280.23296 | 0.0011 | 1072.68352 | 0.000664562
49.7622 | 0.57224 | 190.28189 | 0.19856 | 35.31143 | 0.55458 | 134.98934 | 0.16542 | 56.2829 | 0.55458 | 162.93734 | 0.23504 | 42.6111 | 0.5939 | 189.0607 | 0.16542 | 284.7438 | 0.00267 | 1089.95024 | 0.0018 | 85.82845 | 0.03536 | 328.3647 | 0.00269 | 74.67679 | 0.0095 | 285.84989 | 0.00113 | 281.66272 | 0.0014 | 1078.1564 | 0.000664562
50.0148 | 0.60444 | 191.24778 | 0.19714 | 35.49068 | 0.49394 | 135.67457 | 0.16415 | 56.5686 | 0.49394 | 163.76443 | 0.2336 | 42.8274 | 0.58989 | 190.0204 | 0.16415 | 286.1892 | 0.00311 | 1095.48298 | 0.0018 | 86.26413 | 0.03424 | 330.03153 | 0.00269 | 75.05586 | 0.0072 | 287.30091 | 0.00113 | 283.09248 | 0.0005 | 1083.62927 | 0.000664562
50.2674 | 0.61634 | 192.21368 | 0.19573 | 35.66992 | 0.52591 | 136.35979 | 0.16288 | 56.8543 | 0.52591 | 164.59153 | 0.23217 | 43.0437 | 0.61637 | 190.9801 | 0.16288 | 287.6346 | 0.00311 | 1101.01573 | 0.0018 | 86.6998 | 0.03273 | 331.69835 | 0.00269 | 75.43493 | 0.0083 | 288.75192 | 0.00113 | 284.52224 | 0.002 | 1089.10215 | 0.000664562
50.52 | 0.58874 | 193.17958 | 0.19433 | 35.84917 | 0.51047 | 137.04502 | 0.16163 | 57.14 | 0.51047 | 165.41862 | 0.23075 | 43.26 | 0.60353 | 191.9398 | 0.16163 | 289.08 | 0.00222 | 1106.54847 | 0.0018 | 87.13548 | 0.03386 | 333.36518 | 0.00269 | 75.814 | 0.0076 | 290.20294 | 0.00113 | 285.952 | 0.0017 | 1094.57502 | 0.000664562
50.7726 | 0.57305 | 194.14548 | 0.19294 | 36.02841 | 0.55347 | 137.73024 | 0.16038 | 57.4257 | 0.55347 | 166.24571 | 0.22934 | 43.4763 | 0.58186 | 192.8995 | 0.16038 | 290.5254 | 0.00311 | 1112.08121 | 0.0018 | 87.57116 | 0.03348 | 335.032 | 0.00269 | 76.19307 | 0.0077 | 291.65395 | 0.00113 | 287.38176 | 0.0009 | 1100.0479 | 0.000664562
51.0252 | 0.5974 | 195.11138 | 0.19156 | 36.20766 | 0.50496 | 138.41547 | 0.15915 | 57.7114 | 0.50496 | 167.0728 | 0.22794 | 43.6926 | 0.62279 | 193.8592 | 0.15915 | 291.9708 | 0.000888889 | 1117.61395 | 0.0018 | 88.00684 | 0.03123 | 336.69883 | 0.00269 | 76.57214 | 0.0066 | 293.10497 | 0.00113 | 288.81152 | 0.0009 | 1105.52077 | 0.000664562
51.2778 | 0.61445 | 196.07727 | 0.19019 | 36.3869 | 0.53142 | 139.10069 | 0.15792 | 57.9971 | 0.53142 | 167.8999 | 0.22655 | 43.9089 | 0.61798 | 194.81889 | 0.15792 | 293.4162 | 0.00267 | 1123.1467 | 0.0018 | 88.44251 | 0.03085 | 338.36566 | 0.00269 | 76.95121 | 0.0078 | 294.55598 | 0.00113 | 290.24128 | 0.0015 | 1110.99365 | 0.000664562
51.5304 | 0.59172 | 197.04317 | 0.18883 | 36.56615 | 0.5215 | 139.78592 | 0.15671 | 58.2828 | 0.5215 | 168.72699 | 0.22516 | 44.1252 | 0.59791 | 195.77859 | 0.15671 | 294.8616 | 0.00133 | 1128.67944 | 0.0018 | 88.87819 | 0.03461 | 340.03248 | 0.00269 | 77.33028 | 0.0094 | 296.007 | 0.00113 | 291.67104 | 0.0013 | 1116.46652 | 0.000664562
51.783 | 0.58793 | 198.00907 | 0.18749 | 36.7454 | 0.49945 | 140.47114 | 0.1555 | 58.5685 | 0.49945 | 169.55408 | 0.22379 | 44.3415 | 0.63162 | 196.73829 | 0.1555 | 296.307 | 0.00178 | 1134.21218 | 0.0018 | 89.31387 | 0.02972 | 341.69931 | 0.00269 | 77.70935 | 0.0063 | 297.45801 | 0.00113 | 293.1008 | 0.0011 | 1121.9394 | 0.000664562
52.0356 | 0.5901 | 198.97497 | 0.18615 | 36.92464 | 0.48842 | 141.15637 | 0.15431 | 58.8542 | 0.48842 | 170.38118 | 0.22242 | 44.5578 | 0.63162 | 197.69799 | 0.15431 | 297.7524 | 0.00222 | 1139.74492 | 0.0018 | 89.74955 | 0.03273 | 343.36613 | 0.00269 | 78.08842 | 0.0082 | 298.90903 | 0.00113 | 294.53056 | 0.0012 | 1127.41227 | 0.000664562
52.2882 | 0.58279 | 199.94086 | 0.18482 | 37.10389 | 0.50606 | 141.84159 | 0.15312 | 59.1399 | 0.50606 | 171.20827 | 0.22106 | 44.7741 | 0.58668 | 198.65769 | 0.15312 | 299.1978 | 0.00311 | 1145.27766 | 0.0018 | 90.18522 | 0.02408 | 345.03296 | 0.00269 | 78.46749 | 0.0067 | 300.36004 | 0.00113 | 295.96032 | 0.0014 | 1132.88515 | 0.000664562
52.5408 | 0.59443 | 200.90676 | 0.1835 | 37.28313 | 0.51268 | 142.52682 | 0.15195 | 59.4256 | 0.51268 | 172.03536 | 0.21972 | 44.9904 | 0.61798 | 199.61739 | 0.15195 | 300.6432 | 0.00267 | 1150.81041 | 0.0018 | 90.6209 | 0.02558 | 346.69978 | 0.00269 | 78.84656 | 0.0066 | 301.81106 | 0.00113 | 297.39008 | 0.0008 | 1138.35802 | 0.000664562
52.7934 | 0.56656 | 201.87266 | 0.1822 | 37.46238 | 0.46417 | 143.21204 | 0.15078 | 59.7113 | 0.46417 | 172.86246 | 0.21838 | 45.2067 | 0.60112 | 200.57709 | 0.15078 | 302.0886 | 0.000888889 | 1156.34315 | 0.0018 | 91.05658 | 0.02671 | 348.36661 | 0.00269 | 79.22563 | 0.0071 | 303.26207 | 0.00113 | 298.81984 | 0.0015 | 1143.8309 | 0.000664562
53.046 | 0.59605 | 202.83856 | 0.1809 | 37.64163 | 0.55788 | 143.89727 | 0.14962 | 59.997 | 0.55788 | 173.68955 | 0.21704 | 45.423 | 0.58186 | 201.53679 | 0.14962 | 303.534 | 0.00267 | 1161.87589 | 0.0018 | 91.49226 | 0.02445 | 350.03344 | 0.00269 | 79.6047 | 0.0068 | 304.71309 | 0.00113 | 300.2496 | 0.0015 | 1149.30377 | 0.000664562
53.2986 | 0.55952 | 203.80446 | 0.17961 | 37.82087 | 0.49724 | 144.58249 | 0.14848 | 60.2827 | 0.49724 | 174.51664 | 0.21572 | 45.6393 | 0.62761 | 202.49649 | 0.14848 | 304.9794 | 0.00311 | 1167.40863 | 0.0018 | 91.92793 | 0.02521 | 351.70026 | 0.00269 | 79.98377 | 0.0065 | 306.1641 | 0.00113 | 301.67936 | 0.001 | 1154.77665 | 0.000664562
53.5512 | 0.57251 | 204.77035 | 0.17833 | 38.00012 | 0.51929 | 145.26772 | 0.14734 | 60.5684 | 0.51929 | 175.34374 | 0.21441 | 45.8556 | 0.60514 | 203.45619 | 0.14734 | 306.4248 | 0.000888889 | 1172.94138 | 0.0018 | 92.36361 | 0.03348 | 353.36709 | 0.00269 | 80.36284 | 0.0068 | 307.61512 | 0.00113 | 303.10912 | 0.0019 | 1160.24952 | 0.000664562
53.8038 | 0.57495 | 205.73625 | 0.17706 | 38.17936 | 0.53804 | 145.95294 | 0.14621 | 60.8541 | 0.53804 | 176.17083 | 0.2131 | 46.0719 | 0.60273 | 204.41588 | 0.14621 | 307.8702 | 0.00311 | 1178.47412 | 0.0018 | 92.79929 | 0.02671 | 355.03391 | 0.00269 | 80.74191 | 0.0075 | 309.06613 | 0.00113 | 304.53888 | 0.0014 | 1165.7224 | 0.000664562
54.0564 | 0.59145 | 206.70215 | 0.1758 | 38.35861 | 0.54686 | 146.63817 | 0.14509 | 61.1398 | 0.54686 | 176.99792 | 0.2118 | 46.2882 | 0.64045 | 205.37558 | 0.14509 | 309.3156 | 0.00311 | 1184.00686 | 0.0018 | 93.23497 | 0.03198 | 356.70074 | 0.00269 | 81.12098 | 0.0077 | 310.51714 | 0.00113 | 305.96864 | 0.0013 | 1171.19527 | 0.000664562
54.309 | 0.55709 | 207.66805 | 0.17456 | 38.53786 | 0.49173 | 147.32339 | 0.14398 | 61.4255 | 0.49173 | 177.82502 | 0.21052 | 46.5045 | 0.60674 | 206.33528 | 0.14398 | 310.761 | 0.00222 | 1189.5396 | 0.0018 | 93.67064 | 0.01994 | 358.36757 | 0.00269 | 81.50005 | 0.0067 | 311.96816 | 0.00113 | 307.3984 | 0.0008 | 1176.66815 | 0.000664562
54.5616 | 0.56764 | 208.63395 | 0.17331 | 38.7171 | 0.51599 | 148.00862 | 0.14288 | 61.7112 | 0.51599 | 178.65211 | 0.20924 | 46.7208 | 0.53692 | 207.29498 | 0.14288 | 312.2064 | 0.00267 | 1195.07235 | 0.0018 | 94.10632 | 0.03047 | 360.03439 | 0.00269 | 81.87912 | 0.0059 | 313.41917 | 0.00113 | 308.82816 | 0.0006 | 1182.14102 | 0.000664562
54.8142 | 0.57792 | 209.59984 | 0.17208 | 38.89635 | 0.5226 | 148.69384 | 0.14179 | 61.9969 | 0.5226 | 179.4792 | 0.20796 | 46.9371 | 0.61316 | 208.25468 | 0.14179 | 313.6518 | 0.00222 | 1200.60509 | 0.0018 | 94.542 | 0.03273 | 361.70122 | 0.00269 | 82.25819 | 0.0058 | 314.87019 | 0.00113 | 310.25792 | 0.0013 | 1187.6139 | 0.000664562
55.0668 | 0.58415 | 210.56574 | 0.17086 | 39.07559 | 0.4774 | 149.37907 | 0.14071 | 62.2826 | 0.4774 | 180.30629 | 0.2067 | 47.1534 | 0.60193 | 209.21438 | 0.14071 | 315.0972 | 0.004 | 1206.13783 | 0.0018 | 94.97768 | 0.02972 | 363.36804 | 0.00269 | 82.63726 | 0.0053 | 316.3212 | 0.00113 | 311.68768 | 0.0019 | 1193.08678 | 0.000664562
55.3194 | 0.56602 | 211.53164 | 0.16965 | 39.25484 | 0.5215 | 150.06429 | 0.13963 | 62.5683 | 0.5215 | 181.13339 | 0.20544 | 47.3697 | 0.5305 | 210.17408 | 0.13963 | 316.5426 | 0.004 | 1211.67057 | 0.0018 | 95.41335 | 0.02935 | 365.03487 | 0.00269 | 83.01633 | 0.007 | 317.77222 | 0.00113 | 313.11744 | 0.001 | 1198.55965 | 0.000664562
55.572 | 0.56872 | 212.49754 | 0.16845 | 39.43408 | 0.53473 | 150.74952 | 0.13857 | 62.854 | 0.53473 | 181.96048 | 0.20419 | 47.586 | 0.54254 | 211.13378 | 0.13857 | 317.988 | 0.00311 | 1217.20332 | 0.0018 | 95.84903 | 0.02295 | 366.7017 | 0.00269 | 83.3954 | 0.0058 | 319.22323 | 0.00113 | 314.5472 | 0.001 | 1204.03253 | 0.000664562
55.8246 | 0.58631 | 213.46344 | 0.16725 | 39.61333 | 0.47409 | 151.43474 | 0.13751 | 63.1397 | 0.47409 | 182.78757 | 0.20295 | 47.8023 | 0.60353 | 212.09348 | 0.13751 | 319.4334 | 0.00311 | 1222.73606 | 0.0018 | 96.28471 | 0.02257 | 368.36852 | 0.00269 | 83.77447 | 0.0059 | 320.67425 | 0.00113 | 315.97696 | 0.0012 | 1209.5054 | 0.000664562
56.0772 | 0.53166 | 214.42933 | 0.16606 | 39.79258 | 0.5237 | 152.11997 | 0.13646 | 63.4254 | 0.5237 | 183.61467 | 0.20172 | 48.0186 | 0.63323 | 213.05318 | 0.13646 | 320.8788 | 0.00356 | 1228.2688 | 0.0018 | 96.72039 | 0.02596 | 370.03535 | 0.00269 | 84.15354 | 0.0053 | 322.12526 | 0.00113 | 317.40672 | 0.0015 | 1214.97828 | 0.000664562
56.3298 | 0.56683 | 215.39523 | 0.16489 | 39.97182 | 0.5226 | 152.80519 | 0.13542 | 63.7111 | 0.5226 | 184.44176 | 0.2005 | 48.2349 | 0.58909 | 214.01287 | 0.13542 | 322.3242 | 0.00178 | 1233.80154 | 0.0018 | 97.15606 | 0.02521 | 371.70217 | 0.00269 | 84.53261 | 0.0062 | 323.57628 | 0.00113 | 318.83648 | 0.0009 | 1220.45115 | 0.000664562
56.5824 | 0.56494 | 216.36113 | 0.16372 | 40.15107 | 0.49504 | 153.49042 | 0.13439 | 63.9968 | 0.49504 | 185.26885 | 0.19928 | 48.4512 | 0.58989 | 214.97257 | 0.13439 | 323.7696 | 0.004 | 1239.33428 | 0.0018 | 97.59174 | 0.0301 | 373.369 | 0.00269 | 84.91168 | 0.0074 | 325.02729 | 0.00113 | 320.26624 | 0.0014 | 1225.92403 | 0.000664562
56.835 | 0.55763 | 217.32703 | 0.16256 | 40.33031 | 0.51488 | 154.17564 | 0.13337 | 64.2825 | 0.51488 | 186.09595 | 0.19807 | 48.6675 | 0.56982 | 215.93227 | 0.13337 | 325.215 | 0.000888889 | 1244.86703 | 0.0018 | 98.02742 | 0.02859 | 375.03582 | 0.00269 | 85.29075 | 0.0066 | 326.47831 | 0.00113 | 321.696 | 0.0017 | 1231.3969 | 0.000664562
57.0876 | 0.56169 | 218.29292 | 0.16141 | 40.50956 | 0.51158 | 154.86087 | 0.13235 | 64.5682 | 0.51158 | 186.92304 | 0.19687 | 48.8838 | 0.54815 | 216.89197 | 0.13235 | 326.6604 | 0.00178 | 1250.39977 | 0.0018 | 98.46309 | 0.02408 | 376.70265 | 0.00269 | 85.66982 | 0.006 | 327.92932 | 0.00113 | 323.12576 | 0.0016 | 1236.86978 | 0.000664562
57.3402 | 0.5625 | 219.25882 | 0.16027 | 40.68881 | 0.54024 | 155.54609 | 0.13135 | 64.8539 | 0.54024 | 187.75013 | 0.19568 | 49.1001 | 0.58507 | 217.85167 | 0.13135 | 328.1058 | 0.00311 | 1255.93251 | 0.0018 | 98.89877 | 0.02671 | 378.36948 | 0.00269 | 86.04889 | 0.0052 | 329.38034 | 0.00113 | 324.55552 | 0.0008 | 1242.34265 | 0.000664562
57.5928 | 0.56521 | 220.22472 | 0.15913 | 40.86805 | 0.50386 | 156.23132 | 0.13035 | 65.1396 | 0.50386 | 188.57723 | 0.19449 | 49.3164 | 0.58026 | 218.81137 | 0.13035 | 329.5512 | 0.00133 | 1261.46525 | 0.0018 | 99.33445 | 0.02144 | 380.0363 | 0.00269 | 86.42796 | 0.0055 | 330.83135 | 0.00113 | 325.98528 | 0.0007 | 1247.81553 | 0.000664562
57.8454 | 0.57711 | 221.19062 | 0.15801 | 41.0473 | 0.4763 | 156.91654 | 0.12936 | 65.4253 | 0.4763 | 189.40432 | 0.19331 | 49.5327 | 0.58026 | 219.77107 | 0.12936 | 330.9966 | 0.00222 | 1266.998 | 0.0018 | 99.77013 | 0.02521 | 381.70313 | 0.00269 | 86.80703 | 0.0048 | 332.28237 | 0.00113 | 327.41504 | 0.001 | 1253.2884 | 0.000664562
58.098 | 0.55979 | 222.15652 | 0.15689 | 41.22654 | 0.44101 | 157.60177 | 0.12838 | 65.711 | 0.44101 | 190.23141 | 0.19214 | 49.749 | 0.57624 | 220.73077 | 0.12838 | 332.442 | 0.00267 | 1272.53074 | 0.0018 | 100.2058 | 0.01693 | 383.36995 | 0.00269 | 87.1861 | 0.0058 | 333.73338 | 0.00113 | 328.8448 | 0.0007 | 1258.76128 | 0.000664562
58.3506 | 0.53409 | 223.12241 | 0.15578 | 41.40579 | 0.47409 | 158.28699 | 0.12741 | 65.9967 | 0.47409 | 191.0585 | 0.19098 | 49.9653 | 0.5618 | 221.69047 | 0.12741 | 333.8874 | 0.00133 | 1278.06348 | 0.0018 | 100.64148 | 0.02408 | 385.03678 | 0.00269 | 87.56517 | 0.0052 | 335.18439 | 0.00113 | 330.27456 | 0.001 | 1264.23415 | 0.000664562
58.6032 | 0.56521 | 224.08831 | 0.15468 | 41.58503 | 0.51819 | 158.97222 | 0.12644 | 66.2824 | 0.51819 | 191.8856 | 0.18982 | 50.1816 | 0.56501 | 222.65017 | 0.12644 | 335.3328 | 0.00133 | 1283.59622 | 0.0018 | 101.07716 | 0.02107 | 386.70361 | 0.00269 | 87.94424 | 0.0041 | 336.63541 | 0.00113 | 331.70432 | 0.0013 | 1269.70703 | 0.000664562
58.8558 | 0.54978 | 225.05421 | 0.15359 | 41.76428 | 0.50717 | 159.65744 | 0.12548 | 66.5681 | 0.50717 | 192.71269 | 0.18867 | 50.3979 | 0.58989 | 223.60986 | 0.12548 | 336.7782 | 0.00311 | 1289.12897 | 0.0018 | 101.51284 | 0.02596 | 388.37043 | 0.00269 | 88.32331 | 0.005 | 338.08642 | 0.00113 | 333.13408 | 0.0012 | 1275.1799 | 0.000664562
59.1084 | 0.52976 | 226.02011 | 0.15251 | 41.94353 | 0.46086 | 160.34267 | 0.12453 | 66.8538 | 0.46086 | 193.53978 | 0.18753 | 50.6142 | 0.57223 | 224.56956 | 0.12453 | 338.2236 | 0.00311 | 1294.66171 | 0.0018 | 101.94851 | 0.02596 | 390.03726 | 0.00269 | 88.70238 | 0.0056 | 339.53744 | 0.00113 | 334.56384 | 0.0017 | 1280.65278 | 0.000664562
59.361 | 0.5625 | 226.98601 | 0.15143 | 42.12277 | 0.5226 | 161.02789 | 0.12359 | 67.1395 | 0.5226 | 194.36688 | 0.1864 | 50.8305 | 0.57143 | 225.52926 | 0.12359 | 339.669 | 0.00178 | 1300.19445 | 0.0018 | 102.38419 | 0.02107 | 391.70408 | 0.00269 | 89.08145 | 0.0051 | 340.98845 | 0.00113 | 335.9936 | 0.0009 | 1286.12565 | 0.000664562
59.6136 | 0.5349 | 227.9519 | 0.15036 | 42.30202 | 0.48842 | 161.71312 | 0.12266 | 67.4252 | 0.48842 | 195.19397 | 0.18527 | 51.0468 | 0.57464 | 226.48896 | 0.12266 | 341.1144 | 0.00444 | 1305.72719 | 0.0018 | 102.81987 | 0.02483 | 393.37091 | 0.00269 | 89.46052 | 0.0062 | 342.43947 | 0.00113 | 337.42336 | 0.0008 | 1291.59853 | 0.000664562
59.8662 | 0.53409 | 228.9178 | 0.1493 | 42.48126 | 0.51047 | 162.39834 | 0.12173 | 67.7109 | 0.51047 | 196.02106 | 0.18415 | 51.2631 | 0.56421 | 227.44866 | 0.12173 | 342.5598 | 0.000888889 | 1311.25994 | 0.0018 | 103.25555 | 0.02558 | 395.03774 | 0.00269 | 89.83959 | 0.0055 | 343.89048 | 0.00113 | 338.85312 | 0.0017 | 1297.0714 | 0.000664562
60.1188 | 0.56223 | 229.8837 | 0.14825 | 42.66051 | 0.44873 | 163.08357 | 0.12081 | 67.9966 | 0.44873 | 196.84816 | 0.18304 | 51.4794 | 0.58668 | 228.40836 | 0.12081 | 344.0052 | 0.00267 | 1316.79268 | 0.0018 | 103.69122 | 0.02107 | 396.70456 | 0.00269 | 90.21866 | 0.0054 | 345.3415 | 0.00113 | 340.28288 | 0.0012 | 1302.54428 | 0.000664562
60.3714 | 0.54681 | 230.8496 | 0.1472 | 42.83976 | 0.51268 | 163.76879 | 0.1199 | 68.2823 | 0.51268 | 197.67525 | 0.18193 | 51.6957 | 0.59551 | 229.36806 | 0.1199 | 345.4506 | 0.00267 | 1322.32542 | 0.0018 | 104.1269 | 0.01655 | 398.37139 | 0.00269 | 90.59773 | 0.0051 | 346.79251 | 0.00113 | 341.71264 | 0.0005 | 1308.01715 | 0.000664562
60.624 | 0.55952 | 231.8155 | 0.14617 | 43.019 | 0.49614 | 164.45402 | 0.11899 | 68.568 | 0.49614 | 198.50234 | 0.18083 | 51.912 | 0.56421 | 230.32776 | 0.11899 | 346.896 | 0.00444 | 1327.85816 | 0.0018 | 104.56258 | 0.02182 | 400.03821 | 0.00269 | 90.9768 | 0.0056 | 348.24353 | 0.00113 | 343.1424 | 0.0006 | 1313.49003 | 0.000664562
60.8766 | 0.55655 | 232.78139 | 0.14514 | 43.19825 | 0.5226 | 165.13924 | 0.1181 | 68.8537 | 0.5226 | 199.32944 | 0.17974 | 52.1283 | 0.57624 | 231.28746 | 0.1181 | 348.3414 | 0.00133 | 1333.3909 | 0.0018 | 104.99826 | 0.02144 | 401.70504 | 0.00269 | 91.35587 | 0.0049 | 349.69454 | 0.00113 | 344.57216 | 0.0009 | 1318.9629 | 0.000664562
61.1292 | 0.54167 | 233.74729 | 0.14411 | 43.37749 | 0.48291 | 165.82447 | 0.11721 | 69.1394 | 0.48291 | 200.15653 | 0.17865 | 52.3446 | 0.55056 | 232.24716 | 0.11721 | 349.7868 | 0.004 | 1338.92365 | 0.0018 | 105.43393 | 0.02333 | 403.37186 | 0.00269 | 91.73494 | 0.0055 | 351.14556 | 0.00113 | 346.00192 | 0.0009 | 1324.43578 | 0.000664562
61.3818 | 0.51894 | 234.71319 | 0.1431 | 43.55674 | 0.48622 | 166.50969 | 0.11632 | 69.4251 | 0.48622 | 200.98362 | 0.17757 | 52.5609 | 0.55538 | 233.20685 | 0.11632 | 351.2322 | 0.000444444 | 1344.45639 | 0.0018 | 105.86961 | 0.02144 | 405.03869 | 0.00269 | 92.11401 | 0.0042 | 352.59657 | 0.00113 | 347.43168 | 0.0012 | 1329.90865 | 0.000664562
61.6344 | 0.52814 | 235.67909 | 0.14209 | 43.73598 | 0.48401 | 167.19492 | 0.11545 | 69.7108 | 0.48401 | 201.81071 | 0.1765 | 52.7772 | 0.51685 | 234.16655 | 0.11545 | 352.6776 | 0.00311 | 1349.98913 | 0.0018 | 106.30529 | 0.0237 | 406.70552 | 0.00269 | 92.49308 | 0.0037 | 354.04759 | 0.00113 | 348.86144 | 0.0008 | 1335.38153 | 0.000664562
61.887 | 0.53382 | 236.64498 | 0.14109 | 43.91523 | 0.46968 | 167.88014 | 0.11458 | 69.9965 | 0.46968 | 202.63781 | 0.17544 | 52.9935 | 0.55136 | 235.12625 | 0.11458 | 354.123 | 0.00222 | 1355.52187 | 0.0018 | 106.74097 | 0.02069 | 408.37234 | 0.00269 | 92.87215 | 0.0038 | 355.4986 | 0.00113 | 350.2912 | 0.001 | 1340.8544 | 0.000664562
62.1396 | 0.53734 | 237.61088 | 0.1401 | 44.09448 | 0.56229 | 168.56537 | 0.11372 | 70.2822 | 0.56229 | 203.4649 | 0.17438 | 53.2098 | 0.54815 | 236.08595 | 0.11372 | 355.5684 | 0.00311 | 1361.05462 | 0.0018 | 107.17664 | 0.02032 | 410.03917 | 0.00269 | 93.25122 | 0.0043 | 356.94961 | 0.00113 | 351.72096 | 0.0011 | 1346.32728 | 0.000664562
62.3922 | 0.54708 | 238.57678 | 0.13912 | 44.27372 | 0.46968 | 169.25059 | 0.11286 | 70.5679 | 0.46968 | 204.29199 | 0.17333 | 53.4261 | 0.5626 | 237.04565 | 0.11286 | 357.0138 | 0.00133 | 1366.58736 | 0.0018 | 107.61232 | 0.02408 | 411.70599 | 0.00269 | 93.63029 | 0.0053 | 358.40063 | 0.00113 | 353.15072 | 0.001 | 1351.80015 | 0.000664562
62.6448 | 0.53355 | 239.54268 | 0.13814 | 44.45297 | 0.45865 | 169.93582 | 0.11202 | 70.8536 | 0.45865 | 205.11909 | 0.17228 | 53.6424 | 0.5321 | 238.00535 | 0.11202 | 358.4592 | 0.00311 | 1372.1201 | 0.0018 | 108.048 | 0.01994 | 413.37282 | 0.00269 | 94.00936 | 0.0054 | 359.85164 | 0.00113 | 354.58048 | 0.0013 | 1357.27303 | 0.000664562
62.8974 | 0.54843 | 240.50858 | 0.13717 | 44.63221 | 0.49945 | 170.62104 | 0.11118 | 71.1393 | 0.49945 | 205.94618 | 0.17125 | 53.8587 | 0.51846 | 238.96505 | 0.11118 | 359.9046 | 0.00356 | 1377.65284 | 0.0018 | 108.48368 | 0.02144 | 415.03965 | 0.00269 | 94.38843 | 0.0044 | 361.30266 | 0.00113 | 356.01024 | 0.001 | 1362.7459 | 0.000664562
63.15 | 0.53517 | 241.47447 | 0.13621 | 44.81146 | 0.46527 | 171.30627 | 0.11034 | 71.425 | 0.46527 | 206.77327 | 0.17021 | 54.075 | 0.5313 | 239.92475 | 0.11034 | 361.35 | 0.00178 | 1383.18559 | 0.0018 | 108.91935 | 0.02069 | 416.70647 | 0.00269 | 94.7675 | 0.0035 | 362.75367 | 0.00113 | 357.44 | 0.0008 | 1368.21878 | 0.000664562
63.4026 | 0.54356 | 242.44037 | 0.13525 | 44.99071 | 0.49945 | 171.99149 | 0.10952 | 71.7107 | 0.49945 | 207.60037 | 0.16919 | 54.2913 | 0.53933 | 240.88445 | 0.10952 | 362.7954 | 0.00222 | 1388.71833 | 0.0018 | 109.35503 | 0.02521 | 418.3733 | 0.00269 | 95.14657 | 0.0062 | 364.20469 | 0.00113 | 358.86976 | 0.0012 | 1373.69165 | 0.000664562
63.6552 | 0.54627 | 243.40627 | 0.1343 | 45.16995 | 0.44653 | 172.67672 | 0.1087 | 71.9964 | 0.44653 | 208.42746 | 0.16817 | 54.5076 | 0.55698 | 241.84415 | 0.1087 | 364.2408 | 0.00178 | 1394.25107 | 0.0018 | 109.79071 | 0.02558 | 420.04012 | 0.00269 | 95.52564 | 0.0057 | 365.6557 | 0.00113 | 360.29952 | 0.0011 | 1379.16453 | 0.000664562
63.9078 | 0.54031 | 244.37217 | 0.13336 | 45.3492 | 0.48953 | 173.36194 | 0.10788 | 72.2821 | 0.48953 | 209.25455 | 0.16716 | 54.7239 | 0.54093 | 242.80384 | 0.10788 | 365.6862 | 0.00267 | 1399.78381 | 0.0018 | 110.22638 | 0.0237 | 421.70695 | 0.00269 | 95.90471 | 0.0042 | 367.10672 | 0.00113 | 361.72928 | 0.0009 | 1384.6374 | 0.000664562
64.1604 | 0.54924 | 245.33807 | 0.13242 | 45.52844 | 0.48512 | 174.04717 | 0.10708 | 72.5678 | 0.48512 | 210.08165 | 0.16615 | 54.9402 | 0.56742 | 243.76354 | 0.10708 | 367.1316 | 0.00222 | 1405.31655 | 0.0018 | 110.66206 | 0.01956 | 423.37378 | 0.00269 | 96.28378 | 0.0051 | 368.55773 | 0.00113 | 363.15904 | 0.0003 | 1390.11028 | 0.000664562
64.413 | 0.54924 | 246.30396 | 0.1315 | 45.70769 | 0.42337 | 174.73239 | 0.10628 | 72.8535 | 0.42337 | 210.90874 | 0.16515 | 55.1565 | 0.56742 | 244.72324 | 0.10628 | 368.577 | 0.00178 | 1410.8493 | 0.0018 | 111.09774 | 0.01956 | 425.0406 | 0.00269 | 96.66285 | 0.0036 | 370.00875 | 0.00113 | 364.5888 | 0.0008 | 1395.58315 | 0.000664562
64.6656 | 0.52273 | 247.26986 | 0.13057 | 45.88693 | 0.49724 | 175.41762 | 0.10548 | 73.1392 | 0.49724 | 211.73583 | 0.16416 | 55.3728 | 0.54093 | 245.68294 | 0.10548 | 370.0224 | 0.00133 | 1416.38204 | 0.0018 | 111.53342 | 0.01881 | 426.70743 | 0.00269 | 97.04192 | 0.0044 | 371.45976 | 0.00113 | 366.01856 | 0.0017 | 1401.05603 | 0.000664562
64.9182 | 0.52002 | 248.23576 | 0.12966 | 46.06618 | 0.49063 | 176.10284 | 0.1047 | 73.4249 | 0.49063 | 212.56292 | 0.16317 | 55.5891 | 0.52889 | 246.64264 | 0.1047 | 371.4678 | 0.00178 | 1421.91478 | 0.0018 | 111.96909 | 0.01543 | 428.37425 | 0.00269 | 97.42099 | 0.0035 | 372.91078 | 0.00113 | 367.44832 | 0.0012 | 1406.5289 | 0.000664562
65.1708 | 0.52408 | 249.20166 | 0.12875 | 46.24543 | 0.46196 | 176.78807 | 0.10392 | 73.7106 | 0.46196 | 213.39002 | 0.16219 | 55.8054 | 0.52167 | 247.60234 | 0.10392 | 372.9132 | 0.00267 | 1427.44752 | 0.0018 | 112.40477 | 0.02144 | 430.04108 | 0.00269 | 97.80006 | 0.0053 | 374.36179 | 0.00113 | 368.87808 | 0.0014 | 1412.00178 | 0.000664562
65.4234 | 0.54031 | 250.16756 | 0.12785 | 46.42467 | 0.51599 | 177.4733 | 0.10314 | 73.9963 | 0.51599 | 214.21711 | 0.16122 | 56.0217 | 0.56742 | 248.56204 | 0.10314 | 374.3586 | 0.00311 | 1432.98027 | 0.0018 | 112.84045 | 0.01618 | 431.7079 | 0.00269 | 98.17913 | 0.0045 | 375.81281 | 0.00113 | 370.30784 | 0.0007 | 1417.47465 | 0.000664562
65.676 | 0.52679 | 251.13345 | 0.12696 | 46.60392 | 0.4774 | 178.15852 | 0.10237 | 74.282 | 0.4774 | 215.0442 | 0.16025 | 56.238 | 0.54414 | 249.52174 | 0.10237 | 375.804 | 0.00356 | 1438.51301 | 0.0018 | 113.27613 | 0.01956 | 433.37473 | 0.00269 | 98.5582 | 0.0048 | 377.26382 | 0.00113 | 371.7376 | 0.0011 | 1422.94753 | 0.000664562
65.9286 | 0.5368 | 252.09935 | 0.12607 | 46.78316 | 0.44653 | 178.84375 | 0.10161 | 74.5677 | 0.44653 | 215.8713 | 0.15929 | 56.4543 | 0.56421 | 250.48144 | 0.10161 | 377.2494 | 0.00267 | 1444.04575 | 0.0018 | 113.7118 | 0.01956 | 435.04156 | 0.00269 | 98.93727 | 0.005 | 378.71484 | 0.00113 | 373.16736 | 0.0014 | 1428.42041 | 0.000664562
66.1812 | 0.53815 | 253.06525 | 0.12519 | 46.96241 | 0.48732 | 179.52897 | 0.10086 | 74.8534 | 0.48732 | 216.69839 | 0.15833 | 56.6706 | 0.51445 | 251.44113 | 0.10086 | 378.6948 | 0.00222 | 1449.57849 | 0.0018 | 114.14748 | 0.01655 | 436.70838 | 0.00269 | 99.31634 | 0.0045 | 380.16585 | 0.00113 | 374.59712 | 0.0004 | 1433.89328 | 0.000664562
66.4338 | 0.52841 | 254.03115 | 0.12431 | 47.14166 | 0.45976 | 180.2142 | 0.10011 | 75.1391 | 0.45976 | 217.52548 | 0.15738 | 56.8869 | 0.52809 | 252.40083 | 0.10011 | 380.1402 | 0.00311 | 1455.11124 | 0.0018 | 114.58316 | 0.01392 | 438.37521 | 0.00269 | 99.69541 | 0.0042 | 381.61686 | 0.00113 | 376.02688 | 0.0012 | 1439.36616 | 0.000664562
66.6864 | 0.51055 | 254.99705 | 0.12344 | 47.3209 | 0.4763 | 180.89942 | 0.09936 | 75.4248 | 0.4763 | 218.35258 | 0.15644 | 57.1032 | 0.53612 | 253.36053 | 0.09936 | 381.5856 | 0.00311 | 1460.64398 | 0.0018 | 115.01884 | 0.01354 | 440.04203 | 0.00269 | 100.07448 | 0.0042 | 383.06788 | 0.00113 | 377.45664 | 0.0012 | 1444.83903 | 0.000664562
66.939 | 0.5257 | 255.96294 | 0.12258 | 47.50015 | 0.45865 | 181.58465 | 0.09863 | 75.7105 | 0.45865 | 219.17967 | 0.1555 | 57.3195 | 0.56019 | 254.32023 | 0.09863 | 383.031 | 0.00311 | 1466.17672 | 0.0018 | 115.45451 | 0.02295 | 441.70886 | 0.00269 | 100.45355 | 0.0039 | 384.51889 | 0.00113 | 378.8864 | 0.0009 | 1450.31191 | 0.000664562
67.1916 | 0.52679 | 256.92884 | 0.12172 | 47.67939 | 0.49835 | 182.26987 | 0.09789 | 75.9962 | 0.49835 | 220.00676 | 0.15456 | 57.5358 | 0.52327 | 255.27993 | 0.09789 | 384.4764 | 0.00267 | 1471.70946 | 0.0018 | 115.89019 | 0.01956 | 443.37569 | 0.00269 | 100.83262 | 0.0035 | 385.96991 | 0.00113 | 380.31616 | 0.001 | 1455.78478 | 0.000664562
67.4442 | 0.51488 | 257.89474 | 0.12087 | 47.85864 | 0.48732 | 182.9551 | 0.09717 | 76.2819 | 0.48732 | 220.83386 | 0.15364 | 57.7521 | 0.51204 | 256.23963 | 0.09717 | 385.9218 | 0.00311 | 1477.24221 | 0.0018 | 116.32587 | 0.01354 | 445.04251 | 0.00269 | 101.21169 | 0.0028 | 387.42092 | 0.00113 | 381.74592 | 0.0005 | 1461.25766 | 0.000664562
67.6968 | 0.51596 | 258.86064 | 0.12003 | 48.03788 | 0.49614 | 183.64032 | 0.09645 | 76.5676 | 0.49614 | 221.66095 | 0.15272 | 57.9684 | 0.52327 | 257.19933 | 0.09645 | 387.3672 | 0.00178 | 1482.77495 | 0.0018 | 116.76155 | 0.01881 | 446.70934 | 0.00269 | 101.59076 | 0.0027 | 388.87194 | 0.00113 | 383.17568 | 0.0011 | 1466.73053 | 0.000664562
67.9494 | 0.55114 | 259.82653 | 0.11919 | 48.21713 | 0.48622 | 184.32555 | 0.09574 | 76.8533 | 0.48622 | 222.48804 | 0.1518 | 58.1847 | 0.52729 | 258.15903 | 0.09574 | 388.8126 | 0.00267 | 1488.30769 | 0.0018 | 117.19722 | 0.02032 | 448.37616 | 0.00269 | 101.96983 | 0.0046 | 390.32295 | 0.00113 | 384.60544 | 0.0011 | 1472.20341 | 0.000664562
68.202 | 0.51732 | 260.79243 | 0.11836 | 48.39638 | 0.47519 | 185.01077 | 0.09503 | 77.139 | 0.47519 | 223.31514 | 0.15089 | 58.401 | 0.50161 | 259.11873 | 0.09503 | 390.258 | 0.00133 | 1493.84043 | 0.0018 | 117.6329 | 0.01204 | 450.04299 | 0.00269 | 102.3489 | 0.0027 | 391.77397 | 0.00113 | 386.0352 | 0.001 | 1477.67628 | 0.000664562
68.4546 | 0.51867 | 261.75833 | 0.11753 | 48.57562 | 0.46858 | 185.696 | 0.09433 | 77.4247 | 0.46858 | 224.14223 | 0.14999 | 58.6173 | 0.50401 | 260.07843 | 0.09433 | 391.7034 | 0.00267 | 1499.37317 | 0.0018 | 118.06858 | 0.01806 | 451.70982 | 0.00269 | 102.72797 | 0.0031 | 393.22498 | 0.00113 | 387.46496 | 0.0004 | 1483.14916 | 0.000664562
68.7072 | 0.50703 | 262.72423 | 0.11672 | 48.75487 | 0.46858 | 186.38122 | 0.09363 | 77.7104 | 0.46858 | 224.96932 | 0.14909 | 58.8336 | 0.52087 | 261.03812 | 0.09363 | 393.1488 | 0.00133 | 1504.90592 | 0.0018 | 118.50426 | 0.01806 | 453.37664 | 0.00269 | 103.10704 | 0.0041 | 394.676 | 0.00113 | 388.89472 | 0.001 | 1488.62203 | 0.000664562
68.9598 | 0.51272 | 263.69013 | 0.1159 | 48.93411 | 0.48181 | 187.06645 | 0.09294 | 77.9961 | 0.48181 | 225.79641 | 0.1482 | 59.0499 | 0.51284 | 261.99782 | 0.09294 | 394.5942 | 0.00267 | 1510.43866 | 0.0018 | 118.93993 | 0.02069 | 455.04347 | 0.00269 | 103.48611 | 0.0035 | 396.12701 | 0.00113 | 390.32448 | 0.0008 | 1494.09491 | 0.000664562
69.2124 | 0.49188 | 264.65602 | 0.11509 | 49.11336 | 0.47299 | 187.75167 | 0.09225 | 78.2818 | 0.47299 | 226.62351 | 0.14731 | 59.2662 | 0.51445 | 262.95752 | 0.09225 | 396.0396 | 0.00311 | 1515.9714 | 0.0018 | 119.37561 | 0.01693 | 456.71029 | 0.00269 | 103.86518 | 0.0028 | 397.57803 | 0.00113 | 391.75424 | 0.0007 | 1499.56778 | 0.000664562
69.465 | 0.51623 | 265.62192 | 0.11429 | 49.29261 | 0.44873 | 188.4369 | 0.09157 | 78.5675 | 0.44873 | 227.4506 | 0.14643 | 59.4825 | 0.53371 | 263.91722 | 0.09157 | 397.485 | 0.00178 | 1521.50414 | 0.0018 | 119.81129 | 0.01166 | 458.37712 | 0.00269 | 104.24425 | 0.0026 | 399.02904 | 0.00113 | 393.184 | 0.0007 | 1505.04066 | 0.000664562
69.7176 | 0.50271 | 266.58782 | 0.1135 | 49.47185 | 0.48732 | 189.12212 | 0.0909 | 78.8532 | 0.48732 | 228.27769 | 0.14555 | 59.6988 | 0.52809 | 264.87692 | 0.0909 | 398.9304 | 0.004 | 1527.03689 | 0.0018 | 120.24697 | 0.01543 | 460.04394 | 0.00269 | 104.62332 | 0.0028 | 400.48006 | 0.00113 | 394.61376 | 0.0008 | 1510.51353 | 0.000664562
69.9702 | 0.50379 | 267.55372 | 0.11271 | 49.6511 | 0.43771 | 189.80735 | 0.09023 | 79.1389 | 0.43771 | 229.10479 | 0.14468 | 59.9151 | 0.51605 | 265.83662 | 0.09023 | 400.3758 | 0.00178 | 1532.56963 | 0.0018 | 120.68264 | 0.01655 | 461.71077 | 0.00269 | 105.00239 | 0.0032 | 401.93107 | 0.00113 | 396.04352 | 0.0004 | 1515.98641 | 0.000664562
70.2228 | 0.50541 | 268.51962 | 0.11192 | 49.83034 | 0.42889 | 190.49257 | 0.08957 | 79.4246 | 0.42889 | 229.93188 | 0.14382 | 60.1314 | 0.53531 | 266.79632 | 0.08957 | 401.8212 | 0.00222 | 1538.10237 | 0.0018 | 121.11832 | 0.01354 | 463.3776 | 0.00269 | 105.38146 | 0.0039 | 403.38209 | 0.00113 | 397.47328 | 0.0009 | 1521.45928 | 0.000664562
70.4754 | 0.4881 | 269.48551 | 0.11114 | 50.00959 | 0.48512 | 191.1778 | 0.08891 | 79.7103 | 0.48512 | 230.75897 | 0.14296 | 60.3477 | 0.50803 | 267.75602 | 0.08891 | 403.2666 | 0.00356 | 1543.63511 | 0.0018 | 121.554 | 0.01881 | 465.04442 | 0.00269 | 105.76053 | 0.0024 | 404.8331 | 0.00113 | 398.90304 | 0.0004 | 1526.93216 | 0.000664562
70.728 | 0.50298 | 270.45141 | 0.11037 | 50.18883 | 0.48291 | 191.86302 | 0.08826 | 79.996 | 0.48291 | 231.58607 | 0.1421 | 60.564 | 0.54735 | 268.71572 | 0.08826 | 404.712 | 0.00222 | 1549.16786 | 0.0018 | 121.98967 | 0.01505 | 466.71125 | 0.00269 | 106.1396 | 0.0031 | 406.28411 | 0.00113 | 400.3328 | 0.0008 | 1532.40503 | 0.000664562
70.9806 | 0.48755 | 271.41731 | 0.1096 | 50.36808 | 0.50055 | 192.54825 | 0.08761 | 80.2817 | 0.50055 | 232.41316 | 0.14125 | 60.7803 | 0.51926 | 269.67542 | 0.08761 | 406.1574 | 0.00311 | 1554.7006 | 0.0018 | 122.42535 | 0.01618 | 468.37807 | 0.00269 | 106.51867 | 0.0029 | 407.73513 | 0.00113 | 401.76256 | 0.0014 | 1537.87791 | 0.000664562
71.2332 | 0.5 | 272.38321 | 0.10884 | 50.54733 | 0.4355 | 193.23347 | 0.08697 | 80.5674 | 0.4355 | 233.24025 | 0.14041 | 60.9966 | 0.54093 | 270.63511 | 0.08697 | 407.6028 | 0.00222 | 1560.23334 | 0.0018 | 122.86103 | 0.01768 | 470.0449 | 0.00269 | 106.89774 | 0.0025 | 409.18614 | 0.00113 | 403.19232 | 0.0011 | 1543.35078 | 0.000664562
71.4858 | 0.52192 | 273.34911 | 0.10809 | 50.72657 | 0.4344 | 193.9187 | 0.08633 | 80.8531 | 0.4344 | 234.06735 | 0.13957 | 61.2129 | 0.54173 | 271.59481 | 0.08633 | 409.0482 | 0.00133 | 1565.76608 | 0.0018 | 123.29671 | 0.01618 | 471.71173 | 0.00269 | 107.27681 | 0.0042 | 410.63716 | 0.00113 | 404.62208 | 0.0014 | 1548.82366 | 0.000664562
71.7384 | 0.51759 | 274.315 | 0.10734 | 50.90582 | 0.42448 | 194.60392 | 0.0857 | 81.1388 | 0.42448 | 234.89444 | 0.13874 | 61.4292 | 0.51766 | 272.55451 | 0.0857 | 410.4936 | 0.00222 | 1571.29883 | 0.0018 | 123.73238 | 0.01731 | 473.37855 | 0.00269 | 107.65588 | 0.0027 | 412.08817 | 0.00113 | 406.05184 | 0.0011 | 1554.29653 | 0.000664562
71.991 | 0.51407 | 275.2809 | 0.10659 | 51.08506 | 0.45204 | 195.28915 | 0.08508 | 81.4245 | 0.45204 | 235.72153 | 0.13791 | 61.6455 | 0.52167 | 273.51421 | 0.08508 | 411.939 | 0.00267 | 1576.83157 | 0.0018 | 124.16806 | 0.01317 | 475.04538 | 0.00269 | 108.03495 | 0.0022 | 413.53919 | 0.00113 | 407.4816 | 0.001 | 1559.76941 | 0.000664562
72.2436 | 0.50135 | 276.2468 | 0.10585 | 51.26431 | 0.43771 | 195.97437 | 0.08445 | 81.7102 | 0.43771 | 236.54862 | 0.13709 | 61.8618 | 0.48716 | 274.47391 | 0.08445 | 413.3844 | 0.00222 | 1582.36431 | 0.0018 | 124.60374 | 0.01693 | 476.7122 | 0.00269 | 108.41402 | 0.0033 | 414.9902 | 0.00113 | 408.91136 | 0.0005 | 1565.24228 | 0.000664562
72.4962 | 0.48891 | 277.2127 | 0.10512 | 51.44356 | 0.44101 | 196.6596 | 0.08384 | 81.9959 | 0.44101 | 237.37572 | 0.13627 | 62.0781 | 0.49839 | 275.43361 | 0.08384 | 414.8298 | 0.00267 | 1587.89705 | 0.0018 | 125.03942 | 0.01467 | 478.37903 | 0.00269 | 108.79309 | 0.0036 | 416.44122 | 0.00113 | 410.34112 | 0.0008 | 1570.71516 | 0.000664562
72.7488 | 0.49567 | 278.17859 | 0.10439 | 51.6228 | 0.44653 | 197.34482 | 0.08323 | 82.2816 | 0.44653 | 238.20281 | 0.13546 | 62.2944 | 0.51284 | 276.39331 | 0.08323 | 416.2752 | 0.00222 | 1593.42979 | 0.0018 | 125.47509 | 0.01204 | 480.04586 | 0.00269 | 109.17216 | 0.0033 | 417.89223 | 0.00113 | 411.77088 | 0.0008 | 1576.18803 | 0.000664562
73.0014 | 0.50514 | 279.14449 | 0.10366 | 51.80205 | 0.40794 | 198.03005 | 0.08262 | 82.5673 | 0.40794 | 239.0299 | 0.13465 | 62.5107 | 0.54575 | 277.35301 | 0.08262 | 417.7206 | 0.00489 | 1598.96254 | 0.0018 | 125.91077 | 0.01166 | 481.71268 | 0.00269 | 109.55123 | 0.0028 | 419.34325 | 0.00113 | 413.20064 | 0.0006 | 1581.66091 | 0.000664562
73.254 | 0.4862 | 280.11039 | 0.10294 | 51.98129 | 0.41676 | 198.71527 | 0.08202 | 82.853 | 0.41676 | 239.857 | 0.13385 | 62.727 | 0.55778 | 278.31271 | 0.08202 | 419.166 | 0.00311 | 1604.49528 | 0.0018 | 126.34645 | 0.01655 | 483.37951 | 0.00269 | 109.9303 | 0.0034 | 420.79426 | 0.00113 | 414.6304 | 0.0006 | 1587.13378 | 0.000664562
73.5066 | 0.49919 | 281.07629 | 0.10223 | 52.16054 | 0.45976 | 199.4005 | 0.08142 | 83.1387 | 0.45976 | 240.68409 | 0.13305 | 62.9433 | 0.49679 | 279.27241 | 0.08142 | 420.6114 | 0.00178 | 1610.02802 | 0.0018 | 126.78213 | 0.01731 | 485.04633 | 0.00269 | 110.30937 | 0.0034 | 422.24528 | 0.00113 | 416.06016 | 0.0013 | 1592.60666 | 0.000664562
73.7592 | 0.52408 | 282.04219 | 0.10152 | 52.33978 | 0.44873 | 200.08572 | 0.08083 | 83.4244 | 0.44873 | 241.51118 | 0.13226 | 63.1596 | 0.54093 | 280.2321 | 0.08083 | 422.0568 | 0.00311 | 1615.56076 | 0.0018 | 127.2178 | 0.01166 | 486.71316 | 0.00269 | 110.68844 | 0.0028 | 423.69629 | 0.00113 | 417.48992 | 0.0009 | 1598.07953 | 0.000664562
74.0118 | 0.48106 | 283.00808 | 0.10082 | 52.51903 | 0.4355 | 200.77095 | 0.08024 | 83.7101 | 0.4355 | 242.33828 | 0.13147 | 63.3759 | 0.51605 | 281.1918 | 0.08024 | 423.5022 | 0.00356 | 1621.09351 | 0.0018 | 127.65348 | 0.01693 | 488.37998 | 0.00269 | 111.06751 | 0.0031 | 425.14731 | 0.00113 | 418.91968 | 0.0008 | 1603.55241 | 0.000664562
74.2644 | 0.50703 | 283.97398 | 0.10012 | 52.69828 | 0.41786 | 201.45617 | 0.07966 | 83.9958 | 0.41786 | 243.16537 | 0.13069 | 63.5922 | 0.52006 | 282.1515 | 0.07966 | 424.9476 | 0.00267 | 1626.62625 | 0.0018 | 128.08916 | 0.01279 | 490.04681 | 0.00269 | 111.44658 | 0.0032 | 426.59832 | 0.00113 | 420.34944 | 0.0006 | 1609.02528 | 0.000664562
74.517 | 0.50054 | 284.93988 | 0.09943 | 52.87752 | 0.41014 | 202.1414 | 0.07909 | 84.2815 | 0.41014 | 243.99246 | 0.12991 | 63.8085 | 0.48636 | 283.1112 | 0.07909 | 426.393 | 0.00178 | 1632.15899 | 0.0018 | 128.52484 | 0.0143 | 491.71364 | 0.00269 | 111.82565 | 0.0026 | 428.04933 | 0.00113 | 421.7792 | 0.0007 | 1614.49816 | 0.000664562
74.7696 | 0.49811 | 285.90578 | 0.09874 | 53.05677 | 0.41676 | 202.82662 | 0.07851 | 84.5672 | 0.41676 | 244.81956 | 0.12914 | 64.0248 | 0.47833 | 284.0709 | 0.07851 | 427.8384 | 0.00311 | 1637.69173 | 0.0018 | 128.96051 | 0.0143 | 493.38046 | 0.00269 | 112.20472 | 0.0023 | 429.50035 | 0.00113 | 423.20896 | 0.001 | 1619.97103 | 0.000664562
75.0222 | 0.45996 | 286.87168 | 0.09806 | 53.23601 | 0.44873 | 203.51185 | 0.07795 | 84.8529 | 0.44873 | 245.64665 | 0.12837 | 64.2411 | 0.51124 | 285.0306 | 0.07795 | 429.2838 | 0.00311 | 1643.22448 | 0.0018 | 129.39619 | 0.01354 | 495.04729 | 0.00269 | 112.58379 | 0.0022 | 430.95136 | 0.00113 | 424.63872 | 0.0008 | 1625.44391 | 0.000664562
75.2748 | 0.49378 | 287.83757 | 0.09738 | 53.41526 | 0.44542 | 204.19707 | 0.07738 | 85.1386 | 0.44542 | 246.47374 | 0.1276 | 64.4574 | 0.51204 | 285.9903 | 0.07738 | 430.7292 | 0.00311 | 1648.75722 | 0.0018 | 129.83187 | 0.0143 | 496.71411 | 0.00269 | 112.96286 | 0.0021 | 432.40238 | 0.00113 | 426.06848 | 0.0013 | 1630.91678 | 0.000664562
75.5274 | 0.48377 | 288.80347 | 0.09671 | 53.59451 | 0.44101 | 204.8823 | 0.07682 | 85.4243 | 0.44101 | 247.30083 | 0.12684 | 64.6737 | 0.54414 | 286.95 | 0.07682 | 432.1746 | 0.000888889 | 1654.28996 | 0.0018 | 130.26755 | 0.01392 | 498.38094 | 0.00269 | 113.34193 | 0.0026 | 433.85339 | 0.00113 | 427.49824 | 0.0012 | 1636.38966 | 0.000664562
75.78 | 0.4835 | 289.76937 | 0.09604 | 53.77375 | 0.4366 | 205.56752 | 0.07627 | 85.71 | 0.4366 | 248.12793 | 0.12609 | 64.89 | 0.49197 | 287.9097 | 0.07627 | 433.62 | 0.00267 | 1659.8227 | 0.0018 | 130.70322 | 0.01129 | 500.04777 | 0.00269 | 113.721 | 0.0022 | 435.30441 | 0.00113 | 428.928 | 0.0007 | 1641.86253 | 0.000664562
76.0326 | 0.48133 | 290.73527 | 0.09538 | 53.953 | 0.42117 | 206.25275 | 0.07572 | 85.9957 | 0.42117 | 248.95502 | 0.12534 | 65.1063 | 0.46549 | 288.8694 | 0.07572 | 435.0654 | 0.00222 | 1665.35545 | 0.0018 | 131.1389 | 0.01242 | 501.71459 | 0.00269 | 114.10007 | 0.0036 | 436.75542 | 0.00113 | 430.35776 | 0.0008 | 1647.33541 | 0.000664562
76.2852 | 0.49621 | 291.70117 | 0.09472 | 54.13224 | 0.43109 | 206.93797 | 0.07517 | 86.2814 | 0.43109 | 249.78211 | 0.1246 | 65.3226 | 0.52247 | 289.82909 | 0.07517 | 436.5108 | 0.00267 | 1670.88819 | 0.0018 | 131.57458 | 0.01543 | 503.38142 | 0.00269 | 114.47914 | 0.0027 | 438.20644 | 0.00113 | 431.78752 | 0.0005 | 1652.80828 | 0.000664562
76.5378 | 0.4586 | 292.66706 | 0.09406 | 54.31149 | 0.44542 | 207.6232 | 0.07463 | 86.5671 | 0.44542 | 250.60921 | 0.12386 | 65.5389 | 0.5 | 290.78879 | 0.07463 | 437.9562 | 0.00311 | 1676.42093 | 0.0018 | 132.01026 | 0.00903 | 505.04824 | 0.00269 | 114.85821 | 0.0026 | 439.65745 | 0.00113 | 433.21728 | 0.0013 | 1658.28116 | 0.000664562
76.7904 | 0.4835 | 293.63296 | 0.09341 | 54.49073 | 0.3914 | 208.30842 | 0.0741 | 86.8528 | 0.3914 | 251.4363 | 0.12312 | 65.7552 | 0.4992 | 291.74849 | 0.0741 | 439.4016 | 0.00222 | 1681.95367 | 0.0018 | 132.44593 | 0.01204 | 506.71507 | 0.00269 | 115.23728 | 0.0024 | 441.10847 | 0.00113 | 434.64704 | 0.0011 | 1663.75403 | 0.000664562
77.043 | 0.49351 | 294.59886 | 0.09277 | 54.66998 | 0.44101 | 208.99365 | 0.07357 | 87.1385 | 0.44101 | 252.26339 | 0.12239 | 65.9715 | 0.52247 | 292.70819 | 0.07357 | 440.847 | 0.00133 | 1687.48641 | 0.0018 | 132.88161 | 0.01317 | 508.3819 | 0.00269 | 115.61635 | 0.0032 | 442.55948 | 0.00113 | 436.0768 | 0.0011 | 1669.22691 | 0.000664562
77.2956 | 0.51082 | 295.56476 | 0.09213 | 54.84923 | 0.41676 | 209.67887 | 0.07304 | 87.4242 | 0.41676 | 253.09049 | 0.12166 | 66.1878 | 0.46629 | 293.66789 | 0.07304 | 442.2924 | 0.00311 | 1693.01916 | 0.0018 | 133.31729 | 0.01354 | 510.04872 | 0.00269 | 115.99542 | 0.0027 | 444.0105 | 0.00113 | 437.50656 | 0.0009 | 1674.69979 | 0.000664562
77.5482 | 0.46645 | 296.53065 | 0.0915 | 55.02847 | 0.36604 | 210.3641 | 0.07251 | 87.7099 | 0.36604 | 253.91758 | 0.12094 | 66.4041 | 0.49358 | 294.62759 | 0.07251 | 443.7378 | 0.000888889 | 1698.5519 | 0.0018 | 133.75296 | 0.01129 | 511.71555 | 0.00269 | 116.37449 | 0.0025 | 445.46151 | 0.00113 | 438.93632 | 0.0008 | 1680.17266 | 0.000664562
77.8008 | 0.46834 | 297.49655 | 0.09086 | 55.20772 | 0.40353 | 211.04932 | 0.072 | 87.9956 | 0.40353 | 254.74467 | 0.12023 | 66.6204 | 0.55056 | 295.58729 | 0.072 | 445.1832 | 0.00356 | 1704.08464 | 0.0018 | 134.18864 | 0.01016 | 513.38237 | 0.00269 | 116.75356 | 0.0031 | 446.91253 | 0.00113 | 440.36608 | 0.0005 | 1685.64554 | 0.000664562
78.0534 | 0.47132 | 298.46245 | 0.09024 | 55.38696 | 0.3925 | 211.73455 | 0.07148 | 88.2813 | 0.3925 | 255.57177 | 0.11951 | 66.8367 | 0.49278 | 296.54699 | 0.07148 | 446.6286 | 0.00133 | 1709.61738 | 0.0018 | 134.62432 | 0.01467 | 515.0492 | 0.00269 | 117.13263 | 0.0024 | 448.36354 | 0.00113 | 441.79584 | 0.0009 | 1691.11841 | 0.000664562
78.306 | 0.48593 | 299.42835 | 0.08962 | 55.56621 | 0.42778 | 212.41977 | 0.07097 | 88.567 | 0.42778 | 256.39886 | 0.1188 | 67.053 | 0.48716 | 297.50669 | 0.07097 | 448.074 | 0.004 | 1715.15013 | 0.0018 | 135.06 | 0.01166 | 516.71602 | 0.00269 | 117.5117 | 0.0027 | 449.81456 | 0.00113 | 443.2256 | 0.0008 | 1696.59129 | 0.000664562
78.5586 | 0.48133 | 300.39425 | 0.089 | 55.74546 | 0.44542 | 213.105 | 0.07046 | 88.8527 | 0.44542 | 257.22595 | 0.1181 | 67.2693 | 0.47753 | 298.46639 | 0.07046 | 449.5194 | 0.00311 | 1720.68287 | 0.0018 | 135.49567 | 0.01091 | 518.38285 | 0.00269 | 117.89077 | 0.0031 | 451.26557 | 0.00113 | 444.65536 | 0.0006 | 1702.06416 | 0.000664562
78.8112 | 0.47917 | 301.36014 | 0.08839 | 55.9247 | 0.40794 | 213.79022 | 0.06996 | 89.1384 | 0.40794 | 258.05305 | 0.1174 | 67.4856 | 0.4992 | 299.42608 | 0.06996 | 450.9648 | 0.00133 | 1726.21561 | 0.0018 | 135.93135 | 0.01317 | 520.04968 | 0.00269 | 118.26984 | 0.0028 | 452.71658 | 0.00113 | 446.08512 | 0.0006 | 1707.53704 | 0.000664562
79.0638 | 0.4605 | 302.32604 | 0.08778 | 56.10395 | 0.46086 | 214.47545 | 0.06946 | 89.4241 | 0.46086 | 258.88014 | 0.11671 | 67.7019 | 0.5305 | 300.38578 | 0.06946 | 452.4102 | 0.00267 | 1731.74835 | 0.0018 | 136.36703 | 0.01242 | 521.7165 | 0.00269 | 118.64891 | 0.0025 | 454.1676 | 0.00113 | 447.51488 | 0.0009 | 1713.00991 | 0.000664562
79.3164 | 0.47484 | 303.29194 | 0.08718 | 56.28319 | 0.41676 | 215.16067 | 0.06897 | 89.7098 | 0.41676 | 259.70723 | 0.11601 | 67.9182 | 0.53933 | 301.34548 | 0.06897 | 453.8556 | 0.00178 | 1737.2811 | 0.0018 | 136.80271 | 0.00903 | 523.38333 | 0.00269 | 119.02798 | 0.002 | 455.61861 | 0.00113 | 448.94464 | 0.001 | 1718.48279 | 0.000664562
79.569 | 0.4816 | 304.25784 | 0.08658 | 56.46244 | 0.4344 | 215.8459 | 0.06848 | 89.9955 | 0.4344 | 260.53432 | 0.11533 | 68.1345 | 0.48154 | 302.30518 | 0.06848 | 455.301 | 0.00133 | 1742.81384 | 0.0018 | 137.23838 | 0.01053 | 525.05015 | 0.00269 | 119.40705 | 0.0025 | 457.06963 | 0.00113 | 450.3744 | 0.0016 | 1723.95566 | 0.000664562
79.8216 | 0.48025 | 305.22374 | 0.08598 | 56.64168 | 0.4333 | 216.53112 | 0.06799 | 90.2812 | 0.4333 | 261.36142 | 0.11465 | 68.3508 | 0.47913 | 303.26488 | 0.06799 | 456.7464 | 0.00133 | 1748.34658 | 0.0018 | 137.67406 | 0.0143 | 526.71698 | 0.00269 | 119.78612 | 0.0028 | 458.52064 | 0.00113 | 451.80416 | 0.0007 | 1729.42854 | 0.000664562
80.0742 | 0.48458 | 306.18963 | 0.08539 | 56.82093 | 0.40794 | 217.21635 | 0.06751 | 90.5669 | 0.40794 | 262.18851 | 0.11397 | 68.5671 | 0.51685 | 304.22458 | 0.06751 | 458.1918 | 0.000444444 | 1753.87932 | 0.0018 | 138.10974 | 0.0143 | 528.38381 | 0.00269 | 120.16519 | 0.003 | 459.97166 | 0.00113 | 453.23392 | 0.0002 | 1734.90141 | 0.000664562
80.3268 | 0.45779 | 307.15553 | 0.0848 | 57.00018 | 0.44432 | 217.90157 | 0.06703 | 90.8526 | 0.44432 | 263.0156 | 0.11329 | 68.7834 | 0.44783 | 305.18428 | 0.06703 | 459.6372 | 0.00444 | 1759.41206 | 0.0018 | 138.54542 | 0.00752 | 530.05063 | 0.00269 | 120.54426 | 0.002 | 461.42267 | 0.00113 | 454.66368 | 0.0005 | 1740.37429 | 0.000664562
80.5794 | 0.47213 | 308.12143 | 0.08422 | 57.17942 | 0.39912 | 218.5868 | 0.06656 | 91.1383 | 0.39912 | 263.8427 | 0.11262 | 68.9997 | 0.48716 | 306.14398 | 0.06656 | 461.0826 | 0.00222 | 1764.94481 | 0.0018 | 138.98109 | 0.01392 | 531.71746 | 0.00269 | 120.92333 | 0.0034 | 462.87369 | 0.00113 | 456.09344 | 0.0012 | 1745.84716 | 0.000664562
80.832 | 0.47565 | 309.08733 | 0.08364 | 57.35867 | 0.38368 | 219.27202 | 0.06609 | 91.424 | 0.38368 | 264.66979 | 0.11196 | 69.216 | 0.52167 | 307.10368 | 0.06609 | 462.528 | 0.00311 | 1770.47755 | 0.0018 | 139.41677 | 0.00903 | 533.38428 | 0.00269 | 121.3024 | 0.0016 | 464.3247 | 0.00113 | 457.5232 | 0.0009 | 1751.32004 | 0.000664562
81.0846 | 0.47051 | 310.05323 | 0.08307 | 57.53791 | 0.44322 | 219.95725 | 0.06562 | 91.7097 | 0.44322 | 265.49688 | 0.1113 | 69.4323 | 0.44382 | 308.06338 | 0.06562 | 463.9734 | 0.00178 | 1776.01029 | 0.0018 | 139.85245 | 0.01053 | 535.05111 | 0.00269 | 121.68147 | 0.0025 | 465.77572 | 0.00113 | 458.95296 | 0.0005 | 1756.79291 | 0.000664562
81.3372 | 0.46131 | 311.01912 | 0.0825 | 57.71716 | 0.35391 | 220.64247 | 0.06516 | 91.9954 | 0.35391 | 266.32398 | 0.11064 | 69.6486 | 0.46469 | 309.02307 | 0.06516 | 465.4188 | 0.00222 | 1781.54303 | 0.0018 | 140.28813 | 0.00903 | 536.71794 | 0.00269 | 122.06054 | 0.0024 | 467.22673 | 0.00113 | 460.38272 | 0.0018 | 1762.26579 | 0.000664562
81.5898 | 0.45022 | 311.98502 | 0.08193 | 57.89641 | 0.37707 | 221.3277 | 0.0647 | 92.2811 | 0.37707 | 267.15107 | 0.10999 | 69.8649 | 0.49518 | 309.98277 | 0.0647 | 466.8642 | 0.00222 | 1787.07578 | 0.0018 | 140.7238 | 0.01354 | 538.38476 | 0.00269 | 122.43961 | 0.0024 | 468.67775 | 0.00113 | 461.81248 | 0.0009 | 1767.73866 | 0.000664562
81.8424 | 0.4651 | 312.95092 | 0.08137 | 58.07565 | 0.44763 | 222.01293 | 0.06424 | 92.5668 | 0.44763 | 267.97816 | 0.10934 | 70.0812 | 0.44864 | 310.94247 | 0.06424 | 468.3096 | 0.00133 | 1792.60852 | 0.0018 | 141.15948 | 0.01317 | 540.05159 | 0.00269 | 122.81868 | 0.0033 | 470.12876 | 0.00113 | 463.24224 | 0.0007 | 1773.21154 | 0.000664562
82.095 | 0.46456 | 313.91682 | 0.08082 | 58.2549 | 0.45645 | 222.69815 | 0.06379 | 92.8525 | 0.45645 | 268.80526 | 0.10869 | 70.2975 | 0.47191 | 311.90217 | 0.06379 | 469.755 | 0.000888889 | 1798.14126 | 0.0018 | 141.59516 | 0.01279 | 541.71841 | 0.00269 | 123.19775 | 0.0023 | 471.57978 | 0.00113 | 464.672 | 0.0007 | 1778.68441 | 0.000664562
82.3476 | 0.45022 | 314.88271 | 0.08026 | 58.43414 | 0.40463 | 223.38338 | 0.06334 | 93.1382 | 0.40463 | 269.63235 | 0.10805 | 70.5138 | 0.44382 | 312.86187 | 0.06334 | 471.2004 | 0.00178 | 1803.674 | 0.0018 | 142.03084 | 0.01354 | 543.38524 | 0.00269 | 123.57682 | 0.0024 | 473.03079 | 0.00113 | 466.10176 | 0.0007 | 1784.15729 | 0.000664562
82.6002 | 0.46943 | 315.84861 | 0.07971 | 58.61339 | 0.4355 | 224.0686 | 0.0629 | 93.4239 | 0.4355 | 270.45944 | 0.10741 | 70.7301 | 0.45827 | 313.82157 | 0.0629 | 472.6458 | 0.00222 | 1809.20675 | 0.0018 | 142.46651 | 0.01354 | 545.05207 | 0.00269 | 123.95589 | 0.0013 | 474.48181 | 0.00113 | 467.53152 | 0.0008 | 1789.63016 | 0.000664562
82.8528 | 0.46293 | 316.81451 | 0.07917 | 58.79263 | 0.40132 | 224.75383 | 0.06246 | 93.7096 | 0.40132 | 271.28653 | 0.10678 | 70.9464 | 0.46469 | 314.78127 | 0.06246 | 474.0912 | 0.00178 | 1814.73949 | 0.0018 | 142.90219 | 0.01091 | 546.71889 | 0.00269 | 124.33496 | 0.0026 | 475.93282 | 0.00113 | 468.96128 | 0.0007 | 1795.10304 | 0.000664562
83.1054 | 0.47105 | 317.78041 | 0.07862 | 58.97188 | 0.41896 | 225.43905 | 0.06202 | 93.9953 | 0.41896 | 272.11363 | 0.10615 | 71.1627 | 0.4695 | 315.74097 | 0.06202 | 475.5366 | 0.00356 | 1820.27223 | 0.0018 | 143.33787 | 0.01354 | 548.38572 | 0.00269 | 124.71403 | 0.0014 | 477.38383 | 0.00113 | 470.39104 | 0.0014 | 1800.57591 | 0.000664562
83.358 | 0.45022 | 318.74631 | 0.07809 | 59.15113 | 0.3914 | 226.12428 | 0.06158 | 94.281 | 0.3914 | 272.94072 | 0.10552 | 71.379 | 0.49278 | 316.70067 | 0.06158 | 476.982 | 0.00533 | 1825.80497 | 0.0018 | 143.77355 | 0.01242 | 550.05254 | 0.00269 | 125.0931 | 0.0024 | 478.83485 | 0.00113 | 471.8208 | 0.0008 | 1806.04879 | 0.000664562
83.6106 | 0.46537 | 319.7122 | 0.07755 | 59.33037 | 0.38148 | 226.8095 | 0.06115 | 94.5667 | 0.38148 | 273.76781 | 0.1049 | 71.5953 | 0.49518 | 317.66037 | 0.06115 | 478.4274 | 0.00489 | 1831.33772 | 0.0018 | 144.20922 | 0.0064 | 551.71937 | 0.00269 | 125.47217 | 0.0021 | 480.28586 | 0.00113 | 473.25056 | 0.0007 | 1811.52166 | 0.000664562
83.8632 | 0.45887 | 320.6781 | 0.07702 | 59.50962 | 0.39361 | 227.49473 | 0.06073 | 94.8524 | 0.39361 | 274.59491 | 0.10428 | 71.8116 | 0.48234 | 318.62006 | 0.06073 | 479.8728 | 0.000444444 | 1836.87046 | 0.0018 | 144.6449 | 0.01053 | 553.38619 | 0.00269 | 125.85124 | 0.0022 | 481.73688 | 0.00113 | 474.68032 | 0.0008 | 1816.99454 | 0.000664562
84.1158 | 0.45427 | 321.644 | 0.0765 | 59.68886 | 0.37927 | 228.17995 | 0.0603 | 95.1381 | 0.37927 | 275.422 | 0.10367 | 72.0279 | 0.52167 | 319.57976 | 0.0603 | 481.3182 | 0.00133 | 1842.4032 | 0.0018 | 145.08058 | 0.00978 | 555.05302 | 0.00269 | 126.23031 | 0.0023 | 483.18789 | 0.00113 | 476.11008 | 0.0005 | 1822.46741 | 0.000664562
84.3684 | 0.43642 | 322.6099 | 0.07597 | 59.86811 | 0.39471 | 228.86518 | 0.05988 | 95.4238 | 0.39471 | 276.24909 | 0.10306 | 72.2442 | 0.50482 | 320.53946 | 0.05988 | 482.7636 | 0.00178 | 1847.93594 | 0.0018 | 145.51625 | 0.01016 | 556.71985 | 0.00269 | 126.60938 | 0.0025 | 484.63891 | 0.00113 | 477.53984 | 0.0003 | 1827.94029 | 0.000664562
84.621 | 0.44535 | 323.5758 | 0.07546 | 60.04736 | 0.38258 | 229.5504 | 0.05947 | 95.7095 | 0.38258 | 277.07619 | 0.10245 | 72.4605 | 0.47833 | 321.49916 | 0.05947 | 484.209 | 0.00133 | 1853.46868 | 0.0018 | 145.95193 | 0.0158 | 558.38667 | 0.00269 | 126.98845 | 0.0019 | 486.08992 | 0.00113 | 478.9696 | 0.0005 | 1833.41316 | 0.000664562
84.8736 | 0.43047 | 324.54169 | 0.07494 | 60.2266 | 0.3914 | 230.23563 | 0.05905 | 95.9952 | 0.3914 | 277.90328 | 0.10185 | 72.6768 | 0.48957 | 322.45886 | 0.05905 | 485.6544 | 0.00267 | 1859.00143 | 0.0018 | 146.38761 | 0.01204 | 560.0535 | 0.00269 | 127.36752 | 0.0016 | 487.54094 | 0.00113 | 480.39936 | 0.0011 | 1838.88604 | 0.000664562
85.1262 | 0.44805 | 325.50759 | 0.07443 | 60.40585 | 0.40904 | 230.92085 | 0.05864 | 96.2809 | 0.40904 | 278.73037 | 0.10125 | 72.8931 | 0.45024 | 323.41856 | 0.05864 | 487.0998 | 0.00222 | 1864.53417 | 0.0018 | 146.82329 | 0.00978 | 561.72032 | 0.00269 | 127.74659 | 0.0021 | 488.99195 | 0.00113 | 481.82912 | 0.0003 | 1844.35891 | 0.000664562
85.3788 | 0.44237 | 326.47349 | 0.07392 | 60.58509 | 0.38368 | 231.60608 | 0.05824 | 96.5666 | 0.38368 | 279.55747 | 0.10066 | 73.1094 | 0.48074 | 324.37826 | 0.05824 | 488.5452 | 0.00311 | 1870.06691 | 0.0018 | 147.25896 | 0.0079 | 563.38715 | 0.00269 | 128.12566 | 0.0028 | 490.44297 | 0.00113 | 483.25888 | 0.0004 | 1849.83179 | 0.000664562
85.6314 | 0.43425 | 327.43939 | 0.07342 | 60.76434 | 0.36825 | 232.2913 | 0.05784 | 96.8523 | 0.36825 | 280.38456 | 0.10007 | 73.3257 | 0.4703 | 325.33796 | 0.05784 | 489.9906 | 0.000888889 | 1875.59965 | 0.0018 | 147.69464 | 0.01091 | 565.05398 | 0.00269 | 128.50473 | 0.0023 | 491.89398 | 0.00113 | 484.68864 | 0.0008 | 1855.30466 | 0.000664562
85.884 | 0.43074 | 328.40529 | 0.07292 | 60.94358 | 0.36825 | 232.97653 | 0.05744 | 97.138 | 0.36825 | 281.21165 | 0.09948 | 73.542 | 0.47111 | 326.29766 | 0.05744 | 491.436 | 0.00222 | 1881.1324 | 0.0018 | 148.13032 | 0.00978 | 566.7208 | 0.00269 | 128.8838 | 0.0026 | 493.345 | 0.00113 | 486.1184 | 0.0011 | 1860.77754 | 0.000664562
86.1366 | 0.4375 | 329.37118 | 0.07242 | 61.12283 | 0.39691 | 233.66175 | 0.05704 | 97.4237 | 0.39691 | 282.03874 | 0.09889 | 73.7583 | 0.4679 | 327.25735 | 0.05704 | 492.8814 | 0.00267 | 1886.66514 | 0.0018 | 148.566 | 0.00752 | 568.38763 | 0.00269 | 129.26287 | 0.0027 | 494.79601 | 0.00113 | 487.54816 | 0.0006 | 1866.25041 | 0.000664562
86.3892 | 0.43263 | 330.33708 | 0.07193 | 61.30208 | 0.39912 | 234.34698 | 0.05665 | 97.7094 | 0.39912 | 282.86584 | 0.09831 | 73.9746 | 0.44864 | 328.21705 | 0.05665 | 494.3268 | 0.00133 | 1892.19788 | 0.0018 | 149.00167 | 0.01166 | 570.05445 | 0.00269 | 129.64194 | 0.0019 | 496.24703 | 0.00113 | 488.97792 | 0.0005 | 1871.72329 | 0.000664562
86.6418 | 0.42749 | 331.30298 | 0.07144 | 61.48132 | 0.33627 | 235.0322 | 0.05626 | 97.9951 | 0.33627 | 283.69293 | 0.09774 | 74.1909 | 0.44222 | 329.17675 | 0.05626 | 495.7722 | 0.00178 | 1897.73062 | 0.0018 | 149.43735 | 0.01279 | 571.72128 | 0.00269 | 130.02101 | 0.0009 | 497.69804 | 0.00113 | 490.40768 | 0.0009 | 1877.19616 | 0.000664562
86.8944 | 0.4283 | 332.26888 | 0.07095 | 61.66057 | 0.35612 | 235.71743 | 0.05587 | 98.2808 | 0.35612 | 284.52002 | 0.09716 | 74.4072 | 0.42857 | 330.13645 | 0.05587 | 497.2176 | 0.00489 | 1903.26337 | 0.0018 | 149.87303 | 0.00828 | 573.38811 | 0.00269 | 130.40008 | 0.0017 | 499.14905 | 0.00113 | 491.83744 | 0.0002 | 1882.66904 | 0.000664562
87.147 | 0.42884 | 333.23477 | 0.07047 | 61.83981 | 0.38479 | 236.40265 | 0.05548 | 98.5665 | 0.38479 | 285.34712 | 0.09659 | 74.6235 | 0.47592 | 331.09615 | 0.05548 | 498.663 | 0.00133 | 1908.79611 | 0.0018 | 150.30871 | 0.00941 | 575.05493 | 0.00269 | 130.77915 | 0.0017 | 500.60007 | 0.00113 | 493.2672 | 0.001 | 1888.14191 | 0.000664562
87.3996 | 0.44886 | 334.20067 | 0.06999 | 62.01906 | 0.39361 | 237.08788 | 0.0551 | 98.8522 | 0.39361 | 286.17421 | 0.09603 | 74.8398 | 0.49839 | 332.05585 | 0.0551 | 500.1084 | 0.00311 | 1914.32885 | 0.0018 | 150.74438 | 0.00978 | 576.72176 | 0.00269 | 131.15822 | 0.0028 | 502.05108 | 0.00113 | 494.69696 | 0.0006 | 1893.61479 | 0.000664562
87.6522 | 0.43128 | 335.16657 | 0.06951 | 62.19831 | 0.37376 | 237.7731 | 0.05473 | 99.1379 | 0.37376 | 287.0013 | 0.09546 | 75.0561 | 0.47432 | 333.01555 | 0.05473 | 501.5538 | 0.00267 | 1919.86159 | 0.0018 | 151.18006 | 0.01016 | 578.38858 | 0.00269 | 131.53729 | 0.0022 | 503.5021 | 0.00113 | 496.12672 | 0.0006 | 1899.08766 | 0.000664562
87.9048 | 0.43669 | 336.13247 | 0.06904 | 62.37755 | 0.38258 | 238.45833 | 0.05435 | 99.4236 | 0.38258 | 287.8284 | 0.0949 | 75.2724 | 0.45506 | 333.97525 | 0.05435 | 502.9992 | 0.00311 | 1925.39434 | 0.0018 | 151.61574 | 0.01354 | 580.05541 | 0.00269 | 131.91636 | 0.0018 | 504.95311 | 0.00113 | 497.55648 | 0.0007 | 1904.56054 | 0.000664562
88.1574 | 0.44724 | 337.09837 | 0.06857 | 62.5568 | 0.42007 | 239.14355 | 0.05398 | 99.7093 | 0.42007 | 288.65549 | 0.09435 | 75.4887 | 0.45987 | 334.93495 | 0.05398 | 504.4446 | 0.00267 | 1930.92708 | 0.0018 | 152.05142 | 0.00978 | 581.72223 | 0.00269 | 132.29543 | 0.002 | 506.40413 | 0.00113 | 498.98624 | 0.0007 | 1910.03342 | 0.000664562
88.41 | 0.45671 | 338.06426 | 0.06811 | 62.73604 | 0.37927 | 239.82878 | 0.05361 | 99.995 | 0.37927 | 289.48258 | 0.0938 | 75.705 | 0.43981 | 335.89465 | 0.05361 | 505.89 | 0.000444444 | 1936.45982 | 0.0018 | 152.48709 | 0.00865 | 583.38906 | 0.00269 | 132.6745 | 0.0022 | 507.85514 | 0.00113 | 500.416 | 0.0004 | 1915.50629 | 0.000664562
88.6626 | 0.45049 | 339.03016 | 0.06764 | 62.91529 | 0.39581 | 240.514 | 0.05325 | 100.2807 | 0.39581 | 290.30968 | 0.09325 | 75.9213 | 0.4679 | 336.85434 | 0.05325 | 507.3354 | 0.000888889 | 1941.99256 | 0.0018 | 152.92277 | 0.01166 | 585.05589 | 0.00269 | 133.05357 | 0.0014 | 509.30616 | 0.00113 | 501.84576 | 0.0008 | 1920.97917 | 0.000664562
88.9152 | 0.45373 | 339.99606 | 0.06719 | 63.09453 | 0.36384 | 241.19923 | 0.05288 | 100.5664 | 0.36384 | 291.13677 | 0.0927 | 76.1376 | 0.49679 | 337.81404 | 0.05288 | 508.7808 | 0.00133 | 1947.5253 | 0.0018 | 153.35845 | 0.01242 | 586.72271 | 0.00269 | 133.43264 | 0.0015 | 510.75717 | 0.00113 | 503.27552 | 0.0005 | 1926.45204 | 0.000664562
89.1678 | 0.44859 | 340.96196 | 0.06673 | 63.27378 | 0.39912 | 241.88445 | 0.05252 | 100.8521 | 0.39912 | 291.96386 | 0.09216 | 76.3539 | 0.44382 | 338.77374 | 0.05252 | 510.2262 | 0.00311 | 1953.05805 | 0.0018 | 153.79413 | 0.00677 | 588.38954 | 0.00269 | 133.81171 | 0.0019 | 512.20819 | 0.00113 | 504.70528 | 0.0006 | 1931.92492 | 0.000664562
89.4204 | 0.43209 | 341.92786 | 0.06628 | 63.45303 | 0.37045 | 242.56968 | 0.05217 | 101.1378 | 0.37045 | 292.79095 | 0.09162 | 76.5702 | 0.41814 | 339.73344 | 0.05217 | 511.6716 | 0.00178 | 1958.59079 | 0.0018 | 154.2298 | 0.0143 | 590.05636 | 0.00269 | 134.19078 | 0.0022 | 513.6592 | 0.00113 | 506.13504 | 0.0012 | 1937.39779 | 0.000664562
89.673 | 0.42803 | 342.89375 | 0.06583 | 63.63227 | 0.40794 | 243.2549 | 0.05181 | 101.4235 | 0.40794 | 293.61805 | 0.09108 | 76.7865 | 0.4366 | 340.69314 | 0.05181 | 513.117 | 0.00622 | 1964.12353 | 0.0018 | 154.66548 | 0.01317 | 591.72319 | 0.00269 | 134.56985 | 0.0022 | 515.11022 | 0.00113 | 507.5648 | 0.001 | 1942.87067 | 0.000664562
89.9256 | 0.42235 | 343.85965 | 0.06538 | 63.81152 | 0.38037 | 243.94013 | 0.05146 | 101.7092 | 0.38037 | 294.44514 | 0.09055 | 77.0028 | 0.47673 | 341.65284 | 0.05146 | 514.5624 | 0.000888889 | 1969.65627 | 0.0018 | 155.10116 | 0.00941 | 593.39002 | 0.00269 | 134.94892 | 0.0018 | 516.56123 | 0.00113 | 508.99456 | 0.0011 | 1948.34354 | 0.000664562
90.1782 | 0.44021 | 344.82555 | 0.06494 | 63.99076 | 0.3892 | 244.62535 | 0.05111 | 101.9949 | 0.3892 | 295.27223 | 0.09002 | 77.2191 | 0.44222 | 342.61254 | 0.05111 | 516.0078 | 0.00222 | 1975.18902 | 0.0018 | 155.53684 | 0.00828 | 595.05684 | 0.00269 | 135.32799 | 0.0017 | 518.01225 | 0.00113 | 510.42432 | 0.0005 | 1953.81642 | 0.000664562
90.4308 | 0.43398 | 345.79145 | 0.0645 | 64.17001 | 0.39581 | 245.31058 | 0.05077 | 102.2806 | 0.39581 | 296.09933 | 0.0895 | 77.4354 | 0.45666 | 343.57224 | 0.05077 | 517.4532 | 0.00267 | 1980.72176 | 0.0018 | 155.97251 | 0.00903 | 596.72367 | 0.00269 | 135.70706 | 0.0022 | 519.46326 | 0.00113 | 511.85408 | 0.0005 | 1959.28929 | 0.000664562
90.6834 | 0.42938 | 346.75735 | 0.06406 | 64.34926 | 0.36825 | 245.9958 | 0.05043 | 102.5663 | 0.36825 | 296.92642 | 0.08898 | 77.6517 | 0.48234 | 344.53194 | 0.05043 | 518.8986 | 0.00267 | 1986.2545 | 0.0018 | 156.40819 | 0.00564 | 598.39049 | 0.00269 | 136.08613 | 0.002 | 520.91428 | 0.00113 | 513.28384 | 0.001 | 1964.76217 | 0.000664562
90.936 | 0.43939 | 347.72324 | 0.06363 | 64.5285 | 0.37045 | 246.68103 | 0.05009 | 102.852 | 0.37045 | 297.75351 | 0.08846 | 77.868 | 0.47833 | 345.49164 | 0.05009 | 520.344 | 0.00356 | 1991.78724 | 0.0018 | 156.84387 | 0.01091 | 600.05732 | 0.00269 | 136.4652 | 0.0017 | 522.36529 | 0.00113 | 514.7136 | 0.0004 | 1970.23504 | 0.000664562
91.1886 | 0.42316 | 348.68914 | 0.0632 | 64.70775 | 0.3495 | 247.36625 | 0.04975 | 103.1377 | 0.3495 | 298.58061 | 0.08794 | 78.0843 | 0.46709 | 346.45133 | 0.04975 | 521.7894 | 0.00133 | 1997.31999 | 0.0018 | 157.27955 | 0.00903 | 601.72415 | 0.00269 | 136.84427 | 0.0018 | 523.8163 | 0.00113 | 516.14336 | 0.0011 | 1975.70792 | 0.000664562
91.4412 | 0.40233 | 349.65504 | 0.06277 | 64.88699 | 0.36714 | 248.05148 | 0.04942 | 103.4234 | 0.36714 | 299.4077 | 0.08743 | 78.3006 | 0.45104 | 347.41103 | 0.04942 | 523.2348 | 0.00267 | 2002.85273 | 0.0018 | 157.71522 | 0.01091 | 603.39097 | 0.00269 | 137.22334 | 0.0019 | 525.26732 | 0.00113 | 517.57312 | 0.0006 | 1981.18079 | 0.000664562
91.6938 | 0.41829 | 350.62094 | 0.06235 | 65.06624 | 0.38479 | 248.7367 | 0.04908 | 103.7091 | 0.38479 | 300.23479 | 0.08692 | 78.5169 | 0.45185 | 348.37073 | 0.04908 | 524.6802 | 0.00311 | 2008.38547 | 0.0018 | 158.1509 | 0.01166 | 605.0578 | 0.00269 | 137.60241 | 0.0011 | 526.71833 | 0.00113 | 519.00288 | 0.0007 | 1986.65367 | 0.000664562
91.9464 | 0.44291 | 351.58683 | 0.06193 | 65.24548 | 0.33297 | 249.42193 | 0.04876 | 103.9948 | 0.33297 | 301.06189 | 0.08641 | 78.7332 | 0.45024 | 349.33043 | 0.04876 | 526.1256 | 0.00311 | 2013.91821 | 0.0018 | 158.58658 | 0.0079 | 606.72462 | 0.00269 | 137.98148 | 0.002 | 528.16935 | 0.00113 | 520.43264 | 0.0008 | 1992.12654 | 0.000664562
92.199 | 0.42587 | 352.55273 | 0.06151 | 65.42473 | 0.36273 | 250.10715 | 0.04843 | 104.2805 | 0.36273 | 301.88898 | 0.08591 | 78.9495 | 0.45987 | 350.29013 | 0.04843 | 527.571 | 0.00178 | 2019.45095 | 0.0018 | 159.02225 | 0.01016 | 608.39145 | 0.00269 | 138.36055 | 0.0014 | 529.62036 | 0.00113 | 521.8624 | 0.001 | 1997.59942 | 0.000664562
92.4516 | 0.39448 | 353.51863 | 0.0611 | 65.60398 | 0.36604 | 250.79238 | 0.04811 | 104.5662 | 0.36604 | 302.71607 | 0.08541 | 79.1658 | 0.46148 | 351.24983 | 0.04811 | 529.0164 | 0.00178 | 2024.9837 | 0.0018 | 159.45793 | 0.00564 | 610.05827 | 0.00269 | 138.73962 | 0.0018 | 531.07138 | 0.00113 | 523.29216 | 0.0001 | 2003.07229 | 0.000664562
92.7042 | 0.41396 | 354.48453 | 0.06068 | 65.78322 | 0.36384 | 251.4776 | 0.04779 | 104.8519 | 0.36384 | 303.54317 | 0.08491 | 79.3821 | 0.44302 | 352.20953 | 0.04779 | 530.4618 | 0.000888889 | 2030.51644 | 0.0018 | 159.89361 | 0.00978 | 611.7251 | 0.00269 | 139.11869 | 0.0019 | 532.52239 | 0.00113 | 524.72192 | 0.0004 | 2008.54517 | 0.000664562
92.9568 | 0.41775 | 355.45043 | 0.06027 | 65.96247 | 0.3495 | 252.16283 | 0.04747 | 105.1376 | 0.3495 | 304.37026 | 0.08442 | 79.5984 | 0.45586 | 353.16923 | 0.04747 | 531.9072 | 0.00133 | 2036.04918 | 0.0018 | 160.32929 | 0.01053 | 613.39193 | 0.00269 | 139.49776 | 0.0013 | 533.97341 | 0.00113 | 526.15168 | 0.0009 | 2014.01804 | 0.000664562
93.2094 | 0.41126 | 356.41632 | 0.05987 | 66.14171 | 0.36053 | 252.84805 | 0.04715 | 105.4233 | 0.36053 | 305.19735 | 0.08393 | 79.8147 | 0.44061 | 354.12893 | 0.04715 | 533.3526 | 0.00133 | 2041.58192 | 0.0018 | 160.76496 | 0.01166 | 615.05875 | 0.00269 | 139.87683 | 0.0018 | 535.42442 | 0.00113 | 527.58144 | 0.001 | 2019.49092 | 0.000664562
93.462 | 0.41261 | 357.38222 | 0.05947 | 66.32096 | 0.36384 | 253.53328 | 0.04684 | 105.709 | 0.36384 | 306.02444 | 0.08344 | 80.031 | 0.47191 | 355.08863 | 0.04684 | 534.798 | 0.00133 | 2047.11467 | 0.0018 | 161.20064 | 0.01242 | 616.72558 | 0.00269 | 140.2559 | 0.0015 | 536.87544 | 0.00113 | 529.0112 | 0.0009 | 2024.96379 | 0.000664562
93.7146 | 0.4145 | 358.34812 | 0.05906 | 66.50021 | 0.38699 | 254.2185 | 0.04653 | 105.9947 | 0.38699 | 306.85154 | 0.08295 | 80.2473 | 0.43981 | 356.04832 | 0.04653 | 536.2434 | 0.00178 | 2052.64741 | 0.0018 | 161.63632 | 0.01129 | 618.3924 | 0.00269 | 140.63497 | 0.0016 | 538.32645 | 0.00113 | 530.44096 | 0.0006 | 2030.43667 | 0.000664562
93.9672 | 0.42641 | 359.31402 | 0.05867 | 66.67945 | 0.35943 | 254.90373 | 0.04622 | 106.2804 | 0.35943 | 307.67863 | 0.08247 | 80.4636 | 0.44222 | 357.00802 | 0.04622 | 537.6888 | 0.00311 | 2058.18015 | 0.0018 | 162.072 | 0.00865 | 620.05923 | 0.00269 | 141.01404 | 0.0023 | 539.77747 | 0.00113 | 531.87072 | 0.0005 | 2035.90954 | 0.000664562
94.2198 | 0.41585 | 360.27992 | 0.05827 | 66.8587 | 0.36935 | 255.58895 | 0.04592 | 106.5661 | 0.36935 | 308.50572 | 0.08199 | 80.6799 | 0.47191 | 357.96772 | 0.04592 | 539.1342 | 0.00311 | 2063.71289 | 0.0018 | 162.50767 | 0.01016 | 621.72606 | 0.00269 | 141.39311 | 0.0019 | 541.22848 | 0.00113 | 533.30048 | 0.0009 | 2041.38242 | 0.000664562
94.4724 | 0.39908 | 361.24581 | 0.05788 | 67.03794 | 0.36714 | 256.27418 | 0.04561 | 106.8518 | 0.36714 | 309.33282 | 0.08152 | 80.8962 | 0.46469 | 358.92742 | 0.04561 | 540.5796 | 0.00222 | 2069.24564 | 0.0018 | 162.94335 | 0.00828 | 623.39288 | 0.00269 | 141.77218 | 0.0025 | 542.6795 | 0.00113 | 534.73024 | 0.0002 | 2046.85529 | 0.000664562
94.725 | 0.4072 | 362.21171 | 0.05749 | 67.21719 | 0.37486 | 256.9594 | 0.04531 | 107.1375 | 0.37486 | 310.15991 | 0.08104 | 81.1125 | 0.45185 | 359.88712 | 0.04531 | 542.025 | 0.00222 | 2074.77838 | 0.0018 | 163.37903 | 0.00941 | 625.05971 | 0.00269 | 142.15125 | 0.0017 | 544.13051 | 0.00113 | 536.16 | 0.0006 | 2052.32817 | 0.000664562
94.9776 | 0.43398 | 363.17761 | 0.05711 | 67.39643 | 0.40794 | 257.64463 | 0.04501 | 107.4232 | 0.40794 | 310.987 | 0.08057 | 81.3288 | 0.43178 | 360.84682 | 0.04501 | 543.4704 | 0.00178 | 2080.31112 | 0.0018 | 163.81471 | 0.00903 | 626.72653 | 0.00269 | 142.53032 | 0.0012 | 545.58153 | 0.00113 | 537.58976 | 0.0006 | 2057.80104 | 0.000664562
95.2302 | 0.39205 | 364.14351 | 0.05672 | 67.57568 | 0.34399 | 258.32985 | 0.04472 | 107.7089 | 0.34399 | 311.8141 | 0.08011 | 81.5451 | 0.45425 | 361.80652 | 0.04472 | 544.9158 | 0.00267 | 2085.84386 | 0.0018 | 164.25038 | 0.01053 | 628.39336 | 0.00269 | 142.90939 | 0.0018 | 547.03254 | 0.00113 | 539.01952 | 0.0001 | 2063.27392 | 0.000664562
95.4828 | 0.40476 | 365.10941 | 0.05634 | 67.75493 | 0.39581 | 259.01508 | 0.04442 | 107.9946 | 0.39581 | 312.64119 | 0.07964 | 81.7614 | 0.42135 | 362.76622 | 0.04442 | 546.3612 | 0.00267 | 2091.37661 | 0.0018 | 164.68606 | 0.00903 | 630.06019 | 0.00269 | 143.28846 | 0.0014 | 548.48355 | 0.00113 | 540.44928 | 0.0008 | 2068.74679 | 0.000664562
95.7354 | 0.39259 | 366.0753 | 0.05596 | 67.93417 | 0.37596 | 259.7003 | 0.04413 | 108.2803 | 0.37596 | 313.46828 | 0.07918 | 81.9777 | 0.41413 | 363.72592 | 0.04413 | 547.8066 | 0.00133 | 2096.90935 | 0.0018 | 165.12174 | 0.01053 | 631.72701 | 0.00269 | 143.66753 | 0.0015 | 549.93457 | 0.00113 | 541.87904 | 0.0008 | 2074.21967 | 0.000664562
95.988 | 0.40936 | 367.0412 | 0.05559 | 68.11342 | 0.33958 | 260.38553 | 0.04385 | 108.566 | 0.33958 | 314.29538 | 0.07872 | 82.194 | 0.38604 | 364.68562 | 0.04385 | 549.252 | 0.000444444 | 2102.44209 | 0.0018 | 165.55742 | 0.00715 | 633.39384 | 0.00269 | 144.0466 | 0.0026 | 551.38558 | 0.00113 | 543.3088 | 0.0011 | 2079.69254 | 0.000664562
96.2406 | 0.4007 | 368.0071 | 0.05522 | 68.29266 | 0.3473 | 261.07075 | 0.04356 | 108.8517 | 0.3473 | 315.12247 | 0.07827 | 82.4103 | 0.48475 | 365.64531 | 0.04356 | 550.6974 | 0.00267 | 2107.97483 | 0.0018 | 165.99309 | 0.0079 | 635.06066 | 0.00269 | 144.42567 | 0.0011 | 552.8366 | 0.00113 | 544.73856 | 0.0002 | 2085.16542 | 0.000664562
96.4932 | 0.42208 | 368.973 | 0.05485 | 68.47191 | 0.37707 | 261.75598 | 0.04328 | 109.1374 | 0.37707 | 315.94956 | 0.07781 | 82.6266 | 0.42135 | 366.60501 | 0.04328 | 552.1428 | 0.00311 | 2113.50757 | 0.0018 | 166.42877 | 0.00903 | 636.72749 | 0.00269 | 144.80474 | 0.002 | 554.28761 | 0.00113 | 546.16832 | 0.0006 | 2090.63829 | 0.000664562
96.7458 | 0.42749 | 369.93889 | 0.05448 | 68.65116 | 0.31753 | 262.4412 | 0.04299 | 109.4231 | 0.31753 | 316.77665 | 0.07736 | 82.8429 | 0.46549 | 367.56471 | 0.04299 | 553.5882 | 0.00178 | 2119.04032 | 0.0018 | 166.86445 | 0.00828 | 638.39431 | 0.00269 | 145.18381 | 0.0014 | 555.73863 | 0.00113 | 547.59808 | 0.0008 | 2096.11117 | 0.000664562
96.9984 | 0.40828 | 370.90479 | 0.05411 | 68.8304 | 0.3495 | 263.12643 | 0.04271 | 109.7088 | 0.3495 | 317.60375 | 0.07691 | 83.0592 | 0.45104 | 368.52441 | 0.04271 | 555.0336 | 0.00311 | 2124.57306 | 0.0018 | 167.30013 | 0.00527 | 640.06114 | 0.00269 | 145.56288 | 0.0017 | 557.18964 | 0.00113 | 549.02784 | 0.0002 | 2101.58404 | 0.000664562
97.251 | 0.37771 | 371.87069 | 0.05375 | 69.00965 | 0.42227 | 263.81165 | 0.04244 | 109.9945 | 0.42227 | 318.43084 | 0.07647 | 83.2755 | 0.42215 | 369.48411 | 0.04244 | 556.479 | 0.00267 | 2130.1058 | 0.0018 | 167.7358 | 0.00828 | 641.72797 | 0.00269 | 145.94195 | 0.0024 | 558.64066 | 0.00113 | 550.4576 | 0.0008 | 2107.05692 | 0.000664562
97.5036 | 0.41207 | 372.83659 | 0.05339 | 69.18889 | 0.33627 | 264.49688 | 0.04216 | 110.2802 | 0.33627 | 319.25793 | 0.07603 | 83.4918 | 0.40048 | 370.44381 | 0.04216 | 557.9244 | 0.00222 | 2135.63854 | 0.0018 | 168.17148 | 0.00527 | 643.39479 | 0.00269 | 146.32102 | 0.0015 | 560.09167 | 0.00113 | 551.88736 | 0.0006 | 2112.52979 | 0.000664562
97.7562 | 0.42424 | 373.80249 | 0.05303 | 69.36814 | 0.33297 | 265.18211 | 0.04189 | 110.5659 | 0.33297 | 320.08503 | 0.07559 | 83.7081 | 0.43258 | 371.40351 | 0.04189 | 559.3698 | 0.00311 | 2141.17129 | 0.0018 | 168.60716 | 0.00752 | 645.06162 | 0.00269 | 146.70009 | 0.0016 | 561.54269 | 0.00113 | 553.31712 | 0.001 | 2118.00267 | 0.000664562
98.0088 | 0.39015 | 374.76838 | 0.05268 | 69.54738 | 0.37596 | 265.86733 | 0.04162 | 110.8516 | 0.37596 | 320.91212 | 0.07515 | 83.9244 | 0.44703 | 372.36321 | 0.04162 | 560.8152 | 0.00133 | 2146.70403 | 0.0018 | 169.04284 | 0.00828 | 646.72844 | 0.00269 | 147.07916 | 0.002 | 562.9937 | 0.00113 | 554.74688 | 0.0003 | 2123.47554 | 0.000664562
98.2614 | 0.38609 | 375.73428 | 0.05233 | 69.72663 | 0.34068 | 266.55256 | 0.04135 | 111.1373 | 0.34068 | 321.73921 | 0.07472 | 84.1407 | 0.45104 | 373.32291 | 0.04135 | 562.2606 | 0 | 2152.23677 | 0.0018 | 169.47851 | 0.00677 | 648.39527 | 0.00269 | 147.45823 | 0.0022 | 564.44472 | 0.00113 | 556.17664 | 0.0006 | 2128.94842 | 0.000664562
98.514 | 0.40855 | 376.70018 | 0.05198 | 69.90588 | 0.31974 | 267.23778 | 0.04109 | 111.423 | 0.31974 | 322.56631 | 0.07429 | 84.357 | 0.43098 | 374.28261 | 0.04109 | 563.706 | 0.00133 | 2157.76951 | 0.0018 | 169.91419 | 0.0064 | 650.0621 | 0.00269 | 147.8373 | 0.0015 | 565.89573 | 0.00113 | 557.6064 | 0.0006 | 2134.42129 | 0.000664562
98.7666 | 0.40449 | 377.66608 | 0.05163 | 70.08512 | 0.41455 | 267.92301 | 0.04082 | 111.7087 | 0.41455 | 323.3934 | 0.07386 | 84.5733 | 0.40369 | 375.2423 | 0.04082 | 565.1514 | 0.000888889 | 2163.30226 | 0.0018 | 170.34987 | 0.00941 | 651.72892 | 0.00269 | 148.21637 | 0.0014 | 567.34675 | 0.00113 | 559.03616 | 0.0006 | 2139.89417 | 0.000664562
99.0192 | 0.40774 | 378.63198 | 0.05129 | 70.26437 | 0.32525 | 268.60823 | 0.04056 | 111.9944 | 0.32525 | 324.22049 | 0.07343 | 84.7896 | 0.45024 | 376.202 | 0.04056 | 566.5968 | 0.00178 | 2168.835 | 0.0018 | 170.78554 | 0.00602 | 653.39575 | 0.00269 | 148.59544 | 0.0013 | 568.79776 | 0.00113 | 560.46592 | 0.0002 | 2145.36705 | 0.000664562
99.2718 | 0.39313 | 379.59787 | 0.05095 | 70.44361 | 0.36494 | 269.29346 | 0.0403 | 112.2801 | 0.36494 | 325.04759 | 0.07301 | 85.0059 | 0.39727 | 377.1617 | 0.0403 | 568.0422 | 0.00133 | 2174.36774 | 0.0018 | 171.22122 | 0.00715 | 655.06257 | 0.00269 | 148.97451 | 0.0015 | 570.24878 | 0.00113 | 561.89568 | 0.0004 | 2150.83992 | 0.000664562
99.5244 | 0.39367 | 380.56377 | 0.05061 | 70.62286 | 0.37596 | 269.97868 | 0.04004 | 112.5658 | 0.37596 | 325.87468 | 0.07259 | 85.2222 | 0.43098 | 378.1214 | 0.04004 | 569.4876 | 0.00133 | 2179.90048 | 0.0018 | 171.6569 | 0.00978 | 656.7294 | 0.00269 | 149.35358 | 0.0017 | 571.69979 | 0.00113 | 563.32544 | 0.0006 | 2156.3128 | 0.000664562
99.777 | 0.39448 | 381.52967 | 0.05027 | 70.80211 | 0.32635 | 270.66391 | 0.03979 | 112.8515 | 0.32635 | 326.70177 | 0.07217 | 85.4385 | 0.41011 | 379.0811 | 0.03979 | 570.933 | 0.00267 | 2185.43323 | 0.0018 | 172.09258 | 0.00564 | 658.39623 | 0.00269 | 149.73265 | 0.001 | 573.1508 | 0.00113 | 564.7552 | 0.0009 | 2161.78567 | 0.000664562
100.0296 | 0.38122 | 382.49557 | 0.04994 | 70.98135 | 0.32304 | 271.34913 | 0.03954 | 113.1372 | 0.32304 | 327.52886 | 0.07176 | 85.6548 | 0.41653 | 380.0408 | 0.03954 | 572.3784 | 0.00222 | 2190.96597 | 0.0018 | 172.52825 | 0.01091 | 660.06305 | 0.00269 | 150.11172 | 0.0011 | 574.60182 | 0.00113 | 566.18496 | 0.0006 | 2167.25855 | 0.000664562
100.2822 | 0.39827 | 383.46147 | 0.0496 | 71.1606 | 0.33186 | 272.03436 | 0.03928 | 113.4229 | 0.33186 | 328.35596 | 0.07134 | 85.8711 | 0.43419 | 381.0005 | 0.03928 | 573.8238 | 0.000444444 | 2196.49871 | 0.0018 | 172.96393 | 0.00752 | 661.72988 | 0.00269 | 150.49079 | 0.0016 | 576.05283 | 0.00113 | 567.61472 | 0.0013 | 2172.73142 | 0.000664562
100.5348 | 0.38799 | 384.42736 | 0.04927 | 71.33984 | 0.28886 | 272.71958 | 0.03903 | 113.7086 | 0.28886 | 329.18305 | 0.07093 | 86.0874 | 0.43018 | 381.9602 | 0.03903 | 575.2692 | 0.00222 | 2202.03145 | 0.0018 | 173.39961 | 0.00752 | 663.3967 | 0.00269 | 150.86986 | 0.0007 | 577.50385 | 0.00113 | 569.04448 | 0.001 | 2178.2043 | 0.000664562
100.7874 | 0.39259 | 385.39326 | 0.04895 | 71.51909 | 0.33958 | 273.40481 | 0.03879 | 113.9943 | 0.33958 | 330.01014 | 0.07053 | 86.3037 | 0.42215 | 382.9199 | 0.03879 | 576.7146 | 0.00267 | 2207.56419 | 0.0018 | 173.83529 | 0.00865 | 665.06353 | 0.00269 | 151.24893 | 0.0015 | 578.95486 | 0.00113 | 570.47424 | 0.0006 | 2183.67717 | 0.000664562
101.04 | 0.40557 | 386.35916 | 0.04862 | 71.69833 | 0.32415 | 274.09003 | 0.03854 | 114.28 | 0.32415 | 330.83724 | 0.07012 | 86.52 | 0.4061 | 383.8796 | 0.03854 | 578.16 | 0.000444444 | 2213.09694 | 0.0018 | 174.27096 | 0.0079 | 666.73035 | 0.00269 | 151.628 | 0.0013 | 580.40588 | 0.00113 | 571.904 | 0.0008 | 2189.15005 | 0.000664562
101.2926 | 0.39692 | 387.32506 | 0.0483 | 71.87758 | 0.30209 | 274.77526 | 0.0383 | 114.5657 | 0.30209 | 331.66433 | 0.06972 | 86.7363 | 0.44944 | 384.83929 | 0.0383 | 579.6054 | 0.000444444 | 2218.62968 | 0.0018 | 174.70664 | 0.0079 | 668.39718 | 0.00269 | 152.00707 | 0.0015 | 581.85689 | 0.00113 | 573.33376 | 0.0006 | 2194.62292 | 0.000664562
101.5452 | 0.36472 | 388.29095 | 0.04798 | 72.05683 | 0.35171 | 275.46048 | 0.03806 | 114.8514 | 0.35171 | 332.49142 | 0.06932 | 86.9526 | 0.40369 | 385.79899 | 0.03806 | 581.0508 | 0.00267 | 2224.16242 | 0.0018 | 175.14232 | 0.00903 | 670.06401 | 0.00269 | 152.38614 | 0.0015 | 583.30791 | 0.00113 | 574.76352 | 0.0006 | 2200.0958 | 0.000664562
101.7978 | 0.39205 | 389.25685 | 0.04766 | 72.23607 | 0.29548 | 276.14571 | 0.03782 | 115.1371 | 0.29548 | 333.31852 | 0.06892 | 87.1689 | 0.45104 | 386.75869 | 0.03782 | 582.4962 | 0.00267 | 2229.69516 | 0.0018 | 175.578 | 0.0079 | 671.73083 | 0.00269 | 152.76521 | 0.0017 | 584.75892 | 0.00113 | 576.19328 | 0.0003 | 2205.56867 | 0.000664562
102.0504 | 0.39502 | 390.22275 | 0.04734 | 72.41532 | 0.3892 | 276.83093 | 0.03758 | 115.4228 | 0.3892 | 334.14561 | 0.06853 | 87.3852 | 0.41172 | 387.71839 | 0.03758 | 583.9416 | 0.00178 | 2235.22791 | 0.0018 | 176.01367 | 0.00903 | 673.39766 | 0.00269 | 153.14428 | 0.0016 | 586.20994 | 0.00113 | 577.62304 | 0.001 | 2211.04155 | 0.000664562
102.303 | 0.37716 | 391.18865 | 0.04703 | 72.59456 | 0.35171 | 277.51616 | 0.03735 | 115.7085 | 0.35171 | 334.9727 | 0.06813 | 87.6015 | 0.44061 | 388.67809 | 0.03735 | 585.387 | 0.00267 | 2240.76065 | 0.0018 | 176.44935 | 0.01166 | 675.06448 | 0.00269 | 153.52335 | 0.0012 | 587.66095 | 0.00113 | 579.0528 | 0.0004 | 2216.51442 | 0.000664562
102.5556 | 0.39232 | 392.15455 | 0.04672 | 72.77381 | 0.33407 | 278.20138 | 0.03711 | 115.9942 | 0.33407 | 335.7998 | 0.06774 | 87.8178 | 0.44623 | 389.63779 | 0.03711 | 586.8324 | 0.00133 | 2246.29339 | 0.0018 | 176.88503 | 0.00752 | 676.73131 | 0.00269 | 153.90242 | 0.0013 | 589.11197 | 0.00113 | 580.48256 | 0.0006 | 2221.9873 | 0.000664562
102.8082 | 0.38501 | 393.12044 | 0.04641 | 72.95306 | 0.36494 | 278.88661 | 0.03688 | 116.2799 | 0.36494 | 336.62689 | 0.06735 | 88.0341 | 0.36918 | 390.59749 | 0.03688 | 588.2778 | 0.00267 | 2251.82613 | 0.0018 | 177.32071 | 0.00677 | 678.39814 | 0.00269 | 154.28149 | 0.0014 | 590.56298 | 0.00113 | 581.91232 | 0.0008 | 2227.46017 | 0.000664562
103.0608 | 0.40233 | 394.08634 | 0.0461 | 73.1323 | 0.31863 | 279.57183 | 0.03665 | 116.5656 | 0.31863 | 337.45398 | 0.06697 | 88.2504 | 0.42376 | 391.55719 | 0.03665 | 589.7232 | 0.00133 | 2257.35888 | 0.0018 | 177.75638 | 0.0079 | 680.06496 | 0.00269 | 154.66056 | 0.0015 | 592.014 | 0.00113 | 583.34208 | 0.0006 | 2232.93305 | 0.000664562
103.3134 | 0.40936 | 395.05224 | 0.0458 | 73.31155 | 0.35832 | 280.25706 | 0.03642 | 116.8513 | 0.35832 | 338.28108 | 0.06659 | 88.4667 | 0.44462 | 392.51689 | 0.03642 | 591.1686 | 0.00178 | 2262.89162 | 0.0018 | 178.19206 | 0.00865 | 681.73179 | 0.00269 | 155.03963 | 0.0016 | 593.46501 | 0.00113 | 584.77184 | 0.0012 | 2238.40592 | 0.000664562
103.566 | 0.36878 | 396.01814 | 0.04549 | 73.49079 | 0.33407 | 280.94228 | 0.0362 | 117.137 | 0.33407 | 339.10817 | 0.0662 | 88.683 | 0.42536 | 393.47659 | 0.0362 | 592.614 | 0.00222 | 2268.42436 | 0.0018 | 178.62774 | 0.0079 | 683.39861 | 0.00269 | 155.4187 | 0.0009 | 594.91602 | 0.00113 | 586.2016 | 0.0007 | 2243.8788 | 0.000664562
103.8186 | 0.39177 | 396.98404 | 0.04519 | 73.67004 | 0.3495 | 281.62751 | 0.03597 | 117.4227 | 0.3495 | 339.93526 | 0.06583 | 88.8993 | 0.38443 | 394.43628 | 0.03597 | 594.0594 | 0.00178 | 2273.9571 | 0.0018 | 179.06342 | 0.00828 | 685.06544 | 0.00269 | 155.79777 | 0.0018 | 596.36704 | 0.00113 | 587.63136 | 0.0004 | 2249.35167 | 0.000664562
104.0712 | 0.38231 | 397.94993 | 0.04489 | 73.84928 | 0.33848 | 282.31273 | 0.03575 | 117.7084 | 0.33848 | 340.76235 | 0.06545 | 89.1156 | 0.40851 | 395.39598 | 0.03575 | 595.5048 | 0.00222 | 2279.48985 | 0.0018 | 179.49909 | 0.00752 | 686.73227 | 0.00269 | 156.17684 | 0.0012 | 597.81805 | 0.00113 | 589.06112 | 0.001 | 2254.82455 | 0.000664562
104.3238 | 0.38961 | 398.91583 | 0.0446 | 74.02853 | 0.37045 | 282.99796 | 0.03553 | 117.9941 | 0.37045 | 341.58945 | 0.06508 | 89.3319 | 0.41091 | 396.35568 | 0.03553 | 596.9502 | 0.00267 | 2285.02259 | 0.0018 | 179.93477 | 0.0064 | 688.39909 | 0.00269 | 156.55591 | 0.0017 | 599.26907 | 0.00113 | 590.49088 | 0.0007 | 2260.29742 | 0.000664562
104.5764 | 0.39286 | 399.88173 | 0.0443 | 74.20778 | 0.34179 | 283.68318 | 0.03531 | 118.2798 | 0.34179 | 342.41654 | 0.0647 | 89.5482 | 0.40851 | 397.31538 | 0.03531 | 598.3956 | 0.00267 | 2290.55533 | 0.0018 | 180.37045 | 0.0079 | 690.06592 | 0.00269 | 156.93498 | 0.0019 | 600.72008 | 0.00113 | 591.92064 | 0.0007 | 2265.7703 | 0.000664562
104.829 | 0.37662 | 400.84763 | 0.04401 | 74.38702 | 0.33848 | 284.36841 | 0.0351 | 118.5655 | 0.33848 | 343.24363 | 0.06434 | 89.7645 | 0.40851 | 398.27508 | 0.0351 | 599.841 | 0.000888889 | 2296.08807 | 0.0018 | 180.80613 | 0.00527 | 691.73274 | 0.00269 | 157.31405 | 0.001 | 602.1711 | 0.00113 | 593.3504 | 0.0001 | 2271.24317 | 0.000664562
105.0816 | 0.37338 | 401.81353 | 0.04372 | 74.56627 | 0.31092 | 285.05363 | 0.03488 | 118.8512 | 0.31092 | 344.07073 | 0.06397 | 89.9808 | 0.39406 | 399.23478 | 0.03488 | 601.2864 | 0.00222 | 2301.62081 | 0.0018 | 181.2418 | 0.00752 | 693.39957 | 0.00269 | 157.69312 | 0.0013 | 603.62211 | 0.00113 | 594.78016 | 0.0004 | 2276.71605 | 0.000664562
105.3342 | 0.38636 | 402.77942 | 0.04343 | 74.74551 | 0.31422 | 285.73886 | 0.03467 | 119.1369 | 0.31422 | 344.89782 | 0.0636 | 90.1971 | 0.41091 | 400.19448 | 0.03467 | 602.7318 | 0.00133 | 2307.15356 | 0.0018 | 181.67748 | 0.00527 | 695.06639 | 0.00269 | 158.07219 | 0.0009 | 605.07313 | 0.00113 | 596.20992 | 0.0006 | 2282.18892 | 0.000664562
105.5868 | 0.38718 | 403.74532 | 0.04315 | 74.92476 | 0.29217 | 286.42408 | 0.03446 | 119.4226 | 0.29217 | 345.72491 | 0.06324 | 90.4134 | 0.39968 | 401.15418 | 0.03446 | 604.1772 | 0.000888889 | 2312.6863 | 0.0018 | 182.11316 | 0.00564 | 696.73322 | 0.00269 | 158.45126 | 0.0015 | 606.52414 | 0.00113 | 597.63968 | 0.0009 | 2287.6618 | 0.000664562
105.8394 | 0.3915 | 404.71122 | 0.04287 | 75.10401 | 0.3032 | 287.10931 | 0.03425 | 119.7083 | 0.3032 | 346.55201 | 0.06288 | 90.6297 | 0.41091 | 402.11388 | 0.03425 | 605.6226 | 0.00133 | 2318.21904 | 0.0018 | 182.54883 | 0.00564 | 698.40005 | 0.00269 | 158.83033 | 0.0013 | 607.97516 | 0.00113 | 599.06944 | 0.0005 | 2293.13467 | 0.000664562
106.092 | 0.39989 | 405.67712 | 0.04258 | 75.28325 | 0.34399 | 287.79453 | 0.03404 | 119.994 | 0.34399 | 347.3791 | 0.06252 | 90.846 | 0.41332 | 403.07358 | 0.03404 | 607.068 | 0.00311 | 2323.75178 | 0.0018 | 182.98451 | 0.00978 | 700.06687 | 0.00269 | 159.2094 | 0.0013 | 609.42617 | 0.00113 | 600.4992 | 0.0011 | 2298.60755 | 0.000664562
106.3446 | 0.37094 | 406.64302 | 0.0423 | 75.4625 | 0.28445 | 288.47976 | 0.03383 | 120.2797 | 0.28445 | 348.20619 | 0.06217 | 91.0623 | 0.39165 | 404.03327 | 0.03383 | 608.5134 | 0.00267 | 2329.28453 | 0.0018 | 183.42019 | 0.00752 | 701.7337 | 0.00269 | 159.58847 | 0.0015 | 610.87719 | 0.00113 | 601.92896 | 0.0006 | 2304.08042 | 0.000664562
106.5972 | 0.3631 | 407.60891 | 0.04203 | 75.64174 | 0.31643 | 289.16498 | 0.03363 | 120.5654 | 0.31643 | 349.03329 | 0.06181 | 91.2786 | 0.42295 | 404.99297 | 0.03363 | 609.9588 | 0.00178 | 2334.81727 | 0.0018 | 183.85587 | 0.00752 | 703.40052 | 0.00269 | 159.96754 | 0.0018 | 612.3282 | 0.00113 | 603.35872 | 0.0004 | 2309.5533 | 0.000664562
106.8498 | 0.38636 | 408.57481 | 0.04175 | 75.82099 | 0.35722 | 289.85021 | 0.03342 | 120.8511 | 0.35722 | 349.86038 | 0.06146 | 91.4949 | 0.43018 | 405.95267 | 0.03342 | 611.4042 | 0.00133 | 2340.35001 | 0.0018 | 184.29154 | 0.00602 | 705.06735 | 0.00269 | 160.34661 | 0.0019 | 613.77922 | 0.00113 | 604.78848 | 0.0004 | 2315.02617 | 0.000664562
107.1024 | 0.39205 | 409.54071 | 0.04148 | 76.00023 | 0.32415 | 290.53543 | 0.03322 | 121.1368 | 0.32415 | 350.68747 | 0.06111 | 91.7112 | 0.41573 | 406.91237 | 0.03322 | 612.8496 | 0.000444444 | 2345.88275 | 0.0018 | 184.72722 | 0.00903 | 706.73418 | 0.00269 | 160.72568 | 0.0016 | 615.23023 | 0.00113 | 606.21824 | 0.0008 | 2320.49905 | 0.000664562
107.355 | 0.37635 | 410.50661 | 0.0412 | 76.17948 | 0.3065 | 291.22066 | 0.03302 | 121.4225 | 0.3065 | 351.51456 | 0.06077 | 91.9275 | 0.41653 | 407.87207 | 0.03302 | 614.295 | 0.000888889 | 2351.4155 | 0.0018 | 185.1629 | 0.00602 | 708.401 | 0.00269 | 161.10475 | 0.0006 | 616.68125 | 0.00113 | 607.648 | 0.0008 | 2325.97192 | 0.000664562
107.6076 | 0.352 | 411.4725 | 0.04093 | 76.35873 | 0.30209 | 291.90588 | 0.03282 | 121.7082 | 0.30209 | 352.34166 | 0.06042 | 92.1438 | 0.4069 | 408.83177 | 0.03282 | 615.7404 | 0.00133 | 2356.94824 | 0.0018 | 185.59858 | 0.00941 | 710.06783 | 0.00269 | 161.48382 | 0.0015 | 618.13226 | 0.00113 | 609.07776 | 0.0007 | 2331.4448 | 0.000664562
107.8602 | 0.38799 | 412.4384 | 0.04067 | 76.53797 | 0.32856 | 292.59111 | 0.03263 | 121.9939 | 0.32856 | 353.16875 | 0.06008 | 92.3601 | 0.38443 | 409.79147 | 0.03263 | 617.1858 | 0.000888889 | 2362.48098 | 0.0018 | 186.03425 | 0.00489 | 711.73465 | 0.00269 | 161.86289 | 0.0015 | 619.58327 | 0.00113 | 610.50752 | 0.0007 | 2336.91767 | 0.000664562
108.1128 | 0.38663 | 413.4043 | 0.0404 | 76.71722 | 0.3054 | 293.27633 | 0.03243 | 122.2796 | 0.3054 | 353.99584 | 0.05974 | 92.5764 | 0.39807 | 410.75117 | 0.03243 | 618.6312 | 0.00178 | 2368.01372 | 0.0018 | 186.46993 | 0.00865 | 713.40148 | 0.00269 | 162.24196 | 0.0007 | 621.03429 | 0.00113 | 611.93728 | 0.0008 | 2342.39055 | 0.000664562
108.3654 | 0.375 | 414.3702 | 0.04014 | 76.89646 | 0.35832 | 293.96156 | 0.03224 | 122.5653 | 0.35832 | 354.82294 | 0.0594 | 92.7927 | 0.37079 | 411.71087 | 0.03224 | 620.0766 | 0.00133 | 2373.54646 | 0.0018 | 186.90561 | 0.00527 | 715.06831 | 0.00269 | 162.62103 | 0.0015 | 622.4853 | 0.00113 | 613.36704 | 0.0005 | 2347.86342 | 0.000664562
108.618 | 0.35579 | 415.3361 | 0.03987 | 77.07571 | 0.31422 | 294.64678 | 0.03205 | 122.851 | 0.31422 | 355.65003 | 0.05906 | 93.009 | 0.39647 | 412.67056 | 0.03205 | 621.522 | 0.00133 | 2379.07921 | 0.0018 | 187.34129 | 0.00564 | 716.73513 | 0.00269 | 163.0001 | 0.0014 | 623.93632 | 0.00113 | 614.7968 | 0.001 | 2353.3363 | 0.000664562
108.8706 | 0.3704 | 416.30199 | 0.03961 | 77.25496 | 0.30761 | 295.33201 | 0.03186 | 123.1367 | 0.30761 | 356.47712 | 0.05873 | 93.2253 | 0.38283 | 413.63026 | 0.03186 | 622.9674 | 0.00178 | 2384.61195 | 0.0018 | 187.77696 | 0.00564 | 718.40196 | 0.00269 | 163.37917 | 0.0013 | 625.38733 | 0.00113 | 616.22656 | 0.0005 | 2358.80917 | 0.000664562
109.1232 | 0.35795 | 417.26789 | 0.03935 | 77.4342 | 0.31312 | 296.01723 | 0.03167 | 123.4224 | 0.31312 | 357.30422 | 0.0584 | 93.4416 | 0.36356 | 414.58996 | 0.03167 | 624.4128 | 0.00178 | 2390.14469 | 0.0018 | 188.21264 | 0.00752 | 720.06878 | 0.00269 | 163.75824 | 0.001 | 626.83835 | 0.00113 | 617.65632 | 0.0006 | 2364.28205 | 0.000664562
109.3758 | 0.37581 | 418.23379 | 0.0391 | 77.61345 | 0.3495 | 296.70246 | 0.03148 | 123.7081 | 0.3495 | 358.13131 | 0.05807 | 93.6579 | 0.42937 | 415.54966 | 0.03148 | 625.8582 | 0.00178 | 2395.67743 | 0.0018 | 188.64832 | 0.0064 | 721.73561 | 0.00269 | 164.13731 | 0.0025 | 628.28936 | 0.00113 | 619.08608 | 0.0006 | 2369.75492 | 0.000664562
109.6284 | 0.37392 | 419.19969 | 0.03884 | 77.79269 | 0.31753 | 297.38768 | 0.0313 | 123.9938 | 0.31753 | 358.9584 | 0.05774 | 93.8742 | 0.4069 | 416.50936 | 0.0313 | 627.3036 | 0.000444444 | 2401.21018 | 0.0018 | 189.084 | 0.00677 | 723.40243 | 0.00269 | 164.51638 | 0.0005 | 629.74038 | 0.00113 | 620.51584 | 0.0005 | 2375.2278 | 0.000664562
109.881 | 0.36742 | 420.16559 | 0.03859 | 77.97194 | 0.3473 | 298.07291 | 0.03111 | 124.2795 | 0.3473 | 359.7855 | 0.05741 | 94.0905 | 0.41332 | 417.46906 | 0.03111 | 628.749 | 0.000888889 | 2406.74292 | 0.0018 | 189.51967 | 0.00564 | 725.06926 | 0.00269 | 164.89545 | 0.0014 | 631.19139 | 0.00113 | 621.9456 | 0.0005 | 2380.70068 | 0.000664562
110.1336 | 0.37419 | 421.13148 | 0.03834 | 78.15119 | 0.3473 | 298.75813 | 0.03093 | 124.5652 | 0.3473 | 360.61259 | 0.05709 | 94.3068 | 0.39968 | 418.42876 | 0.03093 | 630.1944 | 0.00222 | 2412.27566 | 0.0018 | 189.95535 | 0.00715 | 726.73609 | 0.00269 | 165.27452 | 0.0016 | 632.64241 | 0.00113 | 623.37536 | 0.0005 | 2386.17355 | 0.000664562
110.3862 | 0.3612 | 422.09738 | 0.03809 | 78.33043 | 0.32745 | 299.44336 | 0.03075 | 124.8509 | 0.32745 | 361.43968 | 0.05677 | 94.5231 | 0.39727 | 419.38846 | 0.03075 | 631.6398 | 0.00178 | 2417.8084 | 0.0018 | 190.39103 | 0.0079 | 728.40291 | 0.00269 | 165.65359 | 0.0011 | 634.09342 | 0.00113 | 624.80512 | 0.0003 | 2391.64643 | 0.000664562
110.6388 | 0.35904 | 423.06328 | 0.03784 | 78.50968 | 0.33627 | 300.12858 | 0.03057 | 125.1366 | 0.33627 | 362.26677 | 0.05644 | 94.7394 | 0.41894 | 420.34816 | 0.03057 | 633.0852 | 0.00178 | 2423.34115 | 0.0018 | 190.82671 | 0.00602 | 730.06974 | 0.00269 | 166.03266 | 0.0014 | 635.54444 | 0.00113 | 626.23488 | 0.0006 | 2397.1193 | 0.000664562
110.8914 | 0.36878 | 424.02918 | 0.0376 | 78.68892 | 0.32084 | 300.81381 | 0.03039 | 125.4223 | 0.32084 | 363.09387 | 0.05613 | 94.9557 | 0.38122 | 421.30786 | 0.03039 | 634.5306 | 0.00133 | 2428.87389 | 0.0018 | 191.26238 | 0.00715 | 731.73656 | 0.00269 | 166.41173 | 0.0012 | 636.99545 | 0.00113 | 627.66464 | 0.0004 | 2402.59218 | 0.000664562
111.144 | 0.36932 | 424.99508 | 0.03735 | 78.86817 | 0.31202 | 301.49903 | 0.03021 | 125.708 | 0.31202 | 363.92096 | 0.05581 | 95.172 | 0.38202 | 422.26755 | 0.03021 | 635.976 | 0.00311 | 2434.40663 | 0.0018 | 191.69806 | 0.00489 | 733.40339 | 0.00269 | 166.7908 | 0.001 | 638.44647 | 0.00113 | 629.0944 | 0.0007 | 2408.06505 | 0.000664562
111.3966 | 0.3493 | 425.96097 | 0.03711 | 79.04741 | 0.3032 | 302.18426 | 0.03004 | 125.9937 | 0.3032 | 364.74805 | 0.0555 | 95.3883 | 0.38523 | 423.22725 | 0.03004 | 637.4214 | 0.00311 | 2439.93937 | 0.0018 | 192.13374 | 0.00715 | 735.07022 | 0.00269 | 167.16987 | 0.001 | 639.89748 | 0.00113 | 630.52416 | 0.0017 | 2413.53793 | 0.000664562
111.6492 | 0.36282 | 426.92687 | 0.03687 | 79.22666 | 0.33958 | 302.86948 | 0.02986 | 126.2794 | 0.33958 | 365.57515 | 0.05518 | 95.6046 | 0.43098 | 424.18695 | 0.02986 | 638.8668 | 0.00222 | 2445.47212 | 0.0018 | 192.56942 | 0.00564 | 736.73704 | 0.00269 | 167.54894 | 0.0019 | 641.3485 | 0.00113 | 631.95392 | 0.0006 | 2419.0108 | 0.000664562
111.9018 | 0.36012 | 427.89277 | 0.03663 | 79.40591 | 0.3032 | 303.55471 | 0.02969 | 126.5651 | 0.3032 | 366.40224 | 0.05487 | 95.8209 | 0.4061 | 425.14665 | 0.02969 | 640.3122 | 0.00133 | 2451.00486 | 0.0018 | 193.00509 | 0.0079 | 738.40387 | 0.00269 | 167.92801 | 0.0013 | 642.79951 | 0.00113 | 633.38368 | 0.0011 | 2424.48368 | 0.000664562
112.1544 | 0.35498 | 428.85867 | 0.03639 | 79.58515 | 0.32635 | 304.23993 | 0.02952 | 126.8508 | 0.32635 | 367.22933 | 0.05456 | 96.0372 | 0.36597 | 426.10635 | 0.02952 | 641.7576 | 0.00222 | 2456.5376 | 0.0018 | 193.44077 | 0.0079 | 740.07069 | 0.00269 | 168.30708 | 0.0016 | 644.25052 | 0.00113 | 634.81344 | 0.001 | 2429.95655 | 0.000664562
112.407 | 0.37689 | 429.82456 | 0.03616 | 79.7644 | 0.30761 | 304.92516 | 0.02935 | 127.1365 | 0.30761 | 368.05643 | 0.05426 | 96.2535 | 0.36998 | 427.06605 | 0.02935 | 643.203 | 0.000888889 | 2462.07034 | 0.0018 | 193.87645 | 0.00602 | 741.73752 | 0.00269 | 168.68615 | 0.0008 | 645.70154 | 0.00113 | 636.2432 | 0.001 | 2435.42943 | 0.000664562
112.6596 | 0.36472 | 430.79046 | 0.03592 | 79.94364 | 0.3032 | 305.61038 | 0.02918 | 127.4222 | 0.3032 | 368.88352 | 0.05395 | 96.4698 | 0.36758 | 428.02575 | 0.02918 | 644.6484 | 0.00444 | 2467.60308 | 0.0018 | 194.31212 | 0.00414 | 743.40435 | 0.00269 | 169.06522 | 0.0011 | 647.15255 | 0.00113 | 637.67296 | 0.0006 | 2440.9023 | 0.000664562
112.9122 | 0.36337 | 431.75636 | 0.03569 | 80.12289 | 0.32525 | 306.29561 | 0.02901 | 127.7079 | 0.32525 | 369.71061 | 0.05365 | 96.6861 | 0.40449 | 428.98545 | 0.02901 | 646.0938 | 0.00222 | 2473.13583 | 0.0018 | 194.7478 | 0.00489 | 745.07117 | 0.00269 | 169.44429 | 0.002 | 648.60357 | 0.00113 | 639.10272 | 0.0004 | 2446.37518 | 0.000664562
113.1648 | 0.36255 | 432.72226 | 0.03546 | 80.30214 | 0.3065 | 306.98083 | 0.02885 | 127.9936 | 0.3065 | 370.53771 | 0.05335 | 96.9024 | 0.39406 | 429.94515 | 0.02885 | 647.5392 | 0.00267 | 2478.66857 | 0.0018 | 195.18348 | 0.00602 | 746.738 | 0.00269 | 169.82336 | 0.0015 | 650.05458 | 0.00113 | 640.53248 | 0.001 | 2451.84805 | 0.000664562
113.4174 | 0.35173 | 433.68816 | 0.03523 | 80.48138 | 0.32304 | 307.66606 | 0.02868 | 128.2793 | 0.32304 | 371.3648 | 0.05305 | 97.1187 | 0.38363 | 430.90485 | 0.02868 | 648.9846 | 0.00222 | 2484.20131 | 0.0018 | 195.61916 | 0.0064 | 748.40482 | 0.00269 | 170.20243 | 0.0009 | 651.5056 | 0.00113 | 641.96224 | 0.0006 | 2457.32093 | 0.000664562
113.67 | 0.3493 | 434.65405 | 0.035 | 80.66063 | 0.33076 | 308.35128 | 0.02852 | 128.565 | 0.33076 | 372.19189 | 0.05275 | 97.335 | 0.39727 | 431.86454 | 0.02852 | 650.43 | 0.00222 | 2489.73405 | 0.0018 | 196.05483 | 0.00715 | 750.07165 | 0.00269 | 170.5815 | 0.0012 | 652.95661 | 0.00113 | 643.392 | 0.0003 | 2462.7938 | 0.000664562
113.9226 | 0.36553 | 435.61995 | 0.03478 | 80.83987 | 0.31533 | 309.03651 | 0.02836 | 128.8507 | 0.31533 | 373.01898 | 0.05246 | 97.5513 | 0.43178 | 432.82424 | 0.02836 | 651.8754 | 0.000888889 | 2495.2668 | 0.0018 | 196.49051 | 0.00527 | 751.73847 | 0.00269 | 170.96057 | 0.0021 | 654.40763 | 0.00113 | 644.82176 | 0.0004 | 2468.26668 | 0.000664562
114.1752 | 0.3493 | 436.58585 | 0.03455 | 81.01912 | 0.3473 | 309.72174 | 0.0282 | 129.1364 | 0.3473 | 373.84608 | 0.05216 | 97.7676 | 0.41011 | 433.78394 | 0.0282 | 653.3208 | 0.00267 | 2500.79954 | 0.0018 | 196.92619 | 0.00527 | 753.4053 | 0.00269 | 171.33964 | 0.0009 | 655.85864 | 0.00113 | 646.25152 | 0.0008 | 2473.73955 | 0.000664562
114.4278 | 0.33523 | 437.55175 | 0.03433 | 81.19836 | 0.32304 | 310.40696 | 0.02804 | 129.4221 | 0.32304 | 374.67317 | 0.05187 | 97.9839 | 0.39005 | 434.74364 | 0.02804 | 654.7662 | 0.000444444 | 2506.33228 | 0.0018 | 197.36187 | 0.00677 | 755.07213 | 0.00269 | 171.71871 | 0.0014 | 657.30966 | 0.00113 | 647.68128 | 0.0006 | 2479.21243 | 0.000664562
114.6804 | 0.37284 | 438.51765 | 0.03411 | 81.37761 | 0.32966 | 311.09219 | 0.02788 | 129.7078 | 0.32966 | 375.50026 | 0.05158 | 98.2002 | 0.39647 | 435.70334 | 0.02788 | 656.2116 | 0.00222 | 2511.86502 | 0.0018 | 197.79754 | 0.00489 | 756.73895 | 0.00269 | 172.09778 | 0.0014 | 658.76067 | 0.00113 | 649.11104 | 0.0006 | 2484.6853 | 0.000664562
114.933 | 0.35146 | 439.48354 | 0.03389 | 81.55686 | 0.29327 | 311.77741 | 0.02773 | 129.9935 | 0.29327 | 376.32736 | 0.05129 | 98.4165 | 0.40209 | 436.66304 | 0.02773 | 657.657 | 0.00222 | 2517.39777 | 0.0018 | 198.23322 | 0.00941 | 758.40578 | 0.00269 | 172.47685 | 0.0018 | 660.21169 | 0.00113 | 650.5408 | 0.0006 | 2490.15818 | 0.000664562
115.1856 | 0.34064 | 440.44944 | 0.03367 | 81.7361 | 0.31092 | 312.46264 | 0.02757 | 130.2792 | 0.31092 | 377.15445 | 0.05101 | 98.6328 | 0.38764 | 437.62274 | 0.02757 | 659.1024 | 0.00222 | 2522.93051 | 0.0018 | 198.6689 | 0.00865 | 760.0726 | 0.00269 | 172.85592 | 0.0012 | 661.6627 | 0.00113 | 651.97056 | 0.0009 | 2495.63105 | 0.000664562
115.4382 | 0.3474 | 441.41534 | 0.03346 | 81.91535 | 0.31312 | 313.14786 | 0.02742 | 130.5649 | 0.31312 | 377.98154 | 0.05072 | 98.8491 | 0.37159 | 438.58244 | 0.02742 | 660.5478 | 0.000888889 | 2528.46325 | 0.0018 | 199.10458 | 0.00602 | 761.73943 | 0.00269 | 173.23499 | 0.0013 | 663.11372 | 0.00113 | 653.40032 | 0.0005 | 2501.10393 | 0.000664562
115.6908 | 0.352 | 442.38124 | 0.03324 | 82.09459 | 0.31422 | 313.83309 | 0.02726 | 130.8506 | 0.31422 | 378.80864 | 0.05044 | 99.0654 | 0.41413 | 439.54214 | 0.02726 | 661.9932 | 0.00133 | 2533.99599 | 0.0018 | 199.54025 | 0.00489 | 763.40626 | 0.00269 | 173.61406 | 0.0008 | 664.56473 | 0.00113 | 654.83008 | 0.0008 | 2506.5768 | 0.000664562
115.9434 | 0.36255 | 443.34714 | 0.03303 | 82.27384 | 0.32304 | 314.51831 | 0.02711 | 131.1363 | 0.32304 | 379.63573 | 0.05016 | 99.2817 | 0.36356 | 440.50184 | 0.02711 | 663.4386 | 0.00133 | 2539.52874 | 0.0018 | 199.97593 | 0.0064 | 765.07308 | 0.00269 | 173.99313 | 0.0012 | 666.01574 | 0.00113 | 656.25984 | 0.0006 | 2512.04968 | 0.000664562
116.196 | 0.35525 | 444.31303 | 0.03282 | 82.45309 | 0.31643 | 315.20354 | 0.02696 | 131.422 | 0.31643 | 380.46282 | 0.04988 | 99.498 | 0.36838 | 441.46153 | 0.02696 | 664.884 | 0.000888889 | 2545.06148 | 0.0018 | 200.41161 | 0.00752 | 766.73991 | 0.00269 | 174.3722 | 0.0012 | 667.46676 | 0.00113 | 657.6896 | 0.0006 | 2517.52255 | 0.000664562
116.4486 | 0.35417 | 445.27893 | 0.03261 | 82.63233 | 0.28776 | 315.88876 | 0.02681 | 131.7077 | 0.28776 | 381.28992 | 0.0496 | 99.7143 | 0.41573 | 442.42123 | 0.02681 | 666.3294 | 0.00178 | 2550.59422 | 0.0018 | 200.84729 | 0.00903 | 768.40673 | 0.00269 | 174.75127 | 0.001 | 668.91777 | 0.00113 | 659.11936 | 0.0001 | 2522.99543 | 0.000664562
116.7012 | 0.33874 | 446.24483 | 0.0324 | 82.81158 | 0.29438 | 316.57399 | 0.02666 | 131.9934 | 0.29438 | 382.11701 | 0.04933 | 99.9306 | 0.34671 | 443.38093 | 0.02666 | 667.7748 | 0.00311 | 2556.12696 | 0.0018 | 201.28296 | 0.00564 | 770.07356 | 0.00269 | 175.13034 | 0.0012 | 670.36879 | 0.00113 | 660.54912 | 0.0007 | 2528.4683 | 0.000664562
116.9538 | 0.34443 | 447.21073 | 0.03219 | 82.99082 | 0.27894 | 317.25921 | 0.02652 | 132.2791 | 0.27894 | 382.9441 | 0.04905 | 100.1469 | 0.36918 | 444.34063 | 0.02652 | 669.2202 | 0.00222 | 2561.6597 | 0.0018 | 201.71864 | 0.00376 | 771.74039 | 0.00269 | 175.50941 | 0.002 | 671.8198 | 0.00113 | 661.97888 | 0.0009 | 2533.94118 | 0.000664562
117.2064 | 0.32116 | 448.17662 | 0.03199 | 83.17007 | 0.31092 | 317.94444 | 0.02637 | 132.5648 | 0.31092 | 383.7712 | 0.04878 | 100.3632 | 0.37721 | 445.30033 | 0.02637 | 670.6656 | 0.00133 | 2567.19245 | 0.0018 | 202.15432 | 0.00752 | 773.40721 | 0.00269 | 175.88848 | 0.0007 | 673.27082 | 0.00113 | 663.40864 | 0.0003 | 2539.41405 | 0.000664562
117.459 | 0.3447 | 449.14252 | 0.03178 | 83.34931 | 0.31863 | 318.62966 | 0.02623 | 132.8505 | 0.31863 | 384.59829 | 0.04851 | 100.5795 | 0.39165 | 446.26003 | 0.02623 | 672.111 | 0.00267 | 2572.72519 | 0.0018 | 202.59 | 0.00602 | 775.07404 | 0.00269 | 176.26755 | 0.0015 | 674.72183 | 0.00113 | 664.8384 | 0.0006 | 2544.88693 | 0.000664562
117.7116 | 0.32873 | 450.10842 | 0.03158 | 83.52856 | 0.27563 | 319.31489 | 0.02609 | 133.1362 | 0.27563 | 385.42538 | 0.04824 | 100.7958 | 0.35233 | 447.21973 | 0.02609 | 673.5564 | 0.00133 | 2578.25793 | 0.0018 | 203.02567 | 0.00414 | 776.74086 | 0.00269 | 176.64662 | 0.0009 | 676.17285 | 0.00113 | 666.26816 | 0.0003 | 2550.3598 | 0.000664562
117.9642 | 0.33956 | 451.07432 | 0.03138 | 83.70781 | 0.29658 | 320.00011 | 0.02594 | 133.4219 | 0.29658 | 386.25247 | 0.04797 | 101.0121 | 0.374 | 448.17943 | 0.02594 | 675.0018 | 0.00222 | 2583.79067 | 0.0018 | 203.46135 | 0.00978 | 778.40769 | 0.00269 | 177.02569 | 0.0015 | 677.62386 | 0.00113 | 667.69792 | 0.0004 | 2555.83268 | 0.000664562
118.2168 | 0.33415 | 452.04022 | 0.03118 | 83.88705 | 0.3065 | 320.68534 | 0.0258 | 133.7076 | 0.3065 | 387.07957 | 0.04771 | 101.2284 | 0.36517 | 449.13913 | 0.0258 | 676.4472 | 0.00222 | 2589.32342 | 0.0018 | 203.89703 | 0.00376 | 780.07452 | 0.00269 | 177.40476 | 0.0015 | 679.07488 | 0.00113 | 669.12768 | 0.0013 | 2561.30555 | 0.000664562
118.4694 | 0.33983 | 453.00611 | 0.03098 | 84.0663 | 0.31753 | 321.37056 | 0.02566 | 133.9933 | 0.31753 | 387.90666 | 0.04744 | 101.4447 | 0.4061 | 450.09883 | 0.02566 | 677.8926 | 0.00222 | 2594.85616 | 0.0018 | 204.33271 | 0.00677 | 781.74134 | 0.00269 | 177.78383 | 0.0011 | 680.52589 | 0.00113 | 670.55744 | 0.0008 | 2566.77843 | 0.000664562
118.722 | 0.34091 | 453.97201 | 0.03078 | 84.24554 | 0.29768 | 322.05579 | 0.02552 | 134.279 | 0.29768 | 388.73375 | 0.04718 | 101.661 | 0.38283 | 451.05852 | 0.02552 | 679.338 | 0.00178 | 2600.3889 | 0.0018 | 204.76838 | 0.00677 | 783.40817 | 0.00269 | 178.1629 | 0.0013 | 681.97691 | 0.00113 | 671.9872 | 0.0004 | 2572.2513 | 0.000664562
118.9746 | 0.34713 | 454.93791 | 0.03059 | 84.42479 | 0.29768 | 322.74101 | 0.02539 | 134.5647 | 0.29768 | 389.56085 | 0.04692 | 101.8773 | 0.3451 | 452.01822 | 0.02539 | 680.7834 | 0.00133 | 2605.92164 | 0.0018 | 205.20406 | 0.00602 | 785.07499 | 0.00269 | 178.54197 | 0.0011 | 683.42792 | 0.00113 | 673.41696 | 0.001 | 2577.72418 | 0.000664562
119.2272 | 0.35471 | 455.90381 | 0.03039 | 84.60404 | 0.31422 | 323.42624 | 0.02525 | 134.8504 | 0.31422 | 390.38794 | 0.04666 | 102.0936 | 0.35474 | 452.97792 | 0.02525 | 682.2288 | 0.00311 | 2611.45439 | 0.0018 | 205.63974 | 0.00715 | 786.74182 | 0.00269 | 178.92104 | 0.0014 | 684.87894 | 0.00113 | 674.84672 | 0.0005 | 2583.19705 | 0.000664562
119.4798 | 0.33766 | 456.86971 | 0.0302 | 84.78328 | 0.3032 | 324.11146 | 0.02512 | 135.1361 | 0.3032 | 391.21503 | 0.0464 | 102.3099 | 0.40449 | 453.93762 | 0.02512 | 683.6742 | 0.000444444 | 2616.98713 | 0.0018 | 206.07541 | 0.00414 | 788.40864 | 0.00269 | 179.30011 | 0.0005 | 686.32995 | 0.00113 | 676.27648 | 0.0004 | 2588.66993 | 0.000664562
119.7324 | 0.3401 | 457.8356 | 0.03001 | 84.96253 | 0.3032 | 324.79669 | 0.02498 | 135.4218 | 0.3032 | 392.04213 | 0.04614 | 102.5262 | 0.35474 | 454.89732 | 0.02498 | 685.1196 | 0.00178 | 2622.51987 | 0.0018 | 206.51109 | 0.00602 | 790.07547 | 0.00269 | 179.67918 | 0.001 | 687.78097 | 0.00113 | 677.70624 | 0.001 | 2594.1428 | 0.000664562
119.985 | 0.32765 | 458.8015 | 0.02982 | 85.14177 | 0.29879 | 325.48191 | 0.02485 | 135.7075 | 0.29879 | 392.86922 | 0.04589 | 102.7425 | 0.37239 | 455.85702 | 0.02485 | 686.565 | 0.00356 | 2628.05261 | 0.0018 | 206.94677 | 0.00376 | 791.7423 | 0.00269 | 180.05825 | 0.0017 | 689.23198 | 0.00113 | 679.136 | 0.0008 | 2599.61568 | 0.000664562
120.2376 | 0.34686 | 459.7674 | 0.02963 | 85.32102 | 0.27563 | 326.16714 | 0.02472 | 135.9932 | 0.27563 | 393.69631 | 0.04564 | 102.9588 | 0.38523 | 456.81672 | 0.02472 | 688.0104 | 0.00311 | 2633.58535 | 0.0018 | 207.38245 | 0.0079 | 793.40912 | 0.00269 | 180.43732 | 0.0014 | 690.68299 | 0.00113 | 680.56576 | 0.0005 | 2605.08855 | 0.000664562
120.4902 | 0.34767 | 460.7333 | 0.02944 | 85.50026 | 0.29217 | 326.85236 | 0.02459 | 136.2789 | 0.29217 | 394.52341 | 0.04538 | 103.1751 | 0.39567 | 457.77642 | 0.02459 | 689.4558 | 0.00222 | 2639.1181 | 0.0018 | 207.81812 | 0.00376 | 795.07595 | 0.00269 | 180.81639 | 0.0006 | 692.13401 | 0.00113 | 681.99552 | 0.0004 | 2610.56143 | 0.000664562
120.7428 | 0.33604 | 461.6992 | 0.02925 | 85.67951 | 0.29989 | 327.53759 | 0.02446 | 136.5646 | 0.29989 | 395.3505 | 0.04513 | 103.3914 | 0.35955 | 458.73612 | 0.02446 | 690.9012 | 0.00178 | 2644.65084 | 0.0018 | 208.2538 | 0.00451 | 796.74277 | 0.00269 | 181.19546 | 0.0016 | 693.58502 | 0.00113 | 683.42528 | 0.0004 | 2616.03431 | 0.000664562
120.9954 | 0.33252 | 462.66509 | 0.02907 | 85.85876 | 0.32745 | 328.22281 | 0.02433 | 136.8503 | 0.32745 | 396.17759 | 0.04489 | 103.6077 | 0.41011 | 459.69582 | 0.02433 | 692.3466 | 0.000444444 | 2650.18358 | 0.0018 | 208.68948 | 0.0079 | 798.4096 | 0.00269 | 181.57453 | 0.0018 | 695.03604 | 0.00113 | 684.85504 | 0.0004 | 2621.50718 | 0.000664562
121.248 | 0.34524 | 463.63099 | 0.02889 | 86.038 | 0.28886 | 328.90804 | 0.0242 | 137.136 | 0.28886 | 397.00468 | 0.04464 | 103.824 | 0.37961 | 460.65551 | 0.0242 | 693.792 | 0.00222 | 2655.71632 | 0.0018 | 209.12516 | 0.00865 | 800.07643 | 0.00269 | 181.9536 | 0.001 | 696.48705 | 0.00113 | 686.2848 | 0.0007 | 2626.98006 | 0.000664562
121.5006 | 0.33631 | 464.59689 | 0.0287 | 86.21725 | 0.29327 | 329.59326 | 0.02407 | 137.4217 | 0.29327 | 397.83178 | 0.04439 | 104.0403 | 0.34912 | 461.61521 | 0.02407 | 695.2374 | 0.00178 | 2661.24907 | 0.0018 | 209.56083 | 0.00677 | 801.74325 | 0.00269 | 182.33267 | 0.0009 | 697.93807 | 0.00113 | 687.71456 | 0.0003 | 2632.45293 | 0.000664562
121.7532 | 0.33793 | 465.56279 | 0.02852 | 86.39649 | 0.26461 | 330.27849 | 0.02395 | 137.7074 | 0.26461 | 398.65887 | 0.04415 | 104.2566 | 0.33868 | 462.57491 | 0.02395 | 696.6828 | 0.000444444 | 2666.78181 | 0.0018 | 209.99651 | 0.00677 | 803.41008 | 0.00269 | 182.71174 | 0.0018 | 699.38908 | 0.00113 | 689.14432 | 0.0009 | 2637.92581 | 0.000664562
122.0058 | 0.32413 | 466.52868 | 0.02834 | 86.57574 | 0.28445 | 330.96371 | 0.02382 | 137.9931 | 0.28445 | 399.48596 | 0.04391 | 104.4729 | 0.35714 | 463.53461 | 0.02382 | 698.1282 | 0.00222 | 2672.31455 | 0.0018 | 210.43219 | 0.0064 | 805.0769 | 0.00269 | 183.09081 | 0.0009 | 700.8401 | 0.00113 | 690.57408 | 0.0008 | 2643.39868 | 0.000664562
122.2584 | 0.32278 | 467.49458 | 0.02817 | 86.75499 | 0.26792 | 331.64894 | 0.0237 | 138.2788 | 0.26792 | 400.31306 | 0.04367 | 104.6892 | 0.39085 | 464.49431 | 0.0237 | 699.5736 | 0.00133 | 2677.84729 | 0.0018 | 210.86787 | 0.00226 | 806.74373 | 0.00269 | 183.46988 | 0.0011 | 702.29111 | 0.00113 | 692.00384 | 0.0004 | 2648.87156 | 0.000664562
122.511 | 0.32792 | 468.46048 | 0.02799 | 86.93423 | 0.28445 | 332.33416 | 0.02358 | 138.5645 | 0.28445 | 401.14015 | 0.04343 | 104.9055 | 0.35313 | 465.45401 | 0.02358 | 701.019 | 0.000888889 | 2683.38004 | 0.0018 | 211.30354 | 0.00828 | 808.41056 | 0.00269 | 183.84895 | 0.0011 | 703.74213 | 0.00113 | 693.4336 | 0.0005 | 2654.34443 | 0.000664562
122.7636 | 0.34686 | 469.42638 | 0.02781 | 87.11348 | 0.31533 | 333.01939 | 0.02346 | 138.8502 | 0.31533 | 401.96724 | 0.04319 | 105.1218 | 0.34751 | 466.41371 | 0.02346 | 702.4644 | 0.00311 | 2688.91278 | 0.0018 | 211.73922 | 0.00527 | 810.07738 | 0.00269 | 184.22802 | 0.001 | 705.19314 | 0.00113 | 694.86336 | 0.0005 | 2659.81731 | 0.000664562
123.0162 | 0.3171 | 470.39228 | 0.02764 | 87.29272 | 0.26681 | 333.70461 | 0.02334 | 139.1359 | 0.26681 | 402.79434 | 0.04295 | 105.3381 | 0.36758 | 467.37341 | 0.02334 | 703.9098 | 0.000888889 | 2694.44552 | 0.0018 | 212.1749 | 0.00527 | 811.74421 | 0.00269 | 184.60709 | 0.0015 | 706.64416 | 0.00113 | 696.29312 | 0.0003 | 2665.29018 | 0.000664562
123.2688 | 0.329 | 471.35817 | 0.02746 | 87.47197 | 0.28225 | 334.38984 | 0.02322 | 139.4216 | 0.28225 | 403.62143 | 0.04272 | 105.5544 | 0.3764 | 468.33311 | 0.02322 | 705.3552 | 0.00222 | 2699.97826 | 0.0018 | 212.61058 | 0.00451 | 813.41103 | 0.00269 | 184.98616 | 0.0009 | 708.09517 | 0.00113 | 697.72288 | 0.0008 | 2670.76306 | 0.000664562
123.5214 | 0.34253 | 472.32407 | 0.02729 | 87.65121 | 0.26792 | 335.07506 | 0.0231 | 139.7073 | 0.26792 | 404.44852 | 0.04249 | 105.7707 | 0.36356 | 469.29281 | 0.0231 | 706.8006 | 0.000888889 | 2705.51101 | 0.0018 | 213.04625 | 0.00339 | 815.07786 | 0.00269 | 185.36523 | 0.0008 | 709.54619 | 0.00113 | 699.15264 | 0.0006 | 2676.23593 | 0.000664562
123.774 | 0.34226 | 473.28997 | 0.02712 | 87.83046 | 0.29768 | 335.76029 | 0.02298 | 139.993 | 0.29768 | 405.27562 | 0.04225 | 105.987 | 0.30337 | 470.2525 | 0.02298 | 708.246 | 0.000888889 | 2711.04375 | 0.0018 | 213.48193 | 0.00527 | 816.74468 | 0.00269 | 185.7443 | 0.0008 | 710.9972 | 0.00113 | 700.5824 | 0.0004 | 2681.70881 | 0.000664562
124.0266 | 0.32062 | 474.25587 | 0.02695 | 88.00971 | 0.27894 | 336.44551 | 0.02286 | 140.2787 | 0.27894 | 406.10271 | 0.04202 | 106.2033 | 0.32343 | 471.2122 | 0.02286 | 709.6914 | 0.000888889 | 2716.57649 | 0.0018 | 213.91761 | 0.00414 | 818.41151 | 0.00269 | 186.12337 | 0.0008 | 712.44822 | 0.00113 | 702.01216 | 0.0003 | 2687.18168 | 0.000664562
124.2792 | 0.32468 | 475.22177 | 0.02678 | 88.18895 | 0.24917 | 337.13074 | 0.02275 | 140.5644 | 0.24917 | 406.9298 | 0.04179 | 106.4196 | 0.35714 | 472.1719 | 0.02275 | 711.1368 | 0.000888889 | 2722.10923 | 0.0018 | 214.35329 | 0.0064 | 820.07834 | 0.00269 | 186.50244 | 0.001 | 713.89923 | 0.00113 | 703.44192 | 0.0005 | 2692.65456 | 0.000664562
124.5318 | 0.31872 | 476.18766 | 0.02662 | 88.3682 | 0.28666 | 337.81596 | 0.02263 | 140.8501 | 0.28666 | 407.75689 | 0.04157 | 106.6359 | 0.33467 | 473.1316 | 0.02263 | 712.5822 | 0.000444444 | 2727.64197 | 0.0018 | 214.78896 | 0.00677 | 821.74516 | 0.00269 | 186.88151 | 0.0012 | 715.35024 | 0.00113 | 704.87168 | 0.0009 | 2698.12743 | 0.000664562
124.7844 | 0.33009 | 477.15356 | 0.02645 | 88.54744 | 0.28335 | 338.50119 | 0.02252 | 141.1358 | 0.28335 | 408.58399 | 0.04134 | 106.8522 | 0.37801 | 474.0913 | 0.02252 | 714.0276 | 0.00133 | 2733.17472 | 0.0018 | 215.22464 | 0.00489 | 823.41199 | 0.00269 | 187.26058 | 0.0016 | 716.80126 | 0.00113 | 706.30144 | 0.0002 | 2703.60031 | 0.000664562
125.037 | 0.31494 | 478.11946 | 0.02629 | 88.72669 | 0.3065 | 339.18641 | 0.02241 | 141.4215 | 0.3065 | 409.41108 | 0.04111 | 107.0685 | 0.40128 | 475.051 | 0.02241 | 715.473 | 0.004 | 2738.70746 | 0.0018 | 215.66032 | 0.00301 | 825.07881 | 0.00269 | 187.63965 | 0.0014 | 718.25227 | 0.00113 | 707.7312 | 0.0005 | 2709.07318 | 0.000664562
125.2896 | 0.32305 | 479.08536 | 0.02612 | 88.90594 | 0.27894 | 339.87164 | 0.02229 | 141.7072 | 0.27894 | 410.23817 | 0.04089 | 107.2848 | 0.35634 | 476.0107 | 0.02229 | 716.9184 | 0.00311 | 2744.2402 | 0.0018 | 216.096 | 0.00527 | 826.74564 | 0.00269 | 188.01872 | 0.0017 | 719.70329 | 0.00113 | 709.16096 | 0.0009 | 2714.54606 | 0.000664562
125.5422 | 0.3355 | 480.05126 | 0.02596 | 89.08518 | 0.2613 | 340.55686 | 0.02218 | 141.9929 | 0.2613 | 411.06527 | 0.04067 | 107.5011 | 0.35714 | 476.9704 | 0.02218 | 718.3638 | 0.00222 | 2749.77294 | 0.0018 | 216.53167 | 0.00489 | 828.41247 | 0.00269 | 188.39779 | 0.0011 | 721.1543 | 0.00113 | 710.59072 | 0.0005 | 2720.01893 | 0.000664562
125.7948 | 0.32332 | 481.01715 | 0.0258 | 89.26443 | 0.27233 | 341.24209 | 0.02207 | 142.2786 | 0.27233 | 411.89236 | 0.04045 | 107.7174 | 0.32905 | 477.9301 | 0.02207 | 719.8092 | 0.000888889 | 2755.30569 | 0.0018 | 216.96735 | 0.00602 | 830.07929 | 0.00269 | 188.77686 | 0.001 | 722.60532 | 0.00113 | 712.02048 | 0.0003 | 2725.49181 | 0.000664562
126.0474 | 0.31331 | 481.98305 | 0.02564 | 89.44367 | 0.28556 | 341.92731 | 0.02196 | 142.5643 | 0.28556 | 412.71945 | 0.04023 | 107.9337 | 0.32103 | 478.8898 | 0.02196 | 721.2546 | 0.00133 | 2760.83843 | 0.0018 | 217.40303 | 0.00677 | 831.74612 | 0.00269 | 189.15593 | 0.0012 | 724.05633 | 0.00113 | 713.45024 | 0.0009 | 2730.96468 | 0.000664562
126.3 | 0.31845 | 482.94895 | 0.02548 | 89.62292 | 0.29217 | 342.61254 | 0.02185 | 142.85 | 0.29217 | 413.54655 | 0.04001 | 108.15 | 0.34831 | 479.84949 | 0.02185 | 722.7 | 0.000888889 | 2766.37117 | 0.0018 | 217.83871 | 0.00602 | 833.41294 | 0.00269 | 189.535 | 0.001 | 725.50735 | 0.00113 | 714.88 | 0.0001 | 2736.43756 | 0.000664562
126.5526 | 0.32711 | 483.91485 | 0.02532 | 89.80216 | 0.3032 | 343.29776 | 0.02175 | 143.1357 | 0.3032 | 414.37364 | 0.03979 | 108.3663 | 0.3756 | 480.80919 | 0.02175 | 724.1454 | 0.00444 | 2771.90391 | 0.0018 | 218.27438 | 0.00188 | 835.07977 | 0.00269 | 189.91407 | 0.0009 | 726.95836 | 0.00113 | 716.30976 | 0.0006 | 2741.91043 | 0.000664562
126.8052 | 0.3171 | 484.88074 | 0.02516 | 89.98141 | 0.29327 | 343.98299 | 0.02164 | 143.4214 | 0.29327 | 415.20073 | 0.03958 | 108.5826 | 0.33146 | 481.76889 | 0.02164 | 725.5908 | 0.00133 | 2777.43666 | 0.0018 | 218.71006 | 0.00564 | 836.7466 | 0.00269 | 190.29314 | 0.0016 | 728.40938 | 0.00113 | 717.73952 | 0.0002 | 2747.38331 | 0.000664562
127.0578 | 0.29437 | 485.84664 | 0.02501 | 90.16066 | 0.24807 | 344.66821 | 0.02153 | 143.7071 | 0.24807 | 416.02783 | 0.03936 | 108.7989 | 0.35072 | 482.72859 | 0.02153 | 727.0362 | 0.00133 | 2782.9694 | 0.0018 | 219.14574 | 0.00527 | 838.41342 | 0.00269 | 190.67221 | 0.001 | 729.86039 | 0.00113 | 719.16928 | 0.0005 | 2752.85618 | 0.000664562
127.3104 | 0.32278 | 486.81254 | 0.02485 | 90.3399 | 0.28225 | 345.35344 | 0.02143 | 143.9928 | 0.28225 | 416.85492 | 0.03915 | 109.0152 | 0.34831 | 483.68829 | 0.02143 | 728.4816 | 0.000888889 | 2788.50214 | 0.0018 | 219.58141 | 0.00564 | 840.08025 | 0.00269 | 191.05128 | 0.0009 | 731.31141 | 0.00113 | 720.59904 | 0.0003 | 2758.32906 | 0.000664562
127.563 | 0.31439 | 487.77844 | 0.0247 | 90.51915 | 0.27122 | 346.03866 | 0.02133 | 144.2785 | 0.27122 | 417.68201 | 0.03894 | 109.2315 | 0.34671 | 484.64799 | 0.02133 | 729.927 | 0.00133 | 2794.03488 | 0.0018 | 220.01709 | 0.00602 | 841.74707 | 0.00269 | 191.43035 | 0.0008 | 732.76242 | 0.00113 | 722.0288 | 0.0007 | 2763.80193 | 0.000664562
127.8156 | 0.29356 | 488.74434 | 0.02455 | 90.69839 | 0.26351 | 346.72389 | 0.02122 | 144.5642 | 0.26351 | 418.50911 | 0.03873 | 109.4478 | 0.3764 | 485.60769 | 0.02122 | 731.3724 | 0.00222 | 2799.56763 | 0.0018 | 220.45277 | 0.00564 | 843.4139 | 0.00269 | 191.80942 | 0.0008 | 734.21344 | 0.00113 | 723.45856 | 0.0009 | 2769.27481 | 0.000664562
128.0682 | 0.32359 | 489.71023 | 0.0244 | 90.87764 | 0.25138 | 347.40911 | 0.02112 | 144.8499 | 0.25138 | 419.3362 | 0.03852 | 109.6641 | 0.36597 | 486.56739 | 0.02112 | 732.8178 | 0.00133 | 2805.10037 | 0.0018 | 220.88845 | 0.00677 | 845.08072 | 0.00269 | 192.18849 | 0.001 | 735.66445 | 0.00113 | 724.88832 | 0.0006 | 2774.74768 | 0.000664562
128.3208 | 0.32278 | 490.67613 | 0.02425 | 91.05689 | 0.29327 | 348.09434 | 0.02102 | 145.1356 | 0.29327 | 420.16329 | 0.03831 | 109.8804 | 0.374 | 487.52709 | 0.02102 | 734.2632 | 0.00178 | 2810.63311 | 0.0018 | 221.32412 | 0.00527 | 846.74755 | 0.00269 | 192.56756 | 0.0007 | 737.11546 | 0.00113 | 726.31808 | 0.0005 | 2780.22056 | 0.000664562
128.5734 | 0.31385 | 491.64203 | 0.0241 | 91.23613 | 0.25689 | 348.77956 | 0.02092 | 145.4213 | 0.25689 | 420.99038 | 0.03811 | 110.0967 | 0.3748 | 488.48678 | 0.02092 | 735.7086 | 0.00178 | 2816.16585 | 0.0018 | 221.7598 | 0.00527 | 848.41438 | 0.00269 | 192.94663 | 0.0011 | 738.56648 | 0.00113 | 727.74784 | 0.001 | 2785.69343 | 0.000664562
128.826 | 0.31034 | 492.60793 | 0.02395 | 91.41538 | 0.26571 | 349.46479 | 0.02082 | 145.707 | 0.26571 | 421.81748 | 0.0379 | 110.313 | 0.34831 | 489.44648 | 0.02082 | 737.154 | 0.000888889 | 2821.69859 | 0.0018 | 222.19548 | 0.00865 | 850.0812 | 0.00269 | 193.3257 | 0.001 | 740.01749 | 0.00113 | 729.1776 | 0.0006 | 2791.16631 | 0.000664562
129.0786 | 0.32413 | 493.57383 | 0.0238 | 91.59462 | 0.24256 | 350.15001 | 0.02072 | 145.9927 | 0.24256 | 422.64457 | 0.0377 | 110.5293 | 0.35152 | 490.40618 | 0.02072 | 738.5994 | 0.000888889 | 2827.23134 | 0.0018 | 222.63116 | 0.00752 | 851.74803 | 0.00269 | 193.70477 | 0.0014 | 741.46851 | 0.00113 | 730.60736 | 0.0004 | 2796.63918 | 0.000664562
129.3312 | 0.31142 | 494.53972 | 0.02366 | 91.77387 | 0.27122 | 350.83524 | 0.02062 | 146.2784 | 0.27122 | 423.47166 | 0.03749 | 110.7456 | 0.38604 | 491.36588 | 0.02062 | 740.0448 | 0.00178 | 2832.76408 | 0.0018 | 223.06683 | 0.00451 | 853.41485 | 0.00269 | 194.08384 | 0.0009 | 742.91952 | 0.00113 | 732.03712 | 0.0007 | 2802.11206 | 0.000664562
129.5838 | 0.3125 | 495.50562 | 0.02351 | 91.95311 | 0.28225 | 351.52046 | 0.02052 | 146.5641 | 0.28225 | 424.29876 | 0.03729 | 110.9619 | 0.35474 | 492.32558 | 0.02052 | 741.4902 | 0.000888889 | 2838.29682 | 0.0018 | 223.50251 | 0.00414 | 855.08168 | 0.00269 | 194.46291 | 0.0007 | 744.37054 | 0.00113 | 733.46688 | 0.0005 | 2807.58493 | 0.000664562
129.8364 | 0.30871 | 496.47152 | 0.02337 | 92.13236 | 0.27012 | 352.20569 | 0.02043 | 146.8498 | 0.27012 | 425.12585 | 0.03709 | 111.1782 | 0.35714 | 493.28528 | 0.02043 | 742.9356 | 0.000888889 | 2843.82956 | 0.0018 | 223.93819 | 0.00489 | 856.74851 | 0.00269 | 194.84198 | 0.0009 | 745.82155 | 0.00113 | 734.89664 | 0.0006 | 2813.05781 | 0.000664562
130.089 | 0.30601 | 497.43742 | 0.02322 | 92.31161 | 0.24587 | 352.89091 | 0.02033 | 147.1355 | 0.24587 | 425.95294 | 0.03689 | 111.3945 | 0.37961 | 494.24498 | 0.02033 | 744.381 | 0.00267 | 2849.36231 | 0.0018 | 224.37387 | 0.00414 | 858.41533 | 0.00269 | 195.22105 | 0.0008 | 747.27257 | 0.00113 | 736.3264 | 0.0007 | 2818.53068 | 0.000664562
130.3416 | 0.32549 | 498.40332 | 0.02308 | 92.49085 | 0.27784 | 353.57614 | 0.02024 | 147.4212 | 0.27784 | 426.78004 | 0.0367 | 111.6108 | 0.34992 | 495.20468 | 0.02024 | 745.8264 | 0.00267 | 2854.89505 | 0.0018 | 224.80954 | 0.00602 | 860.08216 | 0.00269 | 195.60012 | 0.0009 | 748.72358 | 0.00113 | 737.75616 | 0.0002 | 2824.00356 | 0.000664562
130.5942 | 0.31466 | 499.36921 | 0.02294 | 92.6701 | 0.2624 | 354.26137 | 0.02014 | 147.7069 | 0.2624 | 427.60713 | 0.0365 | 111.8271 | 0.36677 | 496.16438 | 0.02014 | 747.2718 | 0.000888889 | 2860.42779 | 0.0018 | 225.24522 | 0.0064 | 861.74898 | 0.00269 | 195.97919 | 0.0014 | 750.1746 | 0.00113 | 739.18592 | 0.0006 | 2829.47643 | 0.000664562
130.8468 | 0.30168 | 500.33511 | 0.0228 | 92.84934 | 0.27122 | 354.94659 | 0.02005 | 147.9926 | 0.27122 | 428.43422 | 0.03631 | 112.0434 | 0.34029 | 497.12408 | 0.02005 | 748.7172 | 0.000444444 | 2865.96053 | 0.0018 | 225.6809 | 0.00451 | 863.41581 | 0.00269 | 196.35826 | 0.0012 | 751.62561 | 0.00113 | 740.61568 | 0.0004 | 2834.94931 | 0.000664562
131.0994 | 0.30763 | 501.30101 | 0.02266 | 93.02859 | 0.27122 | 355.63182 | 0.01995 | 148.2783 | 0.27122 | 429.26132 | 0.03611 | 112.2597 | 0.33226 | 498.08377 | 0.01995 | 750.1626 | 0.000888889 | 2871.49328 | 0.0018 | 226.11658 | 0.00376 | 865.08264 | 0.00269 | 196.73733 | 0.0015 | 753.07663 | 0.00113 | 742.04544 | 0.0002 | 2840.42218 | 0.000664562
131.352 | 0.30005 | 502.26691 | 0.02252 | 93.20784 | 0.27343 | 356.31704 | 0.01986 | 148.564 | 0.27343 | 430.08841 | 0.03592 | 112.476 | 0.34751 | 499.04347 | 0.01986 | 751.608 | 0.000444444 | 2877.02602 | 0.0018 | 226.55225 | 0.00414 | 866.74946 | 0.00269 | 197.1164 | 0.0012 | 754.52764 | 0.00113 | 743.4752 | 0.0008 | 2845.89506 | 0.000664562
131.6046 | 0.30817 | 503.2328 | 0.02239 | 93.38708 | 0.24697 | 357.00227 | 0.01977 | 148.8497 | 0.24697 | 430.9155 | 0.03573 | 112.6923 | 0.33547 | 500.00317 | 0.01977 | 753.0534 | 0.00133 | 2882.55876 | 0.0018 | 226.98793 | 0.00414 | 868.41629 | 0.00269 | 197.49547 | 0.0012 | 755.97866 | 0.00113 | 744.90496 | 0.0009 | 2851.36793 | 0.000664562
131.8572 | 0.31602 | 504.1987 | 0.02225 | 93.56633 | 0.23484 | 357.68749 | 0.01968 | 149.1354 | 0.23484 | 431.74259 | 0.03554 | 112.9086 | 0.35634 | 500.96287 | 0.01968 | 754.4988 | 0.00222 | 2888.0915 | 0.0018 | 227.42361 | 0.00414 | 870.08311 | 0.00269 | 197.87454 | 0.0011 | 757.42967 | 0.00113 | 746.33472 | 0.0002 | 2856.84081 | 0.000664562
132.1098 | 0.31602 | 505.1646 | 0.02212 | 93.74557 | 0.23705 | 358.37272 | 0.01959 | 149.4211 | 0.23705 | 432.56969 | 0.03535 | 113.1249 | 0.34029 | 501.92257 | 0.01959 | 755.9442 | 0.00222 | 2893.62425 | 0.0018 | 227.85929 | 0.00451 | 871.74994 | 0.00269 | 198.25361 | 0.0003 | 758.88069 | 0.00113 | 747.76448 | 0.0008 | 2862.31369 | 0.000664562
132.3624 | 0.31061 | 506.1305 | 0.02198 | 93.92482 | 0.25689 | 359.05794 | 0.0195 | 149.7068 | 0.25689 | 433.39678 | 0.03516 | 113.3412 | 0.35152 | 502.88227 | 0.0195 | 757.3896 | 0.00267 | 2899.15699 | 0.0018 | 228.29496 | 0.00451 | 873.41676 | 0.00269 | 198.63268 | 0.0017 | 760.3317 | 0.00113 | 749.19424 | 0.0012 | 2867.78656 | 0.000664562
132.615 | 0.31385 | 507.0964 | 0.02185 | 94.10406 | 0.25799 | 359.74317 | 0.01941 | 149.9925 | 0.25799 | 434.22387 | 0.03497 | 113.5575 | 0.31862 | 503.84197 | 0.01941 | 758.835 | 0.00133 | 2904.68973 | 0.0018 | 228.73064 | 0.00339 | 875.08359 | 0.00269 | 199.01175 | 0.0017 | 761.78271 | 0.00113 | 750.624 | 0.0005 | 2873.25944 | 0.000664562
132.8676 | 0.31006 | 508.06229 | 0.02172 | 94.28331 | 0.27894 | 360.42839 | 0.01933 | 150.2782 | 0.27894 | 435.05097 | 0.03479 | 113.7738 | 0.35714 | 504.80167 | 0.01933 | 760.2804 | 0.00267 | 2910.22247 | 0.0018 | 229.16632 | 0.00489 | 876.75042 | 0.00269 | 199.39082 | 0.0012 | 763.23373 | 0.00113 | 752.05376 | 0.0002 | 2878.73231 | 0.000664562
133.1202 | 0.32549 | 509.02819 | 0.02159 | 94.46256 | 0.23153 | 361.11362 | 0.01924 | 150.5639 | 0.23153 | 435.87806 | 0.0346 | 113.9901 | 0.35474 | 505.76137 | 0.01924 | 761.7258 | 0.00133 | 2915.75521 | 0.0018 | 229.602 | 0.00301 | 878.41724 | 0.00269 | 199.76989 | 0.0012 | 764.68474 | 0.00113 | 753.48352 | 0.0003 | 2884.20519 | 0.000664562
133.3728 | 0.31006 | 509.99409 | 0.02146 | 94.6418 | 0.24366 | 361.79884 | 0.01915 | 150.8496 | 0.24366 | 436.70515 | 0.03442 | 114.2064 | 0.3764 | 506.72107 | 0.01915 | 763.1712 | 0.00444 | 2921.28796 | 0.0018 | 230.03767 | 0.00527 | 880.08407 | 0.00269 | 200.14896 | 0.0007 | 766.13576 | 0.00113 | 754.91328 | 0.0009 | 2889.67806 | 0.000664562
133.6254 | 0.30384 | 510.95999 | 0.02133 | 94.82105 | 0.26681 | 362.48407 | 0.01907 | 151.1353 | 0.26681 | 437.53225 | 0.03424 | 114.4227 | 0.33708 | 507.68076 | 0.01907 | 764.6166 | 0.00133 | 2926.8207 | 0.0018 | 230.47335 | 0.00564 | 881.75089 | 0.00269 | 200.52803 | 0.001 | 767.58677 | 0.00113 | 756.34304 | 0.0007 | 2895.15094 | 0.000664562
133.878 | 0.30492 | 511.92589 | 0.0212 | 95.00029 | 0.28004 | 363.16929 | 0.01898 | 151.421 | 0.28004 | 438.35934 | 0.03406 | 114.639 | 0.33146 | 508.64046 | 0.01898 | 766.062 | 0.00178 | 2932.35344 | 0.0018 | 230.90903 | 0.00301 | 883.41772 | 0.00269 | 200.9071 | 0.001 | 769.03779 | 0.00113 | 757.7728 | 0.0003 | 2900.62381 | 0.000664562
134.1306 | 0.3171 | 512.89178 | 0.02107 | 95.17954 | 0.24146 | 363.85452 | 0.0189 | 151.7067 | 0.24146 | 439.18643 | 0.03388 | 114.8553 | 0.32665 | 509.60016 | 0.0189 | 767.5074 | 0.00178 | 2937.88618 | 0.0018 | 231.3447 | 0.00339 | 885.08455 | 0.00269 | 201.28617 | 0.0012 | 770.4888 | 0.00113 | 759.20256 | 0.0008 | 2906.09669 | 0.000664562
134.3832 | 0.30736 | 513.85768 | 0.02094 | 95.35879 | 0.25028 | 364.53974 | 0.01881 | 151.9924 | 0.25028 | 440.01353 | 0.0337 | 115.0716 | 0.31541 | 510.55986 | 0.01881 | 768.9528 | 0.00489 | 2943.41893 | 0.0018 | 231.78038 | 0.00602 | 886.75137 | 0.00269 | 201.66524 | 0.0007 | 771.93982 | 0.00113 | 760.63232 | 0.0004 | 2911.56956 | 0.000664562
134.6358 | 0.28977 | 514.82358 | 0.02082 | 95.53803 | 0.24587 | 365.22497 | 0.01873 | 152.2781 | 0.24587 | 440.84062 | 0.03352 | 115.2879 | 0.31701 | 511.51956 | 0.01873 | 770.3982 | 0.00311 | 2948.95167 | 0.0018 | 232.21606 | 0.00527 | 888.4182 | 0.00269 | 202.04431 | 0.0006 | 773.39083 | 0.00113 | 762.06208 | 0.0007 | 2917.04244 | 0.000664562
134.8884 | 0.29816 | 515.78948 | 0.02069 | 95.71728 | 0.25138 | 365.91019 | 0.01865 | 152.5638 | 0.25138 | 441.66771 | 0.03334 | 115.5042 | 0.33949 | 512.47926 | 0.01865 | 771.8436 | 0.00133 | 2954.48441 | 0.0018 | 232.65174 | 0.00414 | 890.08502 | 0.00269 | 202.42338 | 0.0017 | 774.84185 | 0.00113 | 763.49184 | 0.0006 | 2922.51531 | 0.000664562
135.141 | 0.30709 | 516.75538 | 0.02057 | 95.89652 | 0.25579 | 366.59542 | 0.01857 | 152.8495 | 0.25579 | 442.4948 | 0.03317 | 115.7205 | 0.3451 | 513.43896 | 0.01857 | 773.289 | 0.000888889 | 2960.01715 | 0.0018 | 233.08741 | 0.00451 | 891.75185 | 0.00269 | 202.80245 | 0.0015 | 776.29286 | 0.00113 | 764.9216 | 0.0012 | 2927.98819 | 0.000664562
135.3936 | 0.30303 | 517.72127 | 0.02045 | 96.07577 | 0.24807 | 367.28064 | 0.01849 | 153.1352 | 0.24807 | 443.3219 | 0.03299 | 115.9368 | 0.31942 | 514.39866 | 0.01849 | 774.7344 | 0.000888889 | 2965.5499 | 0.0018 | 233.52309 | 0.00451 | 893.41868 | 0.00269 | 203.18152 | 0.001 | 777.74388 | 0.00113 | 766.35136 | 0.0002 | 2933.46106 | 0.000664562
135.6462 | 0.30357 | 518.68717 | 0.02033 | 96.25501 | 0.23594 | 367.96587 | 0.01841 | 153.4209 | 0.23594 | 444.14899 | 0.03282 | 116.1531 | 0.32103 | 515.35836 | 0.01841 | 776.1798 | 0.00267 | 2971.08264 | 0.0018 | 233.95877 | 0.00564 | 895.0855 | 0.00269 | 203.56059 | 0.0008 | 779.19489 | 0.00113 | 767.78112 | 0.0005 | 2938.93394 | 0.000664562
135.8988 | 0.3125 | 519.65307 | 0.0202 | 96.43426 | 0.25689 | 368.65109 | 0.01833 | 153.7066 | 0.25689 | 444.97608 | 0.03265 | 116.3694 | 0.31059 | 516.31806 | 0.01833 | 777.6252 | 0.000444444 | 2976.61538 | 0.0018 | 234.39445 | 0.00376 | 896.75233 | 0.00269 | 203.93966 | 0.001 | 780.64591 | 0.00113 | 769.21088 | 0.0007 | 2944.40681 | 0.000664562
136.1514 | 0.28977 | 520.61897 | 0.02008 | 96.61351 | 0.24697 | 369.33632 | 0.01825 | 153.9923 | 0.24697 | 445.80318 | 0.03247 | 116.5857 | 0.33788 | 517.27775 | 0.01825 | 779.0706 | 0.00178 | 2982.14812 | 0.0018 | 234.83012 | 0.00527 | 898.41915 | 0.00269 | 204.31873 | 0.0014 | 782.09692 | 0.00113 | 770.64064 | 0.0008 | 2949.87969 | 0.000664562
136.404 | 0.31223 | 521.58486 | 0.01996 | 96.79275 | 0.2613 | 370.02154 | 0.01817 | 154.278 | 0.2613 | 446.63027 | 0.0323 | 116.802 | 0.31541 | 518.23745 | 0.01817 | 780.516 | 0.00311 | 2987.68086 | 0.0018 | 235.2658 | 0.00339 | 900.08598 | 0.00269 | 204.6978 | 0.0013 | 783.54794 | 0.00113 | 772.0704 | 0.0009 | 2955.35256 | 0.000664562
136.6566 | 0.27597 | 522.55076 | 0.01985 | 96.972 | 0.24917 | 370.70677 | 0.01809 | 154.5637 | 0.24917 | 447.45736 | 0.03214 | 117.0183 | 0.33628 | 519.19715 | 0.01809 | 781.9614 | 0.00178 | 2993.21361 | 0.0018 | 235.70148 | 0.00301 | 901.7528 | 0.00269 | 205.07687 | 0.0011 | 784.99895 | 0.00113 | 773.50016 | 0.0006 | 2960.82544 | 0.000664562
136.9092 | 0.30763 | 523.51666 | 0.01973 | 97.15124 | 0.25248 | 371.39199 | 0.01801 | 154.8494 | 0.25248 | 448.28446 | 0.03197 | 117.2346 | 0.34029 | 520.15685 | 0.01801 | 783.4068 | 0.00222 | 2998.74635 | 0.0018 | 236.13716 | 0.00451 | 903.41963 | 0.00269 | 205.45594 | 0.0008 | 786.44996 | 0.00113 | 774.92992 | 0.0006 | 2966.29831 | 0.000664562
137.1618 | 0.2757 | 524.48256 | 0.01961 | 97.33049 | 0.24146 | 372.07722 | 0.01794 | 155.1351 | 0.24146 | 449.11155 | 0.0318 | 117.4509 | 0.30498 | 521.11655 | 0.01794 | 784.8522 | 0.00133 | 3004.27909 | 0.0018 | 236.57283 | 0.00489 | 905.08646 | 0.00269 | 205.83501 | 0.0007 | 787.90098 | 0.00113 | 776.35968 | 0.0007 | 2971.77119 | 0.000664562
137.4144 | 0.30005 | 525.44846 | 0.01949 | 97.50974 | 0.2591 | 372.76244 | 0.01786 | 155.4208 | 0.2591 | 449.93864 | 0.03163 | 117.6672 | 0.3451 | 522.07625 | 0.01786 | 786.2976 | 0.00133 | 3009.81183 | 0.0018 | 237.00851 | 0.00527 | 906.75328 | 0.00269 | 206.21408 | 0.0007 | 789.35199 | 0.00113 | 777.78944 | 0.0009 | 2977.24406 | 0.000664562
137.667 | 0.31872 | 526.41435 | 0.01938 | 97.68898 | 0.24587 | 373.44767 | 0.01779 | 155.7065 | 0.24587 | 450.76574 | 0.03147 | 117.8835 | 0.31541 | 523.03595 | 0.01779 | 787.743 | 0.00267 | 3015.34458 | 0.0018 | 237.44419 | 0.00527 | 908.42011 | 0.00269 | 206.59315 | 0.0008 | 790.80301 | 0.00113 | 779.2192 | 0.0005 | 2982.71694 | 0.000664562
137.9196 | 0.27489 | 527.38025 | 0.01926 | 97.86823 | 0.23484 | 374.13289 | 0.01771 | 155.9922 | 0.23484 | 451.59283 | 0.0313 | 118.0998 | 0.33547 | 523.99565 | 0.01771 | 789.1884 | 0.00267 | 3020.87732 | 0.0018 | 237.87987 | 0.00451 | 910.08693 | 0.00269 | 206.97222 | 0.0009 | 792.25402 | 0.00113 | 780.64896 | 0.0009 | 2988.18981 | 0.000664562
138.1722 | 0.29924 | 528.34615 | 0.01915 | 98.04747 | 0.28115 | 374.81812 | 0.01764 | 156.2779 | 0.28115 | 452.41992 | 0.03114 | 118.3161 | 0.32745 | 524.95535 | 0.01764 | 790.6338 | 0.00222 | 3026.41006 | 0.0018 | 238.31554 | 0.00941 | 911.75376 | 0.00269 | 207.35129 | 0.0009 | 793.70504 | 0.00113 | 782.07872 | 0.0006 | 2993.66269 | 0.000664562
138.4248 | 0.28815 | 529.31205 | 0.01904 | 98.22672 | 0.22161 | 375.50334 | 0.01757 | 156.5636 | 0.22161 | 453.24702 | 0.03098 | 118.5324 | 0.33949 | 525.91505 | 0.01757 | 792.0792 | 0 | 3031.9428 | 0.0018 | 238.75122 | 0.00414 | 913.42059 | 0.00269 | 207.73036 | 0.0011 | 795.15605 | 0.00113 | 783.50848 | 0.0007 | 2999.13556 | 0.000664562
138.6774 | 0.28734 | 530.27795 | 0.01893 | 98.40596 | 0.24476 | 376.18857 | 0.01749 | 156.8493 | 0.24476 | 454.07411 | 0.03082 | 118.7487 | 0.34912 | 526.87474 | 0.01749 | 793.5246 | 0.00311 | 3037.47555 | 0.0018 | 239.1869 | 0.00263 | 915.08741 | 0.00269 | 208.10943 | 0.001 | 796.60707 | 0.00113 | 784.93824 | 0.0004 | 3004.60844 | 0.000664562
138.93 | 0.28544 | 531.24384 | 0.01881 | 98.58521 | 0.24917 | 376.87379 | 0.01742 | 157.135 | 0.24917 | 454.9012 | 0.03066 | 118.965 | 0.33066 | 527.83444 | 0.01742 | 794.97 | 0.00133 | 3043.00829 | 0.0018 | 239.62258 | 0.00564 | 916.75424 | 0.00269 | 208.4885 | 0.0008 | 798.05808 | 0.00113 | 786.368 | 0.001 | 3010.08131 | 0.000664562
139.1826 | 0.30438 | 532.20974 | 0.0187 | 98.76446 | 0.25248 | 377.55902 | 0.01735 | 157.4207 | 0.25248 | 455.72829 | 0.0305 | 119.1813 | 0.30738 | 528.79414 | 0.01735 | 796.4154 | 0.00311 | 3048.54103 | 0.0018 | 240.05825 | 0.00564 | 918.42106 | 0.00269 | 208.86757 | 0.0008 | 799.5091 | 0.00113 | 787.79776 | 0.0008 | 3015.55419 | 0.000664562
139.4352 | 0.28571 | 533.17564 | 0.01859 | 98.9437 | 0.25469 | 378.24424 | 0.01728 | 157.7064 | 0.25469 | 456.55539 | 0.03034 | 119.3976 | 0.31942 | 529.75384 | 0.01728 | 797.8608 | 0.00178 | 3054.07377 | 0.0018 | 240.49393 | 0.00715 | 920.08789 | 0.00269 | 209.24664 | 0.0012 | 800.96011 | 0.00113 | 789.22752 | 0.0009 | 3021.02706 | 0.000664562
139.6878 | 0.30087 | 534.14154 | 0.01849 | 99.12295 | 0.24917 | 378.92947 | 0.01721 | 157.9921 | 0.24917 | 457.38248 | 0.03018 | 119.6139 | 0.34109 | 530.71354 | 0.01721 | 799.3062 | 0.000888889 | 3059.60652 | 0.0018 | 240.92961 | 0.00263 | 921.75472 | 0.00269 | 209.62571 | 0.0014 | 802.41113 | 0.00113 | 790.65728 | 0.0007 | 3026.49994 | 0.000664562
139.9404 | 0.28977 | 535.10744 | 0.01838 | 99.30219 | 0.23815 | 379.61469 | 0.01714 | 158.2778 | 0.23815 | 458.20957 | 0.03003 | 119.8302 | 0.3435 | 531.67324 | 0.01714 | 800.7516 | 0.00178 | 3065.13926 | 0.0018 | 241.36529 | 0.00414 | 923.42154 | 0.00269 | 210.00478 | 0.0006 | 803.86214 | 0.00113 | 792.08704 | 0.0006 | 3031.97281 | 0.000664562
140.193 | 0.28734 | 536.07333 | 0.01827 | 99.48144 | 0.24476 | 380.29992 | 0.01707 | 158.5635 | 0.24476 | 459.03667 | 0.02987 | 120.0465 | 0.33467 | 532.63294 | 0.01707 | 802.197 | 0.004 | 3070.672 | 0.0018 | 241.80096 | 0.0064 | 925.08837 | 0.00269 | 210.38385 | 0.0018 | 805.31316 | 0.00113 | 793.5168 | 0.0003 | 3037.44569 | 0.000664562
140.4456 | 0.28653 | 537.03923 | 0.01816 | 99.66069 | 0.29768 | 380.98514 | 0.017 | 158.8492 | 0.29768 | 459.86376 | 0.02972 | 120.2628 | 0.31621 | 533.59264 | 0.017 | 803.6424 | 0.000888889 | 3076.20474 | 0.0018 | 242.23664 | 0.00339 | 926.75519 | 0.00269 | 210.76292 | 0.0009 | 806.76417 | 0.00113 | 794.94656 | 0.001 | 3042.91856 | 0.000664562
140.6982 | 0.28869 | 538.00513 | 0.01806 | 99.83993 | 0.23705 | 381.67037 | 0.01693 | 159.1349 | 0.23705 | 460.69085 | 0.02956 | 120.4791 | 0.30899 | 534.55234 | 0.01693 | 805.0878 | 0.00267 | 3081.73748 | 0.0018 | 242.67232 | 0.00451 | 928.42202 | 0.00269 | 211.14199 | 0.0014 | 808.21518 | 0.00113 | 796.37632 | 0.0006 | 3048.39144 | 0.000664562
140.9508 | 0.26813 | 538.97103 | 0.01795 | 100.01918 | 0.27122 | 382.35559 | 0.01687 | 159.4206 | 0.27122 | 461.51795 | 0.02941 | 120.6954 | 0.30979 | 535.51204 | 0.01687 | 806.5332 | 0.000888889 | 3087.27023 | 0.0018 | 243.10799 | 0.00489 | 930.08884 | 0.00269 | 211.52106 | 0.0019 | 809.6662 | 0.00113 | 797.80608 | 0.0003 | 3053.86431 | 0.000664562
141.2034 | 0.29058 | 539.93692 | 0.01785 | 100.19842 | 0.2172 | 383.04082 | 0.0168 | 159.7063 | 0.2172 | 462.34504 | 0.02926 | 120.9117 | 0.30658 | 536.47173 | 0.0168 | 807.9786 | 0.00133 | 3092.80297 | 0.0018 | 243.54367 | 0.00451 | 931.75567 | 0.00269 | 211.90013 | 0.0014 | 811.11721 | 0.00113 | 799.23584 | 0.0006 | 3059.33719 | 0.000664562
141.456 | 0.29573 | 540.90282 | 0.01774 | 100.37767 | 0.22602 | 383.72604 | 0.01673 | 159.992 | 0.22602 | 463.17213 | 0.02911 | 121.128 | 0.31541 | 537.43143 | 0.01673 | 809.424 | 0.004 | 3098.33571 | 0.0018 | 243.97935 | 0.00376 | 933.4225 | 0.00269 | 212.2792 | 0.0009 | 812.56823 | 0.00113 | 800.6656 | 0.0004 | 3064.81006 | 0.000664562
141.7086 | 0.28842 | 541.86872 | 0.01764 | 100.55691 | 0.24146 | 384.41127 | 0.01667 | 160.2777 | 0.24146 | 463.99923 | 0.02896 | 121.3443 | 0.31541 | 538.39113 | 0.01667 | 810.8694 | 0.00222 | 3103.86845 | 0.0018 | 244.41503 | 0.00414 | 935.08932 | 0.00269 | 212.65827 | 0.001 | 814.01924 | 0.00113 | 802.09536 | 0.0007 | 3070.28294 | 0.000664562
141.9612 | 0.29978 | 542.83462 | 0.01754 | 100.73616 | 0.23925 | 385.09649 | 0.0166 | 160.5634 | 0.23925 | 464.82632 | 0.02881 | 121.5606 | 0.33628 | 539.35083 | 0.0166 | 812.3148 | 0.00222 | 3109.4012 | 0.0018 | 244.8507 | 0.00376 | 936.75615 | 0.00269 | 213.03734 | 0.0011 | 815.47026 | 0.00113 | 803.52512 | 0.0012 | 3075.75581 | 0.000664562
142.2138 | 0.28788 | 543.80052 | 0.01744 | 100.91541 | 0.25469 | 385.78172 | 0.01654 | 160.8491 | 0.25469 | 465.65341 | 0.02866 | 121.7769 | 0.33467 | 540.31053 | 0.01654 | 813.7602 | 0.00178 | 3114.93394 | 0.0018 | 245.28638 | 0.00451 | 938.42297 | 0.00269 | 213.41641 | 0.001 | 816.92127 | 0.00113 | 804.95488 | 0.0009 | 3081.22869 | 0.000664562
142.4664 | 0.27976 | 544.76641 | 0.01734 | 101.09465 | 0.26351 | 386.46694 | 0.01647 | 161.1348 | 0.26351 | 466.4805 | 0.02852 | 121.9932 | 0.31701 | 541.27023 | 0.01647 | 815.2056 | 0.000888889 | 3120.46668 | 0.0018 | 245.72206 | 0.00451 | 940.0898 | 0.00269 | 213.79548 | 0.0003 | 818.37229 | 0.00113 | 806.38464 | 0.0011 | 3086.70156 | 0.000664562
142.719 | 0.28111 | 545.73231 | 0.01724 | 101.2739 | 0.25358 | 387.15217 | 0.01641 | 161.4205 | 0.25358 | 467.3076 | 0.02837 | 122.2095 | 0.30658 | 542.22993 | 0.01641 | 816.651 | 0.00267 | 3125.99942 | 0.0018 | 246.15774 | 0.00489 | 941.75663 | 0.00269 | 214.17455 | 0.0014 | 819.8233 | 0.00113 | 807.8144 | 0.0005 | 3092.17444 | 0.000664562
142.9716 | 0.27219 | 546.69821 | 0.01714 | 101.45314 | 0.23484 | 387.83739 | 0.01634 | 161.7062 | 0.23484 | 468.13469 | 0.02823 | 122.4258 | 0.29213 | 543.18963 | 0.01634 | 818.0964 | 0.000888889 | 3131.53217 | 0.0018 | 246.59341 | 0.00489 | 943.42345 | 0.00269 | 214.55362 | 0.0008 | 821.27432 | 0.00113 | 809.24416 | 0.0007 | 3097.64732 | 0.000664562
143.2242 | 0.28517 | 547.66411 | 0.01704 | 101.63239 | 0.22712 | 388.52262 | 0.01628 | 161.9919 | 0.22712 | 468.96178 | 0.02808 | 122.6421 | 0.31621 | 544.14933 | 0.01628 | 819.5418 | 0.000444444 | 3137.06491 | 0.0018 | 247.02909 | 0.00451 | 945.09028 | 0.00269 | 214.93269 | 0.0013 | 822.72533 | 0.00113 | 810.67392 | 0.0002 | 3103.12019 | 0.000664562
143.4768 | 0.28409 | 548.63001 | 0.01694 | 101.81164 | 0.2161 | 389.20784 | 0.01622 | 162.2776 | 0.2161 | 469.78888 | 0.02794 | 122.8584 | 0.33868 | 545.10903 | 0.01622 | 820.9872 | 0.00267 | 3142.59765 | 0.0018 | 247.46477 | 0.00414 | 946.7571 | 0.00269 | 215.31176 | 0.001 | 824.17635 | 0.00113 | 812.10368 | 0.0003 | 3108.59307 | 0.000664562
143.7294 | 0.29085 | 549.5959 | 0.01684 | 101.99088 | 0.25028 | 389.89307 | 0.01616 | 162.5633 | 0.25028 | 470.61597 | 0.0278 | 123.0747 | 0.31621 | 546.06872 | 0.01616 | 822.4326 | 0.00267 | 3148.13039 | 0.0018 | 247.90045 | 0.00451 | 948.42393 | 0.00269 | 215.69083 | 0.0018 | 825.62736 | 0.00113 | 813.53344 | 0.0003 | 3114.06594 | 0.000664562
143.982 | 0.2914 | 550.5618 | 0.01675 | 102.17013 | 0.24256 | 390.57829 | 0.0161 | 162.849 | 0.24256 | 471.44306 | 0.02766 | 123.291 | 0.32022 | 547.02842 | 0.0161 | 823.878 | 0.00311 | 3153.66314 | 0.0018 | 248.33612 | 0.00451 | 950.09076 | 0.00269 | 216.0699 | 0.001 | 827.07838 | 0.00113 | 814.9632 | 0.0005 | 3119.53882 | 0.000664562
144.2346 | 0.28869 | 551.5277 | 0.01665 | 102.34937 | 0.22492 | 391.26352 | 0.01604 | 163.1347 | 0.22492 | 472.27016 | 0.02752 | 123.5073 | 0.30899 | 547.98812 | 0.01604 | 825.3234 | 0.004 | 3159.19588 | 0.0018 | 248.7718 | 0.00376 | 951.75758 | 0.00269 | 216.44897 | 0.0012 | 828.52939 | 0.00113 | 816.39296 | 0.0008 | 3125.01169 | 0.000664562
144.4872 | 0.2619 | 552.4936 | 0.01656 | 102.52862 | 0.25469 | 391.94874 | 0.01597 | 163.4204 | 0.25469 | 473.09725 | 0.02738 | 123.7236 | 0.30899 | 548.94782 | 0.01597 | 826.7688 | 0.00178 | 3164.72862 | 0.0018 | 249.20748 | 0.00489 | 953.42441 | 0.00269 | 216.82804 | 0.0011 | 829.98041 | 0.00113 | 817.82272 | 0.0006 | 3130.48457 | 0.000664562
144.7398 | 0.26569 | 553.4595 | 0.01646 | 102.70786 | 0.25358 | 392.63397 | 0.01592 | 163.7061 | 0.25358 | 473.92434 | 0.02724 | 123.9399 | 0.30417 | 549.90752 | 0.01592 | 828.2142 | 0.000444444 | 3170.26136 | 0.0018 | 249.64316 | 0.00602 | 955.09123 | 0.00269 | 217.20711 | 0.0013 | 831.43142 | 0.00113 | 819.25248 | 0.0005 | 3135.95744 | 0.000664562
144.9924 | 0.29762 | 554.42539 | 0.01637 | 102.88711 | 0.24587 | 393.31919 | 0.01586 | 163.9918 | 0.24587 | 474.75144 | 0.0271 | 124.1562 | 0.31059 | 550.86722 | 0.01586 | 829.6596 | 0.00133 | 3175.7941 | 0.0018 | 250.07883 | 0.00527 | 956.75806 | 0.00269 | 217.58618 | 0.0013 | 832.88243 | 0.00113 | 820.68224 | 0.0003 | 3141.43032 | 0.000664562
145.245 | 0.27489 | 555.39129 | 0.01627 | 103.06636 | 0.22492 | 394.00442 | 0.0158 | 164.2775 | 0.22492 | 475.57853 | 0.02696 | 124.3725 | 0.29936 | 551.82692 | 0.0158 | 831.105 | 0.00178 | 3181.32685 | 0.0018 | 250.51451 | 0.00489 | 958.42488 | 0.00269 | 217.96525 | 0.001 | 834.33345 | 0.00113 | 822.112 | 0.0007 | 3146.90319 | 0.000664562
145.4976 | 0.28274 | 556.35719 | 0.01618 | 103.2456 | 0.27563 | 394.68964 | 0.01574 | 164.5632 | 0.27563 | 476.40562 | 0.02683 | 124.5888 | 0.3114 | 552.78662 | 0.01574 | 832.5504 | 0.00222 | 3186.85959 | 0.0018 | 250.95019 | 0.00376 | 960.09171 | 0.00269 | 218.34432 | 0.0011 | 835.78446 | 0.00113 | 823.54176 | 0.0006 | 3152.37607 | 0.000664562
145.7502 | 0.27733 | 557.32309 | 0.01609 | 103.42485 | 0.23705 | 395.37487 | 0.01568 | 164.8489 | 0.23705 | 477.23271 | 0.02669 | 124.8051 | 0.30337 | 553.74632 | 0.01568 | 833.9958 | 0.000888889 | 3192.39233 | 0.0018 | 251.38587 | 0.00564 | 961.75854 | 0.00269 | 218.72339 | 0.0011 | 837.23548 | 0.00113 | 824.97152 | 0.0004 | 3157.84894 | 0.000664562
146.0028 | 0.28193 | 558.28898 | 0.016 | 103.60409 | 0.24807 | 396.06009 | 0.01562 | 165.1346 | 0.24807 | 478.05981 | 0.02656 | 125.0214 | 0.30899 | 554.70602 | 0.01562 | 835.4412 | 0.00133 | 3197.92507 | 0.0018 | 251.82154 | 0.0079 | 963.42536 | 0.00269 | 219.10246 | 0.0009 | 838.68649 | 0.00113 | 826.40128 | 0.0003 | 3163.32182 | 0.000664562
146.2554 | 0.27624 | 559.25488 | 0.01591 | 103.78334 | 0.2172 | 396.74532 | 0.01557 | 165.4203 | 0.2172 | 478.8869 | 0.02642 | 125.2377 | 0.32584 | 555.66571 | 0.01557 | 836.8866 | 0.00311 | 3203.45782 | 0.0018 | 252.25722 | 0.00451 | 965.09219 | 0.00269 | 219.48153 | 0.0007 | 840.13751 | 0.00113 | 827.83104 | 0.0006 | 3168.79469 | 0.000664562
146.508 | 0.28301 | 560.22078 | 0.01582 | 103.96259 | 0.24146 | 397.43054 | 0.01551 | 165.706 | 0.24146 | 479.71399 | 0.02629 | 125.454 | 0.29775 | 556.62541 | 0.01551 | 838.332 | 0.00267 | 3208.99056 | 0.0018 | 252.6929 | 0.00301 | 966.75901 | 0.00269 | 219.8606 | 0.0006 | 841.58852 | 0.00113 | 829.2608 | 0.0008 | 3174.26757 | 0.000664562
146.7606 | 0.28328 | 561.18668 | 0.01573 | 104.14183 | 0.24587 | 398.11577 | 0.01545 | 165.9917 | 0.24587 | 480.54109 | 0.02616 | 125.6703 | 0.29936 | 557.58511 | 0.01545 | 839.7774 | 0.000888889 | 3214.5233 | 0.0018 | 253.12858 | 0.00414 | 968.42584 | 0.00269 | 220.23967 | 0.0013 | 843.03954 | 0.00113 | 830.69056 | 0.0006 | 3179.74044 | 0.000664562
147.0132 | 0.28517 | 562.15258 | 0.01564 | 104.32108 | 0.23815 | 398.801 | 0.0154 | 166.2774 | 0.23815 | 481.36818 | 0.02603 | 125.8866 | 0.31621 | 558.54481 | 0.0154 | 841.2228 | 0 | 3220.05604 | 0.0018 | 253.56425 | 0.00564 | 970.09267 | 0.00269 | 220.61874 | 0.0013 | 844.49055 | 0.00113 | 832.12032 | 0.001 | 3185.21332 | 0.000664562
147.2658 | 0.26326 | 563.11847 | 0.01555 | 104.50032 | 0.21169 | 399.48622 | 0.01534 | 166.5631 | 0.21169 | 482.19527 | 0.02589 | 126.1029 | 0.30177 | 559.50451 | 0.01534 | 842.6682 | 0.000444444 | 3225.58879 | 0.0018 | 253.99993 | 0.00564 | 971.75949 | 0.00269 | 220.99781 | 0.0005 | 845.94157 | 0.00113 | 833.55008 | 0.0006 | 3190.68619 | 0.000664562
147.5184 | 0.28382 | 564.08437 | 0.01547 | 104.67957 | 0.24807 | 400.17145 | 0.01529 | 166.8488 | 0.24807 | 483.02237 | 0.02576 | 126.3192 | 0.31782 | 560.46421 | 0.01529 | 844.1136 | 0.00133 | 3231.12153 | 0.0018 | 254.43561 | 0.00339 | 973.42632 | 0.00269 | 221.37688 | 0.0013 | 847.39258 | 0.00113 | 834.97984 | 0.0007 | 3196.15907 | 0.000664562
147.771 | 0.27462 | 565.05027 | 0.01538 | 104.85881 | 0.23925 | 400.85667 | 0.01523 | 167.1345 | 0.23925 | 483.84946 | 0.02564 | 126.5355 | 0.31621 | 561.42391 | 0.01523 | 845.559 | 0.00222 | 3236.65427 | 0.0018 | 254.87128 | 0.00451 | 975.09314 | 0.00269 | 221.75595 | 0.0005 | 848.8436 | 0.00113 | 836.4096 | 0.0002 | 3201.63194 | 0.000664562
148.0236 | 0.28328 | 566.01617 | 0.01529 | 105.03806 | 0.25248 | 401.5419 | 0.01518 | 167.4202 | 0.25248 | 484.67655 | 0.02551 | 126.7518 | 0.30016 | 562.38361 | 0.01518 | 847.0044 | 0.00178 | 3242.18701 | 0.0018 | 255.30696 | 0.00301 | 976.75997 | 0.00269 | 222.13502 | 0.0015 | 850.29461 | 0.00113 | 837.83936 | 0.0004 | 3207.10482 | 0.000664562
148.2762 | 0.26109 | 566.98207 | 0.01521 | 105.21731 | 0.21389 | 402.22712 | 0.01513 | 167.7059 | 0.21389 | 485.50365 | 0.02538 | 126.9681 | 0.30578 | 563.34331 | 0.01513 | 848.4498 | 0.00267 | 3247.71975 | 0.0018 | 255.74264 | 0.00301 | 978.4268 | 0.00269 | 222.51409 | 0.0009 | 851.74563 | 0.00113 | 839.26912 | 0.0005 | 3212.57769 | 0.000664562
148.5288 | 0.26353 | 567.94796 | 0.01512 | 105.39655 | 0.24366 | 402.91235 | 0.01507 | 167.9916 | 0.24366 | 486.33074 | 0.02525 | 127.1844 | 0.29133 | 564.30301 | 0.01507 | 849.8952 | 0.00178 | 3253.2525 | 0.0018 | 256.17832 | 0.00339 | 980.09362 | 0.00269 | 222.89316 | 0.0007 | 853.19664 | 0.00113 | 840.69888 | 0.0004 | 3218.05057 | 0.000664562
148.7814 | 0.28301 | 568.91386 | 0.01504 | 105.5758 | 0.22492 | 403.59757 | 0.01502 | 168.2773 | 0.22492 | 487.15783 | 0.02513 | 127.4007 | 0.30899 | 565.2627 | 0.01502 | 851.3406 | 0.000888889 | 3258.78524 | 0.0018 | 256.61399 | 0.00564 | 981.76045 | 0.00269 | 223.27223 | 0.0009 | 854.64766 | 0.00113 | 842.12864 | 0.0008 | 3223.52344 | 0.000664562
149.034 | 0.26894 | 569.87976 | 0.01495 | 105.75504 | 0.20728 | 404.2828 | 0.01497 | 168.563 | 0.20728 | 487.98492 | 0.025 | 127.617 | 0.30498 | 566.2224 | 0.01497 | 852.786 | 0.00178 | 3264.31798 | 0.0018 | 257.04967 | 0.0079 | 983.42727 | 0.00269 | 223.6513 | 0.0012 | 856.09867 | 0.00113 | 843.5584 | 0.0008 | 3228.99632 | 0.000664562
149.2866 | 0.27787 | 570.84566 | 0.01487 | 105.93429 | 0.21169 | 404.96802 | 0.01492 | 168.8487 | 0.21169 | 488.81202 | 0.02488 | 127.8333 | 0.29213 | 567.1821 | 0.01492 | 854.2314 | 0.000888889 | 3269.85072 | 0.0018 | 257.48535 | 0.00414 | 985.0941 | 0.00269 | 224.03037 | 0.001 | 857.54968 | 0.00113 | 844.98816 | 0.0006 | 3234.46919 | 0.000664562
149.5392 | 0.26326 | 571.81156 | 0.01479 | 106.11354 | 0.22271 | 405.65325 | 0.01487 | 169.1344 | 0.22271 | 489.63911 | 0.02476 | 128.0496 | 0.29053 | 568.1418 | 0.01487 | 855.6768 | 0.00222 | 3275.38347 | 0.0018 | 257.92103 | 0.00263 | 986.76093 | 0.00269 | 224.40944 | 0.001 | 859.0007 | 0.00113 | 846.41792 | 0.0006 | 3239.94207 | 0.000664562
149.7918 | 0.27489 | 572.77745 | 0.01471 | 106.29278 | 0.24146 | 406.33847 | 0.01482 | 169.4201 | 0.24146 | 490.4662 | 0.02463 | 128.2659 | 0.28812 | 569.1015 | 0.01482 | 857.1222 | 0.00311 | 3280.91621 | 0.0018 | 258.3567 | 0.00301 | 988.42775 | 0.00269 | 224.78851 | 0.0009 | 860.45171 | 0.00113 | 847.84768 | 0.0005 | 3245.41494 | 0.000664562
150.0444 | 0.26353 | 573.74335 | 0.01463 | 106.47203 | 0.22051 | 407.0237 | 0.01477 | 169.7058 | 0.22051 | 491.2933 | 0.02451 | 128.4822 | 0.29294 | 570.0612 | 0.01477 | 858.5676 | 0.00178 | 3286.44895 | 0.0018 | 258.79238 | 0.00527 | 990.09458 | 0.00269 | 225.16758 | 0.001 | 861.90273 | 0.00113 | 849.27744 | 0.0002 | 3250.88782 | 0.000664562
150.297 | 0.26055 | 574.70925 | 0.01454 | 106.65127 | 0.25579 | 407.70892 | 0.01472 | 169.9915 | 0.25579 | 492.12039 | 0.02439 | 128.6985 | 0.28892 | 571.0209 | 0.01472 | 860.013 | 0.00222 | 3291.98169 | 0.0018 | 259.22806 | 0.00301 | 991.7614 | 0.00269 | 225.54665 | 0.0008 | 863.35374 | 0.00113 | 850.7072 | 0.0001 | 3256.36069 | 0.000664562
150.5496 | 0.25785 | 575.67515 | 0.01446 | 106.83052 | 0.22051 | 408.39415 | 0.01467 | 170.2772 | 0.22051 | 492.94748 | 0.02427 | 128.9148 | 0.29294 | 571.9806 | 0.01467 | 861.4584 | 0.00133 | 3297.51444 | 0.0018 | 259.66374 | 0.00451 | 993.42823 | 0.00269 | 225.92572 | 0.0009 | 864.80476 | 0.00113 | 852.13696 | 0.0006 | 3261.83357 | 0.000664562
150.8022 | 0.27137 | 576.64105 | 0.01439 | 107.00976 | 0.21169 | 409.07937 | 0.01462 | 170.5629 | 0.21169 | 493.77458 | 0.02415 | 129.1311 | 0.29294 | 572.9403 | 0.01462 | 862.9038 | 0.00133 | 3303.04718 | 0.0018 | 260.09941 | 0.00451 | 995.09505 | 0.00269 | 226.30479 | 0.0009 | 866.25577 | 0.00113 | 853.56672 | 0.0006 | 3267.30644 | 0.000664562
151.0548 | 0.26434 | 577.60694 | 0.01431 | 107.18901 | 0.24256 | 409.7646 | 0.01457 | 170.8486 | 0.24256 | 494.60167 | 0.02403 | 129.3474 | 0.31942 | 573.89999 | 0.01457 | 864.3492 | 0.00222 | 3308.57992 | 0.0018 | 260.53509 | 0.00301 | 996.76188 | 0.00269 | 226.68386 | 0.0006 | 867.70679 | 0.00113 | 854.99648 | 0.0006 | 3272.77932 | 0.000664562
151.3074 | 0.25622 | 578.57284 | 0.01423 | 107.36826 | 0.25799 | 410.44982 | 0.01452 | 171.1343 | 0.25799 | 495.42876 | 0.02391 | 129.5637 | 0.3138 | 574.85969 | 0.01452 | 865.7946 | 0.00311 | 3314.11266 | 0.0018 | 260.97077 | 0.00527 | 998.42871 | 0.00269 | 227.06293 | 0.0009 | 869.1578 | 0.00113 | 856.42624 | 0.0003 | 3278.25219 | 0.000664562
151.56 | 0.26136 | 579.53874 | 0.01415 | 107.5475 | 0.22051 | 411.13505 | 0.01447 | 171.42 | 0.22051 | 496.25586 | 0.0238 | 129.78 | 0.30819 | 575.81939 | 0.01447 | 867.24 | 0.00222 | 3319.64541 | 0.0018 | 261.40645 | 0.0064 | 1000.09553 | 0.00269 | 227.442 | 0.0006 | 870.60882 | 0.00113 | 857.856 | 0.0005 | 3283.72507 | 0.000664562
151.8126 | 0.26569 | 580.50464 | 0.01407 | 107.72675 | 0.23484 | 411.82027 | 0.01442 | 171.7057 | 0.23484 | 497.08295 | 0.02368 | 129.9963 | 0.29454 | 576.77909 | 0.01442 | 868.6854 | 0.00222 | 3325.17815 | 0.0018 | 261.84212 | 0.00602 | 1001.76236 | 0.00269 | 227.82107 | 0.0009 | 872.05983 | 0.00113 | 859.28576 | 0.0004 | 3289.19794 | 0.000664562
152.0652 | 0.25893 | 581.47053 | 0.014 | 107.90599 | 0.20728 | 412.5055 | 0.01438 | 171.9914 | 0.20728 | 497.91004 | 0.02356 | 130.2126 | 0.30417 | 577.73879 | 0.01438 | 870.1308 | 0.00133 | 3330.71089 | 0.0018 | 262.2778 | 0.00489 | 1003.42918 | 0.00269 | 228.20014 | 0.001 | 873.51085 | 0.00113 | 860.71552 | 0 | 3294.67082 | 0.000664562
152.3178 | 0.26596 | 582.43643 | 0.01392 | 108.08524 | 0.20728 | 413.19072 | 0.01433 | 172.2771 | 0.20728 | 498.73714 | 0.02345 | 130.4289 | 0.28652 | 578.69849 | 0.01433 | 871.5762 | 0.00267 | 3336.24363 | 0.0018 | 262.71348 | 0.00376 | 1005.09601 | 0.00269 | 228.57921 | 0.0012 | 874.96186 | 0.00113 | 862.14528 | 0.0003 | 3300.14369 | 0.000664562
152.5704 | 0.26407 | 583.40233 | 0.01384 | 108.26449 | 0.21058 | 413.87595 | 0.01428 | 172.5628 | 0.21058 | 499.56423 | 0.02333 | 130.6452 | 0.30096 | 579.65819 | 0.01428 | 873.0216 | 0.00267 | 3341.77637 | 0.0018 | 263.14916 | 0.00564 | 1006.76284 | 0.00269 | 228.95828 | 0.0007 | 876.41288 | 0.00113 | 863.57504 | 0.0003 | 3305.61657 | 0.000664562
152.823 | 0.24567 | 584.36823 | 0.01377 | 108.44373 | 0.20617 | 414.56117 | 0.01424 | 172.8485 | 0.20617 | 500.39132 | 0.02322 | 130.8615 | 0.29454 | 580.61789 | 0.01424 | 874.467 | 0.00356 | 3347.30912 | 0.0018 | 263.58483 | 0.00564 | 1008.42966 | 0.00269 | 229.33735 | 0.0007 | 877.86389 | 0.00113 | 865.0048 | 0.0002 | 3311.08944 | 0.000664562
153.0756 | 0.26542 | 585.33413 | 0.01369 | 108.62298 | 0.18743 | 415.2464 | 0.01419 | 173.1342 | 0.18743 | 501.21841 | 0.02311 | 131.0778 | 0.313 | 581.57759 | 0.01419 | 875.9124 | 0.00356 | 3352.84186 | 0.0018 | 264.02051 | 0.00263 | 1010.09649 | 0.00269 | 229.71642 | 0.0008 | 879.3149 | 0.00113 | 866.43456 | 0.0008 | 3316.56232 | 0.000664562
153.3282 | 0.2711 | 586.30002 | 0.01362 | 108.80222 | 0.22933 | 415.93162 | 0.01415 | 173.4199 | 0.22933 | 502.04551 | 0.02299 | 131.2941 | 0.31059 | 582.53729 | 0.01415 | 877.3578 | 0.00267 | 3358.3746 | 0.0018 | 264.45619 | 0.00376 | 1011.76331 | 0.00269 | 230.09549 | 0.0009 | 880.76592 | 0.00113 | 867.86432 | 0.0008 | 3322.03519 | 0.000664562
153.5808 | 0.25649 | 587.26592 | 0.01355 | 108.98147 | 0.24476 | 416.61685 | 0.0141 | 173.7056 | 0.24476 | 502.8726 | 0.02288 | 131.5104 | 0.30016 | 583.49698 | 0.0141 | 878.8032 | 0.000444444 | 3363.90734 | 0.0018 | 264.89187 | 0.00339 | 1013.43014 | 0.00269 | 230.47456 | 0.0008 | 882.21693 | 0.00113 | 869.29408 | 0.0004 | 3327.50807 | 0.000664562
153.8334 | 0.25244 | 588.23182 | 0.01347 | 109.16071 | 0.25028 | 417.30207 | 0.01406 | 173.9913 | 0.25028 | 503.69969 | 0.02277 | 131.7267 | 0.29053 | 584.45668 | 0.01406 | 880.2486 | 0.00222 | 3369.44009 | 0.0018 | 265.32754 | 0.00339 | 1015.09697 | 0.00269 | 230.85363 | 0.0013 | 883.66795 | 0.00113 | 870.72384 | 0.0001 | 3332.98095 | 0.000664562
154.086 | 0.25271 | 589.19772 | 0.0134 | 109.33996 | 0.21279 | 417.9873 | 0.01401 | 174.277 | 0.21279 | 504.52679 | 0.02266 | 131.943 | 0.31059 | 585.41638 | 0.01401 | 881.694 | 0.004 | 3374.97283 | 0.0018 | 265.76322 | 0.00376 | 1016.76379 | 0.00269 | 231.2327 | 0.0005 | 885.11896 | 0.00113 | 872.1536 | 0.0004 | 3338.45382 | 0.000664562
154.3386 | 0.25731 | 590.16362 | 0.01333 | 109.51921 | 0.20507 | 418.67252 | 0.01397 | 174.5627 | 0.20507 | 505.35388 | 0.02255 | 132.1593 | 0.31059 | 586.37608 | 0.01397 | 883.1394 | 0.00178 | 3380.50557 | 0.0018 | 266.1989 | 0.00414 | 1018.43062 | 0.00269 | 231.61177 | 0.0007 | 886.56998 | 0.00113 | 873.58336 | 0.0004 | 3343.9267 | 0.000664562
154.5912 | 0.26163 | 591.12951 | 0.01326 | 109.69845 | 0.2194 | 419.35775 | 0.01393 | 174.8484 | 0.2194 | 506.18097 | 0.02244 | 132.3756 | 0.28491 | 587.33578 | 0.01393 | 884.5848 | 0.000888889 | 3386.03831 | 0.0018 | 266.63457 | 0.00715 | 1020.09744 | 0.00269 | 231.99084 | 0.0006 | 888.02099 | 0.00113 | 875.01312 | 0.0006 | 3349.39957 | 0.000664562
154.8438 | 0.26299 | 592.09541 | 0.01319 | 109.8777 | 0.23705 | 420.04297 | 0.01388 | 175.1341 | 0.23705 | 507.00807 | 0.02233 | 132.5919 | 0.29775 | 588.29548 | 0.01388 | 886.0302 | 0.00133 | 3391.57106 | 0.0018 | 267.07025 | 0.00376 | 1021.76427 | 0.00269 | 232.36991 | 0.0006 | 889.47201 | 0.00113 | 876.44288 | 0.0007 | 3354.87245 | 0.000664562
155.0964 | 0.24351 | 593.06131 | 0.01312 | 110.05694 | 0.23705 | 420.7282 | 0.01384 | 175.4198 | 0.23705 | 507.83516 | 0.02222 | 132.8082 | 0.27929 | 589.25518 | 0.01384 | 887.4756 | 0.00133 | 3397.1038 | 0.0018 | 267.50593 | 0.00376 | 1023.43109 | 0.00269 | 232.74898 | 0.0009 | 890.92302 | 0.00113 | 877.87264 | 0.0004 | 3360.34532 | 0.000664562
155.349 | 0.2592 | 594.02721 | 0.01305 | 110.23619 | 0.20948 | 421.41342 | 0.0138 | 175.7055 | 0.20948 | 508.66225 | 0.02212 | 133.0245 | 0.30177 | 590.21488 | 0.0138 | 888.921 | 0.00133 | 3402.63654 | 0.0018 | 267.94161 | 0.00414 | 1025.09792 | 0.00269 | 233.12805 | 0.0008 | 892.37404 | 0.00113 | 879.3024 | 0.0005 | 3365.8182 | 0.000664562
155.6016 | 0.24946 | 594.99311 | 0.01298 | 110.41544 | 0.23925 | 422.09865 | 0.01376 | 175.9912 | 0.23925 | 509.48935 | 0.02201 | 133.2408 | 0.2809 | 591.17458 | 0.01376 | 890.3664 | 0.00133 | 3408.16928 | 0.0018 | 268.37728 | 0.00489 | 1026.76475 | 0.00269 | 233.50712 | 0.0007 | 893.82505 | 0.00113 | 880.73216 | 0.0005 | 3371.29107 | 0.000664562
155.8542 | 0.26596 | 595.959 | 0.01291 | 110.59468 | 0.23374 | 422.78387 | 0.01371 | 176.2769 | 0.23374 | 510.31644 | 0.02191 | 133.4571 | 0.2825 | 592.13428 | 0.01371 | 891.8118 | 0.00178 | 3413.70203 | 0.0018 | 268.81296 | 0.00564 | 1028.43157 | 0.00269 | 233.88619 | 0.0014 | 895.27607 | 0.00113 | 882.16192 | 0.0004 | 3376.76395 | 0.000664562
156.1068 | 0.26082 | 596.9249 | 0.01284 | 110.77393 | 0.22492 | 423.4691 | 0.01367 | 176.5626 | 0.22492 | 511.14353 | 0.0218 | 133.6734 | 0.29133 | 593.09397 | 0.01367 | 893.2572 | 0.00178 | 3419.23477 | 0.0018 | 269.24864 | 0.00301 | 1030.0984 | 0.00269 | 234.26526 | 0.0008 | 896.72708 | 0.00113 | 883.59168 | 0.0006 | 3382.23682 | 0.000664562
156.3594 | 0.25622 | 597.8908 | 0.01277 | 110.95317 | 0.24256 | 424.15432 | 0.01363 | 176.8483 | 0.24256 | 511.97062 | 0.0217 | 133.8897 | 0.2825 | 594.05367 | 0.01363 | 894.7026 | 0.00178 | 3424.76751 | 0.0018 | 269.68432 | 0.00339 | 1031.76522 | 0.00269 | 234.64433 | 0.001 | 898.1781 | 0.00113 | 885.02144 | 0.0006 | 3387.7097 | 0.000664562
156.612 | 0.26813 | 598.8567 | 0.0127 | 111.13242 | 0.20838 | 424.83955 | 0.01359 | 177.134 | 0.20838 | 512.79772 | 0.02159 | 134.106 | 0.29856 | 595.01337 | 0.01359 | 896.148 | 0.00222 | 3430.30025 | 0.0018 | 270.11999 | 0.00527 | 1033.43205 | 0.00269 | 235.0234 | 0.001 | 899.62911 | 0.00113 | 886.4512 | 0.0005 | 3393.18257 | 0.000664562
156.8646 | 0.24729 | 599.82259 | 0.01264 | 111.31166 | 0.18523 | 425.52477 | 0.01355 | 177.4197 | 0.18523 | 513.62481 | 0.02149 | 134.3223 | 0.30578 | 595.97307 | 0.01355 | 897.5934 | 0.00133 | 3435.83299 | 0.0018 | 270.55567 | 0.00113 | 1035.09888 | 0.00269 | 235.40247 | 0.0004 | 901.08013 | 0.00113 | 887.88096 | 0.0006 | 3398.65545 | 0.000664562
157.1172 | 0.25866 | 600.78849 | 0.01257 | 111.49091 | 0.20287 | 426.21 | 0.01351 | 177.7054 | 0.20287 | 514.4519 | 0.02139 | 134.5386 | 0.29053 | 596.93277 | 0.01351 | 899.0388 | 0.00267 | 3441.36574 | 0.0018 | 270.99135 | 0.00339 | 1036.7657 | 0.00269 | 235.78154 | 0.001 | 902.53114 | 0.00113 | 889.31072 | 0.0007 | 3404.12832 | 0.000664562
157.3698 | 0.24269 | 601.75439 | 0.0125 | 111.67016 | 0.21279 | 426.89522 | 0.01347 | 177.9911 | 0.21279 | 515.279 | 0.02128 | 134.7549 | 0.30819 | 597.89247 | 0.01347 | 900.4842 | 0.000444444 | 3446.89848 | 0.0018 | 271.42703 | 0.00263 | 1038.43253 | 0.00269 | 236.16061 | 0.0007 | 903.98215 | 0.00113 | 890.74048 | 0.0004 | 3409.6012 | 0.000664562
157.6224 | 0.24973 | 602.72029 | 0.01244 | 111.8494 | 0.20397 | 427.58045 | 0.01343 | 178.2768 | 0.20397 | 516.10609 | 0.02118 | 134.9712 | 0.30257 | 598.85217 | 0.01343 | 901.9296 | 0.00267 | 3452.43122 | 0.0018 | 271.8627 | 0.00339 | 1040.09935 | 0.00269 | 236.53968 | 0.0011 | 905.43317 | 0.00113 | 892.17024 | 0.0009 | 3415.07407 | 0.000664562
157.875 | 0.24513 | 603.68619 | 0.01237 | 112.02865 | 0.19184 | 428.26567 | 0.01339 | 178.5625 | 0.19184 | 516.93318 | 0.02108 | 135.1875 | 0.29053 | 599.81187 | 0.01339 | 903.375 | 0 | 3457.96396 | 0.0018 | 272.29838 | 0.00339 | 1041.76618 | 0.00269 | 236.91875 | 0.0007 | 906.88418 | 0.00113 | 893.6 | 0.0003 | 3420.54695 | 0.000664562
158.1276 | 0.26028 | 604.65208 | 0.01231 | 112.20789 | 0.19735 | 428.9509 | 0.01335 | 178.8482 | 0.19735 | 517.76028 | 0.02098 | 135.4038 | 0.28652 | 600.77157 | 0.01335 | 904.8204 | 0 | 3463.49671 | 0.0018 | 272.73406 | 0.00489 | 1043.43301 | 0.00269 | 237.29782 | 0.0014 | 908.3352 | 0.00113 | 895.02976 | 0.0006 | 3426.01982 | 0.000664562
158.3802 | 0.25731 | 605.61798 | 0.01224 | 112.38714 | 0.2172 | 429.63612 | 0.01332 | 179.1339 | 0.2172 | 518.58737 | 0.02088 | 135.6201 | 0.28331 | 601.73127 | 0.01332 | 906.2658 | 0.00133 | 3469.02945 | 0.0018 | 273.16974 | 0.00414 | 1045.09983 | 0.00269 | 237.67689 | 0.0009 | 909.78621 | 0.00113 | 896.45952 | 0.0008 | 3431.4927 | 0.000664562
158.6328 | 0.23512 | 606.58388 | 0.01218 | 112.56639 | 0.21499 | 430.32135 | 0.01328 | 179.4196 | 0.21499 | 519.41446 | 0.02078 | 135.8364 | 0.28491 | 602.69096 | 0.01328 | 907.7112 | 0.00222 | 3474.56219 | 0.0018 | 273.60541 | 0.00451 | 1046.76666 | 0.00269 | 238.05596 | 0.001 | 911.23723 | 0.00113 | 897.88928 | 0.0005 | 3436.96557 | 0.000664562
158.8854 | 0.23755 | 607.54978 | 0.01212 | 112.74563 | 0.23264 | 431.00657 | 0.01324 | 179.7053 | 0.23264 | 520.24156 | 0.02069 | 136.0527 | 0.28812 | 603.65066 | 0.01324 | 909.1566 | 0.00222 | 3480.09493 | 0.0018 | 274.04109 | 0.0064 | 1048.43348 | 0.00269 | 238.43503 | 0.001 | 912.68824 | 0.00113 | 899.31904 | 0.001 | 3442.43845 | 0.000664562
159.138 | 0.24432 | 608.51568 | 0.01205 | 112.92488 | 0.21499 | 431.6918 | 0.0132 | 179.991 | 0.21499 | 521.06865 | 0.02059 | 136.269 | 0.27368 | 604.61036 | 0.0132 | 910.602 | 0.00267 | 3485.62768 | 0.0018 | 274.47677 | 0.00414 | 1050.10031 | 0.00269 | 238.8141 | 0.0002 | 914.13926 | 0.00113 | 900.7488 | 0.001 | 3447.91132 | 0.000664562
159.3906 | 0.25189 | 609.48157 | 0.01199 | 113.10412 | 0.23484 | 432.37702 | 0.01316 | 180.2767 | 0.23484 | 521.89574 | 0.02049 | 136.4853 | 0.24799 | 605.57006 | 0.01316 | 912.0474 | 0.004 | 3491.16042 | 0.0018 | 274.91245 | 0.00677 | 1051.76713 | 0.00269 | 239.19317 | 0.001 | 915.59027 | 0.00113 | 902.17856 | 0.0005 | 3453.3842 | 0.000664562
159.6432 | 0.26109 | 610.44747 | 0.01193 | 113.28337 | 0.23815 | 433.06225 | 0.01313 | 180.5624 | 0.23815 | 522.72283 | 0.0204 | 136.7016 | 0.26164 | 606.52976 | 0.01313 | 913.4928 | 0.000888889 | 3496.69316 | 0.0018 | 275.34812 | 0.00376 | 1053.43396 | 0.00269 | 239.57224 | 0.0012 | 917.04129 | 0.00113 | 903.60832 | 0.0008 | 3458.85707 | 0.000664562
159.8958 | 0.26218 | 611.41337 | 0.01187 | 113.46261 | 0.19184 | 433.74747 | 0.01309 | 180.8481 | 0.19184 | 523.54993 | 0.0203 | 136.9179 | 0.29615 | 607.48946 | 0.01309 | 914.9382 | 0.00133 | 3502.2259 | 0.0018 | 275.7838 | 0.00376 | 1055.10079 | 0.00269 | 239.95131 | 0.0005 | 918.4923 | 0.00113 | 905.03808 | 0.0005 | 3464.32995 | 0.000664562
160.1484 | 0.23593 | 612.37927 | 0.01181 | 113.64186 | 0.21169 | 434.4327 | 0.01305 | 181.1338 | 0.21169 | 524.37702 | 0.0202 | 137.1342 | 0.26565 | 608.44916 | 0.01305 | 916.3836 | 0.00178 | 3507.75865 | 0.0018 | 276.21948 | 0.00376 | 1056.76761 | 0.00269 | 240.33038 | 0.0009 | 919.94332 | 0.00113 | 906.46784 | 0.0003 | 3469.80282 | 0.000664562
160.401 | 0.2381 | 613.34517 | 0.01175 | 113.82111 | 0.20838 | 435.11792 | 0.01302 | 181.4195 | 0.20838 | 525.20411 | 0.02011 | 137.3505 | 0.2809 | 609.40886 | 0.01302 | 917.829 | 0.00133 | 3513.29139 | 0.0018 | 276.65516 | 0.00263 | 1058.43444 | 0.00269 | 240.70945 | 0.0009 | 921.39433 | 0.00113 | 907.8976 | 0.0005 | 3475.2757 | 0.000664562
160.6536 | 0.25027 | 614.31106 | 0.01168 | 114.00035 | 0.20838 | 435.80315 | 0.01298 | 181.7052 | 0.20838 | 526.03121 | 0.02002 | 137.5668 | 0.2817 | 610.36856 | 0.01298 | 919.2744 | 0.00222 | 3518.82413 | 0.0018 | 277.09083 | 0.00414 | 1060.10126 | 0.00269 | 241.08852 | 0.001 | 922.84535 | 0.00113 | 909.32736 | 0.0004 | 3480.74857 | 0.000664562
160.9062 | 0.23593 | 615.27696 | 0.01163 | 114.1796 | 0.23153 | 436.48837 | 0.01295 | 181.9909 | 0.23153 | 526.8583 | 0.01992 | 137.7831 | 0.28571 | 611.32826 | 0.01295 | 920.7198 | 0.00178 | 3524.35687 | 0.0018 | 277.52651 | 0.00451 | 1061.76809 | 0.00269 | 241.46759 | 0.0008 | 924.29636 | 0.00113 | 910.75712 | 0.0004 | 3486.22145 | 0.000664562
161.1588 | 0.23891 | 616.24286 | 0.01157 | 114.35884 | 0.20066 | 437.1736 | 0.01291 | 182.2766 | 0.20066 | 527.68539 | 0.01983 | 137.9994 | 0.29936 | 612.28795 | 0.01291 | 922.1652 | 0.00444 | 3529.88961 | 0.0018 | 277.96219 | 0.00451 | 1063.43492 | 0.00269 | 241.84666 | 0.0012 | 925.74738 | 0.00113 | 912.18688 | 0.0007 | 3491.69432 | 0.000664562
161.4114 | 0.23323 | 617.20876 | 0.01151 | 114.53809 | 0.22051 | 437.85882 | 0.01288 | 182.5623 | 0.22051 | 528.51249 | 0.01974 | 138.2157 | 0.28331 | 613.24765 | 0.01288 | 923.6106 | 0.000888889 | 3535.42236 | 0.0018 | 278.39786 | 0.00451 | 1065.10174 | 0.00269 | 242.22573 | 0.0008 | 927.19839 | 0.00113 | 913.61664 | 0.0003 | 3497.1672 | 0.000664562
161.664 | 0.25216 | 618.17465 | 0.01145 | 114.71734 | 0.2161 | 438.54405 | 0.01284 | 182.848 | 0.2161 | 529.33958 | 0.01965 | 138.432 | 0.26726 | 614.20735 | 0.01284 | 925.056 | 0.00267 | 3540.9551 | 0.0018 | 278.83354 | 0.00451 | 1066.76857 | 0.00269 | 242.6048 | 0.001 | 928.6494 | 0.00113 | 915.0464 | 0.001 | 3502.64007 | 0.000664562
161.9166 | 0.25379 | 619.14055 | 0.01139 | 114.89658 | 0.17641 | 439.22927 | 0.01281 | 183.1337 | 0.17641 | 530.16667 | 0.01955 | 138.6483 | 0.28491 | 615.16705 | 0.01281 | 926.5014 | 0.000888889 | 3546.48784 | 0.0018 | 279.26922 | 0.00301 | 1068.43539 | 0.00269 | 242.98387 | 0.0009 | 930.10042 | 0.00113 | 916.47616 | 0.0006 | 3508.11295 | 0.000664562
162.1692 | 0.25514 | 620.10645 | 0.01133 | 115.07583 | 0.22051 | 439.9145 | 0.01277 | 183.4194 | 0.22051 | 530.99377 | 0.01946 | 138.8646 | 0.26485 | 616.12675 | 0.01277 | 927.9468 | 0.00178 | 3552.02058 | 0.0018 | 279.7049 | 0.00263 | 1070.10222 | 0.00269 | 243.36294 | 0.0009 | 931.55143 | 0.00113 | 917.90592 | 0.0002 | 3513.58582 | 0.000664562
162.4218 | 0.25325 | 621.07235 | 0.01127 | 115.25507 | 0.21058 | 440.59972 | 0.01274 | 183.7051 | 0.21058 | 531.82086 | 0.01937 | 139.0809 | 0.30498 | 617.08645 | 0.01274 | 929.3922 | 0.00267 | 3557.55333 | 0.0018 | 280.14057 | 0.00263 | 1071.76905 | 0.00269 | 243.74201 | 0.0007 | 933.00245 | 0.00113 | 919.33568 | 0.0005 | 3519.0587 | 0.000664562
162.6744 | 0.24729 | 622.03825 | 0.01122 | 115.43432 | 0.20507 | 441.28495 | 0.01271 | 183.9908 | 0.20507 | 532.64795 | 0.01928 | 139.2972 | 0.29294 | 618.04615 | 0.01271 | 930.8376 | 0.000888889 | 3563.08607 | 0.0018 | 280.57625 | 0.00376 | 1073.43587 | 0.00269 | 244.12108 | 0.0012 | 934.45346 | 0.00113 | 920.76544 | 0.0005 | 3524.53157 | 0.000664562
162.927 | 0.25 | 623.00414 | 0.01116 | 115.61357 | 0.20617 | 441.97018 | 0.01267 | 184.2765 | 0.20617 | 533.47505 | 0.0192 | 139.5135 | 0.27929 | 619.00585 | 0.01267 | 932.283 | 0.004 | 3568.61881 | 0.0018 | 281.01193 | 0.00564 | 1075.1027 | 0.00269 | 244.50015 | 0.001 | 935.90448 | 0.00113 | 922.1952 | 0.0004 | 3530.00445 | 0.000664562
163.1796 | 0.2362 | 623.97004 | 0.01111 | 115.79281 | 0.19515 | 442.6554 | 0.01264 | 184.5622 | 0.19515 | 534.30214 | 0.01911 | 139.7298 | 0.30096 | 619.96555 | 0.01264 | 933.7284 | 0.00133 | 3574.15155 | 0.0018 | 281.44761 | 0.00263 | 1076.76952 | 0.00269 | 244.87922 | 0.0009 | 937.35549 | 0.00113 | 923.62496 | 0.0003 | 3535.47732 | 0.000664562
163.4322 | 0.24188 | 624.93594 | 0.01105 | 115.97206 | 0.2183 | 443.34063 | 0.01261 | 184.8479 | 0.2183 | 535.12923 | 0.01902 | 139.9461 | 0.28331 | 620.92525 | 0.01261 | 935.1738 | 0.000888889 | 3579.6843 | 0.0018 | 281.88328 | 0.00489 | 1078.43635 | 0.00269 | 245.25829 | 0.0007 | 938.80651 | 0.00113 | 925.05472 | 0.0008 | 3540.9502 | 0.000664562
163.6848 | 0.24405 | 625.90184 | 0.01099 | 116.1513 | 0.18523 | 444.02585 | 0.01258 | 185.1336 | 0.18523 | 535.95632 | 0.01893 | 140.1624 | 0.27047 | 621.88494 | 0.01258 | 936.6192 | 0 | 3585.21704 | 0.0018 | 282.31896 | 0.00489 | 1080.10317 | 0.00269 | 245.63736 | 0.0007 | 940.25752 | 0.00113 | 926.48448 | 0.0008 | 3546.42307 | 0.000664562
163.9374 | 0.23512 | 626.86774 | 0.01094 | 116.33055 | 0.21499 | 444.71108 | 0.01254 | 185.4193 | 0.21499 | 536.78342 | 0.01885 | 140.3787 | 0.27929 | 622.84464 | 0.01254 | 938.0646 | 0.00267 | 3590.74978 | 0.0018 | 282.75464 | 0.00339 | 1081.77 | 0.00269 | 246.01643 | 0.0007 | 941.70854 | 0.00113 | 927.91424 | 0.0008 | 3551.89595 | 0.000664562
164.19 | 0.23566 | 627.83363 | 0.01088 | 116.50979 | 0.20287 | 445.3963 | 0.01251 | 185.705 | 0.20287 | 537.61051 | 0.01876 | 140.595 | 0.25923 | 623.80434 | 0.01251 | 939.51 | 0.00222 | 3596.28252 | 0.0018 | 283.19032 | 0.00301 | 1083.43683 | 0.00269 | 246.3955 | 0.0006 | 943.15955 | 0.00113 | 929.344 | 0.0005 | 3557.36882 | 0.000664562
164.4426 | 0.24215 | 628.79953 | 0.01083 | 116.68904 | 0.20397 | 446.08153 | 0.01248 | 185.9907 | 0.20397 | 538.4376 | 0.01867 | 140.8113 | 0.27769 | 624.76404 | 0.01248 | 940.9554 | 0.00222 | 3601.81526 | 0.0018 | 283.62599 | 0.00489 | 1085.10365 | 0.00269 | 246.77457 | 0.001 | 944.61057 | 0.00113 | 930.77376 | 0.0004 | 3562.8417 | 0.000664562
164.6952 | 0.23972 | 629.76543 | 0.01078 | 116.86829 | 0.19294 | 446.76675 | 0.01245 | 186.2764 | 0.19294 | 539.2647 | 0.01859 | 141.0276 | 0.30096 | 625.72374 | 0.01245 | 942.4008 | 0.00178 | 3607.34801 | 0.0018 | 284.06167 | 0.00414 | 1086.77048 | 0.00269 | 247.15364 | 0.001 | 946.06158 | 0.00113 | 932.20352 | 0.0005 | 3568.31458 | 0.000664562
164.9478 | 0.24134 | 630.73133 | 0.01072 | 117.04753 | 0.20176 | 447.45198 | 0.01242 | 186.5621 | 0.20176 | 540.09179 | 0.0185 | 141.2439 | 0.26003 | 626.68344 | 0.01242 | 943.8462 | 0.00267 | 3612.88075 | 0.0018 | 284.49735 | 0.00451 | 1088.4373 | 0.00269 | 247.53271 | 0.0009 | 947.5126 | 0.00113 | 933.63328 | 0.0007 | 3573.78745 | 0.000664562
165.2004 | 0.22863 | 631.69723 | 0.01067 | 117.22678 | 0.18192 | 448.1372 | 0.01239 | 186.8478 | 0.18192 | 540.91888 | 0.01842 | 141.4602 | 0.30016 | 627.64314 | 0.01239 | 945.2916 | 0.00133 | 3618.41349 | 0.0018 | 284.93303 | 0.00263 | 1090.10413 | 0.00269 | 247.91178 | 0.0009 | 948.96361 | 0.00113 | 935.06304 | 0.0006 | 3579.26033 | 0.000664562
165.453 | 0.23431 | 632.66312 | 0.01062 | 117.40602 | 0.22161 | 448.82243 | 0.01236 | 187.1335 | 0.22161 | 541.74598 | 0.01834 | 141.6765 | 0.29856 | 628.60284 | 0.01236 | 946.737 | 0.00178 | 3623.94623 | 0.0018 | 285.3687 | 0.00113 | 1091.77096 | 0.00269 | 248.29085 | 0.001 | 950.41463 | 0.00113 | 936.4928 | 0.0003 | 3584.7332 | 0.000664562
165.7056 | 0.24621 | 633.62902 | 0.01057 | 117.58527 | 0.21499 | 449.50765 | 0.01233 | 187.4192 | 0.21499 | 542.57307 | 0.01825 | 141.8928 | 0.27287 | 629.56254 | 0.01233 | 948.1824 | 0.00133 | 3629.47898 | 0.0018 | 285.80438 | 0.00451 | 1093.43778 | 0.00269 | 248.66992 | 0.0003 | 951.86564 | 0.00113 | 937.92256 | 0.0011 | 3590.20608 | 0.000664562
165.9582 | 0.24838 | 634.59492 | 0.01051 | 117.76452 | 0.1731 | 450.19288 | 0.0123 | 187.7049 | 0.1731 | 543.40016 | 0.01817 | 142.1091 | 0.26164 | 630.52224 | 0.0123 | 949.6278 | 0.00267 | 3635.01172 | 0.0018 | 286.24006 | 0.00376 | 1095.10461 | 0.00269 | 249.04899 | 0.0012 | 953.31665 | 0.00113 | 939.35232 | 0.0005 | 3595.67895 | 0.000664562
166.2108 | 0.25839 | 635.56082 | 0.01046 | 117.94376 | 0.19074 | 450.8781 | 0.01227 | 187.9906 | 0.19074 | 544.22726 | 0.01809 | 142.3254 | 0.27448 | 631.48193 | 0.01227 | 951.0732 | 0.000444444 | 3640.54446 | 0.0018 | 286.67574 | 0.00301 | 1096.77143 | 0.00269 | 249.42806 | 0.0011 | 954.76767 | 0.00113 | 940.78208 | 0.0005 | 3601.15183 | 0.000664562
166.4634 | 0.23268 | 636.52671 | 0.01041 | 118.12301 | 0.20287 | 451.56333 | 0.01224 | 188.2763 | 0.20287 | 545.05435 | 0.01801 | 142.5417 | 0.27849 | 632.44163 | 0.01224 | 952.5186 | 0.00267 | 3646.0772 | 0.0018 | 287.11141 | 0.00451 | 1098.43826 | 0.00269 | 249.80713 | 0.001 | 956.21868 | 0.00113 | 942.21184 | 0.0005 | 3606.6247 | 0.000664562
166.716 | 0.23458 | 637.49261 | 0.01036 | 118.30225 | 0.22381 | 452.24855 | 0.01221 | 188.562 | 0.22381 | 545.88144 | 0.01793 | 142.758 | 0.27929 | 633.40133 | 0.01221 | 953.964 | 0.00178 | 3651.60995 | 0.0018 | 287.54709 | 0.00376 | 1100.10509 | 0.00269 | 250.1862 | 0.0006 | 957.6697 | 0.00113 | 943.6416 | 0.0003 | 3612.09758 | 0.000664562
166.9686 | 0.22592 | 638.45851 | 0.01031 | 118.4815 | 0.20287 | 452.93378 | 0.01218 | 188.8477 | 0.20287 | 546.70853 | 0.01784 | 142.9743 | 0.26164 | 634.36103 | 0.01218 | 955.4094 | 0.000444444 | 3657.14269 | 0.0018 | 287.98277 | 0.00376 | 1101.77191 | 0.00269 | 250.56527 | 0.0004 | 959.12071 | 0.00113 | 945.07136 | 0.0008 | 3617.57045 | 0.000664562
167.2212 | 0.21104 | 639.42441 | 0.01026 | 118.66074 | 0.19184 | 453.619 | 0.01215 | 189.1334 | 0.19184 | 547.53563 | 0.01776 | 143.1906 | 0.25522 | 635.32073 | 0.01215 | 956.8548 | 0.00222 | 3662.67543 | 0.0018 | 288.41845 | 0.00339 | 1103.43874 | 0.00269 | 250.94434 | 0.0006 | 960.57173 | 0.00113 | 946.50112 | 0.0004 | 3623.04333 | 0.000664562
167.4738 | 0.22538 | 640.39031 | 0.01021 | 118.83999 | 0.17971 | 454.30423 | 0.01212 | 189.4191 | 0.17971 | 548.36272 | 0.01769 | 143.4069 | 0.27528 | 636.28043 | 0.01212 | 958.3002 | 0.00133 | 3668.20817 | 0.0018 | 288.85412 | 0.00263 | 1105.10556 | 0.00269 | 251.32341 | 0.001 | 962.02274 | 0.00113 | 947.93088 | 0.0005 | 3628.5162 | 0.000664562
167.7264 | 0.23323 | 641.3562 | 0.01016 | 119.01924 | 0.18633 | 454.98945 | 0.01209 | 189.7048 | 0.18633 | 549.18981 | 0.01761 | 143.6232 | 0.27287 | 637.24013 | 0.01209 | 959.7456 | 0.000888889 | 3673.74092 | 0.0018 | 289.2898 | 0.00301 | 1106.77239 | 0.00269 | 251.70248 | 0.0006 | 963.47376 | 0.00113 | 949.36064 | 0.001 | 3633.98908 | 0.000664562
167.979 | 0.22132 | 642.3221 | 0.01011 | 119.19848 | 0.20507 | 455.67468 | 0.01206 | 189.9905 | 0.20507 | 550.01691 | 0.01753 | 143.8395 | 0.27207 | 638.19983 | 0.01206 | 961.191 | 0.00222 | 3679.27366 | 0.0018 | 289.72548 | 0.00339 | 1108.43921 | 0.00269 | 252.08155 | 0.0005 | 964.92477 | 0.00113 | 950.7904 | 0.0004 | 3639.46195 | 0.000664562
168.2316 | 0.23025 | 643.288 | 0.01006 | 119.37773 | 0.16869 | 456.3599 | 0.01203 | 190.2762 | 0.16869 | 550.844 | 0.01745 | 144.0558 | 0.2512 | 639.15953 | 0.01203 | 962.6364 | 0.000888889 | 3684.8064 | 0.0018 | 290.16116 | 0.00451 | 1110.10604 | 0.00269 | 252.46062 | 0.0003 | 966.37579 | 0.00113 | 952.22016 | 0.0004 | 3644.93483 | 0.000664562
168.4842 | 0.22835 | 644.2539 | 0.01001 | 119.55697 | 0.20948 | 457.04513 | 0.01201 | 190.5619 | 0.20948 | 551.67109 | 0.01737 | 144.2721 | 0.2825 | 640.11923 | 0.01201 | 964.0818 | 0.00178 | 3690.33914 | 0.0018 | 290.59683 | 0.00339 | 1111.77287 | 0.00269 | 252.83969 | 0.0013 | 967.8268 | 0.00113 | 953.64992 | 0.0005 | 3650.4077 | 0.000664562
168.7368 | 0.23728 | 645.2198 | 0.00997 | 119.73622 | 0.17089 | 457.73035 | 0.01198 | 190.8476 | 0.17089 | 552.49819 | 0.01729 | 144.4884 | 0.25843 | 641.07892 | 0.01198 | 965.5272 | 0.00222 | 3695.87188 | 0.0018 | 291.03251 | 0.00339 | 1113.43969 | 0.00269 | 253.21876 | 0.0007 | 969.27782 | 0.00113 | 955.07968 | 0.0006 | 3655.88058 | 0.000664562
168.9894 | 0.24459 | 646.18569 | 0.00992 | 119.91547 | 0.18523 | 458.41558 | 0.01195 | 191.1333 | 0.18523 | 553.32528 | 0.01722 | 144.7047 | 0.27849 | 642.03862 | 0.01195 | 966.9726 | 0.00133 | 3701.40463 | 0.0018 | 291.46819 | 0.00263 | 1115.10652 | 0.00269 | 253.59783 | 0.0009 | 970.72883 | 0.00113 | 956.50944 | 0.0005 | 3661.35345 | 0.000664562
169.242 | 0.24811 | 647.15159 | 0.00987 | 120.09471 | 0.20397 | 459.1008 | 0.01193 | 191.419 | 0.20397 | 554.15237 | 0.01714 | 144.921 | 0.24478 | 642.99832 | 0.01193 | 968.418 | 0.00178 | 3706.93737 | 0.0018 | 291.90386 | 0.00301 | 1116.77334 | 0.00269 | 253.9769 | 0.0003 | 972.17985 | 0.00113 | 957.9392 | 0.0003 | 3666.82633 | 0.000664562
169.4946 | 0.24161 | 648.11749 | 0.00982 | 120.27396 | 0.16869 | 459.78603 | 0.0119 | 191.7047 | 0.16869 | 554.97947 | 0.01707 | 145.1373 | 0.26966 | 643.95802 | 0.0119 | 969.8634 | 0.00267 | 3712.47011 | 0.0018 | 292.33954 | 0.00301 | 1118.44017 | 0.00269 | 254.35597 | 0.0008 | 973.63086 | 0.00113 | 959.36896 | 0.0002 | 3672.2992 | 0.000664562
169.7472 | 0.22186 | 649.08339 | 0.00978 | 120.4532 | 0.18964 | 460.47125 | 0.01187 | 191.9904 | 0.18964 | 555.80656 | 0.01699 | 145.3536 | 0.2512 | 644.91772 | 0.01187 | 971.3088 | 0.000888889 | 3718.00285 | 0.0018 | 292.77522 | 0.0015 | 1120.107 | 0.00269 | 254.73504 | 0.0012 | 975.08187 | 0.00113 | 960.79872 | 0.0012 | 3677.77208 | 0.000664562
169.9998 | 0.21916 | 650.04929 | 0.00973 | 120.63245 | 0.19074 | 461.15648 | 0.01185 | 192.2761 | 0.19074 | 556.63365 | 0.01692 | 145.5699 | 0.26003 | 645.87742 | 0.01185 | 972.7542 | 0.00222 | 3723.5356 | 0.0018 | 293.2109 | 0.00188 | 1121.77382 | 0.00269 | 255.11411 | 0.001 | 976.53289 | 0.00113 | 962.22848 | 0.0004 | 3683.24495 | 0.000664562
170.2524 | 0.22808 | 651.01518 | 0.00969 | 120.81169 | 0.17089 | 461.8417 | 0.01182 | 192.5618 | 0.17089 | 557.46074 | 0.01684 | 145.7862 | 0.25201 | 646.83712 | 0.01182 | 974.1996 | 0.00133 | 3729.06834 | 0.0018 | 293.64657 | 0.00339 | 1123.44065 | 0.00269 | 255.49318 | 0.001 | 977.9839 | 0.00113 | 963.65824 | 0.0004 | 3688.71783 | 0.000664562
170.505 | 0.23431 | 651.98108 | 0.00964 | 120.99094 | 0.20397 | 462.52693 | 0.01179 | 192.8475 | 0.20397 | 558.28784 | 0.01677 | 146.0025 | 0.26404 | 647.79682 | 0.01179 | 975.645 | 0.000888889 | 3734.60108 | 0.0018 | 294.08225 | 0.00301 | 1125.10747 | 0.00269 | 255.87225 | 0.0008 | 979.43492 | 0.00113 | 965.088 | 0.0004 | 3694.1907 | 0.000664562
170.7576 | 0.21456 | 652.94698 | 0.0096 | 121.17019 | 0.2172 | 463.21215 | 0.01177 | 193.1332 | 0.2172 | 559.11493 | 0.01669 | 146.2188 | 0.27287 | 648.75652 | 0.01177 | 977.0904 | 0.000888889 | 3740.13382 | 0.0018 | 294.51793 | 0.00376 | 1126.7743 | 0.00269 | 256.25132 | 0.001 | 980.88593 | 0.00113 | 966.51776 | 0.0001 | 3699.66358 | 0.000664562
171.0102 | 0.22808 | 653.91288 | 0.00955 | 121.34943 | 0.19515 | 463.89738 | 0.01174 | 193.4189 | 0.19515 | 559.94202 | 0.01662 | 146.4351 | 0.2488 | 649.71622 | 0.01174 | 978.5358 | 0.000444444 | 3745.66657 | 0.0018 | 294.95361 | 0.0015 | 1128.44113 | 0.00269 | 256.63039 | 0.0005 | 982.33695 | 0.00113 | 967.94752 | 0.0004 | 3705.13645 | 0.000664562
171.2628 | 0.21997 | 654.87877 | 0.00951 | 121.52868 | 0.19515 | 464.5826 | 0.01172 | 193.7046 | 0.19515 | 560.76912 | 0.01655 | 146.6514 | 0.24318 | 650.67591 | 0.01172 | 979.9812 | 0.00133 | 3751.19931 | 0.0018 | 295.38928 | 0.00263 | 1130.10795 | 0.00269 | 257.00946 | 0.0009 | 983.78796 | 0.00113 | 969.37728 | 0.0005 | 3710.60933 | 0.000664562
171.5154 | 0.23539 | 655.84467 | 0.00946 | 121.70792 | 0.18964 | 465.26783 | 0.01169 | 193.9903 | 0.18964 | 561.59621 | 0.01648 | 146.8677 | 0.26565 | 651.63561 | 0.01169 | 981.4266 | 0.00267 | 3756.73205 | 0.0018 | 295.82496 | 0.00414 | 1131.77478 | 0.00269 | 257.38853 | 0.0011 | 985.23898 | 0.00113 | 970.80704 | 0.0007 | 3716.0822 | 0.000664562
171.768 | 0.21645 | 656.81057 | 0.00942 | 121.88717 | 0.19515 | 465.95305 | 0.01167 | 194.276 | 0.19515 | 562.4233 | 0.01641 | 147.084 | 0.27929 | 652.59531 | 0.01167 | 982.872 | 0.00178 | 3762.26479 | 0.0018 | 296.26064 | 0.00188 | 1133.4416 | 0.00269 | 257.7676 | 0.0008 | 986.68999 | 0.00113 | 972.2368 | 0.0004 | 3721.55508 | 0.000664562
172.0206 | 0.21645 | 657.77647 | 0.00937 | 122.06642 | 0.19515 | 466.63828 | 0.01164 | 194.5617 | 0.19515 | 563.2504 | 0.01633 | 147.3003 | 0.23676 | 653.55501 | 0.01164 | 984.3174 | 0 | 3767.79754 | 0.0018 | 296.69632 | 0.00527 | 1135.10843 | 0.00269 | 258.14667 | 0.0014 | 988.14101 | 0.00113 | 973.66656 | 0.0007 | 3727.02795 | 0.000664562
172.2732 | 0.23079 | 658.74237 | 0.00933 | 122.24566 | 0.16869 | 467.3235 | 0.01162 | 194.8474 | 0.16869 | 564.07749 | 0.01626 | 147.5166 | 0.27127 | 654.51471 | 0.01162 | 985.7628 | 0.00356 | 3773.33028 | 0.0018 | 297.13199 | 0.00339 | 1136.77525 | 0.00269 | 258.52574 | 0.0013 | 989.59202 | 0.00113 | 975.09632 | 0.0006 | 3732.50083 | 0.000664562
172.5258 | 0.23864 | 659.70826 | 0.00929 | 122.42491 | 0.19846 | 468.00873 | 0.01159 | 195.1331 | 0.19846 | 564.90458 | 0.01619 | 147.7329 | 0.26164 | 655.47441 | 0.01159 | 987.2082 | 0.000444444 | 3778.86302 | 0.0018 | 297.56767 | 0.00188 | 1138.44208 | 0.00269 | 258.90481 | 0.0005 | 991.04304 | 0.00113 | 976.52608 | 0.0005 | 3737.9737 | 0.000664562
172.7784 | 0.22159 | 660.67416 | 0.00924 | 122.60415 | 0.20838 | 468.69395 | 0.01157 | 195.4188 | 0.20838 | 565.73168 | 0.01612 | 147.9492 | 0.28571 | 656.43411 | 0.01157 | 988.6536 | 0.00222 | 3784.39576 | 0.0018 | 298.00335 | 0.00263 | 1140.10891 | 0.00269 | 259.28388 | 0.0012 | 992.49405 | 0.00113 | 977.95584 | 0.0003 | 3743.44658 | 0.000664562
173.031 | 0.21293 | 661.64006 | 0.0092 | 122.7834 | 0.18633 | 469.37918 | 0.01154 | 195.7045 | 0.18633 | 566.55877 | 0.01605 | 148.1655 | 0.2817 | 657.39381 | 0.01154 | 990.099 | 0.00133 | 3789.9285 | 0.0018 | 298.43903 | 0.00376 | 1141.77573 | 0.00269 | 259.66295 | 0.0007 | 993.94507 | 0.00113 | 979.3856 | 0.0007 | 3748.91945 | 0.000664562
173.2836 | 0.22727 | 662.60596 | 0.00916 | 122.96264 | 0.16869 | 470.0644 | 0.01152 | 195.9902 | 0.16869 | 567.38586 | 0.01599 | 148.3818 | 0.23676 | 658.35351 | 0.01152 | 991.5444 | 0.000888889 | 3795.46125 | 0.0018 | 298.8747 | 0.00226 | 1143.44256 | 0.00269 | 260.04202 | 0.0005 | 995.39608 | 0.00113 | 980.81536 | 0.0008 | 3754.39233 | 0.000664562
173.5362 | 0.2289 | 663.57186 | 0.00912 | 123.14189 | 0.18853 | 470.74963 | 0.0115 | 196.2759 | 0.18853 | 568.21295 | 0.01592 | 148.5981 | 0.26806 | 659.3132 | 0.0115 | 992.9898 | 0.004 | 3800.99399 | 0.0018 | 299.31038 | 0.00414 | 1145.10938 | 0.00269 | 260.42109 | 0.001 | 996.8471 | 0.00113 | 982.24512 | 0.0003 | 3759.8652 | 0.000664562
173.7888 | 0.23647 | 664.53775 | 0.00908 | 123.32114 | 0.18523 | 471.43485 | 0.01147 | 196.5616 | 0.18523 | 569.04005 | 0.01585 | 148.8144 | 0.25602 | 660.2729 | 0.01147 | 994.4352 | 0.00311 | 3806.52673 | 0.0018 | 299.74606 | 0.00339 | 1146.77621 | 0.00269 | 260.80016 | 0.0013 | 998.29811 | 0.00113 | 983.67488 | 0.0004 | 3765.33808 | 0.000664562
174.0414 | 0.23512 | 665.50365 | 0.00903 | 123.50038 | 0.16538 | 472.12008 | 0.01145 | 196.8473 | 0.16538 | 569.86714 | 0.01578 | 149.0307 | 0.29856 | 661.2326 | 0.01145 | 995.8806 | 0.00222 | 3812.05947 | 0.0018 | 300.18174 | 0.00301 | 1148.44304 | 0.00269 | 261.17923 | 0.0011 | 999.74912 | 0.00113 | 985.10464 | 0.0005 | 3770.81095 | 0.000664562
174.294 | 0.22051 | 666.46955 | 0.00899 | 123.67963 | 0.19735 | 472.8053 | 0.01143 | 197.133 | 0.19735 | 570.69423 | 0.01571 | 149.247 | 0.25682 | 662.1923 | 0.01143 | 997.326 | 0.00178 | 3817.59222 | 0.0018 | 300.61741 | 0.00451 | 1150.10986 | 0.00269 | 261.5583 | 0.0011 | 1001.20014 | 0.00113 | 986.5344 | 0.0005 | 3776.28383 | 0.000664562
174.5466 | 0.22673 | 667.43545 | 0.00895 | 123.85887 | 0.15546 | 473.49053 | 0.0114 | 197.4187 | 0.15546 | 571.52133 | 0.01565 | 149.4633 | 0.27849 | 663.152 | 0.0114 | 998.7714 | 0.00222 | 3823.12496 | 0.0018 | 301.05309 | 0.00376 | 1151.77669 | 0.00269 | 261.93737 | 0.0005 | 1002.65115 | 0.00113 | 987.96416 | 0.0005 | 3781.7567 | 0.000664562
174.7992 | 0.21889 | 668.40135 | 0.00891 | 124.03812 | 0.17751 | 474.17575 | 0.01138 | 197.7044 | 0.17751 | 572.34842 | 0.01558 | 149.6796 | 0.25361 | 664.1117 | 0.01138 | 1000.2168 | 0.00133 | 3828.6577 | 0.0018 | 301.48877 | 0.0015 | 1153.44351 | 0.00269 | 262.31644 | 0.0013 | 1004.10217 | 0.00113 | 989.39392 | 0.0003 | 3787.22958 | 0.000664562
175.0518 | 0.2243 | 669.36724 | 0.00887 | 124.21737 | 0.17861 | 474.86098 | 0.01136 | 197.9901 | 0.17861 | 573.17551 | 0.01551 | 149.8959 | 0.24719 | 665.0714 | 0.01136 | 1001.6622 | 0.00133 | 3834.19044 | 0.0018 | 301.92445 | 0.00489 | 1155.11034 | 0.00269 | 262.69551 | 0.001 | 1005.55318 | 0.00113 | 990.82368 | 0.0005 | 3792.70245 | 0.000664562
175.3044 | 0.2224 | 670.33314 | 0.00883 | 124.39661 | 0.16207 | 475.5462 | 0.01134 | 198.2758 | 0.16207 | 574.00261 | 0.01545 | 150.1122 | 0.25361 | 666.0311 | 0.01134 | 1003.1076 | 0.00133 | 3839.72319 | 0.0018 | 302.36012 | 0.00339 | 1156.77717 | 0.00269 | 263.07458 | 0.0009 | 1007.0042 | 0.00113 | 992.25344 | 0.0007 | 3798.17533 | 0.000664562
175.557 | 0.2197 | 671.29904 | 0.00879 | 124.57586 | 0.19956 | 476.23143 | 0.01131 | 198.5615 | 0.19956 | 574.8297 | 0.01538 | 150.3285 | 0.25361 | 666.9908 | 0.01131 | 1004.553 | 0.00222 | 3845.25593 | 0.0018 | 302.7958 | 0.00339 | 1158.44399 | 0.00269 | 263.45365 | 0.0007 | 1008.45521 | 0.00113 | 993.6832 | 0.0008 | 3803.64821 | 0.000664562
175.8096 | 0.22132 | 672.26494 | 0.00875 | 124.7551 | 0.23594 | 476.91665 | 0.01129 | 198.8472 | 0.23594 | 575.65679 | 0.01532 | 150.5448 | 0.2488 | 667.9505 | 0.01129 | 1005.9984 | 0.00267 | 3850.78867 | 0.0018 | 303.23148 | 0.00414 | 1160.11082 | 0.00269 | 263.83272 | 0.0011 | 1009.90623 | 0.00113 | 995.11296 | 0.0001 | 3809.12108 | 0.000664562
176.0622 | 0.22754 | 673.23083 | 0.00871 | 124.93435 | 0.16759 | 477.60188 | 0.01127 | 199.1329 | 0.16759 | 576.48389 | 0.01525 | 150.7611 | 0.25522 | 668.91019 | 0.01127 | 1007.4438 | 0.000444444 | 3856.32141 | 0.0018 | 303.66715 | 0.00263 | 1161.77764 | 0.00269 | 264.21179 | 0.0008 | 1011.35724 | 0.00113 | 996.54272 | 0.0005 | 3814.59396 | 0.000664562
176.3148 | 0.21537 | 674.19673 | 0.00868 | 125.11359 | 0.19625 | 478.2871 | 0.01125 | 199.4186 | 0.19625 | 577.31098 | 0.01519 | 150.9774 | 0.26806 | 669.86989 | 0.01125 | 1008.8892 | 0.00311 | 3861.85415 | 0.0018 | 304.10283 | 0.00376 | 1163.44447 | 0.00269 | 264.59086 | 0.0008 | 1012.80826 | 0.00113 | 997.97248 | 0.0004 | 3820.06683 | 0.000664562
176.5674 | 0.21889 | 675.16263 | 0.00864 | 125.29284 | 0.172 | 478.97233 | 0.01123 | 199.7043 | 0.172 | 578.13807 | 0.01513 | 151.1937 | 0.25843 | 670.82959 | 0.01123 | 1010.3346 | 0.00267 | 3867.3869 | 0.0018 | 304.53851 | 0.00301 | 1165.11129 | 0.00269 | 264.96993 | 0.0008 | 1014.25927 | 0.00113 | 999.40224 | 0.0008 | 3825.53971 | 0.000664562
176.82 | 0.22754 | 676.12853 | 0.0086 | 125.47209 | 0.19846 | 479.65755 | 0.01121 | 199.99 | 0.19846 | 578.96517 | 0.01506 | 151.41 | 0.24478 | 671.78929 | 0.01121 | 1011.78 | 0.000888889 | 3872.91964 | 0.0018 | 304.97419 | 0.00226 | 1166.77812 | 0.00269 | 265.349 | 0.001 | 1015.71029 | 0.00113 | 1000.832 | 0.0007 | 3831.01258 | 0.000664562
177.0726 | 0.21699 | 677.09443 | 0.00856 | 125.65133 | 0.1742 | 480.34278 | 0.01119 | 200.2757 | 0.1742 | 579.79226 | 0.015 | 151.6263 | 0.25201 | 672.74899 | 0.01119 | 1013.2254 | 0.00222 | 3878.45238 | 0.0018 | 305.40986 | 0.00226 | 1168.44495 | 0.00269 | 265.72807 | 0.0005 | 1017.1613 | 0.00113 | 1002.26176 | 0.0006 | 3836.48546 | 0.000664562
177.3252 | 0.21753 | 678.06032 | 0.00852 | 125.83058 | 0.19956 | 481.028 | 0.01117 | 200.5614 | 0.19956 | 580.61935 | 0.01494 | 151.8426 | 0.25522 | 673.70869 | 0.01117 | 1014.6708 | 0.00133 | 3883.98512 | 0.0018 | 305.84554 | 0.00339 | 1170.11177 | 0.00269 | 266.10714 | 0.0009 | 1018.61232 | 0.00113 | 1003.69152 | 0.0004 | 3841.95833 | 0.000664562
177.5778 | 0.21212 | 679.02622 | 0.00849 | 126.00982 | 0.1731 | 481.71323 | 0.01114 | 200.8471 | 0.1731 | 581.44644 | 0.01488 | 152.0589 | 0.26404 | 674.66839 | 0.01114 | 1016.1162 | 0.004 | 3889.51787 | 0.0018 | 306.28122 | 0.00263 | 1171.7786 | 0.00269 | 266.48621 | 0.0013 | 1020.06333 | 0.00113 | 1005.12128 | 0.0001 | 3847.43121 | 0.000664562
177.8304 | 0.22754 | 679.99212 | 0.00845 | 126.18907 | 0.1753 | 482.39845 | 0.01112 | 201.1328 | 0.1753 | 582.27354 | 0.01481 | 152.2752 | 0.2817 | 675.62809 | 0.01112 | 1017.5616 | 0.00133 | 3895.05061 | 0.0018 | 306.7169 | 0.00301 | 1173.44542 | 0.00269 | 266.86528 | 0.001 | 1021.51435 | 0.00113 | 1006.55104 | 0.0006 | 3852.90408 | 0.000664562
178.083 | 0.20265 | 680.95802 | 0.00841 | 126.36832 | 0.17971 | 483.08368 | 0.0111 | 201.4185 | 0.17971 | 583.10063 | 0.01475 | 152.4915 | 0.24238 | 676.58779 | 0.0111 | 1019.007 | 0.000888889 | 3900.58335 | 0.0018 | 307.15257 | 0.00188 | 1175.11225 | 0.00269 | 267.24435 | 0.0009 | 1022.96536 | 0.00113 | 1007.9808 | 0.0004 | 3858.37696 | 0.000664562
178.3356 | 0.22835 | 681.92392 | 0.00838 | 126.54756 | 0.20617 | 483.7689 | 0.01108 | 201.7042 | 0.20617 | 583.92772 | 0.01469 | 152.7078 | 0.22632 | 677.54749 | 0.01108 | 1020.4524 | 0.00267 | 3906.11609 | 0.0018 | 307.58825 | 0.00188 | 1176.77908 | 0.00269 | 267.62342 | 0.001 | 1024.41637 | 0.00113 | 1009.41056 | 0.0008 | 3863.84983 | 0.000664562
178.5882 | 0.21699 | 682.88981 | 0.00834 | 126.72681 | 0.18192 | 484.45413 | 0.01106 | 201.9899 | 0.18192 | 584.75482 | 0.01463 | 152.9241 | 0.24719 | 678.50718 | 0.01106 | 1021.8978 | 0.00133 | 3911.64884 | 0.0018 | 308.02393 | 0.0015 | 1178.4459 | 0.00269 | 268.00249 | 0.0009 | 1025.86739 | 0.00113 | 1010.84032 | 0.0006 | 3869.32271 | 0.000664562
178.8408 | 0.20049 | 683.85571 | 0.0083 | 126.90605 | 0.17861 | 485.13935 | 0.01104 | 202.2756 | 0.17861 | 585.58191 | 0.01457 | 153.1404 | 0.26726 | 679.46688 | 0.01104 | 1023.3432 | 0.000888889 | 3917.18158 | 0.0018 | 308.45961 | 0.00263 | 1180.11273 | 0.00269 | 268.38156 | 0.001 | 1027.3184 | 0.00113 | 1012.27008 | 0.0007 | 3874.79558 | 0.000664562
179.0934 | 0.20076 | 684.82161 | 0.00827 | 127.0853 | 0.20397 | 485.82458 | 0.01102 | 202.5613 | 0.20397 | 586.409 | 0.01451 | 153.3567 | 0.2496 | 680.42658 | 0.01102 | 1024.7886 | 0.00222 | 3922.71432 | 0.0018 | 308.89528 | 0.00226 | 1181.77955 | 0.00269 | 268.76063 | 0.0008 | 1028.76942 | 0.00113 | 1013.69984 | 0.0005 | 3880.26846 | 0.000664562
179.346 | 0.21564 | 685.78751 | 0.00823 | 127.26454 | 0.20617 | 486.50981 | 0.011 | 202.847 | 0.20617 | 587.2361 | 0.01445 | 153.573 | 0.25923 | 681.38628 | 0.011 | 1026.234 | 0.000444444 | 3928.24706 | 0.0018 | 309.33096 | 0.00339 | 1183.44638 | 0.00269 | 269.1397 | 0.0011 | 1030.22043 | 0.00113 | 1015.1296 | 0.0005 | 3885.74133 | 0.000664562
179.5986 | 0.20915 | 686.75341 | 0.0082 | 127.44379 | 0.18633 | 487.19503 | 0.01098 | 203.1327 | 0.18633 | 588.06319 | 0.01439 | 153.7893 | 0.25762 | 682.34598 | 0.01098 | 1027.6794 | 0.00267 | 3933.77981 | 0.0018 | 309.76664 | 0.00188 | 1185.11321 | 0.00269 | 269.51877 | 0.0009 | 1031.67145 | 0.00113 | 1016.55936 | 0.0008 | 3891.21421 | 0.000664562
179.8512 | 0.20238 | 687.7193 | 0.00816 | 127.62304 | 0.15766 | 487.88026 | 0.01097 | 203.4184 | 0.15766 | 588.89028 | 0.01433 | 154.0056 | 0.24719 | 683.30568 | 0.01097 | 1029.1248 | 0.00178 | 3939.31255 | 0.0018 | 310.20232 | 0.00226 | 1186.78003 | 0.00269 | 269.89784 | 0.0008 | 1033.12246 | 0.00113 | 1017.98912 | 0.0003 | 3896.68708 | 0.000664562
180.1038 | 0.22132 | 688.6852 | 0.00813 | 127.80228 | 0.17641 | 488.56548 | 0.01095 | 203.7041 | 0.17641 | 589.71738 | 0.01427 | 154.2219 | 0.23676 | 684.26538 | 0.01095 | 1030.5702 | 0.00267 | 3944.84529 | 0.0018 | 310.63799 | 0.00263 | 1188.44686 | 0.00269 | 270.27691 | 0.0006 | 1034.57348 | 0.00113 | 1019.41888 | 0 | 3902.15996 | 0.000664562
180.3564 | 0.20833 | 689.6511 | 0.00809 | 127.98153 | 0.1753 | 489.25071 | 0.01093 | 203.9898 | 0.1753 | 590.54447 | 0.01422 | 154.4382 | 0.24238 | 685.22508 | 0.01093 | 1032.0156 | 0.00178 | 3950.37803 | 0.0018 | 311.07367 | 0.00188 | 1190.11368 | 0.00269 | 270.65598 | 0.0007 | 1036.02449 | 0.00113 | 1020.84864 | 0.0008 | 3907.63283 | 0.000664562
180.609 | 0.22159 | 690.617 | 0.00806 | 128.16077 | 0.16759 | 489.93593 | 0.01091 | 204.2755 | 0.16759 | 591.37156 | 0.01416 | 154.6545 | 0.24398 | 686.18478 | 0.01091 | 1033.461 | 0.00133 | 3955.91077 | 0.0018 | 311.50935 | 0.00376 | 1191.78051 | 0.00269 | 271.03505 | 0.0009 | 1037.47551 | 0.00113 | 1022.2784 | 0.0008 | 3913.10571 | 0.000664562
180.8616 | 0.21645 | 691.58289 | 0.00802 | 128.34002 | 0.16979 | 490.62116 | 0.01089 | 204.5612 | 0.16979 | 592.19865 | 0.0141 | 154.8708 | 0.23596 | 687.14448 | 0.01089 | 1034.9064 | 0.00178 | 3961.44352 | 0.0018 | 311.94503 | 0.00339 | 1193.44734 | 0.00269 | 271.41412 | 0.0005 | 1038.92652 | 0.00113 | 1023.70816 | 0.0003 | 3918.57858 | 0.000664562
181.1142 | 0.20157 | 692.54879 | 0.00799 | 128.51927 | 0.15546 | 491.30638 | 0.01087 | 204.8469 | 0.15546 | 593.02575 | 0.01405 | 155.0871 | 0.23435 | 688.10417 | 0.01087 | 1036.3518 | 0.004 | 3966.97626 | 0.0018 | 312.3807 | 0.00301 | 1195.11416 | 0.00269 | 271.79319 | 0.0009 | 1040.37754 | 0.00113 | 1025.13792 | 0.0009 | 3924.05146 | 0.000664562
181.3668 | 0.20806 | 693.51469 | 0.00796 | 128.69851 | 0.14443 | 491.99161 | 0.01085 | 205.1326 | 0.14443 | 593.85284 | 0.01399 | 155.3034 | 0.24157 | 689.06387 | 0.01085 | 1037.7972 | 0.00178 | 3972.509 | 0.0018 | 312.81638 | 0.00339 | 1196.78099 | 0.00269 | 272.17226 | 0.0006 | 1041.82855 | 0.00113 | 1026.56768 | 0.0009 | 3929.52433 | 0.000664562
181.6194 | 0.21483 | 694.48059 | 0.00792 | 128.87776 | 0.16869 | 492.67683 | 0.01084 | 205.4183 | 0.16869 | 594.67993 | 0.01393 | 155.5197 | 0.23515 | 690.02357 | 0.01084 | 1039.2426 | 0.00178 | 3978.04174 | 0.0018 | 313.25206 | 0.0015 | 1198.44781 | 0.00269 | 272.55133 | 0.0003 | 1043.27957 | 0.00113 | 1027.99744 | 0.0003 | 3934.99721 | 0.000664562
181.872 | 0.22186 | 695.44649 | 0.00789 | 129.057 | 0.15546 | 493.36206 | 0.01082 | 205.704 | 0.15546 | 595.50703 | 0.01388 | 155.736 | 0.23355 | 690.98327 | 0.01082 | 1040.688 | 0.000444444 | 3983.57449 | 0.0018 | 313.68774 | 0.00414 | 1200.11464 | 0.00269 | 272.9304 | 0.0008 | 1044.73058 | 0.00113 | 1029.4272 | 0.0002 | 3940.47008 | 0.000664562
182.1246 | 0.20427 | 696.41238 | 0.00786 | 129.23625 | 0.16869 | 494.04728 | 0.0108 | 205.9897 | 0.16869 | 596.33412 | 0.01382 | 155.9523 | 0.2488 | 691.94297 | 0.0108 | 1042.1334 | 0.00133 | 3989.10723 | 0.0018 | 314.12341 | 0.00188 | 1201.78146 | 0.00269 | 273.30947 | 0.0008 | 1046.18159 | 0.00113 | 1030.85696 | 0.0004 | 3945.94296 | 0.000664562
182.3772 | 0.20563 | 697.37828 | 0.00782 | 129.41549 | 0.172 | 494.73251 | 0.01078 | 206.2754 | 0.172 | 597.16121 | 0.01377 | 156.1686 | 0.26003 | 692.90267 | 0.01078 | 1043.5788 | 0.00178 | 3994.63997 | 0.0018 | 314.55909 | 0.00263 | 1203.44829 | 0.00269 | 273.68854 | 0.0016 | 1047.63261 | 0.00113 | 1032.28672 | 0.0002 | 3951.41583 | 0.000664562
182.6298 | 0.19995 | 698.34418 | 0.00779 | 129.59474 | 0.16097 | 495.41773 | 0.01076 | 206.5611 | 0.16097 | 597.98831 | 0.01371 | 156.3849 | 0.24559 | 693.86237 | 0.01076 | 1045.0242 | 0.00267 | 4000.17271 | 0.0018 | 314.99477 | 0.00226 | 1205.11512 | 0.00269 | 274.06761 | 0.001 | 1049.08362 | 0.00113 | 1033.71648 | 0.0006 | 3956.88871 | 0.000664562
182.8824 | 0.20292 | 699.31008 | 0.00776 | 129.77399 | 0.19405 | 496.10296 | 0.01075 | 206.8468 | 0.19405 | 598.8154 | 0.01366 | 156.6012 | 0.24077 | 694.82207 | 0.01075 | 1046.4696 | 0.00178 | 4005.70546 | 0.0018 | 315.43044 | 0.00301 | 1206.78194 | 0.00269 | 274.44668 | 0.0006 | 1050.53464 | 0.00113 | 1035.14624 | 0.0006 | 3962.36158 | 0.000664562
183.135 | 0.20644 | 700.27598 | 0.00773 | 129.95323 | 0.17641 | 496.78818 | 0.01073 | 207.1325 | 0.17641 | 599.64249 | 0.0136 | 156.8175 | 0.24478 | 695.78177 | 0.01073 | 1047.915 | 0.00133 | 4011.2382 | 0.0018 | 315.86612 | 0.00263 | 1208.44877 | 0.00269 | 274.82575 | 0.0006 | 1051.98565 | 0.00113 | 1036.576 | 0.0005 | 3967.83446 | 0.000664562
183.3876 | 0.19453 | 701.24187 | 0.0077 | 130.13248 | 0.17089 | 497.47341 | 0.01071 | 207.4182 | 0.17089 | 600.46959 | 0.01355 | 157.0338 | 0.25843 | 696.74147 | 0.01071 | 1049.3604 | 0.00178 | 4016.77094 | 0.0018 | 316.3018 | 0.00376 | 1210.11559 | 0.00269 | 275.20482 | 0.001 | 1053.43667 | 0.00113 | 1038.00576 | 0.0003 | 3973.30733 | 0.000664562
183.6402 | 0.21293 | 702.20777 | 0.00766 | 130.31172 | 0.16207 | 498.15863 | 0.01069 | 207.7039 | 0.16207 | 601.29668 | 0.01349 | 157.2501 | 0.25281 | 697.70116 | 0.01069 | 1050.8058 | 0.00133 | 4022.30368 | 0.0018 | 316.73748 | 0.00339 | 1211.78242 | 0.00269 | 275.58389 | 0.0009 | 1054.88768 | 0.00113 | 1039.43552 | 0.0005 | 3978.78021 | 0.000664562
183.8928 | 0.21212 | 703.17367 | 0.00763 | 130.49097 | 0.16869 | 498.84386 | 0.01068 | 207.9896 | 0.16869 | 602.12377 | 0.01344 | 157.4664 | 0.21108 | 698.66086 | 0.01068 | 1052.2512 | 0 | 4027.83643 | 0.0018 | 317.17315 | 0.00226 | 1213.44925 | 0.00269 | 275.96296 | 0.0004 | 1056.3387 | 0.00113 | 1040.86528 | 0.0004 | 3984.25308 | 0.000664562
184.1454 | 0.21537 | 704.13957 | 0.0076 | 130.67022 | 0.18853 | 499.52908 | 0.01066 | 208.2753 | 0.18853 | 602.95086 | 0.01339 | 157.6827 | 0.23274 | 699.62056 | 0.01066 | 1053.6966 | 0.00178 | 4033.36917 | 0.0018 | 317.60883 | 0.00301 | 1215.11607 | 0.00269 | 276.34203 | 0.0004 | 1057.78971 | 0.00113 | 1042.29504 | 0.0008 | 3989.72596 | 0.000664562
184.398 | 0.2105 | 705.10547 | 0.00757 | 130.84946 | 0.14664 | 500.21431 | 0.01064 | 208.561 | 0.14664 | 603.77796 | 0.01334 | 157.899 | 0.26404 | 700.58026 | 0.01064 | 1055.142 | 0.00222 | 4038.90191 | 0.0018 | 318.04451 | 0.000752445 | 1216.7829 | 0.00269 | 276.7211 | 0.001 | 1059.24073 | 0.00113 | 1043.7248 | 0.0001 | 3995.19883 | 0.000664562
184.6506 | 0.20022 | 706.07136 | 0.00754 | 131.02871 | 0.16869 | 500.89953 | 0.01063 | 208.8467 | 0.16869 | 604.60505 | 0.01328 | 158.1153 | 0.24719 | 701.53996 | 0.01063 | 1056.5874 | 0.000888889 | 4044.43465 | 0.0018 | 318.48019 | 0.00188 | 1218.44972 | 0.00269 | 277.10017 | 0.0005 | 1060.69174 | 0.00113 | 1045.15456 | 0.0005 | 4000.67171 | 0.000664562
184.9032 | 0.21997 | 707.03726 | 0.00751 | 131.20795 | 0.15877 | 501.58476 | 0.01061 | 209.1324 | 0.15877 | 605.43214 | 0.01323 | 158.3316 | 0.24077 | 702.49966 | 0.01061 | 1058.0328 | 0.000888889 | 4049.96739 | 0.0018 | 318.91586 | 0.0015 | 1220.11655 | 0.00269 | 277.47924 | 0.0009 | 1062.14276 | 0.00113 | 1046.58432 | 0.0005 | 4006.14458 | 0.000664562
185.1558 | 0.20833 | 708.00316 | 0.00748 | 131.3872 | 0.19074 | 502.26998 | 0.0106 | 209.4181 | 0.19074 | 606.25924 | 0.01318 | 158.5479 | 0.25522 | 703.45936 | 0.0106 | 1059.4782 | 0.00178 | 4055.50014 | 0.0018 | 319.35154 | 0.00376 | 1221.78338 | 0.00269 | 277.85831 | 0.0009 | 1063.59377 | 0.00113 | 1048.01408 | 0.0004 | 4011.61746 | 0.000664562
185.4084 | 0.19075 | 708.96906 | 0.00745 | 131.56644 | 0.15546 | 502.95521 | 0.01058 | 209.7038 | 0.15546 | 607.08633 | 0.01313 | 158.7642 | 0.22873 | 704.41906 | 0.01058 | 1060.9236 | 0.000888889 | 4061.03288 | 0.0018 | 319.78722 | 0.00301 | 1223.4502 | 0.00269 | 278.23738 | 0.0017 | 1065.04479 | 0.00113 | 1049.44384 | 0.0006 | 4017.09033 | 0.000664562
185.661 | 0.20482 | 709.93495 | 0.00742 | 131.74569 | 0.129 | 503.64043 | 0.01056 | 209.9895 | 0.129 | 607.91342 | 0.01308 | 158.9805 | 0.23676 | 705.37876 | 0.01056 | 1062.369 | 0.00133 | 4066.56562 | 0.0018 | 320.2229 | 0.00263 | 1225.11703 | 0.00269 | 278.61645 | 0.0006 | 1066.4958 | 0.00113 | 1050.8736 | 0.0004 | 4022.56321 | 0.000664562
185.9136 | 0.19562 | 710.90085 | 0.00739 | 131.92494 | 0.16097 | 504.32566 | 0.01055 | 210.2752 | 0.16097 | 608.74052 | 0.01303 | 159.1968 | 0.25682 | 706.33846 | 0.01055 | 1063.8144 | 0.00178 | 4072.09836 | 0.0018 | 320.65857 | 0.0015 | 1226.78385 | 0.00269 | 278.99552 | 0.0011 | 1067.94682 | 0.00113 | 1052.30336 | 0.0009 | 4028.03608 | 0.000664562
186.1662 | 0.2059 | 711.86675 | 0.00736 | 132.10418 | 0.17089 | 505.01088 | 0.01053 | 210.5609 | 0.17089 | 609.56761 | 0.01298 | 159.4131 | 0.23676 | 707.29815 | 0.01053 | 1065.2598 | 0.000888889 | 4077.63111 | 0.0018 | 321.09425 | 0.00414 | 1228.45068 | 0.00269 | 279.37459 | 0.0006 | 1069.39783 | 0.00113 | 1053.73312 | 0.0006 | 4033.50896 | 0.000664562
186.4188 | 0.20725 | 712.83265 | 0.00733 | 132.28343 | 0.15325 | 505.69611 | 0.01052 | 210.8466 | 0.15325 | 610.3947 | 0.01293 | 159.6294 | 0.24157 | 708.25785 | 0.01052 | 1066.7052 | 0.000444444 | 4083.16385 | 0.0018 | 321.52993 | 0.00376 | 1230.1175 | 0.00269 | 279.75366 | 0.0005 | 1070.84884 | 0.00113 | 1055.16288 | 0.0009 | 4038.98183 | 0.000664562
186.6714 | 0.204 | 713.79855 | 0.0073 | 132.46267 | 0.14774 | 506.38133 | 0.0105 | 211.1323 | 0.14774 | 611.2218 | 0.01288 | 159.8457 | 0.22311 | 709.21755 | 0.0105 | 1068.1506 | 0.00267 | 4088.69659 | 0.0018 | 321.96561 | 0.00226 | 1231.78433 | 0.00269 | 280.13273 | 0.0008 | 1072.29986 | 0.00113 | 1056.59264 | 0.0005 | 4044.45471 | 0.000664562
186.924 | 0.20292 | 714.76444 | 0.00728 | 132.64192 | 0.14884 | 507.06656 | 0.01049 | 211.418 | 0.14884 | 612.04889 | 0.01283 | 160.062 | 0.23355 | 710.17725 | 0.01049 | 1069.596 | 0.00133 | 4094.22933 | 0.0018 | 322.40128 | 0.00527 | 1233.45116 | 0.00269 | 280.5118 | 0.0005 | 1073.75087 | 0.00113 | 1058.0224 | 0.0008 | 4049.92759 | 0.000664562
187.1766 | 0.20725 | 715.73034 | 0.00725 | 132.82117 | 0.15436 | 507.75178 | 0.01047 | 211.7037 | 0.15436 | 612.87598 | 0.01278 | 160.2783 | 0.24238 | 711.13695 | 0.01047 | 1071.0414 | 0.00178 | 4099.76208 | 0.0018 | 322.83696 | 0.00339 | 1235.11798 | 0.00269 | 280.89087 | 0.0007 | 1075.20189 | 0.00113 | 1059.45216 | 0.0006 | 4055.40046 | 0.000664562
187.4292 | 0.20184 | 716.69624 | 0.00722 | 133.00041 | 0.20176 | 508.43701 | 0.01046 | 211.9894 | 0.20176 | 613.70308 | 0.01273 | 160.4946 | 0.22873 | 712.09665 | 0.01046 | 1072.4868 | 0.00356 | 4105.29482 | 0.0018 | 323.27264 | 0.00113 | 1236.78481 | 0.00269 | 281.26994 | 0.0009 | 1076.6529 | 0.00113 | 1060.88192 | 0.0009 | 4060.87334 | 0.000664562
187.6818 | 0.20157 | 717.66214 | 0.00719 | 133.17966 | 0.16979 | 509.12223 | 0.01044 | 212.2751 | 0.16979 | 614.53017 | 0.01268 | 160.7109 | 0.22953 | 713.05635 | 0.01044 | 1073.9322 | 0.00222 | 4110.82756 | 0.0018 | 323.70832 | 0.00263 | 1238.45163 | 0.00269 | 281.64901 | 0.0005 | 1078.10392 | 0.00113 | 1062.31168 | 0.0004 | 4066.34621 | 0.000664562
187.9344 | 0.204 | 718.62804 | 0.00716 | 133.3589 | 0.16648 | 509.80746 | 0.01043 | 212.5608 | 0.16648 | 615.35726 | 0.01263 | 160.9272 | 0.20546 | 714.01605 | 0.01043 | 1075.3776 | 0.00133 | 4116.3603 | 0.0018 | 324.14399 | 0.00226 | 1240.11846 | 0.00269 | 282.02808 | 0.0008 | 1079.55493 | 0.00113 | 1063.74144 | 0.0003 | 4071.81909 | 0.000664562
188.187 | 0.21374 | 719.59393 | 0.00713 | 133.53815 | 0.1301 | 510.49268 | 0.01041 | 212.8465 | 0.1301 | 616.18435 | 0.01259 | 161.1435 | 0.25923 | 714.97575 | 0.01041 | 1076.823 | 0.000444444 | 4121.89305 | 0.0018 | 324.57967 | 0.00339 | 1241.78529 | 0.00269 | 282.40715 | 0.0011 | 1081.00595 | 0.00113 | 1065.1712 | 0.0003 | 4077.29196 | 0.000664562
188.4396 | 0.21591 | 720.55983 | 0.00711 | 133.71739 | 0.14994 | 511.17791 | 0.0104 | 213.1322 | 0.14994 | 617.01145 | 0.01254 | 161.3598 | 0.2504 | 715.93545 | 0.0104 | 1078.2684 | 0.00356 | 4127.42579 | 0.0018 | 325.01535 | 0.00451 | 1243.45211 | 0.00269 | 282.78622 | 0.0006 | 1082.45696 | 0.00113 | 1066.60096 | 0.0006 | 4082.76484 | 0.000664562
188.6922 | 0.20482 | 721.52573 | 0.00708 | 133.89664 | 0.18633 | 511.86313 | 0.01038 | 213.4179 | 0.18633 | 617.83854 | 0.01249 | 161.5761 | 0.27047 | 716.89514 | 0.01038 | 1079.7138 | 0.00133 | 4132.95853 | 0.0018 | 325.45103 | 0.00263 | 1245.11894 | 0.00269 | 283.16529 | 0.0014 | 1083.90798 | 0.00113 | 1068.03072 | 0.0005 | 4088.23771 | 0.000664562
188.9448 | 0.19616 | 722.49163 | 0.00705 | 134.07589 | 0.14333 | 512.54836 | 0.01037 | 213.7036 | 0.14333 | 618.66563 | 0.01244 | 161.7924 | 0.23515 | 717.85484 | 0.01037 | 1081.1592 | 0.00222 | 4138.49127 | 0.0018 | 325.8867 | 0.00376 | 1246.78576 | 0.00269 | 283.54436 | 0.0011 | 1085.35899 | 0.00113 | 1069.46048 | 0.0004 | 4093.71059 | 0.000664562
189.1974 | 0.19778 | 723.45753 | 0.00703 | 134.25513 | 0.1731 | 513.23358 | 0.01035 | 213.9893 | 0.1731 | 619.49273 | 0.0124 | 162.0087 | 0.20706 | 718.81454 | 0.01035 | 1082.6046 | 0.00267 | 4144.02401 | 0.0018 | 326.32238 | 0.00489 | 1248.45259 | 0.00269 | 283.92343 | 0.0008 | 1086.81001 | 0.00113 | 1070.89024 | 0.0006 | 4099.18346 | 0.000664562
189.45 | 0.2013 | 724.42342 | 0.007 | 134.43438 | 0.18412 | 513.91881 | 0.01034 | 214.275 | 0.18412 | 620.31982 | 0.01235 | 162.225 | 0.23114 | 719.77424 | 0.01034 | 1084.05 | 0.000888889 | 4149.55676 | 0.0018 | 326.75806 | 0.00188 | 1250.11942 | 0.00269 | 284.3025 | 0.0009 | 1088.26102 | 0.00113 | 1072.32 | 0.0004 | 4104.65634 | 0.000664562
189.7026 | 0.18696 | 725.38932 | 0.00697 | 134.61362 | 0.16428 | 514.60403 | 0.01033 | 214.5607 | 0.16428 | 621.14691 | 0.0123 | 162.4413 | 0.24478 | 720.73394 | 0.01033 | 1085.4954 | 0.00267 | 4155.0895 | 0.0018 | 327.19373 | 0.00301 | 1251.78624 | 0.00269 | 284.68157 | 0.0006 | 1089.71204 | 0.00113 | 1073.74976 | 0.0005 | 4110.12921 | 0.000664562
189.9552 | 0.20725 | 726.35522 | 0.00695 | 134.79287 | 0.16648 | 515.28926 | 0.01031 | 214.8464 | 0.16648 | 621.97401 | 0.01226 | 162.6576 | 0.2512 | 721.69364 | 0.01031 | 1086.9408 | 0.000444444 | 4160.62224 | 0.0018 | 327.62941 | 0.0015 | 1253.45307 | 0.00269 | 285.06064 | 0.0011 | 1091.16305 | 0.00113 | 1075.17952 | 0.0007 | 4115.60209 | 0.000664562
190.2078 | 0.19426 | 727.32112 | 0.00692 | 134.97212 | 0.172 | 515.97448 | 0.0103 | 215.1321 | 0.172 | 622.8011 | 0.01221 | 162.8739 | 0.26726 | 722.65334 | 0.0103 | 1088.3862 | 0.000888889 | 4166.15498 | 0.0018 | 328.06509 | 0.00451 | 1255.11989 | 0.00269 | 285.43971 | 0.0007 | 1092.61407 | 0.00113 | 1076.60928 | 0.0004 | 4121.07496 | 0.000664562
190.4604 | 0.20752 | 728.28702 | 0.00689 | 135.15136 | 0.18523 | 516.65971 | 0.01028 | 215.4178 | 0.18523 | 623.62819 | 0.01217 | 163.0902 | 0.23114 | 723.61304 | 0.01028 | 1089.8316 | 0.00133 | 4171.68773 | 0.0018 | 328.50077 | 0.00489 | 1256.78672 | 0.00269 | 285.81878 | 0.0006 | 1094.06508 | 0.00113 | 1078.03904 | 0.0008 | 4126.54784 | 0.000664562
190.713 | 0.19751 | 729.25291 | 0.00687 | 135.33061 | 0.16538 | 517.34493 | 0.01027 | 215.7035 | 0.16538 | 624.45529 | 0.01212 | 163.3065 | 0.20787 | 724.57274 | 0.01027 | 1091.277 | 0.004 | 4177.22047 | 0.0018 | 328.93644 | 0.00451 | 1258.45354 | 0.00269 | 286.19785 | 0.0005 | 1095.51609 | 0.00113 | 1079.4688 | 0.0006 | 4132.02071 | 0.000664562
190.9656 | 0.2013 | 730.21881 | 0.00684 | 135.50985 | 0.17089 | 518.03016 | 0.01026 | 215.9892 | 0.17089 | 625.28238 | 0.01208 | 163.5228 | 0.22953 | 725.53244 | 0.01026 | 1092.7224 | 0.000444444 | 4182.75321 | 0.0018 | 329.37212 | 0.00339 | 1260.12037 | 0.00269 | 286.57692 | 0.0003 | 1096.96711 | 0.00113 | 1080.89856 | 0.0011 | 4137.49359 | 0.000664562
191.2182 | 0.19183 | 731.18471 | 0.00682 | 135.6891 | 0.19074 | 518.71538 | 0.01024 | 216.2749 | 0.19074 | 626.10947 | 0.01203 | 163.7391 | 0.20225 | 726.49213 | 0.01024 | 1094.1678 | 0.000444444 | 4188.28595 | 0.0018 | 329.8078 | 0.00339 | 1261.7872 | 0.00269 | 286.95599 | 0.0011 | 1098.41812 | 0.00113 | 1082.32832 | 0.0001 | 4142.96646 | 0.000664562
191.4708 | 0.20536 | 732.15061 | 0.00679 | 135.86834 | 0.15877 | 519.40061 | 0.01023 | 216.5606 | 0.15877 | 626.93656 | 0.01199 | 163.9554 | 0.22873 | 727.45183 | 0.01023 | 1095.6132 | 0.00444 | 4193.8187 | 0.0018 | 330.24348 | 0.000752445 | 1263.45402 | 0.00269 | 287.33506 | 0.0008 | 1099.86914 | 0.00113 | 1083.75808 | 0.0003 | 4148.43934 | 0.000664562
191.7234 | 0.19102 | 733.1165 | 0.00677 | 136.04759 | 0.16207 | 520.08583 | 0.01022 | 216.8463 | 0.16207 | 627.76366 | 0.01195 | 164.1717 | 0.22632 | 728.41153 | 0.01022 | 1097.0586 | 0.00311 | 4199.35144 | 0.0018 | 330.67915 | 0.00414 | 1265.12085 | 0.00269 | 287.71413 | 0.0006 | 1101.32015 | 0.00113 | 1085.18784 | 0.0007 | 4153.91221 | 0.000664562
191.976 | 0.21537 | 734.0824 | 0.00674 | 136.22684 | 0.17089 | 520.77106 | 0.0102 | 217.132 | 0.17089 | 628.59075 | 0.0119 | 164.388 | 0.21108 | 729.37123 | 0.0102 | 1098.504 | 0.000888889 | 4204.88418 | 0.0018 | 331.11483 | 0.00339 | 1266.78767 | 0.00269 | 288.0932 | 0.0008 | 1102.77117 | 0.00113 | 1086.6176 | 0.0004 | 4159.38509 | 0.000664562
192.2286 | 0.19156 | 735.0483 | 0.00672 | 136.40608 | 0.16979 | 521.45628 | 0.01019 | 217.4177 | 0.16979 | 629.41784 | 0.01186 | 164.6043 | 0.25201 | 730.33093 | 0.01019 | 1099.9494 | 0.00178 | 4210.41692 | 0.0018 | 331.55051 | 0.00489 | 1268.4545 | 0.00269 | 288.47227 | 0.0009 | 1104.22218 | 0.00113 | 1088.04736 | 0.0005 | 4164.85796 | 0.000664562
192.4812 | 0.1875 | 736.0142 | 0.00669 | 136.58533 | 0.17089 | 522.14151 | 0.01018 | 217.7034 | 0.17089 | 630.24494 | 0.01182 | 164.8206 | 0.18941 | 731.29063 | 0.01018 | 1101.3948 | 0.00133 | 4215.94966 | 0.0018 | 331.98619 | 0.00339 | 1270.12133 | 0.00269 | 288.85134 | 0.0011 | 1105.6732 | 0.00113 | 1089.47712 | 0.0001 | 4170.33084 | 0.000664562
192.7338 | 0.20265 | 736.9801 | 0.00667 | 136.76457 | 0.15656 | 522.82673 | 0.01017 | 217.9891 | 0.15656 | 631.07203 | 0.01177 | 165.0369 | 0.24478 | 732.25033 | 0.01017 | 1102.8402 | 0.000888889 | 4221.48241 | 0.0018 | 332.42186 | 0.00339 | 1271.78815 | 0.00269 | 289.23041 | 0.0006 | 1107.12421 | 0.00113 | 1090.90688 | 0.0006 | 4175.80371 | 0.000664562
192.9864 | 0.19832 | 737.94599 | 0.00664 | 136.94382 | 0.14333 | 523.51196 | 0.01015 | 218.2748 | 0.14333 | 631.89912 | 0.01173 | 165.2532 | 0.21348 | 733.21003 | 0.01015 | 1104.2856 | 0.00222 | 4227.01515 | 0.0018 | 332.85754 | 0.00188 | 1273.45498 | 0.00269 | 289.60948 | 0.0011 | 1108.57523 | 0.00113 | 1092.33664 | 0.0003 | 4181.27659 | 0.000664562
193.239 | 0.19048 | 738.91189 | 0.00662 | 137.12307 | 0.15656 | 524.19718 | 0.01014 | 218.5605 | 0.15656 | 632.72622 | 0.01169 | 165.4695 | 0.2199 | 734.16973 | 0.01014 | 1105.731 | 0.000888889 | 4232.54789 | 0.0018 | 333.29322 | 0.000752445 | 1275.1218 | 0.00269 | 289.98855 | 0.0004 | 1110.02624 | 0.00113 | 1093.7664 | 0.0005 | 4186.74946 | 0.000664562
193.4916 | 0.19508 | 739.87779 | 0.0066 | 137.30231 | 0.15215 | 524.88241 | 0.01013 | 218.8462 | 0.15215 | 633.55331 | 0.01165 | 165.6858 | 0.21589 | 735.12942 | 0.01013 | 1107.1764 | 0.000444444 | 4238.08063 | 0.0018 | 333.7289 | 0.0015 | 1276.78863 | 0.00269 | 290.36762 | 0.0016 | 1111.47726 | 0.00113 | 1095.19616 | 0.0005 | 4192.22234 | 0.000664562
193.7442 | 0.18155 | 740.84369 | 0.00657 | 137.48156 | 0.15987 | 525.56763 | 0.01012 | 219.1319 | 0.15987 | 634.3804 | 0.0116 | 165.9021 | 0.22151 | 736.08912 | 0.01012 | 1108.6218 | 0.000444444 | 4243.61338 | 0.0018 | 334.16457 | 0.000752445 | 1278.45546 | 0.00269 | 290.74669 | 0.0005 | 1112.92827 | 0.00113 | 1096.62592 | 0.0008 | 4197.69521 | 0.000664562
193.9968 | 0.18506 | 741.80959 | 0.00655 | 137.6608 | 0.16869 | 526.25286 | 0.0101 | 219.4176 | 0.16869 | 635.2075 | 0.01156 | 166.1184 | 0.20787 | 737.04882 | 0.0101 | 1110.0672 | 0.00222 | 4249.14612 | 0.0018 | 334.60025 | 0.00188 | 1280.12228 | 0.00269 | 291.12576 | 0.0007 | 1114.37929 | 0.00113 | 1098.05568 | 0.0007 | 4203.16809 | 0.000664562
194.2494 | 0.19643 | 742.77548 | 0.00653 | 137.84005 | 0.17861 | 526.93808 | 0.01009 | 219.7033 | 0.17861 | 636.03459 | 0.01152 | 166.3347 | 0.25602 | 738.00852 | 0.01009 | 1111.5126 | 0.00222 | 4254.67886 | 0.0018 | 335.03593 | 0.00226 | 1281.78911 | 0.00269 | 291.50483 | 0.0004 | 1115.8303 | 0.00113 | 1099.48544 | 0.0004 | 4208.64096 | 0.000664562
194.502 | 0.18669 | 743.74138 | 0.0065 | 138.01929 | 0.15656 | 527.62331 | 0.01008 | 219.989 | 0.15656 | 636.86168 | 0.01148 | 166.551 | 0.24478 | 738.96822 | 0.01008 | 1112.958 | 0.00222 | 4260.2116 | 0.0018 | 335.47161 | 0.0015 | 1283.45593 | 0.00269 | 291.8839 | 0.0005 | 1117.28131 | 0.00113 | 1100.9152 | 0.0004 | 4214.11384 | 0.000664562
194.7546 | 0.18939 | 744.70728 | 0.00648 | 138.19854 | 0.16428 | 528.30853 | 0.01007 | 220.2747 | 0.16428 | 637.68877 | 0.01144 | 166.7673 | 0.22392 | 739.92792 | 0.01007 | 1114.4034 | 0.00267 | 4265.74435 | 0.0018 | 335.90728 | 0.00263 | 1285.12276 | 0.00269 | 292.26297 | 0.0012 | 1118.73233 | 0.00113 | 1102.34496 | 0.0003 | 4219.58671 | 0.000664562
195.0072 | 0.18994 | 745.67318 | 0.00646 | 138.37779 | 0.14112 | 528.99376 | 0.01006 | 220.5604 | 0.14112 | 638.51587 | 0.0114 | 166.9836 | 0.23596 | 740.88762 | 0.01006 | 1115.8488 | 0.00133 | 4271.27709 | 0.0018 | 336.34296 | 0.00188 | 1286.78958 | 0.00269 | 292.64204 | 0.0006 | 1120.18334 | 0.00113 | 1103.77472 | 0.0008 | 4225.05959 | 0.000664562
195.2598 | 0.17857 | 746.63908 | 0.00643 | 138.55703 | 0.15546 | 529.67898 | 0.01004 | 220.8461 | 0.15546 | 639.34296 | 0.01136 | 167.1999 | 0.23515 | 741.84732 | 0.01004 | 1117.2942 | 0.00178 | 4276.80983 | 0.0018 | 336.77864 | 0.00301 | 1288.45641 | 0.00269 | 293.02111 | 0.001 | 1121.63436 | 0.00113 | 1105.20448 | 0.0001 | 4230.53246 | 0.000664562
195.5124 | 0.18155 | 747.60497 | 0.00641 | 138.73628 | 0.16428 | 530.36421 | 0.01003 | 221.1318 | 0.16428 | 640.17005 | 0.01132 | 167.4162 | 0.24559 | 742.80702 | 0.01003 | 1118.7396 | 0.00267 | 4282.34257 | 0.0018 | 337.21432 | 0.00414 | 1290.12324 | 0.00269 | 293.40018 | 0.0009 | 1123.08537 | 0.00113 | 1106.63424 | 0.0003 | 4236.00534 | 0.000664562
195.765 | 0.1829 | 748.57087 | 0.00639 | 138.91552 | 0.13671 | 531.04944 | 0.01002 | 221.4175 | 0.13671 | 640.99715 | 0.01128 | 167.6325 | 0.22632 | 743.76672 | 0.01002 | 1120.185 | 0.00178 | 4287.87532 | 0.0018 | 337.64999 | 0.00451 | 1291.79006 | 0.00269 | 293.77925 | 0.0009 | 1124.53639 | 0.00113 | 1108.064 | 0.0006 | 4241.47821 | 0.000664562
196.0176 | 0.18885 | 749.53677 | 0.00637 | 139.09477 | 0.15215 | 531.73466 | 0.01001 | 221.7032 | 0.15215 | 641.82424 | 0.01124 | 167.8488 | 0.2199 | 744.72641 | 0.01001 | 1121.6304 | 0.00178 | 4293.40806 | 0.0018 | 338.08567 | 0.00339 | 1293.45689 | 0.00269 | 294.15832 | 0.0006 | 1125.9874 | 0.00113 | 1109.49376 | 0.0006 | 4246.95109 | 0.000664562
196.2702 | 0.18344 | 750.50267 | 0.00635 | 139.27402 | 0.1301 | 532.41989 | 0.01 | 221.9889 | 0.1301 | 642.65133 | 0.0112 | 168.0651 | 0.22793 | 745.68611 | 0.01 | 1123.0758 | 0.00133 | 4298.9408 | 0.0018 | 338.52135 | 0.00489 | 1295.12371 | 0.00269 | 294.53739 | 0.001 | 1127.43842 | 0.00113 | 1110.92352 | 0.0005 | 4252.42396 | 0.000664562
196.5228 | 0.2059 | 751.46856 | 0.00632 | 139.45326 | 0.14884 | 533.10511 | 0.00999 | 222.2746 | 0.14884 | 643.47843 | 0.01116 | 168.2814 | 0.2199 | 746.64581 | 0.00999 | 1124.5212 | 0.00133 | 4304.47354 | 0.0018 | 338.95702 | 0.00263 | 1296.79054 | 0.00269 | 294.91646 | 0.001 | 1128.88943 | 0.00113 | 1112.35328 | 0.0008 | 4257.89684 | 0.000664562
196.7754 | 0.19535 | 752.43446 | 0.0063 | 139.63251 | 0.14112 | 533.79034 | 0.00998 | 222.5603 | 0.14112 | 644.30552 | 0.01112 | 168.4977 | 0.23836 | 747.60551 | 0.00998 | 1125.9666 | 0.00133 | 4310.00628 | 0.0018 | 339.3927 | 0.0015 | 1298.45737 | 0.00269 | 295.29553 | 0.0009 | 1130.34045 | 0.00113 | 1113.78304 | 0.0006 | 4263.36971 | 0.000664562
197.028 | 0.18398 | 753.40036 | 0.00628 | 139.81175 | 0.14994 | 534.47556 | 0.00997 | 222.846 | 0.14994 | 645.13261 | 0.01108 | 168.714 | 0.22713 | 748.56521 | 0.00997 | 1127.412 | 0.000888889 | 4315.53903 | 0.0018 | 339.82838 | 0.0015 | 1300.12419 | 0.00269 | 295.6746 | 0.0011 | 1131.79146 | 0.00113 | 1115.2128 | 0.0004 | 4268.84259 | 0.000664562
197.2806 | 0.18966 | 754.36626 | 0.00626 | 139.991 | 0.15546 | 535.16079 | 0.00995 | 223.1317 | 0.15546 | 645.95971 | 0.01104 | 168.9303 | 0.21509 | 749.52491 | 0.00995 | 1128.8574 | 0.00222 | 4321.07177 | 0.0018 | 340.26406 | 0.00376 | 1301.79102 | 0.00269 | 296.05367 | 0.0009 | 1133.24248 | 0.00113 | 1116.64256 | 0.0005 | 4274.31546 | 0.000664562
197.5332 | 0.1783 | 755.33216 | 0.00624 | 140.17024 | 0.15546 | 535.84601 | 0.00994 | 223.4174 | 0.15546 | 646.7868 | 0.01101 | 169.1466 | 0.22472 | 750.48461 | 0.00994 | 1130.3028 | 0.00133 | 4326.60451 | 0.0018 | 340.69973 | 0.00226 | 1303.45784 | 0.00269 | 296.43274 | 0.0007 | 1134.69349 | 0.00113 | 1118.07232 | 0.0007 | 4279.78834 | 0.000664562
197.7858 | 0.1756 | 756.29805 | 0.00622 | 140.34949 | 0.15215 | 536.53124 | 0.00993 | 223.7031 | 0.15215 | 647.61389 | 0.01097 | 169.3629 | 0.23435 | 751.44431 | 0.00993 | 1131.7482 | 0.00178 | 4332.13725 | 0.0018 | 341.13541 | 0.00113 | 1305.12467 | 0.00269 | 296.81181 | 0.001 | 1136.14451 | 0.00113 | 1119.50208 | 0.0005 | 4285.26122 | 0.000664562
198.0384 | 0.18317 | 757.26395 | 0.00619 | 140.52874 | 0.14994 | 537.21646 | 0.00992 | 223.9888 | 0.14994 | 648.44098 | 0.01093 | 169.5792 | 0.19984 | 752.40401 | 0.00992 | 1133.1936 | 0.00267 | 4337.67 | 0.0018 | 341.57109 | 0.00451 | 1306.7915 | 0.00269 | 297.19088 | 0.0006 | 1137.59552 | 0.00113 | 1120.93184 | 0.0007 | 4290.73409 | 0.000664562
198.291 | 0.20482 | 758.22985 | 0.00617 | 140.70798 | 0.1301 | 537.90169 | 0.00991 | 224.2745 | 0.1301 | 649.26808 | 0.01089 | 169.7955 | 0.23596 | 753.36371 | 0.00991 | 1134.639 | 0.00222 | 4343.20274 | 0.0018 | 342.00677 | 0.00301 | 1308.45832 | 0.00269 | 297.56995 | 0.0011 | 1139.04654 | 0.00113 | 1122.3616 | 0.0002 | 4296.20697 | 0.000664562
198.5436 | 0.18669 | 759.19575 | 0.00615 | 140.88723 | 0.15105 | 538.58691 | 0.0099 | 224.5602 | 0.15105 | 650.09517 | 0.01086 | 170.0118 | 0.22231 | 754.3234 | 0.0099 | 1136.0844 | 0.00133 | 4348.73548 | 0.0018 | 342.44244 | 0.00339 | 1310.12515 | 0.00269 | 297.94902 | 0.0003 | 1140.49755 | 0.00113 | 1123.79136 | 0.0003 | 4301.67984 | 0.000664562
198.7962 | 0.18642 | 760.16165 | 0.00613 | 141.06647 | 0.16538 | 539.27214 | 0.00989 | 224.8459 | 0.16538 | 650.92226 | 0.01082 | 170.2281 | 0.21108 | 755.2831 | 0.00989 | 1137.5298 | 0.00267 | 4354.26822 | 0.0018 | 342.87812 | 0.00414 | 1311.79197 | 0.00269 | 298.32809 | 0.0006 | 1141.94856 | 0.00113 | 1125.22112 | 0.0006 | 4307.15272 | 0.000664562
199.0488 | 0.20157 | 761.12754 | 0.00611 | 141.24572 | 0.15546 | 539.95736 | 0.00988 | 225.1316 | 0.15546 | 651.74936 | 0.01078 | 170.4444 | 0.2488 | 756.2428 | 0.00988 | 1138.9752 | 0.00178 | 4359.80097 | 0.0018 | 343.3138 | 0.00263 | 1313.4588 | 0.00269 | 298.70716 | 0.0008 | 1143.39958 | 0.00113 | 1126.65088 | 0.0002 | 4312.62559 | 0.000664562
199.3014 | 0.18912 | 762.09344 | 0.00609 | 141.42497 | 0.16979 | 540.64259 | 0.00987 | 225.4173 | 0.16979 | 652.57645 | 0.01075 | 170.6607 | 0.23435 | 757.2025 | 0.00987 | 1140.4206 | 0.00133 | 4365.33371 | 0.0018 | 343.74948 | 0.00226 | 1315.12562 | 0.00269 | 299.08623 | 0.0004 | 1144.85059 | 0.00113 | 1128.08064 | 0.0002 | 4318.09847 | 0.000664562
199.554 | 0.17478 | 763.05934 | 0.00607 | 141.60421 | 0.1753 | 541.32781 | 0.00986 | 225.703 | 0.1753 | 653.40354 | 0.01071 | 170.877 | 0.21509 | 758.1622 | 0.00986 | 1141.866 | 0.00178 | 4370.86645 | 0.0018 | 344.18515 | 0.00188 | 1316.79245 | 0.00269 | 299.4653 | 0.0008 | 1146.30161 | 0.00113 | 1129.5104 | 0.0005 | 4323.57134 | 0.000664562
199.8066 | 0.18858 | 764.02524 | 0.00605 | 141.78346 | 0.15987 | 542.01304 | 0.00985 | 225.9887 | 0.15987 | 654.23064 | 0.01067 | 171.0933 | 0.22632 | 759.1219 | 0.00985 | 1143.3114 | 0.000888889 | 4376.39919 | 0.0018 | 344.62083 | 0.0015 | 1318.45928 | 0.00269 | 299.84437 | 0.0009 | 1147.75262 | 0.00113 | 1130.94016 | 0.0003 | 4329.04422 | 0.000664562
200.0592 | 0.17992 | 764.99114 | 0.00603 | 141.9627 | 0.15766 | 542.69826 | 0.00984 | 226.2744 | 0.15766 | 655.05773 | 0.01064 | 171.3096 | 0.20465 | 760.0816 | 0.00984 | 1144.7568 | 0.00222 | 4381.93194 | 0.0018 | 345.05651 | 0.00263 | 1320.1261 | 0.00269 | 300.22344 | 0.0007 | 1149.20364 | 0.00113 | 1132.36992 | 0.0005 | 4334.51709 | 0.000664562
200.3118 | 0.17641 | 765.95703 | 0.00601 | 142.14195 | 0.1301 | 543.38349 | 0.00983 | 226.5601 | 0.1301 | 655.88482 | 0.0106 | 171.5259 | 0.20064 | 761.0413 | 0.00983 | 1146.2022 | 0.000444444 | 4387.46468 | 0.0018 | 345.49219 | 0.0015 | 1321.79293 | 0.00269 | 300.60251 | 0.0008 | 1150.65465 | 0.00113 | 1133.79968 | 0.0006 | 4339.98997 | 0.000664562
200.5644 | 0.18128 | 766.92293 | 0.00599 | 142.32119 | 0.14553 | 544.06871 | 0.00982 | 226.8458 | 0.14553 | 656.71192 | 0.01057 | 171.7422 | 0.22793 | 762.001 | 0.00982 | 1147.6476 | 0.00178 | 4392.99742 | 0.0018 | 345.92786 | 0.0015 | 1323.45975 | 0.00269 | 300.98158 | 0.0008 | 1152.10567 | 0.00113 | 1135.22944 | 0.0006 | 4345.46284 | 0.000664562
200.817 | 0.18019 | 767.88883 | 0.00597 | 142.50044 | 0.14884 | 544.75394 | 0.00981 | 227.1315 | 0.14884 | 657.53901 | 0.01053 | 171.9585 | 0.19743 | 762.9607 | 0.00981 | 1149.093 | 0.00133 | 4398.53016 | 0.0018 | 346.36354 | 0.00263 | 1325.12658 | 0.00269 | 301.36065 | 0.0007 | 1153.55668 | 0.00113 | 1136.6592 | 0.0005 | 4350.93572 | 0.000664562
201.0696 | 0.18263 | 768.85473 | 0.00595 | 142.67969 | 0.13892 | 545.43916 | 0.0098 | 227.4172 | 0.13892 | 658.3661 | 0.0105 | 172.1748 | 0.23114 | 763.92039 | 0.0098 | 1150.5384 | 0.000888889 | 4404.0629 | 0.0018 | 346.79922 | 0.00376 | 1326.79341 | 0.00269 | 301.73972 | 0.0011 | 1155.0077 | 0.00113 | 1138.08896 | 0.0004 | 4356.40859 | 0.000664562
201.3222 | 0.18479 | 769.82062 | 0.00594 | 142.85893 | 0.14664 | 546.12439 | 0.00979 | 227.7029 | 0.14664 | 659.1932 | 0.01046 | 172.3911 | 0.2191 | 764.88009 | 0.00979 | 1151.9838 | 0.00267 | 4409.59565 | 0.0018 | 347.2349 | 0.00226 | 1328.46023 | 0.00269 | 302.11879 | 0.0006 | 1156.45871 | 0.00113 | 1139.51872 | 0.0002 | 4361.88147 | 0.000664562
201.5748 | 0.18398 | 770.78652 | 0.00592 | 143.03818 | 0.13671 | 546.80961 | 0.00978 | 227.9886 | 0.13671 | 660.02029 | 0.01043 | 172.6074 | 0.1878 | 765.83979 | 0.00978 | 1153.4292 | 0.00133 | 4415.12839 | 0.0018 | 347.67057 | 0.00226 | 1330.12706 | 0.00269 | 302.49786 | 0.0008 | 1157.90973 | 0.00113 | 1140.94848 | 0.0004 | 4367.35434 | 0.000664562
201.8274 | 0.17208 | 771.75242 | 0.0059 | 143.21742 | 0.14002 | 547.49484 | 0.00977 | 228.2743 | 0.14002 | 660.84738 | 0.01039 | 172.8237 | 0.22713 | 766.79949 | 0.00977 | 1154.8746 | 0.00178 | 4420.66113 | 0.0018 | 348.10625 | 0.00188 | 1331.79388 | 0.00269 | 302.87693 | 0.0009 | 1159.36074 | 0.00113 | 1142.37824 | 0.0005 | 4372.82722 | 0.000664562
202.08 | 0.16694 | 772.71832 | 0.00588 | 143.39667 | 0.14223 | 548.18006 | 0.00976 | 228.56 | 0.14223 | 661.67447 | 0.01036 | 173.04 | 0.23274 | 767.75919 | 0.00976 | 1156.32 | 0.00267 | 4426.19387 | 0.0018 | 348.54193 | 0.00376 | 1333.46071 | 0.00269 | 303.256 | 0.0005 | 1160.81176 | 0.00113 | 1143.808 | 0.0002 | 4378.30009 | 0.000664562
202.3326 | 0.18831 | 773.68422 | 0.00586 | 143.57592 | 0.14553 | 548.86529 | 0.00975 | 228.8457 | 0.14553 | 662.50157 | 0.01033 | 173.2563 | 0.19181 | 768.71889 | 0.00975 | 1157.7654 | 0.00133 | 4431.72662 | 0.0018 | 348.97761 | 0.00451 | 1335.12754 | 0.00269 | 303.63507 | 0.0009 | 1162.26277 | 0.00113 | 1145.23776 | 0.0005 | 4383.77297 | 0.000664562
202.5852 | 0.17181 | 774.65011 | 0.00584 | 143.75516 | 0.14994 | 549.55051 | 0.00974 | 229.1314 | 0.14994 | 663.32866 | 0.01029 | 173.4726 | 0.2191 | 769.67859 | 0.00974 | 1159.2108 | 0 | 4437.25936 | 0.0018 | 349.41328 | 0.00451 | 1336.79436 | 0.00269 | 304.01414 | 0.0011 | 1163.71379 | 0.00113 | 1146.66752 | 0.0008 | 4389.24584 | 0.000664562
202.8378 | 0.18479 | 775.61601 | 0.00582 | 143.93441 | 0.15987 | 550.23574 | 0.00973 | 229.4171 | 0.15987 | 664.15575 | 0.01026 | 173.6889 | 0.22472 | 770.63829 | 0.00973 | 1160.6562 | 0.00267 | 4442.7921 | 0.0018 | 349.84896 | 0.000752445 | 1338.46119 | 0.00269 | 304.39321 | 0.0009 | 1165.1648 | 0.00113 | 1148.09728 | 0.0005 | 4394.71872 | 0.000664562
203.0904 | 0.18101 | 776.58191 | 0.00581 | 144.11365 | 0.14223 | 550.92096 | 0.00973 | 229.7028 | 0.14223 | 664.98285 | 0.01023 | 173.9052 | 0.23114 | 771.59799 | 0.00973 | 1162.1016 | 0.00178 | 4448.32484 | 0.0018 | 350.28464 | 0.00188 | 1340.12801 | 0.00269 | 304.77228 | 0.0006 | 1166.61581 | 0.00113 | 1149.52704 | 0.0003 | 4400.19159 | 0.000664562
203.343 | 0.17938 | 777.54781 | 0.00579 | 144.2929 | 0.14223 | 551.60619 | 0.00972 | 229.9885 | 0.14223 | 665.80994 | 0.01019 | 174.1215 | 0.21268 | 772.55769 | 0.00972 | 1163.547 | 0.00222 | 4453.85759 | 0.0018 | 350.72032 | 0.00188 | 1341.79484 | 0.00269 | 305.15135 | 0.0007 | 1168.06683 | 0.00113 | 1150.9568 | 0.0007 | 4405.66447 | 0.000664562
203.5956 | 0.18452 | 778.51371 | 0.00577 | 144.47214 | 0.14112 | 552.29141 | 0.00971 | 230.2742 | 0.14112 | 666.63703 | 0.01016 | 174.3378 | 0.22392 | 773.51738 | 0.00971 | 1164.9924 | 0.00267 | 4459.39033 | 0.0018 | 351.15599 | 0.00188 | 1343.46166 | 0.00269 | 305.53042 | 0.0005 | 1169.51784 | 0.00113 | 1152.38656 | 0.0007 | 4411.13734 | 0.000664562
203.8482 | 0.17181 | 779.4796 | 0.00575 | 144.65139 | 0.13561 | 552.97664 | 0.0097 | 230.5599 | 0.13561 | 667.46413 | 0.01013 | 174.5541 | 0.1878 | 774.47708 | 0.0097 | 1166.4378 | 0.00133 | 4464.92307 | 0.0018 | 351.59167 | 0.00301 | 1345.12849 | 0.00269 | 305.90949 | 0.0005 | 1170.96886 | 0.00113 | 1153.81632 | 0.0003 | 4416.61022 | 0.000664562
204.1008 | 0.17884 | 780.4455 | 0.00573 | 144.83064 | 0.11797 | 553.66186 | 0.00969 | 230.8456 | 0.11797 | 668.29122 | 0.01009 | 174.7704 | 0.20867 | 775.43678 | 0.00969 | 1167.8832 | 0 | 4470.45581 | 0.0018 | 352.02735 | 0.00263 | 1346.79532 | 0.00269 | 306.28856 | 0.0007 | 1172.41987 | 0.00113 | 1155.24608 | 0.0001 | 4422.08309 | 0.000664562
204.3534 | 0.17722 | 781.4114 | 0.00572 | 145.00988 | 0.16318 | 554.34709 | 0.00968 | 231.1313 | 0.16318 | 669.11831 | 0.01006 | 174.9867 | 0.21188 | 776.39648 | 0.00968 | 1169.3286 | 0.00267 | 4475.98855 | 0.0018 | 352.46302 | 0.00263 | 1348.46214 | 0.00269 | 306.66763 | 0.001 | 1173.87089 | 0.00113 | 1156.67584 | 0.0003 | 4427.55597 | 0.000664562
204.606 | 0.18615 | 782.3773 | 0.0057 | 145.18913 | 0.15436 | 555.03231 | 0.00967 | 231.417 | 0.15436 | 669.94541 | 0.01003 | 175.203 | 0.2175 | 777.35618 | 0.00967 | 1170.774 | 0.00133 | 4481.5213 | 0.0018 | 352.8987 | 0.00188 | 1350.12897 | 0.00269 | 307.0467 | 0.0013 | 1175.3219 | 0.00113 | 1158.1056 | 0.0005 | 4433.02884 | 0.000664562
204.8586 | 0.1783 | 783.3432 | 0.00568 | 145.36837 | 0.129 | 555.71754 | 0.00966 | 231.7027 | 0.129 | 670.7725 | 0.01 | 175.4193 | 0.19743 | 778.31588 | 0.00966 | 1172.2194 | 0.00178 | 4487.05404 | 0.0018 | 353.33438 | 0.00226 | 1351.79579 | 0.00269 | 307.42577 | 0.0007 | 1176.77292 | 0.00113 | 1159.53536 | 0.0009 | 4438.50172 | 0.000664562
205.1112 | 0.1737 | 784.30909 | 0.00566 | 145.54762 | 0.15105 | 556.40276 | 0.00966 | 231.9884 | 0.15105 | 671.59959 | 0.00997 | 175.6356 | 0.20626 | 779.27558 | 0.00966 | 1173.6648 | 0.00178 | 4492.58678 | 0.0018 | 353.77006 | 0.00339 | 1353.46262 | 0.00269 | 307.80484 | 0.0009 | 1178.22393 | 0.00113 | 1160.96512 | 0.0003 | 4443.97459 | 0.000664562
205.3638 | 0.18101 | 785.27499 | 0.00565 | 145.72687 | 0.13561 | 557.08799 | 0.00965 | 232.2741 | 0.13561 | 672.42668 | 0.00994 | 175.8519 | 0.20947 | 780.23528 | 0.00965 | 1175.1102 | 0.000444444 | 4498.11952 | 0.0018 | 354.20573 | 0.00301 | 1355.12945 | 0.00269 | 308.18391 | 0.001 | 1179.67495 | 0.00113 | 1162.39488 | 0.0005 | 4449.44747 | 0.000664562
205.6164 | 0.17073 | 786.24089 | 0.00563 | 145.90611 | 0.15215 | 557.77321 | 0.00964 | 232.5598 | 0.15215 | 673.25378 | 0.0099 | 176.0682 | 0.2199 | 781.19498 | 0.00964 | 1176.5556 | 0.000888889 | 4503.65227 | 0.0018 | 354.64141 | 0.00113 | 1356.79627 | 0.00269 | 308.56298 | 0.0006 | 1181.12596 | 0.00113 | 1163.82464 | 0.0001 | 4454.92034 | 0.000664562
205.869 | 0.17018 | 787.20679 | 0.00561 | 146.08536 | 0.14774 | 558.45844 | 0.00963 | 232.8455 | 0.14774 | 674.08087 | 0.00987 | 176.2845 | 0.1886 | 782.15468 | 0.00963 | 1178.001 | 0.00222 | 4509.18501 | 0.0018 | 355.07709 | 0.000376223 | 1358.4631 | 0.00269 | 308.94205 | 0.0005 | 1182.57698 | 0.00113 | 1165.2544 | 0.0004 | 4460.39322 | 0.000664562
206.1216 | 0.17127 | 788.17268 | 0.0056 | 146.2646 | 0.13892 | 559.14366 | 0.00962 | 233.1312 | 0.13892 | 674.90796 | 0.00984 | 176.5008 | 0.19342 | 783.11437 | 0.00962 | 1179.4464 | 0.00222 | 4514.71775 | 0.0018 | 355.51277 | 0.00263 | 1360.12992 | 0.00269 | 309.32112 | 0.0003 | 1184.02799 | 0.00113 | 1166.68416 | 0.0005 | 4465.86609 | 0.000664562
206.3742 | 0.17262 | 789.13858 | 0.00558 | 146.44385 | 0.14443 | 559.82889 | 0.00961 | 233.4169 | 0.14443 | 675.73506 | 0.00981 | 176.7171 | 0.23194 | 784.07407 | 0.00961 | 1180.8918 | 0.00222 | 4520.25049 | 0.0018 | 355.94844 | 0.00188 | 1361.79675 | 0.00269 | 309.70019 | 0.0006 | 1185.47901 | 0.00113 | 1168.11392 | 0.0002 | 4471.33897 | 0.000664562
206.6268 | 0.17181 | 790.10448 | 0.00556 | 146.62309 | 0.14223 | 560.51411 | 0.00961 | 233.7026 | 0.14223 | 676.56215 | 0.00978 | 176.9334 | 0.22392 | 785.03377 | 0.00961 | 1182.3372 | 0.00133 | 4525.78324 | 0.0018 | 356.38412 | 0.00226 | 1363.46358 | 0.00269 | 310.07926 | 0.0007 | 1186.93002 | 0.00113 | 1169.54368 | 0.0004 | 4476.81184 | 0.000664562
206.8794 | 0.16126 | 791.07038 | 0.00555 | 146.80234 | 0.15325 | 561.19934 | 0.0096 | 233.9883 | 0.15325 | 677.38924 | 0.00975 | 177.1497 | 0.21669 | 785.99347 | 0.0096 | 1183.7826 | 0 | 4531.31598 | 0.0018 | 356.8198 | 0.00263 | 1365.1304 | 0.00269 | 310.45833 | 0.0008 | 1188.38103 | 0.00113 | 1170.97344 | 0.0005 | 4482.28472 | 0.000664562
207.132 | 0.17262 | 792.03628 | 0.00553 | 146.98159 | 0.13561 | 561.88456 | 0.00959 | 234.274 | 0.13561 | 678.21634 | 0.00972 | 177.366 | 0.20867 | 786.95317 | 0.00959 | 1185.228 | 0.00178 | 4536.84872 | 0.0018 | 357.25548 | 0.00301 | 1366.79723 | 0.00269 | 310.8374 | 0.0008 | 1189.83205 | 0.00113 | 1172.4032 | 0.0002 | 4487.75759 | 0.000664562
207.3846 | 0.16937 | 793.00217 | 0.00552 | 147.16083 | 0.14112 | 562.56979 | 0.00958 | 234.5597 | 0.14112 | 679.04343 | 0.00969 | 177.5823 | 0.20867 | 787.91287 | 0.00958 | 1186.6734 | 0.00133 | 4542.38146 | 0.0018 | 357.69115 | 0.00339 | 1368.46405 | 0.00269 | 311.21647 | 0.0013 | 1191.28306 | 0.00113 | 1173.83296 | 0.0004 | 4493.23047 | 0.000664562
207.6372 | 0.17505 | 793.96807 | 0.0055 | 147.34008 | 0.15436 | 563.25501 | 0.00957 | 234.8454 | 0.15436 | 679.87052 | 0.00966 | 177.7986 | 0.20385 | 788.87257 | 0.00957 | 1188.1188 | 0.00133 | 4547.91421 | 0.0018 | 358.12683 | 0.00263 | 1370.13088 | 0.00269 | 311.59554 | 0.0006 | 1192.73408 | 0.00113 | 1175.26272 | 0.0003 | 4498.70334 | 0.000664562
207.8898 | 0.16775 | 794.93397 | 0.00548 | 147.51932 | 0.14333 | 563.94024 | 0.00957 | 235.1311 | 0.14333 | 680.69762 | 0.00963 | 178.0149 | 0.20626 | 789.83227 | 0.00957 | 1189.5642 | 0.00356 | 4553.44695 | 0.0018 | 358.56251 | 0.00226 | 1371.7977 | 0.00269 | 311.97461 | 0.001 | 1194.18509 | 0.00113 | 1176.69248 | 0.0004 | 4504.17622 | 0.000664562
208.1424 | 0.15828 | 795.89987 | 0.00547 | 147.69857 | 0.14664 | 564.62546 | 0.00956 | 235.4168 | 0.14664 | 681.52471 | 0.0096 | 178.2312 | 0.22151 | 790.79197 | 0.00956 | 1191.0096 | 0.00267 | 4558.97969 | 0.0018 | 358.99819 | 0.00376 | 1373.46453 | 0.00269 | 312.35368 | 0.0005 | 1195.63611 | 0.00113 | 1178.12224 | 0.0003 | 4509.64909 | 0.000664562
208.395 | 0.16558 | 796.86577 | 0.00545 | 147.87782 | 0.12789 | 565.31069 | 0.00955 | 235.7025 | 0.12789 | 682.3518 | 0.00957 | 178.4475 | 0.22071 | 791.75167 | 0.00955 | 1192.455 | 0.000444444 | 4564.51243 | 0.0018 | 359.43386 | 0.00263 | 1375.13136 | 0.00269 | 312.73275 | 0.0004 | 1197.08712 | 0.00113 | 1179.552 | 0.0007 | 4515.12197 | 0.000664562
208.6476 | 0.17127 | 797.83166 | 0.00544 | 148.05706 | 0.14223 | 565.99591 | 0.00954 | 235.9882 | 0.14223 | 683.17889 | 0.00954 | 178.6638 | 0.21108 | 792.71136 | 0.00954 | 1193.9004 | 0.00267 | 4570.04517 | 0.0018 | 359.86954 | 0.00263 | 1376.79818 | 0.00269 | 313.11182 | 0.0008 | 1198.53814 | 0.00113 | 1180.98176 | 0.0005 | 4520.59485 | 0.000664562
208.9002 | 0.17424 | 798.79756 | 0.00542 | 148.23631 | 0.12679 | 566.68114 | 0.00954 | 236.2739 | 0.12679 | 684.00599 | 0.00952 | 178.8801 | 0.19743 | 793.67106 | 0.00954 | 1195.3458 | 0.00222 | 4575.57792 | 0.0018 | 360.30522 | 0.00263 | 1378.46501 | 0.00269 | 313.49089 | 0.0008 | 1199.98915 | 0.00113 | 1182.41152 | 0.0007 | 4526.06772 | 0.000664562
209.1528 | 0.16558 | 799.76346 | 0.00541 | 148.41555 | 0.12459 | 567.36636 | 0.00953 | 236.5596 | 0.12459 | 684.83308 | 0.00949 | 179.0964 | 0.20706 | 794.63076 | 0.00953 | 1196.7912 | 0.000888889 | 4581.11066 | 0.0018 | 360.7409 | 0.00188 | 1380.13183 | 0.00269 | 313.86996 | 0.0007 | 1201.44017 | 0.00113 | 1183.84128 | 0.0005 | 4531.5406 | 0.000664562
209.4054 | 0.17235 | 800.72936 | 0.00539 | 148.5948 | 0.13561 | 568.05159 | 0.00952 | 236.8453 | 0.13561 | 685.66017 | 0.00946 | 179.3127 | 0.22873 | 795.59046 | 0.00952 | 1198.2366 | 0.00178 | 4586.6434 | 0.0018 | 361.17657 | 0.0015 | 1381.79866 | 0.00269 | 314.24903 | 0.0006 | 1202.89118 | 0.00113 | 1185.27104 | 0.0005 | 4537.01347 | 0.000664562
209.658 | 0.18317 | 801.69526 | 0.00538 | 148.77404 | 0.15325 | 568.73681 | 0.00951 | 237.131 | 0.15325 | 686.48727 | 0.00943 | 179.529 | 0.22231 | 796.55016 | 0.00951 | 1199.682 | 0.00222 | 4592.17614 | 0.0018 | 361.61225 | 0.0015 | 1383.46549 | 0.00269 | 314.6281 | 0.0008 | 1204.3422 | 0.00113 | 1186.7008 | 0.0008 | 4542.48635 | 0.000664562
209.9106 | 0.171 | 802.66115 | 0.00536 | 148.95329 | 0.13782 | 569.42204 | 0.00951 | 237.4167 | 0.13782 | 687.31436 | 0.0094 | 179.7453 | 0.20385 | 797.50986 | 0.00951 | 1201.1274 | 0.000444444 | 4597.70889 | 0.0018 | 362.04793 | 0.00301 | 1385.13231 | 0.00269 | 315.00717 | 0.0006 | 1205.79321 | 0.00113 | 1188.13056 | 0.0005 | 4547.95922 | 0.000664562
210.1632 | 0.17614 | 803.62705 | 0.00535 | 149.13254 | 0.14223 | 570.10726 | 0.0095 | 237.7024 | 0.14223 | 688.14145 | 0.00937 | 179.9616 | 0.19583 | 798.46956 | 0.0095 | 1202.5728 | 0.00133 | 4603.24163 | 0.0018 | 362.48361 | 0.00451 | 1386.79914 | 0.00269 | 315.38624 | 0.0004 | 1207.24423 | 0.00113 | 1189.56032 | 0.0003 | 4553.4321 | 0.000664562
210.4158 | 0.16883 | 804.59295 | 0.00533 | 149.31178 | 0.14553 | 570.79249 | 0.00949 | 237.9881 | 0.14553 | 688.96855 | 0.00935 | 180.1779 | 0.187 | 799.42926 | 0.00949 | 1204.0182 | 0.000888889 | 4608.77437 | 0.0018 | 362.91928 | 0.00226 | 1388.46596 | 0.00269 | 315.76531 | 0.0006 | 1208.69524 | 0.00113 | 1190.99008 | 0.0007 | 4558.90497 | 0.000664562
210.6684 | 0.17587 | 805.55885 | 0.00532 | 149.49103 | 0.15215 | 571.47771 | 0.00948 | 238.2738 | 0.15215 | 689.79564 | 0.00932 | 180.3942 | 0.2199 | 800.38896 | 0.00948 | 1205.4636 | 0.000888889 | 4614.30711 | 0.0018 | 363.35496 | 0.00301 | 1390.13279 | 0.00269 | 316.14438 | 0.0004 | 1210.14626 | 0.00113 | 1192.41984 | 0.0007 | 4564.37785 | 0.000664562
210.921 | 0.1783 | 806.52474 | 0.0053 | 149.67027 | 0.11907 | 572.16294 | 0.00948 | 238.5595 | 0.11907 | 690.62273 | 0.00929 | 180.6105 | 0.20626 | 801.34866 | 0.00948 | 1206.909 | 0.00222 | 4619.83986 | 0.0018 | 363.79064 | 0.00339 | 1391.79962 | 0.00269 | 316.52345 | 0.0007 | 1211.59727 | 0.00113 | 1193.8496 | 0.0007 | 4569.85072 | 0.000664562
211.1736 | 0.17045 | 807.49064 | 0.00529 | 149.84952 | 0.13341 | 572.84816 | 0.00947 | 238.8452 | 0.13341 | 691.44983 | 0.00926 | 180.8268 | 0.20144 | 802.30835 | 0.00947 | 1208.3544 | 0.00133 | 4625.3726 | 0.0018 | 364.22631 | 0.00226 | 1393.46644 | 0.00269 | 316.90252 | 0.0007 | 1213.04828 | 0.00113 | 1195.27936 | 0.0001 | 4575.3236 | 0.000664562
211.4262 | 0.16261 | 808.45654 | 0.00527 | 150.02877 | 0.13892 | 573.53339 | 0.00946 | 239.1309 | 0.13892 | 692.27692 | 0.00924 | 181.0431 | 0.18941 | 803.26805 | 0.00946 | 1209.7998 | 0.00133 | 4630.90534 | 0.0018 | 364.66199 | 0.00339 | 1395.13327 | 0.00269 | 317.28159 | 0.0007 | 1214.4993 | 0.00113 | 1196.70912 | 0.0004 | 4580.79647 | 0.000664562
211.6788 | 0.18047 | 809.42244 | 0.00526 | 150.20801 | 0.14333 | 574.21862 | 0.00946 | 239.4166 | 0.14333 | 693.10401 | 0.00921 | 181.2594 | 0.20626 | 804.22775 | 0.00946 | 1211.2452 | 0.000888889 | 4636.43808 | 0.0018 | 365.09767 | 0.00414 | 1396.80009 | 0.00269 | 317.66066 | 0.0008 | 1215.95031 | 0.00113 | 1198.13888 | 0.0006 | 4586.26935 | 0.000664562
211.9314 | 0.16748 | 810.38834 | 0.00524 | 150.38726 | 0.13782 | 574.90384 | 0.00945 | 239.7023 | 0.13782 | 693.93111 | 0.00918 | 181.4757 | 0.22231 | 805.18745 | 0.00945 | 1212.6906 | 0.000888889 | 4641.97083 | 0.0018 | 365.53335 | 0.00226 | 1398.46692 | 0.00269 | 318.03973 | 0.0006 | 1217.40133 | 0.00113 | 1199.56864 | 0.0003 | 4591.74222 | 0.000664562
212.184 | 0.16694 | 811.35423 | 0.00523 | 150.5665 | 0.15215 | 575.58907 | 0.00944 | 239.988 | 0.15215 | 694.7582 | 0.00916 | 181.692 | 0.20064 | 806.14715 | 0.00944 | 1214.136 | 0.00267 | 4647.50357 | 0.0018 | 365.96902 | 0.00301 | 1400.13375 | 0.00269 | 318.4188 | 0.0006 | 1218.85234 | 0.00113 | 1200.9984 | 0.0004 | 4597.2151 | 0.000664562
212.4366 | 0.16396 | 812.32013 | 0.00522 | 150.74575 | 0.14112 | 576.27429 | 0.00944 | 240.2737 | 0.14112 | 695.58529 | 0.00913 | 181.9083 | 0.22392 | 807.10685 | 0.00944 | 1215.5814 | 0.000444444 | 4653.03631 | 0.0018 | 366.4047 | 0.00226 | 1401.80057 | 0.00269 | 318.79787 | 0.0006 | 1220.30336 | 0.00113 | 1202.42816 | 0.0003 | 4602.68797 | 0.000664562
212.6892 | 0.1645 | 813.28603 | 0.0052 | 150.92499 | 0.14112 | 576.95952 | 0.00943 | 240.5594 | 0.14112 | 696.41238 | 0.0091 | 182.1246 | 0.22151 | 808.06655 | 0.00943 | 1217.0268 | 0.00222 | 4658.56905 | 0.0018 | 366.84038 | 0.00263 | 1403.4674 | 0.00269 | 319.17694 | 0.0016 | 1221.75437 | 0.00113 | 1203.85792 | 0.001 | 4608.16085 | 0.000664562
212.9418 | 0.15639 | 814.25193 | 0.00519 | 151.10424 | 0.15105 | 577.64474 | 0.00942 | 240.8451 | 0.15105 | 697.23948 | 0.00908 | 182.3409 | 0.1878 | 809.02625 | 0.00942 | 1218.4722 | 0.000888889 | 4664.10179 | 0.0018 | 367.27606 | 0.00113 | 1405.13422 | 0.00269 | 319.55601 | 0.0003 | 1223.20539 | 0.00113 | 1205.28768 | 0.0005 | 4613.63372 | 0.000664562
213.1944 | 0.16017 | 815.21783 | 0.00517 | 151.28349 | 0.15105 | 578.32997 | 0.00942 | 241.1308 | 0.15105 | 698.06657 | 0.00905 | 182.5572 | 0.23034 | 809.98595 | 0.00942 | 1219.9176 | 0.00222 | 4669.63454 | 0.0018 | 367.71173 | 0.00188 | 1406.80105 | 0.00269 | 319.93508 | 0.0011 | 1224.6564 | 0.00113 | 1206.71744 | 0.0008 | 4619.1066 | 0.000664562
213.447 | 0.16423 | 816.18372 | 0.00516 | 151.46273 | 0.16538 | 579.01519 | 0.00941 | 241.4165 | 0.16538 | 698.89366 | 0.00903 | 182.7735 | 0.18138 | 810.94565 | 0.00941 | 1221.363 | 0.000888889 | 4675.16728 | 0.0018 | 368.14741 | 0.00188 | 1408.46787 | 0.00269 | 320.31415 | 0.0008 | 1226.10742 | 0.00113 | 1208.1472 | 0.0003 | 4624.57947 | 0.000664562
213.6996 | 0.15449 | 817.14962 | 0.00515 | 151.64198 | 0.12789 | 579.70042 | 0.0094 | 241.7022 | 0.12789 | 699.72076 | 0.009 | 182.9898 | 0.20465 | 811.90534 | 0.0094 | 1222.8084 | 0.000888889 | 4680.70002 | 0.0018 | 368.58309 | 0.00113 | 1410.1347 | 0.00269 | 320.69322 | 0.0014 | 1227.55843 | 0.00113 | 1209.57696 | 0.0002 | 4630.05235 | 0.000664562
213.9522 | 0.16261 | 818.11552 | 0.00513 | 151.82122 | 0.14664 | 580.38564 | 0.0094 | 241.9879 | 0.14664 | 700.54785 | 0.00897 | 183.2061 | 0.21669 | 812.86504 | 0.0094 | 1224.2538 | 0.000888889 | 4686.23276 | 0.0018 | 369.01877 | 0.00414 | 1411.80153 | 0.00269 | 321.07229 | 0.0008 | 1229.00945 | 0.00113 | 1211.00672 | 0.0004 | 4635.52522 | 0.000664562
214.2048 | 0.16396 | 819.08142 | 0.00512 | 152.00047 | 0.12679 | 581.07087 | 0.00939 | 242.2736 | 0.12679 | 701.37494 | 0.00895 | 183.4224 | 0.20706 | 813.82474 | 0.00939 | 1225.6992 | 0.00311 | 4691.76551 | 0.0018 | 369.45444 | 0.00188 | 1413.46835 | 0.00269 | 321.45136 | 0.0007 | 1230.46046 | 0.00113 | 1212.43648 | 0.0004 | 4640.9981 | 0.000664562
214.4574 | 0.16153 | 820.04732 | 0.00511 | 152.17972 | 0.12789 | 581.75609 | 0.00938 | 242.5593 | 0.12789 | 702.20204 | 0.00892 | 183.6387 | 0.1886 | 814.78444 | 0.00938 | 1227.1446 | 0.00133 | 4697.29825 | 0.0018 | 369.89012 | 0.00376 | 1415.13518 | 0.00269 | 321.83043 | 0.0009 | 1231.91148 | 0.00113 | 1213.86624 | 0.0003 | 4646.47097 | 0.000664562
214.71 | 0.16613 | 821.01321 | 0.00509 | 152.35896 | 0.12459 | 582.44132 | 0.00938 | 242.845 | 0.12459 | 703.02913 | 0.0089 | 183.855 | 0.20706 | 815.74414 | 0.00938 | 1228.59 | 0.00178 | 4702.83099 | 0.0018 | 370.3258 | 0.00226 | 1416.802 | 0.00269 | 322.2095 | 0.0015 | 1233.36249 | 0.00113 | 1215.296 | 0.0005 | 4651.94385 | 0.000664562
214.9626 | 0.1664 | 821.97911 | 0.00508 | 152.53821 | 0.129 | 583.12654 | 0.00937 | 243.1307 | 0.129 | 703.85622 | 0.00887 | 184.0713 | 0.18941 | 816.70384 | 0.00937 | 1230.0354 | 0.00222 | 4708.36373 | 0.0018 | 370.76148 | 0.00188 | 1418.46883 | 0.00269 | 322.58857 | 0.0008 | 1234.81351 | 0.00113 | 1216.72576 | 0.0006 | 4657.41672 | 0.000664562
215.2152 | 0.15043 | 822.94501 | 0.00507 | 152.71745 | 0.13671 | 583.81177 | 0.00937 | 243.4164 | 0.13671 | 704.68332 | 0.00885 | 184.2876 | 0.18218 | 817.66354 | 0.00937 | 1231.4808 | 0.00133 | 4713.89648 | 0.0018 | 371.19715 | 0.0015 | 1420.13566 | 0.00269 | 322.96764 | 0.0004 | 1236.26452 | 0.00113 | 1218.15552 | 0.0007 | 4662.8896 | 0.000664562
215.4678 | 0.15233 | 823.91091 | 0.00506 | 152.8967 | 0.14884 | 584.49699 | 0.00936 | 243.7021 | 0.14884 | 705.51041 | 0.00882 | 184.5039 | 0.19583 | 818.62324 | 0.00936 | 1232.9262 | 0.00133 | 4719.42922 | 0.0018 | 371.63283 | 0.0015 | 1421.80248 | 0.00269 | 323.34671 | 0.0007 | 1237.71553 | 0.00113 | 1219.58528 | 0.0005 | 4668.36247 | 0.000664562
215.7204 | 0.16126 | 824.8768 | 0.00504 | 153.07595 | 0.12238 | 585.18222 | 0.00935 | 243.9878 | 0.12238 | 706.3375 | 0.0088 | 184.7202 | 0.18941 | 819.58294 | 0.00935 | 1234.3716 | 0.00133 | 4724.96196 | 0.0018 | 372.06851 | 0.00113 | 1423.46931 | 0.00269 | 323.72578 | 0.0006 | 1239.16655 | 0.00113 | 1221.01504 | 0.0002 | 4673.83535 | 0.000664562
215.973 | 0.15368 | 825.8427 | 0.00503 | 153.25519 | 0.14112 | 585.86744 | 0.00935 | 244.2735 | 0.14112 | 707.16459 | 0.00878 | 184.9365 | 0.19101 | 820.54263 | 0.00935 | 1235.817 | 0.00222 | 4730.4947 | 0.0018 | 372.50419 | 0.00301 | 1425.13613 | 0.00269 | 324.10485 | 0.0007 | 1240.61756 | 0.00113 | 1222.4448 | 0.001 | 4679.30822 | 0.000664562
216.2256 | 0.15666 | 826.8086 | 0.00502 | 153.43444 | 0.13341 | 586.55267 | 0.00934 | 244.5592 | 0.13341 | 707.99169 | 0.00875 | 185.1528 | 0.19342 | 821.50233 | 0.00934 | 1237.2624 | 0.00311 | 4736.02745 | 0.0018 | 372.93986 | 0.00113 | 1426.80296 | 0.00269 | 324.48392 | 0.001 | 1242.06858 | 0.00113 | 1223.87456 | 0.0007 | 4684.7811 | 0.000664562
216.4782 | 0.1664 | 827.7745 | 0.00501 | 153.61368 | 0.11797 | 587.23789 | 0.00934 | 244.8449 | 0.11797 | 708.81878 | 0.00873 | 185.3691 | 0.19181 | 822.46203 | 0.00934 | 1238.7078 | 0.000888889 | 4741.56019 | 0.0018 | 373.37554 | 0.00301 | 1428.46979 | 0.00269 | 324.86299 | 0.0004 | 1243.51959 | 0.00113 | 1225.30432 | 0.0005 | 4690.25397 | 0.000664562
216.7308 | 0.16044 | 828.7404 | 0.00499 | 153.79293 | 0.1312 | 587.92312 | 0.00933 | 245.1306 | 0.1312 | 709.64587 | 0.0087 | 185.5854 | 0.20867 | 823.42173 | 0.00933 | 1240.1532 | 0.000888889 | 4747.09293 | 0.0018 | 373.81122 | 0.000752445 | 1430.13661 | 0.00269 | 325.24206 | 0.0014 | 1244.97061 | 0.00113 | 1226.73408 | 0.0005 | 4695.72685 | 0.000664562
216.9834 | 0.15611 | 829.70629 | 0.00498 | 153.97217 | 0.1301 | 588.60834 | 0.00932 | 245.4163 | 0.1301 | 710.47297 | 0.00868 | 185.8017 | 0.20787 | 824.38143 | 0.00932 | 1241.5986 | 0.00178 | 4752.62567 | 0.0018 | 374.2469 | 0.0015 | 1431.80344 | 0.00269 | 325.62113 | 0.0006 | 1246.42162 | 0.00113 | 1228.16384 | 0.001 | 4701.19972 | 0.000664562
217.236 | 0.15557 | 830.67219 | 0.00497 | 154.15142 | 0.12569 | 589.29357 | 0.00932 | 245.702 | 0.12569 | 711.30006 | 0.00866 | 186.018 | 0.1862 | 825.34113 | 0.00932 | 1243.044 | 0.00356 | 4758.15841 | 0.0018 | 374.68257 | 0.00301 | 1433.47026 | 0.00269 | 326.0002 | 0.0003 | 1247.87264 | 0.00113 | 1229.5936 | 0.0006 | 4706.6726 | 0.000664562
217.4886 | 0.16098 | 831.63809 | 0.00496 | 154.33067 | 0.14002 | 589.97879 | 0.00931 | 245.9877 | 0.14002 | 712.12715 | 0.00863 | 186.2343 | 0.18218 | 826.30083 | 0.00931 | 1244.4894 | 0.00267 | 4763.69116 | 0.0018 | 375.11825 | 0.0015 | 1435.13709 | 0.00269 | 326.37927 | 0.0012 | 1249.32365 | 0.00113 | 1231.02336 | 0.0003 | 4712.14547 | 0.000664562
217.7412 | 0.16153 | 832.60399 | 0.00494 | 154.50991 | 0.12679 | 590.66402 | 0.00931 | 246.2734 | 0.12679 | 712.95425 | 0.00861 | 186.4506 | 0.18539 | 827.26053 | 0.00931 | 1245.9348 | 0.00178 | 4769.2239 | 0.0018 | 375.55393 | 0.00301 | 1436.80391 | 0.00269 | 326.75834 | 0.0008 | 1250.77467 | 0.00113 | 1232.45312 | 0.0003 | 4717.61835 | 0.000664562
217.9938 | 0.15611 | 833.56989 | 0.00493 | 154.68916 | 0.13782 | 591.34924 | 0.0093 | 246.5591 | 0.13782 | 713.78134 | 0.00859 | 186.6669 | 0.19583 | 828.22023 | 0.0093 | 1247.3802 | 0.00356 | 4774.75664 | 0.0018 | 375.9896 | 0.0015 | 1438.47074 | 0.00269 | 327.13741 | 0.0006 | 1252.22568 | 0.00113 | 1233.88288 | 0.0002 | 4723.09122 | 0.000664562
218.2464 | 0.16126 | 834.53578 | 0.00492 | 154.8684 | 0.13561 | 592.03447 | 0.0093 | 246.8448 | 0.13561 | 714.60843 | 0.00856 | 186.8832 | 0.20546 | 829.17993 | 0.0093 | 1248.8256 | 0.00178 | 4780.28938 | 0.0018 | 376.42528 | 0.00226 | 1440.13757 | 0.00269 | 327.51648 | 0.0011 | 1253.6767 | 0.00113 | 1235.31264 | 0.0006 | 4728.5641 | 0.000664562
218.499 | 0.16694 | 835.50168 | 0.00491 | 155.04765 | 0.14884 | 592.71969 | 0.00929 | 247.1305 | 0.14884 | 715.43553 | 0.00854 | 187.0995 | 0.17817 | 830.13962 | 0.00929 | 1250.271 | 0.00311 | 4785.82213 | 0.0018 | 376.86096 | 0.00339 | 1441.80439 | 0.00269 | 327.89555 | 0.0007 | 1255.12771 | 0.00113 | 1236.7424 | 0.0006 | 4734.03697 | 0.000664562
218.7516 | 0.16775 | 836.46758 | 0.0049 | 155.2269 | 0.12238 | 593.40492 | 0.00929 | 247.4162 | 0.12238 | 716.26262 | 0.00852 | 187.3158 | 0.20144 | 831.09932 | 0.00929 | 1251.7164 | 0.00133 | 4791.35487 | 0.0018 | 377.29664 | 0.00113 | 1443.47122 | 0.00269 | 328.27462 | 0.0013 | 1256.57873 | 0.00113 | 1238.17216 | 0.0005 | 4739.50985 | 0.000664562
219.0042 | 0.15368 | 837.43348 | 0.00489 | 155.40614 | 0.11136 | 594.09014 | 0.00928 | 247.7019 | 0.11136 | 717.08971 | 0.0085 | 187.5321 | 0.17817 | 832.05902 | 0.00928 | 1253.1618 | 0.00267 | 4796.88761 | 0.0018 | 377.73231 | 0.00113 | 1445.13804 | 0.00269 | 328.65369 | 0.0007 | 1258.02974 | 0.00113 | 1239.60192 | 0.0005 | 4744.98272 | 0.000664562
219.2568 | 0.16748 | 838.39938 | 0.00487 | 155.58539 | 0.12128 | 594.77537 | 0.00927 | 247.9876 | 0.12128 | 717.9168 | 0.00847 | 187.7484 | 0.18379 | 833.01872 | 0.00927 | 1254.6072 | 0.000444444 | 4802.42035 | 0.0018 | 378.16799 | 0.00188 | 1446.80487 | 0.00269 | 329.03276 | 0.0007 | 1259.48075 | 0.00113 | 1241.03168 | 0.0008 | 4750.4556 | 0.000664562
219.5094 | 0.16017 | 839.36527 | 0.00486 | 155.76463 | 0.11797 | 595.46059 | 0.00927 | 248.2733 | 0.11797 | 718.7439 | 0.00845 | 187.9647 | 0.2183 | 833.97842 | 0.00927 | 1256.0526 | 0.00267 | 4807.9531 | 0.0018 | 378.60367 | 0.000752445 | 1448.4717 | 0.00269 | 329.41183 | 0.0012 | 1260.93177 | 0.00113 | 1242.46144 | 0.0002 | 4755.92848 | 0.000664562
219.762 | 0.15666 | 840.33117 | 0.00485 | 155.94388 | 0.12128 | 596.14582 | 0.00926 | 248.559 | 0.12128 | 719.57099 | 0.00843 | 188.181 | 0.17496 | 834.93812 | 0.00926 | 1257.498 | 0.00178 | 4813.48584 | 0.0018 | 379.03935 | 0.00188 | 1450.13852 | 0.00269 | 329.7909 | 0.0006 | 1262.38278 | 0.00113 | 1243.8912 | 0.0007 | 4761.40135 | 0.000664562
220.0146 | 0.16098 | 841.29707 | 0.00484 | 156.12312 | 0.129 | 596.83104 | 0.00926 | 248.8447 | 0.129 | 720.39808 | 0.00841 | 188.3973 | 0.18459 | 835.89782 | 0.00926 | 1258.9434 | 0.000888889 | 4819.01858 | 0.0018 | 379.47502 | 0.00376 | 1451.80535 | 0.00269 | 330.16997 | 0.0007 | 1263.8338 | 0.00113 | 1245.32096 | 0.0009 | 4766.87423 | 0.000664562
220.2672 | 0.16721 | 842.26297 | 0.00483 | 156.30237 | 0.12459 | 597.51627 | 0.00925 | 249.1304 | 0.12459 | 721.22518 | 0.00839 | 188.6136 | 0.18379 | 836.85752 | 0.00925 | 1260.3888 | 0.000444444 | 4824.55132 | 0.0018 | 379.9107 | 0.0015 | 1453.47217 | 0.00269 | 330.54904 | 0.0008 | 1265.28481 | 0.00113 | 1246.75072 | 0.0004 | 4772.3471 | 0.000664562
220.5198 | 0.15828 | 843.22886 | 0.00482 | 156.48162 | 0.14002 | 598.20149 | 0.00925 | 249.4161 | 0.14002 | 722.05227 | 0.00836 | 188.8299 | 0.16453 | 837.81722 | 0.00925 | 1261.8342 | 0.000888889 | 4830.08406 | 0.0018 | 380.34638 | 0.00113 | 1455.139 | 0.00269 | 330.92811 | 0.0008 | 1266.73583 | 0.00113 | 1248.18048 | 0.0007 | 4777.81998 | 0.000664562
220.7724 | 0.16558 | 844.19476 | 0.00481 | 156.66086 | 0.10915 | 598.88672 | 0.00924 | 249.7018 | 0.10915 | 722.87936 | 0.00834 | 189.0462 | 0.20867 | 838.77692 | 0.00924 | 1263.2796 | 0.00311 | 4835.61681 | 0.0018 | 380.78206 | 0.00226 | 1456.80583 | 0.00269 | 331.30718 | 0.0008 | 1268.18684 | 0.00113 | 1249.61024 | 0.0005 | 4783.29285 | 0.000664562
221.025 | 0.14881 | 845.16066 | 0.0048 | 156.84011 | 0.12018 | 599.57194 | 0.00924 | 249.9875 | 0.12018 | 723.70646 | 0.00832 | 189.2625 | 0.2183 | 839.73661 | 0.00924 | 1264.725 | 0.000444444 | 4841.14955 | 0.0018 | 381.21773 | 0.0015 | 1458.47265 | 0.00269 | 331.68625 | 0.0007 | 1269.63786 | 0.00113 | 1251.04 | 0.0006 | 4788.76573 | 0.000664562
221.2776 | 0.16017 | 846.12656 | 0.00479 | 157.01935 | 0.13341 | 600.25717 | 0.00923 | 250.2732 | 0.13341 | 724.53355 | 0.0083 | 189.4788 | 0.18379 | 840.69631 | 0.00923 | 1266.1704 | 0.00133 | 4846.68229 | 0.0018 | 381.65341 | 0.000752445 | 1460.13948 | 0.00269 | 332.06532 | 0.0004 | 1271.08887 | 0.00113 | 1252.46976 | 0.0004 | 4794.2386 | 0.000664562
221.5302 | 0.15801 | 847.09246 | 0.00477 | 157.1986 | 0.12128 | 600.94239 | 0.00923 | 250.5589 | 0.12128 | 725.36064 | 0.00828 | 189.6951 | 0.16854 | 841.65601 | 0.00923 | 1267.6158 | 0.00178 | 4852.21503 | 0.0018 | 382.08909 | 0.0015 | 1461.8063 | 0.00269 | 332.44439 | 0.0006 | 1272.53989 | 0.00113 | 1253.89952 | 0.0002 | 4799.71148 | 0.000664562
221.7828 | 0.15855 | 848.05835 | 0.00476 | 157.37785 | 0.12018 | 601.62762 | 0.00922 | 250.8446 | 0.12018 | 726.18774 | 0.00826 | 189.9114 | 0.19422 | 842.61571 | 0.00922 | 1269.0612 | 0.00133 | 4857.74778 | 0.0018 | 382.52477 | 0.00263 | 1463.47313 | 0.00269 | 332.82346 | 0.0008 | 1273.9909 | 0.00113 | 1255.32928 | 0.0006 | 4805.18435 | 0.000664562
222.0354 | 0.16396 | 849.02425 | 0.00475 | 157.55709 | 0.11797 | 602.31284 | 0.00922 | 251.1303 | 0.11797 | 727.01483 | 0.00824 | 190.1277 | 0.17576 | 843.57541 | 0.00922 | 1270.5066 | 0.00133 | 4863.28052 | 0.0018 | 382.96044 | 0.000752445 | 1465.13995 | 0.00269 | 333.20253 | 0.0006 | 1275.44192 | 0.00113 | 1256.75904 | 0.0004 | 4810.65723 | 0.000664562
222.288 | 0.1553 | 849.99015 | 0.00474 | 157.73634 | 0.10695 | 602.99807 | 0.00921 | 251.416 | 0.10695 | 727.84192 | 0.00822 | 190.344 | 0.17496 | 844.53511 | 0.00921 | 1271.952 | 0.00267 | 4868.81326 | 0.0018 | 383.39612 | 0.00263 | 1466.80678 | 0.00269 | 333.5816 | 0.0008 | 1276.89293 | 0.00113 | 1258.1888 | 0.0006 | 4816.1301 | 0.000664562
222.5406 | 0.14367 | 850.95605 | 0.00473 | 157.91558 | 0.13892 | 603.68329 | 0.00921 | 251.7017 | 0.13892 | 728.66902 | 0.0082 | 190.5603 | 0.21348 | 845.49481 | 0.00921 | 1273.3974 | 0.000888889 | 4874.346 | 0.0018 | 383.8318 | 0.00263 | 1468.47361 | 0.00269 | 333.96067 | 0.0007 | 1278.34395 | 0.00113 | 1259.61856 | 0.0012 | 4821.60298 | 0.000664562
222.7932 | 0.14719 | 851.92195 | 0.00472 | 158.09483 | 0.11687 | 604.36852 | 0.0092 | 251.9874 | 0.11687 | 729.49611 | 0.00818 | 190.7766 | 0.1886 | 846.45451 | 0.0092 | 1274.8428 | 0.00222 | 4879.87875 | 0.0018 | 384.26748 | 0.00339 | 1470.14043 | 0.00269 | 334.33974 | 0.0007 | 1279.79496 | 0.00113 | 1261.04832 | 0.001 | 4827.07585 | 0.000664562
223.0458 | 0.15233 | 852.88784 | 0.00471 | 158.27407 | 0.11907 | 605.05374 | 0.0092 | 252.2731 | 0.11907 | 730.3232 | 0.00815 | 190.9929 | 0.19101 | 847.41421 | 0.0092 | 1276.2882 | 0.00311 | 4885.41149 | 0.0018 | 384.70315 | 0.0015 | 1471.80726 | 0.00269 | 334.71881 | 0.0009 | 1281.24598 | 0.00113 | 1262.47808 | 0.0001 | 4832.54873 | 0.000664562
223.2984 | 0.15882 | 853.85374 | 0.0047 | 158.45332 | 0.14443 | 605.73897 | 0.00919 | 252.5588 | 0.14443 | 731.15029 | 0.00813 | 191.2092 | 0.187 | 848.37391 | 0.00919 | 1277.7336 | 0.000444444 | 4890.94423 | 0.0018 | 385.13883 | 0.00451 | 1473.47408 | 0.00269 | 335.09788 | 0.0005 | 1282.69699 | 0.00113 | 1263.90784 | 0.0004 | 4838.0216 | 0.000664562
223.551 | 0.14232 | 854.81964 | 0.00469 | 158.63257 | 0.13451 | 606.42419 | 0.00919 | 252.8445 | 0.13451 | 731.97739 | 0.00811 | 191.4255 | 0.17817 | 849.3336 | 0.00919 | 1279.179 | 0.00267 | 4896.47697 | 0.0018 | 385.57451 | 0.00188 | 1475.14091 | 0.00269 | 335.47695 | 0.0008 | 1284.148 | 0.00113 | 1265.3376 | 0.0003 | 4843.49448 | 0.000664562
223.8036 | 0.16856 | 855.78554 | 0.00468 | 158.81181 | 0.13451 | 607.10942 | 0.00918 | 253.1302 | 0.13451 | 732.80448 | 0.00809 | 191.6418 | 0.19021 | 850.2933 | 0.00918 | 1280.6244 | 0.00133 | 4902.00972 | 0.0018 | 386.01019 | 0.00188 | 1476.80774 | 0.00269 | 335.85602 | 0.001 | 1285.59902 | 0.00113 | 1266.76736 | 0.0007 | 4848.96735 | 0.000664562
224.0562 | 0.15611 | 856.75144 | 0.00467 | 158.99106 | 0.14443 | 607.79464 | 0.00918 | 253.4159 | 0.14443 | 733.63157 | 0.00807 | 191.8581 | 0.18459 | 851.253 | 0.00918 | 1282.0698 | 0.000444444 | 4907.54246 | 0.0018 | 386.44586 | 0.00414 | 1478.47456 | 0.00269 | 336.23509 | 0.0004 | 1287.05003 | 0.00113 | 1268.19712 | 0.0005 | 4854.44023 | 0.000664562
224.3088 | 0.14096 | 857.71733 | 0.00466 | 159.1703 | 0.1312 | 608.47987 | 0.00918 | 253.7016 | 0.1312 | 734.45867 | 0.00805 | 192.0744 | 0.1573 | 852.2127 | 0.00918 | 1283.5152 | 0.00133 | 4913.0752 | 0.0018 | 386.88154 | 0.00339 | 1480.14139 | 0.00269 | 336.61416 | 0.0006 | 1288.50105 | 0.00113 | 1269.62688 | 0.0004 | 4859.9131 | 0.000664562
224.5614 | 0.15152 | 858.68323 | 0.00465 | 159.34955 | 0.129 | 609.16509 | 0.00917 | 253.9873 | 0.129 | 735.28576 | 0.00804 | 192.2907 | 0.18058 | 853.1724 | 0.00917 | 1284.9606 | 0.000888889 | 4918.60794 | 0.0018 | 387.31722 | 0 | 1481.80821 | 0.00269 | 336.99323 | 0.0009 | 1289.95206 | 0.00113 | 1271.05664 | 0.0006 | 4865.38598 | 0.000664562
224.814 | 0.14529 | 859.64913 | 0.00464 | 159.5288 | 0.13451 | 609.85032 | 0.00917 | 254.273 | 0.13451 | 736.11285 | 0.00802 | 192.507 | 0.17817 | 854.1321 | 0.00917 | 1286.406 | 0.00178 | 4924.14068 | 0.0018 | 387.75289 | 0.00188 | 1483.47504 | 0.00269 | 337.3723 | 0.0008 | 1291.40308 | 0.00113 | 1272.4864 | 0.0006 | 4870.85885 | 0.000664562
225.0666 | 0.1599 | 860.61503 | 0.00463 | 159.70804 | 0.14884 | 610.53554 | 0.00916 | 254.5587 | 0.14884 | 736.93995 | 0.008 | 192.7233 | 0.18218 | 855.0918 | 0.00916 | 1287.8514 | 0.00222 | 4929.67343 | 0.0018 | 388.18857 | 0.000376223 | 1485.14187 | 0.00269 | 337.75137 | 0.0006 | 1292.85409 | 0.00113 | 1273.91616 | 0.0008 | 4876.33173 | 0.000664562
225.3192 | 0.15747 | 861.58092 | 0.00462 | 159.88729 | 0.11246 | 611.22077 | 0.00916 | 254.8444 | 0.11246 | 737.76704 | 0.00798 | 192.9396 | 0.17657 | 856.0515 | 0.00916 | 1289.2968 | 0.00178 | 4935.20617 | 0.0018 | 388.62425 | 0.00376 | 1486.80869 | 0.00269 | 338.13044 | 0.0012 | 1294.30511 | 0.00113 | 1275.34592 | 0.0003 | 4881.8046 | 0.000664562
225.5718 | 0.15287 | 862.54682 | 0.00461 | 160.06653 | 0.12348 | 611.90599 | 0.00915 | 255.1301 | 0.12348 | 738.59413 | 0.00796 | 193.1559 | 0.16774 | 857.0112 | 0.00915 | 1290.7422 | 0.000888889 | 4940.73891 | 0.0018 | 389.05993 | 0.00113 | 1488.47552 | 0.00269 | 338.50951 | 0.0003 | 1295.75612 | 0.00113 | 1276.77568 | 0.0004 | 4887.27748 | 0.000664562
225.8244 | 0.15584 | 863.51272 | 0.0046 | 160.24578 | 0.12679 | 612.59122 | 0.00915 | 255.4158 | 0.12679 | 739.42123 | 0.00794 | 193.3722 | 0.20465 | 857.9709 | 0.00915 | 1292.1876 | 0.00267 | 4946.27165 | 0.0018 | 389.4956 | 0.00226 | 1490.14234 | 0.00269 | 338.88858 | 0.001 | 1297.20714 | 0.00113 | 1278.20544 | 0.0003 | 4892.75035 | 0.000664562
226.077 | 0.15476 | 864.47862 | 0.00459 | 160.42502 | 0.12679 | 613.27644 | 0.00914 | 255.7015 | 0.12679 | 740.24832 | 0.00792 | 193.5885 | 0.2199 | 858.93059 | 0.00914 | 1293.633 | 0.000888889 | 4951.8044 | 0.0018 | 389.93128 | 0.00226 | 1491.80917 | 0.00269 | 339.26765 | 0.0006 | 1298.65815 | 0.00113 | 1279.6352 | 0.0006 | 4898.22323 | 0.000664562
226.3296 | 0.13718 | 865.44452 | 0.00458 | 160.60427 | 0.11356 | 613.96167 | 0.00914 | 255.9872 | 0.11356 | 741.07541 | 0.0079 | 193.8048 | 0.19743 | 859.89029 | 0.00914 | 1295.0784 | 0.00133 | 4957.33714 | 0.0018 | 390.36696 | 0.00339 | 1493.47599 | 0.00269 | 339.64672 | 0.0007 | 1300.10917 | 0.00113 | 1281.06496 | 0.0004 | 4903.6961 | 0.000664562
226.5822 | 0.1434 | 866.41041 | 0.00457 | 160.78352 | 0.11687 | 614.64689 | 0.00914 | 256.2729 | 0.11687 | 741.9025 | 0.00788 | 194.0211 | 0.17014 | 860.84999 | 0.00914 | 1296.5238 | 0.00356 | 4962.86988 | 0.0018 | 390.80264 | 0.00188 | 1495.14282 | 0.00269 | 340.02579 | 0.0011 | 1301.56018 | 0.00113 | 1282.49472 | 0.0002 | 4909.16898 | 0.000664562
226.8348 | 0.14421 | 867.37631 | 0.00456 | 160.96276 | 0.14002 | 615.33212 | 0.00913 | 256.5586 | 0.14002 | 742.7296 | 0.00786 | 194.2374 | 0.19101 | 861.80969 | 0.00913 | 1297.9692 | 0.00311 | 4968.40262 | 0.0018 | 391.23831 | 0.00188 | 1496.80965 | 0.00269 | 340.40486 | 0.0008 | 1303.0112 | 0.00113 | 1283.92448 | 0.0008 | 4914.64185 | 0.000664562
227.0874 | 0.14637 | 868.34221 | 0.00456 | 161.14201 | 0.12128 | 616.01734 | 0.00913 | 256.8443 | 0.12128 | 743.55669 | 0.00785 | 194.4537 | 0.16693 | 862.76939 | 0.00913 | 1299.4146 | 0.00133 | 4973.93537 | 0.0018 | 391.67399 | 0.00188 | 1498.47647 | 0.00269 | 340.78393 | 0.0007 | 1304.46221 | 0.00113 | 1285.35424 | 0.001 | 4920.11473 | 0.000664562
227.34 | 0.14989 | 869.30811 | 0.00455 | 161.32125 | 0.11246 | 616.70257 | 0.00912 | 257.13 | 0.11246 | 744.38378 | 0.00783 | 194.67 | 0.19342 | 863.72909 | 0.00912 | 1300.86 | 0.000444444 | 4979.46811 | 0.0018 | 392.10967 | 0.00226 | 1500.1433 | 0.00269 | 341.163 | 0.0012 | 1305.91323 | 0.00113 | 1286.784 | 0.0006 | 4925.5876 | 0.000664562
227.5926 | 0.14773 | 870.27401 | 0.00454 | 161.5005 | 0.12348 | 617.38779 | 0.00912 | 257.4157 | 0.12348 | 745.21088 | 0.00781 | 194.8863 | 0.18941 | 864.68879 | 0.00912 | 1302.3054 | 0.004 | 4985.00085 | 0.0018 | 392.54535 | 0.00376 | 1501.81012 | 0.00269 | 341.54207 | 0.0007 | 1307.36424 | 0.00113 | 1288.21376 | 0.0006 | 4931.06048 | 0.000664562
227.8452 | 0.14637 | 871.2399 | 0.00453 | 161.67975 | 0.1301 | 618.07302 | 0.00912 | 257.7014 | 0.1301 | 746.03797 | 0.00779 | 195.1026 | 0.19181 | 865.64849 | 0.00912 | 1303.7508 | 0.00133 | 4990.53359 | 0.0018 | 392.98102 | 0.00263 | 1503.47695 | 0.00269 | 341.92114 | 0.0006 | 1308.81525 | 0.00113 | 1289.64352 | 0.0005 | 4936.53335 | 0.000664562
228.0978 | 0.15043 | 872.2058 | 0.00452 | 161.85899 | 0.14664 | 618.75825 | 0.00911 | 257.9871 | 0.14664 | 746.86506 | 0.00777 | 195.3189 | 0.19101 | 866.60819 | 0.00911 | 1305.1962 | 0.00133 | 4996.06634 | 0.0018 | 393.4167 | 0.0015 | 1505.14378 | 0.00269 | 342.30021 | 0.0008 | 1310.26627 | 0.00113 | 1291.07328 | 0.0006 | 4942.00623 | 0.000664562
228.3504 | 0.14692 | 873.1717 | 0.00451 | 162.03824 | 0.15546 | 619.44347 | 0.00911 | 258.2728 | 0.15546 | 747.69216 | 0.00775 | 195.5352 | 0.17737 | 867.56789 | 0.00911 | 1306.6416 | 0.00267 | 5001.59908 | 0.0018 | 393.85238 | 0.00188 | 1506.8106 | 0.00269 | 342.67928 | 0.0006 | 1311.71728 | 0.00113 | 1292.50304 | 0.0007 | 4947.4791 | 0.000664562
228.603 | 0.148 | 874.1376 | 0.0045 | 162.21748 | 0.11246 | 620.1287 | 0.0091 | 258.5585 | 0.11246 | 748.51925 | 0.00774 | 195.7515 | 0.187 | 868.52758 | 0.0091 | 1308.087 | 0.000888889 | 5007.13182 | 0.0018 | 394.28806 | 0.00188 | 1508.47743 | 0.00269 | 343.05835 | 0.0006 | 1313.1683 | 0.00113 | 1293.9328 | 0.0005 | 4952.95198 | 0.000664562
228.8556 | 0.15395 | 875.1035 | 0.00449 | 162.39673 | 0.10915 | 620.81392 | 0.0091 | 258.8442 | 0.10915 | 749.34634 | 0.00772 | 195.9678 | 0.19422 | 869.48728 | 0.0091 | 1309.5324 | 0.00222 | 5012.66456 | 0.0018 | 394.72373 | 0.00301 | 1510.14425 | 0.00269 | 343.43742 | 0.0008 | 1314.61931 | 0.00113 | 1295.36256 | 0.0003 | 4958.42485 | 0.000664562
229.1082 | 0.14692 | 876.06939 | 0.00448 | 162.57597 | 0.11797 | 621.49915 | 0.0091 | 259.1299 | 0.11797 | 750.17344 | 0.0077 | 196.1841 | 0.17255 | 870.44698 | 0.0091 | 1310.9778 | 0.00222 | 5018.1973 | 0.0018 | 395.15941 | 0.0015 | 1511.81108 | 0.00269 | 343.81649 | 0.0005 | 1316.07033 | 0.00113 | 1296.79232 | 0.0004 | 4963.89773 | 0.000664562
229.3608 | 0.14286 | 877.03529 | 0.00447 | 162.75522 | 0.11025 | 622.18437 | 0.00909 | 259.4156 | 0.11025 | 751.00053 | 0.00768 | 196.4004 | 0.18138 | 871.40668 | 0.00909 | 1312.4232 | 0.00133 | 5023.73005 | 0.0018 | 395.59509 | 0.0015 | 1513.47791 | 0.00269 | 344.19556 | 0.0008 | 1317.52134 | 0.00113 | 1298.22208 | 0.0003 | 4969.3706 | 0.000664562
229.6134 | 0.14989 | 878.00119 | 0.00447 | 162.93447 | 0.11246 | 622.8696 | 0.00909 | 259.7013 | 0.11246 | 751.82762 | 0.00767 | 196.6167 | 0.18138 | 872.36638 | 0.00909 | 1313.8686 | 0.00222 | 5029.26279 | 0.0018 | 396.03077 | 0.0015 | 1515.14473 | 0.00269 | 344.57463 | 0.0005 | 1318.97236 | 0.00113 | 1299.65184 | 0.0005 | 4974.84348 | 0.000664562
229.866 | 0.15043 | 878.96709 | 0.00446 | 163.11371 | 0.12569 | 623.55482 | 0.00908 | 259.987 | 0.12569 | 752.65471 | 0.00765 | 196.833 | 0.1878 | 873.32608 | 0.00908 | 1315.314 | 0 | 5034.79553 | 0.0018 | 396.46644 | 0.00301 | 1516.81156 | 0.00269 | 344.9537 | 0.0007 | 1320.42337 | 0.00113 | 1301.0816 | 0.0002 | 4980.31635 | 0.000664562
230.1186 | 0.14881 | 879.93298 | 0.00445 | 163.29296 | 0.12018 | 624.24005 | 0.00908 | 260.2727 | 0.12018 | 753.48181 | 0.00763 | 197.0493 | 0.19262 | 874.28578 | 0.00908 | 1316.7594 | 0.00222 | 5040.32827 | 0.0018 | 396.90212 | 0.00263 | 1518.47838 | 0.00269 | 345.33277 | 0.0008 | 1321.87439 | 0.00113 | 1302.51136 | 0.0007 | 4985.78923 | 0.000664562
230.3712 | 0.14015 | 880.89888 | 0.00444 | 163.4722 | 0.11136 | 624.92527 | 0.00908 | 260.5584 | 0.11136 | 754.3089 | 0.00762 | 197.2656 | 0.17014 | 875.24548 | 0.00908 | 1318.2048 | 0.00133 | 5045.86102 | 0.0018 | 397.3378 | 0.000376223 | 1520.14521 | 0.00269 | 345.71184 | 0.0005 | 1323.3254 | 0.00113 | 1303.94112 | 0.001 | 4991.2621 | 0.000664562
230.6238 | 0.13988 | 881.86478 | 0.00443 | 163.65145 | 0.12018 | 625.6105 | 0.00907 | 260.8441 | 0.12018 | 755.13599 | 0.0076 | 197.4819 | 0.187 | 876.20518 | 0.00907 | 1319.6502 | 0.00267 | 5051.39376 | 0.0018 | 397.77348 | 0.00226 | 1521.81203 | 0.00269 | 346.09091 | 0.0011 | 1324.77642 | 0.00113 | 1305.37088 | 0.0003 | 4996.73498 | 0.000664562
230.8764 | 0.14637 | 882.83068 | 0.00442 | 163.8307 | 0.11797 | 626.29572 | 0.00907 | 261.1298 | 0.11797 | 755.96309 | 0.00758 | 197.6982 | 0.18379 | 877.16488 | 0.00907 | 1321.0956 | 0.00267 | 5056.9265 | 0.0018 | 398.20915 | 0.00301 | 1523.47886 | 0.00269 | 346.46998 | 0.0005 | 1326.22743 | 0.00113 | 1306.80064 | 0.0008 | 5002.20786 | 0.000664562
231.129 | 0.1415 | 883.79658 | 0.00442 | 164.00994 | 0.14553 | 626.98095 | 0.00906 | 261.4155 | 0.14553 | 756.79018 | 0.00756 | 197.9145 | 0.20144 | 878.12457 | 0.00906 | 1322.541 | 0.00178 | 5062.45924 | 0.0018 | 398.64483 | 0.00188 | 1525.14569 | 0.00269 | 346.84905 | 0.0008 | 1327.67845 | 0.00113 | 1308.2304 | 0.0006 | 5007.68073 | 0.000664562
231.3816 | 0.13853 | 884.76247 | 0.00441 | 164.18919 | 0.10915 | 627.66617 | 0.00906 | 261.7012 | 0.10915 | 757.61727 | 0.00755 | 198.1308 | 0.1878 | 879.08427 | 0.00906 | 1323.9864 | 0.000888889 | 5067.99199 | 0.0018 | 399.08051 | 0.00188 | 1526.81251 | 0.00269 | 347.22812 | 0.0011 | 1329.12946 | 0.00113 | 1309.66016 | 0.0004 | 5013.15361 | 0.000664562
231.6342 | 0.14286 | 885.72837 | 0.0044 | 164.36843 | 0.10695 | 628.3514 | 0.00906 | 261.9869 | 0.10695 | 758.44437 | 0.00753 | 198.3471 | 0.17978 | 880.04397 | 0.00906 | 1325.4318 | 0.00133 | 5073.52473 | 0.0018 | 399.51618 | 0.00226 | 1528.47934 | 0.00269 | 347.60719 | 0.001 | 1330.58048 | 0.00113 | 1311.08992 | 0.0005 | 5018.62648 | 0.000664562
231.8868 | 0.14096 | 886.69427 | 0.00439 | 164.54768 | 0.11025 | 629.03662 | 0.00905 | 262.2726 | 0.11025 | 759.27146 | 0.00752 | 198.5634 | 0.18539 | 881.00367 | 0.00905 | 1326.8772 | 0.000444444 | 5079.05747 | 0.0018 | 399.95186 | 0.00226 | 1530.14616 | 0.00269 | 347.98626 | 0.0005 | 1332.03149 | 0.00113 | 1312.51968 | 0.0004 | 5024.09936 | 0.000664562
232.1394 | 0.13826 | 887.66017 | 0.00438 | 164.72692 | 0.12569 | 629.72185 | 0.00905 | 262.5583 | 0.12569 | 760.09855 | 0.0075 | 198.7797 | 0.18218 | 881.96337 | 0.00905 | 1328.3226 | 0.00222 | 5084.59021 | 0.0018 | 400.38754 | 0.00263 | 1531.81299 | 0.00269 | 348.36533 | 0.0007 | 1333.4825 | 0.00113 | 1313.94944 | 0.0003 | 5029.57223 | 0.000664562
232.392 | 0.13718 | 888.62607 | 0.00438 | 164.90617 | 0.09813 | 630.40707 | 0.00905 | 262.844 | 0.09813 | 760.92565 | 0.00748 | 198.996 | 0.19984 | 882.92307 | 0.00905 | 1329.768 | 0.00267 | 5090.12295 | 0.0018 | 400.82322 | 0.00113 | 1533.47982 | 0.00269 | 348.7444 | 0.0009 | 1334.93352 | 0.00113 | 1315.3792 | 0.0008 | 5035.04511 | 0.000664562
232.6446 | 0.14773 | 889.59196 | 0.00437 | 165.08542 | 0.11246 | 631.0923 | 0.00904 | 263.1297 | 0.11246 | 761.75274 | 0.00747 | 199.2123 | 0.16292 | 883.88277 | 0.00904 | 1331.2134 | 0.00222 | 5095.6557 | 0.0018 | 401.25889 | 0.00113 | 1535.14664 | 0.00269 | 349.12347 | 0.0006 | 1336.38453 | 0.00113 | 1316.80896 | 0.0007 | 5040.51798 | 0.000664562
232.8972 | 0.14935 | 890.55786 | 0.00436 | 165.26466 | 0.11246 | 631.77752 | 0.00904 | 263.4154 | 0.11246 | 762.57983 | 0.00745 | 199.4286 | 0.16453 | 884.84247 | 0.00904 | 1332.6588 | 0.00133 | 5101.18844 | 0.0018 | 401.69457 | 0.00263 | 1536.81347 | 0.00269 | 349.50254 | 0.0006 | 1337.83555 | 0.00113 | 1318.23872 | 0.0007 | 5045.99086 | 0.000664562
233.1498 | 0.14096 | 891.52376 | 0.00435 | 165.44391 | 0.11577 | 632.46275 | 0.00904 | 263.7011 | 0.11577 | 763.40692 | 0.00743 | 199.6449 | 0.19663 | 885.80217 | 0.00904 | 1334.1042 | 0.000444444 | 5106.72118 | 0.0018 | 402.13025 | 0.0015 | 1538.48029 | 0.00269 | 349.88161 | 0.0002 | 1339.28656 | 0.00113 | 1319.66848 | 0.0004 | 5051.46373 | 0.000664562
233.4024 | 0.1369 | 892.48966 | 0.00434 | 165.62315 | 0.1312 | 633.14797 | 0.00903 | 263.9868 | 0.1312 | 764.23402 | 0.00742 | 199.8612 | 0.14767 | 886.76187 | 0.00903 | 1335.5496 | 0.00267 | 5112.25392 | 0.0018 | 402.56593 | 0.0015 | 1540.14712 | 0.00269 | 350.26068 | 0.0006 | 1340.73758 | 0.00113 | 1321.09824 | 0.0009 | 5056.93661 | 0.000664562
233.655 | 0.14096 | 893.45556 | 0.00434 | 165.8024 | 0.10805 | 633.8332 | 0.00903 | 264.2725 | 0.10805 | 765.06111 | 0.0074 | 200.0775 | 0.1886 | 887.72156 | 0.00903 | 1336.995 | 0.00178 | 5117.78667 | 0.0018 | 403.0016 | 0.00226 | 1541.81395 | 0.00269 | 350.63975 | 0.0002 | 1342.18859 | 0.00113 | 1322.528 | 0.0007 | 5062.40948 | 0.000664562
233.9076 | 0.14692 | 894.42145 | 0.00433 | 165.98165 | 0.11246 | 634.51842 | 0.00903 | 264.5582 | 0.11246 | 765.8882 | 0.00739 | 200.2938 | 0.18299 | 888.68126 | 0.00903 | 1338.4404 | 0.00222 | 5123.31941 | 0.0018 | 403.43728 | 0.00263 | 1543.48077 | 0.00269 | 351.01882 | 0.0005 | 1343.63961 | 0.00113 | 1323.95776 | 0.0005 | 5067.88236 | 0.000664562
234.1602 | 0.13582 | 895.38735 | 0.00432 | 166.16089 | 0.11577 | 635.20365 | 0.00902 | 264.8439 | 0.11577 | 766.7153 | 0.00737 | 200.5101 | 0.16854 | 889.64096 | 0.00902 | 1339.8858 | 0.00178 | 5128.85215 | 0.0018 | 403.87296 | 0.00263 | 1545.1476 | 0.00269 | 351.39789 | 0.0005 | 1345.09062 | 0.00113 | 1325.38752 | 0.0007 | 5073.35523 | 0.000664562
234.4128 | 0.13961 | 896.35325 | 0.00431 | 166.34014 | 0.09372 | 635.88887 | 0.00902 | 265.1296 | 0.09372 | 767.54239 | 0.00736 | 200.7264 | 0.17416 | 890.60066 | 0.00902 | 1341.3312 | 0.00133 | 5134.38489 | 0.0018 | 404.30864 | 0.00226 | 1546.81442 | 0.00269 | 351.77696 | 0.0003 | 1346.54164 | 0.00113 | 1326.81728 | 0.0002 | 5078.82811 | 0.000664562
234.6654 | 0.13474 | 897.31915 | 0.00431 | 166.51938 | 0.11025 | 636.5741 | 0.00902 | 265.4153 | 0.11025 | 768.36948 | 0.00734 | 200.9427 | 0.16613 | 891.56036 | 0.00902 | 1342.7766 | 0.00133 | 5139.91764 | 0.0018 | 404.74431 | 0.00188 | 1548.48125 | 0.00269 | 352.15603 | 0.0007 | 1347.99265 | 0.00113 | 1328.24704 | 0.0004 | 5084.30098 | 0.000664562
234.918 | 0.1369 | 898.28505 | 0.0043 | 166.69863 | 0.129 | 637.25932 | 0.00901 | 265.701 | 0.129 | 769.19658 | 0.00733 | 201.159 | 0.18058 | 892.52006 | 0.00901 | 1344.222 | 0.00356 | 5145.45038 | 0.0018 | 405.17999 | 0.00263 | 1550.14807 | 0.00269 | 352.5351 | 0.001 | 1349.44367 | 0.00113 | 1329.6768 | 0.0003 | 5089.77386 | 0.000664562
235.1706 | 0.13447 | 899.25094 | 0.00429 | 166.87787 | 0.12348 | 637.94455 | 0.00901 | 265.9867 | 0.12348 | 770.02367 | 0.00731 | 201.3753 | 0.187 | 893.47976 | 0.00901 | 1345.6674 | 0.00222 | 5150.98312 | 0.0018 | 405.61567 | 0.00263 | 1551.8149 | 0.00269 | 352.91417 | 0.0006 | 1350.89468 | 0.00113 | 1331.10656 | 0.0005 | 5095.24673 | 0.000664562
235.4232 | 0.14313 | 900.21684 | 0.00428 | 167.05712 | 0.12128 | 638.62977 | 0.00901 | 266.2724 | 0.12128 | 770.85076 | 0.0073 | 201.5916 | 0.15971 | 894.43946 | 0.00901 | 1347.1128 | 0.00178 | 5156.51586 | 0.0018 | 406.05135 | 0.00188 | 1553.48173 | 0.00269 | 353.29324 | 0.0007 | 1352.3457 | 0.00113 | 1332.53632 | 0.0007 | 5100.71961 | 0.000664562
235.6758 | 0.15124 | 901.18274 | 0.00428 | 167.23637 | 0.11907 | 639.315 | 0.009 | 266.5581 | 0.11907 | 771.67786 | 0.00728 | 201.8079 | 0.18058 | 895.39916 | 0.009 | 1348.5582 | 0.000444444 | 5162.04861 | 0.0018 | 406.48702 | 0.00188 | 1555.14855 | 0.00269 | 353.67231 | 0.0007 | 1353.79671 | 0.00113 | 1333.96608 | 0.0005 | 5106.19248 | 0.000664562
235.9284 | 0.14042 | 902.14864 | 0.00427 | 167.41561 | 0.09482 | 640.00022 | 0.009 | 266.8438 | 0.09482 | 772.50495 | 0.00727 | 202.0242 | 0.17657 | 896.35885 | 0.009 | 1350.0036 | 0.00267 | 5167.58135 | 0.0018 | 406.9227 | 0.0015 | 1556.81538 | 0.00269 | 354.05138 | 0.0002 | 1355.24772 | 0.00113 | 1335.39584 | 0.0003 | 5111.66536 | 0.000664562
236.181 | 0.13555 | 903.11453 | 0.00426 | 167.59486 | 0.12238 | 640.68545 | 0.009 | 267.1295 | 0.12238 | 773.33204 | 0.00725 | 202.2405 | 0.17335 | 897.31855 | 0.009 | 1351.449 | 0.000444444 | 5173.11409 | 0.0018 | 407.35838 | 0.0015 | 1558.4822 | 0.00269 | 354.43045 | 0.0009 | 1356.69874 | 0.00113 | 1336.8256 | 0.0005 | 5117.13823 | 0.000664562
236.4336 | 0.13366 | 904.08043 | 0.00426 | 167.7741 | 0.10584 | 641.37067 | 0.00899 | 267.4152 | 0.10584 | 774.15914 | 0.00724 | 202.4568 | 0.19823 | 898.27825 | 0.00899 | 1352.8944 | 0.00222 | 5178.64683 | 0.0018 | 407.79406 | 0.00188 | 1560.14903 | 0.00269 | 354.80952 | 0.0005 | 1358.14975 | 0.00113 | 1338.25536 | 0.0004 | 5122.61111 | 0.000664562
236.6862 | 0.13988 | 905.04633 | 0.00425 | 167.95335 | 0.12238 | 642.0559 | 0.00899 | 267.7009 | 0.12238 | 774.98623 | 0.00722 | 202.6731 | 0.17255 | 899.23795 | 0.00899 | 1354.3398 | 0.00133 | 5184.17957 | 0.0018 | 408.22973 | 0.00188 | 1561.81586 | 0.00269 | 355.18859 | 0.0015 | 1359.60077 | 0.00113 | 1339.68512 | 0.0005 | 5128.08398 | 0.000664562
236.9388 | 0.13285 | 906.01223 | 0.00424 | 168.1326 | 0.12459 | 642.74112 | 0.00899 | 267.9866 | 0.12459 | 775.81332 | 0.00721 | 202.8894 | 0.17335 | 900.19765 | 0.00899 | 1355.7852 | 0.00178 | 5189.71232 | 0.0018 | 408.66541 | 0.00263 | 1563.48268 | 0.00269 | 355.56766 | 0.0006 | 1361.05178 | 0.00113 | 1341.11488 | 0.0004 | 5133.55686 | 0.000664562
237.1914 | 0.13745 | 906.97813 | 0.00423 | 168.31184 | 0.11136 | 643.42635 | 0.00899 | 268.2723 | 0.11136 | 776.64041 | 0.00719 | 203.1057 | 0.1565 | 901.15735 | 0.00899 | 1357.2306 | 0.00222 | 5195.24506 | 0.0018 | 409.10109 | 0.0015 | 1565.14951 | 0.00269 | 355.94673 | 0.0004 | 1362.5028 | 0.00113 | 1342.54464 | 0.0005 | 5139.02973 | 0.000664562
237.444 | 0.1507 | 907.94402 | 0.00423 | 168.49109 | 0.10143 | 644.11157 | 0.00898 | 268.558 | 0.10143 | 777.46751 | 0.00718 | 203.322 | 0.14928 | 902.11705 | 0.00898 | 1358.676 | 0.000888889 | 5200.7778 | 0.0018 | 409.53677 | 0.00188 | 1566.81633 | 0.00269 | 356.3258 | 0.0008 | 1363.95381 | 0.00113 | 1343.9744 | 0.0002 | 5144.50261 | 0.000664562
237.6966 | 0.13745 | 908.90992 | 0.00422 | 168.67033 | 0.12348 | 644.7968 | 0.00898 | 268.8437 | 0.12348 | 778.2946 | 0.00716 | 203.5383 | 0.16854 | 903.07675 | 0.00898 | 1360.1214 | 0.00222 | 5206.31054 | 0.0018 | 409.97244 | 0.00263 | 1568.48316 | 0.00269 | 356.70487 | 0.0009 | 1365.40483 | 0.00113 | 1345.40416 | 0.0003 | 5149.97548 | 0.000664562
237.9492 | 0.12554 | 909.87582 | 0.00421 | 168.84958 | 0.11136 | 645.48202 | 0.00898 | 269.1294 | 0.11136 | 779.12169 | 0.00715 | 203.7546 | 0.16051 | 904.03645 | 0.00898 | 1361.5668 | 0.000888889 | 5211.84329 | 0.0018 | 410.40812 | 0 | 1570.14999 | 0.00269 | 357.08394 | 0.0005 | 1366.85584 | 0.00113 | 1346.83392 | 0.0006 | 5155.44836 | 0.000664562
238.2018 | 0.13663 | 910.84172 | 0.00421 | 169.02882 | 0.12789 | 646.16725 | 0.00897 | 269.4151 | 0.12789 | 779.94879 | 0.00714 | 203.9709 | 0.1573 | 904.99615 | 0.00897 | 1363.0122 | 0.000888889 | 5217.37603 | 0.0018 | 410.8438 | 0.00188 | 1571.81681 | 0.00269 | 357.46301 | 0.0007 | 1368.30686 | 0.00113 | 1348.26368 | 0.0007 | 5160.92123 | 0.000664562
238.4544 | 0.14123 | 911.80762 | 0.0042 | 169.20807 | 0.10474 | 646.85247 | 0.00897 | 269.7008 | 0.10474 | 780.77588 | 0.00712 | 204.1872 | 0.18138 | 905.95584 | 0.00897 | 1364.4576 | 0 | 5222.90877 | 0.0018 | 411.27948 | 0.00263 | 1573.48364 | 0.00269 | 357.84208 | 0.0009 | 1369.75787 | 0.00113 | 1349.69344 | 0.0005 | 5166.39411 | 0.000664562
238.707 | 0.1342 | 912.77351 | 0.00419 | 169.38732 | 0.12569 | 647.5377 | 0.00897 | 269.9865 | 0.12569 | 781.60297 | 0.00711 | 204.4035 | 0.19101 | 906.91554 | 0.00897 | 1365.903 | 0.00178 | 5228.44151 | 0.0018 | 411.71515 | 0.00339 | 1575.15046 | 0.00269 | 358.22115 | 0.001 | 1371.20889 | 0.00113 | 1351.1232 | 0.0005 | 5171.86698 | 0.000664562
238.9596 | 0.13582 | 913.73941 | 0.00419 | 169.56656 | 0.10805 | 648.22292 | 0.00896 | 270.2722 | 0.10805 | 782.43007 | 0.00709 | 204.6198 | 0.1565 | 907.87524 | 0.00896 | 1367.3484 | 0.00178 | 5233.97426 | 0.0018 | 412.15083 | 0.0015 | 1576.81729 | 0.00269 | 358.60022 | 0.0006 | 1372.6599 | 0.00113 | 1352.55296 | 0.0004 | 5177.33986 | 0.000664562
239.2122 | 0.13149 | 914.70531 | 0.00418 | 169.74581 | 0.1301 | 648.90815 | 0.00896 | 270.5579 | 0.1301 | 783.25716 | 0.00708 | 204.8361 | 0.16372 | 908.83494 | 0.00896 | 1368.7938 | 0.000444444 | 5239.507 | 0.0018 | 412.58651 | 0.0015 | 1578.48411 | 0.00269 | 358.97929 | 0.0013 | 1374.11092 | 0.00113 | 1353.98272 | 0.0007 | 5182.81273 | 0.000664562
239.4648 | 0.12202 | 915.67121 | 0.00417 | 169.92505 | 0.11797 | 649.59337 | 0.00896 | 270.8436 | 0.11797 | 784.08425 | 0.00707 | 205.0524 | 0.16693 | 909.79464 | 0.00896 | 1370.2392 | 0.00222 | 5245.03974 | 0.0018 | 413.02218 | 0.000376223 | 1580.15094 | 0.00269 | 359.35836 | 0.0009 | 1375.56193 | 0.00113 | 1355.41248 | 0.0004 | 5188.28561 | 0.000664562
239.7174 | 0.13826 | 916.63711 | 0.00417 | 170.1043 | 0.10695 | 650.2786 | 0.00896 | 271.1293 | 0.10695 | 784.91135 | 0.00705 | 205.2687 | 0.16693 | 910.75434 | 0.00896 | 1371.6846 | 0.00133 | 5250.57248 | 0.0018 | 413.45786 | 0.0015 | 1581.81777 | 0.00269 | 359.73743 | 0.0009 | 1377.01295 | 0.00113 | 1356.84224 | 0.0005 | 5193.75848 | 0.000664562
239.97 | 0.13772 | 917.603 | 0.00416 | 170.28355 | 0.12348 | 650.96382 | 0.00895 | 271.415 | 0.12348 | 785.73844 | 0.00704 | 205.485 | 0.17657 | 911.71404 | 0.00895 | 1373.13 | 0.000888889 | 5256.10523 | 0.0018 | 413.89354 | 0.00263 | 1583.48459 | 0.00269 | 360.1165 | 0.0009 | 1378.46396 | 0.00113 | 1358.272 | 0.0003 | 5199.23136 | 0.000664562
240.2226 | 0.12879 | 918.5689 | 0.00416 | 170.46279 | 0.10143 | 651.64905 | 0.00895 | 271.7007 | 0.10143 | 786.56553 | 0.00703 | 205.7013 | 0.1549 | 912.67374 | 0.00895 | 1374.5754 | 0.00222 | 5261.63797 | 0.0018 | 414.32922 | 0.00263 | 1585.15142 | 0.00269 | 360.49557 | 0.0009 | 1379.91497 | 0.00113 | 1359.70176 | 0.0006 | 5204.70423 | 0.000664562
240.4752 | 0.13122 | 919.5348 | 0.00415 | 170.64204 | 0.13561 | 652.33427 | 0.00895 | 271.9864 | 0.13561 | 787.39262 | 0.00701 | 205.9176 | 0.16132 | 913.63344 | 0.00895 | 1376.0208 | 0.00222 | 5267.17071 | 0.0018 | 414.76489 | 0.00339 | 1586.81824 | 0.00269 | 360.87464 | 0.0008 | 1381.36599 | 0.00113 | 1361.13152 | 0.0007 | 5210.17711 | 0.000664562
240.7278 | 0.12581 | 920.5007 | 0.00414 | 170.82128 | 0.0871 | 653.0195 | 0.00895 | 272.2721 | 0.0871 | 788.21972 | 0.007 | 206.1339 | 0.17255 | 914.59314 | 0.00895 | 1377.4662 | 0.00133 | 5272.70345 | 0.0018 | 415.20057 | 0.00188 | 1588.48507 | 0.00269 | 361.25371 | 0.001 | 1382.817 | 0.00113 | 1362.56128 | 0.0002 | 5215.64998 | 0.000664562
240.9804 | 0.13718 | 921.46659 | 0.00414 | 171.00053 | 0.129 | 653.70472 | 0.00894 | 272.5578 | 0.129 | 789.04681 | 0.00699 | 206.3502 | 0.1549 | 915.55283 | 0.00894 | 1378.9116 | 0.000888889 | 5278.23619 | 0.0018 | 415.63625 | 0.00113 | 1590.1519 | 0.00269 | 361.63278 | 0.0012 | 1384.26802 | 0.00113 | 1363.99104 | 0.0006 | 5221.12286 | 0.000664562
241.233 | 0.14205 | 922.43249 | 0.00413 | 171.17977 | 0.12679 | 654.38995 | 0.00894 | 272.8435 | 0.12679 | 789.8739 | 0.00697 | 206.5665 | 0.17897 | 916.51253 | 0.00894 | 1380.357 | 0.00133 | 5283.76894 | 0.0018 | 416.07193 | 0.00451 | 1591.81872 | 0.00269 | 362.01185 | 0.0009 | 1385.71903 | 0.00113 | 1365.4208 | 0.0003 | 5226.59573 | 0.000664562
241.4856 | 0.13961 | 923.39839 | 0.00412 | 171.35902 | 0.10805 | 655.07517 | 0.00894 | 273.1292 | 0.10805 | 790.701 | 0.00696 | 206.7828 | 0.15329 | 917.47223 | 0.00894 | 1381.8024 | 0.00133 | 5289.30168 | 0.0018 | 416.5076 | 0.000752445 | 1593.48555 | 0.00269 | 362.39092 | 0.0006 | 1387.17005 | 0.00113 | 1366.85056 | 0.0003 | 5232.06861 | 0.000664562
241.7382 | 0.12987 | 924.36429 | 0.00412 | 171.53827 | 0.0871 | 655.7604 | 0.00893 | 273.4149 | 0.0871 | 791.52809 | 0.00695 | 206.9991 | 0.15971 | 918.43193 | 0.00893 | 1383.2478 | 0.000888889 | 5294.83442 | 0.0018 | 416.94328 | 0.00376 | 1595.15237 | 0.00269 | 362.76999 | 0.0008 | 1388.62106 | 0.00113 | 1368.28032 | 0.0002 | 5237.54149 | 0.000664562
241.9908 | 0.11932 | 925.33019 | 0.00411 | 171.71751 | 0.10805 | 656.44562 | 0.00893 | 273.7006 | 0.10805 | 792.35518 | 0.00694 | 207.2154 | 0.17817 | 919.39163 | 0.00893 | 1384.6932 | 0.000888889 | 5300.36716 | 0.0018 | 417.37896 | 0.00226 | 1596.8192 | 0.00269 | 363.14906 | 0.0005 | 1390.07208 | 0.00113 | 1369.71008 | 0.0004 | 5243.01436 | 0.000664562
242.2434 | 0.12879 | 926.29608 | 0.00411 | 171.89676 | 0.12018 | 657.13085 | 0.00893 | 273.9863 | 0.12018 | 793.18228 | 0.00692 | 207.4317 | 0.1565 | 920.35133 | 0.00893 | 1386.1386 | 0.00133 | 5305.89991 | 0.0018 | 417.81464 | 0.00414 | 1598.48603 | 0.00269 | 363.52813 | 0.0007 | 1391.52309 | 0.00113 | 1371.13984 | 0.0006 | 5248.48724 | 0.000664562
242.496 | 0.12635 | 927.26198 | 0.0041 | 172.076 | 0.08931 | 657.81607 | 0.00893 | 274.272 | 0.08931 | 794.00937 | 0.00691 | 207.648 | 0.15249 | 921.31103 | 0.00893 | 1387.584 | 0.00133 | 5311.43265 | 0.0018 | 418.25031 | 0.00263 | 1600.15285 | 0.00269 | 363.9072 | 0.0007 | 1392.97411 | 0.00113 | 1372.5696 | 0.0004 | 5253.96011 | 0.000664562
242.7486 | 0.12987 | 928.22788 | 0.00409 | 172.25525 | 0.10033 | 658.5013 | 0.00892 | 274.5577 | 0.10033 | 794.83646 | 0.0069 | 207.8643 | 0.17095 | 922.27073 | 0.00892 | 1389.0294 | 0.00178 | 5316.96539 | 0.0018 | 418.68599 | 0.00263 | 1601.81968 | 0.00269 | 364.28627 | 0.0006 | 1394.42512 | 0.00113 | 1373.99936 | 0.0004 | 5259.43299 | 0.000664562
243.0012 | 0.13447 | 929.19378 | 0.00409 | 172.4345 | 0.11356 | 659.18652 | 0.00892 | 274.8434 | 0.11356 | 795.66356 | 0.00688 | 208.0806 | 0.15008 | 923.23043 | 0.00892 | 1390.4748 | 0.000888889 | 5322.49813 | 0.0018 | 419.12167 | 0.00188 | 1603.4865 | 0.00269 | 364.66534 | 0.0007 | 1395.87614 | 0.00113 | 1375.42912 | 0.0007 | 5264.90586 | 0.000664562
243.2538 | 0.1296 | 930.15968 | 0.00408 | 172.61374 | 0.0882 | 659.87175 | 0.00892 | 275.1291 | 0.0882 | 796.49065 | 0.00687 | 208.2969 | 0.17978 | 924.19013 | 0.00892 | 1391.9202 | 0.00133 | 5328.03088 | 0.0018 | 419.55735 | 0.0015 | 1605.15333 | 0.00269 | 365.04441 | 0.0007 | 1397.32715 | 0.00113 | 1376.85888 | 0.0002 | 5270.37874 | 0.000664562
243.5064 | 0.12392 | 931.12557 | 0.00408 | 172.79299 | 0.11577 | 660.55697 | 0.00892 | 275.4148 | 0.11577 | 797.31774 | 0.00686 | 208.5132 | 0.16693 | 925.14982 | 0.00892 | 1393.3656 | 0.00178 | 5333.56362 | 0.0018 | 419.99302 | 0.0015 | 1606.82015 | 0.00269 | 365.42348 | 0.0005 | 1398.77817 | 0.00113 | 1378.28864 | 0.0001 | 5275.85161 | 0.000664562
243.759 | 0.13934 | 932.09147 | 0.00407 | 172.97223 | 0.11687 | 661.2422 | 0.00891 | 275.7005 | 0.11687 | 798.14483 | 0.00685 | 208.7295 | 0.16051 | 926.10952 | 0.00891 | 1394.811 | 0.00133 | 5339.09636 | 0.0018 | 420.4287 | 0.00301 | 1608.48698 | 0.00269 | 365.80255 | 0.0003 | 1400.22918 | 0.00113 | 1379.7184 | 0.0006 | 5281.32449 | 0.000664562
244.0116 | 0.12798 | 933.05737 | 0.00406 | 173.15148 | 0.10805 | 661.92742 | 0.00891 | 275.9862 | 0.10805 | 798.97193 | 0.00684 | 208.9458 | 0.16693 | 927.06922 | 0.00891 | 1396.2564 | 0.00178 | 5344.6291 | 0.0018 | 420.86438 | 0.00188 | 1610.15381 | 0.00269 | 366.18162 | 0.0005 | 1401.6802 | 0.00113 | 1381.14816 | 0.0004 | 5286.79736 | 0.000664562
244.2642 | 0.13014 | 934.02327 | 0.00406 | 173.33072 | 0.09372 | 662.61265 | 0.00891 | 276.2719 | 0.09372 | 799.79902 | 0.00682 | 209.1621 | 0.16212 | 928.02892 | 0.00891 | 1397.7018 | 0.00133 | 5350.16185 | 0.0018 | 421.30006 | 0.00226 | 1611.82063 | 0.00269 | 366.56069 | 0.0008 | 1403.13121 | 0.00113 | 1382.57792 | 0.0005 | 5292.27024 | 0.000664562
244.5168 | 0.12716 | 934.98917 | 0.00405 | 173.50997 | 0.10474 | 663.29788 | 0.00891 | 276.5576 | 0.10474 | 800.62611 | 0.00681 | 209.3784 | 0.15008 | 928.98862 | 0.00891 | 1399.1472 | 0.00267 | 5355.69459 | 0.0018 | 421.73573 | 0.00113 | 1613.48746 | 0.00269 | 366.93976 | 0.0006 | 1404.58222 | 0.00113 | 1384.00768 | 0.0004 | 5297.74311 | 0.000664562
244.7694 | 0.13366 | 935.95506 | 0.00405 | 173.68922 | 0.11577 | 663.9831 | 0.00891 | 276.8433 | 0.11577 | 801.45321 | 0.0068 | 209.5947 | 0.1549 | 929.94832 | 0.00891 | 1400.5926 | 0.00178 | 5361.22733 | 0.0018 | 422.17141 | 0.00263 | 1615.15428 | 0.00269 | 367.31883 | 0.0003 | 1406.03324 | 0.00113 | 1385.43744 | 0.0004 | 5303.21599 | 0.000664562
245.022 | 0.13366 | 936.92096 | 0.00404 | 173.86846 | 0.10364 | 664.66833 | 0.0089 | 277.129 | 0.10364 | 802.2803 | 0.00679 | 209.811 | 0.18138 | 930.90802 | 0.0089 | 1402.038 | 0.00133 | 5366.76007 | 0.0018 | 422.60709 | 0.00301 | 1616.82111 | 0.00269 | 367.6979 | 0.0004 | 1407.48425 | 0.00113 | 1386.8672 | 0.0003 | 5308.68886 | 0.000664562
245.2746 | 0.14205 | 937.88686 | 0.00404 | 174.04771 | 0.11246 | 665.35355 | 0.0089 | 277.4147 | 0.11246 | 803.10739 | 0.00678 | 210.0273 | 0.16934 | 931.86772 | 0.0089 | 1403.4834 | 0.00222 | 5372.29281 | 0.0018 | 423.04277 | 0.00226 | 1618.48794 | 0.00269 | 368.07697 | 0.0005 | 1408.93527 | 0.00113 | 1388.29696 | 0.0003 | 5314.16174 | 0.000664562
245.5272 | 0.13555 | 938.85276 | 0.00403 | 174.22695 | 0.09482 | 666.03878 | 0.0089 | 277.7004 | 0.09482 | 803.93449 | 0.00676 | 210.2436 | 0.13965 | 932.82742 | 0.0089 | 1404.9288 | 0.00133 | 5377.82556 | 0.0018 | 423.47844 | 0.00339 | 1620.15476 | 0.00269 | 368.45604 | 0.001 | 1410.38628 | 0.00113 | 1389.72672 | 0.0005 | 5319.63461 | 0.000664562
245.7798 | 0.13312 | 939.81865 | 0.00403 | 174.4062 | 0.09482 | 666.724 | 0.0089 | 277.9861 | 0.09482 | 804.76158 | 0.00675 | 210.4599 | 0.16132 | 933.78712 | 0.0089 | 1406.3742 | 0.00222 | 5383.3583 | 0.0018 | 423.91412 | 0.00489 | 1621.82159 | 0.00269 | 368.83511 | 0.001 | 1411.8373 | 0.00113 | 1391.15648 | 0.0003 | 5325.10749 | 0.000664562
246.0324 | 0.14313 | 940.78455 | 0.00402 | 174.58545 | 0.09041 | 667.40923 | 0.00889 | 278.2718 | 0.09041 | 805.58867 | 0.00674 | 210.6762 | 0.14848 | 934.74681 | 0.00889 | 1407.8196 | 0.00133 | 5388.89104 | 0.0018 | 424.3498 | 0.000752445 | 1623.48841 | 0.00269 | 369.21418 | 0.0006 | 1413.28831 | 0.00113 | 1392.58624 | 0.0007 | 5330.58036 | 0.000664562
246.285 | 0.1204 | 941.75045 | 0.00402 | 174.76469 | 0.1323 | 668.09445 | 0.00889 | 278.5575 | 0.1323 | 806.41577 | 0.00673 | 210.8925 | 0.16533 | 935.70651 | 0.00889 | 1409.265 | 0.00178 | 5394.42378 | 0.0018 | 424.78547 | 0.00263 | 1625.15524 | 0.00269 | 369.59325 | 0.0008 | 1414.73933 | 0.00113 | 1394.016 | 0 | 5336.05324 | 0.000664562
246.5376 | 0.13907 | 942.71635 | 0.00401 | 174.94394 | 0.09151 | 668.77968 | 0.00889 | 278.8432 | 0.09151 | 807.24286 | 0.00672 | 211.1088 | 0.17657 | 936.66621 | 0.00889 | 1410.7104 | 0.00133 | 5399.95653 | 0.0018 | 425.22115 | 0.00113 | 1626.82207 | 0.00269 | 369.97232 | 0.0005 | 1416.19034 | 0.00113 | 1395.44576 | 0.0003 | 5341.52611 | 0.000664562
246.7902 | 0.12771 | 943.68225 | 0.004 | 175.12318 | 0.09923 | 669.4649 | 0.00889 | 279.1289 | 0.09923 | 808.06995 | 0.00671 | 211.3251 | 0.16453 | 937.62591 | 0.00889 | 1412.1558 | 0.00222 | 5405.48927 | 0.0018 | 425.65683 | 0.00226 | 1628.48889 | 0.00269 | 370.35139 | 0.0008 | 1417.64136 | 0.00113 | 1396.87552 | 0.0006 | 5346.99899 | 0.000664562
247.0428 | 0.12933 | 944.64814 | 0.004 | 175.30243 | 0.12238 | 670.15013 | 0.00888 | 279.4146 | 0.12238 | 808.89705 | 0.00669 | 211.5414 | 0.14526 | 938.58561 | 0.00888 | 1413.6012 | 0.00222 | 5411.02201 | 0.0018 | 426.09251 | 0.00226 | 1630.15572 | 0.00269 | 370.73046 | 0.0007 | 1419.09237 | 0.00113 | 1398.30528 | 0.0006 | 5352.47186 | 0.000664562
247.2954 | 0.125 | 945.61404 | 0.00399 | 175.48167 | 0.10695 | 670.83535 | 0.00888 | 279.7003 | 0.10695 | 809.72414 | 0.00668 | 211.7577 | 0.17014 | 939.54531 | 0.00888 | 1415.0466 | 0.00267 | 5416.55475 | 0.0018 | 426.52818 | 0.00263 | 1631.82254 | 0.00269 | 371.10953 | 0.0006 | 1420.54339 | 0.00113 | 1399.73504 | 0.0004 | 5357.94474 | 0.000664562
247.548 | 0.12662 | 946.57994 | 0.00399 | 175.66092 | 0.11687 | 671.52058 | 0.00888 | 279.986 | 0.11687 | 810.55123 | 0.00667 | 211.974 | 0.15008 | 940.50501 | 0.00888 | 1416.492 | 0.00267 | 5422.0875 | 0.0018 | 426.96386 | 0.0015 | 1633.48937 | 0.00269 | 371.4886 | 0.0003 | 1421.9944 | 0.00113 | 1401.1648 | 0.0003 | 5363.41761 | 0.000664562
247.8006 | 0.12906 | 947.54584 | 0.00398 | 175.84017 | 0.10584 | 672.2058 | 0.00888 | 280.2717 | 0.10584 | 811.37832 | 0.00666 | 212.1903 | 0.18539 | 941.46471 | 0.00888 | 1417.9374 | 0.00133 | 5427.62024 | 0.0018 | 427.39954 | 0.00301 | 1635.1562 | 0.00269 | 371.86767 | 0.0004 | 1423.44542 | 0.00113 | 1402.59456 | 0.0003 | 5368.89049 | 0.000664562
248.0532 | 0.13853 | 948.51174 | 0.00398 | 176.01941 | 0.11136 | 672.89103 | 0.00888 | 280.5574 | 0.11136 | 812.20542 | 0.00665 | 212.4066 | 0.15409 | 942.42441 | 0.00888 | 1419.3828 | 0.000888889 | 5433.15298 | 0.0018 | 427.83522 | 0.00263 | 1636.82302 | 0.00269 | 372.24674 | 0.0006 | 1424.89643 | 0.00113 | 1404.02432 | 0.0005 | 5374.36336 | 0.000664562
248.3058 | 0.13663 | 949.47763 | 0.00397 | 176.19866 | 0.11356 | 673.57625 | 0.00887 | 280.8431 | 0.11356 | 813.03251 | 0.00664 | 212.6229 | 0.16693 | 943.38411 | 0.00887 | 1420.8282 | 0.00222 | 5438.68572 | 0.0018 | 428.27089 | 0.00226 | 1638.48985 | 0.00269 | 372.62581 | 0.0004 | 1426.34744 | 0.00113 | 1405.45408 | 0.0003 | 5379.83624 | 0.000664562
248.5584 | 0.12148 | 950.44353 | 0.00397 | 176.3779 | 0.11797 | 674.26148 | 0.00887 | 281.1288 | 0.11797 | 813.8596 | 0.00663 | 212.8392 | 0.14446 | 944.3438 | 0.00887 | 1422.2736 | 0.00178 | 5444.21846 | 0.0018 | 428.70657 | 0.00188 | 1640.15667 | 0.00269 | 373.00488 | 0.0001 | 1427.79846 | 0.00113 | 1406.88384 | 0.001 | 5385.30911 | 0.000664562
248.811 | 0.13853 | 951.40943 | 0.00396 | 176.55715 | 0.09482 | 674.9467 | 0.00887 | 281.4145 | 0.09482 | 814.6867 | 0.00662 | 213.0555 | 0.16292 | 945.3035 | 0.00887 | 1423.719 | 0.000888889 | 5449.75121 | 0.0018 | 429.14225 | 0.000752445 | 1641.8235 | 0.00269 | 373.38395 | 0.0007 | 1429.24947 | 0.00113 | 1408.3136 | 0.0005 | 5390.78199 | 0.000664562
249.0636 | 0.12825 | 952.37533 | 0.00396 | 176.7364 | 0.11907 | 675.63193 | 0.00887 | 281.7002 | 0.11907 | 815.51379 | 0.00661 | 213.2718 | 0.15811 | 946.2632 | 0.00887 | 1425.1644 | 0.000444444 | 5455.28395 | 0.0018 | 429.57793 | 0.00376 | 1643.49032 | 0.00269 | 373.76302 | 0.0005 | 1430.70049 | 0.00113 | 1409.74336 | 0.0004 | 5396.25486 | 0.000664562
249.3162 | 0.14367 | 953.34123 | 0.00395 | 176.91564 | 0.09041 | 676.31715 | 0.00887 | 281.9859 | 0.09041 | 816.34088 | 0.0066 | 213.4881 | 0.17255 | 947.2229 | 0.00887 | 1426.6098 | 0.000888889 | 5460.81669 | 0.0018 | 430.0136 | 0.00226 | 1645.15715 | 0.00269 | 374.14209 | 0.0007 | 1432.1515 | 0.00113 | 1411.17312 | 0.0005 | 5401.72774 | 0.000664562
249.5688 | 0.125 | 954.30712 | 0.00395 | 177.09489 | 0.11356 | 677.00238 | 0.00886 | 282.2716 | 0.11356 | 817.16798 | 0.00659 | 213.7044 | 0.15169 | 948.1826 | 0.00886 | 1428.0552 | 0.00267 | 5466.34943 | 0.0018 | 430.44928 | 0.00339 | 1646.82398 | 0.00269 | 374.52116 | 0.0006 | 1433.60252 | 0.00113 | 1412.60288 | 0.0004 | 5407.20061 | 0.000664562
249.8214 | 0.12635 | 955.27302 | 0.00394 | 177.27413 | 0.11136 | 677.6876 | 0.00886 | 282.5573 | 0.11136 | 817.99507 | 0.00657 | 213.9207 | 0.16774 | 949.1423 | 0.00886 | 1429.5006 | 0.00133 | 5471.88218 | 0.0018 | 430.88496 | 0.000752445 | 1648.4908 | 0.00269 | 374.90023 | 0.0011 | 1435.05353 | 0.00113 | 1414.03264 | 0.001 | 5412.67349 | 0.000664562
250.074 | 0.12256 | 956.23892 | 0.00394 | 177.45338 | 0.09813 | 678.37283 | 0.00886 | 282.843 | 0.09813 | 818.82216 | 0.00656 | 214.137 | 0.13162 | 950.102 | 0.00886 | 1430.946 | 0.00267 | 5477.41492 | 0.0018 | 431.32064 | 0.000376223 | 1650.15763 | 0.00269 | 375.2793 | 0.0004 | 1436.50455 | 0.00113 | 1415.4624 | 0.0004 | 5418.14636 | 0.000664562
250.3266 | 0.13095 | 957.20482 | 0.00393 | 177.63262 | 0.09151 | 679.05805 | 0.00886 | 283.1287 | 0.09151 | 819.64926 | 0.00655 | 214.3533 | 0.16774 | 951.0617 | 0.00886 | 1432.3914 | 0.00222 | 5482.94766 | 0.0018 | 431.75631 | 0.00113 | 1651.82445 | 0.00269 | 375.65837 | 0.0009 | 1437.95556 | 0.00113 | 1416.89216 | 0.0006 | 5423.61924 | 0.000664562
250.5792 | 0.1204 | 958.17071 | 0.00393 | 177.81187 | 0.10584 | 679.74328 | 0.00886 | 283.4144 | 0.10584 | 820.47635 | 0.00654 | 214.5696 | 0.16693 | 952.0214 | 0.00886 | 1433.8368 | 0.00178 | 5488.4804 | 0.0018 | 432.19199 | 0.00263 | 1653.49128 | 0.00269 | 376.03744 | 0.0009 | 1439.40658 | 0.00113 | 1418.32192 | 0.0008 | 5429.09211 | 0.000664562
250.8318 | 0.12635 | 959.13661 | 0.00392 | 177.99112 | 0.10254 | 680.4285 | 0.00885 | 283.7001 | 0.10254 | 821.30344 | 0.00653 | 214.7859 | 0.16693 | 952.9811 | 0.00885 | 1435.2822 | 0.000888889 | 5494.01315 | 0.0018 | 432.62767 | 0.00263 | 1655.15811 | 0.00269 | 376.41651 | 0.0004 | 1440.85759 | 0.00113 | 1419.75168 | 0.0002 | 5434.56499 | 0.000664562
251.0844 | 0.11715 | 960.10251 | 0.00392 | 178.17036 | 0.10033 | 681.11373 | 0.00885 | 283.9858 | 0.10033 | 822.13053 | 0.00652 | 215.0022 | 0.15088 | 953.94079 | 0.00885 | 1436.7276 | 0.00222 | 5499.54589 | 0.0018 | 433.06335 | 0.00263 | 1656.82493 | 0.00269 | 376.79558 | 0.0009 | 1442.30861 | 0.00113 | 1421.18144 | 0.0009 | 5440.03786 | 0.000664562
251.337 | 0.12662 | 961.06841 | 0.00392 | 178.34961 | 0.10033 | 681.79895 | 0.00885 | 284.2715 | 0.10033 | 822.95763 | 0.00651 | 215.2185 | 0.16132 | 954.90049 | 0.00885 | 1438.173 | 0.000888889 | 5505.07863 | 0.0018 | 433.49902 | 0.000376223 | 1658.49176 | 0.00269 | 377.17465 | 0.0006 | 1443.75962 | 0.00113 | 1422.6112 | 0.0001 | 5445.51074 | 0.000664562
251.5896 | 0.12635 | 962.03431 | 0.00391 | 178.52885 | 0.09372 | 682.48418 | 0.00885 | 284.5572 | 0.09372 | 823.78472 | 0.0065 | 215.4348 | 0.17496 | 955.86019 | 0.00885 | 1439.6184 | 0.00222 | 5510.61137 | 0.0018 | 433.9347 | 0.00188 | 1660.15858 | 0.00269 | 377.55372 | 0.0004 | 1445.21064 | 0.00113 | 1424.04096 | 0.0003 | 5450.98361 | 0.000664562
251.8422 | 0.13041 | 963.0002 | 0.00391 | 178.7081 | 0.10364 | 683.1694 | 0.00885 | 284.8429 | 0.10364 | 824.61181 | 0.00649 | 215.6511 | 0.16613 | 956.81989 | 0.00885 | 1441.0638 | 0.00267 | 5516.14412 | 0.0018 | 434.37038 | 0.00301 | 1661.82541 | 0.00269 | 377.93279 | 0.0008 | 1446.66165 | 0.00113 | 1425.47072 | 0.001 | 5456.45649 | 0.000664562
252.0948 | 0.11986 | 963.9661 | 0.0039 | 178.88735 | 0.09702 | 683.85463 | 0.00884 | 285.1286 | 0.09702 | 825.43891 | 0.00648 | 215.8674 | 0.13884 | 957.77959 | 0.00884 | 1442.5092 | 0.00133 | 5521.67686 | 0.0018 | 434.80606 | 0.0015 | 1663.49224 | 0.00269 | 378.31186 | 0.0007 | 1448.11267 | 0.00113 | 1426.90048 | 0.0004 | 5461.92936 | 0.000664562
252.3474 | 0.11093 | 964.932 | 0.0039 | 179.06659 | 0.09261 | 684.53985 | 0.00884 | 285.4143 | 0.09261 | 826.266 | 0.00647 | 216.0837 | 0.16693 | 958.73929 | 0.00884 | 1443.9546 | 0.000444444 | 5527.2096 | 0.0018 | 435.24173 | 0.00263 | 1665.15906 | 0.00269 | 378.69093 | 0.0007 | 1449.56368 | 0.00113 | 1428.33024 | 0.0004 | 5467.40224 | 0.000664562
252.6 | 0.13339 |  |  | 179.24584 | 0.09151 |  |  | 285.7 | 0.09151 |  |  | 216.3 | 0.16453 |  |  | 1445.4 | 0.00356 |  |  | 435.67741 | 0.00226 |  |  | 379.07 | 0.0008 |  |  | 1429.76 | 0.0003
252.8526 | 0.13203 |  |  | 179.42508 | 0.10033 |  |  | 285.9857 | 0.10033 |  |  | 216.5163 | 0.1549 |  |  | 1446.8454 | 0.00178 |  |  | 436.11309 | 0.00414 |  |  | 379.44907 | 0.0012 |  |  | 1431.18976 | 0.0003
253.1052 | 0.11688 |  |  | 179.60433 | 0.10254 |  |  | 286.2714 | 0.10254 |  |  | 216.7326 | 0.15169 |  |  | 1448.2908 | 0.00133 |  |  | 436.54876 | 0.00263 |  |  | 379.82814 | 0.0002 |  |  | 1432.61952 | 0.0004
253.3578 | 0.12527 |  |  | 179.78357 | 0.086 |  |  | 286.5571 | 0.086 |  |  | 216.9489 | 0.16693 |  |  | 1449.7362 | 0.00178 |  |  | 436.98444 | 0.00263 |  |  | 380.20721 | 0.0006 |  |  | 1434.04928 | 0.0006
253.6104 | 0.12987 |  |  | 179.96282 | 0.10254 |  |  | 286.8428 | 0.10254 |  |  | 217.1652 | 0.16693 |  |  | 1451.1816 | 0.00133 |  |  | 437.42012 | 0.00263 |  |  | 380.58628 | 0.0007 |  |  | 1435.47904 | 0.0005
253.863 | 0.11147 |  |  | 180.14207 | 0.09813 |  |  | 287.1285 | 0.09813 |  |  | 217.3815 | 0.14205 |  |  | 1452.627 | 0.00178 |  |  | 437.8558 | 0.00113 |  |  | 380.96535 | 0.0005 |  |  | 1436.9088 | 0.0009
254.1156 | 0.12554 |  |  | 180.32131 | 0.07938 |  |  | 287.4142 | 0.07938 |  |  | 217.5978 | 0.15249 |  |  | 1454.0724 | 0.00222 |  |  | 438.29147 | 0.00188 |  |  | 381.34442 | 0.0006 |  |  | 1438.33856 | 0.0007
254.3682 | 0.13176 |  |  | 180.50056 | 0.07718 |  |  | 287.6999 | 0.07718 |  |  | 217.8141 | 0.16613 |  |  | 1455.5178 | 0.00178 |  |  | 438.72715 | 0.0015 |  |  | 381.72349 | 0.0006 |  |  | 1439.76832 | 0.0005
254.6208 | 0.11824 |  |  | 180.6798 | 0.09923 |  |  | 287.9856 | 0.09923 |  |  | 218.0304 | 0.14607 |  |  | 1456.9632 | 0 |  |  | 439.16283 | 0.00188 |  |  | 382.10256 | 0.0011 |  |  | 1441.19808 | 0.0002
254.8734 | 0.1342 |  |  | 180.85905 | 0.11246 |  |  | 288.2713 | 0.11246 |  |  | 218.2467 | 0.14286 |  |  | 1458.4086 | 0.00222 |  |  | 439.59851 | 0.0015 |  |  | 382.48163 | 0.0005 |  |  | 1442.62784 | 0.0003
255.126 | 0.12175 |  |  | 181.0383 | 0.10254 |  |  | 288.557 | 0.10254 |  |  | 218.463 | 0.15169 |  |  | 1459.854 | 0.000888889 |  |  | 440.03418 | 0.00451 |  |  | 382.8607 | 0.0003 |  |  | 1444.0576 | 0.0006
255.3786 | 0.12311 |  |  | 181.21754 | 0.11356 |  |  | 288.8427 | 0.11356 |  |  | 218.6793 | 0.13965 |  |  | 1461.2994 | 0.000444444 |  |  | 440.46986 | 0.00113 |  |  | 383.23977 | 0.0004 |  |  | 1445.48736 | 0.0004
255.6312 | 0.12554 |  |  | 181.39679 | 0.10254 |  |  | 289.1284 | 0.10254 |  |  | 218.8956 | 0.1549 |  |  | 1462.7448 | 0.00222 |  |  | 440.90554 | 0.00226 |  |  | 383.61884 | 0.0008 |  |  | 1446.91712 | 0.0005
255.8838 | 0.11932 |  |  | 181.57603 | 0.10254 |  |  | 289.4141 | 0.10254 |  |  | 219.1119 | 0.16854 |  |  | 1464.1902 | 0.00133 |  |  | 441.34122 | 0.00226 |  |  | 383.99791 | 0.0004 |  |  | 1448.34688 | 0.0004
256.1364 | 0.13041 |  |  | 181.75528 | 0.09592 |  |  | 289.6998 | 0.09592 |  |  | 219.3282 | 0.1573 |  |  | 1465.6356 | 0.00311 |  |  | 441.77689 | 0.00226 |  |  | 384.37698 | 0.0006 |  |  | 1449.77664 | 0.0008
256.389 | 0.12256 |  |  | 181.93452 | 0.11356 |  |  | 289.9855 | 0.11356 |  |  | 219.5445 | 0.14607 |  |  | 1467.081 | 0.00222 |  |  | 442.21257 | 0.00301 |  |  | 384.75605 | 0.0003 |  |  | 1451.2064 | 0.0003
256.6416 | 0.125 |  |  | 182.11377 | 0.09702 |  |  | 290.2712 | 0.09702 |  |  | 219.7608 | 0.13644 |  |  | 1468.5264 | 0.000888889 |  |  | 442.64825 | 0.000376223 |  |  | 385.13512 | 0.0008 |  |  | 1452.63616 | 0.0002
256.8942 | 0.12175 |  |  | 182.29302 | 0.09702 |  |  | 290.5569 | 0.09702 |  |  | 219.9771 | 0.14607 |  |  | 1469.9718 | 0.00133 |  |  | 443.08393 | 0.000752445 |  |  | 385.51419 | 0.001 |  |  | 1454.06592 | 0.0001
257.1468 | 0.12581 |  |  | 182.47226 | 0.10033 |  |  | 290.8426 | 0.10033 |  |  | 220.1934 | 0.15169 |  |  | 1471.4172 | 0.00133 |  |  | 443.5196 | 0.00226 |  |  | 385.89326 | 0.0006 |  |  | 1455.49568 | 0.0006
257.3994 | 0.11661 |  |  | 182.65151 | 0.11356 |  |  | 291.1283 | 0.11356 |  |  | 220.4097 | 0.15169 |  |  | 1472.8626 | 0.000888889 |  |  | 443.95528 | 0.00339 |  |  | 386.27233 | 0.0004 |  |  | 1456.92544 | 0.0004
257.652 | 0.11824 |  |  | 182.83075 | 0.09261 |  |  | 291.414 | 0.09261 |  |  | 220.626 | 0.17014 |  |  | 1474.308 | 0.00222 |  |  | 444.39096 | 0.000752445 |  |  | 386.6514 | 0.0007 |  |  | 1458.3552 | 0.0004
257.9046 | 0.11905 |  |  | 183.01 | 0.11466 |  |  | 291.6997 | 0.11466 |  |  | 220.8423 | 0.14767 |  |  | 1475.7534 | 0.000888889 |  |  | 444.82664 | 0.00226 |  |  | 387.03047 | 0.001 |  |  | 1459.78496 | 0.0003
258.1572 | 0.1158 |  |  | 183.18925 | 0.10143 |  |  | 291.9854 | 0.10143 |  |  | 221.0586 | 0.14848 |  |  | 1477.1988 | 0.00178 |  |  | 445.26231 | 0.00263 |  |  | 387.40954 | 0.0009 |  |  | 1461.21472 | 0.0004
258.4098 | 0.10606 |  |  | 183.36849 | 0.11577 |  |  | 292.2711 | 0.11577 |  |  | 221.2749 | 0.15008 |  |  | 1478.6442 | 0.00178 |  |  | 445.69799 | 0.0015 |  |  | 387.78861 | 0.0002 |  |  | 1462.64448 | 0.0005
258.6624 | 0.11499 |  |  | 183.54774 | 0.07828 |  |  | 292.5568 | 0.07828 |  |  | 221.4912 | 0.15329 |  |  | 1480.0896 | 0.00133 |  |  | 446.13367 | 0.0015 |  |  | 388.16768 | 0.0005 |  |  | 1464.07424 | 0.0004
258.915 | 0.12662 |  |  | 183.72698 | 0.09482 |  |  | 292.8425 | 0.09482 |  |  | 221.7075 | 0.16934 |  |  | 1481.535 | 0 |  |  | 446.56935 | 0.00188 |  |  | 388.54675 | 0.0008 |  |  | 1465.504 | 0.0003
259.1676 | 0.11391 |  |  | 183.90623 | 0.09151 |  |  | 293.1282 | 0.09151 |  |  | 221.9238 | 0.14526 |  |  | 1482.9804 | 0.00222 |  |  | 447.00502 | 0.000752445 |  |  | 388.92582 | 0.0008 |  |  | 1466.93376 | 0.0004
259.4202 | 0.1131 |  |  | 184.08547 | 0.09702 |  |  | 293.4139 | 0.09702 |  |  | 222.1401 | 0.16453 |  |  | 1484.4258 | 0.000444444 |  |  | 447.4407 | 0.00113 |  |  | 389.30489 | 0.0002 |  |  | 1468.36352 | 0.0006
259.6728 | 0.11472 |  |  | 184.26472 | 0.09041 |  |  | 293.6996 | 0.09041 |  |  | 222.3564 | 0.14526 |  |  | 1485.8712 | 0.00133 |  |  | 447.87638 | 0.00263 |  |  | 389.68396 | 0.0008 |  |  | 1469.79328 | 0.0004
259.9254 | 0.12338 |  |  | 184.44397 | 0.10584 |  |  | 293.9853 | 0.10584 |  |  | 222.5727 | 0.16051 |  |  | 1487.3166 | 0.000888889 |  |  | 448.31205 | 0.00226 |  |  | 390.06303 | 0.0008 |  |  | 1471.22304 | 0.0003
260.178 | 0.1131 |  |  | 184.62321 | 0.10695 |  |  | 294.271 | 0.10695 |  |  | 222.789 | 0.14607 |  |  | 1488.762 | 0.00178 |  |  | 448.74773 | 0.00301 |  |  | 390.4421 | 0.0016 |  |  | 1472.6528 | 0.0007
260.4306 | 0.11499 |  |  | 184.80246 | 0.09261 |  |  | 294.5567 | 0.09261 |  |  | 223.0053 | 0.14687 |  |  | 1490.2074 | 0.000444444 |  |  | 449.18341 | 0.0015 |  |  | 390.82117 | 0.0003 |  |  | 1474.08256 | 0.0009
260.6832 | 0.11688 |  |  | 184.9817 | 0.0882 |  |  | 294.8424 | 0.0882 |  |  | 223.2216 | 0.13082 |  |  | 1491.6528 | 0.000888889 |  |  | 449.61909 | 0.00113 |  |  | 391.20024 | 0.0004 |  |  | 1475.51232 | 0.0001
260.9358 | 0.12311 |  |  | 185.16095 | 0.10474 |  |  | 295.1281 | 0.10474 |  |  | 223.4379 | 0.13162 |  |  | 1493.0982 | 0.00222 |  |  | 450.05476 | 0.00188 |  |  | 391.57931 | 0.0003 |  |  | 1476.94208 | 0.0006
261.1884 | 0.11824 |  |  | 185.3402 | 0.09702 |  |  | 295.4138 | 0.09702 |  |  | 223.6542 | 0.13644 |  |  | 1494.5436 | 0.00311 |  |  | 450.49044 | 0.00226 |  |  | 391.95838 | 0.0003 |  |  | 1478.37184 | 0.0006
261.441 | 0.11201 |  |  | 185.51944 | 0.09482 |  |  | 295.6995 | 0.09482 |  |  | 223.8705 | 0.14045 |  |  | 1495.989 | 0.00222 |  |  | 450.92612 | 0.00188 |  |  | 392.33745 | 0.0005 |  |  | 1479.8016 | 0.0004
261.6936 | 0.10958 |  |  | 185.69869 | 0.09372 |  |  | 295.9852 | 0.09372 |  |  | 224.0868 | 0.16051 |  |  | 1497.4344 | 0.00178 |  |  | 451.3618 | 0.00376 |  |  | 392.71652 | 0.0004 |  |  | 1481.23136 | 0.0005
261.9462 | 0.12229 |  |  | 185.87793 | 0.07938 |  |  | 296.2709 | 0.07938 |  |  | 224.3031 | 0.17496 |  |  | 1498.8798 | 0.000444444 |  |  | 451.79747 | 0.00301 |  |  | 393.09559 | 0.0005 |  |  | 1482.66112 | 0.0005
262.1988 | 0.11391 |  |  | 186.05718 | 0.086 |  |  | 296.5566 | 0.086 |  |  | 224.5194 | 0.1565 |  |  | 1500.3252 | 0.00267 |  |  | 452.23315 | 0.00188 |  |  | 393.47466 | 0.0005 |  |  | 1484.09088 | 0.0005
262.4514 | 0.11661 |  |  | 186.23642 | 0.10033 |  |  | 296.8423 | 0.10033 |  |  | 224.7357 | 0.15088 |  |  | 1501.7706 | 0.00267 |  |  | 452.66883 | 0.0015 |  |  | 393.85373 | 0.0005 |  |  | 1485.52064 | 0.0007
262.704 | 0.10606 |  |  | 186.41567 | 0.09482 |  |  | 297.128 | 0.09482 |  |  | 224.952 | 0.14446 |  |  | 1503.216 | 0.000888889 |  |  | 453.10451 | 0 |  |  | 394.2328 | 0.0011 |  |  | 1486.9504 | 0.0004
262.9566 | 0.10741 |  |  | 186.59492 | 0.09813 |  |  | 297.4137 | 0.09813 |  |  | 225.1683 | 0.14767 |  |  | 1504.6614 | 0.00267 |  |  | 453.54018 | 0.00113 |  |  | 394.61187 | 0.0008 |  |  | 1488.38016 | 0.0004
263.2092 | 0.1204 |  |  | 186.77416 | 0.0849 |  |  | 297.6994 | 0.0849 |  |  | 225.3846 | 0.14848 |  |  | 1506.1068 | 0.00222 |  |  | 453.97586 | 0.00339 |  |  | 394.99094 | 0.0004 |  |  | 1489.80992 | 0.0001
263.4618 | 0.11553 |  |  | 186.95341 | 0.09813 |  |  | 297.9851 | 0.09813 |  |  | 225.6009 | 0.14286 |  |  | 1507.5522 | 0.000888889 |  |  | 454.41154 | 0.00339 |  |  | 395.37001 | 0.0008 |  |  | 1491.23968 | 0.0004
263.7144 | 0.10931 |  |  | 187.13265 | 0.10143 |  |  | 298.2708 | 0.10143 |  |  | 225.8172 | 0.15169 |  |  | 1508.9976 | 0.00178 |  |  | 454.84722 | 0.00113 |  |  | 395.74908 | 0.0007 |  |  | 1492.66944 | 0.0004
263.967 | 0.11824 |  |  | 187.3119 | 0.10143 |  |  | 298.5565 | 0.10143 |  |  | 226.0335 | 0.15249 |  |  | 1510.443 | 0.00178 |  |  | 455.28289 | 0.00226 |  |  | 396.12815 | 0.0008 |  |  | 1494.0992 | 0.0003
264.2196 | 0.11959 |  |  | 187.49115 | 0.09592 |  |  | 298.8422 | 0.09592 |  |  | 226.2498 | 0.1252 |  |  | 1511.8884 | 0.000888889 |  |  | 455.71857 | 0.0015 |  |  | 396.50722 | 0.0011 |  |  | 1495.52896 | 0.0003
264.4722 | 0.10958 |  |  | 187.67039 | 0.09482 |  |  | 299.1279 | 0.09482 |  |  | 226.4661 | 0.14848 |  |  | 1513.3338 | 0.000444444 |  |  | 456.15425 | 0.00263 |  |  | 396.88629 | 0.0007 |  |  | 1496.95872 | 0.0002
264.7248 | 0.11824 |  |  | 187.84964 | 0.09151 |  |  | 299.4136 | 0.09151 |  |  | 226.6824 | 0.13483 |  |  | 1514.7792 | 0.000888889 |  |  | 456.58993 | 0.00188 |  |  | 397.26536 | 0.0004 |  |  | 1498.38848 | 0.0005
264.9774 | 0.10714 |  |  | 188.02888 | 0.09151 |  |  | 299.6993 | 0.09151 |  |  | 226.8987 | 0.14286 |  |  | 1516.2246 | 0.00133 |  |  | 457.0256 | 0.00188 |  |  | 397.64443 | 0.0006 |  |  | 1499.81824 | 0.0006
265.23 | 0.11201 |  |  | 188.20813 | 0.10143 |  |  | 299.985 | 0.10143 |  |  | 227.115 | 0.13884 |  |  | 1517.67 | 0.00222 |  |  | 457.46128 | 0.0015 |  |  | 398.0235 | 0.0008 |  |  | 1501.248 | 0.0006
265.4826 | 0.10687 |  |  | 188.38737 | 0.08931 |  |  | 300.2707 | 0.08931 |  |  | 227.3313 | 0.15329 |  |  | 1519.1154 | 0.00356 |  |  | 457.89696 | 0.00188 |  |  | 398.40257 | 0.0007 |  |  | 1502.67776 | 0.0004
265.7352 | 0.11878 |  |  | 188.56662 | 0.06836 |  |  | 300.5564 | 0.06836 |  |  | 227.5476 | 0.14286 |  |  | 1520.5608 | 0.00178 |  |  | 458.33264 | 0.0015 |  |  | 398.78164 | 0.0003 |  |  | 1504.10752 | 0.0001
265.9878 | 0.10606 |  |  | 188.74587 | 0.08049 |  |  | 300.8421 | 0.08049 |  |  | 227.7639 | 0.13804 |  |  | 1522.0062 | 0.00222 |  |  | 458.76831 | 0.00188 |  |  | 399.16071 | 0.0005 |  |  | 1505.53728 | 0.0004
266.2404 | 0.11824 |  |  | 188.92511 | 0.08379 |  |  | 301.1278 | 0.08379 |  |  | 227.9802 | 0.1252 |  |  | 1523.4516 | 0.00133 |  |  | 459.20399 | 0.00188 |  |  | 399.53978 | 0.0006 |  |  | 1506.96704 | 0.0005
266.493 | 0.1085 |  |  | 189.10436 | 0.09261 |  |  | 301.4135 | 0.09261 |  |  | 228.1965 | 0.15249 |  |  | 1524.897 | 0.00222 |  |  | 459.63967 | 0.00301 |  |  | 399.91885 | 0.0008 |  |  | 1508.3968 | 0.0005
266.7456 | 0.11201 |  |  | 189.2836 | 0.10254 |  |  | 301.6992 | 0.10254 |  |  | 228.4128 | 0.15249 |  |  | 1526.3424 | 0.00133 |  |  | 460.07534 | 0.0015 |  |  | 400.29792 | 0.0005 |  |  | 1509.82656 | 0.0003
266.9982 | 0.12311 |  |  | 189.46285 | 0.0882 |  |  | 301.9849 | 0.0882 |  |  | 228.6291 | 0.14366 |  |  | 1527.7878 | 0.00267 |  |  | 460.51102 | 0.00226 |  |  | 400.67699 | 0.0013 |  |  | 1511.25632 | 0.0006
267.2508 | 0.10417 |  |  | 189.6421 | 0.0849 |  |  | 302.2706 | 0.0849 |  |  | 228.8454 | 0.12841 |  |  | 1529.2332 | 0 |  |  | 460.9467 | 0.00188 |  |  | 401.05606 | 0.0003 |  |  | 1512.68608 | 0.0006
267.5034 | 0.11255 |  |  | 189.82134 | 0.09261 |  |  | 302.5563 | 0.09261 |  |  | 229.0617 | 0.13403 |  |  | 1530.6786 | 0.000444444 |  |  | 461.38238 | 0.00226 |  |  | 401.43513 | 0.0005 |  |  | 1514.11584 | 0.0001
267.756 | 0.11878 |  |  | 190.00059 | 0.10254 |  |  | 302.842 | 0.10254 |  |  | 229.278 | 0.13002 |  |  | 1532.124 | 0.00267 |  |  | 461.81805 | 0.0015 |  |  | 401.8142 | 0.0009 |  |  | 1515.5456 | 0.0005
268.0086 | 0.10931 |  |  | 190.17983 | 0.08931 |  |  | 303.1277 | 0.08931 |  |  | 229.4943 | 0.13563 |  |  | 1533.5694 | 0.00133 |  |  | 462.25373 | 0.00113 |  |  | 402.19327 | 0.0008 |  |  | 1516.97536 | 0.0006
268.2612 | 0.11174 |  |  | 190.35908 | 0.08269 |  |  | 303.4134 | 0.08269 |  |  | 229.7106 | 0.14928 |  |  | 1535.0148 | 0.00267 |  |  | 462.68941 | 0.000376223 |  |  | 402.57234 | 0.0004 |  |  | 1518.40512 | 0.0005
268.5138 | 0.10904 |  |  | 190.53833 | 0.0871 |  |  | 303.6991 | 0.0871 |  |  | 229.9269 | 0.15329 |  |  | 1536.4602 | 0.00178 |  |  | 463.12509 | 0.00188 |  |  | 402.95141 | 0.0003 |  |  | 1519.83488 | 0.0002
268.7664 | 0.11445 |  |  | 190.71757 | 0.06284 |  |  | 303.9848 | 0.06284 |  |  | 230.1432 | 0.13644 |  |  | 1537.9056 | 0.00222 |  |  | 463.56076 | 0.00188 |  |  | 403.33048 | 0.0008 |  |  | 1521.26464 | 0.0005
269.019 | 0.12311 |  |  | 190.89682 | 0.09482 |  |  | 304.2705 | 0.09482 |  |  | 230.3595 | 0.1236 |  |  | 1539.351 | 0.000888889 |  |  | 463.99644 | 0.00188 |  |  | 403.70955 | 0.0007 |  |  | 1522.6944 | 0.0004
269.2716 | 0.10877 |  |  | 191.07606 | 0.10033 |  |  | 304.5562 | 0.10033 |  |  | 230.5758 | 0.13002 |  |  | 1540.7964 | 0.00133 |  |  | 464.43212 | 0.0015 |  |  | 404.08862 | 0.0004 |  |  | 1524.12416 | 0.0009
269.5242 | 0.11012 |  |  | 191.25531 | 0.08049 |  |  | 304.8419 | 0.08049 |  |  | 230.7921 | 0.15008 |  |  | 1542.2418 | 0.00222 |  |  | 464.8678 | 0.00113 |  |  | 404.46769 | 0.0006 |  |  | 1525.55392 | 0.0002
269.7768 | 0.11364 |  |  | 191.43455 | 0.09151 |  |  | 305.1276 | 0.09151 |  |  | 231.0084 | 0.14767 |  |  | 1543.6872 | 0.00133 |  |  | 465.30347 | 0.00113 |  |  | 404.84676 | 0.0012 |  |  | 1526.98368 | 0.0006
270.0294 | 0.11418 |  |  | 191.6138 | 0.06615 |  |  | 305.4133 | 0.06615 |  |  | 231.2247 | 0.12681 |  |  | 1545.1326 | 0.000888889 |  |  | 465.73915 | 0.0015 |  |  | 405.22583 | 0.0006 |  |  | 1528.41344 | 0.0001
270.282 | 0.10985 |  |  | 191.79305 | 0.09372 |  |  | 305.699 | 0.09372 |  |  | 231.441 | 0.14045 |  |  | 1546.578 | 0.00222 |  |  | 466.17483 | 0.00188 |  |  | 405.6049 | 0.0005 |  |  | 1529.8432 | 0.0004
270.5346 | 0.1204 |  |  | 191.97229 | 0.09041 |  |  | 305.9847 | 0.09041 |  |  | 231.6573 | 0.14526 |  |  | 1548.0234 | 0.00222 |  |  | 466.61051 | 0.000752445 |  |  | 405.98397 | 0.0003 |  |  | 1531.27296 | 0.0004
270.7872 | 0.10525 |  |  | 192.15154 | 0.0882 |  |  | 306.2704 | 0.0882 |  |  | 231.8736 | 0.14125 |  |  | 1549.4688 | 0.00222 |  |  | 467.04618 | 0.0015 |  |  | 406.36304 | 0.0008 |  |  | 1532.70272 | 0.0005
271.0398 | 0.10525 |  |  | 192.33078 | 0.0882 |  |  | 306.5561 | 0.0882 |  |  | 232.0899 | 0.14526 |  |  | 1550.9142 | 0.00311 |  |  | 467.48186 | 0.0015 |  |  | 406.74211 | 0.0007 |  |  | 1534.13248 | 0.0002
271.2924 | 0.1085 |  |  | 192.51003 | 0.08269 |  |  | 306.8418 | 0.08269 |  |  | 232.3062 | 0.14928 |  |  | 1552.3596 | 0.000888889 |  |  | 467.91754 | 0.00226 |  |  | 407.12118 | 0.0002 |  |  | 1535.56224 | 0.0006
271.545 | 0.1112 |  |  | 192.68928 | 0.086 |  |  | 307.1275 | 0.086 |  |  | 232.5225 | 0.14446 |  |  | 1553.805 | 0.000888889 |  |  | 468.35322 | 0.00188 |  |  | 407.50025 | 0.0009 |  |  | 1536.992 | 0.0005
271.7976 | 0.10525 |  |  | 192.86852 | 0.0882 |  |  | 307.4132 | 0.0882 |  |  | 232.7388 | 0.14446 |  |  | 1555.2504 | 0.000888889 |  |  | 468.78889 | 0.00188 |  |  | 407.87932 | 0.0004 |  |  | 1538.42176 | 0.0004
272.0502 | 0.11607 |  |  | 193.04777 | 0.07718 |  |  | 307.6989 | 0.07718 |  |  | 232.9551 | 0.12841 |  |  | 1556.6958 | 0 |  |  | 469.22457 | 0.00301 |  |  | 408.25839 | 0.0006 |  |  | 1539.85152 | 0.0004
272.3028 | 0.11039 |  |  | 193.22701 | 0.07938 |  |  | 307.9846 | 0.07938 |  |  | 233.1714 | 0.15088 |  |  | 1558.1412 | 0.00133 |  |  | 469.66025 | 0.00188 |  |  | 408.63746 | 0.0007 |  |  | 1541.28128 | 0.0005
272.5554 | 0.10552 |  |  | 193.40626 | 0.0882 |  |  | 308.2703 | 0.0882 |  |  | 233.3877 | 0.14928 |  |  | 1559.5866 | 0.00267 |  |  | 470.09593 | 0.00113 |  |  | 409.01653 | 0.0001 |  |  | 1542.71104 | 0.0002
272.808 | 0.10931 |  |  | 193.5855 | 0.07497 |  |  | 308.556 | 0.07497 |  |  | 233.604 | 0.13804 |  |  | 1561.032 | 0.00133 |  |  | 470.5316 | 0.00301 |  |  | 409.3956 | 0.0006 |  |  | 1544.1408 | 0
273.0606 | 0.11201 |  |  | 193.76475 | 0.08159 |  |  | 308.8417 | 0.08159 |  |  | 233.8203 | 0.15329 |  |  | 1562.4774 | 0.000888889 |  |  | 470.96728 | 0.0015 |  |  | 409.77467 | 0.001 |  |  | 1545.57056 | 0.0005
273.3132 | 0.10579 |  |  | 193.944 | 0.086 |  |  | 309.1274 | 0.086 |  |  | 234.0366 | 0.13563 |  |  | 1563.9228 | 0.00178 |  |  | 471.40296 | 0.00301 |  |  | 410.15374 | 0.0007 |  |  | 1547.00032 | 0.0004
273.5658 | 0.10633 |  |  | 194.12324 | 0.08931 |  |  | 309.4131 | 0.08931 |  |  | 234.2529 | 0.13804 |  |  | 1565.3682 | 0.000888889 |  |  | 471.83864 | 0.00113 |  |  | 410.53281 | 0.0006 |  |  | 1548.43008 | 0.0003
273.8184 | 0.10038 |  |  | 194.30249 | 0.08931 |  |  | 309.6988 | 0.08931 |  |  | 234.4692 | 0.1573 |  |  | 1566.8136 | 0.000444444 |  |  | 472.27431 | 0.00188 |  |  | 410.91188 | 0.0005 |  |  | 1549.85984 | 0.0006
274.071 | 0.10281 |  |  | 194.48173 | 0.06946 |  |  | 309.9845 | 0.06946 |  |  | 234.6855 | 0.13483 |  |  | 1568.259 | 0.000888889 |  |  | 472.70999 | 0.00188 |  |  | 411.29095 | 0.0009 |  |  | 1551.2896 | 0.0007
274.3236 | 0.11147 |  |  | 194.66098 | 0.09261 |  |  | 310.2702 | 0.09261 |  |  | 234.9018 | 0.13965 |  |  | 1569.7044 | 0.000444444 |  |  | 473.14567 | 0.00339 |  |  | 411.67002 | 0.0009 |  |  | 1552.71936 | 0.0006
274.5762 | 0.11039 |  |  | 194.84023 | 0.09482 |  |  | 310.5559 | 0.09482 |  |  | 235.1181 | 0.13002 |  |  | 1571.1498 | 0.000888889 |  |  | 473.58134 | 0.0015 |  |  | 412.04909 | 0.001 |  |  | 1554.14912 | 0.0007
274.8288 | 0.10958 |  |  | 195.01947 | 0.10364 |  |  | 310.8416 | 0.10364 |  |  | 235.3344 | 0.13724 |  |  | 1572.5952 | 0.000444444 |  |  | 474.01702 | 0.00263 |  |  | 412.42816 | 0.0005 |  |  | 1555.57888 | 0.0001
275.0814 | 0.1039 |  |  | 195.19872 | 0.08049 |  |  | 311.1273 | 0.08049 |  |  | 235.5507 | 0.13965 |  |  | 1574.0406 | 0.00222 |  |  | 474.4527 | 0.00226 |  |  | 412.80723 | 0.0009 |  |  | 1557.00864 | 0.0005
275.334 | 0.10823 |  |  | 195.37796 | 0.08159 |  |  | 311.413 | 0.08159 |  |  | 235.767 | 0.16132 |  |  | 1575.486 | 0.000888889 |  |  | 474.88838 | 0.00226 |  |  | 413.1863 | 0.0007 |  |  | 1558.4384 | 0.001
275.5866 | 0.10741 |  |  | 195.55721 | 0.09702 |  |  | 311.6987 | 0.09702 |  |  | 235.9833 | 0.14607 |  |  | 1576.9314 | 0.000444444 |  |  | 475.32405 | 0.00188 |  |  | 413.56537 | 0.0008 |  |  | 1559.86816 | 0.0003
275.8392 | 0.10065 |  |  | 195.73645 | 0.07828 |  |  | 311.9844 | 0.07828 |  |  | 236.1996 | 0.13162 |  |  | 1578.3768 | 0.000888889 |  |  | 475.75973 | 0.000752445 |  |  | 413.94444 | 0.0008 |  |  | 1561.29792 | 0.0002
276.0918 | 0.11093 |  |  | 195.9157 | 0.08049 |  |  | 312.2701 | 0.08049 |  |  | 236.4159 | 0.12681 |  |  | 1579.8222 | 0.00178 |  |  | 476.19541 | 0.000752445 |  |  | 414.32351 | 0.0005 |  |  | 1562.72768 | 0.0002
276.3444 | 0.10768 |  |  | 196.09495 | 0.0882 |  |  | 312.5558 | 0.0882 |  |  | 236.6322 | 0.14687 |  |  | 1581.2676 | 0.00178 |  |  | 476.63109 | 0.00226 |  |  | 414.70258 | 0.0004 |  |  | 1564.15744 | 0.0003
276.597 | 0.10498 |  |  | 196.27419 | 0.06064 |  |  | 312.8415 | 0.06064 |  |  | 236.8485 | 0.13563 |  |  | 1582.713 | 0.000888889 |  |  | 477.06676 | 0.00226 |  |  | 415.08165 | 0.0009 |  |  | 1565.5872 | 0.0002
276.8496 | 0.11147 |  |  | 196.45344 | 0.0849 |  |  | 313.1272 | 0.0849 |  |  | 237.0648 | 0.12119 |  |  | 1584.1584 | 0.00311 |  |  | 477.50244 | 0.000376223 |  |  | 415.46072 | 0.0009 |  |  | 1567.01696 | 0.0007
277.1022 | 0.10714 |  |  | 196.63268 | 0.07277 |  |  | 313.4129 | 0.07277 |  |  | 237.2811 | 0.13242 |  |  | 1585.6038 | 0.000888889 |  |  | 477.93812 | 0.00188 |  |  | 415.83979 | 0.0006 |  |  | 1568.44672 | 0.0009
277.3548 | 0.09659 |  |  | 196.81193 | 0.0871 |  |  | 313.6986 | 0.0871 |  |  | 237.4974 | 0.14848 |  |  | 1587.0492 | 0.00133 |  |  | 478.3738 | 0.00301 |  |  | 416.21886 | 0.0006 |  |  | 1569.87648 | 0.0004
277.6074 | 0.09876 |  |  | 196.99118 | 0.06615 |  |  | 313.9843 | 0.06615 |  |  | 237.7137 | 0.1244 |  |  | 1588.4946 | 0.000444444 |  |  | 478.80947 | 0.0015 |  |  | 416.59793 | 0.0011 |  |  | 1571.30624 | 0.0005
277.86 | 0.10281 |  |  | 197.17042 | 0.09041 |  |  | 314.27 | 0.09041 |  |  | 237.93 | 0.13804 |  |  | 1589.94 | 0.000888889 |  |  | 479.24515 | 0.00188 |  |  | 416.977 | 0.0007 |  |  | 1572.736 | 0.0004
278.1126 | 0.09903 |  |  | 197.34967 | 0.07497 |  |  | 314.5557 | 0.07497 |  |  | 238.1463 | 0.13242 |  |  | 1591.3854 | 0.000444444 |  |  | 479.68083 | 0.00113 |  |  | 417.35607 | 0.0002 |  |  | 1574.16576 | 0.0006
278.3652 | 0.10768 |  |  | 197.52891 | 0.07497 |  |  | 314.8414 | 0.07497 |  |  | 238.3626 | 0.13082 |  |  | 1592.8308 | 0.00222 |  |  | 480.11651 | 0.00113 |  |  | 417.73514 | 0.0011 |  |  | 1575.59552 | 0.0004
278.6178 | 0.1085 |  |  | 197.70816 | 0.08159 |  |  | 315.1271 | 0.08159 |  |  | 238.5789 | 0.11156 |  |  | 1594.2762 | 0.00178 |  |  | 480.55218 | 0.00188 |  |  | 418.11421 | 0.0009 |  |  | 1577.02528 | 0.0007
278.8704 | 0.102 |  |  | 197.8874 | 0.0871 |  |  | 315.4128 | 0.0871 |  |  | 238.7952 | 0.13644 |  |  | 1595.7216 | 0.00178 |  |  | 480.98786 | 0.00113 |  |  | 418.49328 | 0.0009 |  |  | 1578.45504 | 0.0002
279.123 | 0.10363 |  |  | 198.06665 | 0.07387 |  |  | 315.6985 | 0.07387 |  |  | 239.0115 | 0.13563 |  |  | 1597.167 | 0.00178 |  |  | 481.42354 | 0.0015 |  |  | 418.87235 | 0.0003 |  |  | 1579.8848 | 0.0003
279.3756 | 0.09848 |  |  | 198.2459 | 0.07828 |  |  | 315.9842 | 0.07828 |  |  | 239.2278 | 0.11878 |  |  | 1598.6124 | 0.00311 |  |  | 481.85922 | 0.00113 |  |  | 419.25142 | 0.0008 |  |  | 1581.31456 | 0.0004
279.6282 | 0.11228 |  |  | 198.42514 | 0.086 |  |  | 316.2699 | 0.086 |  |  | 239.4441 | 0.13483 |  |  | 1600.0578 | 0.00178 |  |  | 482.29489 | 0.000376223 |  |  | 419.63049 | 0.0006 |  |  | 1582.74432 | 0.0006
279.8808 | 0.0974 |  |  | 198.60439 | 0.09372 |  |  | 316.5556 | 0.09372 |  |  | 239.6604 | 0.126 |  |  | 1601.5032 | 0.00133 |  |  | 482.73057 | 0.00113 |  |  | 420.00956 | 0.0005 |  |  | 1584.17408 | 0.0005
280.1334 | 0.09876 |  |  | 198.78363 | 0.08049 |  |  | 316.8413 | 0.08049 |  |  | 239.8767 | 0.13483 |  |  | 1602.9486 | 0.00178 |  |  | 483.16625 | 0.00188 |  |  | 420.38863 | 0.0007 |  |  | 1585.60384 | 0.0003
280.386 | 0.09903 |  |  | 198.96288 | 0.08379 |  |  | 317.127 | 0.08379 |  |  | 240.093 | 0.13002 |  |  | 1604.394 | 0.000888889 |  |  | 483.60193 | 0.000752445 |  |  | 420.7677 | 0.0005 |  |  | 1587.0336 | 0.0004
280.6386 | 0.09794 |  |  | 199.14213 | 0.0871 |  |  | 317.4127 | 0.0871 |  |  | 240.3093 | 0.13242 |  |  | 1605.8394 | 0.00133 |  |  | 484.0376 | 0.00226 |  |  | 421.14677 | 0.0005 |  |  | 1588.46336 | 0.0007
280.8912 | 0.09361 |  |  | 199.32137 | 0.0882 |  |  | 317.6984 | 0.0882 |  |  | 240.5256 | 0.13403 |  |  | 1607.2848 | 0.00178 |  |  | 484.47328 | 0.00113 |  |  | 421.52584 | 0.0011 |  |  | 1589.89312 | 0.0004
281.1438 | 0.0974 |  |  | 199.50062 | 0.0849 |  |  | 317.9841 | 0.0849 |  |  | 240.7419 | 0.14125 |  |  | 1608.7302 | 0.00178 |  |  | 484.90896 | 0.00339 |  |  | 421.90491 | 0.0006 |  |  | 1591.32288 | 0.0005
281.3964 | 0.10011 |  |  | 199.67986 | 0.09702 |  |  | 318.2698 | 0.09702 |  |  | 240.9582 | 0.11717 |  |  | 1610.1756 | 0.000444444 |  |  | 485.34463 | 0.0015 |  |  | 422.28398 | 0.0003 |  |  | 1592.75264 | 0.0007
281.649 | 0.10552 |  |  | 199.85911 | 0.08159 |  |  | 318.5555 | 0.08159 |  |  | 241.1745 | 0.12199 |  |  | 1611.621 | 0.00178 |  |  | 485.78031 | 0.00188 |  |  | 422.66305 | 0.0004 |  |  | 1594.1824 | 0.0005
281.9016 | 0.09903 |  |  | 200.03835 | 0.07718 |  |  | 318.8412 | 0.07718 |  |  | 241.3908 | 0.11637 |  |  | 1613.0664 | 0.00222 |  |  | 486.21599 | 0.000752445 |  |  | 423.04212 | 0.0006 |  |  | 1595.61216 | 0.0007
282.1542 | 0.10525 |  |  | 200.2176 | 0.08931 |  |  | 319.1269 | 0.08931 |  |  | 241.6071 | 0.12841 |  |  | 1614.5118 | 0.00133 |  |  | 486.65167 | 0.00226 |  |  | 423.42119 | 0.0009 |  |  | 1597.04192 | 0.0003
282.4068 | 0.10633 |  |  | 200.39685 | 0.08379 |  |  | 319.4126 | 0.08379 |  |  | 241.8234 | 0.11477 |  |  | 1615.9572 | 0.000888889 |  |  | 487.08734 | 0.0015 |  |  | 423.80026 | 0.0008 |  |  | 1598.47168 | 0.0003
282.6594 | 0.09226 |  |  | 200.57609 | 0.07938 |  |  | 319.6983 | 0.07938 |  |  | 242.0397 | 0.12921 |  |  | 1617.4026 | 0.000888889 |  |  | 487.52302 | 0.00113 |  |  | 424.17933 | 0.0007 |  |  | 1599.90144 | 0.0004
282.912 | 0.10552 |  |  | 200.75534 | 0.07387 |  |  | 319.984 | 0.07387 |  |  | 242.256 | 0.13242 |  |  | 1618.848 | 0.00178 |  |  | 487.9587 | 0.000752445 |  |  | 424.5584 | 0.0009 |  |  | 1601.3312 | 0.0004
283.1646 | 0.10227 |  |  | 200.93458 | 0.07938 |  |  | 320.2697 | 0.07938 |  |  | 242.4723 | 0.12841 |  |  | 1620.2934 | 0.000888889 |  |  | 488.39438 | 0.000752445 |  |  | 424.93747 | 0.0004 |  |  | 1602.76096 | 0.0005
283.4172 | 0.09443 |  |  | 201.11383 | 0.086 |  |  | 320.5554 | 0.086 |  |  | 242.6886 | 0.13804 |  |  | 1621.7388 | 0.00311 |  |  | 488.83005 | 0.0015 |  |  | 425.31654 | 0.0005 |  |  | 1604.19072 | 0.0005
283.6698 | 0.10525 |  |  | 201.29308 | 0.07387 |  |  | 320.8411 | 0.07387 |  |  | 242.9049 | 0.12761 |  |  | 1623.1842 | 0.000888889 |  |  | 489.26573 | 0.00188 |  |  | 425.69561 | 0.0007 |  |  | 1605.62048 | 0.0004
283.9224 | 0.09578 |  |  | 201.47232 | 0.07277 |  |  | 321.1268 | 0.07277 |  |  | 243.1212 | 0.14848 |  |  | 1624.6296 | 0.00133 |  |  | 489.70141 | 0.00188 |  |  | 426.07468 | 0.0007 |  |  | 1607.05024 | 0.0005
284.175 | 0.09551 |  |  | 201.65157 | 0.09261 |  |  | 321.4125 | 0.09261 |  |  | 243.3375 | 0.13884 |  |  | 1626.075 | 0.00133 |  |  | 490.13709 | 0.00226 |  |  | 426.45375 | 0.0008 |  |  | 1608.48 | 0.0003
284.4276 | 0.10173 |  |  | 201.83081 | 0.08379 |  |  | 321.6982 | 0.08379 |  |  | 243.5538 | 0.12761 |  |  | 1627.5204 | 0.000888889 |  |  | 490.57276 | 0.00226 |  |  | 426.83282 | 0.0008 |  |  | 1609.90976 | 0.0004
284.6802 | 0.0928 |  |  | 202.01006 | 0.09261 |  |  | 321.9839 | 0.09261 |  |  | 243.7701 | 0.14125 |  |  | 1628.9658 | 0.00133 |  |  | 491.00844 | 0.00113 |  |  | 427.21189 | 0.0006 |  |  | 1611.33952 | 0.0005
284.9328 | 0.0974 |  |  | 202.1893 | 0.09261 |  |  | 322.2696 | 0.09261 |  |  | 243.9864 | 0.13965 |  |  | 1630.4112 | 0.00133 |  |  | 491.44412 | 0.000376223 |  |  | 427.59096 | 0.0006 |  |  | 1612.76928 | 0.0007
285.1854 | 0.09903 |  |  | 202.36855 | 0.08379 |  |  | 322.5553 | 0.08379 |  |  | 244.2027 | 0.12761 |  |  | 1631.8566 | 0.000888889 |  |  | 491.8798 | 0.0015 |  |  | 427.97003 | 0.0002 |  |  | 1614.19904 | 0.0005
285.438 | 0.1085 |  |  | 202.5478 | 0.07718 |  |  | 322.841 | 0.07718 |  |  | 244.419 | 0.13242 |  |  | 1633.302 | 0 |  |  | 492.31547 | 0.00113 |  |  | 428.3491 | 0.001 |  |  | 1615.6288 | 0.0004
285.6906 | 0.09389 |  |  | 202.72704 | 0.07938 |  |  | 323.1267 | 0.07938 |  |  | 244.6353 | 0.12039 |  |  | 1634.7474 | 0.000888889 |  |  | 492.75115 | 0.00339 |  |  | 428.72817 | 0.0009 |  |  | 1617.05856 | 0.0004
285.9432 | 0.10552 |  |  | 202.90629 | 0.09482 |  |  | 323.4124 | 0.09482 |  |  | 244.8516 | 0.10112 |  |  | 1636.1928 | 0.000888889 |  |  | 493.18683 | 0.00301 |  |  | 429.10724 | 0.0008 |  |  | 1618.48832 | 0.0007
286.1958 | 0.09416 |  |  | 203.08553 | 0.07387 |  |  | 323.6981 | 0.07387 |  |  | 245.0679 | 0.1252 |  |  | 1637.6382 | 0.004 |  |  | 493.62251 | 0.00301 |  |  | 429.48631 | 0.0009 |  |  | 1619.91808 | 0.0007
286.4484 | 0.09605 |  |  | 203.26478 | 0.09261 |  |  | 323.9838 | 0.09261 |  |  | 245.2842 | 0.13965 |  |  | 1639.0836 | 0.00178 |  |  | 494.05818 | 0.00188 |  |  | 429.86538 | 0.0005 |  |  | 1621.34784 | 0.0008
286.701 | 0.09389 |  |  | 203.44403 | 0.06284 |  |  | 324.2695 | 0.06284 |  |  | 245.5005 | 0.12039 |  |  | 1640.529 | 0.00133 |  |  | 494.49386 | 0.00339 |  |  | 430.24445 | 0.0006 |  |  | 1622.7776 | 0.0005
286.9536 | 0.09443 |  |  | 203.62327 | 0.10033 |  |  | 324.5552 | 0.10033 |  |  | 245.7168 | 0.09872 |  |  | 1641.9744 | 0.000888889 |  |  | 494.92954 | 0.0015 |  |  | 430.62352 | 0.0009 |  |  | 1624.20736 | 0.0001
287.2062 | 0.1039 |  |  | 203.80252 | 0.07938 |  |  | 324.8409 | 0.07938 |  |  | 245.9331 | 0.13242 |  |  | 1643.4198 | 0.004 |  |  | 495.36522 | 0.000752445 |  |  | 431.00259 | 0.0005 |  |  | 1625.63712 | 0.0002
287.4588 | 0.09794 |  |  | 203.98176 | 0.086 |  |  | 325.1266 | 0.086 |  |  | 246.1494 | 0.12119 |  |  | 1644.8652 | 0.00222 |  |  | 495.80089 | 0.00301 |  |  | 431.38166 | 0.0007 |  |  | 1627.06688 | 0.0004
287.7114 | 0.08902 |  |  | 204.16101 | 0.07166 |  |  | 325.4123 | 0.07166 |  |  | 246.3657 | 0.1252 |  |  | 1646.3106 | 0.00311 |  |  | 496.23657 | 0.00263 |  |  | 431.76073 | 0.0004 |  |  | 1628.49664 | 0.0004
287.964 | 0.09091 |  |  | 204.34025 | 0.08931 |  |  | 325.698 | 0.08931 |  |  | 246.582 | 0.13563 |  |  | 1647.756 | 0.000888889 |  |  | 496.67225 | 0.00263 |  |  | 432.1398 | 0.0003 |  |  | 1629.9264 | 0.0004
288.2166 | 0.09361 |  |  | 204.5195 | 0.07828 |  |  | 325.9837 | 0.07828 |  |  | 246.7983 | 0.12199 |  |  | 1649.2014 | 0.000888889 |  |  | 497.10792 | 0.00226 |  |  | 432.51887 | 0.0003 |  |  | 1631.35616 | 0.0006
288.4692 | 0.09713 |  |  | 204.69875 | 0.0882 |  |  | 326.2694 | 0.0882 |  |  | 247.0146 | 0.10514 |  |  | 1650.6468 | 0.00133 |  |  | 497.5436 | 0.00188 |  |  | 432.89794 | 0.0004 |  |  | 1632.78592 | 0.0001
288.7218 | 0.1039 |  |  | 204.87799 | 0.06064 |  |  | 326.5551 | 0.06064 |  |  | 247.2309 | 0.126 |  |  | 1652.0922 | 0.000888889 |  |  | 497.97928 | 0.0015 |  |  | 433.27701 | 0.0006 |  |  | 1634.21568 | 0.0004
288.9744 | 0.102 |  |  | 205.05724 | 0.08049 |  |  | 326.8408 | 0.08049 |  |  | 247.4472 | 0.13804 |  |  | 1653.5376 | 0.00222 |  |  | 498.41496 | 0.00226 |  |  | 433.65608 | 0.0005 |  |  | 1635.64544 | 0.0008
289.227 | 0.08847 |  |  | 205.23648 | 0.08159 |  |  | 327.1265 | 0.08159 |  |  | 247.6635 | 0.13242 |  |  | 1654.983 | 0.00267 |  |  | 498.85063 | 0.00226 |  |  | 434.03515 | 0.0007 |  |  | 1637.0752 | 0.0007
289.4796 | 0.09551 |  |  | 205.41573 | 0.08931 |  |  | 327.4122 | 0.08931 |  |  | 247.8798 | 0.12199 |  |  | 1656.4284 | 0.00178 |  |  | 499.28631 | 0.00226 |  |  | 434.41422 | 0.0006 |  |  | 1638.50496 | 0.0006
289.7322 | 0.09957 |  |  | 205.59498 | 0.09261 |  |  | 327.6979 | 0.09261 |  |  | 248.0961 | 0.11156 |  |  | 1657.8738 | 0.00222 |  |  | 499.72199 | 0.00263 |  |  | 434.79329 | 0.0008 |  |  | 1639.93472 | 0.0005
289.9848 | 0.09767 |  |  | 205.77422 | 0.06946 |  |  | 327.9836 | 0.06946 |  |  | 248.3124 | 0.13082 |  |  | 1659.3192 | 0.00178 |  |  | 500.15767 | 0.00113 |  |  | 435.17236 | 0.0006 |  |  | 1641.36448 | 0.0006
290.2374 | 0.09307 |  |  | 205.95347 | 0.06946 |  |  | 328.2693 | 0.06946 |  |  | 248.5287 | 0.12921 |  |  | 1660.7646 | 0.00267 |  |  | 500.59334 | 0.00263 |  |  | 435.55143 | 0.0005 |  |  | 1642.79424 | 0.0005
290.49 | 0.09416 |  |  | 206.13271 | 0.0882 |  |  | 328.555 | 0.0882 |  |  | 248.745 | 0.126 |  |  | 1662.21 | 0.000888889 |  |  | 501.02902 | 0 |  |  | 435.9305 | 0.0012 |  |  | 1644.224 | 0.0002
290.7426 | 0.09443 |  |  | 206.31196 | 0.07938 |  |  | 328.8407 | 0.07938 |  |  | 248.9613 | 0.13082 |  |  | 1663.6554 | 0.00178 |  |  | 501.4647 | 0.000376223 |  |  | 436.30957 | 0.0006 |  |  | 1645.65376 | 0.0004
290.9952 | 0.09091 |  |  | 206.4912 | 0.08269 |  |  | 329.1264 | 0.08269 |  |  | 249.1776 | 0.12681 |  |  | 1665.1008 | 0.000888889 |  |  | 501.90038 | 0.00188 |  |  | 436.68864 | 0.0006 |  |  | 1647.08352 | 0.0001
291.2478 | 0.09578 |  |  | 206.67045 | 0.07166 |  |  | 329.4121 | 0.07166 |  |  | 249.3939 | 0.10514 |  |  | 1666.5462 | 0.000444444 |  |  | 502.33605 | 0.00113 |  |  | 437.06771 | 0.0007 |  |  | 1648.51328 | 0.0005
291.5004 | 0.09903 |  |  | 206.8497 | 0.07056 |  |  | 329.6978 | 0.07056 |  |  | 249.6102 | 0.13082 |  |  | 1667.9916 | 0.00222 |  |  | 502.77173 | 0.00226 |  |  | 437.44678 | 0.0005 |  |  | 1649.94304 | 0.0008
291.753 | 0.08415 |  |  | 207.02894 | 0.07938 |  |  | 329.9835 | 0.07938 |  |  | 249.8265 | 0.11156 |  |  | 1669.437 | 0.000888889 |  |  | 503.20741 | 0.00226 |  |  | 437.82585 | 0.0006 |  |  | 1651.3728 | 0.0006
292.0056 | 0.09632 |  |  | 207.20819 | 0.07277 |  |  | 330.2692 | 0.07277 |  |  | 250.0428 | 0.12039 |  |  | 1670.8824 | 0.00133 |  |  | 503.64309 | 0.00339 |  |  | 438.20492 | 0.0006 |  |  | 1652.80256 | 0.0006
292.2582 | 0.08983 |  |  | 207.38743 | 0.09261 |  |  | 330.5549 | 0.09261 |  |  | 250.2591 | 0.13804 |  |  | 1672.3278 | 0.00133 |  |  | 504.07876 | 0.0015 |  |  | 438.58399 | 0.0003 |  |  | 1654.23232 | 0.0002
292.5108 | 0.09389 |  |  | 207.56668 | 0.07718 |  |  | 330.8406 | 0.07718 |  |  | 250.4754 | 0.13884 |  |  | 1673.7732 | 0.000888889 |  |  | 504.51444 | 0.00226 |  |  | 438.96306 | 0.0003 |  |  | 1655.66208 | 0.0003
292.7634 | 0.09226 |  |  | 207.74593 | 0.06505 |  |  | 331.1263 | 0.06505 |  |  | 250.6917 | 0.11637 |  |  | 1675.2186 | 0.00222 |  |  | 504.95012 | 0.00188 |  |  | 439.34213 | 0.0007 |  |  | 1657.09184 | 0.0005
293.016 | 0.102 |  |  | 207.92517 | 0.05402 |  |  | 331.412 | 0.05402 |  |  | 250.908 | 0.13483 |  |  | 1676.664 | 0.000444444 |  |  | 505.3858 | 0.00301 |  |  | 439.7212 | 0.0006 |  |  | 1658.5216 | 0.0005
293.2686 | 0.08902 |  |  | 208.10442 | 0.06505 |  |  | 331.6977 | 0.06505 |  |  | 251.1243 | 0.13965 |  |  | 1678.1094 | 0.00133 |  |  | 505.82147 | 0.00339 |  |  | 440.10027 | 0.0005 |  |  | 1659.95136 | 0.0005
293.5212 | 0.08523 |  |  | 208.28366 | 0.07828 |  |  | 331.9834 | 0.07828 |  |  | 251.3406 | 0.13082 |  |  | 1679.5548 | 0.00222 |  |  | 506.25715 | 0.00188 |  |  | 440.47934 | 0.001 |  |  | 1661.38112 | 0.0006
293.7738 | 0.09199 |  |  | 208.46291 | 0.06395 |  |  | 332.2691 | 0.06395 |  |  | 251.5569 | 0.1252 |  |  | 1681.0002 | 0.00133 |  |  | 506.69283 | 0.00188 |  |  | 440.85841 | 0.0006 |  |  | 1662.81088 | 0.0005
294.0264 | 0.08387 |  |  | 208.64215 | 0.07056 |  |  | 332.5548 | 0.07056 |  |  | 251.7732 | 0.10915 |  |  | 1682.4456 | 0.000444444 |  |  | 507.12851 | 0.000752445 |  |  | 441.23748 | 0.0006 |  |  | 1664.24064 | 0.0006
294.279 | 0.09578 |  |  | 208.8214 | 0.0871 |  |  | 332.8405 | 0.0871 |  |  | 251.9895 | 0.13002 |  |  | 1683.891 | 0.00178 |  |  | 507.56418 | 0.00339 |  |  | 441.61655 | 0.0006 |  |  | 1665.6704 | 0.0005
294.5316 | 0.09632 |  |  | 209.00065 | 0.07277 |  |  | 333.1262 | 0.07277 |  |  | 252.2058 | 0.12279 |  |  | 1685.3364 | 0.000888889 |  |  | 507.99986 | 0.00188 |  |  | 441.99562 | 0.0005 |  |  | 1667.10016 | 0.0006
294.7842 | 0.08712 |  |  | 209.17989 | 0.07828 |  |  | 333.4119 | 0.07828 |  |  | 252.4221 | 0.13162 |  |  | 1686.7818 | 0.00178 |  |  | 508.43554 | 0.00188 |  |  | 442.37469 | 0.0009 |  |  | 1668.52992 | 0.0005
295.0368 | 0.09794 |  |  | 209.35914 | 0.06946 |  |  | 333.6976 | 0.06946 |  |  | 252.6384 | 0.11557 |  |  | 1688.2272 | 0.00311 |  |  | 508.87121 | 0.0015 |  |  | 442.75376 | 0.0009 |  |  | 1669.95968 | 0.0006
295.2894 | 0.08739 |  |  | 209.53838 | 0.086 |  |  | 333.9833 | 0.086 |  |  | 252.8547 | 0.12841 |  |  | 1689.6726 | 0.00133 |  |  | 509.30689 | 0.00113 |  |  | 443.13283 | 0.0007 |  |  | 1671.38944 | 0.0002
295.542 | 0.09253 |  |  | 209.71763 | 0.05954 |  |  | 334.269 | 0.05954 |  |  | 253.071 | 0.13162 |  |  | 1691.118 | 0.00133 |  |  | 509.74257 | 0.00113 |  |  | 443.5119 | 0.0008 |  |  | 1672.8192 | 0.0004
295.7946 | 0.09903 |  |  | 209.89688 | 0.06946 |  |  | 334.5547 | 0.06946 |  |  | 253.2873 | 0.1236 |  |  | 1692.5634 | 0.00133 |  |  | 510.17825 | 0.000752445 |  |  | 443.89097 | 0.0008 |  |  | 1674.24896 | 0.0005
296.0472 | 0.09226 |  |  | 210.07612 | 0.07166 |  |  | 334.8404 | 0.07166 |  |  | 253.5036 | 0.11798 |  |  | 1694.0088 | 0.00133 |  |  | 510.61392 | 0.00113 |  |  | 444.27004 | 0.001 |  |  | 1675.67872 | 0.0004
296.2998 | 0.08983 |  |  | 210.25537 | 0.07497 |  |  | 335.1261 | 0.07497 |  |  | 253.7199 | 0.12761 |  |  | 1695.4542 | 0.00133 |  |  | 511.0496 | 0.0015 |  |  | 444.64911 | 0.0004 |  |  | 1677.10848 | 0.0001
296.5524 | 0.09984 |  |  | 210.43461 | 0.06615 |  |  | 335.4118 | 0.06615 |  |  | 253.9362 | 0.11798 |  |  | 1696.8996 | 0.00267 |  |  | 511.48528 | 0.00188 |  |  | 445.02818 | 0.0003 |  |  | 1678.53824 | 0.0006
296.805 | 0.09497 |  |  | 210.61386 | 0.08159 |  |  | 335.6975 | 0.08159 |  |  | 254.1525 | 0.10995 |  |  | 1698.345 | 0.00178 |  |  | 511.92096 | 0.00188 |  |  | 445.40725 | 0.0007 |  |  | 1679.968 | 0.0003
297.0576 | 0.09686 |  |  | 210.7931 | 0.06725 |  |  | 335.9832 | 0.06725 |  |  | 254.3688 | 0.14045 |  |  | 1699.7904 | 0.00133 |  |  | 512.35663 | 0.00188 |  |  | 445.78632 | 0.0008 |  |  | 1681.39776 | 0.0007
297.3102 | 0.09064 |  |  | 210.97235 | 0.07056 |  |  | 336.2689 | 0.07056 |  |  | 254.5851 | 0.10915 |  |  | 1701.2358 | 0.00222 |  |  | 512.79231 | 0.00188 |  |  | 446.16539 | 0.0004 |  |  | 1682.82752 | 0.0002
297.5628 | 0.08902 |  |  | 211.1516 | 0.06946 |  |  | 336.5546 | 0.06946 |  |  | 254.8014 | 0.1252 |  |  | 1702.6812 | 0.000888889 |  |  | 513.22799 | 0.00188 |  |  | 446.54446 | 0.001 |  |  | 1684.25728 | 0.0004
297.8154 | 0.09253 |  |  | 211.33084 | 0.06946 |  |  | 336.8403 | 0.06946 |  |  | 255.0177 | 0.11958 |  |  | 1704.1266 | 0.00178 |  |  | 513.66367 | 0.00263 |  |  | 446.92353 | 0.0008 |  |  | 1685.68704 | 0.0006
298.068 | 0.09524 |  |  | 211.51009 | 0.06174 |  |  | 337.126 | 0.06174 |  |  | 255.234 | 0.10112 |  |  | 1705.572 | 0 |  |  | 514.09934 | 0.00188 |  |  | 447.3026 | 0.0005 |  |  | 1687.1168 | 0.0004
298.3206 | 0.09578 |  |  | 211.68933 | 0.09372 |  |  | 337.4117 | 0.09372 |  |  | 255.4503 | 0.10433 |  |  | 1707.0174 | 0.000888889 |  |  | 514.53502 | 0.00188 |  |  | 447.68167 | 0.0003 |  |  | 1688.54656 | 0.0004
298.5732 | 0.09064 |  |  | 211.86858 | 0.06946 |  |  | 337.6974 | 0.06946 |  |  | 255.6666 | 0.126 |  |  | 1708.4628 | 0.000888889 |  |  | 514.9707 | 0.00301 |  |  | 448.06074 | 0.0007 |  |  | 1689.97632 | 0.0004
298.8258 | 0.09632 |  |  | 212.04783 | 0.08159 |  |  | 337.9831 | 0.08159 |  |  | 255.8829 | 0.12681 |  |  | 1709.9082 | 0.000444444 |  |  | 515.40638 | 0.00339 |  |  | 448.43981 | 0.0004 |  |  | 1691.40608 | 0.0003
299.0784 | 0.08658 |  |  | 212.22707 | 0.06946 |  |  | 338.2688 | 0.06946 |  |  | 256.0992 | 0.13884 |  |  | 1711.3536 | 0.000888889 |  |  | 515.84205 | 0.000376223 |  |  | 448.81888 | 0.0004 |  |  | 1692.83584 | 0.0006
299.331 | 0.07738 |  |  | 212.40632 | 0.06725 |  |  | 338.5545 | 0.06725 |  |  | 256.3155 | 0.11316 |  |  | 1712.799 | 0.00178 |  |  | 516.27773 | 0.00188 |  |  | 449.19795 | 0.0002 |  |  | 1694.2656 | 0.0007
299.5836 | 0.09172 |  |  | 212.58556 | 0.07828 |  |  | 338.8402 | 0.07828 |  |  | 256.5318 | 0.11557 |  |  | 1714.2444 | 0.000444444 |  |  | 516.71341 | 0.00113 |  |  | 449.57702 | 0.0004 |  |  | 1695.69536 | 0.0003
299.8362 | 0.09118 |  |  | 212.76481 | 0.07607 |  |  | 339.1259 | 0.07607 |  |  | 256.7481 | 0.13162 |  |  | 1715.6898 | 0.00133 |  |  | 517.14909 | 0.00226 |  |  | 449.95609 | 0.0004 |  |  | 1697.12512 | 0.0005
300.0888 | 0.09064 |  |  | 212.94405 | 0.08049 |  |  | 339.4116 | 0.08049 |  |  | 256.9644 | 0.12921 |  |  | 1717.1352 | 0.00133 |  |  | 517.58476 | 0.00226 |  |  | 450.33516 | 0.0008 |  |  | 1698.55488 | 0.0007
300.3414 | 0.09416 |  |  | 213.1233 | 0.07056 |  |  | 339.6973 | 0.07056 |  |  | 257.1807 | 0.12199 |  |  | 1718.5806 | 0.000444444 |  |  | 518.02044 | 0.0015 |  |  | 450.71423 | 0.0009 |  |  | 1699.98464 | 0
300.594 | 0.08469 |  |  | 213.30255 | 0.06505 |  |  | 339.983 | 0.06505 |  |  | 257.397 | 0.12681 |  |  | 1720.026 | 0.00222 |  |  | 518.45612 | 0.00188 |  |  | 451.0933 | 0.0006 |  |  | 1701.4144 | 0.0007
300.8466 | 0.08956 |  |  | 213.48179 | 0.05402 |  |  | 340.2687 | 0.05402 |  |  | 257.6133 | 0.11236 |  |  | 1721.4714 | 0.000888889 |  |  | 518.8918 | 0.0015 |  |  | 451.47237 | 0.0004 |  |  | 1702.84416 | 0.0005
301.0992 | 0.08685 |  |  | 213.66104 | 0.06946 |  |  | 340.5544 | 0.06946 |  |  | 257.8296 | 0.12279 |  |  | 1722.9168 | 0.00133 |  |  | 519.32747 | 0.00263 |  |  | 451.85144 | 0.0007 |  |  | 1704.27392 | 0.0003
301.3518 | 0.09361 |  |  | 213.84028 | 0.06946 |  |  | 340.8401 | 0.06946 |  |  | 258.0459 | 0.11075 |  |  | 1724.3622 | 0.00178 |  |  | 519.76315 | 0.0015 |  |  | 452.23051 | 0.0005 |  |  | 1705.70368 | 0.0005
301.6044 | 0.08847 |  |  | 214.01953 | 0.06725 |  |  | 341.1258 | 0.06725 |  |  | 258.2622 | 0.11075 |  |  | 1725.8076 | 0.00222 |  |  | 520.19883 | 0.0015 |  |  | 452.60958 | 0.001 |  |  | 1707.13344 | 0.0006
301.857 | 0.08929 |  |  | 214.19878 | 0.05843 |  |  | 341.4115 | 0.05843 |  |  | 258.4785 | 0.10674 |  |  | 1727.253 | 0.000888889 |  |  | 520.6345 | 0.000376223 |  |  | 452.98865 | 0.0003 |  |  | 1708.5632 | 0.0008
302.1096 | 0.09172 |  |  | 214.37802 | 0.07056 |  |  | 341.6972 | 0.07056 |  |  | 258.6948 | 0.11156 |  |  | 1728.6984 | 0.000444444 |  |  | 521.07018 | 0.000752445 |  |  | 453.36772 | 0.0005 |  |  | 1709.99296 | 0.0008
302.3622 | 0.07955 |  |  | 214.55727 | 0.08159 |  |  | 341.9829 | 0.08159 |  |  | 258.9111 | 0.11717 |  |  | 1730.1438 | 0.00178 |  |  | 521.50586 | 0.000752445 |  |  | 453.74679 | 0.001 |  |  | 1711.42272 | 0.0007
302.6148 | 0.08983 |  |  | 214.73651 | 0.06946 |  |  | 342.2686 | 0.06946 |  |  | 259.1274 | 0.12921 |  |  | 1731.5892 | 0.00178 |  |  | 521.94154 | 0.00339 |  |  | 454.12586 | 0.0004 |  |  | 1712.85248 | 0.0003
302.8674 | 0.09605 |  |  | 214.91576 | 0.07166 |  |  | 342.5543 | 0.07166 |  |  | 259.3437 | 0.11156 |  |  | 1733.0346 | 0.000888889 |  |  | 522.37721 | 0.0015 |  |  | 454.50493 | 0.0005 |  |  | 1714.28224 | 0.0004
303.12 | 0.08712 |  |  | 215.095 | 0.06615 |  |  | 342.84 | 0.06615 |  |  | 259.56 | 0.12039 |  |  | 1734.48 | 0.00178 |  |  | 522.81289 | 0.00226 |  |  | 454.884 | 0.0005 |  |  | 1715.712 | 0.0007
303.3726 | 0.08793 |  |  | 215.27425 | 0.08269 |  |  | 343.1257 | 0.08269 |  |  | 259.7763 | 0.11477 |  |  | 1735.9254 | 0.000888889 |  |  | 523.24857 | 0.00226 |  |  | 455.26307 | 0.0006 |  |  | 1717.14176 | 0.0003
303.6252 | 0.08387 |  |  | 215.4535 | 0.07938 |  |  | 343.4114 | 0.07938 |  |  | 259.9926 | 0.11798 |  |  | 1737.3708 | 0.000888889 |  |  | 523.68425 | 0.00188 |  |  | 455.64214 | 0.0006 |  |  | 1718.57152 | 0.0005
303.8778 | 0.07576 |  |  | 215.63274 | 0.06615 |  |  | 343.6971 | 0.06615 |  |  | 260.2089 | 0.11717 |  |  | 1738.8162 | 0.000888889 |  |  | 524.11992 | 0.0015 |  |  | 456.02121 | 0.0006 |  |  | 1720.00128 | 0.0005
304.1304 | 0.08793 |  |  | 215.81199 | 0.07387 |  |  | 343.9828 | 0.07387 |  |  | 260.4252 | 0.11236 |  |  | 1740.2616 | 0.00222 |  |  | 524.5556 | 0.00113 |  |  | 456.40028 | 0.0005 |  |  | 1721.43104 | 0.0008
304.383 | 0.08631 |  |  | 215.99123 | 0.06064 |  |  | 344.2685 | 0.06064 |  |  | 260.6415 | 0.1252 |  |  | 1741.707 | 0.00178 |  |  | 524.99128 | 0.0015 |  |  | 456.77935 | 0.0011 |  |  | 1722.8608 | 0.0003
304.6356 | 0.08685 |  |  | 216.17048 | 0.06725 |  |  | 344.5542 | 0.06725 |  |  | 260.8578 | 0.10915 |  |  | 1743.1524 | 0.000444444 |  |  | 525.42696 | 0.00113 |  |  | 457.15842 | 0.0012 |  |  | 1724.29056 | 0.0006
304.8882 | 0.08712 |  |  | 216.34973 | 0.06505 |  |  | 344.8399 | 0.06505 |  |  | 261.0741 | 0.10915 |  |  | 1744.5978 | 0.00133 |  |  | 525.86263 | 0.00188 |  |  | 457.53749 | 0.001 |  |  | 1725.72032 | 0.0007
305.1408 | 0.09199 |  |  | 216.52897 | 0.06725 |  |  | 345.1256 | 0.06725 |  |  | 261.2904 | 0.11637 |  |  | 1746.0432 | 0.00133 |  |  | 526.29831 | 0.0015 |  |  | 457.91656 | 0.0004 |  |  | 1727.15008 | 0.0008
305.3934 | 0.08523 |  |  | 216.70822 | 0.06725 |  |  | 345.4113 | 0.06725 |  |  | 261.5067 | 0.10915 |  |  | 1747.4886 | 0.00222 |  |  | 526.73399 | 0.00301 |  |  | 458.29563 | 0.0005 |  |  | 1728.57984 | 0.0005
305.646 | 0.09361 |  |  | 216.88746 | 0.06615 |  |  | 345.697 | 0.06615 |  |  | 261.723 | 0.13403 |  |  | 1748.934 | 0.00178 |  |  | 527.16967 | 0.0015 |  |  | 458.6747 | 0.0008 |  |  | 1730.0096 | 0.0005
305.8986 | 0.07819 |  |  | 217.06671 | 0.07497 |  |  | 345.9827 | 0.07497 |  |  | 261.9393 | 0.10835 |  |  | 1750.3794 | 0.00133 |  |  | 527.60534 | 0.000376223 |  |  | 459.05377 | 0.0009 |  |  | 1731.43936 | 0.001
306.1512 | 0.08685 |  |  | 217.24595 | 0.06284 |  |  | 346.2684 | 0.06284 |  |  | 262.1556 | 0.11396 |  |  | 1751.8248 | 0.000444444 |  |  | 528.04102 | 0.00301 |  |  | 459.43284 | 0.0005 |  |  | 1732.86912 | 0.0007
306.4038 | 0.09064 |  |  | 217.4252 | 0.06615 |  |  | 346.5541 | 0.06615 |  |  | 262.3719 | 0.09711 |  |  | 1753.2702 | 0.000444444 |  |  | 528.4767 | 0.0015 |  |  | 459.81191 | 0.0009 |  |  | 1734.29888 | 0.0004
306.6564 | 0.08387 |  |  | 217.60445 | 0.05623 |  |  | 346.8398 | 0.05623 |  |  | 262.5882 | 0.12199 |  |  | 1754.7156 | 0.00222 |  |  | 528.91238 | 0.00188 |  |  | 460.19098 | 0.0003 |  |  | 1735.72864 | 0.0006
306.909 | 0.08658 |  |  | 217.78369 | 0.05513 |  |  | 347.1255 | 0.05513 |  |  | 262.8045 | 0.1244 |  |  | 1756.161 | 0.00133 |  |  | 529.34805 | 0.00226 |  |  | 460.57005 | 0.0007 |  |  | 1737.1584 | 0.0003
307.1616 | 0.08847 |  |  | 217.96294 | 0.05843 |  |  | 347.4112 | 0.05843 |  |  | 263.0208 | 0.10915 |  |  | 1757.6064 | 0.00267 |  |  | 529.78373 | 0.00263 |  |  | 460.94912 | 0.0006 |  |  | 1738.58816 | 0.0008
307.4142 | 0.08063 |  |  | 218.14218 | 0.07166 |  |  | 347.6969 | 0.07166 |  |  | 263.2371 | 0.1252 |  |  | 1759.0518 | 0.000888889 |  |  | 530.21941 | 0.00301 |  |  | 461.32819 | 0.0006 |  |  | 1740.01792 | 0.0006
307.6668 | 0.08469 |  |  | 218.32143 | 0.07166 |  |  | 347.9826 | 0.07166 |  |  | 263.4534 | 0.11477 |  |  | 1760.4972 | 0.00133 |  |  | 530.65509 | 0.00226 |  |  | 461.70726 | 0.0008 |  |  | 1741.44768 | 0.0004
307.9194 | 0.08577 |  |  | 218.50068 | 0.05513 |  |  | 348.2683 | 0.05513 |  |  | 263.6697 | 0.11557 |  |  | 1761.9426 | 0.00133 |  |  | 531.09076 | 0.000752445 |  |  | 462.08633 | 0.0008 |  |  | 1742.87744 | 0.0007
308.172 | 0.08685 |  |  | 218.67992 | 0.06615 |  |  | 348.554 | 0.06615 |  |  | 263.886 | 0.10433 |  |  | 1763.388 | 0.00178 |  |  | 531.52644 | 0.00113 |  |  | 462.4654 | 0.0007 |  |  | 1744.3072 | 0.0002
308.4246 | 0.08415 |  |  | 218.85917 | 0.05292 |  |  | 348.8397 | 0.05292 |  |  | 264.1023 | 0.12681 |  |  | 1764.8334 | 0.000444444 |  |  | 531.96212 | 0.000752445 |  |  | 462.84447 | 0.0002 |  |  | 1745.73696 | 0.0002
308.6772 | 0.08469 |  |  | 219.03841 | 0.07607 |  |  | 349.1254 | 0.07607 |  |  | 264.3186 | 0.13082 |  |  | 1766.2788 | 0.000444444 |  |  | 532.3978 | 0.0015 |  |  | 463.22354 | 0.0011 |  |  | 1747.16672 | 0.0002
308.9298 | 0.08604 |  |  | 219.21766 | 0.05072 |  |  | 349.4111 | 0.05072 |  |  | 264.5349 | 0.11878 |  |  | 1767.7242 | 0.00267 |  |  | 532.83347 | 0.00113 |  |  | 463.60261 | 0.0007 |  |  | 1748.59648 | 0.0003
309.1824 | 0.08387 |  |  | 219.3969 | 0.06836 |  |  | 349.6968 | 0.06836 |  |  | 264.7512 | 0.10915 |  |  | 1769.1696 | 0.00178 |  |  | 533.26915 | 0.00226 |  |  | 463.98168 | 0.0006 |  |  | 1750.02624 | 0
309.435 | 0.08929 |  |  | 219.57615 | 0.043 |  |  | 349.9825 | 0.043 |  |  | 264.9675 | 0.10754 |  |  | 1770.615 | 0.00178 |  |  | 533.70483 | 0.00113 |  |  | 464.36075 | 0.0007 |  |  | 1751.456 | 0.0003
309.6876 | 0.08198 |  |  | 219.7554 | 0.06615 |  |  | 350.2682 | 0.06615 |  |  | 265.1838 | 0.12841 |  |  | 1772.0604 | 0.00133 |  |  | 534.1405 | 0.0015 |  |  | 464.73982 | 0.0007 |  |  | 1752.88576 | 0.0004
309.9402 | 0.08415 |  |  | 219.93464 | 0.07607 |  |  | 350.5539 | 0.07607 |  |  | 265.4001 | 0.10915 |  |  | 1773.5058 | 0.000888889 |  |  | 534.57618 | 0.00113 |  |  | 465.11889 | 0.0007 |  |  | 1754.31552 | 0.0006
310.1928 | 0.08036 |  |  | 220.11389 | 0.07497 |  |  | 350.8396 | 0.07497 |  |  | 265.6164 | 0.11798 |  |  | 1774.9512 | 0.000888889 |  |  | 535.01186 | 0.000752445 |  |  | 465.49796 | 0.0004 |  |  | 1755.74528 | 0.0002
310.4454 | 0.08929 |  |  | 220.29313 | 0.07828 |  |  | 351.1253 | 0.07828 |  |  | 265.8327 | 0.11075 |  |  | 1776.3966 | 0.000888889 |  |  | 535.44754 | 0.0015 |  |  | 465.87703 | 0.0004 |  |  | 1757.17504 | 0.0003
310.698 | 0.08604 |  |  | 220.47238 | 0.07497 |  |  | 351.411 | 0.07497 |  |  | 266.049 | 0.11156 |  |  | 1777.842 | 0.000444444 |  |  | 535.88321 | 0.00113 |  |  | 466.2561 | 0.001 |  |  | 1758.6048 | 0.0004
310.9506 | 0.08279 |  |  | 220.65163 | 0.05954 |  |  | 351.6967 | 0.05954 |  |  | 266.2653 | 0.0923 |  |  | 1779.2874 | 0.00222 |  |  | 536.31889 | 0.0015 |  |  | 466.63517 | 0.0008 |  |  | 1760.03456 | 0.0006
311.2032 | 0.08144 |  |  | 220.83087 | 0.06284 |  |  | 351.9824 | 0.06284 |  |  | 266.4816 | 0.10674 |  |  | 1780.7328 | 0.004 |  |  | 536.75457 | 0.000376223 |  |  | 467.01424 | 0.0011 |  |  | 1761.46432 | 0.0003
311.4558 | 0.09064 |  |  | 221.01012 | 0.06395 |  |  | 352.2681 | 0.06395 |  |  | 266.6979 | 0.08828 |  |  | 1782.1782 | 0.000444444 |  |  | 537.19025 | 0.00113 |  |  | 467.39331 | 0.0008 |  |  | 1762.89408 | 0.0003
311.7084 | 0.08036 |  |  | 221.18936 | 0.07387 |  |  | 352.5538 | 0.07387 |  |  | 266.9142 | 0.10835 |  |  | 1783.6236 | 0.00222 |  |  | 537.62592 | 0.0015 |  |  | 467.77238 | 0.0004 |  |  | 1764.32384 | 0.0002
311.961 | 0.0809 |  |  | 221.36861 | 0.06505 |  |  | 352.8395 | 0.06505 |  |  | 267.1305 | 0.09952 |  |  | 1785.069 | 0.00178 |  |  | 538.0616 | 0.00339 |  |  | 468.15145 | 0.0011 |  |  | 1765.7536 | 0.0003
312.2136 | 0.07332 |  |  | 221.54785 | 0.08049 |  |  | 353.1252 | 0.08049 |  |  | 267.3468 | 0.11557 |  |  | 1786.5144 | 0.00178 |  |  | 538.49728 | 0.0015 |  |  | 468.53052 | 0.0003 |  |  | 1767.18336 | 0.0003
312.4662 | 0.0882 |  |  | 221.7271 | 0.05623 |  |  | 353.4109 | 0.05623 |  |  | 267.5631 | 0.10594 |  |  | 1787.9598 | 0.000888889 |  |  | 538.93296 | 0.00113 |  |  | 468.90959 | 0.0005 |  |  | 1768.61312 | 0.0006
312.7188 | 0.08225 |  |  | 221.90635 | 0.05954 |  |  | 353.6966 | 0.05954 |  |  | 267.7794 | 0.10915 |  |  | 1789.4052 | 0.00133 |  |  | 539.36863 | 0.00226 |  |  | 469.28866 | 0.0007 |  |  | 1770.04288 | 0.0002
312.9714 | 0.08442 |  |  | 222.08559 | 0.06395 |  |  | 353.9823 | 0.06395 |  |  | 267.9957 | 0.09149 |  |  | 1790.8506 | 0.00178 |  |  | 539.80431 | 0.0015 |  |  | 469.66773 | 0.0004 |  |  | 1771.47264 | 0.0003
313.224 | 0.09307 |  |  | 222.26484 | 0.05292 |  |  | 354.268 | 0.05292 |  |  | 268.212 | 0.10995 |  |  | 1792.296 | 0.00133 |  |  | 540.23999 | 0.00188 |  |  | 470.0468 | 0.0007 |  |  | 1772.9024 | 0.0005
313.4766 | 0.07522 |  |  | 222.44408 | 0.05182 |  |  | 354.5537 | 0.05182 |  |  | 268.4283 | 0.11075 |  |  | 1793.7414 | 0.00133 |  |  | 540.67567 | 0.000376223 |  |  | 470.42587 | 0.0003 |  |  | 1774.33216 | 0.0003
313.7292 | 0.08198 |  |  | 222.62333 | 0.07056 |  |  | 354.8394 | 0.07056 |  |  | 268.6446 | 0.09872 |  |  | 1795.1868 | 0.000444444 |  |  | 541.11134 | 0.00188 |  |  | 470.80494 | 0.0006 |  |  | 1775.76192 | 0.0003
313.9818 | 0.08442 |  |  | 222.80258 | 0.07387 |  |  | 355.1251 | 0.07387 |  |  | 268.8609 | 0.0939 |  |  | 1796.6322 | 0.000888889 |  |  | 541.54702 | 0.00188 |  |  | 471.18401 | 0.001 |  |  | 1777.19168 | 0.0002
314.2344 | 0.08252 |  |  | 222.98182 | 0.08049 |  |  | 355.4108 | 0.08049 |  |  | 269.0772 | 0.10032 |  |  | 1798.0776 | 0.00133 |  |  | 541.9827 | 0.00301 |  |  | 471.56308 | 0.0003 |  |  | 1778.62144 | 0.0003
314.487 | 0.08009 |  |  | 223.16107 | 0.06284 |  |  | 355.6965 | 0.06284 |  |  | 269.2935 | 0.10754 |  |  | 1799.523 | 0.00178 |  |  | 542.41838 | 0.00113 |  |  | 471.94215 | 0.0008 |  |  | 1780.0512 | 0.0003
314.7396 | 0.08415 |  |  | 223.34031 | 0.06064 |  |  | 355.9822 | 0.06064 |  |  | 269.5098 | 0.1244 |  |  | 1800.9684 | 0.000444444 |  |  | 542.85405 | 0.0015 |  |  | 472.32122 | 0.0008 |  |  | 1781.48096 | 0.0005
314.9922 | 0.07495 |  |  | 223.51956 | 0.07607 |  |  | 356.2679 | 0.07607 |  |  | 269.7261 | 0.0923 |  |  | 1802.4138 | 0.00222 |  |  | 543.28973 | 0.00113 |  |  | 472.70029 | 0.0002 |  |  | 1782.91072 | 0.0004
315.2448 | 0.0836 |  |  | 223.6988 | 0.06284 |  |  | 356.5536 | 0.06284 |  |  | 269.9424 | 0.11958 |  |  | 1803.8592 | 0.00267 |  |  | 543.72541 | 0.00113 |  |  | 473.07936 | 0.0006 |  |  | 1784.34048 | 0.0004
315.4974 | 0.08144 |  |  | 223.87805 | 0.08049 |  |  | 356.8393 | 0.08049 |  |  | 270.1587 | 0.0947 |  |  | 1805.3046 | 0.00311 |  |  | 544.16109 | 0.00188 |  |  | 473.45843 | 0.0007 |  |  | 1785.77024 | 0.0005
315.75 | 0.07982 |  |  | 224.0573 | 0.07277 |  |  | 357.125 | 0.07277 |  |  | 270.375 | 0.11557 |  |  | 1806.75 | 0.00133 |  |  | 544.59676 | 0.0015 |  |  | 473.8375 | 0.0008 |  |  | 1787.2 | 0.0005
316.0026 | 0.07711 |  |  | 224.23654 | 0.05402 |  |  | 357.4107 | 0.05402 |  |  | 270.5913 | 0.11156 |  |  | 1808.1954 | 0.00311 |  |  | 545.03244 | 0.00188 |  |  | 474.21657 | 0.0006 |  |  | 1788.62976 | 0.0004
316.2552 | 0.06953 |  |  | 224.41579 | 0.07607 |  |  | 357.6964 | 0.07607 |  |  | 270.8076 | 0.09872 |  |  | 1809.6408 | 0.00133 |  |  | 545.46812 | 0.0015 |  |  | 474.59564 | 0.0004 |  |  | 1790.05952 | 0.0002
316.5078 | 0.08333 |  |  | 224.59503 | 0.07938 |  |  | 357.9821 | 0.07938 |  |  | 271.0239 | 0.10915 |  |  | 1811.0862 | 0.000444444 |  |  | 545.90379 | 0.00263 |  |  | 474.97471 | 0.0005 |  |  | 1791.48928 | 0.0002
316.7604 | 0.07468 |  |  | 224.77428 | 0.086 |  |  | 358.2678 | 0.086 |  |  | 271.2402 | 0.08909 |  |  | 1812.5316 | 0.000888889 |  |  | 546.33947 | 0.000376223 |  |  | 475.35378 | 0.0005 |  |  | 1792.91904 | 0.0003
317.013 | 0.07711 |  |  | 224.95353 | 0.06505 |  |  | 358.5535 | 0.06505 |  |  | 271.4565 | 0.09711 |  |  | 1813.977 | 0.000888889 |  |  | 546.77515 | 0.00451 |  |  | 475.73285 | 0.0008 |  |  | 1794.3488 | 0.0003
317.2656 | 0.07846 |  |  | 225.13277 | 0.08269 |  |  | 358.8392 | 0.08269 |  |  | 271.6728 | 0.11316 |  |  | 1815.4224 | 0 |  |  | 547.21083 | 0.00113 |  |  | 476.11192 | 0.0006 |  |  | 1795.77856 | 0.0004
317.5182 | 0.07738 |  |  | 225.31202 | 0.06615 |  |  | 359.1249 | 0.06615 |  |  | 271.8891 | 0.09952 |  |  | 1816.8678 | 0.00133 |  |  | 547.6465 | 0.0015 |  |  | 476.49099 | 0.0011 |  |  | 1797.20832 | 0.0003
317.7708 | 0.07955 |  |  | 225.49126 | 0.06615 |  |  | 359.4106 | 0.06615 |  |  | 272.1054 | 0.0931 |  |  | 1818.3132 | 0.00133 |  |  | 548.08218 | 0.0015 |  |  | 476.87006 | 0.0003 |  |  | 1798.63808 | 0.0006
318.0234 | 0.0763 |  |  | 225.67051 | 0.06725 |  |  | 359.6963 | 0.06725 |  |  | 272.3217 | 0.10193 |  |  | 1819.7586 | 0.000888889 |  |  | 548.51786 | 0.00226 |  |  | 477.24913 | 0.0009 |  |  | 1800.06784 | 0.0002
318.276 | 0.07819 |  |  | 225.84975 | 0.07277 |  |  | 359.982 | 0.07277 |  |  | 272.538 | 0.10193 |  |  | 1821.204 | 0.00133 |  |  | 548.95354 | 0.00113 |  |  | 477.6282 | 0.0005 |  |  | 1801.4976 | 0.0002
318.5286 | 0.08604 |  |  | 226.029 | 0.05402 |  |  | 360.2677 | 0.05402 |  |  | 272.7543 | 0.08427 |  |  | 1822.6494 | 0.00178 |  |  | 549.38921 | 0.000752445 |  |  | 478.00727 | 0.0008 |  |  | 1802.92736 | 0.0002
318.7812 | 0.07576 |  |  | 226.20825 | 0.05513 |  |  | 360.5534 | 0.05513 |  |  | 272.9706 | 0.10995 |  |  | 1824.0948 | 0.00311 |  |  | 549.82489 | 0.00188 |  |  | 478.38634 | 0.0005 |  |  | 1804.35712 | 0.0004
319.0338 | 0.07468 |  |  | 226.38749 | 0.06064 |  |  | 360.8391 | 0.06064 |  |  | 273.1869 | 0.11717 |  |  | 1825.5402 | 0.00222 |  |  | 550.26057 | 0.00113 |  |  | 478.76541 | 0.0004 |  |  | 1805.78688 | 0.0006
319.2864 | 0.0809 |  |  | 226.56674 | 0.05623 |  |  | 361.1248 | 0.05623 |  |  | 273.4032 | 0.10193 |  |  | 1826.9856 | 0.00311 |  |  | 550.69625 | 0.00113 |  |  | 479.14448 | 0.0004 |  |  | 1807.21664 | 0.0003
319.539 | 0.07089 |  |  | 226.74598 | 0.05843 |  |  | 361.4105 | 0.05843 |  |  | 273.6195 | 0.0923 |  |  | 1828.431 | 0.00133 |  |  | 551.13192 | 0.00188 |  |  | 479.52355 | 0.001 |  |  | 1808.6464 | 0.0003
319.7916 | 0.0809 |  |  | 226.92523 | 0.05292 |  |  | 361.6962 | 0.05292 |  |  | 273.8358 | 0.12039 |  |  | 1829.8764 | 0.00311 |  |  | 551.5676 | 0.00188 |  |  | 479.90262 | 0.0009 |  |  | 1810.07616 | 0.0003
320.0442 | 0.08198 |  |  | 227.10448 | 0.07166 |  |  | 361.9819 | 0.07166 |  |  | 274.0521 | 0.10433 |  |  | 1831.3218 | 0.000444444 |  |  | 552.00328 | 0.00113 |  |  | 480.28169 | 0.0002 |  |  | 1811.50592 | 0.0003
320.2968 | 0.0809 |  |  | 227.28372 | 0.04631 |  |  | 362.2676 | 0.04631 |  |  | 274.2684 | 0.10032 |  |  | 1832.7672 | 0.000444444 |  |  | 552.43896 | 0.00113 |  |  | 480.66076 | 0.0004 |  |  | 1812.93568 | 0.0002
320.5494 | 0.08198 |  |  | 227.46297 | 0.05843 |  |  | 362.5533 | 0.05843 |  |  | 274.4847 | 0.10433 |  |  | 1834.2126 | 0.00133 |  |  | 552.87463 | 0.00226 |  |  | 481.03983 | 0.0005 |  |  | 1814.36544 | 0.0001
320.802 | 0.0744 |  |  | 227.64221 | 0.06395 |  |  | 362.839 | 0.06395 |  |  | 274.701 | 0.10594 |  |  | 1835.658 | 0.004 |  |  | 553.31031 | 0.000752445 |  |  | 481.4189 | 0.0006 |  |  | 1815.7952 | 0.0001
321.0546 | 0.07143 |  |  | 227.82146 | 0.05954 |  |  | 363.1247 | 0.05954 |  |  | 274.9173 | 0.11637 |  |  | 1837.1034 | 0.00267 |  |  | 553.74599 | 0.000752445 |  |  | 481.79797 | 0.0007 |  |  | 1817.22496 | 0.0008
321.3072 | 0.07468 |  |  | 228.0007 | 0.06284 |  |  | 363.4104 | 0.06284 |  |  | 275.1336 | 0.10514 |  |  | 1838.5488 | 0.00267 |  |  | 554.18167 | 0 |  |  | 482.17704 | 0.0008 |  |  | 1818.65472 | 0.0008
321.5598 | 0.07819 |  |  | 228.17995 | 0.06836 |  |  | 363.6961 | 0.06836 |  |  | 275.3499 | 0.09872 |  |  | 1839.9942 | 0.00267 |  |  | 554.61734 | 0.00188 |  |  | 482.55611 | 0.0013 |  |  | 1820.08448 | 0.0003
321.8124 | 0.07982 |  |  | 228.3592 | 0.05623 |  |  | 363.9818 | 0.05623 |  |  | 275.5662 | 0.10594 |  |  | 1841.4396 | 0.004 |  |  | 555.05302 | 0.00226 |  |  | 482.93518 | 0.0003 |  |  | 1821.51424 | 0.0004
322.065 | 0.07549 |  |  | 228.53844 | 0.07277 |  |  | 364.2675 | 0.07277 |  |  | 275.7825 | 0.10193 |  |  | 1842.885 | 0.004 |  |  | 555.4887 | 0.00263 |  |  | 483.31425 | 0.0008 |  |  | 1822.944 | 0.0008
322.3176 | 0.07792 |  |  | 228.71769 | 0.06174 |  |  | 364.5532 | 0.06174 |  |  | 275.9988 | 0.10433 |  |  | 1844.3304 | 0.00178 |  |  | 555.92438 | 0.00113 |  |  | 483.69332 | 0.0003 |  |  | 1824.37376 | 0.0003
322.5702 | 0.08036 |  |  | 228.89693 | 0.06946 |  |  | 364.8389 | 0.06946 |  |  | 276.2151 | 0.0947 |  |  | 1845.7758 | 0.00222 |  |  | 556.36005 | 0.00301 |  |  | 484.07239 | 0.0009 |  |  | 1825.80352 | 0.0003
322.8228 | 0.09091 |  |  | 229.07618 | 0.06174 |  |  | 365.1246 | 0.06174 |  |  | 276.4314 | 0.09631 |  |  | 1847.2212 | 0.00178 |  |  | 556.79573 | 0.00113 |  |  | 484.45146 | 0.0003 |  |  | 1827.23328 | 0.0006
323.0754 | 0.07332 |  |  | 229.25543 | 0.05733 |  |  | 365.4103 | 0.05733 |  |  | 276.6477 | 0.10112 |  |  | 1848.6666 | 0.00222 |  |  | 557.23141 | 0.00263 |  |  | 484.83053 | 0.0006 |  |  | 1828.66304 | 0.0004
323.328 | 0.08306 |  |  | 229.43467 | 0.05072 |  |  | 365.696 | 0.05072 |  |  | 276.864 | 0.09791 |  |  | 1850.112 | 0.000888889 |  |  | 557.66708 | 0.00301 |  |  | 485.2096 | 0.0011 |  |  | 1830.0928 | 0.0008
323.5806 | 0.06548 |  |  | 229.61392 | 0.05954 |  |  | 365.9817 | 0.05954 |  |  | 277.0803 | 0.09149 |  |  | 1851.5574 | 0 |  |  | 558.10276 | 0.00113 |  |  | 485.58867 | 0.0011 |  |  | 1831.52256 | 0.0001
323.8332 | 0.07955 |  |  | 229.79316 | 0.04851 |  |  | 366.2674 | 0.04851 |  |  | 277.2966 | 0.09149 |  |  | 1853.0028 | 0.000444444 |  |  | 558.53844 | 0.00188 |  |  | 485.96774 | 0.0006 |  |  | 1832.95232 | 0.0001
324.0858 | 0.07522 |  |  | 229.97241 | 0.05072 |  |  | 366.5531 | 0.05072 |  |  | 277.5129 | 0.08828 |  |  | 1854.4482 | 0.00178 |  |  | 558.97412 | 0.00113 |  |  | 486.34681 | 0.0005 |  |  | 1834.38208 | 0.0003
324.3384 | 0.07359 |  |  | 230.15166 | 0.07277 |  |  | 366.8388 | 0.07277 |  |  | 277.7292 | 0.09952 |  |  | 1855.8936 | 0.00178 |  |  | 559.40979 | 0.0015 |  |  | 486.72588 | 0.0007 |  |  | 1835.81184 | 0.0007
324.591 | 0.07386 |  |  | 230.3309 | 0.06946 |  |  | 367.1245 | 0.06946 |  |  | 277.9455 | 0.10433 |  |  | 1857.339 | 0.00356 |  |  | 559.84547 | 0 |  |  | 487.10495 | 0.0002 |  |  | 1837.2416 | 0.0004
324.8436 | 0.07035 |  |  | 230.51015 | 0.05402 |  |  | 367.4102 | 0.05402 |  |  | 278.1618 | 0.11557 |  |  | 1858.7844 | 0.00222 |  |  | 560.28115 | 0.000752445 |  |  | 487.48402 | 0.0007 |  |  | 1838.67136 | 0.001
325.0962 | 0.0717 |  |  | 230.68939 | 0.05072 |  |  | 367.6959 | 0.05072 |  |  | 278.3781 | 0.10754 |  |  | 1860.2298 | 0.00178 |  |  | 560.71683 | 0 |  |  | 487.86309 | 0.0005 |  |  | 1840.10112 | 0.0001
325.3488 | 0.08658 |  |  | 230.86864 | 0.06284 |  |  | 367.9816 | 0.06284 |  |  | 278.5944 | 0.09791 |  |  | 1861.6752 | 0.00178 |  |  | 561.1525 | 0.00226 |  |  | 488.24216 | 0.0002 |  |  | 1841.53088 | 0.0002
325.6014 | 0.07278 |  |  | 231.04788 | 0.05513 |  |  | 368.2673 | 0.05513 |  |  | 278.8107 | 0.11477 |  |  | 1863.1206 | 0.000888889 |  |  | 561.58818 | 0.00113 |  |  | 488.62123 | 0.0006 |  |  | 1842.96064 | 0.0004
325.854 | 0.07035 |  |  | 231.22713 | 0.06395 |  |  | 368.553 | 0.06395 |  |  | 279.027 | 0.08989 |  |  | 1864.566 | 0.000444444 |  |  | 562.02386 | 0.00339 |  |  | 489.0003 | 0.0003 |  |  | 1844.3904 | 0.0006
326.1066 | 0.0855 |  |  | 231.40638 | 0.05954 |  |  | 368.8387 | 0.05954 |  |  | 279.2433 | 0.10112 |  |  | 1866.0114 | 0.000444444 |  |  | 562.45954 | 0.000376223 |  |  | 489.37937 | 0.0009 |  |  | 1845.82016 | 0.0002
326.3592 | 0.07846 |  |  | 231.58562 | 0.04741 |  |  | 369.1244 | 0.04741 |  |  | 279.4596 | 0.11717 |  |  | 1867.4568 | 0.00133 |  |  | 562.89521 | 0.000752445 |  |  | 489.75844 | 0.0002 |  |  | 1847.24992 | 0.0004
326.6118 | 0.07603 |  |  | 231.76487 | 0.05402 |  |  | 369.4101 | 0.05402 |  |  | 279.6759 | 0.07624 |  |  | 1868.9022 | 0.00133 |  |  | 563.33089 | 0.00301 |  |  | 490.13751 | 0.0009 |  |  | 1848.67968 | 0.0003
326.8644 | 0.07522 |  |  | 231.94411 | 0.06064 |  |  | 369.6958 | 0.06064 |  |  | 279.8922 | 0.11637 |  |  | 1870.3476 | 0 |  |  | 563.76657 | 0.0015 |  |  | 490.51658 | 0.0003 |  |  | 1850.10944 | 0.0002
327.117 | 0.07359 |  |  | 232.12336 | 0.07938 |  |  | 369.9815 | 0.07938 |  |  | 280.1085 | 0.11396 |  |  | 1871.793 | 0.00222 |  |  | 564.20225 | 0.000752445 |  |  | 490.89565 | 0.0012 |  |  | 1851.5392 | 0.0003
327.3696 | 0.06953 |  |  | 232.30261 | 0.07607 |  |  | 370.2672 | 0.07607 |  |  | 280.3248 | 0.09551 |  |  | 1873.2384 | 0.00133 |  |  | 564.63792 | 0.00226 |  |  | 491.27472 | 0.0007 |  |  | 1852.96896 | 0.0004
327.6222 | 0.07846 |  |  | 232.48185 | 0.05402 |  |  | 370.5529 | 0.05402 |  |  | 280.5411 | 0.10433 |  |  | 1874.6838 | 0.00133 |  |  | 565.0736 | 0.0015 |  |  | 491.65379 | 0.0008 |  |  | 1854.39872 | 0.0001
327.8748 | 0.06981 |  |  | 232.6611 | 0.04631 |  |  | 370.8386 | 0.04631 |  |  | 280.7574 | 0.08427 |  |  | 1876.1292 | 0.00178 |  |  | 565.50928 | 0.0015 |  |  | 492.03286 | 0.0008 |  |  | 1855.82848 | 0.0005
328.1274 | 0.07603 |  |  | 232.84034 | 0.06064 |  |  | 371.1243 | 0.06064 |  |  | 280.9737 | 0.10353 |  |  | 1877.5746 | 0.00178 |  |  | 565.94496 | 0.00113 |  |  | 492.41193 | 0.0006 |  |  | 1857.25824 | 0.0002
328.38 | 0.07062 |  |  | 233.01959 | 0.04631 |  |  | 371.41 | 0.04631 |  |  | 281.19 | 0.11156 |  |  | 1879.02 | 0.00178 |  |  | 566.38063 | 0.00226 |  |  | 492.791 | 0.0004 |  |  | 1858.688 | 0.0004
328.6326 | 0.0717 |  |  | 233.19883 | 0.05513 |  |  | 371.6957 | 0.05513 |  |  | 281.4063 | 0.09711 |  |  | 1880.4654 | 0.000444444 |  |  | 566.81631 | 0.00226 |  |  | 493.17007 | 0.0006 |  |  | 1860.11776 | 0.0005
328.8852 | 0.06981 |  |  | 233.37808 | 0.05513 |  |  | 371.9814 | 0.05513 |  |  | 281.6226 | 0.0947 |  |  | 1881.9108 | 0.00178 |  |  | 567.25199 | 0.00188 |  |  | 493.54914 | 0.0012 |  |  | 1861.54752 | 0.0002
329.1378 | 0.07116 |  |  | 233.55733 | 0.05954 |  |  | 372.2671 | 0.05954 |  |  | 281.8389 | 0.10193 |  |  | 1883.3562 | 0.00267 |  |  | 567.68767 | 0.00226 |  |  | 493.92821 | 0.0008 |  |  | 1862.97728 | 0.0002
329.3904 | 0.07819 |  |  | 233.73657 | 0.03859 |  |  | 372.5528 | 0.03859 |  |  | 282.0552 | 0.09872 |  |  | 1884.8016 | 0.000888889 |  |  | 568.12334 | 0.00226 |  |  | 494.30728 | 0.0006 |  |  | 1864.40704 | 0.0006
329.643 | 0.07197 |  |  | 233.91582 | 0.05182 |  |  | 372.8385 | 0.05182 |  |  | 282.2715 | 0.09872 |  |  | 1886.247 | 0.00178 |  |  | 568.55902 | 0.0015 |  |  | 494.68635 | 0.0005 |  |  | 1865.8368 | 0.0005
329.8956 | 0.06466 |  |  | 234.09506 | 0.06064 |  |  | 373.1242 | 0.06064 |  |  | 282.4878 | 0.10032 |  |  | 1887.6924 | 0.00178 |  |  | 568.9947 | 0.00226 |  |  | 495.06542 | 0.0006 |  |  | 1867.26656 | 0.0005
330.1482 | 0.07982 |  |  | 234.27431 | 0.05623 |  |  | 373.4099 | 0.05623 |  |  | 282.7041 | 0.09952 |  |  | 1889.1378 | 0.00133 |  |  | 569.43037 | 0.00226 |  |  | 495.44449 | 0.0004 |  |  | 1868.69632 | 0.0003
330.4008 | 0.07332 |  |  | 234.45356 | 0.05513 |  |  | 373.6956 | 0.05513 |  |  | 282.9204 | 0.09872 |  |  | 1890.5832 | 0.00356 |  |  | 569.86605 | 0.00113 |  |  | 495.82356 | 0.0006 |  |  | 1870.12608 | 0.0001
330.6534 | 0.07657 |  |  | 234.6328 | 0.05292 |  |  | 373.9813 | 0.05292 |  |  | 283.1367 | 0.09149 |  |  | 1892.0286 | 0.00311 |  |  | 570.30173 | 0.00113 |  |  | 496.20263 | 0.0006 |  |  | 1871.55584 | 0.0007
330.906 | 0.06872 |  |  | 234.81205 | 0.06174 |  |  | 374.267 | 0.06174 |  |  | 283.353 | 0.10754 |  |  | 1893.474 | 0.00178 |  |  | 570.73741 | 0.00113 |  |  | 496.5817 | 0.0009 |  |  | 1872.9856 | 0.001
331.1586 | 0.07305 |  |  | 234.99129 | 0.06946 |  |  | 374.5527 | 0.06946 |  |  | 283.5693 | 0.10433 |  |  | 1894.9194 | 0.00133 |  |  | 571.17308 | 0.000376223 |  |  | 496.96077 | 0.0002 |  |  | 1874.41536 | 0.0012
331.4112 | 0.06764 |  |  | 235.17054 | 0.05623 |  |  | 374.8384 | 0.05623 |  |  | 283.7856 | 0.10835 |  |  | 1896.3648 | 0.000888889 |  |  | 571.60876 | 0.000752445 |  |  | 497.33984 | 0.0007 |  |  | 1875.84512 | 0.0007
331.6638 | 0.07251 |  |  | 235.34978 | 0.04851 |  |  | 375.1241 | 0.04851 |  |  | 284.0019 | 0.12119 |  |  | 1897.8102 | 0.000888889 |  |  | 572.04444 | 0.00188 |  |  | 497.71891 | 0.0002 |  |  | 1877.27488 | 0.0009
331.9164 | 0.07251 |  |  | 235.52903 | 0.05072 |  |  | 375.4098 | 0.05072 |  |  | 284.2182 | 0.09791 |  |  | 1899.2556 | 0.00222 |  |  | 572.48012 | 0.00113 |  |  | 498.09798 | 0.0007 |  |  | 1878.70464 | 0.001
332.169 | 0.07332 |  |  | 235.70828 | 0.05733 |  |  | 375.6955 | 0.05733 |  |  | 284.4345 | 0.10514 |  |  | 1900.701 | 0.00133 |  |  | 572.91579 | 0.0015 |  |  | 498.47705 | 0.0009 |  |  | 1880.1344 | 0.0007
332.4216 | 0.06981 |  |  | 235.88752 | 0.06946 |  |  | 375.9812 | 0.06946 |  |  | 284.6508 | 0.0923 |  |  | 1902.1464 | 0.00133 |  |  | 573.35147 | 0.0015 |  |  | 498.85612 | 0.0006 |  |  | 1881.56416 | 0.0002
332.6742 | 0.07468 |  |  | 236.06677 | 0.05072 |  |  | 376.2669 | 0.05072 |  |  | 284.8671 | 0.08989 |  |  | 1903.5918 | 0.00178 |  |  | 573.78715 | 0.00301 |  |  | 499.23519 | 0.0003 |  |  | 1882.99392 | 0.0007
332.9268 | 0.07035 |  |  | 236.24601 | 0.05292 |  |  | 376.5526 | 0.05292 |  |  | 285.0834 | 0.09791 |  |  | 1905.0372 | 0.00222 |  |  | 574.22283 | 0.00263 |  |  | 499.61426 | 0.0009 |  |  | 1884.42368 | 0.0004
333.1794 | 0.06737 |  |  | 236.42526 | 0.05954 |  |  | 376.8383 | 0.05954 |  |  | 285.2997 | 0.11958 |  |  | 1906.4826 | 0.00133 |  |  | 574.6585 | 0.000752445 |  |  | 499.99333 | 0.0004 |  |  | 1885.85344 | 0.0008
333.432 | 0.06953 |  |  | 236.60451 | 0.05623 |  |  | 377.124 | 0.05623 |  |  | 285.516 | 0.09872 |  |  | 1907.928 | 0.00267 |  |  | 575.09418 | 0.00188 |  |  | 500.3724 | 0.0006 |  |  | 1887.2832 | 0.0004
333.6846 | 0.06521 |  |  | 236.78375 | 0.0452 |  |  | 377.4097 | 0.0452 |  |  | 285.7323 | 0.10915 |  |  | 1909.3734 | 0.000888889 |  |  | 575.52986 | 0.000376223 |  |  | 500.75147 | 0.0006 |  |  | 1888.71296 | 0.0004
333.9372 | 0.06764 |  |  | 236.963 | 0.07277 |  |  | 377.6954 | 0.07277 |  |  | 285.9486 | 0.10353 |  |  | 1910.8188 | 0.00178 |  |  | 575.96554 | 0.00188 |  |  | 501.13054 | 0.0004 |  |  | 1890.14272 | 0.0006
334.1898 | 0.07576 |  |  | 237.14224 | 0.06174 |  |  | 377.9811 | 0.06174 |  |  | 286.1649 | 0.10112 |  |  | 1912.2642 | 0.00178 |  |  | 576.40121 | 0.00113 |  |  | 501.50961 | 0.0009 |  |  | 1891.57248 | 0.0004
334.4424 | 0.07711 |  |  | 237.32149 | 0.06615 |  |  | 378.2668 | 0.06615 |  |  | 286.3812 | 0.0923 |  |  | 1913.7096 | 0.00178 |  |  | 576.83689 | 0.00226 |  |  | 501.88868 | 0.0007 |  |  | 1893.00224 | 0.0004
334.695 | 0.0671 |  |  | 237.50073 | 0.04741 |  |  | 378.5525 | 0.04741 |  |  | 286.5975 | 0.09631 |  |  | 1915.155 | 0.00133 |  |  | 577.27257 | 0.00113 |  |  | 502.26775 | 0.0004 |  |  | 1894.432 | 0.0005
334.9476 | 0.06656 |  |  | 237.67998 | 0.04851 |  |  | 378.8382 | 0.04851 |  |  | 286.8138 | 0.08748 |  |  | 1916.6004 | 0.00267 |  |  | 577.70825 | 0.000752445 |  |  | 502.64682 | 0.0004 |  |  | 1895.86176 | 0.0005
335.2002 | 0.06602 |  |  | 237.85923 | 0.04961 |  |  | 379.1239 | 0.04961 |  |  | 287.0301 | 0.09149 |  |  | 1918.0458 | 0.00178 |  |  | 578.14392 | 0.00188 |  |  | 503.02589 | 0.0006 |  |  | 1897.29152 | 0.0004
335.4528 | 0.07143 |  |  | 238.03847 | 0.05954 |  |  | 379.4096 | 0.05954 |  |  | 287.2464 | 0.09149 |  |  | 1919.4912 | 0.000444444 |  |  | 578.5796 | 0.000752445 |  |  | 503.40496 | 0.0005 |  |  | 1898.72128 | 0.0005
335.7054 | 0.0744 |  |  | 238.21772 | 0.05513 |  |  | 379.6953 | 0.05513 |  |  | 287.4627 | 0.09069 |  |  | 1920.9366 | 0.00222 |  |  | 579.01528 | 0.00113 |  |  | 503.78403 | 0.0007 |  |  | 1900.15104 | 0.0002
335.958 | 0.07116 |  |  | 238.39696 | 0.05954 |  |  | 379.981 | 0.05954 |  |  | 287.679 | 0.09149 |  |  | 1922.382 | 0.00133 |  |  | 579.45096 | 0.0015 |  |  | 504.1631 | 0.0002 |  |  | 1901.5808 | 0.0007
336.2106 | 0.07549 |  |  | 238.57621 | 0.05292 |  |  | 380.2667 | 0.05292 |  |  | 287.8953 | 0.08026 |  |  | 1923.8274 | 0.000444444 |  |  | 579.88663 | 0.00113 |  |  | 504.54217 | 0.0004 |  |  | 1903.01056 | 0.0001
336.4632 | 0.07251 |  |  | 238.75546 | 0.05072 |  |  | 380.5524 | 0.05072 |  |  | 288.1116 | 0.09872 |  |  | 1925.2728 | 0.00133 |  |  | 580.32231 | 0.000752445 |  |  | 504.92124 | 0.0006 |  |  | 1904.44032 | 0.0003
336.7158 | 0.06764 |  |  | 238.9347 | 0.04631 |  |  | 380.8381 | 0.04631 |  |  | 288.3279 | 0.0947 |  |  | 1926.7182 | 0.00178 |  |  | 580.75799 | 0.00188 |  |  | 505.30031 | 0.0001 |  |  | 1905.87008 | 0.0003
336.9684 | 0.06683 |  |  | 239.11395 | 0.06615 |  |  | 381.1238 | 0.06615 |  |  | 288.5442 | 0.07945 |  |  | 1928.1636 | 0.00222 |  |  | 581.19366 | 0.00113 |  |  | 505.67938 | 0.0008 |  |  | 1907.29984 | 0.0005
337.221 | 0.06629 |  |  | 239.29319 | 0.04851 |  |  | 381.4095 | 0.04851 |  |  | 288.7605 | 0.11878 |  |  | 1929.609 | 0.00133 |  |  | 581.62934 | 0.00113 |  |  | 506.05845 | 0.0005 |  |  | 1908.7296 | 0.0003
337.4736 | 0.07549 |  |  | 239.47244 | 0.05513 |  |  | 381.6952 | 0.05513 |  |  | 288.9768 | 0.08427 |  |  | 1931.0544 | 0.00222 |  |  | 582.06502 | 0.000752445 |  |  | 506.43752 | 0.0011 |  |  | 1910.15936 | 0.0005
337.7262 | 0.07116 |  |  | 239.65168 | 0.05623 |  |  | 381.9809 | 0.05623 |  |  | 289.1931 | 0.09069 |  |  | 1932.4998 | 0.00133 |  |  | 582.5007 | 0.0015 |  |  | 506.81659 | 0.0006 |  |  | 1911.58912 | 0.0006
337.9788 | 0.06683 |  |  | 239.83093 | 0.0452 |  |  | 382.2666 | 0.0452 |  |  | 289.4094 | 0.10433 |  |  | 1933.9452 | 0.000888889 |  |  | 582.93637 | 0.000376223 |  |  | 507.19566 | 0.0008 |  |  | 1913.01888 | 0.0003
338.2314 | 0.07143 |  |  | 240.01018 | 0.05292 |  |  | 382.5523 | 0.05292 |  |  | 289.6257 | 0.10915 |  |  | 1935.3906 | 0.00133 |  |  | 583.37205 | 0.0015 |  |  | 507.57473 | 0.001 |  |  | 1914.44864 | 0.0004
338.484 | 0.06791 |  |  | 240.18942 | 0.05402 |  |  | 382.838 | 0.05402 |  |  | 289.842 | 0.06982 |  |  | 1936.836 | 0.00178 |  |  | 583.80773 | 0.0015 |  |  | 507.9538 | 0.0005 |  |  | 1915.8784 | 0.0006
338.7366 | 0.06169 |  |  | 240.36867 | 0.05623 |  |  | 383.1237 | 0.05623 |  |  | 290.0583 | 0.0947 |  |  | 1938.2814 | 0.00133 |  |  | 584.24341 | 0.00113 |  |  | 508.33287 | 0.0007 |  |  | 1917.30816 | 0.0004
338.9892 | 0.06548 |  |  | 240.54791 | 0.05954 |  |  | 383.4094 | 0.05954 |  |  | 290.2746 | 0.08909 |  |  | 1939.7268 | 0.000888889 |  |  | 584.67908 | 0.00113 |  |  | 508.71194 | 0.0005 |  |  | 1918.73792 | 0.0004
339.2418 | 0.06981 |  |  | 240.72716 | 0.06395 |  |  | 383.6951 | 0.06395 |  |  | 290.4909 | 0.0626 |  |  | 1941.1722 | 0.000888889 |  |  | 585.11476 | 0.000752445 |  |  | 509.09101 | 0.0007 |  |  | 1920.16768 | 0.0002
339.4944 | 0.06196 |  |  | 240.90641 | 0.05292 |  |  | 383.9808 | 0.05292 |  |  | 290.7072 | 0.09069 |  |  | 1942.6176 | 0.00178 |  |  | 585.55044 | 0.00113 |  |  | 509.47008 | 0.0008 |  |  | 1921.59744 | 0.0003
339.747 | 0.06602 |  |  | 241.08565 | 0.05402 |  |  | 384.2665 | 0.05402 |  |  | 290.9235 | 0.10032 |  |  | 1944.063 | 0.00133 |  |  | 585.98612 | 0.000752445 |  |  | 509.84915 | 0.0002 |  |  | 1923.0272 | 0.0004
339.9996 | 0.06358 |  |  | 241.2649 | 0.05954 |  |  | 384.5522 | 0.05954 |  |  | 291.1398 | 0.0947 |  |  | 1945.5084 | 0.00267 |  |  | 586.42179 | 0.00263 |  |  | 510.22822 | 0.0007 |  |  | 1924.45696 | 0.0001
340.2522 | 0.06115 |  |  | 241.44414 | 0.05513 |  |  | 384.8379 | 0.05513 |  |  | 291.3561 | 0.09872 |  |  | 1946.9538 | 0.00133 |  |  | 586.85747 | 0.00113 |  |  | 510.60729 | 0.001 |  |  | 1925.88672 | 0.0004
340.5048 | 0.06466 |  |  | 241.62339 | 0.05182 |  |  | 385.1236 | 0.05182 |  |  | 291.5724 | 0.08989 |  |  | 1948.3992 | 0.00178 |  |  | 587.29315 | 0.00113 |  |  | 510.98636 | 0.0003 |  |  | 1927.31648 | 0.0001
340.7574 | 0.07413 |  |  | 241.80263 | 0.05072 |  |  | 385.4093 | 0.05072 |  |  | 291.7887 | 0.08668 |  |  | 1949.8446 | 0.00133 |  |  | 587.72883 | 0.0015 |  |  | 511.36543 | 0.0003 |  |  | 1928.74624 | 0.0001
341.01 | 0.06872 |  |  | 241.98188 | 0.05182 |  |  | 385.695 | 0.05182 |  |  | 292.005 | 0.08989 |  |  | 1951.29 | 0.000888889 |  |  | 588.1645 | 0.000376223 |  |  | 511.7445 | 0.0008 |  |  | 1930.176 | 0.0008
341.2626 | 0.06764 |  |  | 242.16113 | 0.05292 |  |  | 385.9807 | 0.05292 |  |  | 292.2213 | 0.0939 |  |  | 1952.7354 | 0.000444444 |  |  | 588.60018 | 0.00113 |  |  | 512.12357 | 0.0006 |  |  | 1931.60576 | 0.0004
341.5152 | 0.06358 |  |  | 242.34037 | 0.05623 |  |  | 386.2664 | 0.05623 |  |  | 292.4376 | 0.10032 |  |  | 1954.1808 | 0.000888889 |  |  | 589.03586 | 0.00113 |  |  | 512.50264 | 0.0004 |  |  | 1933.03552 | 0.0008
341.7678 | 0.06439 |  |  | 242.51962 | 0.04851 |  |  | 386.5521 | 0.04851 |  |  | 292.6539 | 0.0939 |  |  | 1955.6262 | 0.000444444 |  |  | 589.47154 | 0.0015 |  |  | 512.88171 | 0.0012 |  |  | 1934.46528 | 0.0004
342.0204 | 0.06331 |  |  | 242.69886 | 0.05733 |  |  | 386.8378 | 0.05733 |  |  | 292.8702 | 0.08989 |  |  | 1957.0716 | 0.00222 |  |  | 589.90721 | 0.00226 |  |  | 513.26078 | 0.0003 |  |  | 1935.89504 | 0.0003
342.273 | 0.07089 |  |  | 242.87811 | 0.06284 |  |  | 387.1235 | 0.06284 |  |  | 293.0865 | 0.08748 |  |  | 1958.517 | 0.000444444 |  |  | 590.34289 | 0.000752445 |  |  | 513.63985 | 0.0008 |  |  | 1937.3248 | 0.0004
342.5256 | 0.06602 |  |  | 243.05736 | 0.05072 |  |  | 387.4092 | 0.05072 |  |  | 293.3028 | 0.07624 |  |  | 1959.9624 | 0.000888889 |  |  | 590.77857 | 0.0015 |  |  | 514.01892 | 0.0009 |  |  | 1938.75456 | 0.0005
342.7782 | 0.06358 |  |  | 243.2366 | 0.06174 |  |  | 387.6949 | 0.06174 |  |  | 293.5191 | 0.09069 |  |  | 1961.4078 | 0.000444444 |  |  | 591.21425 | 0.00113 |  |  | 514.39799 | 0.0006 |  |  | 1940.18432 | 0.0003
343.0308 | 0.06331 |  |  | 243.41585 | 0.0419 |  |  | 387.9806 | 0.0419 |  |  | 293.7354 | 0.0923 |  |  | 1962.8532 | 0.00178 |  |  | 591.64992 | 0.000752445 |  |  | 514.77706 | 0.0003 |  |  | 1941.61408 | 0.0002
343.2834 | 0.06629 |  |  | 243.59509 | 0.0452 |  |  | 388.2663 | 0.0452 |  |  | 293.9517 | 0.0931 |  |  | 1964.2986 | 0.00133 |  |  | 592.0856 | 0.00301 |  |  | 515.15613 | 0.0014 |  |  | 1943.04384 | 0.0006
343.536 | 0.06629 |  |  | 243.77434 | 0.03969 |  |  | 388.552 | 0.03969 |  |  | 294.168 | 0.07865 |  |  | 1965.744 | 0.00133 |  |  | 592.52128 | 0.00113 |  |  | 515.5352 | 0.0005 |  |  | 1944.4736 | 0.0004
343.7886 | 0.07522 |  |  | 243.95358 | 0.0441 |  |  | 388.8377 | 0.0441 |  |  | 294.3843 | 0.0939 |  |  | 1967.1894 | 0.000444444 |  |  | 592.95696 | 0.0015 |  |  | 515.91427 | 0.0006 |  |  | 1945.90336 | 0.0001
344.0412 | 0.0744 |  |  | 244.13283 | 0.05954 |  |  | 389.1234 | 0.05954 |  |  | 294.6006 | 0.10032 |  |  | 1968.6348 | 0.00178 |  |  | 593.39263 | 0.0015 |  |  | 516.29334 | 0.0007 |  |  | 1947.33312 | 0.0003
344.2938 | 0.06981 |  |  | 244.31208 | 0.06615 |  |  | 389.4091 | 0.06615 |  |  | 294.8169 | 0.07945 |  |  | 1970.0802 | 0.00178 |  |  | 593.82831 | 0.00113 |  |  | 516.67241 | 0.0006 |  |  | 1948.76288 | 0.0004
344.5464 | 0.06494 |  |  | 244.49132 | 0.06064 |  |  | 389.6948 | 0.06064 |  |  | 295.0332 | 0.08989 |  |  | 1971.5256 | 0.00178 |  |  | 594.26399 | 0.000752445 |  |  | 517.05148 | 0.0007 |  |  | 1950.19264 | 0.0007
344.799 | 0.06845 |  |  | 244.67057 | 0.04631 |  |  | 389.9805 | 0.04631 |  |  | 295.2495 | 0.07785 |  |  | 1972.971 | 0.00133 |  |  | 594.69966 | 0.000752445 |  |  | 517.43055 | 0.0005 |  |  | 1951.6224 | 0.0007
345.0516 | 0.06683 |  |  | 244.84981 | 0.04961 |  |  | 390.2662 | 0.04961 |  |  | 295.4658 | 0.10032 |  |  | 1974.4164 | 0.00178 |  |  | 595.13534 | 0.000752445 |  |  | 517.80962 | 0.0012 |  |  | 1953.05216 | 0.0004
345.3042 | 0.06899 |  |  | 245.02906 | 0.04079 |  |  | 390.5519 | 0.04079 |  |  | 295.6821 | 0.0947 |  |  | 1975.8618 | 0.00178 |  |  | 595.57102 | 0.00113 |  |  | 518.18869 | 0.0007 |  |  | 1954.48192 | 0.0003
345.5568 | 0.05519 |  |  | 245.20831 | 0.05513 |  |  | 390.8376 | 0.05513 |  |  | 295.8984 | 0.09149 |  |  | 1977.3072 | 0.00178 |  |  | 596.0067 | 0.00226 |  |  | 518.56776 | 0.0006 |  |  | 1955.91168 | 0.0002
345.8094 | 0.06872 |  |  | 245.38755 | 0.05623 |  |  | 391.1233 | 0.05623 |  |  | 296.1147 | 0.08507 |  |  | 1978.7526 | 0.000444444 |  |  | 596.44237 | 0.00188 |  |  | 518.94683 | 0.0005 |  |  | 1957.34144 | 0.0003
346.062 | 0.06629 |  |  | 245.5668 | 0.05292 |  |  | 391.409 | 0.05292 |  |  | 296.331 | 0.09711 |  |  | 1980.198 | 0.00222 |  |  | 596.87805 | 0.000752445 |  |  | 519.3259 | 0.0005 |  |  | 1958.7712 | 0.0003
346.3146 | 0.06737 |  |  | 245.74604 | 0.06836 |  |  | 391.6947 | 0.06836 |  |  | 296.5473 | 0.10193 |  |  | 1981.6434 | 0.000444444 |  |  | 597.31373 | 0.00226 |  |  | 519.70497 | 0.0006 |  |  | 1960.20096 | 0.0003
346.5672 | 0.06439 |  |  | 245.92529 | 0.06064 |  |  | 391.9804 | 0.06064 |  |  | 296.7636 | 0.07945 |  |  | 1983.0888 | 0.00133 |  |  | 597.74941 | 0.0015 |  |  | 520.08404 | 0.0002 |  |  | 1961.63072 | 0.0001
346.8198 | 0.05222 |  |  | 246.10453 | 0.04079 |  |  | 392.2661 | 0.04079 |  |  | 296.9799 | 0.10032 |  |  | 1984.5342 | 0.000444444 |  |  | 598.18508 | 0.00113 |  |  | 520.46311 | 0.0007 |  |  | 1963.06048 | 0.0006
347.0724 | 0.06304 |  |  | 246.28378 | 0.05182 |  |  | 392.5518 | 0.05182 |  |  | 297.1962 | 0.07705 |  |  | 1985.9796 | 0.000444444 |  |  | 598.62076 | 0.00226 |  |  | 520.84218 | 0.0008 |  |  | 1964.49024 | 0.0002
347.325 | 0.06169 |  |  | 246.46303 | 0.04079 |  |  | 392.8375 | 0.04079 |  |  | 297.4125 | 0.0931 |  |  | 1987.425 | 0.000888889 |  |  | 599.05644 | 0.000752445 |  |  | 521.22125 | 0.0003 |  |  | 1965.92 | 0.0008
347.5776 | 0.06277 |  |  | 246.64227 | 0.04851 |  |  | 393.1232 | 0.04851 |  |  | 297.6288 | 0.08989 |  |  | 1988.8704 | 0.00178 |  |  | 599.49212 | 0.00188 |  |  | 521.60032 | 0.0005 |  |  | 1967.34976 | 0.0003
347.8302 | 0.05979 |  |  | 246.82152 | 0.05843 |  |  | 393.4089 | 0.05843 |  |  | 297.8451 | 0.09551 |  |  | 1990.3158 | 0 |  |  | 599.92779 | 0.0015 |  |  | 521.97939 | 0.0011 |  |  | 1968.77952 | 0.0002
348.0828 | 0.06521 |  |  | 247.00076 | 0.0419 |  |  | 393.6946 | 0.0419 |  |  | 298.0614 | 0.10594 |  |  | 1991.7612 | 0.00267 |  |  | 600.36347 | 0.0015 |  |  | 522.35846 | 0.0002 |  |  | 1970.20928 | 0.0005
348.3354 | 0.06412 |  |  | 247.18001 | 0.04961 |  |  | 393.9803 | 0.04961 |  |  | 298.2777 | 0.08668 |  |  | 1993.2066 | 0.000444444 |  |  | 600.79915 | 0.0015 |  |  | 522.73753 | 0.0007 |  |  | 1971.63904 | 0.0006
348.588 | 0.06115 |  |  | 247.35926 | 0.04631 |  |  | 394.266 | 0.04631 |  |  | 298.494 | 0.08668 |  |  | 1994.652 | 0.00222 |  |  | 601.23483 | 0.00113 |  |  | 523.1166 | 0.0003 |  |  | 1973.0688 | 0.0005
348.8406 | 0.06196 |  |  | 247.5385 | 0.0452 |  |  | 394.5517 | 0.0452 |  |  | 298.7103 | 0.07303 |  |  | 1996.0974 | 0.00267 |  |  | 601.6705 | 0.00188 |  |  | 523.49567 | 0.0007 |  |  | 1974.49856 | 0.0007
349.0932 | 0.06304 |  |  | 247.71775 | 0.05843 |  |  | 394.8374 | 0.05843 |  |  | 298.9266 | 0.0931 |  |  | 1997.5428 | 0.00311 |  |  | 602.10618 | 0.00113 |  |  | 523.87474 | 0.0009 |  |  | 1975.92832 | 0.0009
349.3458 | 0.06412 |  |  | 247.89699 | 0.043 |  |  | 395.1231 | 0.043 |  |  | 299.1429 | 0.08748 |  |  | 1998.9882 | 0.00267 |  |  | 602.54186 | 0.00113 |  |  | 524.25381 | 0.0008 |  |  | 1977.35808 | 0.0001
349.5984 | 0.06439 |  |  | 248.07624 | 0.03638 |  |  | 395.4088 | 0.03638 |  |  | 299.3592 | 0.09551 |  |  | 2000.4336 | 0.00267 |  |  | 602.97754 | 0.000752445 |  |  | 524.63288 | 0.0009 |  |  | 1978.78784 | 0.0006
349.851 | 0.06683 |  |  | 248.25548 | 0.05402 |  |  | 395.6945 | 0.05402 |  |  | 299.5755 | 0.09952 |  |  | 2001.879 | 0.000444444 |  |  | 603.41321 | 0.00339 |  |  | 525.01195 | 0.0011 |  |  | 1980.2176 | 0.0003
350.1036 | 0.06548 |  |  | 248.43473 | 0.05072 |  |  | 395.9802 | 0.05072 |  |  | 299.7918 | 0.08507 |  |  | 2003.3244 | 0.00178 |  |  | 603.84889 | 0.000752445 |  |  | 525.39102 | 0.0007 |  |  | 1981.64736 | 0.0005
350.3562 | 0.07792 |  |  | 248.61398 | 0.05843 |  |  | 396.2659 | 0.05843 |  |  | 300.0081 | 0.09631 |  |  | 2004.7698 | 0.000444444 |  |  | 604.28457 | 0.0015 |  |  | 525.77009 | 0.0006 |  |  | 1983.07712 | 0.0007
350.6088 | 0.06521 |  |  | 248.79322 | 0.04631 |  |  | 396.5516 | 0.04631 |  |  | 300.2244 | 0.08587 |  |  | 2006.2152 | 0.000444444 |  |  | 604.72025 | 0 |  |  | 526.14916 | 0.0009 |  |  | 1984.50688 | 0.0002
350.8614 | 0.06304 |  |  | 248.97247 | 0.05072 |  |  | 396.8373 | 0.05072 |  |  | 300.4407 | 0.07865 |  |  | 2007.6606 | 0.00222 |  |  | 605.15592 | 0 |  |  | 526.52823 | 0.0007 |  |  | 1985.93664 | 0.0005
351.114 | 0.06521 |  |  | 249.15171 | 0.06174 |  |  | 397.123 | 0.06174 |  |  | 300.657 | 0.07945 |  |  | 2009.106 | 0.00133 |  |  | 605.5916 | 0.00113 |  |  | 526.9073 | 0.0006 |  |  | 1987.3664 | 0.0002
351.3666 | 0.06223 |  |  | 249.33096 | 0.05623 |  |  | 397.4087 | 0.05623 |  |  | 300.8733 | 0.08507 |  |  | 2010.5514 | 0.00133 |  |  | 606.02728 | 0.0015 |  |  | 527.28637 | 0.0005 |  |  | 1988.79616 | 0.0002
351.6192 | 0.05979 |  |  | 249.51021 | 0.04741 |  |  | 397.6944 | 0.04741 |  |  | 301.0896 | 0.09711 |  |  | 2011.9968 | 0.00222 |  |  | 606.46295 | 0.00113 |  |  | 527.66544 | 0.0009 |  |  | 1990.22592 | 0.0001
351.8718 | 0.06196 |  |  | 249.68945 | 0.05072 |  |  | 397.9801 | 0.05072 |  |  | 301.3059 | 0.0947 |  |  | 2013.4422 | 0.00133 |  |  | 606.89863 | 0.00113 |  |  | 528.04451 | 0.0007 |  |  | 1991.65568 | 0.0007
352.1244 | 0.06088 |  |  | 249.8687 | 0.05843 |  |  | 398.2658 | 0.05843 |  |  | 301.5222 | 0.08106 |  |  | 2014.8876 | 0 |  |  | 607.33431 | 0.00113 |  |  | 528.42358 | 0.0009 |  |  | 1993.08544 | 0.0005
352.377 | 0.06629 |  |  | 250.04794 | 0.05182 |  |  | 398.5515 | 0.05182 |  |  | 301.7385 | 0.09149 |  |  | 2016.333 | 0.00133 |  |  | 607.76999 | 0.0015 |  |  | 528.80265 | 0.0004 |  |  | 1994.5152 | 0.0005
352.6296 | 0.06412 |  |  | 250.22719 | 0.0452 |  |  | 398.8372 | 0.0452 |  |  | 301.9548 | 0.08347 |  |  | 2017.7784 | 0.000888889 |  |  | 608.20566 | 0.000752445 |  |  | 529.18172 | 0.0006 |  |  | 1995.94496 | 0.0006
352.8822 | 0.06439 |  |  | 250.40643 | 0.04741 |  |  | 399.1229 | 0.04741 |  |  | 302.1711 | 0.08266 |  |  | 2019.2238 | 0.00178 |  |  | 608.64134 | 0.000752445 |  |  | 529.56079 | 0.0005 |  |  | 1997.37472 | 0.0007
353.1348 | 0.05925 |  |  | 250.58568 | 0.05182 |  |  | 399.4086 | 0.05182 |  |  | 302.3874 | 0.10353 |  |  | 2020.6692 | 0.00178 |  |  | 609.07702 | 0.00226 |  |  | 529.93986 | 0.0004 |  |  | 1998.80448 | 0.0002
353.3874 | 0.06277 |  |  | 250.76493 | 0.04741 |  |  | 399.6943 | 0.04741 |  |  | 302.6037 | 0.08507 |  |  | 2022.1146 | 0.00133 |  |  | 609.5127 | 0.00226 |  |  | 530.31893 | 0.0004 |  |  | 2000.23424 | 0.0007
353.64 | 0.05114 |  |  | 250.94417 | 0.04631 |  |  | 399.98 | 0.04631 |  |  | 302.82 | 0.09149 |  |  | 2023.56 | 0.000888889 |  |  | 609.94837 | 0.000376223 |  |  | 530.698 | 0.0006 |  |  | 2001.664 | 0.0006
353.8926 | 0.06521 |  |  | 251.12342 | 0.0441 |  |  | 400.2657 | 0.0441 |  |  | 303.0363 | 0.07865 |  |  | 2025.0054 | 0.000888889 |  |  | 610.38405 | 0.00113 |  |  | 531.07707 | 0.0003 |  |  | 2003.09376 | 0.0008
354.1452 | 0.06926 |  |  | 251.30266 | 0.04741 |  |  | 400.5514 | 0.04741 |  |  | 303.2526 | 0.10032 |  |  | 2026.4508 | 0.00311 |  |  | 610.81973 | 0.00188 |  |  | 531.45614 | 0.0004 |  |  | 2004.52352 | 0
354.3978 | 0.05709 |  |  | 251.48191 | 0.05623 |  |  | 400.8371 | 0.05623 |  |  | 303.4689 | 0.09069 |  |  | 2027.8962 | 0.00178 |  |  | 611.25541 | 0.0015 |  |  | 531.83521 | 0.0008 |  |  | 2005.95328 | 0.0002
354.6504 | 0.05952 |  |  | 251.66116 | 0.05954 |  |  | 401.1228 | 0.05954 |  |  | 303.6852 | 0.06982 |  |  | 2029.3416 | 0.00267 |  |  | 611.69108 | 0.00113 |  |  | 532.21428 | 0.0008 |  |  | 2007.38304 | 0.0003
354.903 | 0.0533 |  |  | 251.8404 | 0.0419 |  |  | 401.4085 | 0.0419 |  |  | 303.9015 | 0.08186 |  |  | 2030.787 | 0.00178 |  |  | 612.12676 | 0.0015 |  |  | 532.59335 | 0.0004 |  |  | 2008.8128 | 0.0005
355.1556 | 0.06277 |  |  | 252.01965 | 0.0452 |  |  | 401.6942 | 0.0452 |  |  | 304.1178 | 0.08347 |  |  | 2032.2324 | 0.00133 |  |  | 612.56244 | 0.0015 |  |  | 532.97242 | 0.0006 |  |  | 2010.24256 | 0.0002
355.4082 | 0.06034 |  |  | 252.19889 | 0.0452 |  |  | 401.9799 | 0.0452 |  |  | 304.3341 | 0.08427 |  |  | 2033.6778 | 0.000888889 |  |  | 612.99812 | 0.0015 |  |  | 533.35149 | 0.001 |  |  | 2011.67232 | 0.0003
355.6608 | 0.06656 |  |  | 252.37814 | 0.04961 |  |  | 402.2656 | 0.04961 |  |  | 304.5504 | 0.08507 |  |  | 2035.1232 | 0.00178 |  |  | 613.43379 | 0.00226 |  |  | 533.73056 | 0.0006 |  |  | 2013.10208 | 0.0006
355.9134 | 0.06006 |  |  | 252.55738 | 0.03528 |  |  | 402.5513 | 0.03528 |  |  | 304.7667 | 0.08507 |  |  | 2036.5686 | 0 |  |  | 613.86947 | 0.000752445 |  |  | 534.10963 | 0.0002 |  |  | 2014.53184 | 0.0002
356.166 | 0.06656 |  |  | 252.73663 | 0.03749 |  |  | 402.837 | 0.03749 |  |  | 304.983 | 0.08106 |  |  | 2038.014 | 0.00267 |  |  | 614.30515 | 0.00339 |  |  | 534.4887 | 0.0008 |  |  | 2015.9616 | 0.0003
356.4186 | 0.05655 |  |  | 252.91588 | 0.04741 |  |  | 403.1227 | 0.04741 |  |  | 305.1993 | 0.0947 |  |  | 2039.4594 | 0.00222 |  |  | 614.74083 | 0.000752445 |  |  | 534.86777 | 0.0007 |  |  | 2017.39136 | 0.0005
356.6712 | 0.05817 |  |  | 253.09512 | 0.04741 |  |  | 403.4084 | 0.04741 |  |  | 305.4156 | 0.08026 |  |  | 2040.9048 | 0.00178 |  |  | 615.1765 | 0.000376223 |  |  | 535.24684 | 0.0005 |  |  | 2018.82112 | 0.0006
356.9238 | 0.05438 |  |  | 253.27437 | 0.05513 |  |  | 403.6941 | 0.05513 |  |  | 305.6319 | 0.07865 |  |  | 2042.3502 | 0 |  |  | 615.61218 | 0.00263 |  |  | 535.62591 | 0.0007 |  |  | 2020.25088 | 0.0005
357.1764 | 0.05655 |  |  | 253.45361 | 0.03308 |  |  | 403.9798 | 0.03308 |  |  | 305.8482 | 0.08668 |  |  | 2043.7956 | 0.00267 |  |  | 616.04786 | 0.000376223 |  |  | 536.00498 | 0.0004 |  |  | 2021.68064 | 0.0005
357.429 | 0.06061 |  |  | 253.63286 | 0.0419 |  |  | 404.2655 | 0.0419 |  |  | 306.0645 | 0.09069 |  |  | 2045.241 | 0.000444444 |  |  | 616.48354 | 0.000752445 |  |  | 536.38405 | 0.0003 |  |  | 2023.1104 | 0.0004
357.6816 | 0.06223 |  |  | 253.81211 | 0.06395 |  |  | 404.5512 | 0.06395 |  |  | 306.2808 | 0.08587 |  |  | 2046.6864 | 0 |  |  | 616.91921 | 0 |  |  | 536.76312 | 0.0007 |  |  | 2024.54016 | 0.0004
357.9342 | 0.06845 |  |  | 253.99135 | 0.03749 |  |  | 404.8369 | 0.03749 |  |  | 306.4971 | 0.08266 |  |  | 2048.1318 | 0.00222 |  |  | 617.35489 | 0.00113 |  |  | 537.14219 | 0.0003 |  |  | 2025.96992 | 0.0004
358.1868 | 0.05249 |  |  | 254.1706 | 0.04631 |  |  | 405.1226 | 0.04631 |  |  | 306.7134 | 0.08026 |  |  | 2049.5772 | 0.00267 |  |  | 617.79057 | 0.000752445 |  |  | 537.52126 | 0.0012 |  |  | 2027.39968 | 0.0004
358.4394 | 0.06088 |  |  | 254.34984 | 0.04741 |  |  | 405.4083 | 0.04741 |  |  | 306.9297 | 0.09711 |  |  | 2051.0226 | 0.00178 |  |  | 618.22624 | 0.00301 |  |  | 537.90033 | 0.0005 |  |  | 2028.82944 | 0.0005
358.692 | 0.05736 |  |  | 254.52909 | 0.04741 |  |  | 405.694 | 0.04741 |  |  | 307.146 | 0.08347 |  |  | 2052.468 | 0.000888889 |  |  | 618.66192 | 0.00226 |  |  | 538.2794 | 0.0009 |  |  | 2030.2592 | 0.0005
358.9446 | 0.05871 |  |  | 254.70833 | 0.05292 |  |  | 405.9797 | 0.05292 |  |  | 307.3623 | 0.07945 |  |  | 2053.9134 | 0.00133 |  |  | 619.0976 | 0.00188 |  |  | 538.65847 | 0.0002 |  |  | 2031.68896 | 0.0003
359.1972 | 0.06466 |  |  | 254.88758 | 0.0452 |  |  | 406.2654 | 0.0452 |  |  | 307.5786 | 0.0939 |  |  | 2055.3588 | 0.000888889 |  |  | 619.53328 | 0.00113 |  |  | 539.03754 | 0.0006 |  |  | 2033.11872 | 0.0009
359.4498 | 0.06115 |  |  | 255.06683 | 0.06174 |  |  | 406.5511 | 0.06174 |  |  | 307.7949 | 0.09872 |  |  | 2056.8042 | 0.00133 |  |  | 619.96895 | 0.000752445 |  |  | 539.41661 | 0.0004 |  |  | 2034.54848 | 0.0002
359.7024 | 0.06115 |  |  | 255.24607 | 0.05072 |  |  | 406.8368 | 0.05072 |  |  | 308.0112 | 0.07865 |  |  | 2058.2496 | 0.000888889 |  |  | 620.40463 | 0.000376223 |  |  | 539.79568 | 0.0009 |  |  | 2035.97824 | 0.0006
359.955 | 0.06494 |  |  | 255.42532 | 0.03969 |  |  | 407.1225 | 0.03969 |  |  | 308.2275 | 0.08106 |  |  | 2059.695 | 0.00133 |  |  | 620.84031 | 0.00226 |  |  | 540.17475 | 0.0005 |  |  | 2037.408 | 0.0004
360.2076 | 0.05547 |  |  | 255.60456 | 0.06615 |  |  | 407.4082 | 0.06615 |  |  | 308.4438 | 0.0939 |  |  | 2061.1404 | 0 |  |  | 621.27599 | 0.00188 |  |  | 540.55382 | 0.001 |  |  | 2038.83776 | 0.0004
360.4602 | 0.06006 |  |  | 255.78381 | 0.04631 |  |  | 407.6939 | 0.04631 |  |  | 308.6601 | 0.09069 |  |  | 2062.5858 | 0.00267 |  |  | 621.71166 | 0.00301 |  |  | 540.93289 | 0.0005 |  |  | 2040.26752 | 0.0005
360.7128 | 0.06169 |  |  | 255.96306 | 0.05292 |  |  | 407.9796 | 0.05292 |  |  | 308.8764 | 0.08427 |  |  | 2064.0312 | 0.00489 |  |  | 622.14734 | 0.000752445 |  |  | 541.31196 | 0.0002 |  |  | 2041.69728 | 0.0005
360.9654 | 0.05871 |  |  | 256.1423 | 0.04961 |  |  | 408.2653 | 0.04961 |  |  | 309.0927 | 0.08106 |  |  | 2065.4766 | 0.00133 |  |  | 622.58302 | 0.00188 |  |  | 541.69103 | 0.0004 |  |  | 2043.12704 | 0.0004
361.218 | 0.06277 |  |  | 256.32155 | 0.03859 |  |  | 408.551 | 0.03859 |  |  | 309.309 | 0.08668 |  |  | 2066.922 | 0.00222 |  |  | 623.0187 | 0.00226 |  |  | 542.0701 | 0.0002 |  |  | 2044.5568 | 0.0011
361.4706 | 0.05519 |  |  | 256.50079 | 0.04961 |  |  | 408.8367 | 0.04961 |  |  | 309.5253 | 0.08347 |  |  | 2068.3674 | 0.00444 |  |  | 623.45437 | 0.00301 |  |  | 542.44917 | 0.0005 |  |  | 2045.98656 | 0.0004
361.7232 | 0.0671 |  |  | 256.68004 | 0.04851 |  |  | 409.1224 | 0.04851 |  |  | 309.7416 | 0.08427 |  |  | 2069.8128 | 0.00356 |  |  | 623.89005 | 0.00188 |  |  | 542.82824 | 0.0004 |  |  | 2047.41632 | 0.0002
361.9758 | 0.05141 |  |  | 256.85928 | 0.05402 |  |  | 409.4081 | 0.05402 |  |  | 309.9579 | 0.08748 |  |  | 2071.2582 | 0.000888889 |  |  | 624.32573 | 0.000376223 |  |  | 543.20731 | 0.0007 |  |  | 2048.84608 | 0.0003
362.2284 | 0.05438 |  |  | 257.03853 | 0.05843 |  |  | 409.6938 | 0.05843 |  |  | 310.1742 | 0.07544 |  |  | 2072.7036 | 0.00178 |  |  | 624.76141 | 0.000376223 |  |  | 543.58638 | 0.0004 |  |  | 2050.27584 | 0.0004
362.481 | 0.05411 |  |  | 257.21778 | 0.04961 |  |  | 409.9795 | 0.04961 |  |  | 310.3905 | 0.08507 |  |  | 2074.149 | 0.00222 |  |  | 625.19708 | 0.00188 |  |  | 543.96545 | 0.0004 |  |  | 2051.7056 | 0.0006
362.7336 | 0.06331 |  |  | 257.39702 | 0.03969 |  |  | 410.2652 | 0.03969 |  |  | 310.6068 | 0.08106 |  |  | 2075.5944 | 0.00222 |  |  | 625.63276 | 0.000376223 |  |  | 544.34452 | 0.0007 |  |  | 2053.13536 | 0.0006
362.9862 | 0.05303 |  |  | 257.57627 | 0.04631 |  |  | 410.5509 | 0.04631 |  |  | 310.8231 | 0.06581 |  |  | 2077.0398 | 0.000888889 |  |  | 626.06844 | 0.0015 |  |  | 544.72359 | 0.0008 |  |  | 2054.56512 | 0.0001
363.2388 | 0.05736 |  |  | 257.75551 | 0.03528 |  |  | 410.8366 | 0.03528 |  |  | 311.0394 | 0.08587 |  |  | 2078.4852 | 0.00178 |  |  | 626.50412 | 0.00226 |  |  | 545.10266 | 0.0004 |  |  | 2055.99488 | 0.0003
363.4914 | 0.06196 |  |  | 257.93476 | 0.04079 |  |  | 411.1223 | 0.04079 |  |  | 311.2557 | 0.08427 |  |  | 2079.9306 | 0.00133 |  |  | 626.93979 | 0.00113 |  |  | 545.48173 | 0.0008 |  |  | 2057.42464 | 0.0001
363.744 | 0.05871 |  |  | 258.11401 | 0.04851 |  |  | 411.408 | 0.04851 |  |  | 311.472 | 0.07544 |  |  | 2081.376 | 0.000444444 |  |  | 627.37547 | 0.0015 |  |  | 545.8608 | 0.0006 |  |  | 2058.8544 | 0.0009
363.9966 | 0.05871 |  |  | 258.29325 | 0.0452 |  |  | 411.6937 | 0.0452 |  |  | 311.6883 | 0.07223 |  |  | 2082.8214 | 0.00133 |  |  | 627.81115 | 0.0015 |  |  | 546.23987 | 0.0005 |  |  | 2060.28416 | 0.0002
364.2492 | 0.05249 |  |  | 258.4725 | 0.04741 |  |  | 411.9794 | 0.04741 |  |  | 311.9046 | 0.07945 |  |  | 2084.2668 | 0.00178 |  |  | 628.24683 | 0.000752445 |  |  | 546.61894 | 0.0007 |  |  | 2061.71392 | 0.0001
364.5018 | 0.05763 |  |  | 258.65174 | 0.04961 |  |  | 412.2651 | 0.04961 |  |  | 312.1209 | 0.06822 |  |  | 2085.7122 | 0.00178 |  |  | 628.6825 | 0.00113 |  |  | 546.99801 | 0.0009 |  |  | 2063.14368 | 0.0003
364.7544 | 0.05871 |  |  | 258.83099 | 0.043 |  |  | 412.5508 | 0.043 |  |  | 312.3372 | 0.07945 |  |  | 2087.1576 | 0.00133 |  |  | 629.11818 | 0.000752445 |  |  | 547.37708 | 0.0003 |  |  | 2064.57344 | 0.0009
365.007 | 0.05709 |  |  | 259.01023 | 0.0452 |  |  | 412.8365 | 0.0452 |  |  | 312.5535 | 0.0923 |  |  | 2088.603 | 0.000888889 |  |  | 629.55386 | 0.00188 |  |  | 547.75615 | 0.0008 |  |  | 2066.0032 | 0.0002
365.2596 | 0.05925 |  |  | 259.18948 | 0.05843 |  |  | 413.1222 | 0.05843 |  |  | 312.7698 | 0.08587 |  |  | 2090.0484 | 0.00178 |  |  | 629.98953 | 0.00226 |  |  | 548.13522 | 0.0007 |  |  | 2067.43296 | 0.0008
365.5122 | 0.05222 |  |  | 259.36873 | 0.04851 |  |  | 413.4079 | 0.04851 |  |  | 312.9861 | 0.08106 |  |  | 2091.4938 | 0.00178 |  |  | 630.42521 | 0 |  |  | 548.51429 | 0.0005 |  |  | 2068.86272 | 0.0004
365.7648 | 0.06169 |  |  | 259.54797 | 0.05292 |  |  | 413.6936 | 0.05292 |  |  | 313.2024 | 0.07384 |  |  | 2092.9392 | 0.00311 |  |  | 630.86089 | 0.0015 |  |  | 548.89336 | 0.0006 |  |  | 2070.29248 | 0.0004
366.0174 | 0.0579 |  |  | 259.72722 | 0.04961 |  |  | 413.9793 | 0.04961 |  |  | 313.4187 | 0.08347 |  |  | 2094.3846 | 0.00222 |  |  | 631.29657 | 0.00113 |  |  | 549.27243 | 0.0006 |  |  | 2071.72224 | 0.0002
366.27 | 0.05709 |  |  | 259.90646 | 0.05072 |  |  | 414.265 | 0.05072 |  |  | 313.635 | 0.06902 |  |  | 2095.83 | 0.00178 |  |  | 631.73224 | 0.00188 |  |  | 549.6515 | 0.0006 |  |  | 2073.152 | 0.0003
366.5226 | 0.05114 |  |  | 260.08571 | 0.04631 |  |  | 414.5507 | 0.04631 |  |  | 313.8513 | 0.08507 |  |  | 2097.2754 | 0.00311 |  |  | 632.16792 | 0.00113 |  |  | 550.03057 | 0.0005 |  |  | 2074.58176 | 0.0006
366.7752 | 0.05547 |  |  | 260.26496 | 0.06395 |  |  | 414.8364 | 0.06395 |  |  | 314.0676 | 0.07223 |  |  | 2098.7208 | 0.00222 |  |  | 632.6036 | 0.000752445 |  |  | 550.40964 | 0.0008 |  |  | 2076.01152 | 0.0003
367.0278 | 0.05979 |  |  | 260.4442 | 0.04851 |  |  | 415.1221 | 0.04851 |  |  | 314.2839 | 0.07705 |  |  | 2100.1662 | 0.00178 |  |  | 633.03928 | 0.0015 |  |  | 550.78871 | 0.0004 |  |  | 2077.44128 | 0.0004
367.2804 | 0.05817 |  |  | 260.62345 | 0.04741 |  |  | 415.4078 | 0.04741 |  |  | 314.5002 | 0.09069 |  |  | 2101.6116 | 0.004 |  |  | 633.47495 | 0.000752445 |  |  | 551.16778 | 0.0008 |  |  | 2078.87104 | 0.0006
367.533 | 0.05763 |  |  | 260.80269 | 0.03418 |  |  | 415.6935 | 0.03418 |  |  | 314.7165 | 0.07544 |  |  | 2103.057 | 0.00178 |  |  | 633.91063 | 0.000752445 |  |  | 551.54685 | 0.0008 |  |  | 2080.3008 | 0.0004
367.7856 | 0.05438 |  |  | 260.98194 | 0.03749 |  |  | 415.9792 | 0.03749 |  |  | 314.9328 | 0.07223 |  |  | 2104.5024 | 0.000888889 |  |  | 634.34631 | 0.000752445 |  |  | 551.92592 | 0.0004 |  |  | 2081.73056 | 0.0003
368.0382 | 0.06142 |  |  | 261.16118 | 0.0441 |  |  | 416.2649 | 0.0441 |  |  | 315.1491 | 0.08909 |  |  | 2105.9478 | 0.000888889 |  |  | 634.78199 | 0.00113 |  |  | 552.30499 | 0.001 |  |  | 2083.16032 | 0.0001
368.2908 | 0.0579 |  |  | 261.34043 | 0.05292 |  |  | 416.5506 | 0.05292 |  |  | 315.3654 | 0.08668 |  |  | 2107.3932 | 0.000888889 |  |  | 635.21766 | 0.00113 |  |  | 552.68406 | 0.0005 |  |  | 2084.59008 | 0.0008
368.5434 | 0.05411 |  |  | 261.51968 | 0.05292 |  |  | 416.8363 | 0.05292 |  |  | 315.5817 | 0.08587 |  |  | 2108.8386 | 0.000444444 |  |  | 635.65334 | 0.00301 |  |  | 553.06313 | 0.0009 |  |  | 2086.01984 | 0.0004
368.796 | 0.05709 |  |  | 261.69892 | 0.03969 |  |  | 417.122 | 0.03969 |  |  | 315.798 | 0.06661 |  |  | 2110.284 | 0.000888889 |  |  | 636.08902 | 0.00113 |  |  | 553.4422 | 0.0006 |  |  | 2087.4496 | 0.0003
369.0486 | 0.0533 |  |  | 261.87817 | 0.05072 |  |  | 417.4077 | 0.05072 |  |  | 316.0143 | 0.08106 |  |  | 2111.7294 | 0.00133 |  |  | 636.5247 | 0.0015 |  |  | 553.82127 | 0.0006 |  |  | 2088.87936 | 0.0007
369.3012 | 0.05682 |  |  | 262.05741 | 0.04741 |  |  | 417.6934 | 0.04741 |  |  | 316.2306 | 0.08668 |  |  | 2113.1748 | 0.00311 |  |  | 636.96037 | 0 |  |  | 554.20034 | 0.0008 |  |  | 2090.30912 | 0.0008
369.5538 | 0.05303 |  |  | 262.23666 | 0.03638 |  |  | 417.9791 | 0.03638 |  |  | 316.4469 | 0.07544 |  |  | 2114.6202 | 0 |  |  | 637.39605 | 0.00113 |  |  | 554.57941 | 0.0013 |  |  | 2091.73888 | 0.0005
369.8064 | 0.05709 |  |  | 262.41591 | 0.06064 |  |  | 418.2648 | 0.06064 |  |  | 316.6632 | 0.07624 |  |  | 2116.0656 | 0.000888889 |  |  | 637.83173 | 0.000752445 |  |  | 554.95848 | 0.0005 |  |  | 2093.16864 | 0.0006
370.059 | 0.05519 |  |  | 262.59515 | 0.0452 |  |  | 418.5505 | 0.0452 |  |  | 316.8795 | 0.08106 |  |  | 2117.511 | 0.00311 |  |  | 638.26741 | 0.000752445 |  |  | 555.33755 | 0.0006 |  |  | 2094.5984 | 0.0005
370.3116 | 0.05276 |  |  | 262.7744 | 0.06064 |  |  | 418.8362 | 0.06064 |  |  | 317.0958 | 0.07063 |  |  | 2118.9564 | 0.00311 |  |  | 638.70308 | 0.0015 |  |  | 555.71662 | 0.0005 |  |  | 2096.02816 | 0.0003
370.5642 | 0.05438 |  |  | 262.95364 | 0.04741 |  |  | 419.1219 | 0.04741 |  |  | 317.3121 | 0.07865 |  |  | 2120.4018 | 0.000444444 |  |  | 639.13876 | 0.000752445 |  |  | 556.09569 | 0.0005 |  |  | 2097.45792 | 0
370.8168 | 0.05438 |  |  | 263.13289 | 0.03638 |  |  | 419.4076 | 0.03638 |  |  | 317.5284 | 0.07785 |  |  | 2121.8472 | 0.000888889 |  |  | 639.57444 | 0 |  |  | 556.47476 | 0.0002 |  |  | 2098.88768 | 0.0005
371.0694 | 0.05817 |  |  | 263.31213 | 0.05072 |  |  | 419.6933 | 0.05072 |  |  | 317.7447 | 0.06742 |  |  | 2123.2926 | 0.00178 |  |  | 640.01012 | 0.00113 |  |  | 556.85383 | 0.001 |  |  | 2100.31744 | 0.0007
371.322 | 0.04897 |  |  | 263.49138 | 0.043 |  |  | 419.979 | 0.043 |  |  | 317.961 | 0.07624 |  |  | 2124.738 | 0.00178 |  |  | 640.44579 | 0.00226 |  |  | 557.2329 | 0.0003 |  |  | 2101.7472 | 0.0001
371.5746 | 0.05141 |  |  | 263.67063 | 0.04079 |  |  | 420.2647 | 0.04079 |  |  | 318.1773 | 0.07063 |  |  | 2126.1834 | 0.00178 |  |  | 640.88147 | 0.00188 |  |  | 557.61197 | 0.0005 |  |  | 2103.17696 | 0.0006
371.8272 | 0.05547 |  |  | 263.84987 | 0.0441 |  |  | 420.5504 | 0.0441 |  |  | 318.3936 | 0.07063 |  |  | 2127.6288 | 0.00267 |  |  | 641.31715 | 0.0015 |  |  | 557.99104 | 0.0007 |  |  | 2104.60672 | 0
372.0798 | 0.04518 |  |  | 264.02912 | 0.0441 |  |  | 420.8361 | 0.0441 |  |  | 318.6099 | 0.07705 |  |  | 2129.0742 | 0.00178 |  |  | 641.75282 | 0.00113 |  |  | 558.37011 | 0.0004 |  |  | 2106.03648 | 0.0004
372.3324 | 0.05628 |  |  | 264.20836 | 0.03859 |  |  | 421.1218 | 0.03859 |  |  | 318.8262 | 0.0618 |  |  | 2130.5196 | 0.00133 |  |  | 642.1885 | 0 |  |  | 558.74918 | 0.001 |  |  | 2107.46624 | 0.0005
372.585 | 0.05817 |  |  | 264.38761 | 0.05843 |  |  | 421.4075 | 0.05843 |  |  | 319.0425 | 0.07223 |  |  | 2131.965 | 0.00133 |  |  | 642.62418 | 0.000376223 |  |  | 559.12825 | 0.0006 |  |  | 2108.896 | 0.0005
372.8376 | 0.05384 |  |  | 264.56686 | 0.05072 |  |  | 421.6932 | 0.05072 |  |  | 319.2588 | 0.08427 |  |  | 2133.4104 | 0.000888889 |  |  | 643.05986 | 0.00113 |  |  | 559.50732 | 0.0004 |  |  | 2110.32576 | 0.0005
373.0902 | 0.05871 |  |  | 264.7461 | 0.03528 |  |  | 421.9789 | 0.03528 |  |  | 319.4751 | 0.07624 |  |  | 2134.8558 | 0.00178 |  |  | 643.49553 | 0.000752445 |  |  | 559.88639 | 0.0004 |  |  | 2111.75552 | 0.0002
373.3428 | 0.05195 |  |  | 264.92535 | 0.03749 |  |  | 422.2646 | 0.03749 |  |  | 319.6914 | 0.07223 |  |  | 2136.3012 | 0.00178 |  |  | 643.93121 | 0.00188 |  |  | 560.26546 | 0.0011 |  |  | 2113.18528 | 0.0004
373.5954 | 0.04518 |  |  | 265.10459 | 0.05072 |  |  | 422.5503 | 0.05072 |  |  | 319.9077 | 0.0947 |  |  | 2137.7466 | 0.00178 |  |  | 644.36689 | 0.0015 |  |  | 560.64453 | 0.0008 |  |  | 2114.61504 | 0.0001
373.848 | 0.05574 |  |  | 265.28384 | 0.04961 |  |  | 422.836 | 0.04961 |  |  | 320.124 | 0.06742 |  |  | 2139.192 | 0.00222 |  |  | 644.80257 | 0.00113 |  |  | 561.0236 | 0.0009 |  |  | 2116.0448 | 0.0005
374.1006 | 0.05655 |  |  | 265.46308 | 0.04079 |  |  | 423.1217 | 0.04079 |  |  | 320.3403 | 0.08427 |  |  | 2140.6374 | 0.00133 |  |  | 645.23824 | 0.0015 |  |  | 561.40267 | 0.0006 |  |  | 2117.47456 | 0.0006
374.3532 | 0.04545 |  |  | 265.64233 | 0.02977 |  |  | 423.4074 | 0.02977 |  |  | 320.5566 | 0.06822 |  |  | 2142.0828 | 0.00133 |  |  | 645.67392 | 0.0015 |  |  | 561.78174 | 0.0006 |  |  | 2118.90432 | 0.0007
374.6058 | 0.05195 |  |  | 265.82158 | 0.043 |  |  | 423.6931 | 0.043 |  |  | 320.7729 | 0.08106 |  |  | 2143.5282 | 0.00178 |  |  | 646.1096 | 0.0015 |  |  | 562.16081 | 0.0009 |  |  | 2120.33408 | 0.0001
374.8584 | 0.04627 |  |  | 266.00082 | 0.05292 |  |  | 423.9788 | 0.05292 |  |  | 320.9892 | 0.08266 |  |  | 2144.9736 | 0.00222 |  |  | 646.54528 | 0.00113 |  |  | 562.53988 | 0.0003 |  |  | 2121.76384 | 0.0001
375.111 | 0.06223 |  |  | 266.18007 | 0.03528 |  |  | 424.2645 | 0.03528 |  |  | 321.2055 | 0.07705 |  |  | 2146.419 | 0.00178 |  |  | 646.98095 | 0 |  |  | 562.91895 | 0.0007 |  |  | 2123.1936 | 0.0007
375.3636 | 0.04789 |  |  | 266.35931 | 0.03638 |  |  | 424.5502 | 0.03638 |  |  | 321.4218 | 0.06902 |  |  | 2147.8644 | 0.00133 |  |  | 647.41663 | 0.00226 |  |  | 563.29802 | 0.0005 |  |  | 2124.62336 | 0.0005
375.6162 | 0.05032 |  |  | 266.53856 | 0.0441 |  |  | 424.8359 | 0.0441 |  |  | 321.6381 | 0.06421 |  |  | 2149.3098 | 0.000444444 |  |  | 647.85231 | 0.00339 |  |  | 563.67709 | 0.0011 |  |  | 2126.05312 | 0.0002
375.8688 | 0.05547 |  |  | 266.71781 | 0.0441 |  |  | 425.1216 | 0.0441 |  |  | 321.8544 | 0.07705 |  |  | 2150.7552 | 0.00133 |  |  | 648.28799 | 0.000752445 |  |  | 564.05616 | 0.001 |  |  | 2127.48288 | 0.0004
376.1214 | 0.05195 |  |  | 266.89705 | 0.04851 |  |  | 425.4073 | 0.04851 |  |  | 322.0707 | 0.08507 |  |  | 2152.2006 | 0.00133 |  |  | 648.72366 | 0.00301 |  |  | 564.43523 | 0.0007 |  |  | 2128.91264 | 0.0003
376.374 | 0.05141 |  |  | 267.0763 | 0.0419 |  |  | 425.693 | 0.0419 |  |  | 322.287 | 0.07865 |  |  | 2153.646 | 0.00133 |  |  | 649.15934 | 0.00188 |  |  | 564.8143 | 0.0004 |  |  | 2130.3424 | 0.0008
376.6266 | 0.05357 |  |  | 267.25554 | 0.0441 |  |  | 425.9787 | 0.0441 |  |  | 322.5033 | 0.08106 |  |  | 2155.0914 | 0.00178 |  |  | 649.59502 | 0.000752445 |  |  | 565.19337 | 0.0007 |  |  | 2131.77216 | 0.0005
376.8792 | 0.05141 |  |  | 267.43479 | 0.0452 |  |  | 426.2644 | 0.0452 |  |  | 322.7196 | 0.07143 |  |  | 2156.5368 | 0.00311 |  |  | 650.0307 | 0.000752445 |  |  | 565.57244 | 0.001 |  |  | 2133.20192 | 0.0002
377.1318 | 0.05465 |  |  | 267.61404 | 0.03969 |  |  | 426.5501 | 0.03969 |  |  | 322.9359 | 0.08587 |  |  | 2157.9822 | 0.00178 |  |  | 650.46637 | 0.00113 |  |  | 565.95151 | 0.0005 |  |  | 2134.63168 | 0.0001
377.3844 | 0.05438 |  |  | 267.79328 | 0.03638 |  |  | 426.8358 | 0.03638 |  |  | 323.1522 | 0.0618 |  |  | 2159.4276 | 0.000444444 |  |  | 650.90205 | 0.000376223 |  |  | 566.33058 | 0.0001 |  |  | 2136.06144 | 0.0002
377.637 | 0.04816 |  |  | 267.97253 | 0.03749 |  |  | 427.1215 | 0.03749 |  |  | 323.3685 | 0.06742 |  |  | 2160.873 | 0.000888889 |  |  | 651.33773 | 0.00113 |  |  | 566.70965 | 0.0007 |  |  | 2137.4912 | 0.0001
377.8896 | 0.06142 |  |  | 268.15177 | 0.03638 |  |  | 427.4072 | 0.03638 |  |  | 323.5848 | 0.06742 |  |  | 2162.3184 | 0.00178 |  |  | 651.77341 | 0.000752445 |  |  | 567.08872 | 0.0003 |  |  | 2138.92096 | 0.0003
378.1422 | 0.05222 |  |  | 268.33102 | 0.0419 |  |  | 427.6929 | 0.0419 |  |  | 323.8011 | 0.07705 |  |  | 2163.7638 | 0.00222 |  |  | 652.20908 | 0.00188 |  |  | 567.46779 | 0.001 |  |  | 2140.35072 | 0.0005
378.3948 | 0.05222 |  |  | 268.51026 | 0.03638 |  |  | 427.9786 | 0.03638 |  |  | 324.0174 | 0.07945 |  |  | 2165.2092 | 0.00311 |  |  | 652.64476 | 0.0015 |  |  | 567.84686 | 0.0005 |  |  | 2141.78048 | 0.0002
378.6474 | 0.0441 |  |  | 268.68951 | 0.03087 |  |  | 428.2643 | 0.03087 |  |  | 324.2337 | 0.08266 |  |  | 2166.6546 | 0.00133 |  |  | 653.08044 | 0.00113 |  |  | 568.22593 | 0.0006 |  |  | 2143.21024 | 0.0003
378.9 | 0.05222 |  |  | 268.86876 | 0.03859 |  |  | 428.55 | 0.03859 |  |  | 324.45 | 0.07785 |  |  | 2168.1 | 0 |  |  | 653.51612 | 0.000752445 |  |  | 568.605 | 0.0005 |  |  | 2144.64 | 0.0006
379.1526 | 0.05005 |  |  | 269.048 | 0.04961 |  |  | 428.8357 | 0.04961 |  |  | 324.6663 | 0.06581 |  |  | 2169.5454 | 0.00133 |  |  | 653.95179 | 0.0015 |  |  | 568.98407 | 0.0005 |  |  | 2146.06976 | 0.0002
379.4052 | 0.04437 |  |  | 269.22725 | 0.03528 |  |  | 429.1214 | 0.03528 |  |  | 324.8826 | 0.07464 |  |  | 2170.9908 | 0.000444444 |  |  | 654.38747 | 0.00113 |  |  | 569.36314 | 0.0007 |  |  | 2147.49952 | 0.0003
379.6578 | 0.04789 |  |  | 269.40649 | 0.04741 |  |  | 429.4071 | 0.04741 |  |  | 325.0989 | 0.07303 |  |  | 2172.4362 | 0.00133 |  |  | 654.82315 | 0.000752445 |  |  | 569.74221 | 0.0003 |  |  | 2148.92928 | 0.0006
379.9104 | 0.04816 |  |  | 269.58574 | 0.03087 |  |  | 429.6928 | 0.03087 |  |  | 325.3152 | 0.07063 |  |  | 2173.8816 | 0.00178 |  |  | 655.25882 | 0.0015 |  |  | 570.12128 | 0.0009 |  |  | 2150.35904 | 0.0005
380.163 | 0.05114 |  |  | 269.76499 | 0.04079 |  |  | 429.9785 | 0.04079 |  |  | 325.5315 | 0.07544 |  |  | 2175.327 | 0.00311 |  |  | 655.6945 | 0.0015 |  |  | 570.50035 | 0.0008 |  |  | 2151.7888 | 0.0007
380.4156 | 0.04978 |  |  | 269.94423 | 0.04631 |  |  | 430.2642 | 0.04631 |  |  | 325.7478 | 0.06742 |  |  | 2176.7724 | 0.00222 |  |  | 656.13018 | 0.000376223 |  |  | 570.87942 | 0.0007 |  |  | 2153.21856 | 0.0007
380.6682 | 0.05492 |  |  | 270.12348 | 0.03638 |  |  | 430.5499 | 0.03638 |  |  | 325.9641 | 0.08026 |  |  | 2178.2178 | 0.00133 |  |  | 656.56586 | 0.00226 |  |  | 571.25849 | 0.0005 |  |  | 2154.64832 | 0.0006
380.9208 | 0.04816 |  |  | 270.30272 | 0.03638 |  |  | 430.8356 | 0.03638 |  |  | 326.1804 | 0.08427 |  |  | 2179.6632 | 0.00222 |  |  | 657.00153 | 0.000376223 |  |  | 571.63756 | 0.0006 |  |  | 2156.07808 | 0.0005
381.1734 | 0.05114 |  |  | 270.48197 | 0.043 |  |  | 431.1213 | 0.043 |  |  | 326.3967 | 0.07063 |  |  | 2181.1086 | 0.00222 |  |  | 657.43721 | 0 |  |  | 572.01663 | 0.0007 |  |  | 2157.50784 | 0.0002
381.426 | 0.04978 |  |  | 270.66121 | 0.04851 |  |  | 431.407 | 0.04851 |  |  | 326.613 | 0.06982 |  |  | 2182.554 | 0.00178 |  |  | 657.87289 | 0.0015 |  |  | 572.3957 | 0.0003 |  |  | 2158.9376 | 0.0005
381.6786 | 0.04978 |  |  | 270.84046 | 0.0441 |  |  | 431.6927 | 0.0441 |  |  | 326.8293 | 0.07785 |  |  | 2183.9994 | 0.00133 |  |  | 658.30857 | 0.0015 |  |  | 572.77477 | 0.0014 |  |  | 2160.36736 | 0.0008
381.9312 | 0.04816 |  |  | 271.01971 | 0.0452 |  |  | 431.9784 | 0.0452 |  |  | 327.0456 | 0.07865 |  |  | 2185.4448 | 0.00222 |  |  | 658.74424 | 0.00188 |  |  | 573.15384 | 0.0007 |  |  | 2161.79712 | 0.0005
382.1838 | 0.04924 |  |  | 271.19895 | 0.0419 |  |  | 432.2641 | 0.0419 |  |  | 327.2619 | 0.06902 |  |  | 2186.8902 | 0.00222 |  |  | 659.17992 | 0.000376223 |  |  | 573.53291 | 0.0004 |  |  | 2163.22688 | 0.0002
382.4364 | 0.04518 |  |  | 271.3782 | 0.04631 |  |  | 432.5498 | 0.04631 |  |  | 327.4782 | 0.07705 |  |  | 2188.3356 | 0.000444444 |  |  | 659.6156 | 0.00113 |  |  | 573.91198 | 0.0004 |  |  | 2164.65664 | 0.0002
382.689 | 0.04924 |  |  | 271.55744 | 0.04851 |  |  | 432.8355 | 0.04851 |  |  | 327.6945 | 0.07143 |  |  | 2189.781 | 0.00222 |  |  | 660.05128 | 0.0015 |  |  | 574.29105 | 0.0004 |  |  | 2166.0864 | 0.0004
382.9416 | 0.04897 |  |  | 271.73669 | 0.0441 |  |  | 433.1212 | 0.0441 |  |  | 327.9108 | 0.06902 |  |  | 2191.2264 | 0.00133 |  |  | 660.48695 | 0.00263 |  |  | 574.67012 | 0.0004 |  |  | 2167.51616 | 0.0002
383.1942 | 0.0487 |  |  | 271.91594 | 0.03749 |  |  | 433.4069 | 0.03749 |  |  | 328.1271 | 0.06822 |  |  | 2192.6718 | 0.00222 |  |  | 660.92263 | 0.000752445 |  |  | 575.04919 | 0.0006 |  |  | 2168.94592 | 0.0004
383.4468 | 0.05411 |  |  | 272.09518 | 0.04961 |  |  | 433.6926 | 0.04961 |  |  | 328.3434 | 0.06902 |  |  | 2194.1172 | 0.000888889 |  |  | 661.35831 | 0.00226 |  |  | 575.42826 | 0.0007 |  |  | 2170.37568 | 0.0006
383.6994 | 0.05411 |  |  | 272.27443 | 0.03749 |  |  | 433.9783 | 0.03749 |  |  | 328.5597 | 0.06661 |  |  | 2195.5626 | 0.00311 |  |  | 661.79399 | 0.00188 |  |  | 575.80733 | 0.0008 |  |  | 2171.80544 | 0.0007
383.952 | 0.0506 |  |  | 272.45367 | 0.05182 |  |  | 434.264 | 0.05182 |  |  | 328.776 | 0.0618 |  |  | 2197.008 | 0.000888889 |  |  | 662.22966 | 0.0015 |  |  | 576.1864 | 0.0003 |  |  | 2173.2352 | 0.0005
384.2046 | 0.04735 |  |  | 272.63292 | 0.03969 |  |  | 434.5497 | 0.03969 |  |  | 328.9923 | 0.061 |  |  | 2198.4534 | 0.000888889 |  |  | 662.66534 | 0 |  |  | 576.56547 | 0.0008 |  |  | 2174.66496 | 0.0001
384.4572 | 0.04951 |  |  | 272.81216 | 0.0419 |  |  | 434.8354 | 0.0419 |  |  | 329.2086 | 0.07705 |  |  | 2199.8988 | 0.000444444 |  |  | 663.10102 | 0.000752445 |  |  | 576.94454 | 0.0004 |  |  | 2176.09472 | 0.0005
384.7098 | 0.04735 |  |  | 272.99141 | 0.03197 |  |  | 435.1211 | 0.03197 |  |  | 329.4249 | 0.061 |  |  | 2201.3442 | 0 |  |  | 663.5367 | 0.00113 |  |  | 577.32361 | 0.0004 |  |  | 2177.52448 | 0.0004
384.9624 | 0.04518 |  |  | 273.17066 | 0.04079 |  |  | 435.4068 | 0.04079 |  |  | 329.6412 | 0.07223 |  |  | 2202.7896 | 0.00178 |  |  | 663.97237 | 0.00113 |  |  | 577.70268 | 0.0005 |  |  | 2178.95424 | 0.0004
385.215 | 0.0533 |  |  | 273.3499 | 0.04851 |  |  | 435.6925 | 0.04851 |  |  | 329.8575 | 0.08106 |  |  | 2204.235 | 0.00133 |  |  | 664.40805 | 0.000376223 |  |  | 578.08175 | 0.001 |  |  | 2180.384 | 0.0004
385.4676 | 0.05168 |  |  | 273.52915 | 0.03087 |  |  | 435.9782 | 0.03087 |  |  | 330.0738 | 0.06742 |  |  | 2205.6804 | 0.000444444 |  |  | 664.84373 | 0.000376223 |  |  | 578.46082 | 0.0005 |  |  | 2181.81376 | 0.0006
385.7202 | 0.04573 |  |  | 273.70839 | 0.03418 |  |  | 436.2639 | 0.03418 |  |  | 330.2901 | 0.09069 |  |  | 2207.1258 | 0.00178 |  |  | 665.27941 | 0.00188 |  |  | 578.83989 | 0.0004 |  |  | 2183.24352 | 0.0007
385.9728 | 0.05005 |  |  | 273.88764 | 0.0419 |  |  | 436.5496 | 0.0419 |  |  | 330.5064 | 0.06742 |  |  | 2208.5712 | 0.000444444 |  |  | 665.71508 | 0.0015 |  |  | 579.21896 | 0.0007 |  |  | 2184.67328 | 0.0003
386.2254 | 0.05384 |  |  | 274.06689 | 0.0419 |  |  | 436.8353 | 0.0419 |  |  | 330.7227 | 0.08347 |  |  | 2210.0166 | 0.00133 |  |  | 666.15076 | 0.00113 |  |  | 579.59803 | 0.0003 |  |  | 2186.10304 | 0.0006
386.478 | 0.046 |  |  | 274.24613 | 0.03749 |  |  | 437.121 | 0.03749 |  |  | 330.939 | 0.07384 |  |  | 2211.462 | 0.00222 |  |  | 666.58644 | 0.00113 |  |  | 579.9771 | 0.0006 |  |  | 2187.5328 | 0.0002
386.7306 | 0.04762 |  |  | 274.42538 | 0.03418 |  |  | 437.4067 | 0.03418 |  |  | 331.1553 | 0.07464 |  |  | 2212.9074 | 0.00133 |  |  | 667.02211 | 0.00113 |  |  | 580.35617 | 0.0007 |  |  | 2188.96256 | 0.0005
386.9832 | 0.05005 |  |  | 274.60462 | 0.04741 |  |  | 437.6924 | 0.04741 |  |  | 331.3716 | 0.08266 |  |  | 2214.3528 | 0.00444 |  |  | 667.45779 | 0.0015 |  |  | 580.73524 | 0.0005 |  |  | 2190.39232 | 0.0005
387.2358 | 0.04464 |  |  | 274.78387 | 0.03087 |  |  | 437.9781 | 0.03087 |  |  | 331.5879 | 0.05778 |  |  | 2215.7982 | 0.000888889 |  |  | 667.89347 | 0.00113 |  |  | 581.11431 | 0.0006 |  |  | 2191.82208 | 0.0003
387.4884 | 0.04437 |  |  | 274.96311 | 0.04741 |  |  | 438.2638 | 0.04741 |  |  | 331.8042 | 0.06742 |  |  | 2217.2436 | 0.000444444 |  |  | 668.32915 | 0.00113 |  |  | 581.49338 | 0.001 |  |  | 2193.25184 | 0.0005
387.741 | 0.04708 |  |  | 275.14236 | 0.0419 |  |  | 438.5495 | 0.0419 |  |  | 332.0205 | 0.07544 |  |  | 2218.689 | 0.00178 |  |  | 668.76482 | 0.0015 |  |  | 581.87245 | 0.0007 |  |  | 2194.6816 | 0.0005
387.9936 | 0.05222 |  |  | 275.32161 | 0.03638 |  |  | 438.8352 | 0.03638 |  |  | 332.2368 | 0.07303 |  |  | 2220.1344 | 0.00178 |  |  | 669.2005 | 0.00113 |  |  | 582.25152 | 0.0003 |  |  | 2196.11136 | 0.0003
388.2462 | 0.0579 |  |  | 275.50085 | 0.04631 |  |  | 439.1209 | 0.04631 |  |  | 332.4531 | 0.08748 |  |  | 2221.5798 | 0.00133 |  |  | 669.63618 | 0.0015 |  |  | 582.63059 | 0.0004 |  |  | 2197.54112 | 0.0007
388.4988 | 0.04329 |  |  | 275.6801 | 0.03308 |  |  | 439.4066 | 0.03308 |  |  | 332.6694 | 0.07223 |  |  | 2223.0252 | 0.000888889 |  |  | 670.07186 | 0.0015 |  |  | 583.00966 | 0.0006 |  |  | 2198.97088 | 0.0003
388.7514 | 0.03788 |  |  | 275.85934 | 0.0452 |  |  | 439.6923 | 0.0452 |  |  | 332.8857 | 0.0634 |  |  | 2224.4706 | 0.00178 |  |  | 670.50753 | 0.00113 |  |  | 583.38873 | 0.0004 |  |  | 2200.40064 | 0.0005
389.004 | 0.05114 |  |  | 276.03859 | 0.02867 |  |  | 439.978 | 0.02867 |  |  | 333.102 | 0.07464 |  |  | 2225.916 | 0.00133 |  |  | 670.94321 | 0.0015 |  |  | 583.7678 | 0.001 |  |  | 2201.8304 | 0.0008
389.2566 | 0.04897 |  |  | 276.21784 | 0.05513 |  |  | 440.2637 | 0.05513 |  |  | 333.3183 | 0.06019 |  |  | 2227.3614 | 0.00267 |  |  | 671.37889 | 0.00226 |  |  | 584.14687 | 0.0004 |  |  | 2203.26016 | 0.0005
389.5092 | 0.04762 |  |  | 276.39708 | 0.03528 |  |  | 440.5494 | 0.03528 |  |  | 333.5346 | 0.05859 |  |  | 2228.8068 | 0.000444444 |  |  | 671.81457 | 0.00113 |  |  | 584.52594 | 0.0007 |  |  | 2204.68992 | 0.0004
389.7618 | 0.05195 |  |  | 276.57633 | 0.03969 |  |  | 440.8351 | 0.03969 |  |  | 333.7509 | 0.06982 |  |  | 2230.2522 | 0.00178 |  |  | 672.25024 | 0.0015 |  |  | 584.90501 | 0.0004 |  |  | 2206.11968 | 0.0007
390.0144 | 0.05465 |  |  | 276.75557 | 0.03087 |  |  | 441.1208 | 0.03087 |  |  | 333.9672 | 0.05377 |  |  | 2231.6976 | 0.00267 |  |  | 672.68592 | 0.000752445 |  |  | 585.28408 | 0.0002 |  |  | 2207.54944 | 0.0003
390.267 | 0.04789 |  |  | 276.93482 | 0.03087 |  |  | 441.4065 | 0.03087 |  |  | 334.1835 | 0.07785 |  |  | 2233.143 | 0.00178 |  |  | 673.1216 | 0.00226 |  |  | 585.66315 | 0.0003 |  |  | 2208.9792 | 0.0005
390.5196 | 0.04735 |  |  | 277.11406 | 0.03197 |  |  | 441.6922 | 0.03197 |  |  | 334.3998 | 0.06421 |  |  | 2234.5884 | 0.00267 |  |  | 673.55728 | 0.000752445 |  |  | 586.04222 | 0.0005 |  |  | 2210.40896 | 0.0004
390.7722 | 0.04762 |  |  | 277.29331 | 0.03418 |  |  | 441.9779 | 0.03418 |  |  | 334.6161 | 0.07384 |  |  | 2236.0338 | 0.00178 |  |  | 673.99295 | 0.00188 |  |  | 586.42129 | 0.0004 |  |  | 2211.83872 | 0.0003
391.0248 | 0.04978 |  |  | 277.47256 | 0.03308 |  |  | 442.2636 | 0.03308 |  |  | 334.8324 | 0.07143 |  |  | 2237.4792 | 0.00222 |  |  | 674.42863 | 0.0015 |  |  | 586.80036 | 0.0007 |  |  | 2213.26848 | 0.0003
391.2774 | 0.04383 |  |  | 277.6518 | 0.03969 |  |  | 442.5493 | 0.03969 |  |  | 335.0487 | 0.07303 |  |  | 2238.9246 | 0.000888889 |  |  | 674.86431 | 0.000752445 |  |  | 587.17943 | 0.0005 |  |  | 2214.69824 | 0.0003
391.53 | 0.04708 |  |  | 277.83105 | 0.03308 |  |  | 442.835 | 0.03308 |  |  | 335.265 | 0.0634 |  |  | 2240.37 | 0.00133 |  |  | 675.29999 | 0.0015 |  |  | 587.5585 | 0.0007 |  |  | 2216.128 | 0.0005
391.7826 | 0.04924 |  |  | 278.01029 | 0.03859 |  |  | 443.1207 | 0.03859 |  |  | 335.4813 | 0.07143 |  |  | 2241.8154 | 0.00133 |  |  | 675.73566 | 0.0015 |  |  | 587.93757 | 0.0005 |  |  | 2217.55776 | 0.0001
392.0352 | 0.04329 |  |  | 278.18954 | 0.043 |  |  | 443.4064 | 0.043 |  |  | 335.6976 | 0.06902 |  |  | 2243.2608 | 0.000444444 |  |  | 676.17134 | 0.00113 |  |  | 588.31664 | 0.0007 |  |  | 2218.98752 | 0.0002
392.2878 | 0.04951 |  |  | 278.36879 | 0.03859 |  |  | 443.6921 | 0.03859 |  |  | 335.9139 | 0.06661 |  |  | 2244.7062 | 0.00178 |  |  | 676.60702 | 0.0015 |  |  | 588.69571 | 0.0006 |  |  | 2220.41728 | 0.0006
392.5404 | 0.04437 |  |  | 278.54803 | 0.03528 |  |  | 443.9778 | 0.03528 |  |  | 336.1302 | 0.06581 |  |  | 2246.1516 | 0.00178 |  |  | 677.0427 | 0.00113 |  |  | 589.07478 | 0.0007 |  |  | 2221.84704 | 0.0005
392.793 | 0.05032 |  |  | 278.72728 | 0.02756 |  |  | 444.2635 | 0.02756 |  |  | 336.3465 | 0.0634 |  |  | 2247.597 | 0.00133 |  |  | 677.47837 | 0.00226 |  |  | 589.45385 | 0.0006 |  |  | 2223.2768 | 0.0001
393.0456 | 0.05222 |  |  | 278.90652 | 0.04961 |  |  | 444.5492 | 0.04961 |  |  | 336.5628 | 0.07384 |  |  | 2249.0424 | 0.00178 |  |  | 677.91405 | 0 |  |  | 589.83292 | 0.001 |  |  | 2224.70656 | 0.0005
393.2982 | 0.05141 |  |  | 279.08577 | 0.0419 |  |  | 444.8349 | 0.0419 |  |  | 336.7791 | 0.06661 |  |  | 2250.4878 | 0.000888889 |  |  | 678.34973 | 0.00113 |  |  | 590.21199 | 0.0004 |  |  | 2226.13632 | 0.0006
393.5508 | 0.04897 |  |  | 279.26501 | 0.0452 |  |  | 445.1206 | 0.0452 |  |  | 336.9954 | 0.06581 |  |  | 2251.9332 | 0.000888889 |  |  | 678.7854 | 0.0015 |  |  | 590.59106 | 0.0002 |  |  | 2227.56608 | 0.0003
393.8034 | 0.04762 |  |  | 279.44426 | 0.0452 |  |  | 445.4063 | 0.0452 |  |  | 337.2117 | 0.06019 |  |  | 2253.3786 | 0.00133 |  |  | 679.22108 | 0.00113 |  |  | 590.97013 | 0.0004 |  |  | 2228.99584 | 0.0004
394.056 | 0.05168 |  |  | 279.62351 | 0.0452 |  |  | 445.692 | 0.0452 |  |  | 337.428 | 0.07544 |  |  | 2254.824 | 0.00133 |  |  | 679.65676 | 0.0015 |  |  | 591.3492 | 0.0005 |  |  | 2230.4256 | 0.0004
394.3086 | 0.046 |  |  | 279.80275 | 0.04631 |  |  | 445.9777 | 0.04631 |  |  | 337.6443 | 0.06501 |  |  | 2256.2694 | 0.000444444 |  |  | 680.09244 | 0.0015 |  |  | 591.72827 | 0.0005 |  |  | 2231.85536 | 0.0004
394.5612 | 0.046 |  |  | 279.982 | 0.03969 |  |  | 446.2634 | 0.03969 |  |  | 337.8606 | 0.05778 |  |  | 2257.7148 | 0.00356 |  |  | 680.52811 | 0.00113 |  |  | 592.10734 | 0.0011 |  |  | 2233.28512 | 0.0005
394.8138 | 0.04681 |  |  | 280.16124 | 0.04079 |  |  | 446.5491 | 0.04079 |  |  | 338.0769 | 0.06019 |  |  | 2259.1602 | 0.00133 |  |  | 680.96379 | 0.000752445 |  |  | 592.48641 | 0.0001 |  |  | 2234.71488 | 0.0005
395.0664 | 0.04789 |  |  | 280.34049 | 0.03418 |  |  | 446.8348 | 0.03418 |  |  | 338.2932 | 0.06742 |  |  | 2260.6056 | 0.00267 |  |  | 681.39947 | 0.00226 |  |  | 592.86548 | 0.0002 |  |  | 2236.14464 | 0.0006
395.319 | 0.04897 |  |  | 280.51974 | 0.03197 |  |  | 447.1205 | 0.03197 |  |  | 338.5095 | 0.07865 |  |  | 2262.051 | 0.00178 |  |  | 681.83515 | 0.0015 |  |  | 593.24455 | 0.0009 |  |  | 2237.5744 | 0.0004
395.5716 | 0.04329 |  |  | 280.69898 | 0.03308 |  |  | 447.4062 | 0.03308 |  |  | 338.7258 | 0.06982 |  |  | 2263.4964 | 0.00178 |  |  | 682.27082 | 0.00226 |  |  | 593.62362 | 0.0006 |  |  | 2239.00416 | 0.0004
395.8242 | 0.04708 |  |  | 280.87823 | 0.04079 |  |  | 447.6919 | 0.04079 |  |  | 338.9421 | 0.0626 |  |  | 2264.9418 | 0.00133 |  |  | 682.7065 | 0.000752445 |  |  | 594.00269 | 0.0004 |  |  | 2240.43392 | 0.0005
396.0768 | 0.05168 |  |  | 281.05747 | 0.03308 |  |  | 447.9776 | 0.03308 |  |  | 339.1584 | 0.06661 |  |  | 2266.3872 | 0.00133 |  |  | 683.14218 | 0.000752445 |  |  | 594.38176 | 0.0006 |  |  | 2241.86368 | 0.0001
396.3294 | 0.04302 |  |  | 281.23672 | 0.0419 |  |  | 448.2633 | 0.0419 |  |  | 339.3747 | 0.06661 |  |  | 2267.8326 | 0.00178 |  |  | 683.57786 | 0.000752445 |  |  | 594.76083 | 0.0007 |  |  | 2243.29344 | 0.0006
396.582 | 0.04248 |  |  | 281.41596 | 0.03418 |  |  | 448.549 | 0.03418 |  |  | 339.591 | 0.0618 |  |  | 2269.278 | 0.000888889 |  |  | 684.01353 | 0.00188 |  |  | 595.1399 | 0.0009 |  |  | 2244.7232 | 0.0001
396.8346 | 0.04302 |  |  | 281.59521 | 0.03969 |  |  | 448.8347 | 0.03969 |  |  | 339.8073 | 0.04976 |  |  | 2270.7234 | 0.00133 |  |  | 684.44921 | 0.00301 |  |  | 595.51897 | 0.0003 |  |  | 2246.15296 | 0.0004
397.0872 | 0.04627 |  |  | 281.77446 | 0.02315 |  |  | 449.1204 | 0.02315 |  |  | 340.0236 | 0.07464 |  |  | 2272.1688 | 0.00222 |  |  | 684.88489 | 0.0015 |  |  | 595.89804 | 0.0007 |  |  | 2247.58272 | 0.0007
397.3398 | 0.04518 |  |  | 281.9537 | 0.02977 |  |  | 449.4061 | 0.02977 |  |  | 340.2399 | 0.07624 |  |  | 2273.6142 | 0.000888889 |  |  | 685.32057 | 0.00113 |  |  | 596.27711 | 0.0003 |  |  | 2249.01248 | 0.0004
397.5924 | 0.04681 |  |  | 282.13295 | 0.03749 |  |  | 449.6918 | 0.03749 |  |  | 340.4562 | 0.07223 |  |  | 2275.0596 | 0.00178 |  |  | 685.75624 | 0.0015 |  |  | 596.65618 | 0.0005 |  |  | 2250.44224 | 0.0001
397.845 | 0.04167 |  |  | 282.31219 | 0.0441 |  |  | 449.9775 | 0.0441 |  |  | 340.6725 | 0.0626 |  |  | 2276.505 | 0.00356 |  |  | 686.19192 | 0.00226 |  |  | 597.03525 | 0.0004 |  |  | 2251.872 | 0.0007
398.0976 | 0.04681 |  |  | 282.49144 | 0.03638 |  |  | 450.2632 | 0.03638 |  |  | 340.8888 | 0.07223 |  |  | 2277.9504 | 0.00133 |  |  | 686.6276 | 0.000752445 |  |  | 597.41432 | 0.001 |  |  | 2253.30176 | 0.0008
398.3502 | 0.05032 |  |  | 282.67069 | 0.03638 |  |  | 450.5489 | 0.03638 |  |  | 341.1051 | 0.0626 |  |  | 2279.3958 | 0.000888889 |  |  | 687.06328 | 0.00113 |  |  | 597.79339 | 0.0008 |  |  | 2254.73152 | 0.0004
398.6028 | 0.05357 |  |  | 282.84993 | 0.02867 |  |  | 450.8346 | 0.02867 |  |  | 341.3214 | 0.05457 |  |  | 2280.8412 | 0.00133 |  |  | 687.49895 | 0.00113 |  |  | 598.17246 | 0.0003 |  |  | 2256.16128 | 0.0005
398.8554 | 0.04545 |  |  | 283.02918 | 0.03528 |  |  | 451.1203 | 0.03528 |  |  | 341.5377 | 0.07865 |  |  | 2282.2866 | 0.00178 |  |  | 687.93463 | 0.00226 |  |  | 598.55153 | 0.0001 |  |  | 2257.59104 | 0.0003
399.108 | 0.04194 |  |  | 283.20842 | 0.04631 |  |  | 451.406 | 0.04631 |  |  | 341.754 | 0.07143 |  |  | 2283.732 | 0.00267 |  |  | 688.37031 | 0.00226 |  |  | 598.9306 | 0.0005 |  |  | 2259.0208 | 0.0002
399.3606 | 0.04708 |  |  | 283.38767 | 0.04631 |  |  | 451.6917 | 0.04631 |  |  | 341.9703 | 0.06501 |  |  | 2285.1774 | 0.00222 |  |  | 688.80599 | 0.0015 |  |  | 599.30967 | 0.0004 |  |  | 2260.45056 | 0.0006
399.6132 | 0.04437 |  |  | 283.56691 | 0.03528 |  |  | 451.9774 | 0.03528 |  |  | 342.1866 | 0.0618 |  |  | 2286.6228 | 0.00222 |  |  | 689.24166 | 0.000376223 |  |  | 599.68874 | 0.0008 |  |  | 2261.88032 | 0.0004
399.8658 | 0.04762 |  |  | 283.74616 | 0.03087 |  |  | 452.2631 | 0.03087 |  |  | 342.4029 | 0.05538 |  |  | 2288.0682 | 0.00133 |  |  | 689.67734 | 0.000752445 |  |  | 600.06781 | 0.0008 |  |  | 2263.31008 | 0.0005
400.1184 | 0.0441 |  |  | 283.92541 | 0.04631 |  |  | 452.5488 | 0.04631 |  |  | 342.6192 | 0.05698 |  |  | 2289.5136 | 0.000444444 |  |  | 690.11302 | 0.000376223 |  |  | 600.44688 | 0.0006 |  |  | 2264.73984 | 0.0003
400.371 | 0.05195 |  |  | 284.10465 | 0.0452 |  |  | 452.8345 | 0.0452 |  |  | 342.8355 | 0.07143 |  |  | 2290.959 | 0.00133 |  |  | 690.54869 | 0.00113 |  |  | 600.82595 | 0.0007 |  |  | 2266.1696 | 0.0003
400.6236 | 0.04924 |  |  | 284.2839 | 0.03969 |  |  | 453.1202 | 0.03969 |  |  | 343.0518 | 0.05698 |  |  | 2292.4044 | 0.000888889 |  |  | 690.98437 | 0.00226 |  |  | 601.20502 | 0.0006 |  |  | 2267.59936 | 0.0003
400.8762 | 0.04275 |  |  | 284.46314 | 0.03528 |  |  | 453.4059 | 0.03528 |  |  | 343.2681 | 0.06019 |  |  | 2293.8498 | 0.00133 |  |  | 691.42005 | 0.00113 |  |  | 601.58409 | 0.0004 |  |  | 2269.02912 | 0.0005
401.1288 | 0.04248 |  |  | 284.64239 | 0.02867 |  |  | 453.6916 | 0.02867 |  |  | 343.4844 | 0.06501 |  |  | 2295.2952 | 0.00133 |  |  | 691.85573 | 0.00113 |  |  | 601.96316 | 0.0006 |  |  | 2270.45888 | 0.0004
401.3814 | 0.04573 |  |  | 284.82164 | 0.03638 |  |  | 453.9773 | 0.03638 |  |  | 343.7007 | 0.08266 |  |  | 2296.7406 | 0.000888889 |  |  | 692.2914 | 0.00113 |  |  | 602.34223 | 0.0009 |  |  | 2271.88864 | 0.0004
401.634 | 0.04004 |  |  | 285.00088 | 0.0441 |  |  | 454.263 | 0.0441 |  |  | 343.917 | 0.06902 |  |  | 2298.186 | 0.00311 |  |  | 692.72708 | 0.00113 |  |  | 602.7213 | 0.0004 |  |  | 2273.3184 | 0.0004
401.8866 | 0.04437 |  |  | 285.18013 | 0.03418 |  |  | 454.5487 | 0.03418 |  |  | 344.1333 | 0.07143 |  |  | 2299.6314 | 0.00133 |  |  | 693.16276 | 0.00226 |  |  | 603.10037 | 0.0008 |  |  | 2274.74816 | 0.0005
402.1392 | 0.04275 |  |  | 285.35937 | 0.04851 |  |  | 454.8344 | 0.04851 |  |  | 344.3496 | 0.061 |  |  | 2301.0768 | 0.00133 |  |  | 693.59844 | 0.0015 |  |  | 603.47944 | 0.0006 |  |  | 2276.17792 | 0.0004
402.3918 | 0.04058 |  |  | 285.53862 | 0.04631 |  |  | 455.1201 | 0.04631 |  |  | 344.5659 | 0.07785 |  |  | 2302.5222 | 0.00178 |  |  | 694.03411 | 0.00188 |  |  | 603.85851 | 0.0009 |  |  | 2277.60768 | 0.0007
402.6444 | 0.04248 |  |  | 285.71786 | 0.0452 |  |  | 455.4058 | 0.0452 |  |  | 344.7822 | 0.07624 |  |  | 2303.9676 | 0.000444444 |  |  | 694.46979 | 0.000752445 |  |  | 604.23758 | 0.0004 |  |  | 2279.03744 | 0.0001
402.897 | 0.03653 |  |  | 285.89711 | 0.03308 |  |  | 455.6915 | 0.03308 |  |  | 344.9985 | 0.06501 |  |  | 2305.413 | 0.00178 |  |  | 694.90547 | 0.0015 |  |  | 604.61665 | 0.0006 |  |  | 2280.4672 | 0.0008
403.1496 | 0.04843 |  |  | 286.07636 | 0.03418 |  |  | 455.9772 | 0.03418 |  |  | 345.2148 | 0.06902 |  |  | 2306.8584 | 0.00133 |  |  | 695.34115 | 0.0015 |  |  | 604.99572 | 0.0004 |  |  | 2281.89696 | 0.0001
403.4022 | 0.04113 |  |  | 286.2556 | 0.02756 |  |  | 456.2629 | 0.02756 |  |  | 345.4311 | 0.05939 |  |  | 2308.3038 | 0.00311 |  |  | 695.77682 | 0.00226 |  |  | 605.37479 | 0.0003 |  |  | 2283.32672 | 0.0005
403.6548 | 0.0368 |  |  | 286.43485 | 0.04961 |  |  | 456.5486 | 0.04961 |  |  | 345.6474 | 0.06421 |  |  | 2309.7492 | 0.00178 |  |  | 696.2125 | 0.00226 |  |  | 605.75386 | 0.0005 |  |  | 2284.75648 | 0.0005
403.9074 | 0.04302 |  |  | 286.61409 | 0.03197 |  |  | 456.8343 | 0.03197 |  |  | 345.8637 | 0.06822 |  |  | 2311.1946 | 0.00178 |  |  | 696.64818 | 0 |  |  | 606.13293 | 0.0006 |  |  | 2286.18624 | 0.0005
404.16 | 0.04924 |  |  | 286.79334 | 0.03528 |  |  | 457.12 | 0.03528 |  |  | 346.08 | 0.07063 |  |  | 2312.64 | 0.00133 |  |  | 697.08386 | 0.00188 |  |  | 606.512 | 0.0009 |  |  | 2287.616 | 0.0002
404.4126 | 0.0441 |  |  | 286.97259 | 0.0452 |  |  | 457.4057 | 0.0452 |  |  | 346.2963 | 0.05297 |  |  | 2314.0854 | 0.000888889 |  |  | 697.51953 | 0.000376223 |  |  | 606.89107 | 0.0007 |  |  | 2289.04576 | 0.0002
404.6652 | 0.04518 |  |  | 287.15183 | 0.03638 |  |  | 457.6914 | 0.03638 |  |  | 346.5126 | 0.0634 |  |  | 2315.5308 | 0.00222 |  |  | 697.95521 | 0.00188 |  |  | 607.27014 | 0.001 |  |  | 2290.47552 | 0.0005
404.9178 | 0.04221 |  |  | 287.33108 | 0.03969 |  |  | 457.9771 | 0.03969 |  |  | 346.7289 | 0.07705 |  |  | 2316.9762 | 0.00133 |  |  | 698.39089 | 0.000376223 |  |  | 607.64921 | 0.0008 |  |  | 2291.90528 | 0.0004
405.1704 | 0.04248 |  |  | 287.51032 | 0.03859 |  |  | 458.2628 | 0.03859 |  |  | 346.9452 | 0.05939 |  |  | 2318.4216 | 0.00222 |  |  | 698.82657 | 0.000752445 |  |  | 608.02828 | 0.0004 |  |  | 2293.33504 | 0.0003
405.423 | 0.04356 |  |  | 287.68957 | 0.03638 |  |  | 458.5485 | 0.03638 |  |  | 347.1615 | 0.07785 |  |  | 2319.867 | 0.000444444 |  |  | 699.26224 | 0.00263 |  |  | 608.40735 | 0.0002 |  |  | 2294.7648 | 0.0005
405.6756 | 0.04194 |  |  | 287.86881 | 0.03308 |  |  | 458.8342 | 0.03308 |  |  | 347.3778 | 0.0618 |  |  | 2321.3124 | 0.000444444 |  |  | 699.69792 | 0.000752445 |  |  | 608.78642 | 0.0006 |  |  | 2296.19456 | 0.0004
405.9282 | 0.04816 |  |  | 288.04806 | 0.03087 |  |  | 459.1199 | 0.03087 |  |  | 347.5941 | 0.06661 |  |  | 2322.7578 | 0.00178 |  |  | 700.1336 | 0.000752445 |  |  | 609.16549 | 0.0006 |  |  | 2297.62432 | 0.0004
406.1808 | 0.04221 |  |  | 288.22731 | 0.03749 |  |  | 459.4056 | 0.03749 |  |  | 347.8104 | 0.05618 |  |  | 2324.2032 | 0.000888889 |  |  | 700.56928 | 0 |  |  | 609.54456 | 0.0007 |  |  | 2299.05408 | 0.0003
406.4334 | 0.04004 |  |  | 288.40655 | 0.03969 |  |  | 459.6913 | 0.03969 |  |  | 348.0267 | 0.07544 |  |  | 2325.6486 | 0.00222 |  |  | 701.00495 | 0.0015 |  |  | 609.92363 | 0.0008 |  |  | 2300.48384 | 0.0005
406.686 | 0.04383 |  |  | 288.5858 | 0.02315 |  |  | 459.977 | 0.02315 |  |  | 348.243 | 0.0626 |  |  | 2327.094 | 0.000888889 |  |  | 701.44063 | 0.0015 |  |  | 610.3027 | 0.0006 |  |  | 2301.9136 | 0.0007
406.9386 | 0.0368 |  |  | 288.76504 | 0.03969 |  |  | 460.2627 | 0.03969 |  |  | 348.4593 | 0.07785 |  |  | 2328.5394 | 0.00178 |  |  | 701.87631 | 0.0015 |  |  | 610.68177 | 0.0005 |  |  | 2303.34336 | 0.0004
407.1912 | 0.04302 |  |  | 288.94429 | 0.04079 |  |  | 460.5484 | 0.04079 |  |  | 348.6756 | 0.06421 |  |  | 2329.9848 | 0.000888889 |  |  | 702.31198 | 0.000752445 |  |  | 611.06084 | 0.0007 |  |  | 2304.77312 | 0.0003
407.4438 | 0.04464 |  |  | 289.12354 | 0.04741 |  |  | 460.8341 | 0.04741 |  |  | 348.8919 | 0.06902 |  |  | 2331.4302 | 0.000888889 |  |  | 702.74766 | 0.000752445 |  |  | 611.43991 | 0.0004 |  |  | 2306.20288 | 0.0004
407.6964 | 0.0533 |  |  | 289.30278 | 0.03528 |  |  | 461.1198 | 0.03528 |  |  | 349.1082 | 0.06019 |  |  | 2332.8756 | 0.004 |  |  | 703.18334 | 0.0015 |  |  | 611.81898 | 0.0008 |  |  | 2307.63264 | 0.0002
407.949 | 0.04302 |  |  | 289.48203 | 0.03418 |  |  | 461.4055 | 0.03418 |  |  | 349.3245 | 0.0618 |  |  | 2334.321 | 0.00133 |  |  | 703.61902 | 0.0015 |  |  | 612.19805 | 0.0009 |  |  | 2309.0624 | 0.0004
408.2016 | 0.04816 |  |  | 289.66127 | 0.02426 |  |  | 461.6912 | 0.02426 |  |  | 349.5408 | 0.05538 |  |  | 2335.7664 | 0.00222 |  |  | 704.05469 | 0.000376223 |  |  | 612.57712 | 0.0005 |  |  | 2310.49216 | 0.0005
408.4542 | 0.03896 |  |  | 289.84052 | 0.03969 |  |  | 461.9769 | 0.03969 |  |  | 349.7571 | 0.06501 |  |  | 2337.2118 | 0.00444 |  |  | 704.49037 | 0.0015 |  |  | 612.95619 | 0.0007 |  |  | 2311.92192 | 0.0006
408.7068 | 0.0368 |  |  | 290.01976 | 0.0452 |  |  | 462.2626 | 0.0452 |  |  | 349.9734 | 0.06581 |  |  | 2338.6572 | 0.00178 |  |  | 704.92605 | 0.00226 |  |  | 613.33526 | 0.0005 |  |  | 2313.35168 | 0.0003
408.9594 | 0.0395 |  |  | 290.19901 | 0.04079 |  |  | 462.5483 | 0.04079 |  |  | 350.1897 | 0.07143 |  |  | 2340.1026 | 0.00178 |  |  | 705.36173 | 0.00188 |  |  | 613.71433 | 0.0007 |  |  | 2314.78144 | 0.0002
409.212 | 0.04113 |  |  | 290.37826 | 0.043 |  |  | 462.834 | 0.043 |  |  | 350.406 | 0.0634 |  |  | 2341.548 | 0.00267 |  |  | 705.7974 | 0.000376223 |  |  | 614.0934 | 0.0008 |  |  | 2316.2112 | 0.0001
409.4646 | 0.04762 |  |  | 290.5575 | 0.03749 |  |  | 463.1197 | 0.03749 |  |  | 350.6223 | 0.05618 |  |  | 2342.9934 | 0.00133 |  |  | 706.23308 | 0.00113 |  |  | 614.47247 | 0.001 |  |  | 2317.64096 | 0.0004
409.7172 | 0.03869 |  |  | 290.73675 | 0.0441 |  |  | 463.4054 | 0.0441 |  |  | 350.8386 | 0.05939 |  |  | 2344.4388 | 0.00356 |  |  | 706.66876 | 0.00188 |  |  | 614.85154 | 0.0006 |  |  | 2319.07072 | 0.0006
409.9698 | 0.03626 |  |  | 290.91599 | 0.03749 |  |  | 463.6911 | 0.03749 |  |  | 351.0549 | 0.05297 |  |  | 2345.8842 | 0.000888889 |  |  | 707.10444 | 0.0015 |  |  | 615.23061 | 0.0005 |  |  | 2320.50048 | 0.0006
410.2224 | 0.04654 |  |  | 291.09524 | 0.03308 |  |  | 463.9768 | 0.03308 |  |  | 351.2712 | 0.05457 |  |  | 2347.3296 | 0.00222 |  |  | 707.54011 | 0.0015 |  |  | 615.60968 | 0.0005 |  |  | 2321.93024 | 0
410.475 | 0.03869 |  |  | 291.27449 | 0.02977 |  |  | 464.2625 | 0.02977 |  |  | 351.4875 | 0.05217 |  |  | 2348.775 | 0.00178 |  |  | 707.97579 | 0.00188 |  |  | 615.98875 | 0.0008 |  |  | 2323.36 | 0.0005
410.7276 | 0.0441 |  |  | 291.45373 | 0.03749 |  |  | 464.5482 | 0.03749 |  |  | 351.7038 | 0.07063 |  |  | 2350.2204 | 0.000444444 |  |  | 708.41147 | 0.0015 |  |  | 616.36782 | 0.0003 |  |  | 2324.78976 | 0.0002
410.9802 | 0.04031 |  |  | 291.63298 | 0.02426 |  |  | 464.8339 | 0.02426 |  |  | 351.9201 | 0.06982 |  |  | 2351.6658 | 0.000444444 |  |  | 708.84715 | 0.00113 |  |  | 616.74689 | 0.0007 |  |  | 2326.21952 | 0.0002
411.2328 | 0.0441 |  |  | 291.81222 | 0.02867 |  |  | 465.1196 | 0.02867 |  |  | 352.1364 | 0.08186 |  |  | 2353.1112 | 0.00178 |  |  | 709.28282 | 0.00188 |  |  | 617.12596 | 0.0008 |  |  | 2327.64928 | 0.0004
411.4854 | 0.04302 |  |  | 291.99147 | 0.03418 |  |  | 465.4053 | 0.03418 |  |  | 352.3527 | 0.061 |  |  | 2354.5566 | 0.000444444 |  |  | 709.7185 | 0.00113 |  |  | 617.50503 | 0.0004 |  |  | 2329.07904 | 0.0004
411.738 | 0.04356 |  |  | 292.17071 | 0.02646 |  |  | 465.691 | 0.02646 |  |  | 352.569 | 0.05618 |  |  | 2356.002 | 0.000888889 |  |  | 710.15418 | 0.0015 |  |  | 617.8841 | 0.0012 |  |  | 2330.5088 | 0.0004
411.9906 | 0.04491 |  |  | 292.34996 | 0.03749 |  |  | 465.9767 | 0.03749 |  |  | 352.7853 | 0.05457 |  |  | 2357.4474 | 0.000888889 |  |  | 710.58986 | 0.00113 |  |  | 618.26317 | 0.0008 |  |  | 2331.93856 | 0.0004
412.2432 | 0.04329 |  |  | 292.52921 | 0.03308 |  |  | 466.2624 | 0.03308 |  |  | 353.0016 | 0.06742 |  |  | 2358.8928 | 0.00222 |  |  | 711.02553 | 0.0015 |  |  | 618.64224 | 0.0005 |  |  | 2333.36832 | 0.0001
412.4958 | 0.03626 |  |  | 292.70845 | 0.04079 |  |  | 466.5481 | 0.04079 |  |  | 353.2179 | 0.07063 |  |  | 2360.3382 | 0.00133 |  |  | 711.46121 | 0.0015 |  |  | 619.02131 | 0.0008 |  |  | 2334.79808 | 0.0001
412.7484 | 0.04302 |  |  | 292.8877 | 0.03308 |  |  | 466.8338 | 0.03308 |  |  | 353.4342 | 0.06822 |  |  | 2361.7836 | 0.00222 |  |  | 711.89689 | 0.00113 |  |  | 619.40038 | 0.0009 |  |  | 2336.22784 | 0.0006
413.001 | 0.04356 |  |  | 293.06694 | 0.03418 |  |  | 467.1195 | 0.03418 |  |  | 353.6505 | 0.05297 |  |  | 2363.229 | 0.00133 |  |  | 712.33257 | 0.00113 |  |  | 619.77945 | 0.0006 |  |  | 2337.6576 | 0.0005
413.2536 | 0.03707 |  |  | 293.24619 | 0.03528 |  |  | 467.4052 | 0.03528 |  |  | 353.8668 | 0.06742 |  |  | 2364.6744 | 0.00311 |  |  | 712.76824 | 0.00113 |  |  | 620.15852 | 0.0004 |  |  | 2339.08736 | 0.0007
413.5062 | 0.03409 |  |  | 293.42544 | 0.02977 |  |  | 467.6909 | 0.02977 |  |  | 354.0831 | 0.06902 |  |  | 2366.1198 | 0.000888889 |  |  | 713.20392 | 0.00263 |  |  | 620.53759 | 0.0005 |  |  | 2340.51712 | 0.0001
413.7588 | 0.04221 |  |  | 293.60468 | 0.03749 |  |  | 467.9766 | 0.03749 |  |  | 354.2994 | 0.06902 |  |  | 2367.5652 | 0.000888889 |  |  | 713.6396 | 0.00113 |  |  | 620.91666 | 0.0009 |  |  | 2341.94688 | 0.0003
414.0114 | 0.03896 |  |  | 293.78393 | 0.04631 |  |  | 468.2623 | 0.04631 |  |  | 354.5157 | 0.05538 |  |  | 2369.0106 | 0.00311 |  |  | 714.07527 | 0.000752445 |  |  | 621.29573 | 0.0008 |  |  | 2343.37664 | 0.0006
414.264 | 0.04004 |  |  | 293.96317 | 0.0452 |  |  | 468.548 | 0.0452 |  |  | 354.732 | 0.04575 |  |  | 2370.456 | 0.00178 |  |  | 714.51095 | 0.000752445 |  |  | 621.6748 | 0.0003 |  |  | 2344.8064 | 0.0003
414.5166 | 0.04113 |  |  | 294.14242 | 0.03528 |  |  | 468.8337 | 0.03528 |  |  | 354.9483 | 0.05698 |  |  | 2371.9014 | 0.00222 |  |  | 714.94663 | 0.0015 |  |  | 622.05387 | 0.0013 |  |  | 2346.23616 | 0.0009
414.7692 | 0.04194 |  |  | 294.32166 | 0.03859 |  |  | 469.1194 | 0.03859 |  |  | 355.1646 | 0.06581 |  |  | 2373.3468 | 0.00133 |  |  | 715.38231 | 0.00113 |  |  | 622.43294 | 0.0005 |  |  | 2347.66592 | 0.0004
415.0218 | 0.04275 |  |  | 294.50091 | 0.03528 |  |  | 469.4051 | 0.03528 |  |  | 355.3809 | 0.05217 |  |  | 2374.7922 | 0.00267 |  |  | 715.81798 | 0.0015 |  |  | 622.81201 | 0.0004 |  |  | 2349.09568 | 0.0005
415.2744 | 0.04004 |  |  | 294.68016 | 0.03859 |  |  | 469.6908 | 0.03859 |  |  | 355.5972 | 0.05859 |  |  | 2376.2376 | 0.000888889 |  |  | 716.25366 | 0.00263 |  |  | 623.19108 | 0.0006 |  |  | 2350.52544 | 0.0001
415.527 | 0.04113 |  |  | 294.8594 | 0.0452 |  |  | 469.9765 | 0.0452 |  |  | 355.8135 | 0.0626 |  |  | 2377.683 | 0.000444444 |  |  | 716.68934 | 0.000752445 |  |  | 623.57015 | 0.0003 |  |  | 2351.9552 | 0.0004
415.7796 | 0.04004 |  |  | 295.03865 | 0.03638 |  |  | 470.2622 | 0.03638 |  |  | 356.0298 | 0.0626 |  |  | 2379.1284 | 0.00133 |  |  | 717.12502 | 0.000752445 |  |  | 623.94922 | 0.0005 |  |  | 2353.38496 | 0.0002
416.0322 | 0.04031 |  |  | 295.21789 | 0.02977 |  |  | 470.5479 | 0.02977 |  |  | 356.2461 | 0.05377 |  |  | 2380.5738 | 0.000444444 |  |  | 717.56069 | 0.00188 |  |  | 624.32829 | 0.0006 |  |  | 2354.81472 | 0.0004
416.2848 | 0.04194 |  |  | 295.39714 | 0.03749 |  |  | 470.8336 | 0.03749 |  |  | 356.4624 | 0.06501 |  |  | 2382.0192 | 0.00133 |  |  | 717.99637 | 0.00113 |  |  | 624.70736 | 0.0006 |  |  | 2356.24448 | 0.0006
416.5374 | 0.03815 |  |  | 295.57639 | 0.02205 |  |  | 471.1193 | 0.02205 |  |  | 356.6787 | 0.07384 |  |  | 2383.4646 | 0.00178 |  |  | 718.43205 | 0.000376223 |  |  | 625.08643 | 0.0004 |  |  | 2357.67424 | 0.0004
416.79 | 0.03571 |  |  | 295.75563 | 0.03638 |  |  | 471.405 | 0.03638 |  |  | 356.895 | 0.0618 |  |  | 2384.91 | 0.00178 |  |  | 718.86773 | 0.0015 |  |  | 625.4655 | 0.0004 |  |  | 2359.104 | 0.0005
417.0426 | 0.04654 |  |  | 295.93488 | 0.03197 |  |  | 471.6907 | 0.03197 |  |  | 357.1113 | 0.05939 |  |  | 2386.3554 | 0.000444444 |  |  | 719.3034 | 0.00301 |  |  | 625.84457 | 0.0006 |  |  | 2360.53376 | 0.0005
417.2952 | 0.04058 |  |  | 296.11412 | 0.03418 |  |  | 471.9764 | 0.03418 |  |  | 357.3276 | 0.05377 |  |  | 2387.8008 | 0.00178 |  |  | 719.73908 | 0.00188 |  |  | 626.22364 | 0.0008 |  |  | 2361.96352 | 0.0004
417.5478 | 0.04221 |  |  | 296.29337 | 0.02977 |  |  | 472.2621 | 0.02977 |  |  | 357.5439 | 0.06421 |  |  | 2389.2462 | 0.00222 |  |  | 720.17476 | 0.0015 |  |  | 626.60271 | 0.0005 |  |  | 2363.39328 | 0.0004
417.8004 | 0.04085 |  |  | 296.47261 | 0.03528 |  |  | 472.5478 | 0.03528 |  |  | 357.7602 | 0.06019 |  |  | 2390.6916 | 0.00356 |  |  | 720.61044 | 0.000376223 |  |  | 626.98178 | 0.0005 |  |  | 2364.82304 | 0.0003
418.053 | 0.04302 |  |  | 296.65186 | 0.02426 |  |  | 472.8335 | 0.02426 |  |  | 357.9765 | 0.05538 |  |  | 2392.137 | 0.000888889 |  |  | 721.04611 | 0.000752445 |  |  | 627.36085 | 0.0003 |  |  | 2366.2528 | 0.0005
418.3056 | 0.04545 |  |  | 296.83111 | 0.01544 |  |  | 473.1192 | 0.01544 |  |  | 358.1928 | 0.06742 |  |  | 2393.5824 | 0.000444444 |  |  | 721.48179 | 0.00188 |  |  | 627.73992 | 0.0005 |  |  | 2367.68256 | 0.0003
418.5582 | 0.03896 |  |  | 297.01035 | 0.03418 |  |  | 473.4049 | 0.03418 |  |  | 358.4091 | 0.05859 |  |  | 2395.0278 | 0.00311 |  |  | 721.91747 | 0.000752445 |  |  | 628.11899 | 0.0007 |  |  | 2369.11232 | 0.0003
418.8108 | 0.04302 |  |  | 297.1896 | 0.03969 |  |  | 473.6906 | 0.03969 |  |  | 358.6254 | 0.05618 |  |  | 2396.4732 | 0.00222 |  |  | 722.35315 | 0 |  |  | 628.49806 | 0.0007 |  |  | 2370.54208 | 0.0005
419.0634 | 0.03842 |  |  | 297.36884 | 0.03418 |  |  | 473.9763 | 0.03418 |  |  | 358.8417 | 0.06581 |  |  | 2397.9186 | 0.00267 |  |  | 722.78882 | 0.000376223 |  |  | 628.87713 | 0.0007 |  |  | 2371.97184 | 0.001
419.316 | 0.03869 |  |  | 297.54809 | 0.043 |  |  | 474.262 | 0.043 |  |  | 359.058 | 0.05698 |  |  | 2399.364 | 0.00178 |  |  | 723.2245 | 0.0015 |  |  | 629.2562 | 0.0009 |  |  | 2373.4016 | 0.0003
419.5686 | 0.04248 |  |  | 297.72734 | 0.02756 |  |  | 474.5477 | 0.02756 |  |  | 359.2743 | 0.04735 |  |  | 2400.8094 | 0.00133 |  |  | 723.66018 | 0.00188 |  |  | 629.63527 | 0.0008 |  |  | 2374.83136 | 0.0006
419.8212 | 0.03355 |  |  | 297.90658 | 0.03197 |  |  | 474.8334 | 0.03197 |  |  | 359.4906 | 0.05136 |  |  | 2402.2548 | 0.00356 |  |  | 724.09586 | 0.00226 |  |  | 630.01434 | 0.0002 |  |  | 2376.26112 | 0.0002
420.0738 | 0.0368 |  |  | 298.08583 | 0.03638 |  |  | 475.1191 | 0.03638 |  |  | 359.7069 | 0.05217 |  |  | 2403.7002 | 0.00178 |  |  | 724.53153 | 0.00188 |  |  | 630.39341 | 0.0003 |  |  | 2377.69088 | 0.0006
420.3264 | 0.03436 |  |  | 298.26507 | 0.02536 |  |  | 475.4048 | 0.02536 |  |  | 359.9232 | 0.06019 |  |  | 2405.1456 | 0.00133 |  |  | 724.96721 | 0.000376223 |  |  | 630.77248 | 0.0004 |  |  | 2379.12064 | 0.0004
420.579 | 0.04085 |  |  | 298.44432 | 0.02977 |  |  | 475.6905 | 0.02977 |  |  | 360.1395 | 0.05778 |  |  | 2406.591 | 0.000888889 |  |  | 725.40289 | 0.00113 |  |  | 631.15155 | 0.0007 |  |  | 2380.5504 | 0.0006
420.8316 | 0.0395 |  |  | 298.62356 | 0.03859 |  |  | 475.9762 | 0.03859 |  |  | 360.3558 | 0.05939 |  |  | 2408.0364 | 0.000444444 |  |  | 725.83857 | 0.00188 |  |  | 631.53062 | 0.0005 |  |  | 2381.98016 | 0.0002
421.0842 | 0.04302 |  |  | 298.80281 | 0.02095 |  |  | 476.2619 | 0.02095 |  |  | 360.5721 | 0.05698 |  |  | 2409.4818 | 0.00133 |  |  | 726.27424 | 0.00226 |  |  | 631.90969 | 0.0005 |  |  | 2383.40992 | 0.0002
421.3368 | 0.04248 |  |  | 298.98206 | 0.03418 |  |  | 476.5476 | 0.03418 |  |  | 360.7884 | 0.0626 |  |  | 2410.9272 | 0.000444444 |  |  | 726.70992 | 0.000376223 |  |  | 632.28876 | 0.0004 |  |  | 2384.83968 | 0.0004
421.5894 | 0.03923 |  |  | 299.1613 | 0.03528 |  |  | 476.8333 | 0.03528 |  |  | 361.0047 | 0.061 |  |  | 2412.3726 | 0.000888889 |  |  | 727.1456 | 0.00113 |  |  | 632.66783 | 0.0003 |  |  | 2386.26944 | 0.0005
421.842 | 0.04085 |  |  | 299.34055 | 0.03087 |  |  | 477.119 | 0.03087 |  |  | 361.221 | 0.0626 |  |  | 2413.818 | 0.00222 |  |  | 727.58127 | 0.00188 |  |  | 633.0469 | 0.0004 |  |  | 2387.6992 | 0.0005
422.0946 | 0.04383 |  |  | 299.51979 | 0.03638 |  |  | 477.4047 | 0.03638 |  |  | 361.4373 | 0.03531 |  |  | 2415.2634 | 0.00178 |  |  | 728.01695 | 0.000752445 |  |  | 633.42597 | 0.0012 |  |  | 2389.12896 | 0.0003
422.3472 | 0.04437 |  |  | 299.69904 | 0.03308 |  |  | 477.6904 | 0.03308 |  |  | 361.6536 | 0.0634 |  |  | 2416.7088 | 0.00222 |  |  | 728.45263 | 0.00188 |  |  | 633.80504 | 0.0005 |  |  | 2390.55872 | 0.0003
422.5998 | 0.03734 |  |  | 299.87829 | 0.03528 |  |  | 477.9761 | 0.03528 |  |  | 361.8699 | 0.05618 |  |  | 2418.1542 | 0.000888889 |  |  | 728.88831 | 0.000752445 |  |  | 634.18411 | 0.0003 |  |  | 2391.98848 | 0.0002
422.8524 | 0.04329 |  |  | 300.05753 | 0.02536 |  |  | 478.2618 | 0.02536 |  |  | 362.0862 | 0.061 |  |  | 2419.5996 | 0.000888889 |  |  | 729.32398 | 0.000752445 |  |  | 634.56318 | 0.0007 |  |  | 2393.41824 | 0.0003
423.105 | 0.04031 |  |  | 300.23678 | 0.03638 |  |  | 478.5475 | 0.03638 |  |  | 362.3025 | 0.05457 |  |  | 2421.045 | 0.00133 |  |  | 729.75966 | 0.000752445 |  |  | 634.94225 | 0.0007 |  |  | 2394.848 | 0.0002
423.3576 | 0.04221 |  |  | 300.41602 | 0.03418 |  |  | 478.8332 | 0.03418 |  |  | 362.5188 | 0.05217 |  |  | 2422.4904 | 0.00133 |  |  | 730.19534 | 0.00301 |  |  | 635.32132 | 0.0008 |  |  | 2396.27776 | 0.0004
423.6102 | 0.03869 |  |  | 300.59527 | 0.02646 |  |  | 479.1189 | 0.02646 |  |  | 362.7351 | 0.05778 |  |  | 2423.9358 | 0.000888889 |  |  | 730.63102 | 0.0015 |  |  | 635.70039 | 0.0006 |  |  | 2397.70752 | 0.0003
423.8628 | 0.03788 |  |  | 300.77451 | 0.0419 |  |  | 479.4046 | 0.0419 |  |  | 362.9514 | 0.05457 |  |  | 2425.3812 | 0.00178 |  |  | 731.06669 | 0.0015 |  |  | 636.07946 | 0.0003 |  |  | 2399.13728 | 0.0002
424.1154 | 0.03761 |  |  | 300.95376 | 0.02977 |  |  | 479.6903 | 0.02977 |  |  | 363.1677 | 0.05939 |  |  | 2426.8266 | 0.000888889 |  |  | 731.50237 | 0.00226 |  |  | 636.45853 | 0.0006 |  |  | 2400.56704 | 0.0001
424.368 | 0.03409 |  |  | 301.13301 | 0.03087 |  |  | 479.976 | 0.03087 |  |  | 363.384 | 0.04976 |  |  | 2428.272 | 0.00178 |  |  | 731.93805 | 0.00113 |  |  | 636.8376 | 0.0008 |  |  | 2401.9968 | 0.0004
424.6206 | 0.04248 |  |  | 301.31225 | 0.03087 |  |  | 480.2617 | 0.03087 |  |  | 363.6003 | 0.05698 |  |  | 2429.7174 | 0.00133 |  |  | 732.37373 | 0.00113 |  |  | 637.21667 | 0.0007 |  |  | 2403.42656 | 0.0006
424.8732 | 0.03544 |  |  | 301.4915 | 0.02756 |  |  | 480.5474 | 0.02756 |  |  | 363.8166 | 0.04575 |  |  | 2431.1628 | 0.00133 |  |  | 732.8094 | 0.00226 |  |  | 637.59574 | 0.0006 |  |  | 2404.85632 | 0.0006
425.1258 | 0.03436 |  |  | 301.67074 | 0.02646 |  |  | 480.8331 | 0.02646 |  |  | 364.0329 | 0.06742 |  |  | 2432.6082 | 0.00133 |  |  | 733.24508 | 0.000376223 |  |  | 637.97481 | 0.0007 |  |  | 2406.28608 | 0.0006
425.3784 | 0.03869 |  |  | 301.84999 | 0.02315 |  |  | 481.1188 | 0.02315 |  |  | 364.2492 | 0.04494 |  |  | 2434.0536 | 0.000444444 |  |  | 733.68076 | 0.00113 |  |  | 638.35388 | 0.0004 |  |  | 2407.71584 | 0.0004
425.631 | 0.03977 |  |  | 302.02924 | 0.03528 |  |  | 481.4045 | 0.03528 |  |  | 364.4655 | 0.05217 |  |  | 2435.499 | 0.00178 |  |  | 734.11644 | 0.00263 |  |  | 638.73295 | 0.0006 |  |  | 2409.1456 | 0
425.8836 | 0.03977 |  |  | 302.20848 | 0.02867 |  |  | 481.6902 | 0.02867 |  |  | 364.6818 | 0.06501 |  |  | 2436.9444 | 0.000888889 |  |  | 734.55211 | 0.0015 |  |  | 639.11202 | 0.0006 |  |  | 2410.57536 | 0.0005
426.1362 | 0.03409 |  |  | 302.38773 | 0.03418 |  |  | 481.9759 | 0.03418 |  |  | 364.8981 | 0.06421 |  |  | 2438.3898 | 0.000444444 |  |  | 734.98779 | 0.00188 |  |  | 639.49109 | 0.0005 |  |  | 2412.00512 | 0.0001
426.3888 | 0.0395 |  |  | 302.56697 | 0.03308 |  |  | 482.2616 | 0.03308 |  |  | 365.1144 | 0.05457 |  |  | 2439.8352 | 0.00222 |  |  | 735.42347 | 0.00113 |  |  | 639.87016 | 0.0006 |  |  | 2413.43488 | 0.0004
426.6414 | 0.0395 |  |  | 302.74622 | 0.02426 |  |  | 482.5473 | 0.02426 |  |  | 365.3307 | 0.05297 |  |  | 2441.2806 | 0.00222 |  |  | 735.85915 | 0.00113 |  |  | 640.24923 | 0.0006 |  |  | 2414.86464 | 0.0006
426.894 | 0.03734 |  |  | 302.92546 | 0.03969 |  |  | 482.833 | 0.03969 |  |  | 365.547 | 0.05538 |  |  | 2442.726 | 0.00222 |  |  | 736.29482 | 0.00188 |  |  | 640.6283 | 0.0004 |  |  | 2416.2944 | 0.0004
427.1466 | 0.03761 |  |  | 303.10471 | 0.03197 |  |  | 483.1187 | 0.03197 |  |  | 365.7633 | 0.0634 |  |  | 2444.1714 | 0.00133 |  |  | 736.7305 | 0 |  |  | 641.00737 | 0.0004 |  |  | 2417.72416 | 0.0007
427.3992 | 0.03598 |  |  | 303.28396 | 0.02315 |  |  | 483.4044 | 0.02315 |  |  | 365.9796 | 0.0618 |  |  | 2445.6168 | 0.000888889 |  |  | 737.16618 | 0.00113 |  |  | 641.38644 | 0.0003 |  |  | 2419.15392 | 0.0001
427.6518 | 0.03896 |  |  | 303.4632 | 0.03638 |  |  | 483.6901 | 0.03638 |  |  | 366.1959 | 0.0618 |  |  | 2447.0622 | 0.000888889 |  |  | 737.60186 | 0.00301 |  |  | 641.76551 | 0.0007 |  |  | 2420.58368 | 0.0007
427.9044 | 0.04085 |  |  | 303.64245 | 0.03197 |  |  | 483.9758 | 0.03197 |  |  | 366.4122 | 0.0626 |  |  | 2448.5076 | 0.00178 |  |  | 738.03753 | 0.00113 |  |  | 642.14458 | 0.0005 |  |  | 2422.01344 | 0.0004
428.157 | 0.04167 |  |  | 303.82169 | 0.03087 |  |  | 484.2615 | 0.03087 |  |  | 366.6285 | 0.04334 |  |  | 2449.953 | 0.000888889 |  |  | 738.47321 | 0.00113 |  |  | 642.52365 | 0.0005 |  |  | 2423.4432 | 0.0006
428.4096 | 0.03761 |  |  | 304.00094 | 0.02756 |  |  | 484.5472 | 0.02756 |  |  | 366.8448 | 0.06019 |  |  | 2451.3984 | 0.00222 |  |  | 738.90889 | 0.00188 |  |  | 642.90272 | 0.0007 |  |  | 2424.87296 | 0.0003
428.6622 | 0.03598 |  |  | 304.18019 | 0.043 |  |  | 484.8329 | 0.043 |  |  | 367.0611 | 0.05457 |  |  | 2452.8438 | 0.00178 |  |  | 739.34456 | 0.000376223 |  |  | 643.28179 | 0.0003 |  |  | 2426.30272 | 0.0004
428.9148 | 0.03247 |  |  | 304.35943 | 0.02095 |  |  | 485.1186 | 0.02095 |  |  | 367.2774 | 0.05217 |  |  | 2454.2892 | 0.00178 |  |  | 739.78024 | 0.0015 |  |  | 643.66086 | 0.0006 |  |  | 2427.73248 | 0.0005
429.1674 | 0.03815 |  |  | 304.53868 | 0.03197 |  |  | 485.4043 | 0.03197 |  |  | 367.4937 | 0.04896 |  |  | 2455.7346 | 0.00133 |  |  | 740.21592 | 0.000752445 |  |  | 644.03993 | 0.0009 |  |  | 2429.16224 | 0.0003
429.42 | 0.0395 |  |  | 304.71792 | 0.03528 |  |  | 485.69 | 0.03528 |  |  | 367.71 | 0.05618 |  |  | 2457.18 | 0.00267 |  |  | 740.6516 | 0.000376223 |  |  | 644.419 | 0.001 |  |  | 2430.592 | 0.0003
429.6726 | 0.0368 |  |  | 304.89717 | 0.02646 |  |  | 485.9757 | 0.02646 |  |  | 367.9263 | 0.05778 |  |  | 2458.6254 | 0.00178 |  |  | 741.08727 | 0.000752445 |  |  | 644.79807 | 0.0003 |  |  | 2432.02176 | 0.0005
429.9252 | 0.03571 |  |  | 305.07642 | 0.03638 |  |  | 486.2614 | 0.03638 |  |  | 368.1426 | 0.0634 |  |  | 2460.0708 | 0.00133 |  |  | 741.52295 | 0.000752445 |  |  | 645.17714 | 0.001 |  |  | 2433.45152 | 0.0006
430.1778 | 0.04004 |  |  | 305.25566 | 0.02095 |  |  | 486.5471 | 0.02095 |  |  | 368.3589 | 0.0618 |  |  | 2461.5162 | 0.00133 |  |  | 741.95863 | 0.000376223 |  |  | 645.55621 | 0.0002 |  |  | 2434.88128 | 0.0002
430.4304 | 0.03247 |  |  | 305.43491 | 0.02646 |  |  | 486.8328 | 0.02646 |  |  | 368.5752 | 0.05377 |  |  | 2462.9616 | 0.00267 |  |  | 742.39431 | 0.00113 |  |  | 645.93528 | 0.0003 |  |  | 2436.31104 | 0.0004
430.683 | 0.0322 |  |  | 305.61415 | 0.02977 |  |  | 487.1185 | 0.02977 |  |  | 368.7915 | 0.05377 |  |  | 2464.407 | 0.00222 |  |  | 742.82998 | 0.00263 |  |  | 646.31435 | 0.0011 |  |  | 2437.7408 | 0.0004
430.9356 | 0.03626 |  |  | 305.7934 | 0.02315 |  |  | 487.4042 | 0.02315 |  |  | 369.0078 | 0.05698 |  |  | 2465.8524 | 0.000888889 |  |  | 743.26566 | 0.000752445 |  |  | 646.69342 | 0.0003 |  |  | 2439.17056 | 0.0005
431.1882 | 0.03436 |  |  | 305.97264 | 0.02205 |  |  | 487.6899 | 0.02205 |  |  | 369.2241 | 0.06581 |  |  | 2467.2978 | 0.00133 |  |  | 743.70134 | 0.00188 |  |  | 647.07249 | 0.0006 |  |  | 2440.60032 | 0.0003
431.4408 | 0.03815 |  |  | 306.15189 | 0.03308 |  |  | 487.9756 | 0.03308 |  |  | 369.4404 | 0.05297 |  |  | 2468.7432 | 0.00444 |  |  | 744.13702 | 0.0015 |  |  | 647.45156 | 0.0004 |  |  | 2442.03008 | 0.0001
431.6934 | 0.03869 |  |  | 306.33114 | 0.03087 |  |  | 488.2613 | 0.03087 |  |  | 369.6567 | 0.04414 |  |  | 2470.1886 | 0 |  |  | 744.57269 | 0.0015 |  |  | 647.83063 | 0.0008 |  |  | 2443.45984 | 0.0003
431.946 | 0.03571 |  |  | 306.51038 | 0.03528 |  |  | 488.547 | 0.03528 |  |  | 369.873 | 0.0626 |  |  | 2471.634 | 0.000444444 |  |  | 745.00837 | 0.000752445 |  |  | 648.2097 | 0.0006 |  |  | 2444.8896 | 0.0001
432.1986 | 0.03896 |  |  | 306.68963 | 0.04741 |  |  | 488.8327 | 0.04741 |  |  | 370.0893 | 0.05698 |  |  | 2473.0794 | 0.00311 |  |  | 745.44405 | 0.00113 |  |  | 648.58877 | 0.0004 |  |  | 2446.31936 | 0.0002
432.4512 | 0.0395 |  |  | 306.86887 | 0.03638 |  |  | 489.1184 | 0.03638 |  |  | 370.3056 | 0.04575 |  |  | 2474.5248 | 0.000888889 |  |  | 745.87973 | 0.000752445 |  |  | 648.96784 | 0.0002 |  |  | 2447.74912 | 0.0003
432.7038 | 0.03544 |  |  | 307.04812 | 0.03638 |  |  | 489.4041 | 0.03638 |  |  | 370.5219 | 0.06019 |  |  | 2475.9702 | 0.00133 |  |  | 746.3154 | 0.00188 |  |  | 649.34691 | 0.001 |  |  | 2449.17888 | 0.0002
432.9564 | 0.03788 |  |  | 307.22737 | 0.03418 |  |  | 489.6898 | 0.03418 |  |  | 370.7382 | 0.04575 |  |  | 2477.4156 | 0.000888889 |  |  | 746.75108 | 0.000752445 |  |  | 649.72598 | 0.0004 |  |  | 2450.60864 | 0.001
433.209 | 0.04167 |  |  | 307.40661 | 0.03308 |  |  | 489.9755 | 0.03308 |  |  | 370.9545 | 0.06742 |  |  | 2478.861 | 0.00178 |  |  | 747.18676 | 0.00113 |  |  | 650.10505 | 0.001 |  |  | 2452.0384 | 0.0003
433.4616 | 0.03869 |  |  | 307.58586 | 0.02646 |  |  | 490.2612 | 0.02646 |  |  | 371.1708 | 0.03772 |  |  | 2480.3064 | 0.00267 |  |  | 747.62244 | 0.00113 |  |  | 650.48412 | 0.0009 |  |  | 2453.46816 | 0.0003
433.7142 | 0.03111 |  |  | 307.7651 | 0.03749 |  |  | 490.5469 | 0.03749 |  |  | 371.3871 | 0.04254 |  |  | 2481.7518 | 0.00178 |  |  | 748.05811 | 0.0015 |  |  | 650.86319 | 0.0002 |  |  | 2454.89792 | 0.0004
433.9668 | 0.03815 |  |  | 307.94435 | 0.03418 |  |  | 490.8326 | 0.03418 |  |  | 371.6034 | 0.05297 |  |  | 2483.1972 | 0.00133 |  |  | 748.49379 | 0.000752445 |  |  | 651.24226 | 0.0007 |  |  | 2456.32768 | 0.0004
434.2194 | 0.03382 |  |  | 308.12359 | 0.02867 |  |  | 491.1183 | 0.02867 |  |  | 371.8197 | 0.04414 |  |  | 2484.6426 | 0.000444444 |  |  | 748.92947 | 0.00263 |  |  | 651.62133 | 0.0008 |  |  | 2457.75744 | 0.0003
434.472 | 0.02733 |  |  | 308.30284 | 0.02756 |  |  | 491.404 | 0.02756 |  |  | 372.036 | 0.05377 |  |  | 2486.088 | 0.00222 |  |  | 749.36515 | 0.00188 |  |  | 652.0004 | 0.0002 |  |  | 2459.1872 | 0.0005
434.7246 | 0.03436 |  |  | 308.48209 | 0.03749 |  |  | 491.6897 | 0.03749 |  |  | 372.2523 | 0.04254 |  |  | 2487.5334 | 0.00267 |  |  | 749.80082 | 0.0015 |  |  | 652.37947 | 0.0009 |  |  | 2460.61696 | 0.0007
434.9772 | 0.03382 |  |  | 308.66133 | 0.02977 |  |  | 491.9754 | 0.02977 |  |  | 372.4686 | 0.05136 |  |  | 2488.9788 | 0.00267 |  |  | 750.2365 | 0.0015 |  |  | 652.75854 | 0.0004 |  |  | 2462.04672 | 0.0002
435.2298 | 0.03598 |  |  | 308.84058 | 0.04741 |  |  | 492.2611 | 0.04741 |  |  | 372.6849 | 0.04896 |  |  | 2490.4242 | 0.000444444 |  |  | 750.67218 | 0.000752445 |  |  | 653.13761 | 0.0009 |  |  | 2463.47648 | 0.0005
435.4824 | 0.04113 |  |  | 309.01982 | 0.02426 |  |  | 492.5468 | 0.02426 |  |  | 372.9012 | 0.05457 |  |  | 2491.8696 | 0.00178 |  |  | 751.10785 | 0.000752445 |  |  | 653.51668 | 0.0005 |  |  | 2464.90624 | 0.0005
435.735 | 0.03544 |  |  | 309.19907 | 0.02426 |  |  | 492.8325 | 0.02426 |  |  | 373.1175 | 0.05056 |  |  | 2493.315 | 0 |  |  | 751.54353 | 0.00301 |  |  | 653.89575 | 0.0005 |  |  | 2466.336 | 0.0004
435.9876 | 0.0322 |  |  | 309.37832 | 0.03197 |  |  | 493.1182 | 0.03197 |  |  | 373.3338 | 0.05457 |  |  | 2494.7604 | 0.00178 |  |  | 751.97921 | 0.000376223 |  |  | 654.27482 | 0.0006 |  |  | 2467.76576 | 0.0004
436.2402 | 0.03626 |  |  | 309.55756 | 0.03087 |  |  | 493.4039 | 0.03087 |  |  | 373.5501 | 0.061 |  |  | 2496.2058 | 0.00133 |  |  | 752.41489 | 0.000752445 |  |  | 654.65389 | 0.0008 |  |  | 2469.19552 | 0.0004
436.4928 | 0.03653 |  |  | 309.73681 | 0.02756 |  |  | 493.6896 | 0.02756 |  |  | 373.7664 | 0.04896 |  |  | 2497.6512 | 0.000888889 |  |  | 752.85056 | 0.0015 |  |  | 655.03296 | 0.0006 |  |  | 2470.62528 | 0.0004
436.7454 | 0.03247 |  |  | 309.91605 | 0.02977 |  |  | 493.9753 | 0.02977 |  |  | 373.9827 | 0.04976 |  |  | 2499.0966 | 0.00133 |  |  | 753.28624 | 0.0015 |  |  | 655.41203 | 0.0007 |  |  | 2472.05504 | 0.0003
436.998 | 0.03707 |  |  | 310.0953 | 0.02095 |  |  | 494.261 | 0.02095 |  |  | 374.199 | 0.04735 |  |  | 2500.542 | 0.00178 |  |  | 753.72192 | 0.00113 |  |  | 655.7911 | 0.0005 |  |  | 2473.4848 | 0.0005
437.2506 | 0.03247 |  |  | 310.27454 | 0.02867 |  |  | 494.5467 | 0.02867 |  |  | 374.4153 | 0.04414 |  |  | 2501.9874 | 0.00133 |  |  | 754.1576 | 0.000752445 |  |  | 656.17017 | 0.0005 |  |  | 2474.91456 | 0.0002
437.5032 | 0.03598 |  |  | 310.45379 | 0.03087 |  |  | 494.8324 | 0.03087 |  |  | 374.6316 | 0.04334 |  |  | 2503.4328 | 0.00133 |  |  | 754.59327 | 0.00188 |  |  | 656.54924 | 0.0007 |  |  | 2476.34432 | 0.0006
437.7558 | 0.03761 |  |  | 310.63304 | 0.01985 |  |  | 495.1181 | 0.01985 |  |  | 374.8479 | 0.04494 |  |  | 2504.8782 | 0.00178 |  |  | 755.02895 | 0.00263 |  |  | 656.92831 | 0.0007 |  |  | 2477.77408 | 0.0003
438.0084 | 0.02841 |  |  | 310.81228 | 0.02315 |  |  | 495.4038 | 0.02315 |  |  | 375.0642 | 0.05859 |  |  | 2506.3236 | 0.000888889 |  |  | 755.46463 | 0.00226 |  |  | 657.30738 | 0.0006 |  |  | 2479.20384 | 0.0002
438.261 | 0.03382 |  |  | 310.99153 | 0.03749 |  |  | 495.6895 | 0.03749 |  |  | 375.2805 | 0.05217 |  |  | 2507.769 | 0.00222 |  |  | 755.90031 | 0.00188 |  |  | 657.68645 | 0.0008 |  |  | 2480.6336 | 0.0004
438.5136 | 0.04221 |  |  | 311.17077 | 0.02756 |  |  | 495.9752 | 0.02756 |  |  | 375.4968 | 0.05457 |  |  | 2509.2144 | 0.00133 |  |  | 756.33598 | 0.00301 |  |  | 658.06552 | 0.0002 |  |  | 2482.06336 | 0.0004
438.7662 | 0.03139 |  |  | 311.35002 | 0.02095 |  |  | 496.2609 | 0.02095 |  |  | 375.7131 | 0.05136 |  |  | 2510.6598 | 0.00222 |  |  | 756.77166 | 0.000752445 |  |  | 658.44459 | 0.0002 |  |  | 2483.49312 | 0.0005
439.0188 | 0.03328 |  |  | 311.52927 | 0.0441 |  |  | 496.5466 | 0.0441 |  |  | 375.9294 | 0.05297 |  |  | 2512.1052 | 0.000888889 |  |  | 757.20734 | 0.000752445 |  |  | 658.82366 | 0.0008 |  |  | 2484.92288 | 0.0002
439.2714 | 0.03598 |  |  | 311.70851 | 0.02536 |  |  | 496.8323 | 0.02536 |  |  | 376.1457 | 0.04815 |  |  | 2513.5506 | 0.00133 |  |  | 757.64302 | 0.000752445 |  |  | 659.20273 | 0.0011 |  |  | 2486.35264 | 0.0004
439.524 | 0.03355 |  |  | 311.88776 | 0.03418 |  |  | 497.118 | 0.03418 |  |  | 376.362 | 0.05136 |  |  | 2514.996 | 0.00311 |  |  | 758.07869 | 0.00188 |  |  | 659.5818 | 0.0004 |  |  | 2487.7824 | 0.0005
439.7766 | 0.03084 |  |  | 312.067 | 0.03638 |  |  | 497.4037 | 0.03638 |  |  | 376.5783 | 0.04414 |  |  | 2516.4414 | 0.004 |  |  | 758.51437 | 0.00226 |  |  | 659.96087 | 0.0009 |  |  | 2489.21216 | 0.0001
440.0292 | 0.0322 |  |  | 312.24625 | 0.03528 |  |  | 497.6894 | 0.03528 |  |  | 376.7946 | 0.05618 |  |  | 2517.8868 | 0.00133 |  |  | 758.95005 | 0 |  |  | 660.33994 | 0.0004 |  |  | 2490.64192 | 0.0003
440.2818 | 0.03247 |  |  | 312.42549 | 0.01764 |  |  | 497.9751 | 0.01764 |  |  | 377.0109 | 0.05457 |  |  | 2519.3322 | 0.000888889 |  |  | 759.38573 | 0.0015 |  |  | 660.71901 | 0.0004 |  |  | 2492.07168 | 0.0002
440.5344 | 0.03382 |  |  | 312.60474 | 0.02756 |  |  | 498.2608 | 0.02756 |  |  | 377.2272 | 0.04655 |  |  | 2520.7776 | 0.000444444 |  |  | 759.8214 | 0.00301 |  |  | 661.09808 | 0.0006 |  |  | 2493.50144 | 0.0003
440.787 | 0.03084 |  |  | 312.78399 | 0.02426 |  |  | 498.5465 | 0.02426 |  |  | 377.4435 | 0.05618 |  |  | 2522.223 | 0.00178 |  |  | 760.25708 | 0.000752445 |  |  | 661.47715 | 0.001 |  |  | 2494.9312 | 0.0005
441.0396 | 0.03626 |  |  | 312.96323 | 0.01985 |  |  | 498.8322 | 0.01985 |  |  | 377.6598 | 0.04575 |  |  | 2523.6684 | 0.00178 |  |  | 760.69276 | 0.00226 |  |  | 661.85622 | 0.0007 |  |  | 2496.36096 | 0.0005
441.2922 | 0.03409 |  |  | 313.14248 | 0.02536 |  |  | 499.1179 | 0.02536 |  |  | 377.8761 | 0.05377 |  |  | 2525.1138 | 0.000888889 |  |  | 761.12844 | 0.00188 |  |  | 662.23529 | 0.0006 |  |  | 2497.79072 | 0.0002
441.5448 | 0.03274 |  |  | 313.32172 | 0.02977 |  |  | 499.4036 | 0.02977 |  |  | 378.0924 | 0.05859 |  |  | 2526.5592 | 0.00222 |  |  | 761.56411 | 0.0015 |  |  | 662.61436 | 0.0005 |  |  | 2499.22048 | 0.0002
441.7974 | 0.02733 |  |  | 313.50097 | 0.03638 |  |  | 499.6893 | 0.03638 |  |  | 378.3087 | 0.04896 |  |  | 2528.0046 | 0.00267 |  |  | 761.99979 | 0.0015 |  |  | 662.99343 | 0.0005 |  |  | 2500.65024 | 0.0005
442.05 | 0.03842 |  |  | 313.68022 | 0.03749 |  |  | 499.975 | 0.03749 |  |  | 378.525 | 0.04896 |  |  | 2529.45 | 0.004 |  |  | 762.43547 | 0.000376223 |  |  | 663.3725 | 0.0007 |  |  | 2502.08 | 0.0004
442.3026 | 0.03382 |  |  | 313.85946 | 0.03418 |  |  | 500.2607 | 0.03418 |  |  | 378.7413 | 0.06019 |  |  | 2530.8954 | 0.000888889 |  |  | 762.87114 | 0.00113 |  |  | 663.75157 | 0.0003 |  |  | 2503.50976 | 0.0005
442.5552 | 0.03517 |  |  | 314.03871 | 0.02977 |  |  | 500.5464 | 0.02977 |  |  | 378.9576 | 0.05859 |  |  | 2532.3408 | 0.00311 |  |  | 763.30682 | 0.00113 |  |  | 664.13064 | 0.0013 |  |  | 2504.93952 | 0.0003
442.8078 | 0.03517 |  |  | 314.21795 | 0.02756 |  |  | 500.8321 | 0.02756 |  |  | 379.1739 | 0.05778 |  |  | 2533.7862 | 0.00267 |  |  | 763.7425 | 0.000376223 |  |  | 664.50971 | 0.0009 |  |  | 2506.36928 | 0.0006
443.0604 | 0.03463 |  |  | 314.3972 | 0.02536 |  |  | 501.1178 | 0.02536 |  |  | 379.3902 | 0.04254 |  |  | 2535.2316 | 0.00222 |  |  | 764.17818 | 0.00188 |  |  | 664.88878 | 0.001 |  |  | 2507.79904 | 0.0003
443.313 | 0.03463 |  |  | 314.57644 | 0.01874 |  |  | 501.4035 | 0.01874 |  |  | 379.6065 | 0.05136 |  |  | 2536.677 | 0.00267 |  |  | 764.61385 | 0.0015 |  |  | 665.26785 | 0.0007 |  |  | 2509.2288 | 0.0005
443.5656 | 0.03301 |  |  | 314.75569 | 0.02536 |  |  | 501.6892 | 0.02536 |  |  | 379.8228 | 0.05618 |  |  | 2538.1224 | 0.00267 |  |  | 765.04953 | 0.0015 |  |  | 665.64692 | 0.0002 |  |  | 2510.65856 | 0.0003
443.8182 | 0.03571 |  |  | 314.93494 | 0.03528 |  |  | 501.9749 | 0.03528 |  |  | 380.0391 | 0.04896 |  |  | 2539.5678 | 0.004 |  |  | 765.48521 | 0.00188 |  |  | 666.02599 | 0.0006 |  |  | 2512.08832 | 0.0004
444.0708 | 0.03626 |  |  | 315.11418 | 0.02756 |  |  | 502.2606 | 0.02756 |  |  | 380.2554 | 0.06019 |  |  | 2541.0132 | 0.00178 |  |  | 765.92089 | 0.00113 |  |  | 666.40506 | 0.0003 |  |  | 2513.51808 | 0.0006
444.3234 | 0.02922 |  |  | 315.29343 | 0.02646 |  |  | 502.5463 | 0.02646 |  |  | 380.4717 | 0.05297 |  |  | 2542.4586 | 0.00267 |  |  | 766.35656 | 0.000752445 |  |  | 666.78413 | 0.0011 |  |  | 2514.94784 | 0.0006
444.576 | 0.03166 |  |  | 315.47267 | 0.02756 |  |  | 502.832 | 0.02756 |  |  | 380.688 | 0.04173 |  |  | 2543.904 | 0.00133 |  |  | 766.79224 | 0.00113 |  |  | 667.1632 | 0.0006 |  |  | 2516.3776 | 0.0002
444.8286 | 0.03301 |  |  | 315.65192 | 0.02426 |  |  | 503.1177 | 0.02426 |  |  | 380.9043 | 0.05618 |  |  | 2545.3494 | 0 |  |  | 767.22792 | 0.0015 |  |  | 667.54227 | 0.0006 |  |  | 2517.80736 | 0.0008
445.0812 | 0.0303 |  |  | 315.83117 | 0.02536 |  |  | 503.4034 | 0.02536 |  |  | 381.1206 | 0.0626 |  |  | 2546.7948 | 0.00178 |  |  | 767.6636 | 0.000752445 |  |  | 667.92134 | 0.0005 |  |  | 2519.23712 | 0.0005
445.3338 | 0.03788 |  |  | 316.01041 | 0.03638 |  |  | 503.6891 | 0.03638 |  |  | 381.3369 | 0.05056 |  |  | 2548.2402 | 0.00267 |  |  | 768.09927 | 0.00188 |  |  | 668.30041 | 0.0009 |  |  | 2520.66688 | 0.0004
445.5864 | 0.03653 |  |  | 316.18966 | 0.03308 |  |  | 503.9748 | 0.03308 |  |  | 381.5532 | 0.04414 |  |  | 2549.6856 | 0.00178 |  |  | 768.53495 | 0.00113 |  |  | 668.67948 | 0.0007 |  |  | 2522.09664 | 0.0005
445.839 | 0.03193 |  |  | 316.3689 | 0.02756 |  |  | 504.2605 | 0.02756 |  |  | 381.7695 | 0.04896 |  |  | 2551.131 | 0.00178 |  |  | 768.97063 | 0.00188 |  |  | 669.05855 | 0.0007 |  |  | 2523.5264 | 0.0008
446.0916 | 0.03653 |  |  | 316.54815 | 0.02205 |  |  | 504.5462 | 0.02205 |  |  | 381.9858 | 0.04575 |  |  | 2552.5764 | 0.000444444 |  |  | 769.40631 | 0.00113 |  |  | 669.43762 | 0.0003 |  |  | 2524.95616 | 0.0004
446.3442 | 0.03436 |  |  | 316.72739 | 0.01764 |  |  | 504.8319 | 0.01764 |  |  | 382.2021 | 0.04575 |  |  | 2554.0218 | 0.000444444 |  |  | 769.84198 | 0.00188 |  |  | 669.81669 | 0.0006 |  |  | 2526.38592 | 0.0003
446.5968 | 0.03517 |  |  | 316.90664 | 0.03859 |  |  | 505.1176 | 0.03859 |  |  | 382.4184 | 0.05056 |  |  | 2555.4672 | 0.00267 |  |  | 770.27766 | 0.000752445 |  |  | 670.19576 | 0.0009 |  |  | 2527.81568 | 0.0003
446.8494 | 0.03139 |  |  | 317.08589 | 0.02867 |  |  | 505.4033 | 0.02867 |  |  | 382.6347 | 0.04976 |  |  | 2556.9126 | 0.00356 |  |  | 770.71334 | 0.00188 |  |  | 670.57483 | 0.0008 |  |  | 2529.24544 | 0.0003
447.102 | 0.03111 |  |  | 317.26513 | 0.02536 |  |  | 505.689 | 0.02536 |  |  | 382.851 | 0.05297 |  |  | 2558.358 | 0.00222 |  |  | 771.14902 | 0.00113 |  |  | 670.9539 | 0.0005 |  |  | 2530.6752 | 0.0006
447.3546 | 0.03084 |  |  | 317.44438 | 0.03087 |  |  | 505.9747 | 0.03087 |  |  | 383.0673 | 0.04815 |  |  | 2559.8034 | 0.00133 |  |  | 771.58469 | 0.000752445 |  |  | 671.33297 | 0.0001 |  |  | 2532.10496 | 0.0009
447.6072 | 0.0303 |  |  | 317.62362 | 0.03638 |  |  | 506.2604 | 0.03638 |  |  | 383.2836 | 0.04655 |  |  | 2561.2488 | 0.00311 |  |  | 772.02037 | 0.00113 |  |  | 671.71204 | 0.0005 |  |  | 2533.53472 | 0.0006
447.8598 | 0.03003 |  |  | 317.80287 | 0.03087 |  |  | 506.5461 | 0.03087 |  |  | 383.4999 | 0.03612 |  |  | 2562.6942 | 0.000888889 |  |  | 772.45605 | 0.0015 |  |  | 672.09111 | 0.0005 |  |  | 2534.96448 | 0.0002
448.1124 | 0.03111 |  |  | 317.98212 | 0.02315 |  |  | 506.8318 | 0.02315 |  |  | 383.7162 | 0.04735 |  |  | 2564.1396 | 0.000444444 |  |  | 772.89173 | 0.00188 |  |  | 672.47018 | 0.0002 |  |  | 2536.39424 | 0.0006
448.365 | 0.0368 |  |  | 318.16136 | 0.02426 |  |  | 507.1175 | 0.02426 |  |  | 383.9325 | 0.0634 |  |  | 2565.585 | 0.00222 |  |  | 773.3274 | 0.0015 |  |  | 672.84925 | 0.0006 |  |  | 2537.824 | 0.0001
448.6176 | 0.03409 |  |  | 318.34061 | 0.02095 |  |  | 507.4032 | 0.02095 |  |  | 384.1488 | 0.04575 |  |  | 2567.0304 | 0.00222 |  |  | 773.76308 | 0.000752445 |  |  | 673.22832 | 0.0008 |  |  | 2539.25376 | 0.0003
448.8702 | 0.03923 |  |  | 318.51985 | 0.02426 |  |  | 507.6889 | 0.02426 |  |  | 384.3651 | 0.04815 |  |  | 2568.4758 | 0.00178 |  |  | 774.19876 | 0.000752445 |  |  | 673.60739 | 0.0011 |  |  | 2540.68352 | 0.0004
449.1228 | 0.03382 |  |  | 318.6991 | 0.02867 |  |  | 507.9746 | 0.02867 |  |  | 384.5814 | 0.04815 |  |  | 2569.9212 | 0.00133 |  |  | 774.63443 | 0.0015 |  |  | 673.98646 | 0.0009 |  |  | 2542.11328 | 0.0005
449.3754 | 0.03517 |  |  | 318.87834 | 0.02426 |  |  | 508.2603 | 0.02426 |  |  | 384.7977 | 0.05377 |  |  | 2571.3666 | 0.00133 |  |  | 775.07011 | 0.000752445 |  |  | 674.36553 | 0.0004 |  |  | 2543.54304 | 0.0001
449.628 | 0.03166 |  |  | 319.05759 | 0.02646 |  |  | 508.546 | 0.02646 |  |  | 385.014 | 0.04735 |  |  | 2572.812 | 0.00133 |  |  | 775.50579 | 0.000376223 |  |  | 674.7446 | 0.0009 |  |  | 2544.9728 | 0.0002
449.8806 | 0.03139 |  |  | 319.23684 | 0.02977 |  |  | 508.8317 | 0.02977 |  |  | 385.2303 | 0.0626 |  |  | 2574.2574 | 0.00222 |  |  | 775.94147 | 0.00226 |  |  | 675.12367 | 0.0003 |  |  | 2546.40256 | 0.0006
450.1332 | 0.0276 |  |  | 319.41608 | 0.02867 |  |  | 509.1174 | 0.02867 |  |  | 385.4466 | 0.05217 |  |  | 2575.7028 | 0.00222 |  |  | 776.37714 | 0.00113 |  |  | 675.50274 | 0.0003 |  |  | 2547.83232 | 0.0005
450.3858 | 0.03436 |  |  | 319.59533 | 0.02536 |  |  | 509.4031 | 0.02536 |  |  | 385.6629 | 0.04976 |  |  | 2577.1482 | 0.00178 |  |  | 776.81282 | 0.00113 |  |  | 675.88181 | 0.0004 |  |  | 2549.26208 | 0.0005
450.6384 | 0.03517 |  |  | 319.77457 | 0.02205 |  |  | 509.6888 | 0.02205 |  |  | 385.8792 | 0.05618 |  |  | 2578.5936 | 0.004 |  |  | 777.2485 | 0.00301 |  |  | 676.26088 | 0.0006 |  |  | 2550.69184 | 0.0004
450.891 | 0.03274 |  |  | 319.95382 | 0.03418 |  |  | 509.9745 | 0.03418 |  |  | 386.0955 | 0.04976 |  |  | 2580.039 | 0.00178 |  |  | 777.68418 | 0 |  |  | 676.63995 | 0.0005 |  |  | 2552.1216 | 0.0006
451.1436 | 0.02787 |  |  | 320.13307 | 0.02977 |  |  | 510.2602 | 0.02977 |  |  | 386.3118 | 0.05136 |  |  | 2581.4844 | 0.00267 |  |  | 778.11985 | 0.00113 |  |  | 677.01902 | 0.0002 |  |  | 2553.55136 | 0.001
451.3962 | 0.03193 |  |  | 320.31231 | 0.0419 |  |  | 510.5459 | 0.0419 |  |  | 386.5281 | 0.05538 |  |  | 2582.9298 | 0.000888889 |  |  | 778.55553 | 0.000376223 |  |  | 677.39809 | 0.0008 |  |  | 2554.98112 | 0.0002
451.6488 | 0.03436 |  |  | 320.49156 | 0.02095 |  |  | 510.8316 | 0.02095 |  |  | 386.7444 | 0.04414 |  |  | 2584.3752 | 0.000444444 |  |  | 778.99121 | 0.0015 |  |  | 677.77716 | 0.0003 |  |  | 2556.41088 | 0.0009
451.9014 | 0.03301 |  |  | 320.6708 | 0.02536 |  |  | 511.1173 | 0.02536 |  |  | 386.9607 | 0.061 |  |  | 2585.8206 | 0.00133 |  |  | 779.42689 | 0.0015 |  |  | 678.15623 | 0.0007 |  |  | 2557.84064 | 0.0002
452.154 | 0.03788 |  |  | 320.85005 | 0.02756 |  |  | 511.403 | 0.02756 |  |  | 387.177 | 0.04093 |  |  | 2587.266 | 0.000888889 |  |  | 779.86256 | 0.00263 |  |  | 678.5353 | 0.0009 |  |  | 2559.2704 | 0.0004
452.4066 | 0.02652 |  |  | 321.02929 | 0.03308 |  |  | 511.6887 | 0.03308 |  |  | 387.3933 | 0.05939 |  |  | 2588.7114 | 0.000444444 |  |  | 780.29824 | 0.000376223 |  |  | 678.91437 | 0.0006 |  |  | 2560.70016 | 0.0002
452.6592 | 0.02949 |  |  | 321.20854 | 0.02536 |  |  | 511.9744 | 0.02536 |  |  | 387.6096 | 0.0634 |  |  | 2590.1568 | 0.00133 |  |  | 780.73392 | 0.000752445 |  |  | 679.29344 | 0.0008 |  |  | 2562.12992 | 0.0004
452.9118 | 0.03544 |  |  | 321.38779 | 0.02756 |  |  | 512.2601 | 0.02756 |  |  | 387.8259 | 0.04976 |  |  | 2591.6022 | 0.00133 |  |  | 781.1696 | 0.0015 |  |  | 679.67251 | 0.0003 |  |  | 2563.55968 | 0
453.1644 | 0.02976 |  |  | 321.56703 | 0.02315 |  |  | 512.5458 | 0.02315 |  |  | 388.0422 | 0.04976 |  |  | 2593.0476 | 0.00133 |  |  | 781.60527 | 0.000752445 |  |  | 680.05158 | 0.0004 |  |  | 2564.98944 | 0.0004
453.417 | 0.02841 |  |  | 321.74628 | 0.02756 |  |  | 512.8315 | 0.02756 |  |  | 388.2585 | 0.03933 |  |  | 2594.493 | 0.00133 |  |  | 782.04095 | 0.000752445 |  |  | 680.43065 | 0.0005 |  |  | 2566.4192 | 0.0002
453.6696 | 0.03193 |  |  | 321.92552 | 0.02426 |  |  | 513.1172 | 0.02426 |  |  | 388.4748 | 0.05136 |  |  | 2595.9384 | 0.00133 |  |  | 782.47663 | 0.00113 |  |  | 680.80972 | 0.001 |  |  | 2567.84896 | 0.0003
453.9222 | 0.02706 |  |  | 322.10477 | 0.03087 |  |  | 513.4029 | 0.03087 |  |  | 388.6911 | 0.04815 |  |  | 2597.3838 | 0.000444444 |  |  | 782.91231 | 0.00188 |  |  | 681.18879 | 0.0007 |  |  | 2569.27872 | 0.0003
454.1748 | 0.03057 |  |  | 322.28402 | 0.02536 |  |  | 513.6886 | 0.02536 |  |  | 388.9074 | 0.04494 |  |  | 2598.8292 | 0.00133 |  |  | 783.34798 | 0.0015 |  |  | 681.56786 | 0.0004 |  |  | 2570.70848 | 0.0009
454.4274 | 0.03274 |  |  | 322.46326 | 0.02977 |  |  | 513.9743 | 0.02977 |  |  | 389.1237 | 0.04414 |  |  | 2600.2746 | 0.00222 |  |  | 783.78366 | 0.00113 |  |  | 681.94693 | 0.0006 |  |  | 2572.13824 | 0.0005
454.68 | 0.02895 |  |  | 322.64251 | 0.02977 |  |  | 514.26 | 0.02977 |  |  | 389.34 | 0.03772 |  |  | 2601.72 | 0.000444444 |  |  | 784.21934 | 0.00113 |  |  | 682.326 | 0.0007 |  |  | 2573.568 | 0.0003
454.9326 | 0.03815 |  |  | 322.82175 | 0.0419 |  |  | 514.5457 | 0.0419 |  |  | 389.5563 | 0.04575 |  |  | 2603.1654 | 0.00178 |  |  | 784.65502 | 0.00113 |  |  | 682.70507 | 0.0008 |  |  | 2574.99776 | 0.0008
455.1852 | 0.03517 |  |  | 323.001 | 0.03528 |  |  | 514.8314 | 0.03528 |  |  | 389.7726 | 0.05859 |  |  | 2604.6108 | 0.00311 |  |  | 785.09069 | 0.000376223 |  |  | 683.08414 | 0.0009 |  |  | 2576.42752 | 0.0009
455.4378 | 0.03193 |  |  | 323.18024 | 0.03638 |  |  | 515.1171 | 0.03638 |  |  | 389.9889 | 0.04093 |  |  | 2606.0562 | 0 |  |  | 785.52637 | 0.000376223 |  |  | 683.46321 | 0.0004 |  |  | 2577.85728 | 0.0004
455.6904 | 0.0303 |  |  | 323.35949 | 0.02205 |  |  | 515.4028 | 0.02205 |  |  | 390.2052 | 0.05538 |  |  | 2607.5016 | 0.00267 |  |  | 785.96205 | 0.0015 |  |  | 683.84228 | 0.0012 |  |  | 2579.28704 | 0.0003
455.943 | 0.0322 |  |  | 323.53874 | 0.02315 |  |  | 515.6885 | 0.02315 |  |  | 390.4215 | 0.06019 |  |  | 2608.947 | 0.000888889 |  |  | 786.39773 | 0.00113 |  |  | 684.22135 | 0.0005 |  |  | 2580.7168 | 0.0005
456.1956 | 0.0322 |  |  | 323.71798 | 0.03308 |  |  | 515.9742 | 0.03308 |  |  | 390.6378 | 0.05377 |  |  | 2610.3924 | 0.00222 |  |  | 786.8334 | 0.00113 |  |  | 684.60042 | 0.0004 |  |  | 2582.14656 | 0.0002
456.4482 | 0.03517 |  |  | 323.89723 | 0.02426 |  |  | 516.2599 | 0.02426 |  |  | 390.8541 | 0.04735 |  |  | 2611.8378 | 0.000888889 |  |  | 787.26908 | 0.00113 |  |  | 684.97949 | 0.0004 |  |  | 2583.57632 | 0.0002
456.7008 | 0.03328 |  |  | 324.07647 | 0.02426 |  |  | 516.5456 | 0.02426 |  |  | 391.0704 | 0.04414 |  |  | 2613.2832 | 0.000444444 |  |  | 787.70476 | 0.000752445 |  |  | 685.35856 | 0.0009 |  |  | 2585.00608 | 0.0004
456.9534 | 0.02868 |  |  | 324.25572 | 0.02646 |  |  | 516.8313 | 0.02646 |  |  | 391.2867 | 0.05698 |  |  | 2614.7286 | 0.00133 |  |  | 788.14043 | 0.00188 |  |  | 685.73763 | 0.0003 |  |  | 2586.43584 | 0.0007
457.206 | 0.02733 |  |  | 324.43497 | 0.02426 |  |  | 517.117 | 0.02426 |  |  | 391.503 | 0.04414 |  |  | 2616.174 | 0.00311 |  |  | 788.57611 | 0.00226 |  |  | 686.1167 | 0.0004 |  |  | 2587.8656 | 0.0005
457.4586 | 0.0303 |  |  | 324.61421 | 0.02756 |  |  | 517.4027 | 0.02756 |  |  | 391.7193 | 0.05618 |  |  | 2617.6194 | 0.004 |  |  | 789.01179 | 0.0015 |  |  | 686.49577 | 0.0007 |  |  | 2589.29536 | 0.0004
457.7112 | 0.03166 |  |  | 324.79346 | 0.02205 |  |  | 517.6884 | 0.02205 |  |  | 391.9356 | 0.03852 |  |  | 2619.0648 | 0.00133 |  |  | 789.44747 | 0.000752445 |  |  | 686.87484 | 0.0005 |  |  | 2590.72512 | 0.0004
457.9638 | 0.02787 |  |  | 324.9727 | 0.02426 |  |  | 517.9741 | 0.02426 |  |  | 392.1519 | 0.04735 |  |  | 2620.5102 | 0.00133 |  |  | 789.88314 | 0.0015 |  |  | 687.25391 | 0.0005 |  |  | 2592.15488 | 0.0002
458.2164 | 0.03057 |  |  | 325.15195 | 0.02536 |  |  | 518.2598 | 0.02536 |  |  | 392.3682 | 0.04173 |  |  | 2621.9556 | 0.00311 |  |  | 790.31882 | 0.000376223 |  |  | 687.63298 | 0.0008 |  |  | 2593.58464 | 0.0003
458.469 | 0.02787 |  |  | 325.33119 | 0.02315 |  |  | 518.5455 | 0.02315 |  |  | 392.5845 | 0.03692 |  |  | 2623.401 | 0.000444444 |  |  | 790.7545 | 0.000752445 |  |  | 688.01205 | 0.0003 |  |  | 2595.0144 | 0.0009
458.7216 | 0.03057 |  |  | 325.51044 | 0.02426 |  |  | 518.8312 | 0.02426 |  |  | 392.8008 | 0.05538 |  |  | 2624.8464 | 0.00133 |  |  | 791.19018 | 0.0015 |  |  | 688.39112 | 0.0001 |  |  | 2596.44416 | 0.0004
458.9742 | 0.03057 |  |  | 325.68969 | 0.02756 |  |  | 519.1169 | 0.02756 |  |  | 393.0171 | 0.05457 |  |  | 2626.2918 | 0.000888889 |  |  | 791.62585 | 0.00188 |  |  | 688.77019 | 0.0004 |  |  | 2597.87392 | 0.0002
459.2268 | 0.02922 |  |  | 325.86893 | 0.03087 |  |  | 519.4026 | 0.03087 |  |  | 393.2334 | 0.05056 |  |  | 2627.7372 | 0.00133 |  |  | 792.06153 | 0.00113 |  |  | 689.14926 | 0.0001 |  |  | 2599.30368 | 0.0005
459.4794 | 0.02787 |  |  | 326.04818 | 0.02095 |  |  | 519.6883 | 0.02095 |  |  | 393.4497 | 0.05056 |  |  | 2629.1826 | 0.00222 |  |  | 792.49721 | 0.000376223 |  |  | 689.52833 | 0.0004 |  |  | 2600.73344 | 0.0001
459.732 | 0.0303 |  |  | 326.22742 | 0.02646 |  |  | 519.974 | 0.02646 |  |  | 393.666 | 0.05056 |  |  | 2630.628 | 0.00178 |  |  | 792.93289 | 0.00113 |  |  | 689.9074 | 0.0007 |  |  | 2602.1632 | 0.0003
459.9846 | 0.0322 |  |  | 326.40667 | 0.03197 |  |  | 520.2597 | 0.03197 |  |  | 393.8823 | 0.03852 |  |  | 2632.0734 | 0.00133 |  |  | 793.36856 | 0.00226 |  |  | 690.28647 | 0.0004 |  |  | 2603.59296 | 0.0004
460.2372 | 0.03003 |  |  | 326.58592 | 0.02426 |  |  | 520.5454 | 0.02426 |  |  | 394.0986 | 0.05136 |  |  | 2633.5188 | 0.00444 |  |  | 793.80424 | 0.00226 |  |  | 690.66554 | 0.001 |  |  | 2605.02272 | 0.0002
460.4898 | 0.02949 |  |  | 326.76516 | 0.02756 |  |  | 520.8311 | 0.02756 |  |  | 394.3149 | 0.04414 |  |  | 2634.9642 | 0.00133 |  |  | 794.23992 | 0.00113 |  |  | 691.04461 | 0.0006 |  |  | 2606.45248 | 0.0002
460.7424 | 0.03328 |  |  | 326.94441 | 0.02867 |  |  | 521.1168 | 0.02867 |  |  | 394.5312 | 0.05297 |  |  | 2636.4096 | 0.000888889 |  |  | 794.6756 | 0.00113 |  |  | 691.42368 | 0.0005 |  |  | 2607.88224 | 0.0004
460.995 | 0.03328 |  |  | 327.12365 | 0.02315 |  |  | 521.4025 | 0.02315 |  |  | 394.7475 | 0.05859 |  |  | 2637.855 | 0.000888889 |  |  | 795.11127 | 0.00113 |  |  | 691.80275 | 0.0007 |  |  | 2609.312 | 0.0004
461.2476 | 0.0322 |  |  | 327.3029 | 0.02536 |  |  | 521.6882 | 0.02536 |  |  | 394.9638 | 0.05056 |  |  | 2639.3004 | 0.00222 |  |  | 795.54695 | 0.0015 |  |  | 692.18182 | 0.0005 |  |  | 2610.74176 | 0.0001
461.5002 | 0.03301 |  |  | 327.48214 | 0.02646 |  |  | 521.9739 | 0.02646 |  |  | 395.1801 | 0.04976 |  |  | 2640.7458 | 0.00133 |  |  | 795.98263 | 0.00113 |  |  | 692.56089 | 0.0003 |  |  | 2612.17152 | 0.0002
461.7528 | 0.03328 |  |  | 327.66139 | 0.02977 |  |  | 522.2596 | 0.02977 |  |  | 395.3964 | 0.04896 |  |  | 2642.1912 | 0.00178 |  |  | 796.41831 | 0.000376223 |  |  | 692.93996 | 0.0007 |  |  | 2613.60128 | 0.0002
462.0054 | 0.03328 |  |  | 327.84064 | 0.02867 |  |  | 522.5453 | 0.02867 |  |  | 395.6127 | 0.05377 |  |  | 2643.6366 | 0.000888889 |  |  | 796.85398 | 0.000376223 |  |  | 693.31903 | 0.0002 |  |  | 2615.03104 | 0.0007
462.258 | 0.02922 |  |  | 328.01988 | 0.03859 |  |  | 522.831 | 0.03859 |  |  | 395.829 | 0.04735 |  |  | 2645.082 | 0.000444444 |  |  | 797.28966 | 0.0015 |  |  | 693.6981 | 0.0003 |  |  | 2616.4608 | 0.0005
462.5106 | 0.02462 |  |  | 328.19913 | 0.02205 |  |  | 523.1167 | 0.02205 |  |  | 396.0453 | 0.03933 |  |  | 2646.5274 | 0.00178 |  |  | 797.72534 | 0.00188 |  |  | 694.07717 | 0.0005 |  |  | 2617.89056 | 0.0005
462.7632 | 0.03463 |  |  | 328.37837 | 0.02315 |  |  | 523.4024 | 0.02315 |  |  | 396.2616 | 0.06019 |  |  | 2647.9728 | 0.000888889 |  |  | 798.16102 | 0.000376223 |  |  | 694.45624 | 0.0007 |  |  | 2619.32032 | 0.0005
463.0158 | 0.02624 |  |  | 328.55762 | 0.02756 |  |  | 523.6881 | 0.02756 |  |  | 396.4779 | 0.03933 |  |  | 2649.4182 | 0.00178 |  |  | 798.59669 | 0.000376223 |  |  | 694.83531 | 0.0008 |  |  | 2620.75008 | 0.0003
463.2684 | 0.03328 |  |  | 328.73687 | 0.02756 |  |  | 523.9738 | 0.02756 |  |  | 396.6942 | 0.04254 |  |  | 2650.8636 | 0.000444444 |  |  | 799.03237 | 0.000752445 |  |  | 695.21438 | 0.0005 |  |  | 2622.17984 | 0.0002
463.521 | 0.03409 |  |  | 328.91611 | 0.02205 |  |  | 524.2595 | 0.02205 |  |  | 396.9105 | 0.03451 |  |  | 2652.309 | 0.00356 |  |  | 799.46805 | 0.0015 |  |  | 695.59345 | 0.0006 |  |  | 2623.6096 | 0.0006
463.7736 | 0.03057 |  |  | 329.09536 | 0.02315 |  |  | 524.5452 | 0.02315 |  |  | 397.1268 | 0.04655 |  |  | 2653.7544 | 0.00133 |  |  | 799.90372 | 0.0015 |  |  | 695.97252 | 0.0006 |  |  | 2625.03936 | 0.0002
464.0262 | 0.0276 |  |  | 329.2746 | 0.02426 |  |  | 524.8309 | 0.02426 |  |  | 397.3431 | 0.04896 |  |  | 2655.1998 | 0.00178 |  |  | 800.3394 | 0.000376223 |  |  | 696.35159 | 0.0004 |  |  | 2626.46912 | 0.0002
464.2788 | 0.0276 |  |  | 329.45385 | 0.02536 |  |  | 525.1166 | 0.02536 |  |  | 397.5594 | 0.04173 |  |  | 2656.6452 | 0.000444444 |  |  | 800.77508 | 0.000752445 |  |  | 696.73066 | 0.0011 |  |  | 2627.89888 | 0.0004
464.5314 | 0.02787 |  |  | 329.63309 | 0.03418 |  |  | 525.4023 | 0.03418 |  |  | 397.7757 | 0.04815 |  |  | 2658.0906 | 0.00311 |  |  | 801.21076 | 0.000376223 |  |  | 697.10973 | 0.0004 |  |  | 2629.32864 | 0.0003
464.784 | 0.02489 |  |  | 329.81234 | 0.03418 |  |  | 525.688 | 0.03418 |  |  | 397.992 | 0.04896 |  |  | 2659.536 | 0.00178 |  |  | 801.64643 | 0.00226 |  |  | 697.4888 | 0.0009 |  |  | 2630.7584 | 0.0006
465.0366 | 0.02706 |  |  | 329.99159 | 0.02315 |  |  | 525.9737 | 0.02315 |  |  | 398.2083 | 0.04414 |  |  | 2660.9814 | 0.000888889 |  |  | 802.08211 | 0.00188 |  |  | 697.86787 | 0.0003 |  |  | 2632.18816 | 0.0005
465.2892 | 0.02922 |  |  | 330.17083 | 0.02536 |  |  | 526.2594 | 0.02536 |  |  | 398.4246 | 0.04815 |  |  | 2662.4268 | 0.00133 |  |  | 802.51779 | 0.00226 |  |  | 698.24694 | 0.0007 |  |  | 2633.61792 | 0.0002
465.5418 | 0.02895 |  |  | 330.35008 | 0.03197 |  |  | 526.5451 | 0.03197 |  |  | 398.6409 | 0.04735 |  |  | 2663.8722 | 0.000888889 |  |  | 802.95347 | 0.0015 |  |  | 698.62601 | 0.0005 |  |  | 2635.04768 | 0.0004
465.7944 | 0.03598 |  |  | 330.52932 | 0.02867 |  |  | 526.8308 | 0.02867 |  |  | 398.8572 | 0.03612 |  |  | 2665.3176 | 0.00178 |  |  | 803.38914 | 0.0015 |  |  | 699.00508 | 0.0005 |  |  | 2636.47744 | 0.0004
466.047 | 0.03139 |  |  | 330.70857 | 0.01985 |  |  | 527.1165 | 0.01985 |  |  | 399.0735 | 0.04815 |  |  | 2666.763 | 0.00133 |  |  | 803.82482 | 0.000376223 |  |  | 699.38415 | 0.0008 |  |  | 2637.9072 | 0.0004
466.2996 | 0.03139 |  |  | 330.88782 | 0.03087 |  |  | 527.4022 | 0.03087 |  |  | 399.2898 | 0.04494 |  |  | 2668.2084 | 0.00133 |  |  | 804.2605 | 0.000752445 |  |  | 699.76322 | 0.0012 |  |  | 2639.33696 | 0.0002
466.5522 | 0.0276 |  |  | 331.06706 | 0.03197 |  |  | 527.6879 | 0.03197 |  |  | 399.5061 | 0.04655 |  |  | 2669.6538 | 0.000444444 |  |  | 804.69618 | 0.00226 |  |  | 700.14229 | 0.0011 |  |  | 2640.76672 | 0.0001
466.8048 | 0.02868 |  |  | 331.24631 | 0.02205 |  |  | 527.9736 | 0.02205 |  |  | 399.7224 | 0.03852 |  |  | 2671.0992 | 0.00178 |  |  | 805.13185 | 0.00113 |  |  | 700.52136 | 0.0003 |  |  | 2642.19648 | 0.0002
467.0574 | 0.03193 |  |  | 331.42555 | 0.02095 |  |  | 528.2593 | 0.02095 |  |  | 399.9387 | 0.04976 |  |  | 2672.5446 | 0.000444444 |  |  | 805.56753 | 0.000752445 |  |  | 700.90043 | 0.0007 |  |  | 2643.62624 | 0.0005
467.31 | 0.02841 |  |  | 331.6048 | 0.01874 |  |  | 528.545 | 0.01874 |  |  | 400.155 | 0.04655 |  |  | 2673.99 | 0.00178 |  |  | 806.00321 | 0.000376223 |  |  | 701.2795 | 0.0006 |  |  | 2645.056 | 0.0007
467.5626 | 0.0303 |  |  | 331.78404 | 0.02205 |  |  | 528.8307 | 0.02205 |  |  | 400.3713 | 0.04334 |  |  | 2675.4354 | 0.00222 |  |  | 806.43889 | 0.000752445 |  |  | 701.65857 | 0.0008 |  |  | 2646.48576 | 0.0005
467.8152 | 0.03139 |  |  | 331.96329 | 0.02977 |  |  | 529.1164 | 0.02977 |  |  | 400.5876 | 0.04976 |  |  | 2676.8808 | 0.00222 |  |  | 806.87456 | 0 |  |  | 702.03764 | 0.0004 |  |  | 2647.91552 | 0.0005
468.0678 | 0.03166 |  |  | 332.14254 | 0.02977 |  |  | 529.4021 | 0.02977 |  |  | 400.8039 | 0.04896 |  |  | 2678.3262 | 0.00178 |  |  | 807.31024 | 0.000752445 |  |  | 702.41671 | 0.0002 |  |  | 2649.34528 | 0.0005
468.3204 | 0.02976 |  |  | 332.32178 | 0.02536 |  |  | 529.6878 | 0.02536 |  |  | 401.0202 | 0.04575 |  |  | 2679.7716 | 0.00178 |  |  | 807.74592 | 0.000376223 |  |  | 702.79578 | 0.0004 |  |  | 2650.77504 | 0.0002
468.573 | 0.02679 |  |  | 332.50103 | 0.02315 |  |  | 529.9735 | 0.02315 |  |  | 401.2365 | 0.05538 |  |  | 2681.217 | 0.00267 |  |  | 808.1816 | 0.000752445 |  |  | 703.17485 | 0.001 |  |  | 2652.2048 | 0.0003
468.8256 | 0.02706 |  |  | 332.68027 | 0.02756 |  |  | 530.2592 | 0.02756 |  |  | 401.4528 | 0.05217 |  |  | 2682.6624 | 0.00311 |  |  | 808.61727 | 0.000752445 |  |  | 703.55392 | 0.0003 |  |  | 2653.63456 | 0.0001
469.0782 | 0.03084 |  |  | 332.85952 | 0.02426 |  |  | 530.5449 | 0.02426 |  |  | 401.6691 | 0.04254 |  |  | 2684.1078 | 0 |  |  | 809.05295 | 0.00226 |  |  | 703.93299 | 0.0006 |  |  | 2655.06432 | 0.0007
469.3308 | 0.02814 |  |  | 333.03877 | 0.02756 |  |  | 530.8306 | 0.02756 |  |  | 401.8854 | 0.04013 |  |  | 2685.5532 | 0.00222 |  |  | 809.48863 | 0.00188 |  |  | 704.31206 | 0.0005 |  |  | 2656.49408 | 0.0006
469.5834 | 0.02652 |  |  | 333.21801 | 0.03197 |  |  | 531.1163 | 0.03197 |  |  | 402.1017 | 0.05618 |  |  | 2686.9986 | 0.00178 |  |  | 809.92431 | 0.00188 |  |  | 704.69113 | 0.0003 |  |  | 2657.92384 | 0.0002
469.836 | 0.03057 |  |  | 333.39726 | 0.01874 |  |  | 531.402 | 0.01874 |  |  | 402.318 | 0.04093 |  |  | 2688.444 | 0.00133 |  |  | 810.35998 | 0.00188 |  |  | 705.0702 | 0.0008 |  |  | 2659.3536 | 0.0005
470.0886 | 0.02435 |  |  | 333.5765 | 0.02426 |  |  | 531.6877 | 0.02426 |  |  | 402.5343 | 0.0618 |  |  | 2689.8894 | 0.00133 |  |  | 810.79566 | 0.000752445 |  |  | 705.44927 | 0.0007 |  |  | 2660.78336 | 0.0006
470.3412 | 0.02922 |  |  | 333.75575 | 0.02646 |  |  | 531.9734 | 0.02646 |  |  | 402.7506 | 0.02648 |  |  | 2691.3348 | 0.00133 |  |  | 811.23134 | 0.00339 |  |  | 705.82834 | 0.0007 |  |  | 2662.21312 | 0.0005
470.5938 | 0.02489 |  |  | 333.93499 | 0.02426 |  |  | 532.2591 | 0.02426 |  |  | 402.9669 | 0.05297 |  |  | 2692.7802 | 0.00133 |  |  | 811.66701 | 0.000752445 |  |  | 706.20741 | 0.0008 |  |  | 2663.64288 | 0.0004
470.8464 | 0.03409 |  |  | 334.11424 | 0.02426 |  |  | 532.5448 | 0.02426 |  |  | 403.1832 | 0.04414 |  |  | 2694.2256 | 0.00222 |  |  | 812.10269 | 0.000376223 |  |  | 706.58648 | 0.0006 |  |  | 2665.07264 | 0.0002
471.099 | 0.02435 |  |  | 334.29349 | 0.02867 |  |  | 532.8305 | 0.02867 |  |  | 403.3995 | 0.04575 |  |  | 2695.671 | 0.00267 |  |  | 812.53837 | 0.00188 |  |  | 706.96555 | 0.0008 |  |  | 2666.5024 | 0.0002
471.3516 | 0.02868 |  |  | 334.47273 | 0.02315 |  |  | 533.1162 | 0.02315 |  |  | 403.6158 | 0.04896 |  |  | 2697.1164 | 0.00178 |  |  | 812.97405 | 0.00188 |  |  | 707.34462 | 0.0006 |  |  | 2667.93216 | 0.0006
471.6042 | 0.03111 |  |  | 334.65198 | 0.02867 |  |  | 533.4019 | 0.02867 |  |  | 403.8321 | 0.03933 |  |  | 2698.5618 | 0.00133 |  |  | 813.40972 | 0.00113 |  |  | 707.72369 | 0.0004 |  |  | 2669.36192 | 0.0007
471.8568 | 0.02841 |  |  | 334.83122 | 0.02315 |  |  | 533.6876 | 0.02315 |  |  | 404.0484 | 0.04896 |  |  | 2700.0072 | 0.00267 |  |  | 813.8454 | 0.0015 |  |  | 708.10276 | 0.0004 |  |  | 2670.79168 | 0.0007
472.1094 | 0.02624 |  |  | 335.01047 | 0.02426 |  |  | 533.9733 | 0.02426 |  |  | 404.2647 | 0.04735 |  |  | 2701.4526 | 0.00133 |  |  | 814.28108 | 0.00113 |  |  | 708.48183 | 0.0006 |  |  | 2672.22144 | 0.0008
472.362 | 0.03003 |  |  | 335.18972 | 0.02205 |  |  | 534.259 | 0.02205 |  |  | 404.481 | 0.05859 |  |  | 2702.898 | 0.00222 |  |  | 814.71676 | 0.000376223 |  |  | 708.8609 | 0.0005 |  |  | 2673.6512 | 0.0005
472.6146 | 0.03057 |  |  | 335.36896 | 0.02536 |  |  | 534.5447 | 0.02536 |  |  | 404.6973 | 0.04575 |  |  | 2704.3434 | 0.000888889 |  |  | 815.15243 | 0.00113 |  |  | 709.23997 | 0.0004 |  |  | 2675.08096 | 0.0007
472.8672 | 0.02868 |  |  | 335.54821 | 0.02095 |  |  | 534.8304 | 0.02095 |  |  | 404.9136 | 0.04334 |  |  | 2705.7888 | 0.00356 |  |  | 815.58811 | 0.0015 |  |  | 709.61904 | 0.0006 |  |  | 2676.51072 | 0.0003
473.1198 | 0.02949 |  |  | 335.72745 | 0.01764 |  |  | 535.1161 | 0.01764 |  |  | 405.1299 | 0.04976 |  |  | 2707.2342 | 0.00267 |  |  | 816.02379 | 0.00263 |  |  | 709.99811 | 0.0002 |  |  | 2677.94048 | 0.0006
473.3724 | 0.02679 |  |  | 335.9067 | 0.01985 |  |  | 535.4018 | 0.01985 |  |  | 405.3462 | 0.03531 |  |  | 2708.6796 | 0.00133 |  |  | 816.45947 | 0.00113 |  |  | 710.37718 | 0.0008 |  |  | 2679.37024 | 0.0005
473.625 | 0.03166 |  |  | 336.08594 | 0.02756 |  |  | 535.6875 | 0.02756 |  |  | 405.5625 | 0.03371 |  |  | 2710.125 | 0.00311 |  |  | 816.89514 | 0.0015 |  |  | 710.75625 | 0.0008 |  |  | 2680.8 | 0.0003
473.8776 | 0.0303 |  |  | 336.26519 | 0.01764 |  |  | 535.9732 | 0.01764 |  |  | 405.7788 | 0.04173 |  |  | 2711.5704 | 0.00178 |  |  | 817.33082 | 0.00188 |  |  | 711.13532 | 0.0005 |  |  | 2682.22976 | 0.0003
474.1302 | 0.02192 |  |  | 336.44444 | 0.02536 |  |  | 536.2589 | 0.02536 |  |  | 405.9951 | 0.04575 |  |  | 2713.0158 | 0.00178 |  |  | 817.7665 | 0.00113 |  |  | 711.51439 | 0.0003 |  |  | 2683.65952 | 0.0004
474.3828 | 0.03084 |  |  | 336.62368 | 0.01654 |  |  | 536.5446 | 0.01654 |  |  | 406.2114 | 0.04494 |  |  | 2714.4612 | 0.000444444 |  |  | 818.20218 | 0.000752445 |  |  | 711.89346 | 0.0006 |  |  | 2685.08928 | 0.0003
474.6354 | 0.03057 |  |  | 336.80293 | 0.02315 |  |  | 536.8303 | 0.02315 |  |  | 406.4277 | 0.04254 |  |  | 2715.9066 | 0.000888889 |  |  | 818.63785 | 0 |  |  | 712.27253 | 0.0009 |  |  | 2686.51904 | 0.0005
474.888 | 0.02868 |  |  | 336.98217 | 0.02315 |  |  | 537.116 | 0.02315 |  |  | 406.644 | 0.05377 |  |  | 2717.352 | 0.00222 |  |  | 819.07353 | 0.00113 |  |  | 712.6516 | 0.0004 |  |  | 2687.9488 | 0.0002
475.1406 | 0.02787 |  |  | 337.16142 | 0.01654 |  |  | 537.4017 | 0.01654 |  |  | 406.8603 | 0.04334 |  |  | 2718.7974 | 0.00267 |  |  | 819.50921 | 0.00113 |  |  | 713.03067 | 0.0002 |  |  | 2689.37856 | 0.0004
475.3932 | 0.02706 |  |  | 337.34067 | 0.03197 |  |  | 537.6874 | 0.03197 |  |  | 407.0766 | 0.04414 |  |  | 2720.2428 | 0.00311 |  |  | 819.94489 | 0.000376223 |  |  | 713.40974 | 0.0006 |  |  | 2690.80832 | 0.0004
475.6458 | 0.02706 |  |  | 337.51991 | 0.02205 |  |  | 537.9731 | 0.02205 |  |  | 407.2929 | 0.04254 |  |  | 2721.6882 | 0.00178 |  |  | 820.38056 | 0.000752445 |  |  | 713.78881 | 0.0005 |  |  | 2692.23808 | 0.0002
475.8984 | 0.03139 |  |  | 337.69916 | 0.02646 |  |  | 538.2588 | 0.02646 |  |  | 407.5092 | 0.04494 |  |  | 2723.1336 | 0.00133 |  |  | 820.81624 | 0.00113 |  |  | 714.16788 | 0.0003 |  |  | 2693.66784 | 0.0006
476.151 | 0.02652 |  |  | 337.8784 | 0.01544 |  |  | 538.5445 | 0.01544 |  |  | 407.7255 | 0.04334 |  |  | 2724.579 | 0.00311 |  |  | 821.25192 | 0.000376223 |  |  | 714.54695 | 0.0006 |  |  | 2695.0976 | 0.0001
476.4036 | 0.02652 |  |  | 338.05765 | 0.02867 |  |  | 538.8302 | 0.02867 |  |  | 407.9418 | 0.04896 |  |  | 2726.0244 | 0.000888889 |  |  | 821.6876 | 0 |  |  | 714.92602 | 0.0006 |  |  | 2696.52736 | 0.0005
476.6562 | 0.02624 |  |  | 338.23689 | 0.02095 |  |  | 539.1159 | 0.02095 |  |  | 408.1581 | 0.04173 |  |  | 2727.4698 | 0.000888889 |  |  | 822.12327 | 0.00113 |  |  | 715.30509 | 0.0008 |  |  | 2697.95712 | 0.0005
476.9088 | 0.02787 |  |  | 338.41614 | 0.02756 |  |  | 539.4016 | 0.02756 |  |  | 408.3744 | 0.04976 |  |  | 2728.9152 | 0.000888889 |  |  | 822.55895 | 0.00188 |  |  | 715.68416 | 0.0008 |  |  | 2699.38688 | 0.0007
477.1614 | 0.02895 |  |  | 338.59539 | 0.02205 |  |  | 539.6873 | 0.02205 |  |  | 408.5907 | 0.03933 |  |  | 2730.3606 | 0.00267 |  |  | 822.99463 | 0.00188 |  |  | 716.06323 | 0.0005 |  |  | 2700.81664 | 0.0005
477.414 | 0.03355 |  |  | 338.77463 | 0.02205 |  |  | 539.973 | 0.02205 |  |  | 408.807 | 0.03933 |  |  | 2731.806 | 0.00133 |  |  | 823.4303 | 0.0015 |  |  | 716.4423 | 0.0009 |  |  | 2702.2464 | 0.0001
477.6666 | 0.03274 |  |  | 338.95388 | 0.02646 |  |  | 540.2587 | 0.02646 |  |  | 409.0233 | 0.05698 |  |  | 2733.2514 | 0.00133 |  |  | 823.86598 | 0.0015 |  |  | 716.82137 | 0.0004 |  |  | 2703.67616 | 0.0002
477.9192 | 0.02624 |  |  | 339.13312 | 0.02205 |  |  | 540.5444 | 0.02205 |  |  | 409.2396 | 0.04013 |  |  | 2734.6968 | 0.000444444 |  |  | 824.30166 | 0.000376223 |  |  | 717.20044 | 0.0007 |  |  | 2705.10592 | 0.0004
478.1718 | 0.02895 |  |  | 339.31237 | 0.02205 |  |  | 540.8301 | 0.02205 |  |  | 409.4559 | 0.03692 |  |  | 2736.1422 | 0.00267 |  |  | 824.73734 | 0.0015 |  |  | 717.57951 | 0.0005 |  |  | 2706.53568 | 0.0004
478.4244 | 0.02408 |  |  | 339.49162 | 0.02315 |  |  | 541.1158 | 0.02315 |  |  | 409.6722 | 0.04815 |  |  | 2737.5876 | 0.00311 |  |  | 825.17301 | 0 |  |  | 717.95858 | 0.0006 |  |  | 2707.96544 | 0.0002
478.677 | 0.02868 |  |  | 339.67086 | 0.02095 |  |  | 541.4015 | 0.02095 |  |  | 409.8885 | 0.05056 |  |  | 2739.033 | 0.000888889 |  |  | 825.60869 | 0.00188 |  |  | 718.33765 | 0.0005 |  |  | 2709.3952 | 0.0005
478.9296 | 0.03003 |  |  | 339.85011 | 0.02095 |  |  | 541.6872 | 0.02095 |  |  | 410.1048 | 0.05297 |  |  | 2740.4784 | 0.00133 |  |  | 826.04437 | 0.00113 |  |  | 718.71672 | 0.0002 |  |  | 2710.82496 | 0
479.1822 | 0.02489 |  |  | 340.02935 | 0.02536 |  |  | 541.9729 | 0.02536 |  |  | 410.3211 | 0.04414 |  |  | 2741.9238 | 0.00178 |  |  | 826.48005 | 0.000376223 |  |  | 719.09579 | 0.001 |  |  | 2712.25472 | 0.0005
479.4348 | 0.02624 |  |  | 340.2086 | 0.02095 |  |  | 542.2586 | 0.02095 |  |  | 410.5374 | 0.03612 |  |  | 2743.3692 | 0.000888889 |  |  | 826.91572 | 0.000376223 |  |  | 719.47486 | 0.0008 |  |  | 2713.68448 | 0.0005
479.6874 | 0.0257 |  |  | 340.38784 | 0.02205 |  |  | 542.5443 | 0.02205 |  |  | 410.7537 | 0.0321 |  |  | 2744.8146 | 0.000444444 |  |  | 827.3514 | 0 |  |  | 719.85393 | 0.0005 |  |  | 2715.11424 | 0.0002
479.94 | 0.02597 |  |  | 340.56709 | 0.02536 |  |  | 542.83 | 0.02536 |  |  | 410.97 | 0.05457 |  |  | 2746.26 | 0.00178 |  |  | 827.78708 | 0.00226 |  |  | 720.233 | 0.0007 |  |  | 2716.544 | 0
480.1926 | 0.02408 |  |  | 340.74634 | 0.01985 |  |  | 543.1157 | 0.01985 |  |  | 411.1863 | 0.03852 |  |  | 2747.7054 | 0.00267 |  |  | 828.22276 | 0.00113 |  |  | 720.61207 | 0.0009 |  |  | 2717.97376 | 0.0005
480.4452 | 0.02841 |  |  | 340.92558 | 0.01985 |  |  | 543.4014 | 0.01985 |  |  | 411.4026 | 0.04414 |  |  | 2749.1508 | 0.00178 |  |  | 828.65843 | 0.00113 |  |  | 720.99114 | 0.0004 |  |  | 2719.40352 | 0.0007
480.6978 | 0.03139 |  |  | 341.10483 | 0.02756 |  |  | 543.6871 | 0.02756 |  |  | 411.6189 | 0.03531 |  |  | 2750.5962 | 0.000444444 |  |  | 829.09411 | 0.00113 |  |  | 721.37021 | 0.0002 |  |  | 2720.83328 | 0.0003
480.9504 | 0.02462 |  |  | 341.28407 | 0.01985 |  |  | 543.9728 | 0.01985 |  |  | 411.8352 | 0.04334 |  |  | 2752.0416 | 0.000444444 |  |  | 829.52979 | 0 |  |  | 721.74928 | 0.0005 |  |  | 2722.26304 | 0.0007
481.203 | 0.02814 |  |  | 341.46332 | 0.02756 |  |  | 544.2585 | 0.02756 |  |  | 412.0515 | 0.04093 |  |  | 2753.487 | 0.00133 |  |  | 829.96547 | 0.000752445 |  |  | 722.12835 | 0.0006 |  |  | 2723.6928 | 0.0001
481.4556 | 0.02597 |  |  | 341.64257 | 0.01764 |  |  | 544.5442 | 0.01764 |  |  | 412.2678 | 0.04735 |  |  | 2754.9324 | 0.00222 |  |  | 830.40114 | 0.000752445 |  |  | 722.50742 | 0.0011 |  |  | 2725.12256 | 0.0004
481.7082 | 0.02706 |  |  | 341.82181 | 0.02095 |  |  | 544.8299 | 0.02095 |  |  | 412.4841 | 0.04013 |  |  | 2756.3778 | 0.00267 |  |  | 830.83682 | 0.00263 |  |  | 722.88649 | 0.0001 |  |  | 2726.55232 | 0.0001
481.9608 | 0.02895 |  |  | 342.00106 | 0.02756 |  |  | 545.1156 | 0.02756 |  |  | 412.7004 | 0.03451 |  |  | 2757.8232 | 0.00178 |  |  | 831.2725 | 0.0015 |  |  | 723.26556 | 0.0008 |  |  | 2727.98208 | 0.0004
482.2134 | 0.0276 |  |  | 342.1803 | 0.03528 |  |  | 545.4013 | 0.03528 |  |  | 412.9167 | 0.04896 |  |  | 2759.2686 | 0.00133 |  |  | 831.70818 | 0.000376223 |  |  | 723.64463 | 0.0009 |  |  | 2729.41184 | 0.0006
482.466 | 0.02787 |  |  | 342.35955 | 0.03638 |  |  | 545.687 | 0.03638 |  |  | 413.133 | 0.04173 |  |  | 2760.714 | 0.000888889 |  |  | 832.14385 | 0.0015 |  |  | 724.0237 | 0.0004 |  |  | 2730.8416 | 0.0003
482.7186 | 0.02435 |  |  | 342.5388 | 0.01874 |  |  | 545.9727 | 0.01874 |  |  | 413.3493 | 0.03933 |  |  | 2762.1594 | 0.000888889 |  |  | 832.57953 | 0.0015 |  |  | 724.40277 | 0.0009 |  |  | 2732.27136 | 0.0001
482.9712 | 0.03382 |  |  | 342.71804 | 0.01433 |  |  | 546.2584 | 0.01433 |  |  | 413.5656 | 0.05217 |  |  | 2763.6048 | 0.00267 |  |  | 833.01521 | 0.00113 |  |  | 724.78184 | 0.0004 |  |  | 2733.70112 | 0.0004
483.2238 | 0.02408 |  |  | 342.89729 | 0.02205 |  |  | 546.5441 | 0.02205 |  |  | 413.7819 | 0.04173 |  |  | 2765.0502 | 0.00222 |  |  | 833.45089 | 0.00113 |  |  | 725.16091 | 0.0008 |  |  | 2735.13088 | 0.0006
483.4764 | 0.02652 |  |  | 343.07653 | 0.01985 |  |  | 546.8298 | 0.01985 |  |  | 413.9982 | 0.03531 |  |  | 2766.4956 | 0.00356 |  |  | 833.88656 | 0.0015 |  |  | 725.53998 | 0.0003 |  |  | 2736.56064 | 0.0005
483.729 | 0.02597 |  |  | 343.25578 | 0.02205 |  |  | 547.1155 | 0.02205 |  |  | 414.2145 | 0.05377 |  |  | 2767.941 | 0.00178 |  |  | 834.32224 | 0.00188 |  |  | 725.91905 | 0.0007 |  |  | 2737.9904 | 0.0001
483.9816 | 0.02706 |  |  | 343.43502 | 0.02536 |  |  | 547.4012 | 0.02536 |  |  | 414.4308 | 0.04414 |  |  | 2769.3864 | 0.00178 |  |  | 834.75792 | 0.00113 |  |  | 726.29812 | 0.0012 |  |  | 2739.42016 | 0.0003
484.2342 | 0.02462 |  |  | 343.61427 | 0.01985 |  |  | 547.6869 | 0.01985 |  |  | 414.6471 | 0.03852 |  |  | 2770.8318 | 0.00267 |  |  | 835.19359 | 0.0015 |  |  | 726.67719 | 0.0005 |  |  | 2740.84992 | 0.0001
484.4868 | 0.02219 |  |  | 343.79352 | 0.02867 |  |  | 547.9726 | 0.02867 |  |  | 414.8634 | 0.03291 |  |  | 2772.2772 | 0.00222 |  |  | 835.62927 | 0.00188 |  |  | 727.05626 | 0.0003 |  |  | 2742.27968 | 0.0003
484.7394 | 0.02976 |  |  | 343.97276 | 0.02095 |  |  | 548.2583 | 0.02095 |  |  | 415.0797 | 0.03451 |  |  | 2773.7226 | 0.00267 |  |  | 836.06495 | 0.00263 |  |  | 727.43533 | 0.0005 |  |  | 2743.70944 | 0.0005
484.992 | 0.02192 |  |  | 344.15201 | 0.02536 |  |  | 548.544 | 0.02536 |  |  | 415.296 | 0.03531 |  |  | 2775.168 | 0.00267 |  |  | 836.50063 | 0.00113 |  |  | 727.8144 | 0.0009 |  |  | 2745.1392 | 0.0003
485.2446 | 0.02597 |  |  | 344.33125 | 0.02536 |  |  | 548.8297 | 0.02536 |  |  | 415.5123 | 0.04414 |  |  | 2776.6134 | 0.000888889 |  |  | 836.9363 | 0.000752445 |  |  | 728.19347 | 0.0006 |  |  | 2746.56896 | 0.0007
485.4972 | 0.0257 |  |  | 344.5105 | 0.01654 |  |  | 549.1154 | 0.01654 |  |  | 415.7286 | 0.04976 |  |  | 2778.0588 | 0.00133 |  |  | 837.37198 | 0.00113 |  |  | 728.57254 | 0.0007 |  |  | 2747.99872 | 0.0001
485.7498 | 0.02868 |  |  | 344.68975 | 0.01874 |  |  | 549.4011 | 0.01874 |  |  | 415.9449 | 0.03291 |  |  | 2779.5042 | 0.000888889 |  |  | 837.80766 | 0.000752445 |  |  | 728.95161 | 0.0007 |  |  | 2749.42848 | 0.0005
486.0024 | 0.02354 |  |  | 344.86899 | 0.02205 |  |  | 549.6868 | 0.02205 |  |  | 416.1612 | 0.04093 |  |  | 2780.9496 | 0.00133 |  |  | 838.24334 | 0.000376223 |  |  | 729.33068 | 0.0006 |  |  | 2750.85824 | 0.0002
486.255 | 0.02381 |  |  | 345.04824 | 0.02205 |  |  | 549.9725 | 0.02205 |  |  | 416.3775 | 0.03933 |  |  | 2782.395 | 0.00133 |  |  | 838.67901 | 0.0015 |  |  | 729.70975 | 0.0009 |  |  | 2752.288 | 0.0003
486.5076 | 0.02462 |  |  | 345.22748 | 0.02205 |  |  | 550.2582 | 0.02205 |  |  | 416.5938 | 0.03852 |  |  | 2783.8404 | 0.000888889 |  |  | 839.11469 | 0.00113 |  |  | 730.08882 | 0.0006 |  |  | 2753.71776 | 0.0006
486.7602 | 0.02976 |  |  | 345.40673 | 0.02205 |  |  | 550.5439 | 0.02205 |  |  | 416.8101 | 0.04093 |  |  | 2785.2858 | 0.000444444 |  |  | 839.55037 | 0.00113 |  |  | 730.46789 | 0.0007 |  |  | 2755.14752 | 0.0005
487.0128 | 0.02462 |  |  | 345.58597 | 0.02536 |  |  | 550.8296 | 0.02536 |  |  | 417.0264 | 0.04815 |  |  | 2786.7312 | 0.00133 |  |  | 839.98605 | 0.000752445 |  |  | 730.84696 | 0.0004 |  |  | 2756.57728 | 0.0004
487.2654 | 0.023 |  |  | 345.76522 | 0.02426 |  |  | 551.1153 | 0.02426 |  |  | 417.2427 | 0.04013 |  |  | 2788.1766 | 0.00133 |  |  | 840.42172 | 0.000752445 |  |  | 731.22603 | 0.0003 |  |  | 2758.00704 | 0
487.518 | 0.02408 |  |  | 345.94447 | 0.01874 |  |  | 551.401 | 0.01874 |  |  | 417.459 | 0.04575 |  |  | 2789.622 | 0.00267 |  |  | 840.8574 | 0.00113 |  |  | 731.6051 | 0.0007 |  |  | 2759.4368 | 0.0006
487.7706 | 0.02543 |  |  | 346.12371 | 0.01764 |  |  | 551.6867 | 0.01764 |  |  | 417.6753 | 0.03933 |  |  | 2791.0674 | 0.00178 |  |  | 841.29308 | 0.00226 |  |  | 731.98417 | 0.001 |  |  | 2760.86656 | 0.0004
488.0232 | 0.0257 |  |  | 346.30296 | 0.01985 |  |  | 551.9724 | 0.01985 |  |  | 417.8916 | 0.0321 |  |  | 2792.5128 | 0.00178 |  |  | 841.72876 | 0.00188 |  |  | 732.36324 | 0.0006 |  |  | 2762.29632 | 0.0003
488.2758 | 0.02462 |  |  | 346.4822 | 0.02426 |  |  | 552.2581 | 0.02426 |  |  | 418.1079 | 0.03371 |  |  | 2793.9582 | 0.00267 |  |  | 842.16443 | 0.000752445 |  |  | 732.74231 | 0.0004 |  |  | 2763.72608 | 0.0001
488.5284 | 0.02381 |  |  | 346.66145 | 0.01433 |  |  | 552.5438 | 0.01433 |  |  | 418.3242 | 0.04976 |  |  | 2795.4036 | 0 |  |  | 842.60011 | 0.000376223 |  |  | 733.12138 | 0.0001 |  |  | 2765.15584 | 0.0004
488.781 | 0.0303 |  |  | 346.8407 | 0.02095 |  |  | 552.8295 | 0.02095 |  |  | 418.5405 | 0.04254 |  |  | 2796.849 | 0.00178 |  |  | 843.03579 | 0.000752445 |  |  | 733.50045 | 0.0007 |  |  | 2766.5856 | 0.0001
489.0336 | 0.02543 |  |  | 347.01994 | 0.02205 |  |  | 553.1152 | 0.02205 |  |  | 418.7568 | 0.03612 |  |  | 2798.2944 | 0.00267 |  |  | 843.47147 | 0.000376223 |  |  | 733.87952 | 0.0001 |  |  | 2768.01536 | 0.0002
489.2862 | 0.02273 |  |  | 347.19919 | 0.02205 |  |  | 553.4009 | 0.02205 |  |  | 418.9731 | 0.04815 |  |  | 2799.7398 | 0.000888889 |  |  | 843.90714 | 0.000376223 |  |  | 734.25859 | 0.0008 |  |  | 2769.44512 | 0.0004
489.5388 | 0.02868 |  |  | 347.37843 | 0.02315 |  |  | 553.6866 | 0.02315 |  |  | 419.1894 | 0.04254 |  |  | 2801.1852 | 0.000888889 |  |  | 844.34282 | 0 |  |  | 734.63766 | 0.0005 |  |  | 2770.87488 | 0.0004
489.7914 | 0.02489 |  |  | 347.55768 | 0.02536 |  |  | 553.9723 | 0.02536 |  |  | 419.4057 | 0.03852 |  |  | 2802.6306 | 0.00178 |  |  | 844.7785 | 0.0015 |  |  | 735.01673 | 0.0003 |  |  | 2772.30464 | 0.0006
490.044 | 0.02814 |  |  | 347.73692 | 0.02646 |  |  | 554.258 | 0.02646 |  |  | 419.622 | 0.03612 |  |  | 2804.076 | 0.00222 |  |  | 845.21418 | 0.0015 |  |  | 735.3958 | 0.0004 |  |  | 2773.7344 | 0.0006
490.2966 | 0.02462 |  |  | 347.91617 | 0.02095 |  |  | 554.5437 | 0.02095 |  |  | 419.8383 | 0.03852 |  |  | 2805.5214 | 0 |  |  | 845.64985 | 0.000376223 |  |  | 735.77487 | 0.0003 |  |  | 2775.16416 | 0.0005
490.5492 | 0.02841 |  |  | 348.09542 | 0.02315 |  |  | 554.8294 | 0.02315 |  |  | 420.0546 | 0.03692 |  |  | 2806.9668 | 0.00133 |  |  | 846.08553 | 0.00226 |  |  | 736.15394 | 0.0005 |  |  | 2776.59392 | 0.0003
490.8018 | 0.02354 |  |  | 348.27466 | 0.03197 |  |  | 555.1151 | 0.03197 |  |  | 420.2709 | 0.04896 |  |  | 2808.4122 | 0.00133 |  |  | 846.52121 | 0.000376223 |  |  | 736.53301 | 0.0006 |  |  | 2778.02368 | 0.0005
491.0544 | 0.02408 |  |  | 348.45391 | 0.02536 |  |  | 555.4008 | 0.02536 |  |  | 420.4872 | 0.02889 |  |  | 2809.8576 | 0.00178 |  |  | 846.95689 | 0.00113 |  |  | 736.91208 | 0.0007 |  |  | 2779.45344 | 0.0007
491.307 | 0.03274 |  |  | 348.63315 | 0.01985 |  |  | 555.6865 | 0.01985 |  |  | 420.7035 | 0.03772 |  |  | 2811.303 | 0.00178 |  |  | 847.39256 | 0.0015 |  |  | 737.29115 | 0.0007 |  |  | 2780.8832 | 0.0005
491.5596 | 0.02489 |  |  | 348.8124 | 0.01323 |  |  | 555.9722 | 0.01323 |  |  | 420.9198 | 0.04334 |  |  | 2812.7484 | 0.000888889 |  |  | 847.82824 | 0.0015 |  |  | 737.67022 | 0.0006 |  |  | 2782.31296 | 0.0001
491.8122 | 0.023 |  |  | 348.99165 | 0.03418 |  |  | 556.2579 | 0.03418 |  |  | 421.1361 | 0.04575 |  |  | 2814.1938 | 0.000444444 |  |  | 848.26392 | 0.0015 |  |  | 738.04929 | 0.0002 |  |  | 2783.74272 | 0.0001
492.0648 | 0.02462 |  |  | 349.17089 | 0.02867 |  |  | 556.5436 | 0.02867 |  |  | 421.3524 | 0.04334 |  |  | 2815.6392 | 0.000888889 |  |  | 848.69959 | 0.0015 |  |  | 738.42836 | 0.0007 |  |  | 2785.17248 | 0.0006
492.3174 | 0.02435 |  |  | 349.35014 | 0.01433 |  |  | 556.8293 | 0.01433 |  |  | 421.5687 | 0.03531 |  |  | 2817.0846 | 0.00311 |  |  | 849.13527 | 0.00113 |  |  | 738.80743 | 0.0006 |  |  | 2786.60224 | 0.001
492.57 | 0.02516 |  |  | 349.52938 | 0.02867 |  |  | 557.115 | 0.02867 |  |  | 421.785 | 0.04334 |  |  | 2818.53 | 0.00133 |  |  | 849.57095 | 0.00263 |  |  | 739.1865 | 0.0005 |  |  | 2788.032 | 0.0005
492.8226 | 0.02679 |  |  | 349.70863 | 0.02095 |  |  | 557.4007 | 0.02095 |  |  | 422.0013 | 0.05056 |  |  | 2819.9754 | 0.000444444 |  |  | 850.00663 | 0.00113 |  |  | 739.56557 | 0.0005 |  |  | 2789.46176 | 0.0006
493.0752 | 0.023 |  |  | 349.88787 | 0.02426 |  |  | 557.6864 | 0.02426 |  |  | 422.2176 | 0.03852 |  |  | 2821.4208 | 0.00178 |  |  | 850.4423 | 0.000376223 |  |  | 739.94464 | 0.0009 |  |  | 2790.89152 | 0.0001
493.3278 | 0.02922 |  |  | 350.06712 | 0.00772 |  |  | 557.9721 | 0.00772 |  |  | 422.4339 | 0.03692 |  |  | 2822.8662 | 0.00178 |  |  | 850.87798 | 0.00188 |  |  | 740.32371 | 0.0006 |  |  | 2792.32128 | 0.0003
493.5804 | 0.023 |  |  | 350.24637 | 0.03087 |  |  | 558.2578 | 0.03087 |  |  | 422.6502 | 0.03772 |  |  | 2824.3116 | 0.00178 |  |  | 851.31366 | 0.00113 |  |  | 740.70278 | 0.0002 |  |  | 2793.75104 | 0.0003
493.833 | 0.02462 |  |  | 350.42561 | 0.03197 |  |  | 558.5435 | 0.03197 |  |  | 422.8665 | 0.03933 |  |  | 2825.757 | 0.000888889 |  |  | 851.74934 | 0.00226 |  |  | 741.08185 | 0.0007 |  |  | 2795.1808 | 0.0005
494.0856 | 0.02246 |  |  | 350.60486 | 0.01874 |  |  | 558.8292 | 0.01874 |  |  | 423.0828 | 0.0313 |  |  | 2827.2024 | 0.00267 |  |  | 852.18501 | 0.000376223 |  |  | 741.46092 | 0.0009 |  |  | 2796.61056 | 0.0002
494.3382 | 0.02787 |  |  | 350.7841 | 0.02095 |  |  | 559.1149 | 0.02095 |  |  | 423.2991 | 0.04494 |  |  | 2828.6478 | 0.00178 |  |  | 852.62069 | 0.00113 |  |  | 741.83999 | 0.0006 |  |  | 2798.04032 | 0.0011
494.5908 | 0.02949 |  |  | 350.96335 | 0.01874 |  |  | 559.4006 | 0.01874 |  |  | 423.5154 | 0.04414 |  |  | 2830.0932 | 0.00133 |  |  | 853.05637 | 0.000752445 |  |  | 742.21906 | 0.0004 |  |  | 2799.47008 | 0.0002
494.8434 | 0.02733 |  |  | 351.1426 | 0.01874 |  |  | 559.6863 | 0.01874 |  |  | 423.7317 | 0.04093 |  |  | 2831.5386 | 0.00267 |  |  | 853.49205 | 0.0015 |  |  | 742.59813 | 0.0009 |  |  | 2800.89984 | 0.0003
495.096 | 0.02435 |  |  | 351.32184 | 0.02536 |  |  | 559.972 | 0.02536 |  |  | 423.948 | 0.04254 |  |  | 2832.984 | 0.000444444 |  |  | 853.92772 | 0.00301 |  |  | 742.9772 | 0.0012 |  |  | 2802.3296 | 0.0001
495.3486 | 0.02435 |  |  | 351.50109 | 0.02205 |  |  | 560.2577 | 0.02205 |  |  | 424.1643 | 0.04334 |  |  | 2834.4294 | 0.000888889 |  |  | 854.3634 | 0.0015 |  |  | 743.35627 | 0.0002 |  |  | 2803.75936 | 0.0004
495.6012 | 0.02381 |  |  | 351.68033 | 0.02426 |  |  | 560.5434 | 0.02426 |  |  | 424.3806 | 0.04013 |  |  | 2835.8748 | 0.00133 |  |  | 854.79908 | 0.000752445 |  |  | 743.73534 | 0.001 |  |  | 2805.18912 | 0.0004
495.8538 | 0.02219 |  |  | 351.85958 | 0.02536 |  |  | 560.8291 | 0.02536 |  |  | 424.5969 | 0.03612 |  |  | 2837.3202 | 0.000888889 |  |  | 855.23476 | 0.000752445 |  |  | 744.11441 | 0.0007 |  |  | 2806.61888 | 0.0007
496.1064 | 0.023 |  |  | 352.03882 | 0.02315 |  |  | 561.1148 | 0.02315 |  |  | 424.8132 | 0.03772 |  |  | 2838.7656 | 0 |  |  | 855.67043 | 0.000752445 |  |  | 744.49348 | 0.0011 |  |  | 2808.04864 | 0.0005
496.359 | 0.02327 |  |  | 352.21807 | 0.02426 |  |  | 561.4005 | 0.02426 |  |  | 425.0295 | 0.04013 |  |  | 2840.211 | 0.000888889 |  |  | 856.10611 | 0.000376223 |  |  | 744.87255 | 0.0004 |  |  | 2809.4784 | 0.0005
496.6116 | 0.02787 |  |  | 352.39732 | 0.01654 |  |  | 561.6862 | 0.01654 |  |  | 425.2458 | 0.03692 |  |  | 2841.6564 | 0.00133 |  |  | 856.54179 | 0.00188 |  |  | 745.25162 | 0.0004 |  |  | 2810.90816 | 0.0005
496.8642 | 0.02489 |  |  | 352.57656 | 0.02646 |  |  | 561.9719 | 0.02646 |  |  | 425.4621 | 0.0305 |  |  | 2843.1018 | 0.00133 |  |  | 856.97747 | 0.00113 |  |  | 745.63069 | 0.0007 |  |  | 2812.33792 | 0.0002
497.1168 | 0.02462 |  |  | 352.75581 | 0.01874 |  |  | 562.2576 | 0.01874 |  |  | 425.6784 | 0.0321 |  |  | 2844.5472 | 0.000444444 |  |  | 857.41314 | 0.000752445 |  |  | 746.00976 | 0.0004 |  |  | 2813.76768 | 0.0003
497.3694 | 0.02462 |  |  | 352.93505 | 0.01985 |  |  | 562.5433 | 0.01985 |  |  | 425.8947 | 0.03612 |  |  | 2845.9926 | 0.00133 |  |  | 857.84882 | 0.00113 |  |  | 746.38883 | 0.0004 |  |  | 2815.19744 | 0.0002
497.622 | 0.02408 |  |  | 353.1143 | 0.01433 |  |  | 562.829 | 0.01433 |  |  | 426.111 | 0.04173 |  |  | 2847.438 | 0.00178 |  |  | 858.2845 | 0.00188 |  |  | 746.7679 | 0.0005 |  |  | 2816.6272 | 0.0006
497.8746 | 0.02219 |  |  | 353.29355 | 0.02756 |  |  | 563.1147 | 0.02756 |  |  | 426.3273 | 0.03772 |  |  | 2848.8834 | 0.00267 |  |  | 858.72018 | 0 |  |  | 747.14697 | 0.0006 |  |  | 2818.05696 | 0.0004
498.1272 | 0.02543 |  |  | 353.47279 | 0.02426 |  |  | 563.4004 | 0.02426 |  |  | 426.5436 | 0.03852 |  |  | 2850.3288 | 0.000888889 |  |  | 859.15585 | 0.0015 |  |  | 747.52604 | 0.0002 |  |  | 2819.48672 | 0.0002
498.3798 | 0.02192 |  |  | 353.65204 | 0.02756 |  |  | 563.6861 | 0.02756 |  |  | 426.7599 | 0.04013 |  |  | 2851.7742 | 0.00267 |  |  | 859.59153 | 0.00263 |  |  | 747.90511 | 0.0006 |  |  | 2820.91648 | 0.0003
498.6324 | 0.02679 |  |  | 353.83128 | 0.01874 |  |  | 563.9718 | 0.01874 |  |  | 426.9762 | 0.0321 |  |  | 2853.2196 | 0.00133 |  |  | 860.02721 | 0.00188 |  |  | 748.28418 | 0.0004 |  |  | 2822.34624 | 0
498.885 | 0.02462 |  |  | 354.01053 | 0.02426 |  |  | 564.2575 | 0.02426 |  |  | 427.1925 | 0.03692 |  |  | 2854.665 | 0.00178 |  |  | 860.46288 | 0.000752445 |  |  | 748.66325 | 0.0008 |  |  | 2823.776 | 0.0005
499.1376 | 0.02165 |  |  | 354.18977 | 0.02315 |  |  | 564.5432 | 0.02315 |  |  | 427.4088 | 0.0313 |  |  | 2856.1104 | 0.00178 |  |  | 860.89856 | 0.000752445 |  |  | 749.04232 | 0.0006 |  |  | 2825.20576 | 0.0008
499.3902 | 0.02002 |  |  | 354.36902 | 0.01544 |  |  | 564.8289 | 0.01544 |  |  | 427.6251 | 0.04093 |  |  | 2857.5558 | 0.000444444 |  |  | 861.33424 | 0.000752445 |  |  | 749.42139 | 0.0006 |  |  | 2826.63552 | 0.0006
499.6428 | 0.02597 |  |  | 354.54827 | 0.02977 |  |  | 565.1146 | 0.02977 |  |  | 427.8414 | 0.04735 |  |  | 2859.0012 | 0.00222 |  |  | 861.76992 | 0.00226 |  |  | 749.80046 | 0.0004 |  |  | 2828.06528 | 0.0003
499.8954 | 0.02327 |  |  | 354.72751 | 0.02756 |  |  | 565.4003 | 0.02756 |  |  | 428.0577 | 0.03531 |  |  | 2860.4466 | 0.00311 |  |  | 862.20559 | 0.00263 |  |  | 750.17953 | 0.0004 |  |  | 2829.49504 | 0.0003
500.148 | 0.02462 |  |  | 354.90676 | 0.03308 |  |  | 565.686 | 0.03308 |  |  | 428.274 | 0.0321 |  |  | 2861.892 | 0.00133 |  |  | 862.64127 | 0.00113 |  |  | 750.5586 | 0.0006 |  |  | 2830.9248 | 0.0002
500.4006 | 0.02624 |  |  | 355.086 | 0.02426 |  |  | 565.9717 | 0.02426 |  |  | 428.4903 | 0.03772 |  |  | 2863.3374 | 0.00133 |  |  | 863.07695 | 0.00188 |  |  | 750.93767 | 0.0005 |  |  | 2832.35456 | 0.0005
500.6532 | 0.02381 |  |  | 355.26525 | 0.01433 |  |  | 566.2574 | 0.01433 |  |  | 428.7066 | 0.04414 |  |  | 2864.7828 | 0 |  |  | 863.51263 | 0.000752445 |  |  | 751.31674 | 0.0006 |  |  | 2833.78432 | 0.0002
500.9058 | 0.02165 |  |  | 355.4445 | 0.01874 |  |  | 566.5431 | 0.01874 |  |  | 428.9229 | 0.0297 |  |  | 2866.2282 | 0.00178 |  |  | 863.9483 | 0.000752445 |  |  | 751.69581 | 0.0008 |  |  | 2835.21408 | 0.0006
501.1584 | 0.02381 |  |  | 355.62374 | 0.02756 |  |  | 566.8288 | 0.02756 |  |  | 429.1392 | 0.04173 |  |  | 2867.6736 | 0.00133 |  |  | 864.38398 | 0.000752445 |  |  | 752.07488 | 0.0007 |  |  | 2836.64384 | 0.0006
501.411 | 0.02273 |  |  | 355.80299 | 0.02536 |  |  | 567.1145 | 0.02536 |  |  | 429.3555 | 0.03933 |  |  | 2869.119 | 0.00133 |  |  | 864.81966 | 0.000752445 |  |  | 752.45395 | 0.0005 |  |  | 2838.0736 | 0.0004
501.6636 | 0.01894 |  |  | 355.98223 | 0.01764 |  |  | 567.4002 | 0.01764 |  |  | 429.5718 | 0.03772 |  |  | 2870.5644 | 0.00133 |  |  | 865.25534 | 0.000376223 |  |  | 752.83302 | 0.0005 |  |  | 2839.50336 | 0.0008
501.9162 | 0.02706 |  |  | 356.16148 | 0.01874 |  |  | 567.6859 | 0.01874 |  |  | 429.7881 | 0.04494 |  |  | 2872.0098 | 0.000444444 |  |  | 865.69101 | 0.000752445 |  |  | 753.21209 | 0.0006 |  |  | 2840.93312 | 0.0004
502.1688 | 0.0257 |  |  | 356.34072 | 0.01874 |  |  | 567.9716 | 0.01874 |  |  | 430.0044 | 0.04575 |  |  | 2873.4552 | 0.00133 |  |  | 866.12669 | 0.000752445 |  |  | 753.59116 | 0.0007 |  |  | 2842.36288 | 0.0005
502.4214 | 0.02462 |  |  | 356.51997 | 0.01103 |  |  | 568.2573 | 0.01103 |  |  | 430.2207 | 0.04655 |  |  | 2874.9006 | 0.00222 |  |  | 866.56237 | 0.000752445 |  |  | 753.97023 | 0.0006 |  |  | 2843.79264 | 0.0003
502.674 | 0.02543 |  |  | 356.69922 | 0.01985 |  |  | 568.543 | 0.01985 |  |  | 430.437 | 0.03451 |  |  | 2876.346 | 0.000444444 |  |  | 866.99805 | 0.000752445 |  |  | 754.3493 | 0.0004 |  |  | 2845.2224 | 0.0005
502.9266 | 0.02841 |  |  | 356.87846 | 0.01985 |  |  | 568.8287 | 0.01985 |  |  | 430.6533 | 0.04173 |  |  | 2877.7914 | 0.00133 |  |  | 867.43372 | 0.000376223 |  |  | 754.72837 | 0.0004 |  |  | 2846.65216 | 0.0004
503.1792 | 0.02056 |  |  | 357.05771 | 0.01985 |  |  | 569.1144 | 0.01985 |  |  | 430.8696 | 0.03371 |  |  | 2879.2368 | 0.000444444 |  |  | 867.8694 | 0.00188 |  |  | 755.10744 | 0.0006 |  |  | 2848.08192 | 0.0003
503.4318 | 0.02435 |  |  | 357.23695 | 0.02095 |  |  | 569.4001 | 0.02095 |  |  | 431.0859 | 0.03933 |  |  | 2880.6822 | 0.00178 |  |  | 868.30508 | 0.0015 |  |  | 755.48651 | 0.0006 |  |  | 2849.51168 | 0.0005
503.6844 | 0.02029 |  |  | 357.4162 | 0.01213 |  |  | 569.6858 | 0.01213 |  |  | 431.3022 | 0.03291 |  |  | 2882.1276 | 0.000888889 |  |  | 868.74076 | 0.00113 |  |  | 755.86558 | 0.0006 |  |  | 2850.94144 | 0.0002
503.937 | 0.02543 |  |  | 357.59545 | 0.01654 |  |  | 569.9715 | 0.01654 |  |  | 431.5185 | 0.04173 |  |  | 2883.573 | 0.00133 |  |  | 869.17643 | 0.00188 |  |  | 756.24465 | 0.0009 |  |  | 2852.3712 | 0.0003
504.1896 | 0.02462 |  |  | 357.77469 | 0.01654 |  |  | 570.2572 | 0.01654 |  |  | 431.7348 | 0.04655 |  |  | 2885.0184 | 0.000444444 |  |  | 869.61211 | 0.000376223 |  |  | 756.62372 | 0.0005 |  |  | 2853.80096 | 0.0004
504.4422 | 0.02516 |  |  | 357.95394 | 0.02646 |  |  | 570.5429 | 0.02646 |  |  | 431.9511 | 0.04334 |  |  | 2886.4638 | 0.00267 |  |  | 870.04779 | 0.000376223 |  |  | 757.00279 | 0.0004 |  |  | 2855.23072 | 0.0002
504.6948 | 0.02435 |  |  | 358.13318 | 0.01985 |  |  | 570.8286 | 0.01985 |  |  | 432.1674 | 0.03852 |  |  | 2887.9092 | 0.00133 |  |  | 870.48347 | 0.0015 |  |  | 757.38186 | 0.0005 |  |  | 2856.66048 | 0.0002
504.9474 | 0.02814 |  |  | 358.31243 | 0.02095 |  |  | 571.1143 | 0.02095 |  |  | 432.3837 | 0.03933 |  |  | 2889.3546 | 0.00178 |  |  | 870.91914 | 0.00188 |  |  | 757.76093 | 0.0008 |  |  | 2858.09024 | 0.0003
505.2 | 0.02219 |  |  | 358.49167 | 0.03969 |  |  | 571.4 | 0.03969 |  |  | 432.6 | 0.04013 |  |  | 2890.8 | 0.00222 |  |  | 871.35482 | 0.0015 |  |  | 758.14 | 0.0006 |  |  | 2859.52 | 0.0001
505.4526 | 0.02056 |  |  | 358.67092 | 0.02205 |  |  | 571.6857 | 0.02205 |  |  | 432.8163 | 0.03531 |  |  | 2892.2454 | 0.00133 |  |  | 871.7905 | 0 |  |  | 758.51907 | 0.0005 |  |  | 2860.94976 | 0.0005
505.7052 | 0.02273 |  |  | 358.85017 | 0.02095 |  |  | 571.9714 | 0.02095 |  |  | 433.0326 | 0.03291 |  |  | 2893.6908 | 0.000444444 |  |  | 872.22617 | 0.00188 |  |  | 758.89814 | 0.0007 |  |  | 2862.37952 | 0.0002
505.9578 | 0.02273 |  |  | 359.02941 | 0.02426 |  |  | 572.2571 | 0.02426 |  |  | 433.2489 | 0.04013 |  |  | 2895.1362 | 0.000888889 |  |  | 872.66185 | 0.00226 |  |  | 759.27721 | 0.0007 |  |  | 2863.80928 | 0.0005
506.2104 | 0.02056 |  |  | 359.20866 | 0.01764 |  |  | 572.5428 | 0.01764 |  |  | 433.4652 | 0.03531 |  |  | 2896.5816 | 0.00133 |  |  | 873.09753 | 0.0015 |  |  | 759.65628 | 0.0005 |  |  | 2865.23904 | 0
506.463 | 0.02327 |  |  | 359.3879 | 0.01764 |  |  | 572.8285 | 0.01764 |  |  | 433.6815 | 0.0305 |  |  | 2898.027 | 0.00222 |  |  | 873.53321 | 0.00113 |  |  | 760.03535 | 0.0008 |  |  | 2866.6688 | 0.0001
506.7156 | 0.02029 |  |  | 359.56715 | 0.02536 |  |  | 573.1142 | 0.02536 |  |  | 433.8978 | 0.03371 |  |  | 2899.4724 | 0.00267 |  |  | 873.96888 | 0.0015 |  |  | 760.41442 | 0.0005 |  |  | 2868.09856 | 0.0002
506.9682 | 0.02246 |  |  | 359.7464 | 0.01874 |  |  | 573.3999 | 0.01874 |  |  | 434.1141 | 0.03692 |  |  | 2900.9178 | 0.000444444 |  |  | 874.40456 | 0 |  |  | 760.79349 | 0.001 |  |  | 2869.52832 | 0.0005
507.2208 | 0.02435 |  |  | 359.92564 | 0.02205 |  |  | 573.6856 | 0.02205 |  |  | 434.3304 | 0.04655 |  |  | 2902.3632 | 0.00267 |  |  | 874.84024 | 0.0015 |  |  | 761.17256 | 0.0005 |  |  | 2870.95808 | 0.0002
507.4734 | 0.02165 |  |  | 360.10489 | 0.02867 |  |  | 573.9713 | 0.02867 |  |  | 434.5467 | 0.04334 |  |  | 2903.8086 | 0.000444444 |  |  | 875.27592 | 0.000752445 |  |  | 761.55163 | 0.0004 |  |  | 2872.38784 | 0.0002
507.726 | 0.02029 |  |  | 360.28413 | 0.02205 |  |  | 574.257 | 0.02205 |  |  | 434.763 | 0.03692 |  |  | 2905.254 | 0.000888889 |  |  | 875.71159 | 0.00188 |  |  | 761.9307 | 0.0001 |  |  | 2873.8176 | 0.0002
507.9786 | 0.01948 |  |  | 360.46338 | 0.01874 |  |  | 574.5427 | 0.01874 |  |  | 434.9793 | 0.04815 |  |  | 2906.6994 | 0.00267 |  |  | 876.14727 | 0.00226 |  |  | 762.30977 | 0.0006 |  |  | 2875.24736 | 0.0008
508.2312 | 0.02273 |  |  | 360.64262 | 0.02315 |  |  | 574.8284 | 0.02315 |  |  | 435.1956 | 0.0297 |  |  | 2908.1448 | 0.00133 |  |  | 876.58295 | 0 |  |  | 762.68884 | 0.0006 |  |  | 2876.67712 | 0.0001
508.4838 | 0.02624 |  |  | 360.82187 | 0.02426 |  |  | 575.1141 | 0.02426 |  |  | 435.4119 | 0.03612 |  |  | 2909.5902 | 0.00133 |  |  | 877.01863 | 0.000376223 |  |  | 763.06791 | 0.0008 |  |  | 2878.10688 | 0.0005
508.7364 | 0.02381 |  |  | 361.00112 | 0.01874 |  |  | 575.3998 | 0.01874 |  |  | 435.6282 | 0.03291 |  |  | 2911.0356 | 0.00178 |  |  | 877.4543 | 0.000376223 |  |  | 763.44698 | 0.0007 |  |  | 2879.53664 | 0.0004
508.989 | 0.02056 |  |  | 361.18036 | 0.01433 |  |  | 575.6855 | 0.01433 |  |  | 435.8445 | 0.04655 |  |  | 2912.481 | 0.00178 |  |  | 877.88998 | 0.000752445 |  |  | 763.82605 | 0.0008 |  |  | 2880.9664 | 0.0005
509.2416 | 0.02381 |  |  | 361.35961 | 0.02095 |  |  | 575.9712 | 0.02095 |  |  | 436.0608 | 0.04093 |  |  | 2913.9264 | 0.000444444 |  |  | 878.32566 | 0.000752445 |  |  | 764.20512 | 0.0007 |  |  | 2882.39616 | 0.0006
509.4942 | 0.02706 |  |  | 361.53885 | 0.01654 |  |  | 576.2569 | 0.01654 |  |  | 436.2771 | 0.04254 |  |  | 2915.3718 | 0.00178 |  |  | 878.76134 | 0.0015 |  |  | 764.58419 | 0.0003 |  |  | 2883.82592 | 0.0003
509.7468 | 0.02381 |  |  | 361.7181 | 0.01874 |  |  | 576.5426 | 0.01874 |  |  | 436.4934 | 0.03692 |  |  | 2916.8172 | 0.00133 |  |  | 879.19701 | 0.00226 |  |  | 764.96326 | 0.0008 |  |  | 2885.25568 | 0.0001
509.9994 | 0.02002 |  |  | 361.89735 | 0.01433 |  |  | 576.8283 | 0.01433 |  |  | 436.7097 | 0.03531 |  |  | 2918.2626 | 0.00133 |  |  | 879.63269 | 0.000752445 |  |  | 765.34233 | 0.0005 |  |  | 2886.68544 | 0.0003
510.252 | 0.01894 |  |  | 362.07659 | 0.02646 |  |  | 577.114 | 0.02646 |  |  | 436.926 | 0.03451 |  |  | 2919.708 | 0.000444444 |  |  | 880.06837 | 0.00301 |  |  | 765.7214 | 0.0004 |  |  | 2888.1152 | 0.0003
510.5046 | 0.02354 |  |  | 362.25584 | 0.01654 |  |  | 577.3997 | 0.01654 |  |  | 437.1423 | 0.04254 |  |  | 2921.1534 | 0.00133 |  |  | 880.50405 | 0.000752445 |  |  | 766.10047 | 0.0003 |  |  | 2889.54496 | 0.0002
510.7572 | 0.02219 |  |  | 362.43508 | 0.01213 |  |  | 577.6854 | 0.01213 |  |  | 437.3586 | 0.03772 |  |  | 2922.5988 | 0.00133 |  |  | 880.93972 | 0.000752445 |  |  | 766.47954 | 0.0007 |  |  | 2890.97472 | 0.0002
511.0098 | 0.02435 |  |  | 362.61433 | 0.02095 |  |  | 577.9711 | 0.02095 |  |  | 437.5749 | 0.04093 |  |  | 2924.0442 | 0.00178 |  |  | 881.3754 | 0.00113 |  |  | 766.85861 | 0.0005 |  |  | 2892.40448 | 0.0007
511.2624 | 0.0211 |  |  | 362.79357 | 0.01874 |  |  | 578.2568 | 0.01874 |  |  | 437.7912 | 0.04254 |  |  | 2925.4896 | 0 |  |  | 881.81108 | 0.000376223 |  |  | 767.23768 | 0.0009 |  |  | 2893.83424 | 0.0004
511.515 | 0.02056 |  |  | 362.97282 | 0.01654 |  |  | 578.5425 | 0.01654 |  |  | 438.0075 | 0.03371 |  |  | 2926.935 | 0.00222 |  |  | 882.24676 | 0.00113 |  |  | 767.61675 | 0.0006 |  |  | 2895.264 | 0.0005
511.7676 | 0.02381 |  |  | 363.15207 | 0.02315 |  |  | 578.8282 | 0.02315 |  |  | 438.2238 | 0.03451 |  |  | 2928.3804 | 0.000444444 |  |  | 882.68243 | 0.00188 |  |  | 767.99582 | 0.0006 |  |  | 2896.69376 | 0.0004
512.0202 | 0.0211 |  |  | 363.33131 | 0.02536 |  |  | 579.1139 | 0.02536 |  |  | 438.4401 | 0.04093 |  |  | 2929.8258 | 0.00222 |  |  | 883.11811 | 0.000752445 |  |  | 768.37489 | 0.0003 |  |  | 2898.12352 | 0.0004
512.2728 | 0.023 |  |  | 363.51056 | 0.01323 |  |  | 579.3996 | 0.01323 |  |  | 438.6564 | 0.02648 |  |  | 2931.2712 | 0.000888889 |  |  | 883.55379 | 0.0015 |  |  | 768.75396 | 0.0006 |  |  | 2899.55328 | 0.0002
512.5254 | 0.0211 |  |  | 363.6898 | 0.01654 |  |  | 579.6853 | 0.01654 |  |  | 438.8727 | 0.02247 |  |  | 2932.7166 | 0.00222 |  |  | 883.98946 | 0.00113 |  |  | 769.13303 | 0.0004 |  |  | 2900.98304 | 0.0005
512.778 | 0.02192 |  |  | 363.86905 | 0.01985 |  |  | 579.971 | 0.01985 |  |  | 439.089 | 0.0305 |  |  | 2934.162 | 0.00178 |  |  | 884.42514 | 0.00188 |  |  | 769.5121 | 0.0004 |  |  | 2902.4128 | 0.0004
513.0306 | 0.02273 |  |  | 364.0483 | 0.02756 |  |  | 580.2567 | 0.02756 |  |  | 439.3053 | 0.02889 |  |  | 2935.6074 | 0.000888889 |  |  | 884.86082 | 0.00263 |  |  | 769.89117 | 0.0009 |  |  | 2903.84256 | 0.0004
513.2832 | 0.01921 |  |  | 364.22754 | 0.01985 |  |  | 580.5424 | 0.01985 |  |  | 439.5216 | 0.04494 |  |  | 2937.0528 | 0.000888889 |  |  | 885.2965 | 0.000752445 |  |  | 770.27024 | 0.001 |  |  | 2905.27232 | 0.0005
513.5358 | 0.02246 |  |  | 364.40679 | 0.02646 |  |  | 580.8281 | 0.02646 |  |  | 439.7379 | 0.0297 |  |  | 2938.4982 | 0.00178 |  |  | 885.73217 | 0.000376223 |  |  | 770.64931 | 0.0006 |  |  | 2906.70208 | 0.0005
513.7884 | 0.02029 |  |  | 364.58603 | 0.01323 |  |  | 581.1138 | 0.01323 |  |  | 439.9542 | 0.04013 |  |  | 2939.9436 | 0.00222 |  |  | 886.16785 | 0.0015 |  |  | 771.02838 | 0.0005 |  |  | 2908.13184 | 0.0006
514.041 | 0.02083 |  |  | 364.76528 | 0.02095 |  |  | 581.3995 | 0.02095 |  |  | 440.1705 | 0.03612 |  |  | 2941.389 | 0.00178 |  |  | 886.60353 | 0.00226 |  |  | 771.40745 | 0.0005 |  |  | 2909.5616 | 0.0002
514.2936 | 0.02516 |  |  | 364.94452 | 0.01874 |  |  | 581.6852 | 0.01874 |  |  | 440.3868 | 0.03371 |  |  | 2942.8344 | 0.00267 |  |  | 887.03921 | 0.0015 |  |  | 771.78652 | 0.0003 |  |  | 2910.99136 | 0.0007
514.5462 | 0.02083 |  |  | 365.12377 | 0.02095 |  |  | 581.9709 | 0.02095 |  |  | 440.6031 | 0.0313 |  |  | 2944.2798 | 0.00178 |  |  | 887.47488 | 0.000376223 |  |  | 772.16559 | 0.0005 |  |  | 2912.42112 | 0.0003
514.7988 | 0.02137 |  |  | 365.30302 | 0.02315 |  |  | 582.2566 | 0.02315 |  |  | 440.8194 | 0.03612 |  |  | 2945.7252 | 0.00133 |  |  | 887.91056 | 0.0015 |  |  | 772.54466 | 0.0003 |  |  | 2913.85088 | 0.0002
515.0514 | 0.01948 |  |  | 365.48226 | 0.02426 |  |  | 582.5423 | 0.02426 |  |  | 441.0357 | 0.03451 |  |  | 2947.1706 | 0.00133 |  |  | 888.34624 | 0.0015 |  |  | 772.92373 | 0.0003 |  |  | 2915.28064 | 0.0001
515.304 | 0.02381 |  |  | 365.66151 | 0.01544 |  |  | 582.828 | 0.01544 |  |  | 441.252 | 0.03692 |  |  | 2948.616 | 0.00178 |  |  | 888.78192 | 0.000752445 |  |  | 773.3028 | 0.0005 |  |  | 2916.7104 | 0.0006
515.5566 | 0.02435 |  |  | 365.84075 | 0.02095 |  |  | 583.1137 | 0.02095 |  |  | 441.4683 | 0.03772 |  |  | 2950.0614 | 0.00178 |  |  | 889.21759 | 0.00113 |  |  | 773.68187 | 0.0007 |  |  | 2918.14016 | 0.0005
515.8092 | 0.02489 |  |  | 366.02 | 0.01433 |  |  | 583.3994 | 0.01433 |  |  | 441.6846 | 0.03692 |  |  | 2951.5068 | 0.000444444 |  |  | 889.65327 | 0.00226 |  |  | 774.06094 | 0.0005 |  |  | 2919.56992 | 0.0001
516.0618 | 0.01948 |  |  | 366.19925 | 0.01544 |  |  | 583.6851 | 0.01544 |  |  | 441.9009 | 0.04815 |  |  | 2952.9522 | 0.00178 |  |  | 890.08895 | 0.000376223 |  |  | 774.44001 | 0.0007 |  |  | 2920.99968 | 0.0001
516.3144 | 0.02219 |  |  | 366.37849 | 0.01764 |  |  | 583.9708 | 0.01764 |  |  | 442.1172 | 0.03451 |  |  | 2954.3976 | 0.00222 |  |  | 890.52463 | 0.00113 |  |  | 774.81908 | 0.0004 |  |  | 2922.42944 | 0.0004
516.567 | 0.01921 |  |  | 366.55774 | 0.01874 |  |  | 584.2565 | 0.01874 |  |  | 442.3335 | 0.03531 |  |  | 2955.843 | 0.00178 |  |  | 890.9603 | 0.00113 |  |  | 775.19815 | 0.0003 |  |  | 2923.8592 | 0.0001
516.8196 | 0.02435 |  |  | 366.73698 | 0.02426 |  |  | 584.5422 | 0.02426 |  |  | 442.5498 | 0.02488 |  |  | 2957.2884 | 0.000888889 |  |  | 891.39598 | 0.00188 |  |  | 775.57722 | 0.0002 |  |  | 2925.28896 | 0.0004
517.0722 | 0.02273 |  |  | 366.91623 | 0.02205 |  |  | 584.8279 | 0.02205 |  |  | 442.7661 | 0.03291 |  |  | 2958.7338 | 0.000888889 |  |  | 891.83166 | 0.000752445 |  |  | 775.95629 | 0.0006 |  |  | 2926.71872 | 0.0003
517.3248 | 0.02273 |  |  | 367.09547 | 0.01764 |  |  | 585.1136 | 0.01764 |  |  | 442.9824 | 0.0305 |  |  | 2960.1792 | 0.000444444 |  |  | 892.26734 | 0.0015 |  |  | 776.33536 | 0.0003 |  |  | 2928.14848 | 0.0005
517.5774 | 0.02408 |  |  | 367.27472 | 0.01874 |  |  | 585.3993 | 0.01874 |  |  | 443.1987 | 0.04494 |  |  | 2961.6246 | 0.000888889 |  |  | 892.70301 | 0.0015 |  |  | 776.71443 | 0.0004 |  |  | 2929.57824 | 0.0001
517.83 | 0.02002 |  |  | 367.45397 | 0.01654 |  |  | 585.685 | 0.01654 |  |  | 443.415 | 0.0305 |  |  | 2963.07 | 0.00133 |  |  | 893.13869 | 0.000752445 |  |  | 777.0935 | 0.0004 |  |  | 2931.008 | 0.0003
518.0826 | 0.01813 |  |  | 367.63321 | 0.01213 |  |  | 585.9707 | 0.01213 |  |  | 443.6313 | 0.04013 |  |  | 2964.5154 | 0.00222 |  |  | 893.57437 | 0.000376223 |  |  | 777.47257 | 0.0006 |  |  | 2932.43776 | 0.0003
518.3352 | 0.02083 |  |  | 367.81246 | 0.01764 |  |  | 586.2564 | 0.01764 |  |  | 443.8476 | 0.03692 |  |  | 2965.9608 | 0.00311 |  |  | 894.01005 | 0.0015 |  |  | 777.85164 | 0.0009 |  |  | 2933.86752 | 0.0001
518.5878 | 0.02002 |  |  | 367.9917 | 0.02095 |  |  | 586.5421 | 0.02095 |  |  | 444.0639 | 0.04896 |  |  | 2967.4062 | 0.00178 |  |  | 894.44572 | 0.000376223 |  |  | 778.23071 | 0.0008 |  |  | 2935.29728 | 0.0001
518.8404 | 0.02706 |  |  | 368.17095 | 0.01874 |  |  | 586.8278 | 0.01874 |  |  | 444.2802 | 0.03852 |  |  | 2968.8516 | 0.00178 |  |  | 894.8814 | 0.000752445 |  |  | 778.60978 | 0.0005 |  |  | 2936.72704 | 0.0003
519.093 | 0.01813 |  |  | 368.3502 | 0.01544 |  |  | 587.1135 | 0.01544 |  |  | 444.4965 | 0.02809 |  |  | 2970.297 | 0.000888889 |  |  | 895.31708 | 0.00113 |  |  | 778.98885 | 0.0008 |  |  | 2938.1568 | 0.0003
519.3456 | 0.01921 |  |  | 368.52944 | 0.01874 |  |  | 587.3992 | 0.01874 |  |  | 444.7128 | 0.0321 |  |  | 2971.7424 | 0.000444444 |  |  | 895.75275 | 0.0015 |  |  | 779.36792 | 0.001 |  |  | 2939.58656 | 0.0001
519.5982 | 0.02354 |  |  | 368.70869 | 0.00882 |  |  | 587.6849 | 0.00882 |  |  | 444.9291 | 0.03852 |  |  | 2973.1878 | 0.000444444 |  |  | 896.18843 | 0.0015 |  |  | 779.74699 | 0.0005 |  |  | 2941.01632 | 0.0001
519.8508 | 0.02002 |  |  | 368.88793 | 0.01874 |  |  | 587.9706 | 0.01874 |  |  | 445.1454 | 0.03451 |  |  | 2974.6332 | 0.00178 |  |  | 896.62411 | 0.00113 |  |  | 780.12606 | 0.0009 |  |  | 2942.44608 | 0.0002
520.1034 | 0.02137 |  |  | 369.06718 | 0.01654 |  |  | 588.2563 | 0.01654 |  |  | 445.3617 | 0.03772 |  |  | 2976.0786 | 0.00267 |  |  | 897.05979 | 0.00226 |  |  | 780.50513 | 0.0006 |  |  | 2943.87584 | 0.0004
520.356 | 0.023 |  |  | 369.24642 | 0.00882 |  |  | 588.542 | 0.00882 |  |  | 445.578 | 0.04334 |  |  | 2977.524 | 0.00133 |  |  | 897.49546 | 0.000376223 |  |  | 780.8842 | 0.0005 |  |  | 2945.3056 | 0.0003
520.6086 | 0.01705 |  |  | 369.42567 | 0.01874 |  |  | 588.8277 | 0.01874 |  |  | 445.7943 | 0.03531 |  |  | 2978.9694 | 0.000888889 |  |  | 897.93114 | 0.0015 |  |  | 781.26327 | 0.0006 |  |  | 2946.73536 | 0.0003
520.8612 | 0.02435 |  |  | 369.60492 | 0.02095 |  |  | 589.1134 | 0.02095 |  |  | 446.0106 | 0.03852 |  |  | 2980.4148 | 0 |  |  | 898.36682 | 0.00188 |  |  | 781.64234 | 0.0005 |  |  | 2948.16512 | 0.0007
521.1138 | 0.01786 |  |  | 369.78416 | 0.01544 |  |  | 589.3991 | 0.01544 |  |  | 446.2269 | 0.02729 |  |  | 2981.8602 | 0.00133 |  |  | 898.8025 | 0.000752445 |  |  | 782.02141 | 0.0002 |  |  | 2949.59488 | 0.0005
521.3664 | 0.02165 |  |  | 369.96341 | 0.02315 |  |  | 589.6848 | 0.02315 |  |  | 446.4432 | 0.02408 |  |  | 2983.3056 | 0.00133 |  |  | 899.23817 | 0.00226 |  |  | 782.40048 | 0.0003 |  |  | 2951.02464 | 0.0007
521.619 | 0.02165 |  |  | 370.14265 | 0.02426 |  |  | 589.9705 | 0.02426 |  |  | 446.6595 | 0.03531 |  |  | 2984.751 | 0.000888889 |  |  | 899.67385 | 0.000752445 |  |  | 782.77955 | 0.0009 |  |  | 2952.4544 | 0.0001
521.8716 | 0.01894 |  |  | 370.3219 | 0.02095 |  |  | 590.2562 | 0.02095 |  |  | 446.8758 | 0.02568 |  |  | 2986.1964 | 0.000888889 |  |  | 900.10953 | 0.000752445 |  |  | 783.15862 | 0.0007 |  |  | 2953.88416 | 0.0004
522.1242 | 0.02165 |  |  | 370.50115 | 0.02646 |  |  | 590.5419 | 0.02646 |  |  | 447.0921 | 0.03371 |  |  | 2987.6418 | 0.00222 |  |  | 900.54521 | 0.0015 |  |  | 783.53769 | 0.0005 |  |  | 2955.31392 | 0.0002
522.3768 | 0.01786 |  |  | 370.68039 | 0.01544 |  |  | 590.8276 | 0.01544 |  |  | 447.3084 | 0.04815 |  |  | 2989.0872 | 0 |  |  | 900.98088 | 0.00301 |  |  | 783.91676 | 0.0005 |  |  | 2956.74368 | 0.0004
522.6294 | 0.02165 |  |  | 370.85964 | 0.02315 |  |  | 591.1133 | 0.02315 |  |  | 447.5247 | 0.0321 |  |  | 2990.5326 | 0.00178 |  |  | 901.41656 | 0.00263 |  |  | 784.29583 | 0.0004 |  |  | 2958.17344 | 0.0004
522.882 | 0.02381 |  |  | 371.03888 | 0.01764 |  |  | 591.399 | 0.01764 |  |  | 447.741 | 0.03451 |  |  | 2991.978 | 0.00133 |  |  | 901.85224 | 0.000376223 |  |  | 784.6749 | 0.0006 |  |  | 2959.6032 | 0.0005
523.1346 | 0.02273 |  |  | 371.21813 | 0.02205 |  |  | 591.6847 | 0.02205 |  |  | 447.9573 | 0.03772 |  |  | 2993.4234 | 0.000444444 |  |  | 902.28792 | 0.000376223 |  |  | 785.05397 | 0.0006 |  |  | 2961.03296 | 0.0004
523.3872 | 0.02056 |  |  | 371.39737 | 0.02756 |  |  | 591.9704 | 0.02756 |  |  | 448.1736 | 0.03291 |  |  | 2994.8688 | 0.00133 |  |  | 902.72359 | 0.000376223 |  |  | 785.43304 | 0.0003 |  |  | 2962.46272 | 0.0006
523.6398 | 0.02273 |  |  | 371.57662 | 0.01764 |  |  | 592.2561 | 0.01764 |  |  | 448.3899 | 0.03451 |  |  | 2996.3142 | 0.00133 |  |  | 903.15927 | 0.000752445 |  |  | 785.81211 | 0.0007 |  |  | 2963.89248 | 0.0003
523.8924 | 0.0184 |  |  | 371.75587 | 0.01323 |  |  | 592.5418 | 0.01323 |  |  | 448.6062 | 0.03692 |  |  | 2997.7596 | 0.000888889 |  |  | 903.59495 | 0.00188 |  |  | 786.19118 | 0.001 |  |  | 2965.32224 | 0.0005
524.145 | 0.02246 |  |  | 371.93511 | 0.02315 |  |  | 592.8275 | 0.02315 |  |  | 448.8225 | 0.0313 |  |  | 2999.205 | 0.000444444 |  |  | 904.03063 | 0.0015 |  |  | 786.57025 | 0.001 |  |  | 2966.752 | 0.0002
524.3976 | 0.02083 |  |  | 372.11436 | 0.01433 |  |  | 593.1132 | 0.01433 |  |  | 449.0388 | 0.02327 |  |  | 3000.6504 | 0.00178 |  |  | 904.4663 | 0.00188 |  |  | 786.94932 | 0.0007 |  |  | 2968.18176 | 0.0005
524.6502 | 0.02002 |  |  | 372.2936 | 0.01874 |  |  | 593.3989 | 0.01874 |  |  | 449.2551 | 0.03933 |  |  | 3002.0958 | 0.00133 |  |  | 904.90198 | 0.00113 |  |  | 787.32839 | 0.0004 |  |  | 2969.61152 | 0.0004
524.9028 | 0.02083 |  |  | 372.47285 | 0.02426 |  |  | 593.6846 | 0.02426 |  |  | 449.4714 | 0.02488 |  |  | 3003.5412 | 0.00178 |  |  | 905.33766 | 0.000376223 |  |  | 787.70746 | 0.0013 |  |  | 2971.04128 | 0.001
525.1554 | 0.02056 |  |  | 372.6521 | 0.02095 |  |  | 593.9703 | 0.02095 |  |  | 449.6877 | 0.03852 |  |  | 3004.9866 | 0.00178 |  |  | 905.77334 | 0.00113 |  |  | 788.08653 | 0.0001 |  |  | 2972.47104 | 0.0006
525.408 | 0.02246 |  |  | 372.83134 | 0.01985 |  |  | 594.256 | 0.01985 |  |  | 449.904 | 0.0297 |  |  | 3006.432 | 0.00133 |  |  | 906.20901 | 0.0015 |  |  | 788.4656 | 0.0006 |  |  | 2973.9008 | 0.0006
525.6606 | 0.02083 |  |  | 373.01059 | 0.02426 |  |  | 594.5417 | 0.02426 |  |  | 450.1203 | 0.03933 |  |  | 3007.8774 | 0.000444444 |  |  | 906.64469 | 0.0015 |  |  | 788.84467 | 0.0004 |  |  | 2975.33056 | 0.0004
525.9132 | 0.02273 |  |  | 373.18983 | 0.02315 |  |  | 594.8274 | 0.02315 |  |  | 450.3366 | 0.0313 |  |  | 3009.3228 | 0.00178 |  |  | 907.08037 | 0.000752445 |  |  | 789.22374 | 0.0003 |  |  | 2976.76032 | 0.0001
526.1658 | 0.01867 |  |  | 373.36908 | 0.01654 |  |  | 595.1131 | 0.01654 |  |  | 450.5529 | 0.02889 |  |  | 3010.7682 | 0.00222 |  |  | 907.51605 | 0.00113 |  |  | 789.60281 | 0.0007 |  |  | 2978.19008 | 0.0004
526.4184 | 0.02354 |  |  | 373.54832 | 0.01213 |  |  | 595.3988 | 0.01213 |  |  | 450.7692 | 0.03371 |  |  | 3012.2136 | 0.00133 |  |  | 907.95172 | 0.000752445 |  |  | 789.98188 | 0.0008 |  |  | 2979.61984 | 0.0001
526.671 | 0.02192 |  |  | 373.72757 | 0.01764 |  |  | 595.6845 | 0.01764 |  |  | 450.9855 | 0.0321 |  |  | 3013.659 | 0.00267 |  |  | 908.3874 | 0.0015 |  |  | 790.36095 | 0.0001 |  |  | 2981.0496 | 0.0004
526.9236 | 0.02137 |  |  | 373.90682 | 0.01985 |  |  | 595.9702 | 0.01985 |  |  | 451.2018 | 0.0305 |  |  | 3015.1044 | 0.000888889 |  |  | 908.82308 | 0.0015 |  |  | 790.74002 | 0.0006 |  |  | 2982.47936 | 0.0006
527.1762 | 0.01975 |  |  | 374.08606 | 0.00882 |  |  | 596.2559 | 0.00882 |  |  | 451.4181 | 0.03933 |  |  | 3016.5498 | 0.00222 |  |  | 909.25875 | 0.000752445 |  |  | 791.11909 | 0.0002 |  |  | 2983.90912 | 0.0004
527.4288 | 0.01975 |  |  | 374.26531 | 0.02315 |  |  | 596.5416 | 0.02315 |  |  | 451.6344 | 0.03531 |  |  | 3017.9952 | 0.00311 |  |  | 909.69443 | 0.000752445 |  |  | 791.49816 | 0.0003 |  |  | 2985.33888 | 0.0004
527.6814 | 0.02002 |  |  | 374.44455 | 0.01544 |  |  | 596.8273 | 0.01544 |  |  | 451.8507 | 0.0297 |  |  | 3019.4406 | 0.00178 |  |  | 910.13011 | 0.000752445 |  |  | 791.87723 | 0.0005 |  |  | 2986.76864 | 0.0007
527.934 | 0.02137 |  |  | 374.6238 | 0.02315 |  |  | 597.113 | 0.02315 |  |  | 452.067 | 0.03291 |  |  | 3020.886 | 0.00222 |  |  | 910.56579 | 0.00188 |  |  | 792.2563 | 0.0005 |  |  | 2988.1984 | 0.0006
528.1866 | 0.01786 |  |  | 374.80305 | 0.01985 |  |  | 597.3987 | 0.01985 |  |  | 452.2833 | 0.03852 |  |  | 3022.3314 | 0.00222 |  |  | 911.00146 | 0.00113 |  |  | 792.63537 | 0.0007 |  |  | 2989.62816 | 0
528.4392 | 0.01921 |  |  | 374.98229 | 0.01654 |  |  | 597.6844 | 0.01654 |  |  | 452.4996 | 0.03291 |  |  | 3023.7768 | 0.00133 |  |  | 911.43714 | 0.00113 |  |  | 793.01444 | 0.0003 |  |  | 2991.05792 | 0.0002
528.6918 | 0.01948 |  |  | 375.16154 | 0.02205 |  |  | 597.9701 | 0.02205 |  |  | 452.7159 | 0.03772 |  |  | 3025.2222 | 0.00178 |  |  | 911.87282 | 0.0015 |  |  | 793.39351 | 0.0006 |  |  | 2992.48768 | 0.0003
528.9444 | 0.02246 |  |  | 375.34078 | 0.01764 |  |  | 598.2558 | 0.01764 |  |  | 452.9322 | 0.04334 |  |  | 3026.6676 | 0.00267 |  |  | 912.3085 | 0.000752445 |  |  | 793.77258 | 0.001 |  |  | 2993.91744 | 0.0004
529.197 | 0.02273 |  |  | 375.52003 | 0.02315 |  |  | 598.5415 | 0.02315 |  |  | 453.1485 | 0.0297 |  |  | 3028.113 | 0.00356 |  |  | 912.74417 | 0.00113 |  |  | 794.15165 | 0.0007 |  |  | 2995.3472 | 0.0004
529.4496 | 0.02056 |  |  | 375.69927 | 0.01764 |  |  | 598.8272 | 0.01764 |  |  | 453.3648 | 0.0297 |  |  | 3029.5584 | 0.00178 |  |  | 913.17985 | 0.0015 |  |  | 794.53072 | 0.0005 |  |  | 2996.77696 | 0.0001
529.7022 | 0.01948 |  |  | 375.87852 | 0.02205 |  |  | 599.1129 | 0.02205 |  |  | 453.5811 | 0.0321 |  |  | 3031.0038 | 0.000888889 |  |  | 913.61553 | 0 |  |  | 794.90979 | 0.0007 |  |  | 2998.20672 | 0.0007
529.9548 | 0.02029 |  |  | 376.05777 | 0.01764 |  |  | 599.3986 | 0.01764 |  |  | 453.7974 | 0.02327 |  |  | 3032.4492 | 0.000888889 |  |  | 914.05121 | 0.0015 |  |  | 795.28886 | 0.0006 |  |  | 2999.63648 | 0.0003
530.2074 | 0.0184 |  |  | 376.23701 | 0.01544 |  |  | 599.6843 | 0.01544 |  |  | 454.0137 | 0.0313 |  |  | 3033.8946 | 0.00267 |  |  | 914.48688 | 0.0015 |  |  | 795.66793 | 0.0007 |  |  | 3001.06624 | 0.0005
530.46 | 0.01894 |  |  | 376.41626 | 0.01544 |  |  | 599.97 | 0.01544 |  |  | 454.23 | 0.03692 |  |  | 3035.34 | 0.00178 |  |  | 914.92256 | 0 |  |  | 796.047 | 0.0002 |  |  | 3002.496 | 0.0006
530.7126 | 0.02327 |  |  | 376.5955 | 0.00882 |  |  | 600.2557 | 0.00882 |  |  | 454.4463 | 0.02729 |  |  | 3036.7854 | 0.00178 |  |  | 915.35824 | 0.00188 |  |  | 796.42607 | 0.0003 |  |  | 3003.92576 | 0.0007
530.9652 | 0.02408 |  |  | 376.77475 | 0.01544 |  |  | 600.5414 | 0.01544 |  |  | 454.6626 | 0.0297 |  |  | 3038.2308 | 0.00222 |  |  | 915.79392 | 0.00113 |  |  | 796.80514 | 0.0003 |  |  | 3005.35552 | 0.0002
531.2178 | 0.0184 |  |  | 376.954 | 0.01764 |  |  | 600.8271 | 0.01764 |  |  | 454.8789 | 0.02648 |  |  | 3039.6762 | 0.00267 |  |  | 916.22959 | 0.000376223 |  |  | 797.18421 | 0.0013 |  |  | 3006.78528 | 0.0005
531.4704 | 0.02083 |  |  | 377.13324 | 0.02536 |  |  | 601.1128 | 0.02536 |  |  | 455.0952 | 0.03291 |  |  | 3041.1216 | 0.00267 |  |  | 916.66527 | 0.000752445 |  |  | 797.56328 | 0.0006 |  |  | 3008.21504 | 0.0002
531.723 | 0.02246 |  |  | 377.31249 | 0.01764 |  |  | 601.3985 | 0.01764 |  |  | 455.3115 | 0.02408 |  |  | 3042.567 | 0.00133 |  |  | 917.10095 | 0.000376223 |  |  | 797.94235 | 0.0005 |  |  | 3009.6448 | 0.0002
531.9756 | 0.02002 |  |  | 377.49173 | 0.01874 |  |  | 601.6842 | 0.01874 |  |  | 455.5278 | 0.03692 |  |  | 3044.0124 | 0.00222 |  |  | 917.53663 | 0.000376223 |  |  | 798.32142 | 0.0004 |  |  | 3011.07456 | 0.0002
532.2282 | 0.01975 |  |  | 377.67098 | 0.02095 |  |  | 601.9699 | 0.02095 |  |  | 455.7441 | 0.0313 |  |  | 3045.4578 | 0.00178 |  |  | 917.9723 | 0.0015 |  |  | 798.70049 | 0.0009 |  |  | 3012.50432 | 0.0005
532.4808 | 0.01921 |  |  | 377.85022 | 0.02315 |  |  | 602.2556 | 0.02315 |  |  | 455.9604 | 0.0321 |  |  | 3046.9032 | 0.00133 |  |  | 918.40798 | 0.00113 |  |  | 799.07956 | 0.001 |  |  | 3013.93408 | 0.0002
532.7334 | 0.0257 |  |  | 378.02947 | 0.02205 |  |  | 602.5413 | 0.02205 |  |  | 456.1767 | 0.02247 |  |  | 3048.3486 | 0.00133 |  |  | 918.84366 | 0.00188 |  |  | 799.45863 | 0.0004 |  |  | 3015.36384 | 0.0002
532.986 | 0.023 |  |  | 378.20872 | 0.01433 |  |  | 602.827 | 0.01433 |  |  | 456.393 | 0.03451 |  |  | 3049.794 | 0.00133 |  |  | 919.27934 | 0.0015 |  |  | 799.8377 | 0.0006 |  |  | 3016.7936 | 0.0002
533.2386 | 0.02192 |  |  | 378.38796 | 0.01985 |  |  | 603.1127 | 0.01985 |  |  | 456.6093 | 0.0321 |  |  | 3051.2394 | 0.000444444 |  |  | 919.71501 | 0.00188 |  |  | 800.21677 | 0.001 |  |  | 3018.22336 | 0.0006
533.4912 | 0.02002 |  |  | 378.56721 | 0.01764 |  |  | 603.3984 | 0.01764 |  |  | 456.8256 | 0.02568 |  |  | 3052.6848 | 0.00133 |  |  | 920.15069 | 0.00188 |  |  | 800.59584 | 0.0006 |  |  | 3019.65312 | 0.0001
533.7438 | 0.01975 |  |  | 378.74645 | 0.01654 |  |  | 603.6841 | 0.01654 |  |  | 457.0419 | 0.0313 |  |  | 3054.1302 | 0.00133 |  |  | 920.58637 | 0.0015 |  |  | 800.97491 | 0.0005 |  |  | 3021.08288 | 0.0003
533.9964 | 0.0184 |  |  | 378.9257 | 0.02315 |  |  | 603.9698 | 0.02315 |  |  | 457.2582 | 0.02648 |  |  | 3055.5756 | 0.00178 |  |  | 921.02204 | 0.00188 |  |  | 801.35398 | 0.0003 |  |  | 3022.51264 | 0.0009
534.249 | 0.02002 |  |  | 379.10495 | 0.02315 |  |  | 604.2555 | 0.02315 |  |  | 457.4745 | 0.0297 |  |  | 3057.021 | 0.00133 |  |  | 921.45772 | 0.000752445 |  |  | 801.73305 | 0.0009 |  |  | 3023.9424 | 0.0005
534.5016 | 0.01488 |  |  | 379.28419 | 0.02426 |  |  | 604.5412 | 0.02426 |  |  | 457.6908 | 0.02729 |  |  | 3058.4664 | 0.00178 |  |  | 921.8934 | 0.00113 |  |  | 802.11212 | 0.0008 |  |  | 3025.37216 | 0.0003
534.7542 | 0.02083 |  |  | 379.46344 | 0.01544 |  |  | 604.8269 | 0.01544 |  |  | 457.9071 | 0.01766 |  |  | 3059.9118 | 0.00267 |  |  | 922.32908 | 0.000376223 |  |  | 802.49119 | 0.0005 |  |  | 3026.80192 | 0.0005
535.0068 | 0.01975 |  |  | 379.64268 | 0.01654 |  |  | 605.1126 | 0.01654 |  |  | 458.1234 | 0.03772 |  |  | 3061.3572 | 0.00222 |  |  | 922.76475 | 0.00263 |  |  | 802.87026 | 0.0004 |  |  | 3028.23168 | 0.0006
535.2594 | 0.02002 |  |  | 379.82193 | 0.02205 |  |  | 605.3983 | 0.02205 |  |  | 458.3397 | 0.03933 |  |  | 3062.8026 | 0.00311 |  |  | 923.20043 | 0.00226 |  |  | 803.24933 | 0.0006 |  |  | 3029.66144 | 0.0004
535.512 | 0.02137 |  |  | 380.00117 | 0.02315 |  |  | 605.684 | 0.02315 |  |  | 458.556 | 0.03371 |  |  | 3064.248 | 0.00178 |  |  | 923.63611 | 0.000376223 |  |  | 803.6284 | 0.0007 |  |  | 3031.0912 | 0.0003
535.7646 | 0.01759 |  |  | 380.18042 | 0.02426 |  |  | 605.9697 | 0.02426 |  |  | 458.7723 | 0.02648 |  |  | 3065.6934 | 0.000444444 |  |  | 924.07179 | 0.000752445 |  |  | 804.00747 | 0.0005 |  |  | 3032.52096 | 0.0004
536.0172 | 0.02462 |  |  | 380.35967 | 0.01764 |  |  | 606.2554 | 0.01764 |  |  | 458.9886 | 0.0297 |  |  | 3067.1388 | 0.00178 |  |  | 924.50746 | 0.000376223 |  |  | 804.38654 | 0.0004 |  |  | 3033.95072 | 0.0007
536.2698 | 0.01677 |  |  | 380.53891 | 0.01433 |  |  | 606.5411 | 0.01433 |  |  | 459.2049 | 0.02488 |  |  | 3068.5842 | 0.00267 |  |  | 924.94314 | 0.000752445 |  |  | 804.76561 | 0.0008 |  |  | 3035.38048 | 0.0006
536.5224 | 0.0211 |  |  | 380.71816 | 0.02426 |  |  | 606.8268 | 0.02426 |  |  | 459.4212 | 0.0313 |  |  | 3070.0296 | 0.000444444 |  |  | 925.37882 | 0.00263 |  |  | 805.14468 | 0.0006 |  |  | 3036.81024 | 0.0006
536.775 | 0.02354 |  |  | 380.8974 | 0.01764 |  |  | 607.1125 | 0.01764 |  |  | 459.6375 | 0.0321 |  |  | 3071.475 | 0.00178 |  |  | 925.8145 | 0.00263 |  |  | 805.52375 | 0.0002 |  |  | 3038.24 | 0.0002
537.0276 | 0.01813 |  |  | 381.07665 | 0.01103 |  |  | 607.3982 | 0.01103 |  |  | 459.8538 | 0.02087 |  |  | 3072.9204 | 0.00178 |  |  | 926.25017 | 0.0015 |  |  | 805.90282 | 0.0007 |  |  | 3039.66976 | 0.0003
537.2802 | 0.01705 |  |  | 381.2559 | 0.01654 |  |  | 607.6839 | 0.01654 |  |  | 460.0701 | 0.04334 |  |  | 3074.3658 | 0.00133 |  |  | 926.68585 | 0 |  |  | 806.28189 | 0.0002 |  |  | 3041.09952 | 0.0006
537.5328 | 0.01786 |  |  | 381.43514 | 0.01103 |  |  | 607.9696 | 0.01103 |  |  | 460.2864 | 0.0297 |  |  | 3075.8112 | 0 |  |  | 927.12153 | 0.0015 |  |  | 806.66096 | 0.0008 |  |  | 3042.52928 | 0.0003
537.7854 | 0.02381 |  |  | 381.61439 | 0.01544 |  |  | 608.2553 | 0.01544 |  |  | 460.5027 | 0.0297 |  |  | 3077.2566 | 0.00133 |  |  | 927.55721 | 0.000752445 |  |  | 807.04003 | 0.0007 |  |  | 3043.95904 | 0.0006
538.038 | 0.01894 |  |  | 381.79363 | 0.01874 |  |  | 608.541 | 0.01874 |  |  | 460.719 | 0.03531 |  |  | 3078.702 | 0.00133 |  |  | 927.99288 | 0.00113 |  |  | 807.4191 | 0.0004 |  |  | 3045.3888 | 0.0005
538.2906 | 0.01786 |  |  | 381.97288 | 0.01654 |  |  | 608.8267 | 0.01654 |  |  | 460.9353 | 0.0305 |  |  | 3080.1474 | 0.00222 |  |  | 928.42856 | 0.000376223 |  |  | 807.79817 | 0.0004 |  |  | 3046.81856 | 0.0005
538.5432 | 0.01461 |  |  | 382.15213 | 0.01985 |  |  | 609.1124 | 0.01985 |  |  | 461.1516 | 0.0297 |  |  | 3081.5928 | 0.00222 |  |  | 928.86424 | 0.00113 |  |  | 808.17724 | 0.001 |  |  | 3048.24832 | 0.0006
538.7958 | 0.01867 |  |  | 382.33137 | 0.02205 |  |  | 609.3981 | 0.02205 |  |  | 461.3679 | 0.0321 |  |  | 3083.0382 | 0.00133 |  |  | 929.29992 | 0.00113 |  |  | 808.55631 | 0.0007 |  |  | 3049.67808 | 0.0002
539.0484 | 0.01867 |  |  | 382.51062 | 0.01874 |  |  | 609.6838 | 0.01874 |  |  | 461.5842 | 0.0313 |  |  | 3084.4836 | 0.000888889 |  |  | 929.73559 | 0.000752445 |  |  | 808.93538 | 0.0006 |  |  | 3051.10784 | 0.0008
539.301 | 0.02192 |  |  | 382.68986 | 0.02205 |  |  | 609.9695 | 0.02205 |  |  | 461.8005 | 0.03451 |  |  | 3085.929 | 0.00222 |  |  | 930.17127 | 0.000752445 |  |  | 809.31445 | 0.0004 |  |  | 3052.5376 | 0.0002
539.5536 | 0.02273 |  |  | 382.86911 | 0.02205 |  |  | 610.2552 | 0.02205 |  |  | 462.0168 | 0.02729 |  |  | 3087.3744 | 0.00222 |  |  | 930.60695 | 0.00113 |  |  | 809.69352 | 0.0006 |  |  | 3053.96736 | 0.0005
539.8062 | 0.02219 |  |  | 383.04835 | 0.01874 |  |  | 610.5409 | 0.01874 |  |  | 462.2331 | 0.03852 |  |  | 3088.8198 | 0.00222 |  |  | 931.04263 | 0.00113 |  |  | 810.07259 | 0.0003 |  |  | 3055.39712 | 0.0008
540.0588 | 0.0184 |  |  | 383.2276 | 0.01544 |  |  | 610.8266 | 0.01544 |  |  | 462.4494 | 0.03371 |  |  | 3090.2652 | 0.00267 |  |  | 931.4783 | 0.00113 |  |  | 810.45166 | 0.0004 |  |  | 3056.82688 | 0.0002
540.3114 | 0.01515 |  |  | 383.40685 | 0.01213 |  |  | 611.1123 | 0.01213 |  |  | 462.6657 | 0.03291 |  |  | 3091.7106 | 0.00222 |  |  | 931.91398 | 0.000752445 |  |  | 810.83073 | 0.0006 |  |  | 3058.25664 | 0.0002
540.564 | 0.01975 |  |  | 383.58609 | 0.01433 |  |  | 611.398 | 0.01433 |  |  | 462.882 | 0.02809 |  |  | 3093.156 | 0.000444444 |  |  | 932.34966 | 0.000376223 |  |  | 811.2098 | 0.0003 |  |  | 3059.6864 | 0.0006
540.8166 | 0.01975 |  |  | 383.76534 | 0.01654 |  |  | 611.6837 | 0.01654 |  |  | 463.0983 | 0.02809 |  |  | 3094.6014 | 0.000888889 |  |  | 932.78533 | 0.0015 |  |  | 811.58887 | 0.0006 |  |  | 3061.11616 | 0.0004
541.0692 | 0.02002 |  |  | 383.94458 | 0.01103 |  |  | 611.9694 | 0.01103 |  |  | 463.3146 | 0.02729 |  |  | 3096.0468 | 0.000888889 |  |  | 933.22101 | 0.00113 |  |  | 811.96794 | 0.0003 |  |  | 3062.54592 | 0.0003
541.3218 | 0.0165 |  |  | 384.12383 | 0.01654 |  |  | 612.2551 | 0.01654 |  |  | 463.5309 | 0.03612 |  |  | 3097.4922 | 0.000444444 |  |  | 933.65669 | 0.00113 |  |  | 812.34701 | 0.0009 |  |  | 3063.97568 | 0.0002
541.5744 | 0.01948 |  |  | 384.30308 | 0.01985 |  |  | 612.5408 | 0.01985 |  |  | 463.7472 | 0.02729 |  |  | 3098.9376 | 0.000444444 |  |  | 934.09237 | 0.00113 |  |  | 812.72608 | 0.0004 |  |  | 3065.40544 | 0.0001
541.827 | 0.01677 |  |  | 384.48232 | 0.02095 |  |  | 612.8265 | 0.02095 |  |  | 463.9635 | 0.04013 |  |  | 3100.383 | 0.000444444 |  |  | 934.52804 | 0.00188 |  |  | 813.10515 | 0.0007 |  |  | 3066.8352 | 0.0002
542.0796 | 0.01488 |  |  | 384.66157 | 0.02756 |  |  | 613.1122 | 0.02756 |  |  | 464.1798 | 0.03451 |  |  | 3101.8284 | 0.00178 |  |  | 934.96372 | 0.000752445 |  |  | 813.48422 | 0 |  |  | 3068.26496 | 0.0002
542.3322 | 0.0211 |  |  | 384.84081 | 0.01544 |  |  | 613.3979 | 0.01544 |  |  | 464.3961 | 0.03772 |  |  | 3103.2738 | 0.000888889 |  |  | 935.3994 | 0.00226 |  |  | 813.86329 | 0.0003 |  |  | 3069.69472 | 0.0001
542.5848 | 0.01975 |  |  | 385.02006 | 0.01985 |  |  | 613.6836 | 0.01985 |  |  | 464.6124 | 0.03371 |  |  | 3104.7192 | 0.00222 |  |  | 935.83508 | 0.000752445 |  |  | 814.24236 | 0.0003 |  |  | 3071.12448 | 0.0005
542.8374 | 0.02381 |  |  | 385.1993 | 0.02426 |  |  | 613.9693 | 0.02426 |  |  | 464.8287 | 0.0313 |  |  | 3106.1646 | 0.000888889 |  |  | 936.27075 | 0.000752445 |  |  | 814.62143 | 0.0009 |  |  | 3072.55424 | 0.0003
543.09 | 0.0184 |  |  | 385.37855 | 0.01654 |  |  | 614.255 | 0.01654 |  |  | 465.045 | 0.02889 |  |  | 3107.61 | 0.00222 |  |  | 936.70643 | 0.000752445 |  |  | 815.0005 | 0.0004 |  |  | 3073.984 | 0.0002
543.3426 | 0.02219 |  |  | 385.5578 | 0.01654 |  |  | 614.5407 | 0.01654 |  |  | 465.2613 | 0.02889 |  |  | 3109.0554 | 0.00178 |  |  | 937.14211 | 0.00226 |  |  | 815.37957 | 0.0002 |  |  | 3075.41376 | 0.0005
543.5952 | 0.01488 |  |  | 385.73704 | 0.02426 |  |  | 614.8264 | 0.02426 |  |  | 465.4776 | 0.03692 |  |  | 3110.5008 | 0.00178 |  |  | 937.57779 | 0.000376223 |  |  | 815.75864 | 0.0007 |  |  | 3076.84352 | 0
543.8478 | 0.01975 |  |  | 385.91629 | 0.02756 |  |  | 615.1121 | 0.02756 |  |  | 465.6939 | 0.02488 |  |  | 3111.9462 | 0.000444444 |  |  | 938.01346 | 0.000752445 |  |  | 816.13771 | 0.0005 |  |  | 3078.27328 | 0.0005
544.1004 | 0.01894 |  |  | 386.09553 | 0.01544 |  |  | 615.3978 | 0.01544 |  |  | 465.9102 | 0.02889 |  |  | 3113.3916 | 0.000888889 |  |  | 938.44914 | 0.0015 |  |  | 816.51678 | 0.001 |  |  | 3079.70304 | 0.0002
544.353 | 0.0184 |  |  | 386.27478 | 0.00992 |  |  | 615.6835 | 0.00992 |  |  | 466.1265 | 0.0305 |  |  | 3114.837 | 0.000888889 |  |  | 938.88482 | 0.0015 |  |  | 816.89585 | 0.0004 |  |  | 3081.1328 | 0.0007
544.6056 | 0.01948 |  |  | 386.45403 | 0.01654 |  |  | 615.9692 | 0.01654 |  |  | 466.3428 | 0.03531 |  |  | 3116.2824 | 0.00356 |  |  | 939.3205 | 0.000752445 |  |  | 817.27492 | 0.0005 |  |  | 3082.56256 | 0.0004
544.8582 | 0.02219 |  |  | 386.63327 | 0.01544 |  |  | 616.2549 | 0.01544 |  |  | 466.5591 | 0.03692 |  |  | 3117.7278 | 0.00311 |  |  | 939.75617 | 0.000752445 |  |  | 817.65399 | 0.0005 |  |  | 3083.99232 | 0.0006
545.1108 | 0.02083 |  |  | 386.81252 | 0.01985 |  |  | 616.5406 | 0.01985 |  |  | 466.7754 | 0.0297 |  |  | 3119.1732 | 0.00222 |  |  | 940.19185 | 0.00376 |  |  | 818.03306 | 0.0005 |  |  | 3085.42208 | 0.0005
545.3634 | 0.01705 |  |  | 386.99176 | 0.02205 |  |  | 616.8263 | 0.02205 |  |  | 466.9917 | 0.02488 |  |  | 3120.6186 | 0.00178 |  |  | 940.62753 | 0.0015 |  |  | 818.41213 | 0.0004 |  |  | 3086.85184 | 0.0005
545.616 | 0.02002 |  |  | 387.17101 | 0.01654 |  |  | 617.112 | 0.01654 |  |  | 467.208 | 0.02729 |  |  | 3122.064 | 0.00222 |  |  | 941.06321 | 0.000752445 |  |  | 818.7912 | 0.0004 |  |  | 3088.2816 | 0.0005
545.8686 | 0.01921 |  |  | 387.35025 | 0.01764 |  |  | 617.3977 | 0.01764 |  |  | 467.4243 | 0.02006 |  |  | 3123.5094 | 0.000888889 |  |  | 941.49888 | 0.00113 |  |  | 819.17027 | 0.0006 |  |  | 3089.71136 | 0.0005
546.1212 | 0.01569 |  |  | 387.5295 | 0.01654 |  |  | 617.6834 | 0.01654 |  |  | 467.6406 | 0.02809 |  |  | 3124.9548 | 0.000888889 |  |  | 941.93456 | 0.000376223 |  |  | 819.54934 | 0.0001 |  |  | 3091.14112 | 0.0001
546.3738 | 0.02029 |  |  | 387.70875 | 0.01764 |  |  | 617.9691 | 0.01764 |  |  | 467.8569 | 0.01926 |  |  | 3126.4002 | 0.000444444 |  |  | 942.37024 | 0.000752445 |  |  | 819.92841 | 0.0003 |  |  | 3092.57088 | 0.0001
546.6264 | 0.01515 |  |  | 387.88799 | 0.01764 |  |  | 618.2548 | 0.01764 |  |  | 468.0732 | 0.02729 |  |  | 3127.8456 | 0.000444444 |  |  | 942.80592 | 0.0015 |  |  | 820.30748 | 0.0007 |  |  | 3094.00064 | 0.0006
546.879 | 0.02002 |  |  | 388.06724 | 0.01544 |  |  | 618.5405 | 0.01544 |  |  | 468.2895 | 0.02327 |  |  | 3129.291 | 0.000444444 |  |  | 943.24159 | 0.0015 |  |  | 820.68655 | 0.0005 |  |  | 3095.4304 | 0.0008
547.1316 | 0.01948 |  |  | 388.24648 | 0.00992 |  |  | 618.8262 | 0.00992 |  |  | 468.5058 | 0.0297 |  |  | 3130.7364 | 0.000888889 |  |  | 943.67727 | 0.00188 |  |  | 821.06562 | 0.0004 |  |  | 3096.86016 | 0.0005
547.3842 | 0.02083 |  |  | 388.42573 | 0.01874 |  |  | 619.1119 | 0.01874 |  |  | 468.7221 | 0.0321 |  |  | 3132.1818 | 0.00267 |  |  | 944.11295 | 0.00113 |  |  | 821.44469 | 0.001 |  |  | 3098.28992 | 0.0002
547.6368 | 0.01569 |  |  | 388.60498 | 0.02426 |  |  | 619.3976 | 0.02426 |  |  | 468.9384 | 0.03772 |  |  | 3133.6272 | 0.00133 |  |  | 944.54862 | 0.00113 |  |  | 821.82376 | 0.0013 |  |  | 3099.71968 | 0.0005
547.8894 | 0.01596 |  |  | 388.78422 | 0.01874 |  |  | 619.6833 | 0.01874 |  |  | 469.1547 | 0.02648 |  |  | 3135.0726 | 0.00133 |  |  | 944.9843 | 0.0015 |  |  | 822.20283 | 0.0008 |  |  | 3101.14944 | 0.0006
548.142 | 0.01813 |  |  | 388.96347 | 0.02205 |  |  | 619.969 | 0.02205 |  |  | 469.371 | 0.0321 |  |  | 3136.518 | 0.000444444 |  |  | 945.41998 | 0.00226 |  |  | 822.5819 | 0.0005 |  |  | 3102.5792 | 0.0002
548.3946 | 0.01921 |  |  | 389.14271 | 0.01985 |  |  | 620.2547 | 0.01985 |  |  | 469.5873 | 0.03371 |  |  | 3137.9634 | 0 |  |  | 945.85566 | 0.00113 |  |  | 822.96097 | 0 |  |  | 3104.00896 | 0.0003
548.6472 | 0.0184 |  |  | 389.32196 | 0.02315 |  |  | 620.5404 | 0.02315 |  |  | 469.8036 | 0.02568 |  |  | 3139.4088 | 0.000444444 |  |  | 946.29133 | 0.00113 |  |  | 823.34004 | 0.0004 |  |  | 3105.43872 | 0.0005
548.8998 | 0.01705 |  |  | 389.5012 | 0.01985 |  |  | 620.8261 | 0.01985 |  |  | 470.0199 | 0.02087 |  |  | 3140.8542 | 0.00222 |  |  | 946.72701 | 0.00188 |  |  | 823.71911 | 0.0003 |  |  | 3106.86848 | 0.0004
549.1524 | 0.01894 |  |  | 389.68045 | 0.01985 |  |  | 621.1118 | 0.01985 |  |  | 470.2362 | 0.0305 |  |  | 3142.2996 | 0.00133 |  |  | 947.16269 | 0.00113 |  |  | 824.09818 | 0.0003 |  |  | 3108.29824 | 0
549.405 | 0.02029 |  |  | 389.8597 | 0.01433 |  |  | 621.3975 | 0.01433 |  |  | 470.4525 | 0.0321 |  |  | 3143.745 | 0.00178 |  |  | 947.59837 | 0.000752445 |  |  | 824.47725 | 0.0005 |  |  | 3109.728 | 0.0001
549.6576 | 0.01245 |  |  | 390.03894 | 0.01323 |  |  | 621.6832 | 0.01323 |  |  | 470.6688 | 0.02167 |  |  | 3145.1904 | 0.000888889 |  |  | 948.03404 | 0.00113 |  |  | 824.85632 | 0.0006 |  |  | 3111.15776 | 0.0005
549.9102 | 0.01948 |  |  | 390.21819 | 0.02205 |  |  | 621.9689 | 0.02205 |  |  | 470.8851 | 0.03531 |  |  | 3146.6358 | 0.00178 |  |  | 948.46972 | 0.0015 |  |  | 825.23539 | 0.0002 |  |  | 3112.58752 | 0.0004
550.1628 | 0.01542 |  |  | 390.39743 | 0.01654 |  |  | 622.2546 | 0.01654 |  |  | 471.1014 | 0.02729 |  |  | 3148.0812 | 0.00133 |  |  | 948.9054 | 0.0015 |  |  | 825.61446 | 0.0009 |  |  | 3114.01728 | 0.0004
550.4154 | 0.01677 |  |  | 390.57668 | 0.01103 |  |  | 622.5403 | 0.01103 |  |  | 471.3177 | 0.02889 |  |  | 3149.5266 | 0.000888889 |  |  | 949.34108 | 0.00226 |  |  | 825.99353 | 0.0006 |  |  | 3115.44704 | 0.0002
550.668 | 0.01705 |  |  | 390.75593 | 0.01323 |  |  | 622.826 | 0.01323 |  |  | 471.534 | 0.04494 |  |  | 3150.972 | 0.000888889 |  |  | 949.77675 | 0.000752445 |  |  | 826.3726 | 0.0003 |  |  | 3116.8768 | 0.0001
550.9206 | 0.01705 |  |  | 390.93517 | 0.01323 |  |  | 623.1117 | 0.01323 |  |  | 471.7503 | 0.0321 |  |  | 3152.4174 | 0.000444444 |  |  | 950.21243 | 0.00113 |  |  | 826.75167 | 0.0006 |  |  | 3118.30656 | 0.0003
551.1732 | 0.01623 |  |  | 391.11442 | 0.01213 |  |  | 623.3974 | 0.01213 |  |  | 471.9666 | 0.02568 |  |  | 3153.8628 | 0.00133 |  |  | 950.64811 | 0.0015 |  |  | 827.13074 | 0.0005 |  |  | 3119.73632 | 0.0003
551.4258 | 0.01732 |  |  | 391.29366 | 0.00992 |  |  | 623.6831 | 0.00992 |  |  | 472.1829 | 0.0305 |  |  | 3155.3082 | 0.00178 |  |  | 951.08379 | 0.00113 |  |  | 827.50981 | 0.0005 |  |  | 3121.16608 | 0.0002
551.6784 | 0.02083 |  |  | 391.47291 | 0.01764 |  |  | 623.9688 | 0.01764 |  |  | 472.3992 | 0.0297 |  |  | 3156.7536 | 0.000888889 |  |  | 951.51946 | 0.000376223 |  |  | 827.88888 | 0.0002 |  |  | 3122.59584 | 0.0002
551.931 | 0.01623 |  |  | 391.65215 | 0.01544 |  |  | 624.2545 | 0.01544 |  |  | 472.6155 | 0.02809 |  |  | 3158.199 | 0.00178 |  |  | 951.95514 | 0.000376223 |  |  | 828.26795 | 0.0002 |  |  | 3124.0256 | 0.0003
552.1836 | 0.01786 |  |  | 391.8314 | 0.00551 |  |  | 624.5402 | 0.00551 |  |  | 472.8318 | 0.02889 |  |  | 3159.6444 | 0.00178 |  |  | 952.39082 | 0.00188 |  |  | 828.64702 | 0.0002 |  |  | 3125.45536 | 0.0005
552.4362 | 0.01867 |  |  | 392.01065 | 0.01874 |  |  | 624.8259 | 0.01874 |  |  | 473.0481 | 0.03692 |  |  | 3161.0898 | 0.000444444 |  |  | 952.8265 | 0.0015 |  |  | 829.02609 | 0.0008 |  |  | 3126.88512 | 0.0002
552.6888 | 0.01705 |  |  | 392.18989 | 0.01874 |  |  | 625.1116 | 0.01874 |  |  | 473.2644 | 0.02648 |  |  | 3162.5352 | 0.000444444 |  |  | 953.26217 | 0.0015 |  |  | 829.40516 | 0.0003 |  |  | 3128.31488 | 0.0002
552.9414 | 0.02002 |  |  | 392.36914 | 0.01985 |  |  | 625.3973 | 0.01985 |  |  | 473.4807 | 0.02488 |  |  | 3163.9806 | 0.000444444 |  |  | 953.69785 | 0.00188 |  |  | 829.78423 | 0.0002 |  |  | 3129.74464 | 0.0001
553.194 | 0.0119 |  |  | 392.54838 | 0.01985 |  |  | 625.683 | 0.01985 |  |  | 473.697 | 0.02167 |  |  | 3165.426 | 0.00133 |  |  | 954.13353 | 0.000752445 |  |  | 830.1633 | 0.0006 |  |  | 3131.1744 | 0.0006
553.4466 | 0.01407 |  |  | 392.72763 | 0.01985 |  |  | 625.9687 | 0.01985 |  |  | 473.9133 | 0.0313 |  |  | 3166.8714 | 0.004 |  |  | 954.56921 | 0.000376223 |  |  | 830.54237 | 0.0005 |  |  | 3132.60416 | 0.0006
553.6992 | 0.02002 |  |  | 392.90688 | 0.01764 |  |  | 626.2544 | 0.01764 |  |  | 474.1296 | 0.02087 |  |  | 3168.3168 | 0.000444444 |  |  | 955.00488 | 0.00113 |  |  | 830.92144 | 0.0005 |  |  | 3134.03392 | 0.0005
553.9518 | 0.01569 |  |  | 393.08612 | 0.01544 |  |  | 626.5401 | 0.01544 |  |  | 474.3459 | 0.0313 |  |  | 3169.7622 | 0.00178 |  |  | 955.44056 | 0.000376223 |  |  | 831.30051 | 0.0006 |  |  | 3135.46368 | 0
554.2044 | 0.01596 |  |  | 393.26537 | 0.01103 |  |  | 626.8258 | 0.01103 |  |  | 474.5622 | 0.0305 |  |  | 3171.2076 | 0.000888889 |  |  | 955.87624 | 0.000752445 |  |  | 831.67958 | 0.0007 |  |  | 3136.89344 | 0.0002
554.457 | 0.0165 |  |  | 393.44461 | 0.01654 |  |  | 627.1115 | 0.01654 |  |  | 474.7785 | 0.02568 |  |  | 3172.653 | 0.00356 |  |  | 956.31191 | 0.0015 |  |  | 832.05865 | 0.0006 |  |  | 3138.3232 | 0.0005
554.7096 | 0.02002 |  |  | 393.62386 | 0.02315 |  |  | 627.3972 | 0.02315 |  |  | 474.9948 | 0.02809 |  |  | 3174.0984 | 0.00222 |  |  | 956.74759 | 0.00226 |  |  | 832.43772 | 0.0003 |  |  | 3139.75296 | 0.0006
554.9622 | 0.01677 |  |  | 393.8031 | 0.02867 |  |  | 627.6829 | 0.02867 |  |  | 475.2111 | 0.02488 |  |  | 3175.5438 | 0.000888889 |  |  | 957.18327 | 0.00113 |  |  | 832.81679 | 0.0007 |  |  | 3141.18272 | 0.0002
555.2148 | 0.01488 |  |  | 393.98235 | 0.02315 |  |  | 627.9686 | 0.02315 |  |  | 475.4274 | 0.02648 |  |  | 3176.9892 | 0.00222 |  |  | 957.61895 | 0.0015 |  |  | 833.19586 | 0.0006 |  |  | 3142.61248 | 0.0003
555.4674 | 0.01894 |  |  | 394.1616 | 0.01764 |  |  | 628.2543 | 0.01764 |  |  | 475.6437 | 0.0321 |  |  | 3178.4346 | 0.000888889 |  |  | 958.05462 | 0.000376223 |  |  | 833.57493 | 0.0008 |  |  | 3144.04224 | 0.0004
555.72 | 0.01677 |  |  | 394.34084 | 0.01874 |  |  | 628.54 | 0.01874 |  |  | 475.86 | 0.02247 |  |  | 3179.88 | 0 |  |  | 958.4903 | 0.000752445 |  |  | 833.954 | 0.0006 |  |  | 3145.472 | 0.0002
555.9726 | 0.01677 |  |  | 394.52009 | 0.02095 |  |  | 628.8257 | 0.02095 |  |  | 476.0763 | 0.02327 |  |  | 3181.3254 | 0.000888889 |  |  | 958.92598 | 0.00226 |  |  | 834.33307 | 0.0004 |  |  | 3146.90176 | 0.0003
556.2252 | 0.01786 |  |  | 394.69933 | 0.01764 |  |  | 629.1114 | 0.01764 |  |  | 476.2926 | 0.02167 |  |  | 3182.7708 | 0.00222 |  |  | 959.36166 | 0.000376223 |  |  | 834.71214 | 0.0007 |  |  | 3148.33152 | 0.0002
556.4778 | 0.01786 |  |  | 394.87858 | 0.01433 |  |  | 629.3971 | 0.01433 |  |  | 476.5089 | 0.02568 |  |  | 3184.2162 | 0.00356 |  |  | 959.79733 | 0.00188 |  |  | 835.09121 | 0.0004 |  |  | 3149.76128 | 0
556.7304 | 0.01813 |  |  | 395.05783 | 0.01544 |  |  | 629.6828 | 0.01544 |  |  | 476.7252 | 0.0297 |  |  | 3185.6616 | 0.00178 |  |  | 960.23301 | 0.00301 |  |  | 835.47028 | 0.0002 |  |  | 3151.19104 | 0.0002
556.983 | 0.01813 |  |  | 395.23707 | 0.02205 |  |  | 629.9685 | 0.02205 |  |  | 476.9415 | 0.0305 |  |  | 3187.107 | 0.000444444 |  |  | 960.66869 | 0.0015 |  |  | 835.84935 | 0.0007 |  |  | 3152.6208 | 0.0006
557.2356 | 0.01461 |  |  | 395.41632 | 0.01985 |  |  | 630.2542 | 0.01985 |  |  | 477.1578 | 0.0321 |  |  | 3188.5524 | 0.000888889 |  |  | 961.10437 | 0.00113 |  |  | 836.22842 | 0.0005 |  |  | 3154.05056 | 0.0003
557.4882 | 0.01975 |  |  | 395.59556 | 0.01103 |  |  | 630.5399 | 0.01103 |  |  | 477.3741 | 0.0297 |  |  | 3189.9978 | 0.00133 |  |  | 961.54004 | 0.0015 |  |  | 836.60749 | 0.0008 |  |  | 3155.48032 | 0.0003
557.7408 | 0.01569 |  |  | 395.77481 | 0.01874 |  |  | 630.8256 | 0.01874 |  |  | 477.5904 | 0.02488 |  |  | 3191.4432 | 0.000888889 |  |  | 961.97572 | 0.00113 |  |  | 836.98656 | 0.0014 |  |  | 3156.91008 | 0.0005
557.9934 | 0.01813 |  |  | 395.95405 | 0.02205 |  |  | 631.1113 | 0.02205 |  |  | 477.8067 | 0.03612 |  |  | 3192.8886 | 0.00444 |  |  | 962.4114 | 0.00188 |  |  | 837.36563 | 0.0002 |  |  | 3158.33984 | 0.0002
558.246 | 0.01515 |  |  | 396.1333 | 0.01433 |  |  | 631.397 | 0.01433 |  |  | 478.023 | 0.02648 |  |  | 3194.334 | 0.00178 |  |  | 962.84708 | 0.00263 |  |  | 837.7447 | 0.0003 |  |  | 3159.7696 | 0.0005
558.4986 | 0.01623 |  |  | 396.31255 | 0.02205 |  |  | 631.6827 | 0.02205 |  |  | 478.2393 | 0.01926 |  |  | 3195.7794 | 0.000888889 |  |  | 963.28275 | 0 |  |  | 838.12377 | 0.0005 |  |  | 3161.19936 | 0.0006
558.7512 | 0.01894 |  |  | 396.49179 | 0.00882 |  |  | 631.9684 | 0.00882 |  |  | 478.4556 | 0.02087 |  |  | 3197.2248 | 0.00222 |  |  | 963.71843 | 0.00188 |  |  | 838.50284 | 0.0006 |  |  | 3162.62912 | 0.0003
559.0038 | 0.01732 |  |  | 396.67104 | 0.01985 |  |  | 632.2541 | 0.01985 |  |  | 478.6719 | 0.02408 |  |  | 3198.6702 | 0.00178 |  |  | 964.15411 | 0.000752445 |  |  | 838.88191 | 0.0007 |  |  | 3164.05888 | 0
559.2564 | 0.01488 |  |  | 396.85028 | 0.01213 |  |  | 632.5398 | 0.01213 |  |  | 478.8882 | 0.0297 |  |  | 3200.1156 | 0.00133 |  |  | 964.58979 | 0.0015 |  |  | 839.26098 | 0.0006 |  |  | 3165.48864 | 0.0003
559.509 | 0.01705 |  |  | 397.02953 | 0.01544 |  |  | 632.8255 | 0.01544 |  |  | 479.1045 | 0.02247 |  |  | 3201.561 | 0.000444444 |  |  | 965.02546 | 0.0015 |  |  | 839.64005 | 0.0004 |  |  | 3166.9184 | 0.0002
559.7616 | 0.01921 |  |  | 397.20878 | 0.01433 |  |  | 633.1112 | 0.01433 |  |  | 479.3208 | 0.02809 |  |  | 3203.0064 | 0.000888889 |  |  | 965.46114 | 0.0015 |  |  | 840.01912 | 0 |  |  | 3168.34816 | 0.0003
560.0142 | 0.01623 |  |  | 397.38802 | 0.01654 |  |  | 633.3969 | 0.01654 |  |  | 479.5371 | 0.02729 |  |  | 3204.4518 | 0.000444444 |  |  | 965.89682 | 0.000752445 |  |  | 840.39819 | 0.0004 |  |  | 3169.77792 | 0.0004
560.2668 | 0.01407 |  |  | 397.56727 | 0.02536 |  |  | 633.6826 | 0.02536 |  |  | 479.7534 | 0.02568 |  |  | 3205.8972 | 0.000888889 |  |  | 966.3325 | 0.00188 |  |  | 840.77726 | 0.0008 |  |  | 3171.20768 | 0.0003
560.5194 | 0.0165 |  |  | 397.74651 | 0.01103 |  |  | 633.9683 | 0.01103 |  |  | 479.9697 | 0.02648 |  |  | 3207.3426 | 0.00178 |  |  | 966.76817 | 0.00188 |  |  | 841.15633 | 0.0006 |  |  | 3172.63744 | 0.0001
560.772 | 0.01813 |  |  | 397.92576 | 0.02095 |  |  | 634.254 | 0.02095 |  |  | 480.186 | 0.01766 |  |  | 3208.788 | 0.00222 |  |  | 967.20385 | 0.0015 |  |  | 841.5354 | 0.0007 |  |  | 3174.0672 | 0.0002
561.0246 | 0.01515 |  |  | 398.105 | 0.01874 |  |  | 634.5397 | 0.01874 |  |  | 480.4023 | 0.03291 |  |  | 3210.2334 | 0.00133 |  |  | 967.63953 | 0 |  |  | 841.91447 | 0.0002 |  |  | 3175.49696 | 0.0004
561.2772 | 0.01813 |  |  | 398.28425 | 0.01544 |  |  | 634.8254 | 0.01544 |  |  | 480.6186 | 0.03451 |  |  | 3211.6788 | 0.000888889 |  |  | 968.07521 | 0.00226 |  |  | 842.29354 | 0.0006 |  |  | 3176.92672 | 0.0005
561.5298 | 0.01353 |  |  | 398.4635 | 0.01654 |  |  | 635.1111 | 0.01654 |  |  | 480.8349 | 0.03371 |  |  | 3213.1242 | 0.000888889 |  |  | 968.51088 | 0.00113 |  |  | 842.67261 | 0.0003 |  |  | 3178.35648 | 0.0002
561.7824 | 0.01677 |  |  | 398.64274 | 0.01323 |  |  | 635.3968 | 0.01323 |  |  | 481.0512 | 0.0321 |  |  | 3214.5696 | 0.00133 |  |  | 968.94656 | 0 |  |  | 843.05168 | 0.0002 |  |  | 3179.78624 | 0.0004
562.035 | 0.0184 |  |  | 398.82199 | 0.01433 |  |  | 635.6825 | 0.01433 |  |  | 481.2675 | 0.01685 |  |  | 3216.015 | 0.000888889 |  |  | 969.38224 | 0.00113 |  |  | 843.43075 | 0.0015 |  |  | 3181.216 | 0.0001
562.2876 | 0.01461 |  |  | 399.00123 | 0.01654 |  |  | 635.9682 | 0.01654 |  |  | 481.4838 | 0.02648 |  |  | 3217.4604 | 0.000444444 |  |  | 969.81791 | 0.000376223 |  |  | 843.80982 | 0.0007 |  |  | 3182.64576 | 0.0009
562.5402 | 0.01434 |  |  | 399.18048 | 0.01323 |  |  | 636.2539 | 0.01323 |  |  | 481.7001 | 0.03371 |  |  | 3218.9058 | 0.00133 |  |  | 970.25359 | 0.0015 |  |  | 844.18889 | 0 |  |  | 3184.07552 | 0.0003
562.7928 | 0.0165 |  |  | 399.35973 | 0.01103 |  |  | 636.5396 | 0.01103 |  |  | 481.9164 | 0.02568 |  |  | 3220.3512 | 0.000888889 |  |  | 970.68927 | 0.00113 |  |  | 844.56796 | 0.0003 |  |  | 3185.50528 | 0.0003
563.0454 | 0.01732 |  |  | 399.53897 | 0.01985 |  |  | 636.8253 | 0.01985 |  |  | 482.1327 | 0.03371 |  |  | 3221.7966 | 0.000888889 |  |  | 971.12495 | 0.00113 |  |  | 844.94703 | 0.0003 |  |  | 3186.93504 | 0.0002
563.298 | 0.01677 |  |  | 399.71822 | 0.02095 |  |  | 637.111 | 0.02095 |  |  | 482.349 | 0.02568 |  |  | 3223.242 | 0.00222 |  |  | 971.56062 | 0.0015 |  |  | 845.3261 | 0.0007 |  |  | 3188.3648 | 0.0006
563.5506 | 0.01677 |  |  | 399.89746 | 0.00772 |  |  | 637.3967 | 0.00772 |  |  | 482.5653 | 0.0305 |  |  | 3224.6874 | 0.000444444 |  |  | 971.9963 | 0.000376223 |  |  | 845.70517 | 0.0007 |  |  | 3189.79456 | 0.0003
563.8032 | 0.01299 |  |  | 400.07671 | 0.01433 |  |  | 637.6824 | 0.01433 |  |  | 482.7816 | 0.02247 |  |  | 3226.1328 | 0.00356 |  |  | 972.43198 | 0.000376223 |  |  | 846.08424 | 0.0003 |  |  | 3191.22432 | 0.0005
564.0558 | 0.01705 |  |  | 400.25595 | 0.02315 |  |  | 637.9681 | 0.02315 |  |  | 482.9979 | 0.02247 |  |  | 3227.5782 | 0.000444444 |  |  | 972.86766 | 0.00188 |  |  | 846.46331 | 0.0005 |  |  | 3192.65408 | 0.0005
564.3084 | 0.01948 |  |  | 400.4352 | 0.01654 |  |  | 638.2538 | 0.01654 |  |  | 483.2142 | 0.01766 |  |  | 3229.0236 | 0.00222 |  |  | 973.30333 | 0.000376223 |  |  | 846.84238 | 0.0002 |  |  | 3194.08384 | 0.0004
564.561 | 0.01813 |  |  | 400.61445 | 0.01323 |  |  | 638.5395 | 0.01323 |  |  | 483.4305 | 0.03371 |  |  | 3230.469 | 0.000444444 |  |  | 973.73901 | 0.00113 |  |  | 847.22145 | 0.0006 |  |  | 3195.5136 | 0.0004
564.8136 | 0.01921 |  |  | 400.79369 | 0.01103 |  |  | 638.8252 | 0.01103 |  |  | 483.6468 | 0.02809 |  |  | 3231.9144 | 0.00133 |  |  | 974.17469 | 0.000752445 |  |  | 847.60052 | 0.0008 |  |  | 3196.94336 | 0.0004
565.0662 | 0.01596 |  |  | 400.97294 | 0.01323 |  |  | 639.1109 | 0.01323 |  |  | 483.8631 | 0.02087 |  |  | 3233.3598 | 0.000444444 |  |  | 974.61037 | 0.000376223 |  |  | 847.97959 | 0.0004 |  |  | 3198.37312 | 0.0004
565.3188 | 0.02408 |  |  | 401.15218 | 0.02095 |  |  | 639.3966 | 0.02095 |  |  | 484.0794 | 0.02327 |  |  | 3234.8052 | 0.000888889 |  |  | 975.04604 | 0.0015 |  |  | 848.35866 | 0.0009 |  |  | 3199.80288 | 0.0003
565.5714 | 0.0138 |  |  | 401.33143 | 0.01874 |  |  | 639.6823 | 0.01874 |  |  | 484.2957 | 0.02408 |  |  | 3236.2506 | 0.000444444 |  |  | 975.48172 | 0.000752445 |  |  | 848.73773 | 0.0007 |  |  | 3201.23264 | 0.0005
565.824 | 0.02083 |  |  | 401.51068 | 0.01654 |  |  | 639.968 | 0.01654 |  |  | 484.512 | 0.02087 |  |  | 3237.696 | 0.000888889 |  |  | 975.9174 | 0.00263 |  |  | 849.1168 | 0.0001 |  |  | 3202.6624 | 0.0002
566.0766 | 0.01623 |  |  | 401.68992 | 0.01874 |  |  | 640.2537 | 0.01874 |  |  | 484.7283 | 0.01926 |  |  | 3239.1414 | 0.000888889 |  |  | 976.35308 | 0.00226 |  |  | 849.49587 | 0.0003 |  |  | 3204.09216 | 0.0004
566.3292 | 0.01542 |  |  | 401.86917 | 0.01544 |  |  | 640.5394 | 0.01544 |  |  | 484.9446 | 0.01846 |  |  | 3240.5868 | 0.00133 |  |  | 976.78875 | 0.00113 |  |  | 849.87494 | 0.0008 |  |  | 3205.52192 | 0.0001
566.5818 | 0.01245 |  |  | 402.04841 | 0.01103 |  |  | 640.8251 | 0.01103 |  |  | 485.1609 | 0.02408 |  |  | 3242.0322 | 0.000888889 |  |  | 977.22443 | 0.000376223 |  |  | 850.25401 | 0.0007 |  |  | 3206.95168 | 0.0001
566.8344 | 0.01705 |  |  | 402.22766 | 0.01433 |  |  | 641.1108 | 0.01433 |  |  | 485.3772 | 0.02809 |  |  | 3243.4776 | 0.000888889 |  |  | 977.66011 | 0.0015 |  |  | 850.63308 | 0.0008 |  |  | 3208.38144 | 0.0004
567.087 | 0.01434 |  |  | 402.4069 | 0.01323 |  |  | 641.3965 | 0.01323 |  |  | 485.5935 | 0.0305 |  |  | 3244.923 | 0.000888889 |  |  | 978.09579 | 0.0015 |  |  | 851.01215 | 0.0007 |  |  | 3209.8112 | 0.0001
567.3396 | 0.01353 |  |  | 402.58615 | 0.00992 |  |  | 641.6822 | 0.00992 |  |  | 485.8098 | 0.02006 |  |  | 3246.3684 | 0 |  |  | 978.53146 | 0.000376223 |  |  | 851.39122 | 0.0006 |  |  | 3211.24096 | 0.0003
567.5922 | 0.0184 |  |  | 402.7654 | 0.02095 |  |  | 641.9679 | 0.02095 |  |  | 486.0261 | 0.0305 |  |  | 3247.8138 | 0.00178 |  |  | 978.96714 | 0.000752445 |  |  | 851.77029 | 0.0008 |  |  | 3212.67072 | 0.0005
567.8448 | 0.01813 |  |  | 402.94464 | 0.00992 |  |  | 642.2536 | 0.00992 |  |  | 486.2424 | 0.0305 |  |  | 3249.2592 | 0.00133 |  |  | 979.40282 | 0.000752445 |  |  | 852.14936 | 0.0006 |  |  | 3214.10048 | 0.0005
568.0974 | 0.02002 |  |  | 403.12389 | 0.01985 |  |  | 642.5393 | 0.01985 |  |  | 486.4587 | 0.0297 |  |  | 3250.7046 | 0.00178 |  |  | 979.8385 | 0.00113 |  |  | 852.52843 | 0.0005 |  |  | 3215.53024 | 0.0003
568.35 | 0.01569 |  |  | 403.30313 | 0.01654 |  |  | 642.825 | 0.01654 |  |  | 486.675 | 0.0305 |  |  | 3252.15 | 0.00178 |  |  | 980.27417 | 0.0015 |  |  | 852.9075 | 0.0002 |  |  | 3216.96 | 0.0001
568.6026 | 0.01623 |  |  | 403.48238 | 0.01544 |  |  | 643.1107 | 0.01544 |  |  | 486.8913 | 0.02087 |  |  | 3253.5954 | 0.00267 |  |  | 980.70985 | 0.00188 |  |  | 853.28657 | 0.0003 |  |  | 3218.38976 | 0.0001
568.8552 | 0.01705 |  |  | 403.66163 | 0.00772 |  |  | 643.3964 | 0.00772 |  |  | 487.1076 | 0.02648 |  |  | 3255.0408 | 0.00178 |  |  | 981.14553 | 0 |  |  | 853.66564 | 0.0006 |  |  | 3219.81952 | 0.0005
569.1078 | 0.01001 |  |  | 403.84087 | 0.01323 |  |  | 643.6821 | 0.01323 |  |  | 487.3239 | 0.0313 |  |  | 3256.4862 | 0 |  |  | 981.5812 | 0.0015 |  |  | 854.04471 | 0.0003 |  |  | 3221.24928 | 0.0003
569.3604 | 0.01813 |  |  | 404.02012 | 0.01764 |  |  | 643.9678 | 0.01764 |  |  | 487.5402 | 0.0297 |  |  | 3257.9316 | 0.00133 |  |  | 982.01688 | 0.000752445 |  |  | 854.42378 | 0.0008 |  |  | 3222.67904 | 0.0004
569.613 | 0.02056 |  |  | 404.19936 | 0.01654 |  |  | 644.2535 | 0.01654 |  |  | 487.7565 | 0.0297 |  |  | 3259.377 | 0.00222 |  |  | 982.45256 | 0.000376223 |  |  | 854.80285 | 0.0009 |  |  | 3224.1088 | 0.0004
569.8656 | 0.01434 |  |  | 404.37861 | 0.01433 |  |  | 644.5392 | 0.01433 |  |  | 487.9728 | 0.02087 |  |  | 3260.8224 | 0.00222 |  |  | 982.88824 | 0.00226 |  |  | 855.18192 | 0.0005 |  |  | 3225.53856 | 0.0003
570.1182 | 0.01596 |  |  | 404.55785 | 0.02095 |  |  | 644.8249 | 0.02095 |  |  | 488.1891 | 0.02087 |  |  | 3262.2678 | 0.00222 |  |  | 983.32391 | 0.000752445 |  |  | 855.56099 | 0.0003 |  |  | 3226.96832 | 0.0009
570.3708 | 0.01488 |  |  | 404.7371 | 0.01433 |  |  | 645.1106 | 0.01433 |  |  | 488.4054 | 0.02488 |  |  | 3263.7132 | 0.00311 |  |  | 983.75959 | 0.00113 |  |  | 855.94006 | 0.0005 |  |  | 3228.39808 | 0.0001
570.6234 | 0.01542 |  |  | 404.91635 | 0.01323 |  |  | 645.3963 | 0.01323 |  |  | 488.6217 | 0.02729 |  |  | 3265.1586 | 0.00178 |  |  | 984.19527 | 0.00113 |  |  | 856.31913 | 0.0006 |  |  | 3229.82784 | 0.0002
570.876 | 0.01542 |  |  | 405.09559 | 0.01654 |  |  | 645.682 | 0.01654 |  |  | 488.838 | 0.02729 |  |  | 3266.604 | 0.00178 |  |  | 984.63095 | 0.0015 |  |  | 856.6982 | 0.0004 |  |  | 3231.2576 | 0.0003
571.1286 | 0.0138 |  |  | 405.27484 | 0.00551 |  |  | 645.9677 | 0.00551 |  |  | 489.0543 | 0.03291 |  |  | 3268.0494 | 0.00133 |  |  | 985.06662 | 0.00113 |  |  | 857.07727 | 0.0007 |  |  | 3232.68736 | 0
571.3812 | 0.0165 |  |  | 405.45408 | 0.01874 |  |  | 646.2534 | 0.01874 |  |  | 489.2706 | 0.02327 |  |  | 3269.4948 | 0.00133 |  |  | 985.5023 | 0.000752445 |  |  | 857.45634 | 0.0001 |  |  | 3234.11712 | 0.0003
571.6338 | 0.01515 |  |  | 405.63333 | 0.01874 |  |  | 646.5391 | 0.01874 |  |  | 489.4869 | 0.02327 |  |  | 3270.9402 | 0.00222 |  |  | 985.93798 | 0 |  |  | 857.83541 | 0.0003 |  |  | 3235.54688 | 0.0004
571.8864 | 0.0165 |  |  | 405.81258 | 0.01874 |  |  | 646.8248 | 0.01874 |  |  | 489.7032 | 0.02087 |  |  | 3272.3856 | 0.00133 |  |  | 986.37366 | 0.000376223 |  |  | 858.21448 | 0.0007 |  |  | 3236.97664 | 0
572.139 | 0.01488 |  |  | 405.99182 | 0.01654 |  |  | 647.1105 | 0.01654 |  |  | 489.9195 | 0.0305 |  |  | 3273.831 | 0.00267 |  |  | 986.80933 | 0.000376223 |  |  | 858.59355 | 0.0005 |  |  | 3238.4064 | 0.0004
572.3916 | 0.01434 |  |  | 406.17107 | 0.01874 |  |  | 647.3962 | 0.01874 |  |  | 490.1358 | 0.02488 |  |  | 3275.2764 | 0.000888889 |  |  | 987.24501 | 0.000376223 |  |  | 858.97262 | 0.0008 |  |  | 3239.83616 | 0.0001
572.6442 | 0.01515 |  |  | 406.35031 | 0.00992 |  |  | 647.6819 | 0.00992 |  |  | 490.3521 | 0.02809 |  |  | 3276.7218 | 0.000444444 |  |  | 987.68069 | 0.00113 |  |  | 859.35169 | 0.0007 |  |  | 3241.26592 | 0.0009
572.8968 | 0.01461 |  |  | 406.52956 | 0.01764 |  |  | 647.9676 | 0.01764 |  |  | 490.5684 | 0.02006 |  |  | 3278.1672 | 0.00267 |  |  | 988.11637 | 0.000752445 |  |  | 859.73076 | 0.0007 |  |  | 3242.69568 | 0.0003
573.1494 | 0.01353 |  |  | 406.7088 | 0.01103 |  |  | 648.2533 | 0.01103 |  |  | 490.7847 | 0.02889 |  |  | 3279.6126 | 0.00444 |  |  | 988.55204 | 0.00113 |  |  | 860.10983 | 0.0005 |  |  | 3244.12544 | 0.0003
573.402 | 0.01596 |  |  | 406.88805 | 0.01323 |  |  | 648.539 | 0.01323 |  |  | 491.001 | 0.03451 |  |  | 3281.058 | 0.000444444 |  |  | 988.98772 | 0.0015 |  |  | 860.4889 | 0.0005 |  |  | 3245.5552 | 0.0003
573.6546 | 0.01407 |  |  | 407.0673 | 0.01103 |  |  | 648.8247 | 0.01103 |  |  | 491.2173 | 0.02247 |  |  | 3282.5034 | 0.000444444 |  |  | 989.4234 | 0 |  |  | 860.86797 | 0.0012 |  |  | 3246.98496 | 0.0005
573.9072 | 0.02002 |  |  | 407.24654 | 0.01213 |  |  | 649.1104 | 0.01213 |  |  | 491.4336 | 0.02889 |  |  | 3283.9488 | 0.00178 |  |  | 989.85908 | 0.000752445 |  |  | 861.24704 | 0.0002 |  |  | 3248.41472 | 0.0009
574.1598 | 0.01975 |  |  | 407.42579 | 0.00992 |  |  | 649.3961 | 0.00992 |  |  | 491.6499 | 0.02488 |  |  | 3285.3942 | 0.00311 |  |  | 990.29475 | 0.00113 |  |  | 861.62611 | 0.0007 |  |  | 3249.84448 | 0.0003
574.4124 | 0.01623 |  |  | 407.60503 | 0.01433 |  |  | 649.6818 | 0.01433 |  |  | 491.8662 | 0.0313 |  |  | 3286.8396 | 0.000444444 |  |  | 990.73043 | 0.00113 |  |  | 862.00518 | 0.0005 |  |  | 3251.27424 | 0.0004
574.665 | 0.01894 |  |  | 407.78428 | 0.00882 |  |  | 649.9675 | 0.00882 |  |  | 492.0825 | 0.02648 |  |  | 3288.285 | 0.00222 |  |  | 991.16611 | 0.000376223 |  |  | 862.38425 | 0.0005 |  |  | 3252.704 | 0.0001
574.9176 | 0.01434 |  |  | 407.96353 | 0.01985 |  |  | 650.2532 | 0.01985 |  |  | 492.2988 | 0.01926 |  |  | 3289.7304 | 0.00222 |  |  | 991.60179 | 0 |  |  | 862.76332 | 0.0006 |  |  | 3254.13376 | 0.0004
575.1702 | 0.01921 |  |  | 408.14277 | 0.01544 |  |  | 650.5389 | 0.01544 |  |  | 492.5151 | 0.02568 |  |  | 3291.1758 | 0.00178 |  |  | 992.03746 | 0.00113 |  |  | 863.14239 | 0.0006 |  |  | 3255.56352 | 0.0004
575.4228 | 0.01299 |  |  | 408.32202 | 0.01213 |  |  | 650.8246 | 0.01213 |  |  | 492.7314 | 0.02488 |  |  | 3292.6212 | 0.00311 |  |  | 992.47314 | 0.000376223 |  |  | 863.52146 | 0.0006 |  |  | 3256.99328 | 0.0001
575.6754 | 0.01272 |  |  | 408.50126 | 0.01103 |  |  | 651.1103 | 0.01103 |  |  | 492.9477 | 0.02247 |  |  | 3294.0666 | 0.000888889 |  |  | 992.90882 | 0.00226 |  |  | 863.90053 | 0.0011 |  |  | 3258.42304 | 0.0003
575.928 | 0.01407 |  |  | 408.68051 | 0.01323 |  |  | 651.396 | 0.01323 |  |  | 493.164 | 0.02889 |  |  | 3295.512 | 0.00178 |  |  | 993.34449 | 0.00226 |  |  | 864.2796 | 0.0009 |  |  | 3259.8528 | 0.0006
576.1806 | 0.01867 |  |  | 408.85975 | 0.01544 |  |  | 651.6817 | 0.01544 |  |  | 493.3803 | 0.02327 |  |  | 3296.9574 | 0.00311 |  |  | 993.78017 | 0.00113 |  |  | 864.65867 | 0.0005 |  |  | 3261.28256 | 0.0002
576.4332 | 0.01434 |  |  | 409.039 | 0.01654 |  |  | 651.9674 | 0.01654 |  |  | 493.5966 | 0.01364 |  |  | 3298.4028 | 0.00178 |  |  | 994.21585 | 0.00113 |  |  | 865.03774 | 0.0007 |  |  | 3262.71232 | 0.0004
576.6858 | 0.02002 |  |  | 409.21825 | 0.01103 |  |  | 652.2531 | 0.01103 |  |  | 493.8129 | 0.02247 |  |  | 3299.8482 | 0.00178 |  |  | 994.65153 | 0.000752445 |  |  | 865.41681 | 0.0007 |  |  | 3264.14208 | 0.0003
576.9384 | 0.01596 |  |  | 409.39749 | 0.01103 |  |  | 652.5388 | 0.01103 |  |  | 494.0292 | 0.02889 |  |  | 3301.2936 | 0.00133 |  |  | 995.0872 | 0.00113 |  |  | 865.79588 | 0.0002 |  |  | 3265.57184 | 0.0007
577.191 | 0.01407 |  |  | 409.57674 | 0.01213 |  |  | 652.8245 | 0.01213 |  |  | 494.2455 | 0.01685 |  |  | 3302.739 | 0.000444444 |  |  | 995.52288 | 0.00113 |  |  | 866.17495 | 0.0003 |  |  | 3267.0016 | 0.0006
577.4436 | 0.01813 |  |  | 409.75598 | 0.02426 |  |  | 653.1102 | 0.02426 |  |  | 494.4618 | 0.02006 |  |  | 3304.1844 | 0.000444444 |  |  | 995.95856 | 0.00188 |  |  | 866.55402 | 0.0006 |  |  | 3268.43136 | 0.0003
577.6962 | 0.01353 |  |  | 409.93523 | 0.01433 |  |  | 653.3959 | 0.01433 |  |  | 494.6781 | 0.0305 |  |  | 3305.6298 | 0.00311 |  |  | 996.39424 | 0.00113 |  |  | 866.93309 | 0.0005 |  |  | 3269.86112 | 0.0003
577.9488 | 0.01515 |  |  | 410.11448 | 0.00882 |  |  | 653.6816 | 0.00882 |  |  | 494.8944 | 0.02889 |  |  | 3307.0752 | 0.00267 |  |  | 996.82991 | 0.00113 |  |  | 867.31216 | 0.0007 |  |  | 3271.29088 | 0.0004
578.2014 | 0.01272 |  |  | 410.29372 | 0.01654 |  |  | 653.9673 | 0.01654 |  |  | 495.1107 | 0.0313 |  |  | 3308.5206 | 0.00178 |  |  | 997.26559 | 0.00113 |  |  | 867.69123 | 0.0008 |  |  | 3272.72064 | 0.0007
578.454 | 0.01515 |  |  | 410.47297 | 0.01985 |  |  | 654.253 | 0.01985 |  |  | 495.327 | 0.02889 |  |  | 3309.966 | 0.00222 |  |  | 997.70127 | 0.00113 |  |  | 868.0703 | 0.0003 |  |  | 3274.1504 | 0.0002
578.7066 | 0.01623 |  |  | 410.65221 | 0.01433 |  |  | 654.5387 | 0.01433 |  |  | 495.5433 | 0.02006 |  |  | 3311.4114 | 0.00133 |  |  | 998.13695 | 0.00226 |  |  | 868.44937 | 0.001 |  |  | 3275.58016 | 0.0001
578.9592 | 0.01488 |  |  | 410.83146 | 0.01985 |  |  | 654.8244 | 0.01985 |  |  | 495.7596 | 0.01926 |  |  | 3312.8568 | 0.004 |  |  | 998.57262 | 0 |  |  | 868.82844 | 0.0003 |  |  | 3277.00992 | 0.0002
579.2118 | 0.01542 |  |  | 411.0107 | 0.01213 |  |  | 655.1101 | 0.01213 |  |  | 495.9759 | 0.0321 |  |  | 3314.3022 | 0.00133 |  |  | 999.0083 | 0.0015 |  |  | 869.20751 | 0.0006 |  |  | 3278.43968 | 0.0007
579.4644 | 0.01461 |  |  | 411.18995 | 0.01323 |  |  | 655.3958 | 0.01323 |  |  | 496.1922 | 0.0313 |  |  | 3315.7476 | 0.00489 |  |  | 999.44398 | 0.0015 |  |  | 869.58658 | 0.0002 |  |  | 3279.86944 | 0.0006
579.717 | 0.01488 |  |  | 411.3692 | 0.02646 |  |  | 655.6815 | 0.02646 |  |  | 496.4085 | 0.02247 |  |  | 3317.193 | 0.000888889 |  |  | 999.87966 | 0.000752445 |  |  | 869.96565 | 0.0003 |  |  | 3281.2992 | 0.0006
579.9696 | 0.01163 |  |  | 411.54844 | 0.01103 |  |  | 655.9672 | 0.01103 |  |  | 496.6248 | 0.02809 |  |  | 3318.6384 | 0.00133 |  |  | 1000.31533 | 0.00113 |  |  | 870.34472 | 0.0005 |  |  | 3282.72896 | 0.0003
580.2222 | 0.01542 |  |  | 411.72769 | 0.01103 |  |  | 656.2529 | 0.01103 |  |  | 496.8411 | 0.02006 |  |  | 3320.0838 | 0.00133 |  |  | 1000.75101 | 0.00188 |  |  | 870.72379 | 0.0005 |  |  | 3284.15872 | 0.0003
580.4748 | 0.01488 |  |  | 411.90693 | 0.01323 |  |  | 656.5386 | 0.01323 |  |  | 497.0574 | 0.02006 |  |  | 3321.5292 | 0.00222 |  |  | 1001.18669 | 0.000752445 |  |  | 871.10286 | 0.0007 |  |  | 3285.58848 | 0.0001
580.7274 | 0.01245 |  |  | 412.08618 | 0.01654 |  |  | 656.8243 | 0.01654 |  |  | 497.2737 | 0.02488 |  |  | 3322.9746 | 0.00178 |  |  | 1001.62237 | 0.000752445 |  |  | 871.48193 | 0.0008 |  |  | 3287.01824 | 0.0004
580.98 | 0.01542 |  |  | 412.26543 | 0.02205 |  |  | 657.11 | 0.02205 |  |  | 497.49 | 0.02247 |  |  | 3324.42 | 0.00133 |  |  | 1002.05804 | 0.000752445 |  |  | 871.861 | 0.0002 |  |  | 3288.448 | 0.0001
581.2326 | 0.01136 |  |  | 412.44467 | 0.01323 |  |  | 657.3957 | 0.01323 |  |  | 497.7063 | 0.02408 |  |  | 3325.8654 | 0.00133 |  |  | 1002.49372 | 0.00113 |  |  | 872.24007 | 0.0006 |  |  | 3289.87776 | 0.0001
581.4852 | 0.01759 |  |  | 412.62392 | 0.01323 |  |  | 657.6814 | 0.01323 |  |  | 497.9226 | 0.03291 |  |  | 3327.3108 | 0.000888889 |  |  | 1002.9294 | 0.00113 |  |  | 872.61914 | 0.0007 |  |  | 3291.30752 | 0.0002
581.7378 | 0.01461 |  |  | 412.80316 | 0.02205 |  |  | 657.9671 | 0.02205 |  |  | 498.1389 | 0.02488 |  |  | 3328.7562 | 0.00133 |  |  | 1003.36508 | 0.000752445 |  |  | 872.99821 | 0.0001 |  |  | 3292.73728 | 0.0001
581.9904 | 0.01705 |  |  | 412.98241 | 0.01323 |  |  | 658.2528 | 0.01323 |  |  | 498.3552 | 0.02167 |  |  | 3330.2016 | 0 |  |  | 1003.80075 | 0.00301 |  |  | 873.37728 | 0.0004 |  |  | 3294.16704 | 0.0002
582.243 | 0.01813 |  |  | 413.16165 | 0.01323 |  |  | 658.5385 | 0.01323 |  |  | 498.5715 | 0.02648 |  |  | 3331.647 | 0.000888889 |  |  | 1004.23643 | 0.000752445 |  |  | 873.75635 | 0.0002 |  |  | 3295.5968 | 0.0004
582.4956 | 0.01569 |  |  | 413.3409 | 0.00882 |  |  | 658.8242 | 0.00882 |  |  | 498.7878 | 0.01685 |  |  | 3333.0924 | 0.000444444 |  |  | 1004.67211 | 0.000752445 |  |  | 874.13542 | 0.0007 |  |  | 3297.02656 | 0.0002
582.7482 | 0.01596 |  |  | 413.52015 | 0.01103 |  |  | 659.1099 | 0.01103 |  |  | 499.0041 | 0.02729 |  |  | 3334.5378 | 0.00178 |  |  | 1005.10778 | 0.00188 |  |  | 874.51449 | 0.0005 |  |  | 3298.45632 | 0.0003
583.0008 | 0.01407 |  |  | 413.69939 | 0.01544 |  |  | 659.3956 | 0.01544 |  |  | 499.2204 | 0.02408 |  |  | 3335.9832 | 0.000444444 |  |  | 1005.54346 | 0.0015 |  |  | 874.89356 | 0.0008 |  |  | 3299.88608 | 0.0003
583.2534 | 0.0138 |  |  | 413.87864 | 0.01213 |  |  | 659.6813 | 0.01213 |  |  | 499.4367 | 0.02006 |  |  | 3337.4286 | 0.000888889 |  |  | 1005.97914 | 0.000376223 |  |  | 875.27263 | 0.0003 |  |  | 3301.31584 | 0.0004
583.506 | 0.0138 |  |  | 414.05788 | 0.01433 |  |  | 659.967 | 0.01433 |  |  | 499.653 | 0.02568 |  |  | 3338.874 | 0.00222 |  |  | 1006.41482 | 0.00113 |  |  | 875.6517 | 0.0008 |  |  | 3302.7456 | 0.0005
583.7586 | 0.01677 |  |  | 414.23713 | 0.00662 |  |  | 660.2527 | 0.00662 |  |  | 499.8693 | 0.02006 |  |  | 3340.3194 | 0.00356 |  |  | 1006.85049 | 0.000376223 |  |  | 876.03077 | 0.0009 |  |  | 3304.17536 | 0.0003
584.0112 | 0.0165 |  |  | 414.41638 | 0.01323 |  |  | 660.5384 | 0.01323 |  |  | 500.0856 | 0.02247 |  |  | 3341.7648 | 0.00178 |  |  | 1007.28617 | 0.00113 |  |  | 876.40984 | 0.0007 |  |  | 3305.60512 | 0.0002
584.2638 | 0.01596 |  |  | 414.59562 | 0.01433 |  |  | 660.8241 | 0.01433 |  |  | 500.3019 | 0.03692 |  |  | 3343.2102 | 0.00133 |  |  | 1007.72185 | 0.000376223 |  |  | 876.78891 | 0.0002 |  |  | 3307.03488 | 0.0001
584.5164 | 0.0165 |  |  | 414.77487 | 0.01213 |  |  | 661.1098 | 0.01213 |  |  | 500.5182 | 0.02488 |  |  | 3344.6556 | 0.000444444 |  |  | 1008.15753 | 0.000376223 |  |  | 877.16798 | 0.0005 |  |  | 3308.46464 | 0.0002
584.769 | 0.01353 |  |  | 414.95411 | 0.00992 |  |  | 661.3955 | 0.00992 |  |  | 500.7345 | 0.02247 |  |  | 3346.101 | 0.00133 |  |  | 1008.5932 | 0.000752445 |  |  | 877.54705 | 0.0003 |  |  | 3309.8944 | 0.0001
585.0216 | 0.01001 |  |  | 415.13336 | 0.01323 |  |  | 661.6812 | 0.01323 |  |  | 500.9508 | 0.02167 |  |  | 3347.5464 | 0.00178 |  |  | 1009.02888 | 0.000376223 |  |  | 877.92612 | 0.0005 |  |  | 3311.32416 | 0.0005
585.2742 | 0.01082 |  |  | 415.3126 | 0.01654 |  |  | 661.9669 | 0.01654 |  |  | 501.1671 | 0.02889 |  |  | 3348.9918 | 0.00178 |  |  | 1009.46456 | 0.00113 |  |  | 878.30519 | 0.0003 |  |  | 3312.75392 | 0.0004
585.5268 | 0.01569 |  |  | 415.49185 | 0.01103 |  |  | 662.2526 | 0.01103 |  |  | 501.3834 | 0.02488 |  |  | 3350.4372 | 0.00133 |  |  | 1009.90024 | 0.00113 |  |  | 878.68426 | 0.0005 |  |  | 3314.18368 | 0.0004
585.7794 | 0.01569 |  |  | 415.6711 | 0.01323 |  |  | 662.5383 | 0.01323 |  |  | 501.5997 | 0.02488 |  |  | 3351.8826 | 0.000444444 |  |  | 1010.33591 | 0.0015 |  |  | 879.06333 | 0.0005 |  |  | 3315.61344 | 0.0007
586.032 | 0.01596 |  |  | 415.85034 | 0.01103 |  |  | 662.824 | 0.01103 |  |  | 501.816 | 0.02648 |  |  | 3353.328 | 0.000444444 |  |  | 1010.77159 | 0.000752445 |  |  | 879.4424 | 0.0002 |  |  | 3317.0432 | 0.0005
586.2846 | 0.02002 |  |  | 416.02959 | 0.01213 |  |  | 663.1097 | 0.01213 |  |  | 502.0323 | 0.02488 |  |  | 3354.7734 | 0.00178 |  |  | 1011.20727 | 0.000752445 |  |  | 879.82147 | 0.0009 |  |  | 3318.47296 | 0.0001
586.5372 | 0.01299 |  |  | 416.20883 | 0.00882 |  |  | 663.3954 | 0.00882 |  |  | 502.2486 | 0.02648 |  |  | 3356.2188 | 0.00133 |  |  | 1011.64295 | 0.000752445 |  |  | 880.20054 | 0.0003 |  |  | 3319.90272 | 0.0002
586.7898 | 0.01082 |  |  | 416.38808 | 0.01103 |  |  | 663.6811 | 0.01103 |  |  | 502.4649 | 0.01846 |  |  | 3357.6642 | 0.00178 |  |  | 1012.07862 | 0.00113 |  |  | 880.57961 | 0.0001 |  |  | 3321.33248 | 0.0006
587.0424 | 0.01272 |  |  | 416.56733 | 0.01985 |  |  | 663.9668 | 0.01985 |  |  | 502.6812 | 0.02006 |  |  | 3359.1096 | 0.000888889 |  |  | 1012.5143 | 0.000752445 |  |  | 880.95868 | 0.0009 |  |  | 3322.76224 | 0.0006
587.295 | 0.01759 |  |  | 416.74657 | 0.01874 |  |  | 664.2525 | 0.01874 |  |  | 502.8975 | 0.0297 |  |  | 3360.555 | 0.00133 |  |  | 1012.94998 | 0.000752445 |  |  | 881.33775 | 0.0007 |  |  | 3324.192 | 0.0002
587.5476 | 0.01218 |  |  | 416.92582 | 0.01764 |  |  | 664.5382 | 0.01764 |  |  | 503.1138 | 0.01766 |  |  | 3362.0004 | 0.00178 |  |  | 1013.38566 | 0.00113 |  |  | 881.71682 | 0.0002 |  |  | 3325.62176 | 0.0001
587.8002 | 0.01245 |  |  | 417.10506 | 0.01764 |  |  | 664.8239 | 0.01764 |  |  | 503.3301 | 0.02167 |  |  | 3363.4458 | 0.00178 |  |  | 1013.82133 | 0.000376223 |  |  | 882.09589 | 0.0002 |  |  | 3327.05152 | 0.0002
588.0528 | 0.01353 |  |  | 417.28431 | 0.01323 |  |  | 665.1096 | 0.01323 |  |  | 503.5464 | 0.02167 |  |  | 3364.8912 | 0.004 |  |  | 1014.25701 | 0.0015 |  |  | 882.47496 | 0.0005 |  |  | 3328.48128 | 0.0005
588.3054 | 0.01353 |  |  | 417.46355 | 0.01544 |  |  | 665.3953 | 0.01544 |  |  | 503.7627 | 0.01846 |  |  | 3366.3366 | 0.00133 |  |  | 1014.69269 | 0.00113 |  |  | 882.85403 | 0.0007 |  |  | 3329.91104 | 0.0003
588.558 | 0.01163 |  |  | 417.6428 | 0.00992 |  |  | 665.681 | 0.00992 |  |  | 503.979 | 0.01525 |  |  | 3367.782 | 0.00222 |  |  | 1015.12837 | 0.00226 |  |  | 883.2331 | 0.0002 |  |  | 3331.3408 | 0.0004
588.8106 | 0.01488 |  |  | 417.82205 | 0.01103 |  |  | 665.9667 | 0.01103 |  |  | 504.1953 | 0.02167 |  |  | 3369.2274 | 0.00222 |  |  | 1015.56404 | 0.00113 |  |  | 883.61217 | 0.0002 |  |  | 3332.77056 | 0.0003
589.0632 | 0.01407 |  |  | 418.00129 | 0.01213 |  |  | 666.2524 | 0.01213 |  |  | 504.4116 | 0.02006 |  |  | 3370.6728 | 0.000888889 |  |  | 1015.99972 | 0.0015 |  |  | 883.99124 | 0.0004 |  |  | 3334.20032 | 0.0005
589.3158 | 0.01461 |  |  | 418.18054 | 0.01433 |  |  | 666.5381 | 0.01433 |  |  | 504.6279 | 0.02167 |  |  | 3372.1182 | 0.000888889 |  |  | 1016.4354 | 0.000752445 |  |  | 884.37031 | 0.0007 |  |  | 3335.63008 | 0.0003
589.5684 | 0.01326 |  |  | 418.35978 | 0.01654 |  |  | 666.8238 | 0.01654 |  |  | 504.8442 | 0.02729 |  |  | 3373.5636 | 0.00133 |  |  | 1016.87107 | 0.00113 |  |  | 884.74938 | 0.0006 |  |  | 3337.05984 | 0.0004
589.821 | 0.01353 |  |  | 418.53903 | 0.01213 |  |  | 667.1095 | 0.01213 |  |  | 505.0605 | 0.0297 |  |  | 3375.009 | 0.00178 |  |  | 1017.30675 | 0.000752445 |  |  | 885.12845 | 0.0005 |  |  | 3338.4896 | 0.0001
590.0736 | 0.01569 |  |  | 418.71828 | 0.02205 |  |  | 667.3952 | 0.02205 |  |  | 505.2768 | 0.02729 |  |  | 3376.4544 | 0.000444444 |  |  | 1017.74243 | 0.00113 |  |  | 885.50752 | 0.0008 |  |  | 3339.91936 | 0.0003
590.3262 | 0.01407 |  |  | 418.89752 | 0.02205 |  |  | 667.6809 | 0.02205 |  |  | 505.4931 | 0.02167 |  |  | 3377.8998 | 0.000888889 |  |  | 1018.17811 | 0 |  |  | 885.88659 | 0.0008 |  |  | 3341.34912 | 0.0001
590.5788 | 0.01569 |  |  | 419.07677 | 0.01764 |  |  | 667.9666 | 0.01764 |  |  | 505.7094 | 0.02568 |  |  | 3379.3452 | 0.000888889 |  |  | 1018.61378 | 0.000752445 |  |  | 886.26566 | 0.0005 |  |  | 3342.77888 | 0.0008
590.8314 | 0.01434 |  |  | 419.25601 | 0.00992 |  |  | 668.2523 | 0.00992 |  |  | 505.9257 | 0.02087 |  |  | 3380.7906 | 0.00178 |  |  | 1019.04946 | 0.0015 |  |  | 886.64473 | 0.0006 |  |  | 3344.20864 | 0.0005
591.084 | 0.01515 |  |  | 419.43526 | 0.02095 |  |  | 668.538 | 0.02095 |  |  | 506.142 | 0.02488 |  |  | 3382.236 | 0.000888889 |  |  | 1019.48514 | 0.00263 |  |  | 887.0238 | 0.0004 |  |  | 3345.6384 | 0.0004
591.3366 | 0.01326 |  |  | 419.61451 | 0.01654 |  |  | 668.8237 | 0.01654 |  |  | 506.3583 | 0.02568 |  |  | 3383.6814 | 0.000888889 |  |  | 1019.92082 | 0.00113 |  |  | 887.40287 | 0.0002 |  |  | 3347.06816 | 0.0005
591.5892 | 0.00974 |  |  | 419.79375 | 0.01433 |  |  | 669.1094 | 0.01433 |  |  | 506.5746 | 0.02809 |  |  | 3385.1268 | 0 |  |  | 1020.35649 | 0.000752445 |  |  | 887.78194 | 0.0006 |  |  | 3348.49792 | 0.0005
591.8418 | 0.01732 |  |  | 419.973 | 0.01323 |  |  | 669.3951 | 0.01323 |  |  | 506.7909 | 0.02006 |  |  | 3386.5722 | 0.000888889 |  |  | 1020.79217 | 0.000376223 |  |  | 888.16101 | 0.0007 |  |  | 3349.92768 | 0.0004
592.0944 | 0.01488 |  |  | 420.15224 | 0.01544 |  |  | 669.6808 | 0.01544 |  |  | 507.0072 | 0.02809 |  |  | 3388.0176 | 0.000888889 |  |  | 1021.22785 | 0.00226 |  |  | 888.54008 | 0.0005 |  |  | 3351.35744 | 0.0004
592.347 | 0.01163 |  |  | 420.33149 | 0.01544 |  |  | 669.9665 | 0.01544 |  |  | 507.2235 | 0.02247 |  |  | 3389.463 | 0.00267 |  |  | 1021.66353 | 0 |  |  | 888.91915 | 0.0003 |  |  | 3352.7872 | 0.0005
592.5996 | 0.01732 |  |  | 420.51073 | 0.01323 |  |  | 670.2522 | 0.01323 |  |  | 507.4398 | 0.02167 |  |  | 3390.9084 | 0.000888889 |  |  | 1022.0992 | 0.00113 |  |  | 889.29822 | 0.0002 |  |  | 3354.21696 | 0.0004
592.8522 | 0.01218 |  |  | 420.68998 | 0.02205 |  |  | 670.5379 | 0.02205 |  |  | 507.6561 | 0.02087 |  |  | 3392.3538 | 0.00178 |  |  | 1022.53488 | 0.00113 |  |  | 889.67729 | 0.0003 |  |  | 3355.64672 | 0.0002
593.1048 | 0.01082 |  |  | 420.86923 | 0.01213 |  |  | 670.8236 | 0.01213 |  |  | 507.8724 | 0.02729 |  |  | 3393.7992 | 0.00133 |  |  | 1022.97056 | 0.00113 |  |  | 890.05636 | 0.0003 |  |  | 3357.07648 | 0.0004
593.3574 | 0.01569 |  |  | 421.04847 | 0.01433 |  |  | 671.1093 | 0.01433 |  |  | 508.0887 | 0.02006 |  |  | 3395.2446 | 0.000888889 |  |  | 1023.40624 | 0.0015 |  |  | 890.43543 | 0.0002 |  |  | 3358.50624 | 0.0004
593.61 | 0.01434 |  |  | 421.22772 | 0.01654 |  |  | 671.395 | 0.01654 |  |  | 508.305 | 0.02648 |  |  | 3396.69 | 0.00178 |  |  | 1023.84191 | 0.000376223 |  |  | 890.8145 | 0.0003 |  |  | 3359.936 | 0.0003
593.8626 | 0.01705 |  |  | 421.40696 | 0.02315 |  |  | 671.6807 | 0.02315 |  |  | 508.5213 | 0.02408 |  |  | 3398.1354 | 0.00356 |  |  | 1024.27759 | 0.00188 |  |  | 891.19357 | 0.0006 |  |  | 3361.36576 | 0.0002
594.1152 | 0.01218 |  |  | 421.58621 | 0.01433 |  |  | 671.9664 | 0.01433 |  |  | 508.7376 | 0.02247 |  |  | 3399.5808 | 0.00133 |  |  | 1024.71327 | 0.00188 |  |  | 891.57264 | 0.0007 |  |  | 3362.79552 | 0.0003
594.3678 | 0.0138 |  |  | 421.76546 | 0.01323 |  |  | 672.2521 | 0.01323 |  |  | 508.9539 | 0.01926 |  |  | 3401.0262 | 0.00133 |  |  | 1025.14895 | 0.00113 |  |  | 891.95171 | 0.0005 |  |  | 3364.22528 | 0.0003
594.6204 | 0.01218 |  |  | 421.9447 | 0.01544 |  |  | 672.5378 | 0.01544 |  |  | 509.1702 | 0.02809 |  |  | 3402.4716 | 0 |  |  | 1025.58462 | 0.00188 |  |  | 892.33078 | 0.0005 |  |  | 3365.65504 | 0.0004
594.873 | 0.01001 |  |  | 422.12395 | 0.01764 |  |  | 672.8235 | 0.01764 |  |  | 509.3865 | 0.0305 |  |  | 3403.917 | 0.00133 |  |  | 1026.0203 | 0.000752445 |  |  | 892.70985 | 0.0005 |  |  | 3367.0848 | 0.0002
595.1256 | 0.01299 |  |  | 422.30319 | 0.00992 |  |  | 673.1092 | 0.00992 |  |  | 509.6028 | 0.02247 |  |  | 3405.3624 | 0.00311 |  |  | 1026.45598 | 0.0015 |  |  | 893.08892 | 0.0001 |  |  | 3368.51456 | 0.0003
595.3782 | 0.01461 |  |  | 422.48244 | 0.01213 |  |  | 673.3949 | 0.01213 |  |  | 509.8191 | 0.02167 |  |  | 3406.8078 | 0.00133 |  |  | 1026.89166 | 0.0015 |  |  | 893.46799 | 0.0005 |  |  | 3369.94432 | 0.0004
595.6308 | 0.01407 |  |  | 422.66168 | 0.01544 |  |  | 673.6806 | 0.01544 |  |  | 510.0354 | 0.01685 |  |  | 3408.2532 | 0.00178 |  |  | 1027.32733 | 0.0015 |  |  | 893.84706 | 0.0004 |  |  | 3371.37408 | 0
595.8834 | 0.01353 |  |  | 422.84093 | 0.01985 |  |  | 673.9663 | 0.01985 |  |  | 510.2517 | 0.02408 |  |  | 3409.6986 | 0.000444444 |  |  | 1027.76301 | 0.00113 |  |  | 894.22613 | 0.0005 |  |  | 3372.80384 | 0.0006
596.136 | 0.0138 |  |  | 423.02018 | 0.01213 |  |  | 674.252 | 0.01213 |  |  | 510.468 | 0.02568 |  |  | 3411.144 | 0.00267 |  |  | 1028.19869 | 0.000752445 |  |  | 894.6052 | 0.0003 |  |  | 3374.2336 | 0.0006
596.3886 | 0.01082 |  |  | 423.19942 | 0.01544 |  |  | 674.5377 | 0.01544 |  |  | 510.6843 | 0.02327 |  |  | 3412.5894 | 0.00222 |  |  | 1028.63437 | 0.0015 |  |  | 894.98427 | 0.0006 |  |  | 3375.66336 | 0.0005
596.6412 | 0.01542 |  |  | 423.37867 | 0.01985 |  |  | 674.8234 | 0.01985 |  |  | 510.9006 | 0.02729 |  |  | 3414.0348 | 0.00178 |  |  | 1029.07004 | 0.00113 |  |  | 895.36334 | 0.0005 |  |  | 3377.09312 | 0.0004
596.8938 | 0.01326 |  |  | 423.55791 | 0.01213 |  |  | 675.1091 | 0.01213 |  |  | 511.1169 | 0.02648 |  |  | 3415.4802 | 0.00178 |  |  | 1029.50572 | 0.00113 |  |  | 895.74241 | 0.0006 |  |  | 3378.52288 | 0.0005
597.1464 | 0.01623 |  |  | 423.73716 | 0.01103 |  |  | 675.3948 | 0.01103 |  |  | 511.3332 | 0.02247 |  |  | 3416.9256 | 0.00178 |  |  | 1029.9414 | 0.00301 |  |  | 896.12148 | 0.0003 |  |  | 3379.95264 | 0
597.399 | 0.0119 |  |  | 423.91641 | 0.00772 |  |  | 675.6805 | 0.00772 |  |  | 511.5495 | 0.02809 |  |  | 3418.371 | 0.000444444 |  |  | 1030.37707 | 0.000752445 |  |  | 896.50055 | 0.0013 |  |  | 3381.3824 | 0.0004
597.6516 | 0.01488 |  |  | 424.09565 | 0.00772 |  |  | 675.9662 | 0.00772 |  |  | 511.7658 | 0.02327 |  |  | 3419.8164 | 0.000444444 |  |  | 1030.81275 | 0.000376223 |  |  | 896.87962 | 0.0004 |  |  | 3382.81216 | 0.0002
597.9042 | 0.01461 |  |  | 424.2749 | 0.01654 |  |  | 676.2519 | 0.01654 |  |  | 511.9821 | 0.02488 |  |  | 3421.2618 | 0.000888889 |  |  | 1031.24843 | 0 |  |  | 897.25869 | 0.0003 |  |  | 3384.24192 | 0.0004
598.1568 | 0.01407 |  |  | 424.45414 | 0.02095 |  |  | 676.5376 | 0.02095 |  |  | 512.1984 | 0.02006 |  |  | 3422.7072 | 0.00178 |  |  | 1031.68411 | 0.00113 |  |  | 897.63776 | 0.0006 |  |  | 3385.67168 | 0.0007
598.4094 | 0.01082 |  |  | 424.63339 | 0.02315 |  |  | 676.8233 | 0.02315 |  |  | 512.4147 | 0.02167 |  |  | 3424.1526 | 0.00133 |  |  | 1032.11978 | 0.00188 |  |  | 898.01683 | 0.0007 |  |  | 3387.10144 | 0.0005
598.662 | 0.01272 |  |  | 424.81263 | 0.01433 |  |  | 677.109 | 0.01433 |  |  | 512.631 | 0.02247 |  |  | 3425.598 | 0.00133 |  |  | 1032.55546 | 0.00113 |  |  | 898.3959 | 0.0003 |  |  | 3388.5312 | 0.0002
598.9146 | 0.01515 |  |  | 424.99188 | 0.01985 |  |  | 677.3947 | 0.01985 |  |  | 512.8473 | 0.02488 |  |  | 3427.0434 | 0.000888889 |  |  | 1032.99114 | 0.00263 |  |  | 898.77497 | 0.0002 |  |  | 3389.96096 | 0.0003
599.1672 | 0.01705 |  |  | 425.17113 | 0.01654 |  |  | 677.6804 | 0.01654 |  |  | 513.0636 | 0.02247 |  |  | 3428.4888 | 0.00178 |  |  | 1033.42682 | 0.00113 |  |  | 899.15404 | 0.0003 |  |  | 3391.39072 | 0.0005
599.4198 | 0.01299 |  |  | 425.35037 | 0.01654 |  |  | 677.9661 | 0.01654 |  |  | 513.2799 | 0.02568 |  |  | 3429.9342 | 0.00267 |  |  | 1033.86249 | 0.00113 |  |  | 899.53311 | 0.0001 |  |  | 3392.82048 | 0.0008
599.6724 | 0.01272 |  |  | 425.52962 | 0.01103 |  |  | 678.2518 | 0.01103 |  |  | 513.4962 | 0.02648 |  |  | 3431.3796 | 0.00178 |  |  | 1034.29817 | 0.00113 |  |  | 899.91218 | 0.0005 |  |  | 3394.25024 | 0.0002
599.925 | 0.01218 |  |  | 425.70886 | 0.00882 |  |  | 678.5375 | 0.00882 |  |  | 513.7125 | 0.02247 |  |  | 3432.825 | 0.00267 |  |  | 1034.73385 | 0.0015 |  |  | 900.29125 | 0.0006 |  |  | 3395.68 | 0.0004
600.1776 | 0.01055 |  |  | 425.88811 | 0.01764 |  |  | 678.8232 | 0.01764 |  |  | 513.9288 | 0.01525 |  |  | 3434.2704 | 0.00133 |  |  | 1035.16953 | 0.000752445 |  |  | 900.67032 | 0.0002 |  |  | 3397.10976 | 0.0005
600.4302 | 0.00974 |  |  | 426.06736 | 0.01103 |  |  | 679.1089 | 0.01103 |  |  | 514.1451 | 0.02729 |  |  | 3435.7158 | 0.00267 |  |  | 1035.6052 | 0.00113 |  |  | 901.04939 | 0.0001 |  |  | 3398.53952 | 0.0001
600.6828 | 0.01461 |  |  | 426.2466 | 0.01103 |  |  | 679.3946 | 0.01103 |  |  | 514.3614 | 0.02327 |  |  | 3437.1612 | 0.00133 |  |  | 1036.04088 | 0.000752445 |  |  | 901.42846 | 0.0005 |  |  | 3399.96928 | 0.0006
600.9354 | 0.01488 |  |  | 426.42585 | 0.01764 |  |  | 679.6803 | 0.01764 |  |  | 514.5777 | 0.0313 |  |  | 3438.6066 | 0.00311 |  |  | 1036.47656 | 0 |  |  | 901.80753 | 0.0004 |  |  | 3401.39904 | 0.0007
601.188 | 0.0119 |  |  | 426.60509 | 0.02095 |  |  | 679.966 | 0.02095 |  |  | 514.794 | 0.02006 |  |  | 3440.052 | 0.00133 |  |  | 1036.91224 | 0.00226 |  |  | 902.1866 | 0.0008 |  |  | 3402.8288 | 0.0001
601.4406 | 0.0119 |  |  | 426.78434 | 0.00772 |  |  | 680.2517 | 0.00772 |  |  | 515.0103 | 0.01846 |  |  | 3441.4974 | 0.00133 |  |  | 1037.34791 | 0.000752445 |  |  | 902.56567 | 0.0006 |  |  | 3404.25856 | 0.0006
601.6932 | 0.01163 |  |  | 426.96358 | 0.01985 |  |  | 680.5374 | 0.01985 |  |  | 515.2266 | 0.01926 |  |  | 3442.9428 | 0.00133 |  |  | 1037.78359 | 0.00188 |  |  | 902.94474 | 0.0003 |  |  | 3405.68832 | 0.0002
601.9458 | 0.01109 |  |  | 427.14283 | 0.01323 |  |  | 680.8231 | 0.01323 |  |  | 515.4429 | 0.02408 |  |  | 3444.3882 | 0.00222 |  |  | 1038.21927 | 0.00113 |  |  | 903.32381 | 0.0006 |  |  | 3407.11808 | 0.0004
602.1984 | 0.00866 |  |  | 427.32208 | 0.01433 |  |  | 681.1088 | 0.01433 |  |  | 515.6592 | 0.02488 |  |  | 3445.8336 | 0.00178 |  |  | 1038.65495 | 0.000752445 |  |  | 903.70288 | 0.0002 |  |  | 3408.54784 | 0.0003
602.451 | 0.01461 |  |  | 427.50132 | 0.00882 |  |  | 681.3945 | 0.00882 |  |  | 515.8755 | 0.02167 |  |  | 3447.279 | 0.00178 |  |  | 1039.09062 | 0.000376223 |  |  | 904.08195 | 0.0005 |  |  | 3409.9776 | 0.0008
602.7036 | 0.01488 |  |  | 427.68057 | 0.01323 |  |  | 681.6802 | 0.01323 |  |  | 516.0918 | 0.01685 |  |  | 3448.7244 | 0.00356 |  |  | 1039.5263 | 0.00113 |  |  | 904.46102 | 0.0006 |  |  | 3411.40736 | 0.0002
602.9562 | 0.01326 |  |  | 427.85981 | 0.02315 |  |  | 681.9659 | 0.02315 |  |  | 516.3081 | 0.0297 |  |  | 3450.1698 | 0.00178 |  |  | 1039.96198 | 0.000376223 |  |  | 904.84009 | 0.001 |  |  | 3412.83712 | 0.0002
603.2088 | 0.01299 |  |  | 428.03906 | 0.01433 |  |  | 682.2516 | 0.01433 |  |  | 516.5244 | 0.02087 |  |  | 3451.6152 | 0.00178 |  |  | 1040.39766 | 0.00113 |  |  | 905.21916 | 0.0004 |  |  | 3414.26688 | 0.0002
603.4614 | 0.01326 |  |  | 428.21831 | 0.00882 |  |  | 682.5373 | 0.00882 |  |  | 516.7407 | 0.0313 |  |  | 3453.0606 | 0.00178 |  |  | 1040.83333 | 0.00113 |  |  | 905.59823 | 0.0004 |  |  | 3415.69664 | 0.0006
603.714 | 0.0119 |  |  | 428.39755 | 0.00662 |  |  | 682.823 | 0.00662 |  |  | 516.957 | 0.01926 |  |  | 3454.506 | 0.00178 |  |  | 1041.26901 | 0.00113 |  |  | 905.9773 | 0.0007 |  |  | 3417.1264 | 0.0002
603.9666 | 0.01055 |  |  | 428.5768 | 0.02095 |  |  | 683.1087 | 0.02095 |  |  | 517.1733 | 0.01685 |  |  | 3455.9514 | 0 |  |  | 1041.70469 | 0.000376223 |  |  | 906.35637 | 0.0003 |  |  | 3418.55616 | 0.0007
604.2192 | 0.01542 |  |  | 428.75604 | 0.00992 |  |  | 683.3944 | 0.00992 |  |  | 517.3896 | 0.01685 |  |  | 3457.3968 | 0.00222 |  |  | 1042.14036 | 0.000376223 |  |  | 906.73544 | 0.0009 |  |  | 3419.98592 | 0.0006
604.4718 | 0.01163 |  |  | 428.93529 | 0.01874 |  |  | 683.6801 | 0.01874 |  |  | 517.6059 | 0.02809 |  |  | 3458.8422 | 0.000888889 |  |  | 1042.57604 | 0.00113 |  |  | 907.11451 | 0.0006 |  |  | 3421.41568 | 0.0003
604.7244 | 0.01353 |  |  | 429.11453 | 0.01103 |  |  | 683.9658 | 0.01103 |  |  | 517.8222 | 0.01846 |  |  | 3460.2876 | 0.00133 |  |  | 1043.01172 | 0.00188 |  |  | 907.49358 | 0.0007 |  |  | 3422.84544 | 0.0003
604.977 | 0.01272 |  |  | 429.29378 | 0.01544 |  |  | 684.2515 | 0.01544 |  |  | 518.0385 | 0.01766 |  |  | 3461.733 | 0.00133 |  |  | 1043.4474 | 0.00113 |  |  | 907.87265 | 0.0008 |  |  | 3424.2752 | 0.0006
605.2296 | 0.01434 |  |  | 429.47303 | 0.01103 |  |  | 684.5372 | 0.01103 |  |  | 518.2548 | 0.02327 |  |  | 3463.1784 | 0.00133 |  |  | 1043.88307 | 0.00226 |  |  | 908.25172 | 0.001 |  |  | 3425.70496 | 0.0005
605.4822 | 0.01245 |  |  | 429.65227 | 0.00882 |  |  | 684.8229 | 0.00882 |  |  | 518.4711 | 0.02327 |  |  | 3464.6238 | 0.00267 |  |  | 1044.31875 | 0.00113 |  |  | 908.63079 | 0.0009 |  |  | 3427.13472 | 0.0006
605.7348 | 0.01136 |  |  | 429.83152 | 0.01323 |  |  | 685.1086 | 0.01323 |  |  | 518.6874 | 0.01846 |  |  | 3466.0692 | 0.00133 |  |  | 1044.75443 | 0.00263 |  |  | 909.00986 | 0.0007 |  |  | 3428.56448 | 0.0004
605.9874 | 0.01326 |  |  | 430.01076 | 0.01103 |  |  | 685.3943 | 0.01103 |  |  | 518.9037 | 0.02327 |  |  | 3467.5146 | 0.00222 |  |  | 1045.19011 | 0.00113 |  |  | 909.38893 | 0.0011 |  |  | 3429.99424 | 0.0002
606.24 | 0.01434 |  |  | 430.19001 | 0.01213 |  |  | 685.68 | 0.01213 |  |  | 519.12 | 0.0313 |  |  | 3468.96 | 0.000888889 |  |  | 1045.62578 | 0.000752445 |  |  | 909.768 | 0.0004 |  |  | 3431.424 | 0.0004
606.4926 | 0.01001 |  |  | 430.36926 | 0.01874 |  |  | 685.9657 | 0.01874 |  |  | 519.3363 | 0.02006 |  |  | 3470.4054 | 0.000444444 |  |  | 1046.06146 | 0.00226 |  |  | 910.14707 | 0.0007 |  |  | 3432.85376 | 0.0002
606.7452 | 0.01245 |  |  | 430.5485 | 0.01764 |  |  | 686.2514 | 0.01764 |  |  | 519.5526 | 0.0297 |  |  | 3471.8508 | 0.00133 |  |  | 1046.49714 | 0.000752445 |  |  | 910.52614 | 0.0003 |  |  | 3434.28352 | 0.0003
606.9978 | 0.01218 |  |  | 430.72775 | 0.01433 |  |  | 686.5371 | 0.01433 |  |  | 519.7689 | 0.02006 |  |  | 3473.2962 | 0.000888889 |  |  | 1046.93282 | 0.00113 |  |  | 910.90521 | 0.0003 |  |  | 3435.71328 | 0.0007
607.2504 | 0.00947 |  |  | 430.90699 | 0.01433 |  |  | 686.8228 | 0.01433 |  |  | 519.9852 | 0.02087 |  |  | 3474.7416 | 0.00133 |  |  | 1047.36849 | 0.000752445 |  |  | 911.28428 | 0.0009 |  |  | 3437.14304 | 0.0006
607.503 | 0.01245 |  |  | 431.08624 | 0.02205 |  |  | 687.1085 | 0.02205 |  |  | 520.2015 | 0.02408 |  |  | 3476.187 | 0.00133 |  |  | 1047.80417 | 0.000376223 |  |  | 911.66335 | 0.0007 |  |  | 3438.5728 | 0.0001
607.7556 | 0.01542 |  |  | 431.26548 | 0.00992 |  |  | 687.3942 | 0.00992 |  |  | 520.4178 | 0.02408 |  |  | 3477.6324 | 0.00222 |  |  | 1048.23985 | 0.00113 |  |  | 912.04242 | 0.0005 |  |  | 3440.00256 | 0.0001
608.0082 | 0.01109 |  |  | 431.44473 | 0.01213 |  |  | 687.6799 | 0.01213 |  |  | 520.6341 | 0.02568 |  |  | 3479.0778 | 0.00133 |  |  | 1048.67553 | 0.00113 |  |  | 912.42149 | 0.0005 |  |  | 3441.43232 | 0.0003
608.2608 | 0.01569 |  |  | 431.62398 | 0.01103 |  |  | 687.9656 | 0.01103 |  |  | 520.8504 | 0.02247 |  |  | 3480.5232 | 0.00267 |  |  | 1049.1112 | 0.00188 |  |  | 912.80056 | 0.0007 |  |  | 3442.86208 | 0.0004
608.5134 | 0.01001 |  |  | 431.80322 | 0.01985 |  |  | 688.2513 | 0.01985 |  |  | 521.0667 | 0.01364 |  |  | 3481.9686 | 0.00133 |  |  | 1049.54688 | 0.00113 |  |  | 913.17963 | 0.0003 |  |  | 3444.29184 | 0.0009
608.766 | 0.01109 |  |  | 431.98247 | 0.01103 |  |  | 688.537 | 0.01103 |  |  | 521.283 | 0.02729 |  |  | 3483.414 | 0.000888889 |  |  | 1049.98256 | 0.0015 |  |  | 913.5587 | 0.0008 |  |  | 3445.7216 | 0.0012
609.0186 | 0.01705 |  |  | 432.16171 | 0.01764 |  |  | 688.8227 | 0.01764 |  |  | 521.4993 | 0.02809 |  |  | 3484.8594 | 0.00178 |  |  | 1050.41824 | 0.000752445 |  |  | 913.93777 | 0.0006 |  |  | 3447.15136 | 0.0001
609.2712 | 0.01461 |  |  | 432.34096 | 0.01985 |  |  | 689.1084 | 0.01985 |  |  | 521.7156 | 0.02488 |  |  | 3486.3048 | 0.00267 |  |  | 1050.85391 | 0.00263 |  |  | 914.31684 | 0.0002 |  |  | 3448.58112 | 0.0001
609.5238 | 0.00866 |  |  | 432.52021 | 0.01103 |  |  | 689.3941 | 0.01103 |  |  | 521.9319 | 0.02809 |  |  | 3487.7502 | 0.00267 |  |  | 1051.28959 | 0.00113 |  |  | 914.69591 | 0.0007 |  |  | 3450.01088 | 0.0003
609.7764 | 0.01353 |  |  | 432.69945 | 0.01103 |  |  | 689.6798 | 0.01103 |  |  | 522.1482 | 0.01846 |  |  | 3489.1956 | 0.00178 |  |  | 1051.72527 | 0.00113 |  |  | 915.07498 | 0.0002 |  |  | 3451.44064 | 0.0003
610.029 | 0.01326 |  |  | 432.8787 | 0.01213 |  |  | 689.9655 | 0.01213 |  |  | 522.3645 | 0.02809 |  |  | 3490.641 | 0.00178 |  |  | 1052.16095 | 0.000376223 |  |  | 915.45405 | 0.0004 |  |  | 3452.8704 | 0.0004
610.2816 | 0.01109 |  |  | 433.05794 | 0.01654 |  |  | 690.2512 | 0.01654 |  |  | 522.5808 | 0.02167 |  |  | 3492.0864 | 0.000888889 |  |  | 1052.59662 | 0.00188 |  |  | 915.83312 | 0.0008 |  |  | 3454.30016 | 0.0003
610.5342 | 0.01488 |  |  | 433.23719 | 0.02205 |  |  | 690.5369 | 0.02205 |  |  | 522.7971 | 0.01766 |  |  | 3493.5318 | 0.00133 |  |  | 1053.0323 | 0.00113 |  |  | 916.21219 | 0.001 |  |  | 3455.72992 | 0.0006
610.7868 | 0.01326 |  |  | 433.41643 | 0.00662 |  |  | 690.8226 | 0.00662 |  |  | 523.0134 | 0.02488 |  |  | 3494.9772 | 0.00178 |  |  | 1053.46798 | 0.00188 |  |  | 916.59126 | 0.001 |  |  | 3457.15968 | 0.0005
611.0394 | 0.01407 |  |  | 433.59568 | 0.01544 |  |  | 691.1083 | 0.01544 |  |  | 523.2297 | 0.02006 |  |  | 3496.4226 | 0 |  |  | 1053.90365 | 0.000376223 |  |  | 916.97033 | 0.0006 |  |  | 3458.58944 | 0.0004
611.292 | 0.01109 |  |  | 433.77493 | 0.01213 |  |  | 691.394 | 0.01213 |  |  | 523.446 | 0.02327 |  |  | 3497.868 | 0.00222 |  |  | 1054.33933 | 0.000752445 |  |  | 917.3494 | 0.0005 |  |  | 3460.0192 | 0.0006
611.5446 | 0.01245 |  |  | 433.95417 | 0.01433 |  |  | 691.6797 | 0.01433 |  |  | 523.6623 | 0.02648 |  |  | 3499.3134 | 0.000444444 |  |  | 1054.77501 | 0.00113 |  |  | 917.72847 | 0.0004 |  |  | 3461.44896 | 0.0007
611.7972 | 0.01407 |  |  | 434.13342 | 0.01323 |  |  | 691.9654 | 0.01323 |  |  | 523.8786 | 0.02167 |  |  | 3500.7588 | 0.000444444 |  |  | 1055.21069 | 0.000376223 |  |  | 918.10754 | 0.0007 |  |  | 3462.87872 | 0.0004
612.0498 | 0.01542 |  |  | 434.31266 | 0.01323 |  |  | 692.2511 | 0.01323 |  |  | 524.0949 | 0.02087 |  |  | 3502.2042 | 0.00267 |  |  | 1055.64636 | 0.000752445 |  |  | 918.48661 | 0.0004 |  |  | 3464.30848 | 0.0001
612.3024 | 0.01028 |  |  | 434.49191 | 0.01103 |  |  | 692.5368 | 0.01103 |  |  | 524.3112 | 0.02167 |  |  | 3503.6496 | 0.00267 |  |  | 1056.08204 | 0.00226 |  |  | 918.86568 | 0.0009 |  |  | 3465.73824 | 0
612.555 | 0.00947 |  |  | 434.67116 | 0.01764 |  |  | 692.8225 | 0.01764 |  |  | 524.5275 | 0.02408 |  |  | 3505.095 | 0.00178 |  |  | 1056.51772 | 0.00226 |  |  | 919.24475 | 0.001 |  |  | 3467.168 | 0.0002
612.8076 | 0.01109 |  |  | 434.8504 | 0.01764 |  |  | 693.1082 | 0.01764 |  |  | 524.7438 | 0.02408 |  |  | 3506.5404 | 0.00178 |  |  | 1056.9534 | 0.0015 |  |  | 919.62382 | 0.0004 |  |  | 3468.59776 | 0.0002
613.0602 | 0.0119 |  |  | 435.02965 | 0.01654 |  |  | 693.3939 | 0.01654 |  |  | 524.9601 | 0.01525 |  |  | 3507.9858 | 0.000444444 |  |  | 1057.38907 | 0 |  |  | 920.00289 | 0.0007 |  |  | 3470.02752 | 0.0001
613.3128 | 0.01569 |  |  | 435.20889 | 0.00882 |  |  | 693.6796 | 0.00882 |  |  | 525.1764 | 0.02889 |  |  | 3509.4312 | 0.00133 |  |  | 1057.82475 | 0.00113 |  |  | 920.38196 | 0.0006 |  |  | 3471.45728 | 0.0002
613.5654 | 0.01136 |  |  | 435.38814 | 0.01654 |  |  | 693.9653 | 0.01654 |  |  | 525.3927 | 0.02809 |  |  | 3510.8766 | 0.000888889 |  |  | 1058.26043 | 0.000376223 |  |  | 920.76103 | 0.0006 |  |  | 3472.88704 | 0.0002
613.818 | 0.00974 |  |  | 435.56738 | 0.01103 |  |  | 694.251 | 0.01103 |  |  | 525.609 | 0.01605 |  |  | 3512.322 | 0.000444444 |  |  | 1058.69611 | 0.000752445 |  |  | 921.1401 | 0.0002 |  |  | 3474.3168 | 0.0004
614.0706 | 0.01163 |  |  | 435.74663 | 0.00992 |  |  | 694.5367 | 0.00992 |  |  | 525.8253 | 0.01605 |  |  | 3513.7674 | 0.00133 |  |  | 1059.13178 | 0.00226 |  |  | 921.51917 | 0.0007 |  |  | 3475.74656 | 0.0002
614.3232 | 0.01272 |  |  | 435.92588 | 0.00992 |  |  | 694.8224 | 0.00992 |  |  | 526.0416 | 0.02408 |  |  | 3515.2128 | 0.000444444 |  |  | 1059.56746 | 0.0015 |  |  | 921.89824 | 0.0007 |  |  | 3477.17632 | 0.0005
614.5758 | 0.01596 |  |  | 436.10512 | 0.01213 |  |  | 695.1081 | 0.01213 |  |  | 526.2579 | 0.02247 |  |  | 3516.6582 | 0.000888889 |  |  | 1060.00314 | 0.00113 |  |  | 922.27731 | 0.0002 |  |  | 3478.60608 | 0.0004
614.8284 | 0.01136 |  |  | 436.28437 | 0.01213 |  |  | 695.3938 | 0.01213 |  |  | 526.4742 | 0.0297 |  |  | 3518.1036 | 0.000888889 |  |  | 1060.43882 | 0.000752445 |  |  | 922.65638 | 0.0003 |  |  | 3480.03584 | 0.0005
615.081 | 0.01272 |  |  | 436.46361 | 0.01103 |  |  | 695.6795 | 0.01103 |  |  | 526.6905 | 0.02247 |  |  | 3519.549 | 0.000888889 |  |  | 1060.87449 | 0.000376223 |  |  | 923.03545 | 0.0003 |  |  | 3481.4656 | 0.0002
615.3336 | 0.01163 |  |  | 436.64286 | 0.01213 |  |  | 695.9652 | 0.01213 |  |  | 526.9068 | 0.02006 |  |  | 3520.9944 | 0.00178 |  |  | 1061.31017 | 0.00113 |  |  | 923.41452 | 0.001 |  |  | 3482.89536 | 0.0002
615.5862 | 0.01163 |  |  | 436.82211 | 0.00992 |  |  | 696.2509 | 0.00992 |  |  | 527.1231 | 0.01926 |  |  | 3522.4398 | 0.00178 |  |  | 1061.74585 | 0.000752445 |  |  | 923.79359 | 0.0008 |  |  | 3484.32512 | 0.0003
615.8388 | 0.01353 |  |  | 437.00135 | 0.01654 |  |  | 696.5366 | 0.01654 |  |  | 527.3394 | 0.02809 |  |  | 3523.8852 | 0.00222 |  |  | 1062.18153 | 0.000376223 |  |  | 924.17266 | 0.0006 |  |  | 3485.75488 | 0.0002
616.0914 | 0.01028 |  |  | 437.1806 | 0.01213 |  |  | 696.8223 | 0.01213 |  |  | 527.5557 | 0.02006 |  |  | 3525.3306 | 0.00178 |  |  | 1062.6172 | 0.00113 |  |  | 924.55173 | 0.0004 |  |  | 3487.18464 | 0.0005
616.344 | 0.00866 |  |  | 437.35984 | 0.01654 |  |  | 697.108 | 0.01654 |  |  | 527.772 | 0.02087 |  |  | 3526.776 | 0.00178 |  |  | 1063.05288 | 0.0015 |  |  | 924.9308 | 0.0004 |  |  | 3488.6144 | 0.0004
616.5966 | 0.0119 |  |  | 437.53909 | 0.00441 |  |  | 697.3937 | 0.00441 |  |  | 527.9883 | 0.02247 |  |  | 3528.2214 | 0.000888889 |  |  | 1063.48856 | 0.00113 |  |  | 925.30987 | 0.0007 |  |  | 3490.04416 | 0.0002
616.8492 | 0.0119 |  |  | 437.71833 | 0.01103 |  |  | 697.6794 | 0.01103 |  |  | 528.2046 | 0.02327 |  |  | 3529.6668 | 0.000444444 |  |  | 1063.92424 | 0.000376223 |  |  | 925.68894 | 0.0002 |  |  | 3491.47392 | 0.0004
617.1018 | 0.01001 |  |  | 437.89758 | 0.01213 |  |  | 697.9651 | 0.01213 |  |  | 528.4209 | 0.01605 |  |  | 3531.1122 | 0.00222 |  |  | 1064.35991 | 0.00188 |  |  | 926.06801 | 0.0005 |  |  | 3492.90368 | 0.0003
617.3544 | 0.01001 |  |  | 438.07683 | 0.01323 |  |  | 698.2508 | 0.01323 |  |  | 528.6372 | 0.01605 |  |  | 3532.5576 | 0.00178 |  |  | 1064.79559 | 0.000752445 |  |  | 926.44708 | 0.0005 |  |  | 3494.33344 | 0.0006
617.607 | 0.01461 |  |  | 438.25607 | 0.01544 |  |  | 698.5365 | 0.01544 |  |  | 528.8535 | 0.02087 |  |  | 3534.003 | 0.00311 |  |  | 1065.23127 | 0.000752445 |  |  | 926.82615 | 0.0004 |  |  | 3495.7632 | 0.0003
617.8596 | 0.01272 |  |  | 438.43532 | 0.01323 |  |  | 698.8222 | 0.01323 |  |  | 529.0698 | 0.02087 |  |  | 3535.4484 | 0.00178 |  |  | 1065.66694 | 0.000376223 |  |  | 927.20522 | 0.0008 |  |  | 3497.19296 | 0.0004
618.1122 | 0.01353 |  |  | 438.61456 | 0.01103 |  |  | 699.1079 | 0.01103 |  |  | 529.2861 | 0.01846 |  |  | 3536.8938 | 0.00267 |  |  | 1066.10262 | 0.00113 |  |  | 927.58429 | 0.0001 |  |  | 3498.62272 | 0.0003
618.3648 | 0.01163 |  |  | 438.79381 | 0.01323 |  |  | 699.3936 | 0.01323 |  |  | 529.5024 | 0.02087 |  |  | 3538.3392 | 0.00133 |  |  | 1066.5383 | 0.0015 |  |  | 927.96336 | 0.0005 |  |  | 3500.05248 | 0.0003
618.6174 | 0.01407 |  |  | 438.97306 | 0.00992 |  |  | 699.6793 | 0.00992 |  |  | 529.7187 | 0.02006 |  |  | 3539.7846 | 0.000888889 |  |  | 1066.97398 | 0.000752445 |  |  | 928.34243 | 0.0004 |  |  | 3501.48224 | 0.0005
618.87 | 0.00785 |  |  | 439.1523 | 0.01874 |  |  | 699.965 | 0.01874 |  |  | 529.935 | 0.02247 |  |  | 3541.23 | 0.00178 |  |  | 1067.40965 | 0.0015 |  |  | 928.7215 | 0.0006 |  |  | 3502.912 | 0.0002
619.1226 | 0.01299 |  |  | 439.33155 | 0.01323 |  |  | 700.2507 | 0.01323 |  |  | 530.1513 | 0.01525 |  |  | 3542.6754 | 0.000888889 |  |  | 1067.84533 | 0.00339 |  |  | 929.10057 | 0.0004 |  |  | 3504.34176 | 0.0003
619.3752 | 0.01136 |  |  | 439.51079 | 0.01433 |  |  | 700.5364 | 0.01433 |  |  | 530.3676 | 0.01926 |  |  | 3544.1208 | 0.000888889 |  |  | 1068.28101 | 0.000376223 |  |  | 929.47964 | 0.0005 |  |  | 3505.77152 | 0.0006
619.6278 | 0.00947 |  |  | 439.69004 | 0.01213 |  |  | 700.8221 | 0.01213 |  |  | 530.5839 | 0.01525 |  |  | 3545.5662 | 0.00133 |  |  | 1068.71669 | 0.00113 |  |  | 929.85871 | 0.0007 |  |  | 3507.20128 | 0
619.8804 | 0.01136 |  |  | 439.86928 | 0.00992 |  |  | 701.1078 | 0.00992 |  |  | 530.8002 | 0.02247 |  |  | 3547.0116 | 0.000888889 |  |  | 1069.15236 | 0.000376223 |  |  | 930.23778 | 0.0006 |  |  | 3508.63104 | 0.0006
620.133 | 0.01218 |  |  | 440.04853 | 0.01103 |  |  | 701.3935 | 0.01103 |  |  | 531.0165 | 0.02247 |  |  | 3548.457 | 0.000444444 |  |  | 1069.58804 | 0.00113 |  |  | 930.61685 | 0.0005 |  |  | 3510.0608 | 0.0006
620.3856 | 0.01353 |  |  | 440.22778 | 0.00551 |  |  | 701.6792 | 0.00551 |  |  | 531.2328 | 0.02006 |  |  | 3549.9024 | 0.00311 |  |  | 1070.02372 | 0.00188 |  |  | 930.99592 | 0.0006 |  |  | 3511.49056 | 0.0005
620.6382 | 0.00866 |  |  | 440.40702 | 0.02095 |  |  | 701.9649 | 0.02095 |  |  | 531.4491 | 0.01605 |  |  | 3551.3478 | 0.00133 |  |  | 1070.4594 | 0.0015 |  |  | 931.37499 | 0.0005 |  |  | 3512.92032 | 0.0002
620.8908 | 0.01109 |  |  | 440.58627 | 0.01654 |  |  | 702.2506 | 0.01654 |  |  | 531.6654 | 0.02087 |  |  | 3552.7932 | 0.00356 |  |  | 1070.89507 | 0.00188 |  |  | 931.75406 | 0.0004 |  |  | 3514.35008 | 0.0004
621.1434 | 0.01515 |  |  | 440.76551 | 0.00772 |  |  | 702.5363 | 0.00772 |  |  | 531.8817 | 0.02488 |  |  | 3554.2386 | 0.00356 |  |  | 1071.33075 | 0.000752445 |  |  | 932.13313 | 0.0005 |  |  | 3515.77984 | 0.0006
621.396 | 0.01136 |  |  | 440.94476 | 0.01544 |  |  | 702.822 | 0.01544 |  |  | 532.098 | 0.02247 |  |  | 3555.684 | 0.000888889 |  |  | 1071.76643 | 0.000752445 |  |  | 932.5122 | 0.0006 |  |  | 3517.2096 | 0
621.6486 | 0.01326 |  |  | 441.12401 | 0.01213 |  |  | 703.1077 | 0.01213 |  |  | 532.3143 | 0.01605 |  |  | 3557.1294 | 0.000888889 |  |  | 1072.20211 | 0.000752445 |  |  | 932.89127 | 0.0005 |  |  | 3518.63936 | 0.0004
621.9012 | 0.00785 |  |  | 441.30325 | 0.00772 |  |  | 703.3934 | 0.00772 |  |  | 532.5306 | 0.01926 |  |  | 3558.5748 | 0.00222 |  |  | 1072.63778 | 0.00113 |  |  | 933.27034 | 0.0007 |  |  | 3520.06912 | 0
622.1538 | 0.01001 |  |  | 441.4825 | 0.01433 |  |  | 703.6791 | 0.01433 |  |  | 532.7469 | 0.02087 |  |  | 3560.0202 | 0.00267 |  |  | 1073.07346 | 0.000752445 |  |  | 933.64941 | 0.0002 |  |  | 3521.49888 | 0.0001
622.4064 | 0.0119 |  |  | 441.66174 | 0.01654 |  |  | 703.9648 | 0.01654 |  |  | 532.9632 | 0.01605 |  |  | 3561.4656 | 0.000888889 |  |  | 1073.50914 | 0.0015 |  |  | 934.02848 | 0.0004 |  |  | 3522.92864 | 0.0002
622.659 | 0.01001 |  |  | 441.84099 | 0.00882 |  |  | 704.2505 | 0.00882 |  |  | 533.1795 | 0.02568 |  |  | 3562.911 | 0.00222 |  |  | 1073.94482 | 0 |  |  | 934.40755 | 0.0007 |  |  | 3524.3584 | 0.0006
622.9116 | 0.01245 |  |  | 442.02023 | 0.01544 |  |  | 704.5362 | 0.01544 |  |  | 533.3958 | 0.01766 |  |  | 3564.3564 | 0.00133 |  |  | 1074.38049 | 0.000752445 |  |  | 934.78662 | 0.0004 |  |  | 3525.78816 | 0.0003
623.1642 | 0.01245 |  |  | 442.19948 | 0.00992 |  |  | 704.8219 | 0.00992 |  |  | 533.6121 | 0.02167 |  |  | 3565.8018 | 0.00178 |  |  | 1074.81617 | 0.0015 |  |  | 935.16569 | 0.0007 |  |  | 3527.21792 | 0.0003
623.4168 | 0.01109 |  |  | 442.37873 | 0.00992 |  |  | 705.1076 | 0.00992 |  |  | 533.8284 | 0.01525 |  |  | 3567.2472 | 0.00222 |  |  | 1075.25185 | 0.000376223 |  |  | 935.54476 | 0.0005 |  |  | 3528.64768 | 0.0005
623.6694 | 0.01326 |  |  | 442.55797 | 0.01544 |  |  | 705.3933 | 0.01544 |  |  | 534.0447 | 0.01445 |  |  | 3568.6926 | 0.000888889 |  |  | 1075.68753 | 0.00113 |  |  | 935.92383 | 0.0003 |  |  | 3530.07744 | 0.0003
623.922 | 0.0119 |  |  | 442.73722 | 0.01323 |  |  | 705.679 | 0.01323 |  |  | 534.261 | 0.01926 |  |  | 3570.138 | 0.00178 |  |  | 1076.1232 | 0.000752445 |  |  | 936.3029 | 0.0005 |  |  | 3531.5072 | 0.0003
624.1746 | 0.00947 |  |  | 442.91646 | 0.01213 |  |  | 705.9647 | 0.01213 |  |  | 534.4773 | 0.01204 |  |  | 3571.5834 | 0.00133 |  |  | 1076.55888 | 0.000752445 |  |  | 936.68197 | 0.0005 |  |  | 3532.93696 | 0.0005
624.4272 | 0.00974 |  |  | 443.09571 | 0.01433 |  |  | 706.2504 | 0.01433 |  |  | 534.6936 | 0.01766 |  |  | 3573.0288 | 0.000444444 |  |  | 1076.99456 | 0.0015 |  |  | 937.06104 | 0.0006 |  |  | 3534.36672 | 0.0005
624.6798 | 0.01001 |  |  | 443.27496 | 0.01654 |  |  | 706.5361 | 0.01654 |  |  | 534.9099 | 0.02087 |  |  | 3574.4742 | 0.00133 |  |  | 1077.43023 | 0.000376223 |  |  | 937.44011 | 0.0006 |  |  | 3535.79648 | 0.0002
624.9324 | 0.00974 |  |  | 443.4542 | 0.00992 |  |  | 706.8218 | 0.00992 |  |  | 535.1262 | 0.02247 |  |  | 3575.9196 | 0.00133 |  |  | 1077.86591 | 0.000376223 |  |  | 937.81918 | 0.0002 |  |  | 3537.22624 | 0
625.185 | 0.01163 |  |  | 443.63345 | 0.01213 |  |  | 707.1075 | 0.01213 |  |  | 535.3425 | 0.02087 |  |  | 3577.365 | 0.000888889 |  |  | 1078.30159 | 0.000752445 |  |  | 938.19825 | 0.0004 |  |  | 3538.656 | 0.0005
625.4376 | 0.01353 |  |  | 443.81269 | 0.01213 |  |  | 707.3932 | 0.01213 |  |  | 535.5588 | 0.01926 |  |  | 3578.8104 | 0.000888889 |  |  | 1078.73727 | 0.000752445 |  |  | 938.57732 | 0.0004 |  |  | 3540.08576 | 0.0002
625.6902 | 0.01109 |  |  | 443.99194 | 0.00772 |  |  | 707.6789 | 0.00772 |  |  | 535.7751 | 0.02006 |  |  | 3580.2558 | 0.00311 |  |  | 1079.17294 | 0.000376223 |  |  | 938.95639 | 0.0005 |  |  | 3541.51552 | 0.0001
625.9428 | 0.01407 |  |  | 444.17118 | 0.01764 |  |  | 707.9646 | 0.01764 |  |  | 535.9914 | 0.02247 |  |  | 3581.7012 | 0.00267 |  |  | 1079.60862 | 0.000752445 |  |  | 939.33546 | 0.0004 |  |  | 3542.94528 | 0
626.1954 | 0.01082 |  |  | 444.35043 | 0.01544 |  |  | 708.2503 | 0.01544 |  |  | 536.2077 | 0.03451 |  |  | 3583.1466 | 0.00178 |  |  | 1080.0443 | 0.000376223 |  |  | 939.71453 | 0.0005 |  |  | 3544.37504 | 0.0004
626.448 | 0.01136 |  |  | 444.52968 | 0.00662 |  |  | 708.536 | 0.00662 |  |  | 536.424 | 0.02408 |  |  | 3584.592 | 0.00178 |  |  | 1080.47998 | 0.000752445 |  |  | 940.0936 | 0.001 |  |  | 3545.8048 | 0.0001
626.7006 | 0.0092 |  |  | 444.70892 | 0.01103 |  |  | 708.8217 | 0.01103 |  |  | 536.6403 | 0.02247 |  |  | 3586.0374 | 0.00178 |  |  | 1080.91565 | 0.00113 |  |  | 940.47267 | 0.0005 |  |  | 3547.23456 | 0
626.9532 | 0.01353 |  |  | 444.88817 | 0.01323 |  |  | 709.1074 | 0.01323 |  |  | 536.8566 | 0.02488 |  |  | 3587.4828 | 0.00311 |  |  | 1081.35133 | 0.00113 |  |  | 940.85174 | 0.0003 |  |  | 3548.66432 | 0.0004
627.2058 | 0.01299 |  |  | 445.06741 | 0.01544 |  |  | 709.3931 | 0.01544 |  |  | 537.0729 | 0.02568 |  |  | 3588.9282 | 0.00178 |  |  | 1081.78701 | 0.000752445 |  |  | 941.23081 | 0.0004 |  |  | 3550.09408 | 0.0003
627.4584 | 0.01082 |  |  | 445.24666 | 0.01213 |  |  | 709.6788 | 0.01213 |  |  | 537.2892 | 0.02167 |  |  | 3590.3736 | 0.00356 |  |  | 1082.22269 | 0.000376223 |  |  | 941.60988 | 0.0002 |  |  | 3551.52384 | 0.0003
627.711 | 0.01163 |  |  | 445.42591 | 0.01433 |  |  | 709.9645 | 0.01433 |  |  | 537.5055 | 0.02167 |  |  | 3591.819 | 0.00133 |  |  | 1082.65836 | 0.00188 |  |  | 941.98895 | 0.0001 |  |  | 3552.9536 | 0.0004
627.9636 | 0.01218 |  |  | 445.60515 | 0.01323 |  |  | 710.2502 | 0.01323 |  |  | 537.7218 | 0.01445 |  |  | 3593.2644 | 0.00178 |  |  | 1083.09404 | 0.000752445 |  |  | 942.36802 | 0.0002 |  |  | 3554.38336 | 0.0004
628.2162 | 0.00839 |  |  | 445.7844 | 0.01433 |  |  | 710.5359 | 0.01433 |  |  | 537.9381 | 0.01284 |  |  | 3594.7098 | 0.00133 |  |  | 1083.52972 | 0.00188 |  |  | 942.74709 | 0.0003 |  |  | 3555.81312 | 0.0005
628.4688 | 0.01461 |  |  | 445.96364 | 0.01433 |  |  | 710.8216 | 0.01433 |  |  | 538.1544 | 0.01685 |  |  | 3596.1552 | 0.000888889 |  |  | 1083.9654 | 0.00113 |  |  | 943.12616 | 0.0004 |  |  | 3557.24288 | 0.0004
628.7214 | 0.01326 |  |  | 446.14289 | 0.01433 |  |  | 711.1073 | 0.01433 |  |  | 538.3707 | 0.0305 |  |  | 3597.6006 | 0.000888889 |  |  | 1084.40107 | 0.00226 |  |  | 943.50523 | 0.0003 |  |  | 3558.67264 | 0.0002
628.974 | 0.01272 |  |  | 446.32213 | 0.01323 |  |  | 711.393 | 0.01323 |  |  | 538.587 | 0.01846 |  |  | 3599.046 | 0.00222 |  |  | 1084.83675 | 0.00113 |  |  | 943.8843 | 0.0004 |  |  | 3560.1024 | 0.0004
629.2266 | 0.01434 |  |  | 446.50138 | 0.01323 |  |  | 711.6787 | 0.01323 |  |  | 538.8033 | 0.02087 |  |  | 3600.4914 | 0.00133 |  |  | 1085.27243 | 0.000752445 |  |  | 944.26337 | 0.0007 |  |  | 3561.53216 | 0.0005
629.4792 | 0.0092 |  |  | 446.68063 | 0.00992 |  |  | 711.9644 | 0.00992 |  |  | 539.0196 | 0.01766 |  |  | 3601.9368 | 0.00222 |  |  | 1085.70811 | 0.00113 |  |  | 944.64244 | 0.0001 |  |  | 3562.96192 | 0.0001
629.7318 | 0.01028 |  |  | 446.85987 | 0.01103 |  |  | 712.2501 | 0.01103 |  |  | 539.2359 | 0.01364 |  |  | 3603.3822 | 0.00178 |  |  | 1086.14378 | 0.00113 |  |  | 945.02151 | 0.0008 |  |  | 3564.39168 | 0.0003
629.9844 | 0.01163 |  |  | 447.03912 | 0.01654 |  |  | 712.5358 | 0.01654 |  |  | 539.4522 | 0.01926 |  |  | 3604.8276 | 0.00178 |  |  | 1086.57946 | 0.00188 |  |  | 945.40058 | 0.001 |  |  | 3565.82144 | 0.0004
630.237 | 0.01028 |  |  | 447.21836 | 0.01323 |  |  | 712.8215 | 0.01323 |  |  | 539.6685 | 0.02167 |  |  | 3606.273 | 0.000444444 |  |  | 1087.01514 | 0.000752445 |  |  | 945.77965 | 0.0003 |  |  | 3567.2512 | 0.0003
630.4896 | 0.00974 |  |  | 447.39761 | 0.00882 |  |  | 713.1072 | 0.00882 |  |  | 539.8848 | 0.01926 |  |  | 3607.7184 | 0.00222 |  |  | 1087.45082 | 0.00113 |  |  | 946.15872 | 0.0008 |  |  | 3568.68096 | 0.0006
630.7422 | 0.01299 |  |  | 447.57686 | 0.01764 |  |  | 713.3929 | 0.01764 |  |  | 540.1011 | 0.02408 |  |  | 3609.1638 | 0.000444444 |  |  | 1087.88649 | 0.000752445 |  |  | 946.53779 | 0.0007 |  |  | 3570.11072 | 0.0003
630.9948 | 0.01326 |  |  | 447.7561 | 0.01103 |  |  | 713.6786 | 0.01103 |  |  | 540.3174 | 0.02247 |  |  | 3610.6092 | 0.00178 |  |  | 1088.32217 | 0.000752445 |  |  | 946.91686 | 0.0003 |  |  | 3571.54048 | 0.0004
631.2474 | 0.01407 |  |  | 447.93535 | 0.02205 |  |  | 713.9643 | 0.02205 |  |  | 540.5337 | 0.01364 |  |  | 3612.0546 | 0.000888889 |  |  | 1088.75785 | 0.00113 |  |  | 947.29593 | 0.0005 |  |  | 3572.97024 | 0.0004
631.5 | 0.01136 |  |  | 448.11459 | 0.00882 |  |  | 714.25 | 0.00882 |  |  | 540.75 | 0.01926 |  |  | 3613.5 | 0.000444444 |  |  | 1089.19353 | 0.00113 |  |  | 947.675 | 0.0006 |  |  | 3574.4 | 0.0002
631.7526 | 0.0138 |  |  | 448.29384 | 0.01103 |  |  | 714.5357 | 0.01103 |  |  | 540.9663 | 0.02408 |  |  | 3614.9454 | 0.00489 |  |  | 1089.6292 | 0.00113 |  |  | 948.05407 | 0.0006 |  |  | 3575.82976 | 0.0008
632.0052 | 0.01299 |  |  | 448.47308 | 0.00772 |  |  | 714.8214 | 0.00772 |  |  | 541.1826 | 0.01364 |  |  | 3616.3908 | 0.00222 |  |  | 1090.06488 | 0.0015 |  |  | 948.43314 | 0.0006 |  |  | 3577.25952 | 0.0005
632.2578 | 0.01461 |  |  | 448.65233 | 0.01213 |  |  | 715.1071 | 0.01213 |  |  | 541.3989 | 0.02006 |  |  | 3617.8362 | 0.00222 |  |  | 1090.50056 | 0.00188 |  |  | 948.81221 | 0.0004 |  |  | 3578.68928 | 0
632.5104 | 0.01001 |  |  | 448.83158 | 0.01323 |  |  | 715.3928 | 0.01323 |  |  | 541.6152 | 0.02488 |  |  | 3619.2816 | 0.000888889 |  |  | 1090.93623 | 0.000376223 |  |  | 949.19128 | 0.0007 |  |  | 3580.11904 | 0.0003
632.763 | 0.00785 |  |  | 449.01082 | 0.01433 |  |  | 715.6785 | 0.01433 |  |  | 541.8315 | 0.01685 |  |  | 3620.727 | 0.00178 |  |  | 1091.37191 | 0.00188 |  |  | 949.57035 | 0.0006 |  |  | 3581.5488 | 0.0002
633.0156 | 0.01001 |  |  | 449.19007 | 0.00662 |  |  | 715.9642 | 0.00662 |  |  | 542.0478 | 0.01846 |  |  | 3622.1724 | 0.00133 |  |  | 1091.80759 | 0.0015 |  |  | 949.94942 | 0.0007 |  |  | 3582.97856 | 0.0001
633.2682 | 0.01245 |  |  | 449.36931 | 0.01213 |  |  | 716.2499 | 0.01213 |  |  | 542.2641 | 0.02247 |  |  | 3623.6178 | 0.00178 |  |  | 1092.24327 | 0.00188 |  |  | 950.32849 | 0.0005 |  |  | 3584.40832 | 0.0003
633.5208 | 0.01136 |  |  | 449.54856 | 0.01323 |  |  | 716.5356 | 0.01323 |  |  | 542.4804 | 0.02167 |  |  | 3625.0632 | 0.000888889 |  |  | 1092.67894 | 0.000376223 |  |  | 950.70756 | 0.0004 |  |  | 3585.83808 | 0.0005
633.7734 | 0.01028 |  |  | 449.72781 | 0.01323 |  |  | 716.8213 | 0.01323 |  |  | 542.6967 | 0.01766 |  |  | 3626.5086 | 0 |  |  | 1093.11462 | 0.00113 |  |  | 951.08663 | 0.0008 |  |  | 3587.26784 | 0.0008
634.026 | 0.01001 |  |  | 449.90705 | 0.01213 |  |  | 717.107 | 0.01213 |  |  | 542.913 | 0.01685 |  |  | 3627.954 | 0.00222 |  |  | 1093.5503 | 0.00113 |  |  | 951.4657 | 0.0002 |  |  | 3588.6976 | 0.0004
634.2786 | 0.01245 |  |  | 450.0863 | 0.01213 |  |  | 717.3927 | 0.01213 |  |  | 543.1293 | 0.01846 |  |  | 3629.3994 | 0.00222 |  |  | 1093.98598 | 0.000752445 |  |  | 951.84477 | 0.0004 |  |  | 3590.12736 | 0.0006
634.5312 | 0.01028 |  |  | 450.26554 | 0.01433 |  |  | 717.6784 | 0.01433 |  |  | 543.3456 | 0.02247 |  |  | 3630.8448 | 0.004 |  |  | 1094.42165 | 0.00113 |  |  | 952.22384 | 0.0005 |  |  | 3591.55712 | 0.0004
634.7838 | 0.01326 |  |  | 450.44479 | 0.01433 |  |  | 717.9641 | 0.01433 |  |  | 543.5619 | 0.01685 |  |  | 3632.2902 | 0.00178 |  |  | 1094.85733 | 0.00113 |  |  | 952.60291 | 0.0005 |  |  | 3592.98688 | 0.0002
635.0364 | 0.01109 |  |  | 450.62403 | 0.01213 |  |  | 718.2498 | 0.01213 |  |  | 543.7782 | 0.02167 |  |  | 3633.7356 | 0.00133 |  |  | 1095.29301 | 0.000752445 |  |  | 952.98198 | 0.0004 |  |  | 3594.41664 | 0.0005
635.289 | 0.0119 |  |  | 450.80328 | 0.01103 |  |  | 718.5355 | 0.01103 |  |  | 543.9945 | 0.02488 |  |  | 3635.181 | 0.000444444 |  |  | 1095.72869 | 0.000752445 |  |  | 953.36105 | 0.0006 |  |  | 3595.8464 | 0.0002
635.5416 | 0.01218 |  |  | 450.98253 | 0.01213 |  |  | 718.8212 | 0.01213 |  |  | 544.2108 | 0.02167 |  |  | 3636.6264 | 0.00133 |  |  | 1096.16436 | 0.000376223 |  |  | 953.74012 | 0.0004 |  |  | 3597.27616 | 0.0002
635.7942 | 0.01245 |  |  | 451.16177 | 0.01764 |  |  | 719.1069 | 0.01764 |  |  | 544.4271 | 0.02006 |  |  | 3638.0718 | 0.00356 |  |  | 1096.60004 | 0.00188 |  |  | 954.11919 | 0.0007 |  |  | 3598.70592 | 0.0001
636.0468 | 0.00812 |  |  | 451.34102 | 0.00551 |  |  | 719.3926 | 0.00551 |  |  | 544.6434 | 0.02408 |  |  | 3639.5172 | 0 |  |  | 1097.03572 | 0.00226 |  |  | 954.49826 | 0.0008 |  |  | 3600.13568 | 0.0003
636.2994 | 0.01109 |  |  | 451.52026 | 0.00992 |  |  | 719.6783 | 0.00992 |  |  | 544.8597 | 0.01445 |  |  | 3640.9626 | 0 |  |  | 1097.4714 | 0.00113 |  |  | 954.87733 | 0.0005 |  |  | 3601.56544 | 0.0004
636.552 | 0.01245 |  |  | 451.69951 | 0.01213 |  |  | 719.964 | 0.01213 |  |  | 545.076 | 0.02488 |  |  | 3642.408 | 0.00133 |  |  | 1097.90707 | 0.0015 |  |  | 955.2564 | 0.0004 |  |  | 3602.9952 | 0.0005
636.8046 | 0.01082 |  |  | 451.87876 | 0.01213 |  |  | 720.2497 | 0.01213 |  |  | 545.2923 | 0.02006 |  |  | 3643.8534 | 0 |  |  | 1098.34275 | 0.000376223 |  |  | 955.63547 | 0.0005 |  |  | 3604.42496 | 0.0008
637.0572 | 0.01082 |  |  | 452.058 | 0.00551 |  |  | 720.5354 | 0.00551 |  |  | 545.5086 | 0.01766 |  |  | 3645.2988 | 0.00311 |  |  | 1098.77843 | 0 |  |  | 956.01454 | 0.0002 |  |  | 3605.85472 | 0.0002
637.3098 | 0.01082 |  |  | 452.23725 | 0.01323 |  |  | 720.8211 | 0.01323 |  |  | 545.7249 | 0.02006 |  |  | 3646.7442 | 0.00178 |  |  | 1099.21411 | 0.000752445 |  |  | 956.39361 | 0.0004 |  |  | 3607.28448 | 0.0003
637.5624 | 0.00839 |  |  | 452.41649 | 0.01433 |  |  | 721.1068 | 0.01433 |  |  | 545.9412 | 0.01766 |  |  | 3648.1896 | 0.00178 |  |  | 1099.64978 | 0.00188 |  |  | 956.77268 | 0.0004 |  |  | 3608.71424 | 0.0003
637.815 | 0.01245 |  |  | 452.59574 | 0.01323 |  |  | 721.3925 | 0.01323 |  |  | 546.1575 | 0.01685 |  |  | 3649.635 | 0.000888889 |  |  | 1100.08546 | 0.000376223 |  |  | 957.15175 | 0.0005 |  |  | 3610.144 | 0.0005
638.0676 | 0.01326 |  |  | 452.77498 | 0.01544 |  |  | 721.6782 | 0.01544 |  |  | 546.3738 | 0.02408 |  |  | 3651.0804 | 0.00133 |  |  | 1100.52114 | 0.000752445 |  |  | 957.53082 | 0.0003 |  |  | 3611.57376 | 0.0001
638.3202 | 0.01299 |  |  | 452.95423 | 0.00882 |  |  | 721.9639 | 0.00882 |  |  | 546.5901 | 0.01926 |  |  | 3652.5258 | 0.000888889 |  |  | 1100.95682 | 0.00113 |  |  | 957.90989 | 0.0002 |  |  | 3613.00352 | 0.0008
638.5728 | 0.00839 |  |  | 453.13348 | 0.01433 |  |  | 722.2496 | 0.01433 |  |  | 546.8064 | 0.01846 |  |  | 3653.9712 | 0.00178 |  |  | 1101.39249 | 0.00113 |  |  | 958.28896 | 0.0004 |  |  | 3614.43328 | 0.0007
638.8254 | 0.01055 |  |  | 453.31272 | 0.00992 |  |  | 722.5353 | 0.00992 |  |  | 547.0227 | 0.01766 |  |  | 3655.4166 | 0.00267 |  |  | 1101.82817 | 0.000752445 |  |  | 958.66803 | 0.0007 |  |  | 3615.86304 | 0.0003
639.078 | 0.00947 |  |  | 453.49197 | 0.00882 |  |  | 722.821 | 0.00882 |  |  | 547.239 | 0.01445 |  |  | 3656.862 | 0.000888889 |  |  | 1102.26385 | 0.000752445 |  |  | 959.0471 | 0.0006 |  |  | 3617.2928 | 0.0007
639.3306 | 0.01028 |  |  | 453.67121 | 0.01544 |  |  | 723.1067 | 0.01544 |  |  | 547.4553 | 0.01605 |  |  | 3658.3074 | 0.00133 |  |  | 1102.69952 | 0.0015 |  |  | 959.42617 | 0.0003 |  |  | 3618.72256 | 0.0006
639.5832 | 0.01001 |  |  | 453.85046 | 0.00551 |  |  | 723.3924 | 0.00551 |  |  | 547.6716 | 0.02568 |  |  | 3659.7528 | 0.000444444 |  |  | 1103.1352 | 0.00113 |  |  | 959.80524 | 0.0005 |  |  | 3620.15232 | 0.0004
639.8358 | 0.01082 |  |  | 454.02971 | 0.01433 |  |  | 723.6781 | 0.01433 |  |  | 547.8879 | 0.02006 |  |  | 3661.1982 | 0.00222 |  |  | 1103.57088 | 0.000376223 |  |  | 960.18431 | 0.0006 |  |  | 3621.58208 | 0.0002
640.0884 | 0.01218 |  |  | 454.20895 | 0.01323 |  |  | 723.9638 | 0.01323 |  |  | 548.1042 | 0.00963 |  |  | 3662.6436 | 0.00133 |  |  | 1104.00656 | 0.00263 |  |  | 960.56338 | 0.0002 |  |  | 3623.01184 | 0.0002
640.341 | 0.01245 |  |  | 454.3882 | 0.00772 |  |  | 724.2495 | 0.00772 |  |  | 548.3205 | 0.02408 |  |  | 3664.089 | 0.00222 |  |  | 1104.44223 | 0.000376223 |  |  | 960.94245 | 0.0006 |  |  | 3624.4416 | 0.0006
640.5936 | 0.01407 |  |  | 454.56744 | 0.01103 |  |  | 724.5352 | 0.01103 |  |  | 548.5368 | 0.02648 |  |  | 3665.5344 | 0.00267 |  |  | 1104.87791 | 0.000752445 |  |  | 961.32152 | 0.0003 |  |  | 3625.87136 | 0.0001
640.8462 | 0.00947 |  |  | 454.74669 | 0.01544 |  |  | 724.8209 | 0.01544 |  |  | 548.7531 | 0.01926 |  |  | 3666.9798 | 0.00178 |  |  | 1105.31359 | 0.000752445 |  |  | 961.70059 | 0.0004 |  |  | 3627.30112 | 0.0003
641.0988 | 0.00947 |  |  | 454.92593 | 0.00662 |  |  | 725.1066 | 0.00662 |  |  | 548.9694 | 0.02247 |  |  | 3668.4252 | 0.00222 |  |  | 1105.74927 | 0.000376223 |  |  | 962.07966 | 0.0006 |  |  | 3628.73088 | 0.0008
641.3514 | 0.01218 |  |  | 455.10518 | 0.01544 |  |  | 725.3923 | 0.01544 |  |  | 549.1857 | 0.01525 |  |  | 3669.8706 | 0.000888889 |  |  | 1106.18494 | 0.000376223 |  |  | 962.45873 | 0.0005 |  |  | 3630.16064 | 0.0001
641.604 | 0.01109 |  |  | 455.28443 | 0.01323 |  |  | 725.678 | 0.01323 |  |  | 549.402 | 0.02167 |  |  | 3671.316 | 0.00222 |  |  | 1106.62062 | 0.0015 |  |  | 962.8378 | 0.0006 |  |  | 3631.5904 | 0.0005
641.8566 | 0.01109 |  |  | 455.46367 | 0.00772 |  |  | 725.9637 | 0.00772 |  |  | 549.6183 | 0.01766 |  |  | 3672.7614 | 0.000888889 |  |  | 1107.0563 | 0.000752445 |  |  | 963.21687 | 0.0003 |  |  | 3633.02016 | 0.0005
642.1092 | 0.01082 |  |  | 455.64292 | 0.01323 |  |  | 726.2494 | 0.01323 |  |  | 549.8346 | 0.01685 |  |  | 3674.2068 | 0.00133 |  |  | 1107.49198 | 0 |  |  | 963.59594 | 0.0005 |  |  | 3634.44992 | 0.0002
642.3618 | 0.01272 |  |  | 455.82216 | 0.00772 |  |  | 726.5351 | 0.00772 |  |  | 550.0509 | 0.01766 |  |  | 3675.6522 | 0.00311 |  |  | 1107.92765 | 0 |  |  | 963.97501 | 0.0009 |  |  | 3635.87968 | 0.0003
642.6144 | 0.01299 |  |  | 456.00141 | 0.01654 |  |  | 726.8208 | 0.01654 |  |  | 550.2672 | 0.02167 |  |  | 3677.0976 | 0.00178 |  |  | 1108.36333 | 0.000752445 |  |  | 964.35408 | 0.0006 |  |  | 3637.30944 | 0.0008
642.867 | 0.01136 |  |  | 456.18066 | 0.00882 |  |  | 727.1065 | 0.00882 |  |  | 550.4835 | 0.02006 |  |  | 3678.543 | 0.000888889 |  |  | 1108.79901 | 0.0015 |  |  | 964.73315 | 0.0002 |  |  | 3638.7392 | 0.0005
643.1196 | 0.00974 |  |  | 456.3599 | 0.00882 |  |  | 727.3922 | 0.00882 |  |  | 550.6998 | 0.01364 |  |  | 3679.9884 | 0.00178 |  |  | 1109.23469 | 0.00113 |  |  | 965.11222 | 0.0009 |  |  | 3640.16896 | 0.0003
643.3722 | 0.00893 |  |  | 456.53915 | 0.01103 |  |  | 727.6779 | 0.01103 |  |  | 550.9161 | 0.01525 |  |  | 3681.4338 | 0.00311 |  |  | 1109.67036 | 0.000752445 |  |  | 965.49129 | 0.0007 |  |  | 3641.59872 | 0.0004
643.6248 | 0.01055 |  |  | 456.71839 | 0.01985 |  |  | 727.9636 | 0.01985 |  |  | 551.1324 | 0.01766 |  |  | 3682.8792 | 0.000888889 |  |  | 1110.10604 | 0.0015 |  |  | 965.87036 | 0.0002 |  |  | 3643.02848 | 0.0004
643.8774 | 0.00893 |  |  | 456.89764 | 0.00992 |  |  | 728.2493 | 0.00992 |  |  | 551.3487 | 0.01766 |  |  | 3684.3246 | 0 |  |  | 1110.54172 | 0.00188 |  |  | 966.24943 | 0.0003 |  |  | 3644.45824 | 0
644.13 | 0.01001 |  |  | 457.07689 | 0.00882 |  |  | 728.535 | 0.00882 |  |  | 551.565 | 0.01605 |  |  | 3685.77 | 0.00311 |  |  | 1110.9774 | 0.000376223 |  |  | 966.6285 | 0.0008 |  |  | 3645.888 | 0.0005
644.3826 | 0.01001 |  |  | 457.25613 | 0.01433 |  |  | 728.8207 | 0.01433 |  |  | 551.7813 | 0.02087 |  |  | 3687.2154 | 0.000444444 |  |  | 1111.41307 | 0.00113 |  |  | 967.00757 | 0.0003 |  |  | 3647.31776 | 0.0001
644.6352 | 0.00839 |  |  | 457.43538 | 0.01764 |  |  | 729.1064 | 0.01764 |  |  | 551.9976 | 0.02087 |  |  | 3688.6608 | 0.00178 |  |  | 1111.84875 | 0.00188 |  |  | 967.38664 | 0.0008 |  |  | 3648.74752 | 0.0001
644.8878 | 0.0119 |  |  | 457.61462 | 0.00992 |  |  | 729.3921 | 0.00992 |  |  | 552.2139 | 0.01605 |  |  | 3690.1062 | 0.00178 |  |  | 1112.28443 | 0.00188 |  |  | 967.76571 | 0.0009 |  |  | 3650.17728 | 0.0002
645.1404 | 0.01109 |  |  | 457.79387 | 0.01103 |  |  | 729.6778 | 0.01103 |  |  | 552.4302 | 0.01525 |  |  | 3691.5516 | 0.000888889 |  |  | 1112.72011 | 0.000376223 |  |  | 968.14478 | 0.0004 |  |  | 3651.60704 | 0.0002
645.393 | 0.01163 |  |  | 457.97311 | 0.01323 |  |  | 729.9635 | 0.01323 |  |  | 552.6465 | 0.01364 |  |  | 3692.997 | 0.00222 |  |  | 1113.15578 | 0.00113 |  |  | 968.52385 | 0.0008 |  |  | 3653.0368 | 0.0004
645.6456 | 0.01136 |  |  | 458.15236 | 0.01103 |  |  | 730.2492 | 0.01103 |  |  | 552.8628 | 0.01846 |  |  | 3694.4424 | 0.000444444 |  |  | 1113.59146 | 0.000752445 |  |  | 968.90292 | 0.0006 |  |  | 3654.46656 | 0.0004
645.8982 | 0.0092 |  |  | 458.33161 | 0.01213 |  |  | 730.5349 | 0.01213 |  |  | 553.0791 | 0.01926 |  |  | 3695.8878 | 0.000888889 |  |  | 1114.02714 | 0.000376223 |  |  | 969.28199 | 0.0002 |  |  | 3655.89632 | 0.0002
646.1508 | 0.01055 |  |  | 458.51085 | 0.01103 |  |  | 730.8206 | 0.01103 |  |  | 553.2954 | 0.01525 |  |  | 3697.3332 | 0.000444444 |  |  | 1114.46281 | 0.00188 |  |  | 969.66106 | 0.0006 |  |  | 3657.32608 | 0.0002
646.4034 | 0.01055 |  |  | 458.6901 | 0.01103 |  |  | 731.1063 | 0.01103 |  |  | 553.5117 | 0.01204 |  |  | 3698.7786 | 0.00178 |  |  | 1114.89849 | 0.000752445 |  |  | 970.04013 | 0.0006 |  |  | 3658.75584 | 0.0004
646.656 | 0.00866 |  |  | 458.86934 | 0.01103 |  |  | 731.392 | 0.01103 |  |  | 553.728 | 0.01445 |  |  | 3700.224 | 0.000888889 |  |  | 1115.33417 | 0.00301 |  |  | 970.4192 | 0.0006 |  |  | 3660.1856 | 0.0001
646.9086 | 0.00893 |  |  | 459.04859 | 0.00882 |  |  | 731.6777 | 0.00882 |  |  | 553.9443 | 0.01766 |  |  | 3701.6694 | 0.000888889 |  |  | 1115.76985 | 0.000752445 |  |  | 970.79827 | 0.0002 |  |  | 3661.61536 | 0.0005
647.1612 | 0.00974 |  |  | 459.22784 | 0.01323 |  |  | 731.9634 | 0.01323 |  |  | 554.1606 | 0.02729 |  |  | 3703.1148 | 0.00133 |  |  | 1116.20552 | 0.00113 |  |  | 971.17734 | 0.0009 |  |  | 3663.04512 | 0.0003
647.4138 | 0.01001 |  |  | 459.40708 | 0.00992 |  |  | 732.2491 | 0.00992 |  |  | 554.3769 | 0.01525 |  |  | 3704.5602 | 0.000888889 |  |  | 1116.6412 | 0.000752445 |  |  | 971.55641 | 0.0009 |  |  | 3664.47488 | 0.0007
647.6664 | 0.01028 |  |  | 459.58633 | 0.00992 |  |  | 732.5348 | 0.00992 |  |  | 554.5932 | 0.02006 |  |  | 3706.0056 | 0.00133 |  |  | 1117.07688 | 0.00113 |  |  | 971.93548 | 0.0004 |  |  | 3665.90464 | 0.0006
647.919 | 0.01028 |  |  | 459.76557 | 0.01213 |  |  | 732.8205 | 0.01213 |  |  | 554.8095 | 0.01605 |  |  | 3707.451 | 0.000444444 |  |  | 1117.51256 | 0.000752445 |  |  | 972.31455 | 0.0008 |  |  | 3667.3344 | 0.0004
648.1716 | 0.00731 |  |  | 459.94482 | 0.01213 |  |  | 733.1062 | 0.01213 |  |  | 555.0258 | 0.02247 |  |  | 3708.8964 | 0.00222 |  |  | 1117.94823 | 0.00113 |  |  | 972.69362 | 0.0006 |  |  | 3668.76416 | 0.0004
648.4242 | 0.01001 |  |  | 460.12406 | 0.01433 |  |  | 733.3919 | 0.01433 |  |  | 555.2421 | 0.01766 |  |  | 3710.3418 | 0.00178 |  |  | 1118.38391 | 0 |  |  | 973.07269 | 0.0004 |  |  | 3670.19392 | 0.0004
648.6768 | 0.00893 |  |  | 460.30331 | 0.00882 |  |  | 733.6776 | 0.00882 |  |  | 555.4584 | 0.01846 |  |  | 3711.7872 | 0.000444444 |  |  | 1118.81959 | 0.00113 |  |  | 973.45176 | 0.0006 |  |  | 3671.62368 | 0.0003
648.9294 | 0.01082 |  |  | 460.48256 | 0.01544 |  |  | 733.9633 | 0.01544 |  |  | 555.6747 | 0.01364 |  |  | 3713.2326 | 0.00222 |  |  | 1119.25527 | 0.000752445 |  |  | 973.83083 | 0.0006 |  |  | 3673.05344 | 0.0002
649.182 | 0.01109 |  |  | 460.6618 | 0.01433 |  |  | 734.249 | 0.01433 |  |  | 555.891 | 0.01685 |  |  | 3714.678 | 0.00222 |  |  | 1119.69094 | 0.00188 |  |  | 974.2099 | 0.0001 |  |  | 3674.4832 | 0.0007
649.4346 | 0.01055 |  |  | 460.84105 | 0.00882 |  |  | 734.5347 | 0.00882 |  |  | 556.1073 | 0.02167 |  |  | 3716.1234 | 0.00178 |  |  | 1120.12662 | 0.000752445 |  |  | 974.58897 | 0.0007 |  |  | 3675.91296 | 0.0002
649.6872 | 0.01001 |  |  | 461.02029 | 0.01213 |  |  | 734.8204 | 0.01213 |  |  | 556.3236 | 0.01284 |  |  | 3717.5688 | 0.00178 |  |  | 1120.5623 | 0.000376223 |  |  | 974.96804 | 0.0003 |  |  | 3677.34272 | 0.0003
649.9398 | 0.0119 |  |  | 461.19954 | 0.01654 |  |  | 735.1061 | 0.01654 |  |  | 556.5399 | 0.01685 |  |  | 3719.0142 | 0.000444444 |  |  | 1120.99798 | 0.00113 |  |  | 975.34711 | 0.0007 |  |  | 3678.77248 | 0.0003
650.1924 | 0.00893 |  |  | 461.37879 | 0.01103 |  |  | 735.3918 | 0.01103 |  |  | 556.7562 | 0.02327 |  |  | 3720.4596 | 0.000888889 |  |  | 1121.43365 | 0.00113 |  |  | 975.72618 | 0.0005 |  |  | 3680.20224 | 0.0003
650.445 | 0.01001 |  |  | 461.55803 | 0.01985 |  |  | 735.6775 | 0.01985 |  |  | 556.9725 | 0.01525 |  |  | 3721.905 | 0.00133 |  |  | 1121.86933 | 0.0015 |  |  | 976.10525 | 0.0008 |  |  | 3681.632 | 0.0002
650.6976 | 0.00947 |  |  | 461.73728 | 0.00772 |  |  | 735.9632 | 0.00772 |  |  | 557.1888 | 0.01605 |  |  | 3723.3504 | 0.00133 |  |  | 1122.30501 | 0.000752445 |  |  | 976.48432 | 0.0007 |  |  | 3683.06176 | 0.0005
650.9502 | 0.00731 |  |  | 461.91652 | 0.01433 |  |  | 736.2489 | 0.01433 |  |  | 557.4051 | 0.01605 |  |  | 3724.7958 | 0.00178 |  |  | 1122.74069 | 0.000752445 |  |  | 976.86339 | 0.0006 |  |  | 3684.49152 | 0.0004
651.2028 | 0.00974 |  |  | 462.09577 | 0.00772 |  |  | 736.5346 | 0.00772 |  |  | 557.6214 | 0.01605 |  |  | 3726.2412 | 0.00356 |  |  | 1123.17636 | 0.00113 |  |  | 977.24246 | 0.0009 |  |  | 3685.92128 | 0.0006
651.4554 | 0.01272 |  |  | 462.27501 | 0.01433 |  |  | 736.8203 | 0.01433 |  |  | 557.8377 | 0.01605 |  |  | 3727.6866 | 0.00178 |  |  | 1123.61204 | 0.000752445 |  |  | 977.62153 | 0 |  |  | 3687.35104 | 0.0002
651.708 | 0.00893 |  |  | 462.45426 | 0.01103 |  |  | 737.106 | 0.01103 |  |  | 558.054 | 0.01926 |  |  | 3729.132 | 0.00133 |  |  | 1124.04772 | 0.00188 |  |  | 978.0006 | 0.0005 |  |  | 3688.7808 | 0.0009
651.9606 | 0.00812 |  |  | 462.63351 | 0.00992 |  |  | 737.3917 | 0.00992 |  |  | 558.2703 | 0.01685 |  |  | 3730.5774 | 0.00133 |  |  | 1124.4834 | 0.000376223 |  |  | 978.37967 | 0.0006 |  |  | 3690.21056 | 0.0002
652.2132 | 0.00947 |  |  | 462.81275 | 0.01654 |  |  | 737.6774 | 0.01654 |  |  | 558.4866 | 0.01605 |  |  | 3732.0228 | 0.00311 |  |  | 1124.91907 | 0.00263 |  |  | 978.75874 | 0.0004 |  |  | 3691.64032 | 0.0002
652.4658 | 0.00866 |  |  | 462.992 | 0.01213 |  |  | 737.9631 | 0.01213 |  |  | 558.7029 | 0.02568 |  |  | 3733.4682 | 0.00133 |  |  | 1125.35475 | 0.00188 |  |  | 979.13781 | 0.0009 |  |  | 3693.07008 | 0.0002
652.7184 | 0.01082 |  |  | 463.17124 | 0.01544 |  |  | 738.2488 | 0.01544 |  |  | 558.9192 | 0.01926 |  |  | 3734.9136 | 0.00178 |  |  | 1125.79043 | 0 |  |  | 979.51688 | 0.0006 |  |  | 3694.49984 | 0.0002
652.971 | 0.01001 |  |  | 463.35049 | 0.00772 |  |  | 738.5345 | 0.00772 |  |  | 559.1355 | 0.02167 |  |  | 3736.359 | 0.000444444 |  |  | 1126.2261 | 0.0015 |  |  | 979.89595 | 0.0001 |  |  | 3695.9296 | 0.0004
653.2236 | 0.00893 |  |  | 463.52974 | 0.00772 |  |  | 738.8202 | 0.00772 |  |  | 559.3518 | 0.02247 |  |  | 3737.8044 | 0.00311 |  |  | 1126.66178 | 0.0015 |  |  | 980.27502 | 0.0004 |  |  | 3697.35936 | 0.0004
653.4762 | 0.01434 |  |  | 463.70898 | 0.01213 |  |  | 739.1059 | 0.01213 |  |  | 559.5681 | 0.01926 |  |  | 3739.2498 | 0.000888889 |  |  | 1127.09746 | 0.000752445 |  |  | 980.65409 | 0.0009 |  |  | 3698.78912 | 0.0002
653.7288 | 0.00866 |  |  | 463.88823 | 0.00992 |  |  | 739.3916 | 0.00992 |  |  | 559.7844 | 0.02327 |  |  | 3740.6952 | 0.00133 |  |  | 1127.53314 | 0.000376223 |  |  | 981.03316 | 0.0003 |  |  | 3700.21888 | 0.0002
653.9814 | 0.00974 |  |  | 464.06747 | 0.00662 |  |  | 739.6773 | 0.00662 |  |  | 560.0007 | 0.02327 |  |  | 3742.1406 | 0.00222 |  |  | 1127.96881 | 0.00301 |  |  | 981.41223 | 0.0004 |  |  | 3701.64864 | 0.0002
654.234 | 0.00731 |  |  | 464.24672 | 0.00882 |  |  | 739.963 | 0.00882 |  |  | 560.217 | 0.02087 |  |  | 3743.586 | 0.00356 |  |  | 1128.40449 | 0.00113 |  |  | 981.7913 | 0.0003 |  |  | 3703.0784 | 0.0005
654.4866 | 0.01163 |  |  | 464.42596 | 0.00662 |  |  | 740.2487 | 0.00662 |  |  | 560.4333 | 0.01204 |  |  | 3745.0314 | 0.000888889 |  |  | 1128.84017 | 0.00113 |  |  | 982.17037 | 0.0005 |  |  | 3704.50816 | 0.0003
654.7392 | 0.00866 |  |  | 464.60521 | 0.00992 |  |  | 740.5344 | 0.00992 |  |  | 560.6496 | 0.01364 |  |  | 3746.4768 | 0.00267 |  |  | 1129.27585 | 0.000752445 |  |  | 982.54944 | 0.0007 |  |  | 3705.93792 | 0.0002
654.9918 | 0.0092 |  |  | 464.78446 | 0.00772 |  |  | 740.8201 | 0.00772 |  |  | 560.8659 | 0.01284 |  |  | 3747.9222 | 0.00267 |  |  | 1129.71152 | 0.000376223 |  |  | 982.92851 | 0.0006 |  |  | 3707.36768 | 0.0003
655.2444 | 0.00974 |  |  | 464.9637 | 0.01433 |  |  | 741.1058 | 0.01433 |  |  | 561.0822 | 0.02087 |  |  | 3749.3676 | 0 |  |  | 1130.1472 | 0 |  |  | 983.30758 | 0.0002 |  |  | 3708.79744 | 0.0004
655.497 | 0.01028 |  |  | 465.14295 | 0.01433 |  |  | 741.3915 | 0.01433 |  |  | 561.2985 | 0.01685 |  |  | 3750.813 | 0.000444444 |  |  | 1130.58288 | 0.00226 |  |  | 983.68665 | 0.0006 |  |  | 3710.2272 | 0.0004
655.7496 | 0.01001 |  |  | 465.32219 | 0.01103 |  |  | 741.6772 | 0.01103 |  |  | 561.5148 | 0.01043 |  |  | 3752.2584 | 0.00311 |  |  | 1131.01856 | 0 |  |  | 984.06572 | 0.0004 |  |  | 3711.65696 | 0.0003
656.0022 | 0.01001 |  |  | 465.50144 | 0.00882 |  |  | 741.9629 | 0.00882 |  |  | 561.7311 | 0.01926 |  |  | 3753.7038 | 0.00133 |  |  | 1131.45423 | 0.000376223 |  |  | 984.44479 | 0.0007 |  |  | 3713.08672 | 0.0004
656.2548 | 0.01218 |  |  | 465.68069 | 0.00551 |  |  | 742.2486 | 0.00551 |  |  | 561.9474 | 0.01685 |  |  | 3755.1492 | 0.00178 |  |  | 1131.88991 | 0.000752445 |  |  | 984.82386 | 0.0006 |  |  | 3714.51648 | 0.0005
656.5074 | 0.00812 |  |  | 465.85993 | 0.01103 |  |  | 742.5343 | 0.01103 |  |  | 562.1637 | 0.02087 |  |  | 3756.5946 | 0.00133 |  |  | 1132.32559 | 0.00113 |  |  | 985.20293 | 0.0005 |  |  | 3715.94624 | 0.0003
656.76 | 0.01082 |  |  | 466.03918 | 0.01103 |  |  | 742.82 | 0.01103 |  |  | 562.38 | 0.01846 |  |  | 3758.04 | 0.00178 |  |  | 1132.76127 | 0.000376223 |  |  | 985.582 | 0.0003 |  |  | 3717.376 | 0.0003
657.0126 | 0.0092 |  |  | 466.21842 | 0.01103 |  |  | 743.1057 | 0.01103 |  |  | 562.5963 | 0.01685 |  |  | 3759.4854 | 0.00578 |  |  | 1133.19694 | 0.000752445 |  |  | 985.96107 | 0.0007 |  |  | 3718.80576 | 0.0006
657.2652 | 0.00866 |  |  | 466.39767 | 0.00772 |  |  | 743.3914 | 0.00772 |  |  | 562.8126 | 0.01124 |  |  | 3760.9308 | 0.000888889 |  |  | 1133.63262 | 0.00113 |  |  | 986.34014 | 0.0007 |  |  | 3720.23552 | 0.0008
657.5178 | 0.00974 |  |  | 466.57691 | 0.01323 |  |  | 743.6771 | 0.01323 |  |  | 563.0289 | 0.01685 |  |  | 3762.3762 | 0.000888889 |  |  | 1134.0683 | 0.00113 |  |  | 986.71921 | 0.0003 |  |  | 3721.66528 | 0.0004
657.7704 | 0.0092 |  |  | 466.75616 | 0.00662 |  |  | 743.9628 | 0.00662 |  |  | 563.2452 | 0.01204 |  |  | 3763.8216 | 0.00222 |  |  | 1134.50398 | 0.00113 |  |  | 987.09828 | 0.0002 |  |  | 3723.09504 | 0.0002
658.023 | 0.00893 |  |  | 466.93541 | 0.01323 |  |  | 744.2485 | 0.01323 |  |  | 563.4615 | 0.01846 |  |  | 3765.267 | 0.00133 |  |  | 1134.93965 | 0.00188 |  |  | 987.47735 | 0.0007 |  |  | 3724.5248 | 0.0004
658.2756 | 0.00866 |  |  | 467.11465 | 0.01323 |  |  | 744.5342 | 0.01323 |  |  | 563.6778 | 0.02087 |  |  | 3766.7124 | 0.00311 |  |  | 1135.37533 | 0.000752445 |  |  | 987.85642 | 0.0001 |  |  | 3725.95456 | 0.0004
658.5282 | 0.00758 |  |  | 467.2939 | 0.01103 |  |  | 744.8199 | 0.01103 |  |  | 563.8941 | 0.02167 |  |  | 3768.1578 | 0.000444444 |  |  | 1135.81101 | 0.000376223 |  |  | 988.23549 | 0.0004 |  |  | 3727.38432 | 0.0004
658.7808 | 0.01082 |  |  | 467.47314 | 0.01544 |  |  | 745.1056 | 0.01544 |  |  | 564.1104 | 0.02087 |  |  | 3769.6032 | 0.00311 |  |  | 1136.24669 | 0.000752445 |  |  | 988.61456 | 0.0007 |  |  | 3728.81408 | 0.0003
659.0334 | 0.00947 |  |  | 467.65239 | 0.01323 |  |  | 745.3913 | 0.01323 |  |  | 564.3267 | 0.02167 |  |  | 3771.0486 | 0.00178 |  |  | 1136.68236 | 0.00226 |  |  | 988.99363 | 0.0006 |  |  | 3730.24384 | 0.0007
659.286 | 0.00974 |  |  | 467.83164 | 0.00992 |  |  | 745.677 | 0.00992 |  |  | 564.543 | 0.02327 |  |  | 3772.494 | 0.00178 |  |  | 1137.11804 | 0.00113 |  |  | 989.3727 | 0.0003 |  |  | 3731.6736 | 0
659.5386 | 0.0092 |  |  | 468.01088 | 0.01323 |  |  | 745.9627 | 0.01323 |  |  | 564.7593 | 0.01926 |  |  | 3773.9394 | 0.00222 |  |  | 1137.55372 | 0.00113 |  |  | 989.75177 | 0.0011 |  |  | 3733.10336 | 0.0004
659.7912 | 0.0119 |  |  | 468.19013 | 0.01213 |  |  | 746.2484 | 0.01213 |  |  | 564.9756 | 0.02247 |  |  | 3775.3848 | 0.00178 |  |  | 1137.98939 | 0.00113 |  |  | 990.13084 | 0.0004 |  |  | 3734.53312 | 0.0003
660.0438 | 0.00812 |  |  | 468.36937 | 0.00551 |  |  | 746.5341 | 0.00551 |  |  | 565.1919 | 0.01766 |  |  | 3776.8302 | 0.00178 |  |  | 1138.42507 | 0.000376223 |  |  | 990.50991 | 0.0004 |  |  | 3735.96288 | 0.0004
660.2964 | 0.00839 |  |  | 468.54862 | 0.00772 |  |  | 746.8198 | 0.00772 |  |  | 565.4082 | 0.01204 |  |  | 3778.2756 | 0.00133 |  |  | 1138.86075 | 0 |  |  | 990.88898 | 0.0004 |  |  | 3737.39264 | 0.0003
660.549 | 0.00974 |  |  | 468.72786 | 0.00772 |  |  | 747.1055 | 0.00772 |  |  | 565.6245 | 0.02408 |  |  | 3779.721 | 0.00178 |  |  | 1139.29643 | 0.00113 |  |  | 991.26805 | 0.0005 |  |  | 3738.8224 | 0.0004
660.8016 | 0.00866 |  |  | 468.90711 | 0.00882 |  |  | 747.3912 | 0.00882 |  |  | 565.8408 | 0.01605 |  |  | 3781.1664 | 0.00178 |  |  | 1139.7321 | 0.000752445 |  |  | 991.64712 | 0.0006 |  |  | 3740.25216 | 0.0001
661.0542 | 0.0092 |  |  | 469.08636 | 0.00662 |  |  | 747.6769 | 0.00662 |  |  | 566.0571 | 0.02006 |  |  | 3782.6118 | 0.000888889 |  |  | 1140.16778 | 0.000376223 |  |  | 992.02619 | 0.001 |  |  | 3741.68192 | 0.0005
661.3068 | 0.00731 |  |  | 469.2656 | 0.00662 |  |  | 747.9626 | 0.00662 |  |  | 566.2734 | 0.01685 |  |  | 3784.0572 | 0.00133 |  |  | 1140.60346 | 0.0015 |  |  | 992.40526 | 0.0007 |  |  | 3743.11168 | 0.0002
661.5594 | 0.00893 |  |  | 469.44485 | 0.00992 |  |  | 748.2483 | 0.00992 |  |  | 566.4897 | 0.01445 |  |  | 3785.5026 | 0.00133 |  |  | 1141.03914 | 0.00113 |  |  | 992.78433 | 0.0007 |  |  | 3744.54144 | 0.0003
661.812 | 0.00758 |  |  | 469.62409 | 0.01323 |  |  | 748.534 | 0.01323 |  |  | 566.706 | 0.01605 |  |  | 3786.948 | 0.00178 |  |  | 1141.47481 | 0.00188 |  |  | 993.1634 | 0.0006 |  |  | 3745.9712 | 0.0003
662.0646 | 0.01028 |  |  | 469.80334 | 0.01213 |  |  | 748.8197 | 0.01213 |  |  | 566.9223 | 0.01605 |  |  | 3788.3934 | 0.000888889 |  |  | 1141.91049 | 0.000752445 |  |  | 993.54247 | 0.0008 |  |  | 3747.40096 | 0.0006
662.3172 | 0.01272 |  |  | 469.98259 | 0.01103 |  |  | 749.1054 | 0.01103 |  |  | 567.1386 | 0.01846 |  |  | 3789.8388 | 0.000888889 |  |  | 1142.34617 | 0.000752445 |  |  | 993.92154 | 0.0006 |  |  | 3748.83072 | 0.0004
662.5698 | 0.00974 |  |  | 470.16183 | 0.00441 |  |  | 749.3911 | 0.00441 |  |  | 567.3549 | 0.02087 |  |  | 3791.2842 | 0.00222 |  |  | 1142.78185 | 0.000376223 |  |  | 994.30061 | 0.0004 |  |  | 3750.26048 | 0.0003
662.8224 | 0.00947 |  |  | 470.34108 | 0.00772 |  |  | 749.6768 | 0.00772 |  |  | 567.5712 | 0.01605 |  |  | 3792.7296 | 0.00133 |  |  | 1143.21752 | 0.00188 |  |  | 994.67968 | 0.0006 |  |  | 3751.69024 | 0.0004
663.075 | 0.00649 |  |  | 470.52032 | 0.01323 |  |  | 749.9625 | 0.01323 |  |  | 567.7875 | 0.02327 |  |  | 3794.175 | 0.000888889 |  |  | 1143.6532 | 0.000752445 |  |  | 995.05875 | 0.0006 |  |  | 3753.12 | 0.0003
663.3276 | 0.00812 |  |  | 470.69957 | 0.00772 |  |  | 750.2482 | 0.00772 |  |  | 568.0038 | 0.01605 |  |  | 3795.6204 | 0.00178 |  |  | 1144.08888 | 0.000752445 |  |  | 995.43782 | 0.0004 |  |  | 3754.54976 | 0.0005
663.5802 | 0.01001 |  |  | 470.87881 | 0.01544 |  |  | 750.5339 | 0.01544 |  |  | 568.2201 | 0.01685 |  |  | 3797.0658 | 0.000444444 |  |  | 1144.52456 | 0 |  |  | 995.81689 | 0.0004 |  |  | 3755.97952 | 0.0004
663.8328 | 0.00758 |  |  | 471.05806 | 0.00992 |  |  | 750.8196 | 0.00992 |  |  | 568.4364 | 0.01445 |  |  | 3798.5112 | 0.00267 |  |  | 1144.96023 | 0.000376223 |  |  | 996.19596 | 0.0001 |  |  | 3757.40928 | 0.0001
664.0854 | 0.00893 |  |  | 471.23731 | 0.00662 |  |  | 751.1053 | 0.00662 |  |  | 568.6527 | 0.01766 |  |  | 3799.9566 | 0.000888889 |  |  | 1145.39591 | 0.00188 |  |  | 996.57503 | 0.0011 |  |  | 3758.83904 | 0.0004
664.338 | 0.00866 |  |  | 471.41655 | 0.00441 |  |  | 751.391 | 0.00441 |  |  | 568.869 | 0.01605 |  |  | 3801.402 | 0.00267 |  |  | 1145.83159 | 0.0015 |  |  | 996.9541 | 0.0006 |  |  | 3760.2688 | 0.0005
664.5906 | 0.01001 |  |  | 471.5958 | 0.00772 |  |  | 751.6767 | 0.00772 |  |  | 569.0853 | 0.01605 |  |  | 3802.8474 | 0.000888889 |  |  | 1146.26727 | 0.000752445 |  |  | 997.33317 | 0.0004 |  |  | 3761.69856 | 0.0001
664.8432 | 0.00893 |  |  | 471.77504 | 0.01103 |  |  | 751.9624 | 0.01103 |  |  | 569.3016 | 0.01364 |  |  | 3804.2928 | 0.00222 |  |  | 1146.70294 | 0.0015 |  |  | 997.71224 | 0.0006 |  |  | 3763.12832 | 0.0002
665.0958 | 0.00812 |  |  | 471.95429 | 0.01323 |  |  | 752.2481 | 0.01323 |  |  | 569.5179 | 0.01846 |  |  | 3805.7382 | 0.000444444 |  |  | 1147.13862 | 0.0015 |  |  | 998.09131 | 0.0012 |  |  | 3764.55808 | 0.0008
665.3484 | 0.00622 |  |  | 472.13354 | 0.02205 |  |  | 752.5338 | 0.02205 |  |  | 569.7342 | 0.01525 |  |  | 3807.1836 | 0.000888889 |  |  | 1147.5743 | 0.0015 |  |  | 998.47038 | 0.0009 |  |  | 3765.98784 | 0.0007
665.601 | 0.00785 |  |  | 472.31278 | 0.00882 |  |  | 752.8195 | 0.00882 |  |  | 569.9505 | 0.02006 |  |  | 3808.629 | 0.000444444 |  |  | 1148.00998 | 0.00113 |  |  | 998.84945 | 0.0005 |  |  | 3767.4176 | 0.0002
665.8536 | 0.00974 |  |  | 472.49203 | 0.01323 |  |  | 753.1052 | 0.01323 |  |  | 570.1668 | 0.01043 |  |  | 3810.0744 | 0.00267 |  |  | 1148.44565 | 0.0015 |  |  | 999.22852 | 0.0011 |  |  | 3768.84736 | 0.0003
666.1062 | 0.00866 |  |  | 472.67127 | 0.01103 |  |  | 753.3909 | 0.01103 |  |  | 570.3831 | 0.02006 |  |  | 3811.5198 | 0.00222 |  |  | 1148.88133 | 0 |  |  | 999.60759 | 0.0006 |  |  | 3770.27712 | 0.0005
666.3588 | 0.00866 |  |  | 472.85052 | 0.00992 |  |  | 753.6766 | 0.00992 |  |  | 570.5994 | 0.01124 |  |  | 3812.9652 | 0.00178 |  |  | 1149.31701 | 0.00188 |  |  | 999.98666 | 0.0007 |  |  | 3771.70688 | 0.0001
666.6114 | 0.00893 |  |  | 473.02976 | 0.01213 |  |  | 753.9623 | 0.01213 |  |  | 570.8157 | 0.01685 |  |  | 3814.4106 | 0.000888889 |  |  | 1149.75268 | 0.000376223 |  |  | 1000.36573 | 0.0002 |  |  | 3773.13664 | 0.0003
666.864 | 0.0092 |  |  | 473.20901 | 0.01103 |  |  | 754.248 | 0.01103 |  |  | 571.032 | 0.01124 |  |  | 3815.856 | 0.000444444 |  |  | 1150.18836 | 0.000752445 |  |  | 1000.7448 | 0.0006 |  |  | 3774.5664 | 0
667.1166 | 0.00974 |  |  | 473.38826 | 0.00772 |  |  | 754.5337 | 0.00772 |  |  | 571.2483 | 0.01685 |  |  | 3817.3014 | 0.00178 |  |  | 1150.62404 | 0.00339 |  |  | 1001.12387 | 0.0004 |  |  | 3775.99616 | 0
667.3692 | 0.00812 |  |  | 473.5675 | 0.00992 |  |  | 754.8194 | 0.00992 |  |  | 571.4646 | 0.01685 |  |  | 3818.7468 | 0.000888889 |  |  | 1151.05972 | 0.000752445 |  |  | 1001.50294 | 0.0009 |  |  | 3777.42592 | 0.0004
667.6218 | 0.00839 |  |  | 473.74675 | 0.00551 |  |  | 755.1051 | 0.00551 |  |  | 571.6809 | 0.02568 |  |  | 3820.1922 | 0.00178 |  |  | 1151.49539 | 0.00113 |  |  | 1001.88201 | 0.0006 |  |  | 3778.85568 | 0.0003
667.8744 | 0.01028 |  |  | 473.92599 | 0.00992 |  |  | 755.3908 | 0.00992 |  |  | 571.8972 | 0.01364 |  |  | 3821.6376 | 0.00222 |  |  | 1151.93107 | 0.0015 |  |  | 1002.26108 | 0.0009 |  |  | 3780.28544 | 0.0003
668.127 | 0.01082 |  |  | 474.10524 | 0.01433 |  |  | 755.6765 | 0.01433 |  |  | 572.1135 | 0.02087 |  |  | 3823.083 | 0.00222 |  |  | 1152.36675 | 0.0015 |  |  | 1002.64015 | 0.0005 |  |  | 3781.7152 | 0.0003
668.3796 | 0.00893 |  |  | 474.28449 | 0.02095 |  |  | 755.9622 | 0.02095 |  |  | 572.3298 | 0.02247 |  |  | 3824.5284 | 0.00311 |  |  | 1152.80243 | 0.00113 |  |  | 1003.01922 | 0.0002 |  |  | 3783.14496 | 0
668.6322 | 0.0092 |  |  | 474.46373 | 0.01544 |  |  | 756.2479 | 0.01544 |  |  | 572.5461 | 0.01445 |  |  | 3825.9738 | 0.00356 |  |  | 1153.2381 | 0.00113 |  |  | 1003.39829 | 0.0009 |  |  | 3784.57472 | 0.0004
668.8848 | 0.00974 |  |  | 474.64298 | 0.00882 |  |  | 756.5336 | 0.00882 |  |  | 572.7624 | 0.01685 |  |  | 3827.4192 | 0.00133 |  |  | 1153.67378 | 0.000752445 |  |  | 1003.77736 | 0.0003 |  |  | 3786.00448 | 0.0005
669.1374 | 0.0092 |  |  | 474.82222 | 0.01103 |  |  | 756.8193 | 0.01103 |  |  | 572.9787 | 0.01685 |  |  | 3828.8646 | 0.000444444 |  |  | 1154.10946 | 0.000752445 |  |  | 1004.15643 | 0.0007 |  |  | 3787.43424 | 0.0001
669.39 | 0.00731 |  |  | 475.00147 | 0.01874 |  |  | 757.105 | 0.01874 |  |  | 573.195 | 0.01525 |  |  | 3830.31 | 0.00178 |  |  | 1154.54514 | 0.00188 |  |  | 1004.5355 | 0.0007 |  |  | 3788.864 | 0.0006
669.6426 | 0.01136 |  |  | 475.18071 | 0.00882 |  |  | 757.3907 | 0.00882 |  |  | 573.4113 | 0.01204 |  |  | 3831.7554 | 0.00222 |  |  | 1154.98081 | 0.000752445 |  |  | 1004.91457 | 0.0006 |  |  | 3790.29376 | 0.0002
669.8952 | 0.01136 |  |  | 475.35996 | 0.00551 |  |  | 757.6764 | 0.00551 |  |  | 573.6276 | 0.01445 |  |  | 3833.2008 | 0.00222 |  |  | 1155.41649 | 0.000376223 |  |  | 1005.29364 | 0.0003 |  |  | 3791.72352 | 0.0004
670.1478 | 0.01028 |  |  | 475.53921 | 0.00551 |  |  | 757.9621 | 0.00551 |  |  | 573.8439 | 0.01364 |  |  | 3834.6462 | 0.000444444 |  |  | 1155.85217 | 0.0015 |  |  | 1005.67271 | 0.0006 |  |  | 3793.15328 | 0.0004
670.4004 | 0.01028 |  |  | 475.71845 | 0.01103 |  |  | 758.2478 | 0.01103 |  |  | 574.0602 | 0.01284 |  |  | 3836.0916 | 0.00133 |  |  | 1156.28785 | 0.0015 |  |  | 1006.05178 | 0.0007 |  |  | 3794.58304 | 0.0003
670.653 | 0.01055 |  |  | 475.8977 | 0.01433 |  |  | 758.5335 | 0.01433 |  |  | 574.2765 | 0.01525 |  |  | 3837.537 | 0.000444444 |  |  | 1156.72352 | 0.000752445 |  |  | 1006.43085 | 0.0001 |  |  | 3796.0128 | 0.0003
670.9056 | 0.00866 |  |  | 476.07694 | 0.01103 |  |  | 758.8192 | 0.01103 |  |  | 574.4928 | 0.02568 |  |  | 3838.9824 | 0.00133 |  |  | 1157.1592 | 0.000752445 |  |  | 1006.80992 | 0.0006 |  |  | 3797.44256 | 0.0004
671.1582 | 0.00785 |  |  | 476.25619 | 0.00882 |  |  | 759.1049 | 0.00882 |  |  | 574.7091 | 0.01525 |  |  | 3840.4278 | 0.004 |  |  | 1157.59488 | 0.00113 |  |  | 1007.18899 | 0.0003 |  |  | 3798.87232 | 0.0003
671.4108 | 0.00947 |  |  | 476.43544 | 0.01213 |  |  | 759.3906 | 0.01213 |  |  | 574.9254 | 0.01685 |  |  | 3841.8732 | 0.00178 |  |  | 1158.03056 | 0.00113 |  |  | 1007.56806 | 0.0003 |  |  | 3800.30208 | 0.0004
671.6634 | 0.0092 |  |  | 476.61468 | 0.01544 |  |  | 759.6763 | 0.01544 |  |  | 575.1417 | 0.02327 |  |  | 3843.3186 | 0.00133 |  |  | 1158.46623 | 0.00188 |  |  | 1007.94713 | 0.0005 |  |  | 3801.73184 | 0.0002
671.916 | 0.01055 |  |  | 476.79393 | 0.00992 |  |  | 759.962 | 0.00992 |  |  | 575.358 | 0.01605 |  |  | 3844.764 | 0.00222 |  |  | 1158.90191 | 0 |  |  | 1008.3262 | 0.0005 |  |  | 3803.1616 | 0.0003
672.1686 | 0.01001 |  |  | 476.97317 | 0.00992 |  |  | 760.2477 | 0.00992 |  |  | 575.5743 | 0.02006 |  |  | 3846.2094 | 0.000444444 |  |  | 1159.33759 | 0.0015 |  |  | 1008.70527 | 0.0005 |  |  | 3804.59136 | 0.001
672.4212 | 0.01055 |  |  | 477.15242 | 0.00992 |  |  | 760.5334 | 0.00992 |  |  | 575.7906 | 0.01364 |  |  | 3847.6548 | 0.00222 |  |  | 1159.77327 | 0.00113 |  |  | 1009.08434 | 0.0006 |  |  | 3806.02112 | 0.0006
672.6738 | 0.00812 |  |  | 477.33166 | 0.01323 |  |  | 760.8191 | 0.01323 |  |  | 576.0069 | 0.01685 |  |  | 3849.1002 | 0.000888889 |  |  | 1160.20894 | 0 |  |  | 1009.46341 | 0.0003 |  |  | 3807.45088 | 0.0004
672.9264 | 0.01218 |  |  | 477.51091 | 0.01544 |  |  | 761.1048 | 0.01544 |  |  | 576.2232 | 0.01445 |  |  | 3850.5456 | 0.000444444 |  |  | 1160.64462 | 0.000752445 |  |  | 1009.84248 | 0.0007 |  |  | 3808.88064 | 0.0004
673.179 | 0.01109 |  |  | 477.69016 | 0.00992 |  |  | 761.3905 | 0.00992 |  |  | 576.4395 | 0.01926 |  |  | 3851.991 | 0.00133 |  |  | 1161.0803 | 0.000752445 |  |  | 1010.22155 | 0.0006 |  |  | 3810.3104 | 0.0004
673.4316 | 0.01082 |  |  | 477.8694 | 0.00992 |  |  | 761.6762 | 0.00992 |  |  | 576.6558 | 0.02087 |  |  | 3853.4364 | 0.000888889 |  |  | 1161.51598 | 0.000752445 |  |  | 1010.60062 | 0.0007 |  |  | 3811.74016 | 0.0006
673.6842 | 0.00785 |  |  | 478.04865 | 0.01433 |  |  | 761.9619 | 0.01433 |  |  | 576.8721 | 0.01525 |  |  | 3854.8818 | 0.000888889 |  |  | 1161.95165 | 0.000376223 |  |  | 1010.97969 | 0.0003 |  |  | 3813.16992 | 0.0004
673.9368 | 0.01055 |  |  | 478.22789 | 0.00882 |  |  | 762.2476 | 0.00882 |  |  | 577.0884 | 0.01364 |  |  | 3856.3272 | 0.00133 |  |  | 1162.38733 | 0.000376223 |  |  | 1011.35876 | 0.0005 |  |  | 3814.59968 | 0.0003
674.1894 | 0.00866 |  |  | 478.40714 | 0.00662 |  |  | 762.5333 | 0.00662 |  |  | 577.3047 | 0.02087 |  |  | 3857.7726 | 0.00222 |  |  | 1162.82301 | 0.00113 |  |  | 1011.73783 | 0.0005 |  |  | 3816.02944 | 0.0003
674.442 | 0.01082 |  |  | 478.58639 | 0.01323 |  |  | 762.819 | 0.01323 |  |  | 577.521 | 0.01525 |  |  | 3859.218 | 0.00178 |  |  | 1163.25868 | 0.00113 |  |  | 1012.1169 | 0.0004 |  |  | 3817.4592 | 0.0004
674.6946 | 0.00974 |  |  | 478.76563 | 0.01323 |  |  | 763.1047 | 0.01323 |  |  | 577.7373 | 0.01124 |  |  | 3860.6634 | 0.000888889 |  |  | 1163.69436 | 0.00113 |  |  | 1012.49597 | 0.0004 |  |  | 3818.88896 | 0.0005
674.9472 | 0.00947 |  |  | 478.94488 | 0.01654 |  |  | 763.3904 | 0.01654 |  |  | 577.9536 | 0.01766 |  |  | 3862.1088 | 0.000888889 |  |  | 1164.13004 | 0.00226 |  |  | 1012.87504 | 0.0007 |  |  | 3820.31872 | 0.0002
675.1998 | 0.0092 |  |  | 479.12412 | 0.01323 |  |  | 763.6761 | 0.01323 |  |  | 578.1699 | 0.02167 |  |  | 3863.5542 | 0.00178 |  |  | 1164.56572 | 0.00113 |  |  | 1013.25411 | 0.0006 |  |  | 3821.74848 | 0.0001
675.4524 | 0.00866 |  |  | 479.30337 | 0.00772 |  |  | 763.9618 | 0.00772 |  |  | 578.3862 | 0.01926 |  |  | 3864.9996 | 0.00178 |  |  | 1165.00139 | 0.0015 |  |  | 1013.63318 | 0.0002 |  |  | 3823.17824 | 0.0001
675.705 | 0.00974 |  |  | 479.48261 | 0.01103 |  |  | 764.2475 | 0.01103 |  |  | 578.6025 | 0.01525 |  |  | 3866.445 | 0.00133 |  |  | 1165.43707 | 0.000752445 |  |  | 1014.01225 | 0.0005 |  |  | 3824.608 | 0.0007
675.9576 | 0.01055 |  |  | 479.66186 | 0.01654 |  |  | 764.5332 | 0.01654 |  |  | 578.8188 | 0.01605 |  |  | 3867.8904 | 0.000444444 |  |  | 1165.87275 | 0.00113 |  |  | 1014.39132 | 0.0007 |  |  | 3826.03776 | 0.0002
676.2102 | 0.00812 |  |  | 479.84111 | 0.00772 |  |  | 764.8189 | 0.00772 |  |  | 579.0351 | 0.01926 |  |  | 3869.3358 | 0.00133 |  |  | 1166.30843 | 0.00113 |  |  | 1014.77039 | 0.0008 |  |  | 3827.46752 | 0.0006
676.4628 | 0.00758 |  |  | 480.02035 | 0.01433 |  |  | 765.1046 | 0.01433 |  |  | 579.2514 | 0.01364 |  |  | 3870.7812 | 0.000888889 |  |  | 1166.7441 | 0.000376223 |  |  | 1015.14946 | 0.0004 |  |  | 3828.89728 | 0.0004
676.7154 | 0.00731 |  |  | 480.1996 | 0.00882 |  |  | 765.3903 | 0.00882 |  |  | 579.4677 | 0.01846 |  |  | 3872.2266 | 0.000888889 |  |  | 1167.17978 | 0.000752445 |  |  | 1015.52853 | 0.0007 |  |  | 3830.32704 | 0.0002
676.968 | 0.00893 |  |  | 480.37884 | 0.00882 |  |  | 765.676 | 0.00882 |  |  | 579.684 | 0.01926 |  |  | 3873.672 | 0.000444444 |  |  | 1167.61546 | 0.00339 |  |  | 1015.9076 | 0.0002 |  |  | 3831.7568 | 0.0004
677.2206 | 0.01028 |  |  | 480.55809 | 0.01213 |  |  | 765.9617 | 0.01213 |  |  | 579.9003 | 0.01364 |  |  | 3875.1174 | 0.000444444 |  |  | 1168.05114 | 0.000752445 |  |  | 1016.28667 | 0.0001 |  |  | 3833.18656 | 0.0003
677.4732 | 0.00595 |  |  | 480.73734 | 0.01103 |  |  | 766.2474 | 0.01103 |  |  | 580.1166 | 0.01204 |  |  | 3876.5628 | 0.000444444 |  |  | 1168.48681 | 0.000752445 |  |  | 1016.66574 | 0.0004 |  |  | 3834.61632 | 0.0005
677.7258 | 0.00676 |  |  | 480.91658 | 0.00662 |  |  | 766.5331 | 0.00662 |  |  | 580.3329 | 0.01445 |  |  | 3878.0082 | 0.000444444 |  |  | 1168.92249 | 0.000752445 |  |  | 1017.04481 | 0.0006 |  |  | 3836.04608 | 0.0002
677.9784 | 0.00758 |  |  | 481.09583 | 0.00772 |  |  | 766.8188 | 0.00772 |  |  | 580.5492 | 0.01605 |  |  | 3879.4536 | 0.00133 |  |  | 1169.35817 | 0.00113 |  |  | 1017.42388 | 0.0005 |  |  | 3837.47584 | 0.0004
678.231 | 0.01109 |  |  | 481.27507 | 0.00992 |  |  | 767.1045 | 0.00992 |  |  | 580.7655 | 0.01685 |  |  | 3880.899 | 0.00267 |  |  | 1169.79385 | 0.00188 |  |  | 1017.80295 | 0.0007 |  |  | 3838.9056 | 0.0004
678.4836 | 0.01082 |  |  | 481.45432 | 0.01103 |  |  | 767.3902 | 0.01103 |  |  | 580.9818 | 0.01685 |  |  | 3882.3444 | 0.00222 |  |  | 1170.22952 | 0.0015 |  |  | 1018.18202 | 0.0005 |  |  | 3840.33536 | 0.0002
678.7362 | 0.00758 |  |  | 481.63356 | 0.00772 |  |  | 767.6759 | 0.00772 |  |  | 581.1981 | 0.01124 |  |  | 3883.7898 | 0.000444444 |  |  | 1170.6652 | 0.0015 |  |  | 1018.56109 | 0.0004 |  |  | 3841.76512 | 0.0003
678.9888 | 0.01109 |  |  | 481.81281 | 0.01985 |  |  | 767.9616 | 0.01985 |  |  | 581.4144 | 0.02006 |  |  | 3885.2352 | 0.000444444 |  |  | 1171.10088 | 0.000752445 |  |  | 1018.94016 | 0.0007 |  |  | 3843.19488 | 0
679.2414 | 0.00758 |  |  | 481.99206 | 0.01323 |  |  | 768.2473 | 0.01323 |  |  | 581.6307 | 0.01364 |  |  | 3886.6806 | 0.00133 |  |  | 1171.53656 | 0.00226 |  |  | 1019.31923 | 0.0006 |  |  | 3844.62464 | 0.0001
679.494 | 0.00893 |  |  | 482.1713 | 0.01323 |  |  | 768.533 | 0.01323 |  |  | 581.847 | 0.01766 |  |  | 3888.126 | 0.000888889 |  |  | 1171.97223 | 0.000752445 |  |  | 1019.6983 | 0.0003 |  |  | 3846.0544 | 0.0001
679.7466 | 0.00785 |  |  | 482.35055 | 0.01433 |  |  | 768.8187 | 0.01433 |  |  | 582.0633 | 0.01605 |  |  | 3889.5714 | 0.00267 |  |  | 1172.40791 | 0.0015 |  |  | 1020.07737 | 0.0004 |  |  | 3847.48416 | 0.0004
679.9992 | 0.00703 |  |  | 482.52979 | 0.00992 |  |  | 769.1044 | 0.00992 |  |  | 582.2796 | 0.01364 |  |  | 3891.0168 | 0.00178 |  |  | 1172.84359 | 0.00113 |  |  | 1020.45644 | 0.0009 |  |  | 3848.91392 | 0
680.2518 | 0.00974 |  |  | 482.70904 | 0.00772 |  |  | 769.3901 | 0.00772 |  |  | 582.4959 | 0.01605 |  |  | 3892.4622 | 0.00178 |  |  | 1173.27927 | 0.0015 |  |  | 1020.83551 | 0.0004 |  |  | 3850.34368 | 0.0005
680.5044 | 0.00974 |  |  | 482.88829 | 0.00882 |  |  | 769.6758 | 0.00882 |  |  | 582.7122 | 0.01605 |  |  | 3893.9076 | 0.00267 |  |  | 1173.71494 | 0 |  |  | 1021.21458 | 0.0004 |  |  | 3851.77344 | 0.0002
680.757 | 0.00893 |  |  | 483.06753 | 0.00992 |  |  | 769.9615 | 0.00992 |  |  | 582.9285 | 0.01445 |  |  | 3895.353 | 0.00356 |  |  | 1174.15062 | 0.0015 |  |  | 1021.59365 | 0.0008 |  |  | 3853.2032 | 0.0004
681.0096 | 0.00758 |  |  | 483.24678 | 0.01213 |  |  | 770.2472 | 0.01213 |  |  | 583.1448 | 0.01766 |  |  | 3896.7984 | 0.000888889 |  |  | 1174.5863 | 0.00188 |  |  | 1021.97272 | 0.0004 |  |  | 3854.63296 | 0.0003
681.2622 | 0.00731 |  |  | 483.42602 | 0.01433 |  |  | 770.5329 | 0.01433 |  |  | 583.3611 | 0.01445 |  |  | 3898.2438 | 0.00133 |  |  | 1175.02197 | 0.00226 |  |  | 1022.35179 | 0.0006 |  |  | 3856.06272 | 0.0002
681.5148 | 0.00785 |  |  | 483.60527 | 0.00772 |  |  | 770.8186 | 0.00772 |  |  | 583.5774 | 0.01284 |  |  | 3899.6892 | 0.000444444 |  |  | 1175.45765 | 0 |  |  | 1022.73086 | 0.0001 |  |  | 3857.49248 | 0.0003
681.7674 | 0.01163 |  |  | 483.78451 | 0.01103 |  |  | 771.1043 | 0.01103 |  |  | 583.7937 | 0.01445 |  |  | 3901.1346 | 0.00133 |  |  | 1175.89333 | 0 |  |  | 1023.10993 | 0.0006 |  |  | 3858.92224 | 0.0005
682.02 | 0.00839 |  |  | 483.96376 | 0.00772 |  |  | 771.39 | 0.00772 |  |  | 584.01 | 0.01043 |  |  | 3902.58 | 0.00133 |  |  | 1176.32901 | 0.0015 |  |  | 1023.489 | 0.0006 |  |  | 3860.352 | 0.0001
682.2726 | 0.00731 |  |  | 484.14301 | 0.01103 |  |  | 771.6757 | 0.01103 |  |  | 584.2263 | 0.02568 |  |  | 3904.0254 | 0.00178 |  |  | 1176.76468 | 0.000752445 |  |  | 1023.86807 | 0.0007 |  |  | 3861.78176 | 0.0001
682.5252 | 0.00785 |  |  | 484.32225 | 0.00882 |  |  | 771.9614 | 0.00882 |  |  | 584.4426 | 0.01043 |  |  | 3905.4708 | 0.000444444 |  |  | 1177.20036 | 0.0015 |  |  | 1024.24714 | 0.0009 |  |  | 3863.21152 | 0.0004
682.7778 | 0.01001 |  |  | 484.5015 | 0.00882 |  |  | 772.2471 | 0.00882 |  |  | 584.6589 | 0.01846 |  |  | 3906.9162 | 0.00178 |  |  | 1177.63604 | 0.00301 |  |  | 1024.62621 | 0.0004 |  |  | 3864.64128 | 0.0004
683.0304 | 0.00974 |  |  | 484.68074 | 0.01323 |  |  | 772.5328 | 0.01323 |  |  | 584.8752 | 0.01525 |  |  | 3908.3616 | 0.00311 |  |  | 1178.07172 | 0.00113 |  |  | 1025.00528 | 0.0005 |  |  | 3866.07104 | 0.0003
683.283 | 0.00676 |  |  | 484.85999 | 0.00772 |  |  | 772.8185 | 0.00772 |  |  | 585.0915 | 0.00883 |  |  | 3909.807 | 0.00178 |  |  | 1178.50739 | 0.00226 |  |  | 1025.38435 | 0.0002 |  |  | 3867.5008 | 0.0001
683.5356 | 0.00974 |  |  | 485.03924 | 0.01544 |  |  | 773.1042 | 0.01544 |  |  | 585.3078 | 0.01525 |  |  | 3911.2524 | 0.00222 |  |  | 1178.94307 | 0.0015 |  |  | 1025.76342 | 0.0005 |  |  | 3868.93056 | 0.0002
683.7882 | 0.00974 |  |  | 485.21848 | 0.01103 |  |  | 773.3899 | 0.01103 |  |  | 585.5241 | 0.01685 |  |  | 3912.6978 | 0.000444444 |  |  | 1179.37875 | 0.00188 |  |  | 1026.14249 | 0.0007 |  |  | 3870.36032 | 0.0002
684.0408 | 0.00785 |  |  | 485.39773 | 0.00882 |  |  | 773.6756 | 0.00882 |  |  | 585.7404 | 0.01685 |  |  | 3914.1432 | 0.000444444 |  |  | 1179.81443 | 0.000752445 |  |  | 1026.52156 | 0.0003 |  |  | 3871.79008 | 0.0007
684.2934 | 0.00758 |  |  | 485.57697 | 0.01323 |  |  | 773.9613 | 0.01323 |  |  | 585.9567 | 0.01364 |  |  | 3915.5886 | 0.00222 |  |  | 1180.2501 | 0.0015 |  |  | 1026.90063 | 0.0003 |  |  | 3873.21984 | 0.0005
684.546 | 0.00676 |  |  | 485.75622 | 0.00662 |  |  | 774.247 | 0.00662 |  |  | 586.173 | 0.00963 |  |  | 3917.034 | 0.000888889 |  |  | 1180.68578 | 0.000376223 |  |  | 1027.2797 | 0.0004 |  |  | 3874.6496 | 0.0005
684.7986 | 0.01028 |  |  | 485.93546 | 0.00662 |  |  | 774.5327 | 0.00662 |  |  | 586.3893 | 0.01445 |  |  | 3918.4794 | 0.00178 |  |  | 1181.12146 | 0.000752445 |  |  | 1027.65877 | 0.0006 |  |  | 3876.07936 | 0.0003
685.0512 | 0.00947 |  |  | 486.11471 | 0.00992 |  |  | 774.8184 | 0.00992 |  |  | 586.6056 | 0.02087 |  |  | 3919.9248 | 0.000444444 |  |  | 1181.55714 | 0.000752445 |  |  | 1028.03784 | 0.0006 |  |  | 3877.50912 | 0.0004
685.3038 | 0.00731 |  |  | 486.29396 | 0.01103 |  |  | 775.1041 | 0.01103 |  |  | 586.8219 | 0.01445 |  |  | 3921.3702 | 0.00133 |  |  | 1181.99281 | 0.00113 |  |  | 1028.41691 | 0.0004 |  |  | 3878.93888 | 0.0004
685.5564 | 0.00974 |  |  | 486.4732 | 0.00551 |  |  | 775.3898 | 0.00551 |  |  | 587.0382 | 0.01124 |  |  | 3922.8156 | 0.000888889 |  |  | 1182.42849 | 0.000752445 |  |  | 1028.79598 | 0.0006 |  |  | 3880.36864 | 0.0006
685.809 | 0.00974 |  |  | 486.65245 | 0.01323 |  |  | 775.6755 | 0.01323 |  |  | 587.2545 | 0.01204 |  |  | 3924.261 | 0.000444444 |  |  | 1182.86417 | 0.00188 |  |  | 1029.17505 | 0.0007 |  |  | 3881.7984 | 0.0006
686.0616 | 0.00947 |  |  | 486.83169 | 0.00992 |  |  | 775.9612 | 0.00992 |  |  | 587.4708 | 0.01846 |  |  | 3925.7064 | 0.00178 |  |  | 1183.29985 | 0.00113 |  |  | 1029.55412 | 0.0008 |  |  | 3883.22816 | 0.0003
686.3142 | 0.00785 |  |  | 487.01094 | 0.01764 |  |  | 776.2469 | 0.01764 |  |  | 587.6871 | 0.01766 |  |  | 3927.1518 | 0.00267 |  |  | 1183.73552 | 0.000752445 |  |  | 1029.93319 | 0.0005 |  |  | 3884.65792 | 0.0003
686.5668 | 0.00947 |  |  | 487.19019 | 0.01323 |  |  | 776.5326 | 0.01323 |  |  | 587.9034 | 0.01846 |  |  | 3928.5972 | 0.000444444 |  |  | 1184.1712 | 0.00113 |  |  | 1030.31226 | 0.0006 |  |  | 3886.08768 | 0.0004
686.8194 | 0.00649 |  |  | 487.36943 | 0.00551 |  |  | 776.8183 | 0.00551 |  |  | 588.1197 | 0.01846 |  |  | 3930.0426 | 0.000444444 |  |  | 1184.60688 | 0.000752445 |  |  | 1030.69133 | 0.0003 |  |  | 3887.51744 | 0.0009
687.072 | 0.00785 |  |  | 487.54868 | 0.00662 |  |  | 777.104 | 0.00662 |  |  | 588.336 | 0.01204 |  |  | 3931.488 | 0 |  |  | 1185.04256 | 0.000752445 |  |  | 1031.0704 | 0.0005 |  |  | 3888.9472 | 0.0002
687.3246 | 0.00541 |  |  | 487.72792 | 0.00551 |  |  | 777.3897 | 0.00551 |  |  | 588.5523 | 0.01364 |  |  | 3932.9334 | 0.000444444 |  |  | 1185.47823 | 0.000752445 |  |  | 1031.44947 | 0.0005 |  |  | 3890.37696 | 0.0002
687.5772 | 0.01136 |  |  | 487.90717 | 0.01213 |  |  | 777.6754 | 0.01213 |  |  | 588.7686 | 0.01284 |  |  | 3934.3788 | 0.000888889 |  |  | 1185.91391 | 0.00188 |  |  | 1031.82854 | 0.0002 |  |  | 3891.80672 | 0.0003
687.8298 | 0.00974 |  |  | 488.08641 | 0.00221 |  |  | 777.9611 | 0.00221 |  |  | 588.9849 | 0.01284 |  |  | 3935.8242 | 0.00133 |  |  | 1186.34959 | 0.000752445 |  |  | 1032.20761 | 0.0003 |  |  | 3893.23648 | 0.0003
688.0824 | 0.00866 |  |  | 488.26566 | 0.01213 |  |  | 778.2468 | 0.01213 |  |  | 589.2012 | 0.01284 |  |  | 3937.2696 | 0.000888889 |  |  | 1186.78526 | 0.00113 |  |  | 1032.58668 | 0.0007 |  |  | 3894.66624 | 0.0002
688.335 | 0.00893 |  |  | 488.44491 | 0.01103 |  |  | 778.5325 | 0.01103 |  |  | 589.4175 | 0.00963 |  |  | 3938.715 | 0.00222 |  |  | 1187.22094 | 0.00113 |  |  | 1032.96575 | 0.0003 |  |  | 3896.096 | 0.0005
688.5876 | 0.01001 |  |  | 488.62415 | 0.00882 |  |  | 778.8182 | 0.00882 |  |  | 589.6338 | 0.01525 |  |  | 3940.1604 | 0.000444444 |  |  | 1187.65662 | 0.000376223 |  |  | 1033.34482 | 0.0003 |  |  | 3897.52576 | 0.0003
688.8402 | 0.00812 |  |  | 488.8034 | 0.01213 |  |  | 779.1039 | 0.01213 |  |  | 589.8501 | 0.01525 |  |  | 3941.6058 | 0.00178 |  |  | 1188.0923 | 0.0015 |  |  | 1033.72389 | 0.0009 |  |  | 3898.95552 | 0.0003
689.0928 | 0.00703 |  |  | 488.98264 | 0.00662 |  |  | 779.3896 | 0.00662 |  |  | 590.0664 | 0.01605 |  |  | 3943.0512 | 0.00222 |  |  | 1188.52797 | 0.000752445 |  |  | 1034.10296 | 0.0005 |  |  | 3900.38528 | 0.0002
689.3454 | 0.00893 |  |  | 489.16189 | 0.00992 |  |  | 779.6753 | 0.00992 |  |  | 590.2827 | 0.01284 |  |  | 3944.4966 | 0.00267 |  |  | 1188.96365 | 0.0015 |  |  | 1034.48203 | 0.0005 |  |  | 3901.81504 | 0.0003
689.598 | 0.00568 |  |  | 489.34114 | 0.01654 |  |  | 779.961 | 0.01654 |  |  | 590.499 | 0.01204 |  |  | 3945.942 | 0.000444444 |  |  | 1189.39933 | 0.000376223 |  |  | 1034.8611 | 0.0007 |  |  | 3903.2448 | 0.0007
689.8506 | 0.00866 |  |  | 489.52038 | 0.01213 |  |  | 780.2467 | 0.01213 |  |  | 590.7153 | 0.01364 |  |  | 3947.3874 | 0.00222 |  |  | 1189.83501 | 0.00113 |  |  | 1035.24017 | 0.0002 |  |  | 3904.67456 | 0.0003
690.1032 | 0.00866 |  |  | 489.69963 | 0.00992 |  |  | 780.5324 | 0.00992 |  |  | 590.9316 | 0.02488 |  |  | 3948.8328 | 0.00178 |  |  | 1190.27068 | 0 |  |  | 1035.61924 | 0.0008 |  |  | 3906.10432 | 0.0003
690.3558 | 0.00731 |  |  | 489.87887 | 0.00992 |  |  | 780.8181 | 0.00992 |  |  | 591.1479 | 0.01525 |  |  | 3950.2782 | 0.00133 |  |  | 1190.70636 | 0.000752445 |  |  | 1035.99831 | 0.0003 |  |  | 3907.53408 | 0.0004
690.6084 | 0.00541 |  |  | 490.05812 | 0.00662 |  |  | 781.1038 | 0.00662 |  |  | 591.3642 | 0.01926 |  |  | 3951.7236 | 0.00178 |  |  | 1191.14204 | 0.000752445 |  |  | 1036.37738 | 0.0009 |  |  | 3908.96384 | 0.0003
690.861 | 0.00947 |  |  | 490.23736 | 0.00662 |  |  | 781.3895 | 0.00662 |  |  | 591.5805 | 0.01043 |  |  | 3953.169 | 0.00222 |  |  | 1191.57772 | 0.000752445 |  |  | 1036.75645 | 0.0007 |  |  | 3910.3936 | 0.0004
691.1136 | 0.00893 |  |  | 490.41661 | 0.00992 |  |  | 781.6752 | 0.00992 |  |  | 591.7968 | 0.01364 |  |  | 3954.6144 | 0 |  |  | 1192.01339 | 0.000752445 |  |  | 1037.13552 | 0.0008 |  |  | 3911.82336 | 0.0006
691.3662 | 0.00703 |  |  | 490.59586 | 0.01433 |  |  | 781.9609 | 0.01433 |  |  | 592.0131 | 0.01926 |  |  | 3956.0598 | 0.00222 |  |  | 1192.44907 | 0 |  |  | 1037.51459 | 0.0005 |  |  | 3913.25312 | 0.0003
691.6188 | 0.00785 |  |  | 490.7751 | 0.00882 |  |  | 782.2466 | 0.00882 |  |  | 592.2294 | 0.01284 |  |  | 3957.5052 | 0.000888889 |  |  | 1192.88475 | 0 |  |  | 1037.89366 | 0.0004 |  |  | 3914.68288 | 0.0007
691.8714 | 0.01028 |  |  | 490.95435 | 0.01213 |  |  | 782.5323 | 0.01213 |  |  | 592.4457 | 0.01043 |  |  | 3958.9506 | 0.000888889 |  |  | 1193.32043 | 0.000376223 |  |  | 1038.27273 | 0.0003 |  |  | 3916.11264 | 0.0007
692.124 | 0.00812 |  |  | 491.13359 | 0.01103 |  |  | 782.818 | 0.01103 |  |  | 592.662 | 0.01043 |  |  | 3960.396 | 0.00133 |  |  | 1193.7561 | 0.0015 |  |  | 1038.6518 | 0.0006 |  |  | 3917.5424 | 0.0003
692.3766 | 0.00541 |  |  | 491.31284 | 0.01103 |  |  | 783.1037 | 0.01103 |  |  | 592.8783 | 0.01605 |  |  | 3961.8414 | 0.000444444 |  |  | 1194.19178 | 0 |  |  | 1039.03087 | 0.0005 |  |  | 3918.97216 | 0.0002
692.6292 | 0.00866 |  |  | 491.49209 | 0.01213 |  |  | 783.3894 | 0.01213 |  |  | 593.0946 | 0.01685 |  |  | 3963.2868 | 0.00178 |  |  | 1194.62746 | 0.00113 |  |  | 1039.40994 | 0.0005 |  |  | 3920.40192 | 0.0006
692.8818 | 0.00676 |  |  | 491.67133 | 0.00551 |  |  | 783.6751 | 0.00551 |  |  | 593.3109 | 0.01525 |  |  | 3964.7322 | 0.00222 |  |  | 1195.06314 | 0.000752445 |  |  | 1039.78901 | 0.0005 |  |  | 3921.83168 | 0.0007
693.1344 | 0.00731 |  |  | 491.85058 | 0.00882 |  |  | 783.9608 | 0.00882 |  |  | 593.5272 | 0.01445 |  |  | 3966.1776 | 0.00133 |  |  | 1195.49881 | 0.000376223 |  |  | 1040.16808 | 0.0006 |  |  | 3923.26144 | 0.0003
693.387 | 0.00812 |  |  | 492.02982 | 0.00772 |  |  | 784.2465 | 0.00772 |  |  | 593.7435 | 0.01124 |  |  | 3967.623 | 0.00133 |  |  | 1195.93449 | 0.000752445 |  |  | 1040.54715 | 0.0008 |  |  | 3924.6912 | 0.0004
693.6396 | 0.00947 |  |  | 492.20907 | 0.00882 |  |  | 784.5322 | 0.00882 |  |  | 593.9598 | 0.01124 |  |  | 3969.0684 | 0.000888889 |  |  | 1196.37017 | 0.000376223 |  |  | 1040.92622 | 0.0007 |  |  | 3926.12096 | 0.0003
693.8922 | 0.00758 |  |  | 492.38831 | 0.01323 |  |  | 784.8179 | 0.01323 |  |  | 594.1761 | 0.02167 |  |  | 3970.5138 | 0.00133 |  |  | 1196.80585 | 0.000376223 |  |  | 1041.30529 | 0.0007 |  |  | 3927.55072 | 0.0003
694.1448 | 0.00893 |  |  | 492.56756 | 0.00882 |  |  | 785.1036 | 0.00882 |  |  | 594.3924 | 0.01766 |  |  | 3971.9592 | 0.00133 |  |  | 1197.24152 | 0.00113 |  |  | 1041.68436 | 0.0007 |  |  | 3928.98048 | 0.0004
694.3974 | 0.0092 |  |  | 492.74681 | 0.01213 |  |  | 785.3893 | 0.01213 |  |  | 594.6087 | 0.01204 |  |  | 3973.4046 | 0.00133 |  |  | 1197.6772 | 0.000376223 |  |  | 1042.06343 | 0.0006 |  |  | 3930.41024 | 0.0003
694.65 | 0.00568 |  |  | 492.92605 | 0.00772 |  |  | 785.675 | 0.00772 |  |  | 594.825 | 0.01043 |  |  | 3974.85 | 0.00178 |  |  | 1198.11288 | 0.00226 |  |  | 1042.4425 | 0.0004 |  |  | 3931.84 | 0.0004
694.9026 | 0.00758 |  |  | 493.1053 | 0.00772 |  |  | 785.9607 | 0.00772 |  |  | 595.0413 | 0.01605 |  |  | 3976.2954 | 0.000888889 |  |  | 1198.54855 | 0.000752445 |  |  | 1042.82157 | 0.0007 |  |  | 3933.26976 | 0.0002
695.1552 | 0.00731 |  |  | 493.28454 | 0.01544 |  |  | 786.2464 | 0.01544 |  |  | 595.2576 | 0.01043 |  |  | 3977.7408 | 0.00133 |  |  | 1198.98423 | 0.000752445 |  |  | 1043.20064 | 0.0002 |  |  | 3934.69952 | 0.0003
695.4078 | 0.00541 |  |  | 493.46379 | 0.00992 |  |  | 786.5321 | 0.00992 |  |  | 595.4739 | 0.01445 |  |  | 3979.1862 | 0.00222 |  |  | 1199.41991 | 0.00188 |  |  | 1043.57971 | 0.0005 |  |  | 3936.12928 | 0.0001
695.6604 | 0.00649 |  |  | 493.64304 | 0.00992 |  |  | 786.8178 | 0.00992 |  |  | 595.6902 | 0.00883 |  |  | 3980.6316 | 0.00267 |  |  | 1199.85559 | 0.0015 |  |  | 1043.95878 | 0.0006 |  |  | 3937.55904 | 0.0004
695.913 | 0.00703 |  |  | 493.82228 | 0.01433 |  |  | 787.1035 | 0.01433 |  |  | 595.9065 | 0.01284 |  |  | 3982.077 | 0 |  |  | 1200.29126 | 0.000376223 |  |  | 1044.33785 | 0.0003 |  |  | 3938.9888 | 0.0005
696.1656 | 0.00812 |  |  | 494.00153 | 0.01544 |  |  | 787.3892 | 0.01544 |  |  | 596.1228 | 0.01364 |  |  | 3983.5224 | 0.000888889 |  |  | 1200.72694 | 0.00113 |  |  | 1044.71692 | 0.0006 |  |  | 3940.41856 | 0
696.4182 | 0.00974 |  |  | 494.18077 | 0.01103 |  |  | 787.6749 | 0.01103 |  |  | 596.3391 | 0.01364 |  |  | 3984.9678 | 0.00133 |  |  | 1201.16262 | 0.00113 |  |  | 1045.09599 | 0.0008 |  |  | 3941.84832 | 0.0003
696.6708 | 0.00731 |  |  | 494.36002 | 0.00662 |  |  | 787.9606 | 0.00662 |  |  | 596.5554 | 0.01204 |  |  | 3986.4132 | 0.000444444 |  |  | 1201.5983 | 0.00263 |  |  | 1045.47506 | 0.0003 |  |  | 3943.27808 | 0
696.9234 | 0.00731 |  |  | 494.53927 | 0.01323 |  |  | 788.2463 | 0.01323 |  |  | 596.7717 | 0.01043 |  |  | 3987.8586 | 0.00222 |  |  | 1202.03397 | 0.00113 |  |  | 1045.85413 | 0.0002 |  |  | 3944.70784 | 0.0004
697.176 | 0.00785 |  |  | 494.71851 | 0.00992 |  |  | 788.532 | 0.00992 |  |  | 596.988 | 0.01364 |  |  | 3989.304 | 0.00178 |  |  | 1202.46965 | 0.000752445 |  |  | 1046.2332 | 0.0004 |  |  | 3946.1376 | 0.0006
697.4286 | 0.00812 |  |  | 494.89776 | 0.01213 |  |  | 788.8177 | 0.01213 |  |  | 597.2043 | 0.01445 |  |  | 3990.7494 | 0.00133 |  |  | 1202.90533 | 0.000376223 |  |  | 1046.61227 | 0.0007 |  |  | 3947.56736 | 0.0001
697.6812 | 0.00812 |  |  | 495.077 | 0.01544 |  |  | 789.1034 | 0.01544 |  |  | 597.4206 | 0.01525 |  |  | 3992.1948 | 0.000888889 |  |  | 1203.34101 | 0.000752445 |  |  | 1046.99134 | 0.0007 |  |  | 3948.99712 | 0.0002
697.9338 | 0.00595 |  |  | 495.25625 | 0.00662 |  |  | 789.3891 | 0.00662 |  |  | 597.6369 | 0.01124 |  |  | 3993.6402 | 0.00311 |  |  | 1203.77668 | 0.00113 |  |  | 1047.37041 | 0.0008 |  |  | 3950.42688 | 0.0003
698.1864 | 0.00568 |  |  | 495.43549 | 0.01323 |  |  | 789.6748 | 0.01323 |  |  | 597.8532 | 0.01445 |  |  | 3995.0856 | 0.004 |  |  | 1204.21236 | 0.00113 |  |  | 1047.74948 | 0.0006 |  |  | 3951.85664 | 0.0007
698.439 | 0.00595 |  |  | 495.61474 | 0.01323 |  |  | 789.9605 | 0.01323 |  |  | 598.0695 | 0.01204 |  |  | 3996.531 | 0.00133 |  |  | 1204.64804 | 0.00188 |  |  | 1048.12855 | 0.0008 |  |  | 3953.2864 | 0.0004
698.6916 | 0.00731 |  |  | 495.79399 | 0.01323 |  |  | 790.2462 | 0.01323 |  |  | 598.2858 | 0.01685 |  |  | 3997.9764 | 0.000888889 |  |  | 1205.08372 | 0.000752445 |  |  | 1048.50762 | 0.0004 |  |  | 3954.71616 | 0.0004
698.9442 | 0.00622 |  |  | 495.97323 | 0.01544 |  |  | 790.5319 | 0.01544 |  |  | 598.5021 | 0.01284 |  |  | 3999.4218 | 0 |  |  | 1205.51939 | 0.000376223 |  |  | 1048.88669 | 0.0003 |  |  | 3956.14592 | 0.0003
699.1968 | 0.00974 |  |  | 496.15248 | 0.01654 |  |  | 790.8176 | 0.01654 |  |  | 598.7184 | 0.01525 |  |  | 4000.8672 | 0.00133 |  |  | 1205.95507 | 0.000376223 |  |  | 1049.26576 | 0.0005 |  |  | 3957.57568 | 0.0001
699.4494 | 0.0092 |  |  | 496.33172 | 0.01323 |  |  | 791.1033 | 0.01323 |  |  | 598.9347 | 0.01685 |  |  | 4002.3126 | 0.000888889 |  |  | 1206.39075 | 0.00188 |  |  | 1049.64483 | 0.0008 |  |  | 3959.00544 | 0.0004
699.702 | 0.00947 |  |  | 496.51097 | 0.00882 |  |  | 791.389 | 0.00882 |  |  | 599.151 | 0.01284 |  |  | 4003.758 | 0.000888889 |  |  | 1206.82643 | 0.000376223 |  |  | 1050.0239 | 0.0004 |  |  | 3960.4352 | 0.0004
699.9546 | 0.00595 |  |  | 496.69022 | 0.00882 |  |  | 791.6747 | 0.00882 |  |  | 599.3673 | 0.01124 |  |  | 4005.2034 | 0.00178 |  |  | 1207.2621 | 0.000376223 |  |  | 1050.40297 | 0.0005 |  |  | 3961.86496 | 0.0001
700.2072 | 0.00758 |  |  | 496.86946 | 0.01544 |  |  | 791.9604 | 0.01544 |  |  | 599.5836 | 0.01043 |  |  | 4006.6488 | 0.000888889 |  |  | 1207.69778 | 0.000752445 |  |  | 1050.78204 | 0.0007 |  |  | 3963.29472 | 0.0003
700.4598 | 0.00676 |  |  | 497.04871 | 0.01433 |  |  | 792.2461 | 0.01433 |  |  | 599.7999 | 0.00963 |  |  | 4008.0942 | 0.00222 |  |  | 1208.13346 | 0.000376223 |  |  | 1051.16111 | 0.0003 |  |  | 3964.72448 | 0.0003
700.7124 | 0.00785 |  |  | 497.22795 | 0.00992 |  |  | 792.5318 | 0.00992 |  |  | 600.0162 | 0.00722 |  |  | 4009.5396 | 0.00356 |  |  | 1208.56914 | 0.000752445 |  |  | 1051.54018 | 0.0006 |  |  | 3966.15424 | 0.0003
700.965 | 0.00703 |  |  | 497.4072 | 0.00772 |  |  | 792.8175 | 0.00772 |  |  | 600.2325 | 0.00963 |  |  | 4010.985 | 0.000444444 |  |  | 1209.00481 | 0.000376223 |  |  | 1051.91925 | 0.0003 |  |  | 3967.584 | 0.0003
701.2176 | 0.00731 |  |  | 497.58644 | 0.00992 |  |  | 793.1032 | 0.00992 |  |  | 600.4488 | 0.01364 |  |  | 4012.4304 | 0.000444444 |  |  | 1209.44049 | 0.000752445 |  |  | 1052.29832 | 0.0006 |  |  | 3969.01376 | 0.0004
701.4702 | 0.00758 |  |  | 497.76569 | 0.00992 |  |  | 793.3889 | 0.00992 |  |  | 600.6651 | 0.01364 |  |  | 4013.8758 | 0.00133 |  |  | 1209.87617 | 0.0015 |  |  | 1052.67739 | 0.0007 |  |  | 3970.44352 | 0.0002
701.7228 | 0.00541 |  |  | 497.94494 | 0.00772 |  |  | 793.6746 | 0.00772 |  |  | 600.8814 | 0.00883 |  |  | 4015.3212 | 0.000888889 |  |  | 1210.31184 | 0.000752445 |  |  | 1053.05646 | 0.0004 |  |  | 3971.87328 | 0
701.9754 | 0.00622 |  |  | 498.12418 | 0.00882 |  |  | 793.9603 | 0.00882 |  |  | 601.0977 | 0.02167 |  |  | 4016.7666 | 0.00222 |  |  | 1210.74752 | 0.000752445 |  |  | 1053.43553 | 0.0006 |  |  | 3973.30304 | 0.0003
702.228 | 0.00758 |  |  | 498.30343 | 0.01103 |  |  | 794.246 | 0.01103 |  |  | 601.314 | 0.00883 |  |  | 4018.212 | 0.00267 |  |  | 1211.1832 | 0.000376223 |  |  | 1053.8146 | 0.0011 |  |  | 3974.7328 | 0.0005
702.4806 | 0.00595 |  |  | 498.48267 | 0.00992 |  |  | 794.5317 | 0.00992 |  |  | 601.5303 | 0.01926 |  |  | 4019.6574 | 0.00178 |  |  | 1211.61888 | 0.000752445 |  |  | 1054.19367 | 0.0009 |  |  | 3976.16256 | 0.0002
702.7332 | 0.00731 |  |  | 498.66192 | 0.00331 |  |  | 794.8174 | 0.00331 |  |  | 601.7466 | 0.01124 |  |  | 4021.1028 | 0.000888889 |  |  | 1212.05455 | 0.00263 |  |  | 1054.57274 | 0.0009 |  |  | 3977.59232 | 0.0005
702.9858 | 0.0092 |  |  | 498.84117 | 0.00992 |  |  | 795.1031 | 0.00992 |  |  | 601.9629 | 0.01124 |  |  | 4022.5482 | 0.00133 |  |  | 1212.49023 | 0.00113 |  |  | 1054.95181 | 0.0006 |  |  | 3979.02208 | 0.0001
703.2384 | 0.00812 |  |  | 499.02041 | 0.01103 |  |  | 795.3888 | 0.01103 |  |  | 602.1792 | 0.01204 |  |  | 4023.9936 | 0.00133 |  |  | 1212.92591 | 0.000376223 |  |  | 1055.33088 | 0.0007 |  |  | 3980.45184 | 0.0002
703.491 | 0.0046 |  |  | 499.19966 | 0.01213 |  |  | 795.6745 | 0.01213 |  |  | 602.3955 | 0.01043 |  |  | 4025.439 | 0.000888889 |  |  | 1213.36159 | 0.000376223 |  |  | 1055.70995 | 0.0006 |  |  | 3981.8816 | 0.0002
703.7436 | 0.00893 |  |  | 499.3789 | 0.00551 |  |  | 795.9602 | 0.00551 |  |  | 602.6118 | 0.01766 |  |  | 4026.8844 | 0.00133 |  |  | 1213.79726 | 0.00113 |  |  | 1056.08902 | 0.0004 |  |  | 3983.31136 | 0.0001
703.9962 | 0.00839 |  |  | 499.55815 | 0.00772 |  |  | 796.2459 | 0.00772 |  |  | 602.8281 | 0.01525 |  |  | 4028.3298 | 0.00133 |  |  | 1214.23294 | 0.0015 |  |  | 1056.46809 | 0.0004 |  |  | 3984.74112 | 0.0001
704.2488 | 0.00812 |  |  | 499.73739 | 0.01213 |  |  | 796.5316 | 0.01213 |  |  | 603.0444 | 0.01445 |  |  | 4029.7752 | 0.00178 |  |  | 1214.66862 | 0.0015 |  |  | 1056.84716 | 0.001 |  |  | 3986.17088 | 0.0004
704.5014 | 0.00839 |  |  | 499.91664 | 0.00662 |  |  | 796.8173 | 0.00662 |  |  | 603.2607 | 0.01124 |  |  | 4031.2206 | 0.000444444 |  |  | 1215.1043 | 0.000752445 |  |  | 1057.22623 | 0.0002 |  |  | 3987.60064 | 0.0006
704.754 | 0.00676 |  |  | 500.09589 | 0.00992 |  |  | 797.103 | 0.00992 |  |  | 603.477 | 0.02006 |  |  | 4032.666 | 0.000888889 |  |  | 1215.53997 | 0.000376223 |  |  | 1057.6053 | 0.0002 |  |  | 3989.0304 | 0.0001
705.0066 | 0.00785 |  |  | 500.27513 | 0.01433 |  |  | 797.3887 | 0.01433 |  |  | 603.6933 | 0.02087 |  |  | 4034.1114 | 0.000444444 |  |  | 1215.97565 | 0.0015 |  |  | 1057.98437 | 0.001 |  |  | 3990.46016 | 0.0001
705.2592 | 0.00487 |  |  | 500.45438 | 0.00441 |  |  | 797.6744 | 0.00441 |  |  | 603.9096 | 0.00883 |  |  | 4035.5568 | 0.00222 |  |  | 1216.41133 | 0.000752445 |  |  | 1058.36344 | 0.0006 |  |  | 3991.88992 | 0.0002
705.5118 | 0.00731 |  |  | 500.63362 | 0.00441 |  |  | 797.9601 | 0.00441 |  |  | 604.1259 | 0.01124 |  |  | 4037.0022 | 0.000444444 |  |  | 1216.84701 | 0.0015 |  |  | 1058.74251 | 0.0003 |  |  | 3993.31968 | 0.0004
705.7644 | 0.00785 |  |  | 500.81287 | 0.00772 |  |  | 798.2458 | 0.00772 |  |  | 604.3422 | 0.01605 |  |  | 4038.4476 | 0.00311 |  |  | 1217.28268 | 0.000752445 |  |  | 1059.12158 | 0.0009 |  |  | 3994.74944 | 0.0005
706.017 | 0.00974 |  |  | 500.99212 | 0.01433 |  |  | 798.5315 | 0.01433 |  |  | 604.5585 | 0.00883 |  |  | 4039.893 | 0.000444444 |  |  | 1217.71836 | 0.000376223 |  |  | 1059.50065 | 0.0007 |  |  | 3996.1792 | 0.0005
706.2696 | 0.00947 |  |  | 501.17136 | 0.01103 |  |  | 798.8172 | 0.01103 |  |  | 604.7748 | 0.01124 |  |  | 4041.3384 | 0.000888889 |  |  | 1218.15404 | 0.000752445 |  |  | 1059.87972 | 0.0005 |  |  | 3997.60896 | 0.0004
706.5222 | 0.00785 |  |  | 501.35061 | 0.00662 |  |  | 799.1029 | 0.00662 |  |  | 604.9911 | 0.01364 |  |  | 4042.7838 | 0.00267 |  |  | 1218.58972 | 0.000376223 |  |  | 1060.25879 | 0.0008 |  |  | 3999.03872 | 0.0007
706.7748 | 0.00812 |  |  | 501.52985 | 0.00992 |  |  | 799.3886 | 0.00992 |  |  | 605.2074 | 0.01766 |  |  | 4044.2292 | 0.000444444 |  |  | 1219.02539 | 0.00188 |  |  | 1060.63786 | 0.0001 |  |  | 4000.46848 | 0.0004
707.0274 | 0.00731 |  |  | 501.7091 | 0.00772 |  |  | 799.6743 | 0.00772 |  |  | 605.4237 | 0.01204 |  |  | 4045.6746 | 0.00222 |  |  | 1219.46107 | 0.0015 |  |  | 1061.01693 | 0.0004 |  |  | 4001.89824 | 0.0004
707.28 | 0.0092 |  |  | 501.88834 | 0.01874 |  |  | 799.96 | 0.01874 |  |  | 605.64 | 0.01445 |  |  | 4047.12 | 0.000888889 |  |  | 1219.89675 | 0.000752445 |  |  | 1061.396 | 0.0007 |  |  | 4003.328 | 0.0003
707.5326 | 0.01136 |  |  | 502.06759 | 0.00772 |  |  | 800.2457 | 0.00772 |  |  | 605.8563 | 0.01204 |  |  | 4048.5654 | 0.00178 |  |  | 1220.33243 | 0.00113 |  |  | 1061.77507 | 0.0004 |  |  | 4004.75776 | 0.0002
707.7852 | 0.00839 |  |  | 502.24684 | 0.01433 |  |  | 800.5314 | 0.01433 |  |  | 606.0726 | 0.01364 |  |  | 4050.0108 | 0.00133 |  |  | 1220.7681 | 0.000752445 |  |  | 1062.15414 | 0.0005 |  |  | 4006.18752 | 0.0004
708.0378 | 0.00541 |  |  | 502.42608 | 0.00882 |  |  | 800.8171 | 0.00882 |  |  | 606.2889 | 0.01204 |  |  | 4051.4562 | 0.00267 |  |  | 1221.20378 | 0.000752445 |  |  | 1062.53321 | 0.001 |  |  | 4007.61728 | 0.0004
708.2904 | 0.01055 |  |  | 502.60533 | 0.00992 |  |  | 801.1028 | 0.00992 |  |  | 606.5052 | 0.01525 |  |  | 4052.9016 | 0.00267 |  |  | 1221.63946 | 0.000376223 |  |  | 1062.91228 | 0.0003 |  |  | 4009.04704 | 0.0007
708.543 | 0.00649 |  |  | 502.78457 | 0.01103 |  |  | 801.3885 | 0.01103 |  |  | 606.7215 | 0.01284 |  |  | 4054.347 | 0.000888889 |  |  | 1222.07514 | 0.000752445 |  |  | 1063.29135 | 0.0003 |  |  | 4010.4768 | 0.0002
708.7956 | 0.00839 |  |  | 502.96382 | 0.01433 |  |  | 801.6742 | 0.01433 |  |  | 606.9378 | 0.01766 |  |  | 4055.7924 | 0.00222 |  |  | 1222.51081 | 0.0015 |  |  | 1063.67042 | 0.0004 |  |  | 4011.90656 | 0.0004
709.0482 | 0.01001 |  |  | 503.14307 | 0.01433 |  |  | 801.9599 | 0.01433 |  |  | 607.1541 | 0.01364 |  |  | 4057.2378 | 0.00133 |  |  | 1222.94649 | 0.00301 |  |  | 1064.04949 | 0.0004 |  |  | 4013.33632 | 0.0003
709.3008 | 0.00785 |  |  | 503.32231 | 0.01433 |  |  | 802.2456 | 0.01433 |  |  | 607.3704 | 0.01525 |  |  | 4058.6832 | 0.00133 |  |  | 1223.38217 | 0.000752445 |  |  | 1064.42856 | 0.0005 |  |  | 4014.76608 | 0.0002
709.5534 | 0.00758 |  |  | 503.50156 | 0.00662 |  |  | 802.5313 | 0.00662 |  |  | 607.5867 | 0.01204 |  |  | 4060.1286 | 0.000888889 |  |  | 1223.81784 | 0.0015 |  |  | 1064.80763 | 0.0008 |  |  | 4016.19584 | 0.0003
709.806 | 0.00595 |  |  | 503.6808 | 0.00551 |  |  | 802.817 | 0.00551 |  |  | 607.803 | 0.01445 |  |  | 4061.574 | 0.00133 |  |  | 1224.25352 | 0.000376223 |  |  | 1065.1867 | 0.0006 |  |  | 4017.6256 | 0.0003
710.0586 | 0.00866 |  |  | 503.86005 | 0.00772 |  |  | 803.1027 | 0.00772 |  |  | 608.0193 | 0.01124 |  |  | 4063.0194 | 0.00133 |  |  | 1224.6892 | 0.000752445 |  |  | 1065.56577 | 0.0006 |  |  | 4019.05536 | 0.0003
710.3112 | 0.00812 |  |  | 504.03929 | 0.01654 |  |  | 803.3884 | 0.01654 |  |  | 608.2356 | 0.01364 |  |  | 4064.4648 | 0.00178 |  |  | 1225.12488 | 0.000376223 |  |  | 1065.94484 | 0.0004 |  |  | 4020.48512 | 0.0005
710.5638 | 0.00839 |  |  | 504.21854 | 0.01103 |  |  | 803.6741 | 0.01103 |  |  | 608.4519 | 0.01124 |  |  | 4065.9102 | 0.00133 |  |  | 1225.56055 | 0.000376223 |  |  | 1066.32391 | 0.0007 |  |  | 4021.91488 | 0.0001
710.8164 | 0.00703 |  |  | 504.39779 | 0.00662 |  |  | 803.9598 | 0.00662 |  |  | 608.6682 | 0.00963 |  |  | 4067.3556 | 0 |  |  | 1225.99623 | 0.00113 |  |  | 1066.70298 | 0.0013 |  |  | 4023.34464 | 0.0003
711.069 | 0.00649 |  |  | 504.57703 | 0.01213 |  |  | 804.2455 | 0.01213 |  |  | 608.8845 | 0.01204 |  |  | 4068.801 | 0.000888889 |  |  | 1226.43191 | 0.000376223 |  |  | 1067.08205 | 0.0003 |  |  | 4024.7744 | 0.0004
711.3216 | 0.00676 |  |  | 504.75628 | 0.00882 |  |  | 804.5312 | 0.00882 |  |  | 609.1008 | 0.00963 |  |  | 4070.2464 | 0.000888889 |  |  | 1226.86759 | 0.00188 |  |  | 1067.46112 | 0.0003 |  |  | 4026.20416 | 0.0003
711.5742 | 0.00812 |  |  | 504.93552 | 0.00992 |  |  | 804.8169 | 0.00992 |  |  | 609.3171 | 0.01364 |  |  | 4071.6918 | 0.00133 |  |  | 1227.30326 | 0.000376223 |  |  | 1067.84019 | 0.0002 |  |  | 4027.63392 | 0.0004
711.8268 | 0.01082 |  |  | 505.11477 | 0.01764 |  |  | 805.1026 | 0.01764 |  |  | 609.5334 | 0.01204 |  |  | 4073.1372 | 0.000444444 |  |  | 1227.73894 | 0.000752445 |  |  | 1068.21926 | 0.0002 |  |  | 4029.06368 | 0.0006
712.0794 | 0.00839 |  |  | 505.29402 | 0.01103 |  |  | 805.3883 | 0.01103 |  |  | 609.7497 | 0.01766 |  |  | 4074.5826 | 0.00133 |  |  | 1228.17462 | 0.000752445 |  |  | 1068.59833 | 0.0006 |  |  | 4030.49344 | 0.0005
712.332 | 0.00731 |  |  | 505.47326 | 0.01323 |  |  | 805.674 | 0.01323 |  |  | 609.966 | 0.01445 |  |  | 4076.028 | 0.004 |  |  | 1228.6103 | 0.000752445 |  |  | 1068.9774 | 0.0003 |  |  | 4031.9232 | 0.0002
712.5846 | 0.00703 |  |  | 505.65251 | 0.01323 |  |  | 805.9597 | 0.01323 |  |  | 610.1823 | 0.01124 |  |  | 4077.4734 | 0 |  |  | 1229.04597 | 0.000376223 |  |  | 1069.35647 | 0.0006 |  |  | 4033.35296 | 0.0002
712.8372 | 0.00839 |  |  | 505.83175 | 0.00882 |  |  | 806.2454 | 0.00882 |  |  | 610.3986 | 0.00803 |  |  | 4078.9188 | 0.00178 |  |  | 1229.48165 | 0.00113 |  |  | 1069.73554 | 0.0003 |  |  | 4034.78272 | 0.0005
713.0898 | 0.00487 |  |  | 506.011 | 0.00992 |  |  | 806.5311 | 0.00992 |  |  | 610.6149 | 0.00883 |  |  | 4080.3642 | 0.00133 |  |  | 1229.91733 | 0.00113 |  |  | 1070.11461 | 0.0003 |  |  | 4036.21248 | 0.0002
713.3424 | 0.00812 |  |  | 506.19024 | 0.00992 |  |  | 806.8168 | 0.00992 |  |  | 610.8312 | 0.00883 |  |  | 4081.8096 | 0.00267 |  |  | 1230.35301 | 0.0015 |  |  | 1070.49368 | 0.0004 |  |  | 4037.64224 | 0.0001
713.595 | 0.00812 |  |  | 506.36949 | 0.01103 |  |  | 807.1025 | 0.01103 |  |  | 611.0475 | 0.00803 |  |  | 4083.255 | 0.000888889 |  |  | 1230.78868 | 0.000752445 |  |  | 1070.87275 | 0.0005 |  |  | 4039.072 | 0.0004
713.8476 | 0.00649 |  |  | 506.54874 | 0.00882 |  |  | 807.3882 | 0.00882 |  |  | 611.2638 | 0.01445 |  |  | 4084.7004 | 0.00133 |  |  | 1231.22436 | 0.00113 |  |  | 1071.25182 | 0.0004 |  |  | 4040.50176 | 0.0007
714.1002 | 0.00676 |  |  | 506.72798 | 0.00772 |  |  | 807.6739 | 0.00772 |  |  | 611.4801 | 0.01364 |  |  | 4086.1458 | 0.000444444 |  |  | 1231.66004 | 0 |  |  | 1071.63089 | 0.0002 |  |  | 4041.93152 | 0.0003
714.3528 | 0.00649 |  |  | 506.90723 | 0.00662 |  |  | 807.9596 | 0.00662 |  |  | 611.6964 | 0.01204 |  |  | 4087.5912 | 0.00178 |  |  | 1232.09572 | 0.000376223 |  |  | 1072.00996 | 0.0003 |  |  | 4043.36128 | 0.0005
714.6054 | 0.00595 |  |  | 507.08647 | 0.01213 |  |  | 808.2453 | 0.01213 |  |  | 611.9127 | 0.01525 |  |  | 4089.0366 | 0.00133 |  |  | 1232.53139 | 0.00113 |  |  | 1072.38903 | 0.0004 |  |  | 4044.79104 | 0.0009
714.858 | 0.00758 |  |  | 507.26572 | 0.00882 |  |  | 808.531 | 0.00882 |  |  | 612.129 | 0.01043 |  |  | 4090.482 | 0.00178 |  |  | 1232.96707 | 0.0015 |  |  | 1072.7681 | 0.0003 |  |  | 4046.2208 | 0.0003
715.1106 | 0.00541 |  |  | 507.44497 | 0.00992 |  |  | 808.8167 | 0.00992 |  |  | 612.3453 | 0.01204 |  |  | 4091.9274 | 0.00133 |  |  | 1233.40275 | 0 |  |  | 1073.14717 | 0.0006 |  |  | 4047.65056 | 0.0001
715.3632 | 0.00785 |  |  | 507.62421 | 0.01654 |  |  | 809.1024 | 0.01654 |  |  | 612.5616 | 0.01364 |  |  | 4093.3728 | 0.00178 |  |  | 1233.83843 | 0.0015 |  |  | 1073.52624 | 0.0004 |  |  | 4049.08032 | 0.0008
715.6158 | 0.00839 |  |  | 507.80346 | 0.00882 |  |  | 809.3881 | 0.00882 |  |  | 612.7779 | 0.01926 |  |  | 4094.8182 | 0.000888889 |  |  | 1234.2741 | 0.000752445 |  |  | 1073.90531 | 0.0007 |  |  | 4050.51008 | 0.0002
715.8684 | 0.00812 |  |  | 507.9827 | 0.00772 |  |  | 809.6738 | 0.00772 |  |  | 612.9942 | 0.01124 |  |  | 4096.2636 | 0.00311 |  |  | 1234.70978 | 0.00188 |  |  | 1074.28438 | 0.0006 |  |  | 4051.93984 | 0.0002
716.121 | 0.00703 |  |  | 508.16195 | 0.01213 |  |  | 809.9595 | 0.01213 |  |  | 613.2105 | 0.01043 |  |  | 4097.709 | 0.000888889 |  |  | 1235.14546 | 0.0015 |  |  | 1074.66345 | 0.0007 |  |  | 4053.3696 | 0.0002
716.3736 | 0.00676 |  |  | 508.34119 | 0.01323 |  |  | 810.2452 | 0.01323 |  |  | 613.4268 | 0.01525 |  |  | 4099.1544 | 0.00133 |  |  | 1235.58113 | 0.000752445 |  |  | 1075.04252 | 0.0006 |  |  | 4054.79936 | 0.0001
716.6262 | 0.00839 |  |  | 508.52044 | 0.01103 |  |  | 810.5309 | 0.01103 |  |  | 613.6431 | 0.01284 |  |  | 4100.5998 | 0.00267 |  |  | 1236.01681 | 0 |  |  | 1075.42159 | 0.0004 |  |  | 4056.22912 | 0.0003
716.8788 | 0.00703 |  |  | 508.69969 | 0.01103 |  |  | 810.8166 | 0.01103 |  |  | 613.8594 | 0.01685 |  |  | 4102.0452 | 0.000444444 |  |  | 1236.45249 | 0.00301 |  |  | 1075.80066 | 0.0006 |  |  | 4057.65888 | 0
717.1314 | 0.00487 |  |  | 508.87893 | 0.01213 |  |  | 811.1023 | 0.01213 |  |  | 614.0757 | 0.01204 |  |  | 4103.4906 | 0.00178 |  |  | 1236.88817 | 0.00113 |  |  | 1076.17973 | 0.0005 |  |  | 4059.08864 | 0.0002
717.384 | 0.00676 |  |  | 509.05818 | 0.01213 |  |  | 811.388 | 0.01213 |  |  | 614.292 | 0.01364 |  |  | 4104.936 | 0.000444444 |  |  | 1237.32384 | 0.000752445 |  |  | 1076.5588 | 0.0004 |  |  | 4060.5184 | 0.0004
717.6366 | 0.0092 |  |  | 509.23742 | 0.00662 |  |  | 811.6737 | 0.00662 |  |  | 614.5083 | 0.01284 |  |  | 4106.3814 | 0.00178 |  |  | 1237.75952 | 0.00113 |  |  | 1076.93787 | 0.0007 |  |  | 4061.94816 | 0.0004
717.8892 | 0.00703 |  |  | 509.41667 | 0.00662 |  |  | 811.9594 | 0.00662 |  |  | 614.7246 | 0.00963 |  |  | 4107.8268 | 0.00133 |  |  | 1238.1952 | 0.00113 |  |  | 1077.31694 | 0.0004 |  |  | 4063.37792 | 0.0004
718.1418 | 0.00514 |  |  | 509.59592 | 0.01213 |  |  | 812.2451 | 0.01213 |  |  | 614.9409 | 0.01284 |  |  | 4109.2722 | 0.000888889 |  |  | 1238.63088 | 0.000752445 |  |  | 1077.69601 | 0.0003 |  |  | 4064.80768 | 0.0002
718.3944 | 0.01001 |  |  | 509.77516 | 0.00992 |  |  | 812.5308 | 0.00992 |  |  | 615.1572 | 0.01124 |  |  | 4110.7176 | 0.00222 |  |  | 1239.06655 | 0.000752445 |  |  | 1078.07508 | 0.0003 |  |  | 4066.23744 | 0.0004
718.647 | 0.00839 |  |  | 509.95441 | 0.01433 |  |  | 812.8165 | 0.01433 |  |  | 615.3735 | 0.01124 |  |  | 4112.163 | 0.00133 |  |  | 1239.50223 | 0 |  |  | 1078.45415 | 0.0006 |  |  | 4067.6672 | 0.0003
718.8996 | 0.00785 |  |  | 510.13365 | 0.00441 |  |  | 813.1022 | 0.00441 |  |  | 615.5898 | 0.01605 |  |  | 4113.6084 | 0.00222 |  |  | 1239.93791 | 0.0015 |  |  | 1078.83322 | 0.0003 |  |  | 4069.09696 | 0.0003
719.1522 | 0.00758 |  |  | 510.3129 | 0.00882 |  |  | 813.3879 | 0.00882 |  |  | 615.8061 | 0.01043 |  |  | 4115.0538 | 0.00178 |  |  | 1240.37359 | 0.000752445 |  |  | 1079.21229 | 0.0008 |  |  | 4070.52672 | 0.0004
719.4048 | 0.00812 |  |  | 510.49214 | 0.01213 |  |  | 813.6736 | 0.01213 |  |  | 616.0224 | 0.01445 |  |  | 4116.4992 | 0.00133 |  |  | 1240.80926 | 0.0015 |  |  | 1079.59136 | 0.0002 |  |  | 4071.95648 | 0.0004
719.6574 | 0.00974 |  |  | 510.67139 | 0.00882 |  |  | 813.9593 | 0.00882 |  |  | 616.2387 | 0.00963 |  |  | 4117.9446 | 0.000888889 |  |  | 1241.24494 | 0.000752445 |  |  | 1079.97043 | 0.0006 |  |  | 4073.38624 | 0
719.91 | 0.00622 |  |  | 510.85064 | 0.01323 |  |  | 814.245 | 0.01323 |  |  | 616.455 | 0.01124 |  |  | 4119.39 | 0.00133 |  |  | 1241.68062 | 0.000752445 |  |  | 1080.3495 | 0.0003 |  |  | 4074.816 | 0.0005
720.1626 | 0.00649 |  |  | 511.02988 | 0.01323 |  |  | 814.5307 | 0.01323 |  |  | 616.6713 | 0.00722 |  |  | 4120.8354 | 0.000444444 |  |  | 1242.1163 | 0.000376223 |  |  | 1080.72857 | 0.0002 |  |  | 4076.24576 | 0.0002
720.4152 | 0.00812 |  |  | 511.20913 | 0.01103 |  |  | 814.8164 | 0.01103 |  |  | 616.8876 | 0.00722 |  |  | 4122.2808 | 0.000888889 |  |  | 1242.55197 | 0.0015 |  |  | 1081.10764 | 0.0008 |  |  | 4077.67552 | 0.0002
720.6678 | 0.00812 |  |  | 511.38837 | 0.01103 |  |  | 815.1021 | 0.01103 |  |  | 617.1039 | 0.01284 |  |  | 4123.7262 | 0.000888889 |  |  | 1242.98765 | 0.00113 |  |  | 1081.48671 | 0.0003 |  |  | 4079.10528 | 0.0005
720.9204 | 0.00758 |  |  | 511.56762 | 0.00992 |  |  | 815.3878 | 0.00992 |  |  | 617.3202 | 0.00963 |  |  | 4125.1716 | 0.00222 |  |  | 1243.42333 | 0 |  |  | 1081.86578 | 0.0005 |  |  | 4080.53504 | 0.0002
721.173 | 0.00514 |  |  | 511.74687 | 0.00662 |  |  | 815.6735 | 0.00662 |  |  | 617.5365 | 0.00562 |  |  | 4126.617 | 0.00133 |  |  | 1243.85901 | 0.00113 |  |  | 1082.24485 | 0.0005 |  |  | 4081.9648 | 0.0002
721.4256 | 0.00758 |  |  | 511.92611 | 0.00772 |  |  | 815.9592 | 0.00772 |  |  | 617.7528 | 0.01204 |  |  | 4128.0624 | 0.00178 |  |  | 1244.29468 | 0.00113 |  |  | 1082.62392 | 0.0005 |  |  | 4083.39456 | 0.0004
721.6782 | 0.0092 |  |  | 512.10536 | 0.00992 |  |  | 816.2449 | 0.00992 |  |  | 617.9691 | 0.01204 |  |  | 4129.5078 | 0.00356 |  |  | 1244.73036 | 0.00113 |  |  | 1083.00299 | 0.0003 |  |  | 4084.82432 | 0.0003
721.9308 | 0.00703 |  |  | 512.2846 | 0.00551 |  |  | 816.5306 | 0.00551 |  |  | 618.1854 | 0.01926 |  |  | 4130.9532 | 0.00222 |  |  | 1245.16604 | 0.000376223 |  |  | 1083.38206 | 0.0004 |  |  | 4086.25408 | 0.0005
722.1834 | 0.00893 |  |  | 512.46385 | 0.01544 |  |  | 816.8163 | 0.01544 |  |  | 618.4017 | 0.01124 |  |  | 4132.3986 | 0.000888889 |  |  | 1245.60172 | 0 |  |  | 1083.76113 | 0.0009 |  |  | 4087.68384 | 0.0003
722.436 | 0.00703 |  |  | 512.64309 | 0.01213 |  |  | 817.102 | 0.01213 |  |  | 618.618 | 0.01846 |  |  | 4133.844 | 0.00267 |  |  | 1246.03739 | 0.000376223 |  |  | 1084.1402 | 0.0004 |  |  | 4089.1136 | 0.0004
722.6886 | 0.0092 |  |  | 512.82234 | 0.01323 |  |  | 817.3877 | 0.01323 |  |  | 618.8343 | 0.01364 |  |  | 4135.2894 | 0.00222 |  |  | 1246.47307 | 0.00263 |  |  | 1084.51927 | 0.0003 |  |  | 4090.54336 | 0.0005
722.9412 | 0.00649 |  |  | 513.00159 | 0.01103 |  |  | 817.6734 | 0.01103 |  |  | 619.0506 | 0.01124 |  |  | 4136.7348 | 0.00311 |  |  | 1246.90875 | 0.00113 |  |  | 1084.89834 | 0.0006 |  |  | 4091.97312 | 0.0005
723.1938 | 0.00676 |  |  | 513.18083 | 0.01764 |  |  | 817.9591 | 0.01764 |  |  | 619.2669 | 0.01525 |  |  | 4138.1802 | 0.000888889 |  |  | 1247.34442 | 0.000752445 |  |  | 1085.27741 | 0.0007 |  |  | 4093.40288 | 0.0001
723.4464 | 0.00595 |  |  | 513.36008 | 0.00662 |  |  | 818.2448 | 0.00662 |  |  | 619.4832 | 0.01043 |  |  | 4139.6256 | 0.00178 |  |  | 1247.7801 | 0.00113 |  |  | 1085.65648 | 0.0006 |  |  | 4094.83264 | 0.0005
723.699 | 0.00812 |  |  | 513.53932 | 0.00221 |  |  | 818.5305 | 0.00221 |  |  | 619.6995 | 0.00722 |  |  | 4141.071 | 0.00178 |  |  | 1248.21578 | 0.000376223 |  |  | 1086.03555 | 0.0006 |  |  | 4096.2624 | 0.0002
723.9516 | 0.00731 |  |  | 513.71857 | 0.00992 |  |  | 818.8162 | 0.00992 |  |  | 619.9158 | 0.01043 |  |  | 4142.5164 | 0.000888889 |  |  | 1248.65146 | 0 |  |  | 1086.41462 | 0.0008 |  |  | 4097.69216 | 0.0001
724.2042 | 0.00893 |  |  | 513.89782 | 0.00662 |  |  | 819.1019 | 0.00662 |  |  | 620.1321 | 0.01766 |  |  | 4143.9618 | 0.00178 |  |  | 1249.08713 | 0.000376223 |  |  | 1086.79369 | 0.0006 |  |  | 4099.12192 | 0.0005
724.4568 | 0.00731 |  |  | 514.07706 | 0.00772 |  |  | 819.3876 | 0.00772 |  |  | 620.3484 | 0.00883 |  |  | 4145.4072 | 0.004 |  |  | 1249.52281 | 0.000376223 |  |  | 1087.17276 | 0.0006 |  |  | 4100.55168 | 0
724.7094 | 0.00731 |  |  | 514.25631 | 0.01323 |  |  | 819.6733 | 0.01323 |  |  | 620.5647 | 0.01284 |  |  | 4146.8526 | 0.00178 |  |  | 1249.95849 | 0.000376223 |  |  | 1087.55183 | 0.0005 |  |  | 4101.98144 | 0.0004
724.962 | 0.00893 |  |  | 514.43555 | 0.01103 |  |  | 819.959 | 0.01103 |  |  | 620.781 | 0.01284 |  |  | 4148.298 | 0.00133 |  |  | 1250.39417 | 0.0015 |  |  | 1087.9309 | 0.0005 |  |  | 4103.4112 | 0.0005
725.2146 | 0.00595 |  |  | 514.6148 | 0.00772 |  |  | 820.2447 | 0.00772 |  |  | 620.9973 | 0.01043 |  |  | 4149.7434 | 0.00178 |  |  | 1250.82984 | 0.0015 |  |  | 1088.30997 | 0.0004 |  |  | 4104.84096 | 0.0002
725.4672 | 0.00703 |  |  | 514.79404 | 0.00992 |  |  | 820.5304 | 0.00992 |  |  | 621.2136 | 0.01525 |  |  | 4151.1888 | 0.00178 |  |  | 1251.26552 | 0.0015 |  |  | 1088.68904 | 0.0006 |  |  | 4106.27072 | 0.0002
725.7198 | 0.00893 |  |  | 514.97329 | 0.00992 |  |  | 820.8161 | 0.00992 |  |  | 621.4299 | 0.00803 |  |  | 4152.6342 | 0.000444444 |  |  | 1251.7012 | 0.0015 |  |  | 1089.06811 | 0.0007 |  |  | 4107.70048 | 0.0007
725.9724 | 0.00568 |  |  | 515.15254 | 0.01103 |  |  | 821.1018 | 0.01103 |  |  | 621.6462 | 0.01124 |  |  | 4154.0796 | 0.00178 |  |  | 1252.13688 | 0.000752445 |  |  | 1089.44718 | 0.0004 |  |  | 4109.13024 | 0.0004
726.225 | 0.00568 |  |  | 515.33178 | 0.00882 |  |  | 821.3875 | 0.00882 |  |  | 621.8625 | 0.01204 |  |  | 4155.525 | 0.00133 |  |  | 1252.57255 | 0.000752445 |  |  | 1089.82625 | 0.0004 |  |  | 4110.56 | 0.0003
726.4776 | 0.00568 |  |  | 515.51103 | 0.00772 |  |  | 821.6732 | 0.00772 |  |  | 622.0788 | 0.01525 |  |  | 4156.9704 | 0.00222 |  |  | 1253.00823 | 0.00188 |  |  | 1090.20532 | 0.0004 |  |  | 4111.98976 | 0.0003
726.7302 | 0.00622 |  |  | 515.69027 | 0.00992 |  |  | 821.9589 | 0.00992 |  |  | 622.2951 | 0.01525 |  |  | 4158.4158 | 0.00267 |  |  | 1253.44391 | 0.00188 |  |  | 1090.58439 | 0.0003 |  |  | 4113.41952 | 0.0002
726.9828 | 0.00758 |  |  | 515.86952 | 0.01213 |  |  | 822.2446 | 0.01213 |  |  | 622.5114 | 0.00803 |  |  | 4159.8612 | 0.000444444 |  |  | 1253.87959 | 0.0015 |  |  | 1090.96346 | 0.0009 |  |  | 4114.84928 | 0.0004
727.2354 | 0.00703 |  |  | 516.04877 | 0.00441 |  |  | 822.5303 | 0.00441 |  |  | 622.7277 | 0.00963 |  |  | 4161.3066 | 0.000888889 |  |  | 1254.31526 | 0.000752445 |  |  | 1091.34253 | 0.0004 |  |  | 4116.27904 | 0.0001
727.488 | 0.00758 |  |  | 516.22801 | 0.00772 |  |  | 822.816 | 0.00772 |  |  | 622.944 | 0.01525 |  |  | 4162.752 | 0.00133 |  |  | 1254.75094 | 0.000752445 |  |  | 1091.7216 | 0.0001 |  |  | 4117.7088 | 0.0002
727.7406 | 0.00758 |  |  | 516.40726 | 0.01764 |  |  | 823.1017 | 0.01764 |  |  | 623.1603 | 0.00963 |  |  | 4164.1974 | 0.000444444 |  |  | 1255.18662 | 0.000752445 |  |  | 1092.10067 | 0.0002 |  |  | 4119.13856 | 0
727.9932 | 0.00812 |  |  | 516.5865 | 0.01213 |  |  | 823.3874 | 0.01213 |  |  | 623.3766 | 0.01204 |  |  | 4165.6428 | 0.00178 |  |  | 1255.6223 | 0.00113 |  |  | 1092.47974 | 0.0006 |  |  | 4120.56832 | 0.0008
728.2458 | 0.00541 |  |  | 516.76575 | 0.00772 |  |  | 823.6731 | 0.00772 |  |  | 623.5929 | 0.01124 |  |  | 4167.0882 | 0.000444444 |  |  | 1256.05797 | 0.0015 |  |  | 1092.85881 | 0.0007 |  |  | 4121.99808 | 0.0002
728.4984 | 0.00866 |  |  | 516.94499 | 0.01323 |  |  | 823.9588 | 0.01323 |  |  | 623.8092 | 0.01685 |  |  | 4168.5336 | 0.00133 |  |  | 1256.49365 | 0.000376223 |  |  | 1093.23788 | 0.0009 |  |  | 4123.42784 | 0.0003
728.751 | 0.00541 |  |  | 517.12424 | 0.00882 |  |  | 824.2445 | 0.00882 |  |  | 624.0255 | 0.01605 |  |  | 4169.979 | 0.00222 |  |  | 1256.92933 | 0 |  |  | 1093.61695 | 0.0007 |  |  | 4124.8576 | 0.0004
729.0036 | 0.00649 |  |  | 517.30349 | 0.00662 |  |  | 824.5302 | 0.00662 |  |  | 624.2418 | 0.00803 |  |  | 4171.4244 | 0.000888889 |  |  | 1257.36501 | 0.0015 |  |  | 1093.99602 | 0.0006 |  |  | 4126.28736 | 0.0004
729.2562 | 0.00703 |  |  | 517.48273 | 0.01213 |  |  | 824.8159 | 0.01213 |  |  | 624.4581 | 0.01605 |  |  | 4172.8698 | 0.000888889 |  |  | 1257.80068 | 0.0015 |  |  | 1094.37509 | 0.0009 |  |  | 4127.71712 | 0.0006
729.5088 | 0.00433 |  |  | 517.66198 | 0.00882 |  |  | 825.1016 | 0.00882 |  |  | 624.6744 | 0.01685 |  |  | 4174.3152 | 0.00178 |  |  | 1258.23636 | 0.000376223 |  |  | 1094.75416 | 0.0003 |  |  | 4129.14688 | 0.0001
729.7614 | 0.00622 |  |  | 517.84122 | 0.01323 |  |  | 825.3873 | 0.01323 |  |  | 624.8907 | 0.01124 |  |  | 4175.7606 | 0.00133 |  |  | 1258.67204 | 0.00113 |  |  | 1095.13323 | 0.0001 |  |  | 4130.57664 | 0.0004
730.014 | 0.00676 |  |  | 518.02047 | 0.00331 |  |  | 825.673 | 0.00331 |  |  | 625.107 | 0.01766 |  |  | 4177.206 | 0.00222 |  |  | 1259.10771 | 0.00113 |  |  | 1095.5123 | 0.0002 |  |  | 4132.0064 | 0.0003
730.2666 | 0.00758 |  |  | 518.19972 | 0.00992 |  |  | 825.9587 | 0.00992 |  |  | 625.3233 | 0.01364 |  |  | 4178.6514 | 0.00267 |  |  | 1259.54339 | 0.000376223 |  |  | 1095.89137 | 0.0007 |  |  | 4133.43616 | 0.0001
730.5192 | 0.00703 |  |  | 518.37896 | 0.00992 |  |  | 826.2444 | 0.00992 |  |  | 625.5396 | 0.01846 |  |  | 4180.0968 | 0.00133 |  |  | 1259.97907 | 0.0015 |  |  | 1096.27044 | 0.0002 |  |  | 4134.86592 | 0.0003
730.7718 | 0.00758 |  |  | 518.55821 | 0.01764 |  |  | 826.5301 | 0.01764 |  |  | 625.7559 | 0.00803 |  |  | 4181.5422 | 0.00133 |  |  | 1260.41475 | 0.00226 |  |  | 1096.64951 | 0.0002 |  |  | 4136.29568 | 0.0002
731.0244 | 0.00839 |  |  | 518.73745 | 0.00772 |  |  | 826.8158 | 0.00772 |  |  | 625.9722 | 0.01685 |  |  | 4182.9876 | 0.00267 |  |  | 1260.85042 | 0.000752445 |  |  | 1097.02858 | 0.0005 |  |  | 4137.72544 | 0.0003
731.277 | 0.00433 |  |  | 518.9167 | 0.00772 |  |  | 827.1015 | 0.00772 |  |  | 626.1885 | 0.01605 |  |  | 4184.433 | 0.000888889 |  |  | 1261.2861 | 0.000376223 |  |  | 1097.40765 | 0.0003 |  |  | 4139.1552 | 0.0005
731.5296 | 0.00568 |  |  | 519.09594 | 0.00882 |  |  | 827.3872 | 0.00882 |  |  | 626.4048 | 0.01445 |  |  | 4185.8784 | 0.00178 |  |  | 1261.72178 | 0.000752445 |  |  | 1097.78672 | 0.0002 |  |  | 4140.58496 | 0.0005
731.7822 | 0.00676 |  |  | 519.27519 | 0.00882 |  |  | 827.6729 | 0.00882 |  |  | 626.6211 | 0.01525 |  |  | 4187.3238 | 0.00178 |  |  | 1262.15746 | 0.00113 |  |  | 1098.16579 | 0.0009 |  |  | 4142.01472 | 0.0002
732.0348 | 0.00785 |  |  | 519.45444 | 0.00882 |  |  | 827.9586 | 0.00882 |  |  | 626.8374 | 0.00883 |  |  | 4188.7692 | 0.00133 |  |  | 1262.59313 | 0.000752445 |  |  | 1098.54486 | 0.0003 |  |  | 4143.44448 | 0.0007
732.2874 | 0.00649 |  |  | 519.63368 | 0.00882 |  |  | 828.2443 | 0.00882 |  |  | 627.0537 | 0.01043 |  |  | 4190.2146 | 0.00222 |  |  | 1263.02881 | 0.00113 |  |  | 1098.92393 | 0.0003 |  |  | 4144.87424 | 0.0002
732.54 | 0.00785 |  |  | 519.81293 | 0.00882 |  |  | 828.53 | 0.00882 |  |  | 627.27 | 0.01685 |  |  | 4191.66 | 0.00178 |  |  | 1263.46449 | 0.0015 |  |  | 1099.303 | 0.0007 |  |  | 4146.304 | 0.0001
732.7926 | 0.00703 |  |  | 519.99217 | 0.01764 |  |  | 828.8157 | 0.01764 |  |  | 627.4863 | 0.01525 |  |  | 4193.1054 | 0.00133 |  |  | 1263.90017 | 0.000752445 |  |  | 1099.68207 | 0.0006 |  |  | 4147.73376 | 0.0004
733.0452 | 0.00703 |  |  | 520.17142 | 0.01323 |  |  | 829.1014 | 0.01323 |  |  | 627.7026 | 0.00963 |  |  | 4194.5508 | 0.00222 |  |  | 1264.33584 | 0.00226 |  |  | 1100.06114 | 0.0006 |  |  | 4149.16352 | 0.0003
733.2978 | 0.00676 |  |  | 520.35067 | 0.01103 |  |  | 829.3871 | 0.01103 |  |  | 627.9189 | 0.00963 |  |  | 4195.9962 | 0.00222 |  |  | 1264.77152 | 0.00113 |  |  | 1100.44021 | 0.0004 |  |  | 4150.59328 | 0.0005
733.5504 | 0.00433 |  |  | 520.52991 | 0.00992 |  |  | 829.6728 | 0.00992 |  |  | 628.1352 | 0.01525 |  |  | 4197.4416 | 0.00222 |  |  | 1265.2072 | 0.00113 |  |  | 1100.81928 | 0.0002 |  |  | 4152.02304 | 0.0004
733.803 | 0.00514 |  |  | 520.70916 | 0.00662 |  |  | 829.9585 | 0.00662 |  |  | 628.3515 | 0.02167 |  |  | 4198.887 | 0.00267 |  |  | 1265.64288 | 0.000376223 |  |  | 1101.19835 | 0.0004 |  |  | 4153.4528 | 0.0003
734.0556 | 0.00812 |  |  | 520.8884 | 0.01323 |  |  | 830.2442 | 0.01323 |  |  | 628.5678 | 0.01685 |  |  | 4200.3324 | 0.00222 |  |  | 1266.07855 | 0.00113 |  |  | 1101.57742 | 0.0006 |  |  | 4154.88256 | 0.0007
734.3082 | 0.0092 |  |  | 521.06765 | 0.00882 |  |  | 830.5299 | 0.00882 |  |  | 628.7841 | 0.01445 |  |  | 4201.7778 | 0.00133 |  |  | 1266.51423 | 0.000376223 |  |  | 1101.95649 | 0.0005 |  |  | 4156.31232 | 0.0002
734.5608 | 0.00352 |  |  | 521.24689 | 0.01213 |  |  | 830.8156 | 0.01213 |  |  | 629.0004 | 0.01364 |  |  | 4203.2232 | 0.00178 |  |  | 1266.94991 | 0.00188 |  |  | 1102.33556 | 0.0004 |  |  | 4157.74208 | 0.0003
734.8134 | 0.00839 |  |  | 521.42614 | 0.00882 |  |  | 831.1013 | 0.00882 |  |  | 629.2167 | 0.00642 |  |  | 4204.6686 | 0.00222 |  |  | 1267.38559 | 0.00113 |  |  | 1102.71463 | 0.0003 |  |  | 4159.17184 | 0.0004
735.066 | 0.00649 |  |  | 521.60539 | 0.00551 |  |  | 831.387 | 0.00551 |  |  | 629.433 | 0.00883 |  |  | 4206.114 | 0.00133 |  |  | 1267.82126 | 0.000752445 |  |  | 1103.0937 | 0.0003 |  |  | 4160.6016 | 0.0006
735.3186 | 0.00676 |  |  | 521.78463 | 0.01985 |  |  | 831.6727 | 0.01985 |  |  | 629.6493 | 0.01364 |  |  | 4207.5594 | 0.00222 |  |  | 1268.25694 | 0.000752445 |  |  | 1103.47277 | 0.0009 |  |  | 4162.03136 | 0.0003
735.5712 | 0.00433 |  |  | 521.96388 | 0.01323 |  |  | 831.9584 | 0.01323 |  |  | 629.8656 | 0.01685 |  |  | 4209.0048 | 0.00178 |  |  | 1268.69262 | 0 |  |  | 1103.85184 | 0.0005 |  |  | 4163.46112 | 0.0002
735.8238 | 0.00541 |  |  | 522.14312 | 0.01213 |  |  | 832.2441 | 0.01213 |  |  | 630.0819 | 0.01043 |  |  | 4210.4502 | 0.00311 |  |  | 1269.1283 | 0 |  |  | 1104.23091 | 0.0003 |  |  | 4164.89088 | 0.0006
736.0764 | 0.00595 |  |  | 522.32237 | 0.00882 |  |  | 832.5298 | 0.00882 |  |  | 630.2982 | 0.01124 |  |  | 4211.8956 | 0.00222 |  |  | 1269.56397 | 0.00113 |  |  | 1104.60998 | 0.0003 |  |  | 4166.32064 | 0.0001
736.329 | 0.00676 |  |  | 522.50162 | 0.01764 |  |  | 832.8155 | 0.01764 |  |  | 630.5145 | 0.01124 |  |  | 4213.341 | 0.000444444 |  |  | 1269.99965 | 0.00188 |  |  | 1104.98905 | 0.0008 |  |  | 4167.7504 | 0.0001
736.5816 | 0.00541 |  |  | 522.68086 | 0.01544 |  |  | 833.1012 | 0.01544 |  |  | 630.7308 | 0.01204 |  |  | 4214.7864 | 0.00178 |  |  | 1270.43533 | 0.000752445 |  |  | 1105.36812 | 0.0006 |  |  | 4169.18016 | 0.0002
736.8342 | 0.00676 |  |  | 522.86011 | 0.01103 |  |  | 833.3869 | 0.01103 |  |  | 630.9471 | 0.01364 |  |  | 4216.2318 | 0.000888889 |  |  | 1270.871 | 0.0015 |  |  | 1105.74719 | 0.0005 |  |  | 4170.60992 | 0.0005
737.0868 | 0.00325 |  |  | 523.03935 | 0.01213 |  |  | 833.6726 | 0.01213 |  |  | 631.1634 | 0.00803 |  |  | 4217.6772 | 0.00133 |  |  | 1271.30668 | 0.00226 |  |  | 1106.12626 | 0.0007 |  |  | 4172.03968 | 0.0004
737.3394 | 0.00947 |  |  | 523.2186 | 0.00882 |  |  | 833.9583 | 0.00882 |  |  | 631.3797 | 0.01284 |  |  | 4219.1226 | 0.000444444 |  |  | 1271.74236 | 0.000376223 |  |  | 1106.50533 | 0.0006 |  |  | 4173.46944 | 0.0004
737.592 | 0.00541 |  |  | 523.39784 | 0.00882 |  |  | 834.244 | 0.00882 |  |  | 631.596 | 0.01284 |  |  | 4220.568 | 0.000888889 |  |  | 1272.17804 | 0.000376223 |  |  | 1106.8844 | 0.0006 |  |  | 4174.8992 | 0.0002
737.8446 | 0.00676 |  |  | 523.57709 | 0.01323 |  |  | 834.5297 | 0.01323 |  |  | 631.8123 | 0.01364 |  |  | 4222.0134 | 0.00178 |  |  | 1272.61371 | 0.00188 |  |  | 1107.26347 | 0.0006 |  |  | 4176.32896 | 0.0001
738.0972 | 0.00595 |  |  | 523.75634 | 0.01103 |  |  | 834.8154 | 0.01103 |  |  | 632.0286 | 0.01204 |  |  | 4223.4588 | 0.00133 |  |  | 1273.04939 | 0.000752445 |  |  | 1107.64254 | 0.0003 |  |  | 4177.75872 | 0.0006
738.3498 | 0.00812 |  |  | 523.93558 | 0.00992 |  |  | 835.1011 | 0.00992 |  |  | 632.2449 | 0.01043 |  |  | 4224.9042 | 0.000888889 |  |  | 1273.48507 | 0 |  |  | 1108.02161 | 0.0007 |  |  | 4179.18848 | 0.0002
738.6024 | 0.00433 |  |  | 524.11483 | 0.01323 |  |  | 835.3868 | 0.01323 |  |  | 632.4612 | 0.01766 |  |  | 4226.3496 | 0.000888889 |  |  | 1273.92075 | 0.00188 |  |  | 1108.40068 | 0.0004 |  |  | 4180.61824 | 0.0004
738.855 | 0.00676 |  |  | 524.29407 | 0.00882 |  |  | 835.6725 | 0.00882 |  |  | 632.6775 | 0.00963 |  |  | 4227.795 | 0.00133 |  |  | 1274.35642 | 0.0015 |  |  | 1108.77975 | 0.0006 |  |  | 4182.048 | 0
739.1076 | 0.00595 |  |  | 524.47332 | 0.00882 |  |  | 835.9582 | 0.00882 |  |  | 632.8938 | 0.01364 |  |  | 4229.2404 | 0.00178 |  |  | 1274.7921 | 0.000752445 |  |  | 1109.15882 | 0.0002 |  |  | 4183.47776 | 0.0004
739.3602 | 0.00676 |  |  | 524.65257 | 0.00992 |  |  | 836.2439 | 0.00992 |  |  | 633.1101 | 0.01204 |  |  | 4230.6858 | 0.000444444 |  |  | 1275.22778 | 0.00226 |  |  | 1109.53789 | 0.0003 |  |  | 4184.90752 | 0.0001
739.6128 | 0.00947 |  |  | 524.83181 | 0.00882 |  |  | 836.5296 | 0.00882 |  |  | 633.3264 | 0.00883 |  |  | 4232.1312 | 0.00133 |  |  | 1275.66346 | 0 |  |  | 1109.91696 | 0.0004 |  |  | 4186.33728 | 0.0003
739.8654 | 0.00514 |  |  | 525.01106 | 0.00772 |  |  | 836.8153 | 0.00772 |  |  | 633.5427 | 0.01284 |  |  | 4233.5766 | 0.000888889 |  |  | 1276.09913 | 0.000752445 |  |  | 1110.29603 | 0.0004 |  |  | 4187.76704 | 0.0003
740.118 | 0.00785 |  |  | 525.1903 | 0.01103 |  |  | 837.101 | 0.01103 |  |  | 633.759 | 0.01364 |  |  | 4235.022 | 0.00178 |  |  | 1276.53481 | 0.00188 |  |  | 1110.6751 | 0.0005 |  |  | 4189.1968 | 0.0005
740.3706 | 0.00758 |  |  | 525.36955 | 0.00772 |  |  | 837.3867 | 0.00772 |  |  | 633.9753 | 0.00883 |  |  | 4236.4674 | 0.00222 |  |  | 1276.97049 | 0.0015 |  |  | 1111.05417 | 0.0007 |  |  | 4190.62656 | 0.0006
740.6232 | 0.00433 |  |  | 525.54879 | 0.00662 |  |  | 837.6724 | 0.00662 |  |  | 634.1916 | 0.01204 |  |  | 4237.9128 | 0.00178 |  |  | 1277.40617 | 0 |  |  | 1111.43324 | 0.0009 |  |  | 4192.05632 | 0.0001
740.8758 | 0.00758 |  |  | 525.72804 | 0.00882 |  |  | 837.9581 | 0.00882 |  |  | 634.4079 | 0.01364 |  |  | 4239.3582 | 0.000444444 |  |  | 1277.84184 | 0.000752445 |  |  | 1111.81231 | 0.0005 |  |  | 4193.48608 | 0.0003
741.1284 | 0.00541 |  |  | 525.90729 | 0.01654 |  |  | 838.2438 | 0.01654 |  |  | 634.6242 | 0.00963 |  |  | 4240.8036 | 0.00222 |  |  | 1278.27752 | 0.000752445 |  |  | 1112.19138 | 0.0002 |  |  | 4194.91584 | 0.0004
741.381 | 0.00379 |  |  | 526.08653 | 0.00551 |  |  | 838.5295 | 0.00551 |  |  | 634.8405 | 0.01284 |  |  | 4242.249 | 0.00178 |  |  | 1278.7132 | 0.000752445 |  |  | 1112.57045 | 0.0003 |  |  | 4196.3456 | 0.0002
741.6336 | 0.00812 |  |  | 526.26578 | 0.00662 |  |  | 838.8152 | 0.00662 |  |  | 635.0568 | 0.01525 |  |  | 4243.6944 | 0.00133 |  |  | 1279.14888 | 0 |  |  | 1112.94952 | 0.0005 |  |  | 4197.77536 | 0.0001
741.8862 | 0.00514 |  |  | 526.44502 | 0.01433 |  |  | 839.1009 | 0.01433 |  |  | 635.2731 | 0.00963 |  |  | 4245.1398 | 0.000888889 |  |  | 1279.58455 | 0 |  |  | 1113.32859 | 0.0004 |  |  | 4199.20512 | 0.0004
742.1388 | 0.00703 |  |  | 526.62427 | 0.00551 |  |  | 839.3866 | 0.00551 |  |  | 635.4894 | 0.01204 |  |  | 4246.5852 | 0.00222 |  |  | 1280.02023 | 0.00113 |  |  | 1113.70766 | 0.0003 |  |  | 4200.63488 | 0.0001
742.3914 | 0.00649 |  |  | 526.80352 | 0.00992 |  |  | 839.6723 | 0.00992 |  |  | 635.7057 | 0.01364 |  |  | 4248.0306 | 0.00222 |  |  | 1280.45591 | 0.00113 |  |  | 1114.08673 | 0.0007 |  |  | 4202.06464 | 0.0005
742.644 | 0.00866 |  |  | 526.98276 | 0.00772 |  |  | 839.958 | 0.00772 |  |  | 635.922 | 0.01124 |  |  | 4249.476 | 0.00133 |  |  | 1280.89159 | 0.000376223 |  |  | 1114.4658 | 0.0004 |  |  | 4203.4944 | 0.0002
742.8966 | 0.00703 |  |  | 527.16201 | 0.00772 |  |  | 840.2437 | 0.00772 |  |  | 636.1383 | 0.01124 |  |  | 4250.9214 | 0.00267 |  |  | 1281.32726 | 0 |  |  | 1114.84487 | 0.0007 |  |  | 4204.92416 | 0.0001
743.1492 | 0.00568 |  |  | 527.34125 | 0.01213 |  |  | 840.5294 | 0.01213 |  |  | 636.3546 | 0.01445 |  |  | 4252.3668 | 0.00133 |  |  | 1281.76294 | 0.00113 |  |  | 1115.22394 | 0.0004 |  |  | 4206.35392 | 0.0003
743.4018 | 0.00731 |  |  | 527.5205 | 0.01544 |  |  | 840.8151 | 0.01544 |  |  | 636.5709 | 0.01284 |  |  | 4253.8122 | 0.000888889 |  |  | 1282.19862 | 0.00113 |  |  | 1115.60301 | 0.0002 |  |  | 4207.78368 | 0.0003
743.6544 | 0.00758 |  |  | 527.69974 | 0.01323 |  |  | 841.1008 | 0.01323 |  |  | 636.7872 | 0.01043 |  |  | 4255.2576 | 0.000444444 |  |  | 1282.6343 | 0.0015 |  |  | 1115.98208 | 0.0004 |  |  | 4209.21344 | 0.0002
743.907 | 0.00703 |  |  | 527.87899 | 0.01433 |  |  | 841.3865 | 0.01433 |  |  | 637.0035 | 0.01204 |  |  | 4256.703 | 0.000888889 |  |  | 1283.06997 | 0.000376223 |  |  | 1116.36115 | 0.0005 |  |  | 4210.6432 | 0.0002
744.1596 | 0.00812 |  |  | 528.05824 | 0.00551 |  |  | 841.6722 | 0.00551 |  |  | 637.2198 | 0.01043 |  |  | 4258.1484 | 0.00178 |  |  | 1283.50565 | 0.00113 |  |  | 1116.74022 | 0.0003 |  |  | 4212.07296 | 0.0002
744.4122 | 0.0092 |  |  | 528.23748 | 0.01874 |  |  | 841.9579 | 0.01874 |  |  | 637.4361 | 0.00963 |  |  | 4259.5938 | 0.000444444 |  |  | 1283.94133 | 0.0015 |  |  | 1117.11929 | 0.0008 |  |  | 4213.50272 | 0.0009
744.6648 | 0.00595 |  |  | 528.41673 | 0.01103 |  |  | 842.2436 | 0.01103 |  |  | 637.6524 | 0.01284 |  |  | 4261.0392 | 0.000888889 |  |  | 1284.377 | 0.000376223 |  |  | 1117.49836 | 0.0004 |  |  | 4214.93248 | 0.0004
744.9174 | 0.00514 |  |  | 528.59597 | 0.00662 |  |  | 842.5293 | 0.00662 |  |  | 637.8687 | 0.01284 |  |  | 4262.4846 | 0.00311 |  |  | 1284.81268 | 0.000752445 |  |  | 1117.87743 | 0.0007 |  |  | 4216.36224 | 0.0002
745.17 | 0.00541 |  |  | 528.77522 | 0.01323 |  |  | 842.815 | 0.01323 |  |  | 638.085 | 0.01124 |  |  | 4263.93 | 0.000888889 |  |  | 1285.24836 | 0.000752445 |  |  | 1118.2565 | 0.0005 |  |  | 4217.792 | 0.0008
745.4226 | 0.00703 |  |  | 528.95447 | 0.01323 |  |  | 843.1007 | 0.01323 |  |  | 638.3013 | 0.00642 |  |  | 4265.3754 | 0.000888889 |  |  | 1285.68404 | 0.000752445 |  |  | 1118.63557 | 0.0007 |  |  | 4219.22176 | 0.0003
745.6752 | 0.00487 |  |  | 529.13371 | 0.00992 |  |  | 843.3864 | 0.00992 |  |  | 638.5176 | 0.00883 |  |  | 4266.8208 | 0.000444444 |  |  | 1286.11971 | 0.000752445 |  |  | 1119.01464 | 0.0006 |  |  | 4220.65152 | 0.0002
745.9278 | 0.00866 |  |  | 529.31296 | 0.00882 |  |  | 843.6721 | 0.00882 |  |  | 638.7339 | 0.00482 |  |  | 4268.2662 | 0.00178 |  |  | 1286.55539 | 0.00113 |  |  | 1119.39371 | 0.0002 |  |  | 4222.08128 | 0.0003
746.1804 | 0.00676 |  |  | 529.4922 | 0.00992 |  |  | 843.9578 | 0.00992 |  |  | 638.9502 | 0.00963 |  |  | 4269.7116 | 0.00178 |  |  | 1286.99107 | 0.000752445 |  |  | 1119.77278 | 0.0004 |  |  | 4223.51104 | 0.0004
746.433 | 0.00758 |  |  | 529.67145 | 0.01323 |  |  | 844.2435 | 0.01323 |  |  | 639.1665 | 0.01364 |  |  | 4271.157 | 0.00222 |  |  | 1287.42675 | 0.000752445 |  |  | 1120.15185 | 0.0004 |  |  | 4224.9408 | 0.0005
746.6856 | 0.00649 |  |  | 529.85069 | 0.00992 |  |  | 844.5292 | 0.00992 |  |  | 639.3828 | 0.01284 |  |  | 4272.6024 | 0.000888889 |  |  | 1287.86242 | 0.00113 |  |  | 1120.53092 | 0.0006 |  |  | 4226.37056 | 0.0003
746.9382 | 0.00785 |  |  | 530.02994 | 0.01544 |  |  | 844.8149 | 0.01544 |  |  | 639.5991 | 0.01364 |  |  | 4274.0478 | 0.00178 |  |  | 1288.2981 | 0.0015 |  |  | 1120.90999 | 0 |  |  | 4227.80032 | 0.0001
747.1908 | 0.00595 |  |  | 530.20919 | 0.00551 |  |  | 845.1006 | 0.00551 |  |  | 639.8154 | 0.01204 |  |  | 4275.4932 | 0.00133 |  |  | 1288.73378 | 0.0015 |  |  | 1121.28906 | 0.0005 |  |  | 4229.23008 | 0.0003
747.4434 | 0.00812 |  |  | 530.38843 | 0.00882 |  |  | 845.3863 | 0.00882 |  |  | 640.0317 | 0.01926 |  |  | 4276.9386 | 0 |  |  | 1289.16946 | 0.0015 |  |  | 1121.66813 | 0.0009 |  |  | 4230.65984 | 0.0003
747.696 | 0.00514 |  |  | 530.56768 | 0.01213 |  |  | 845.672 | 0.01213 |  |  | 640.248 | 0.00883 |  |  | 4278.384 | 0.000888889 |  |  | 1289.60513 | 0.000376223 |  |  | 1122.0472 | 0.0004 |  |  | 4232.0896 | 0.0002
747.9486 | 0.00541 |  |  | 530.74692 | 0.00882 |  |  | 845.9577 | 0.00882 |  |  | 640.4643 | 0.01605 |  |  | 4279.8294 | 0.00267 |  |  | 1290.04081 | 0.000752445 |  |  | 1122.42627 | 0.0006 |  |  | 4233.51936 | 0.0006
748.2012 | 0.00568 |  |  | 530.92617 | 0.00221 |  |  | 846.2434 | 0.00221 |  |  | 640.6806 | 0.00722 |  |  | 4281.2748 | 0.00133 |  |  | 1290.47649 | 0 |  |  | 1122.80534 | 0.0007 |  |  | 4234.94912 | 0.0002
748.4538 | 0.00433 |  |  | 531.10542 | 0.00662 |  |  | 846.5291 | 0.00662 |  |  | 640.8969 | 0.01284 |  |  | 4282.7202 | 0.00267 |  |  | 1290.91217 | 0 |  |  | 1123.18441 | 0.0002 |  |  | 4236.37888 | 0.0002
748.7064 | 0.00541 |  |  | 531.28466 | 0.00662 |  |  | 846.8148 | 0.00662 |  |  | 641.1132 | 0.01204 |  |  | 4284.1656 | 0.000888889 |  |  | 1291.34784 | 0.00113 |  |  | 1123.56348 | 0.0004 |  |  | 4237.80864 | 0.0003
748.959 | 0.00703 |  |  | 531.46391 | 0.00772 |  |  | 847.1005 | 0.00772 |  |  | 641.3295 | 0.01685 |  |  | 4285.611 | 0.000888889 |  |  | 1291.78352 | 0.000752445 |  |  | 1123.94255 | 0.0008 |  |  | 4239.2384 | 0.0002
749.2116 | 0.00487 |  |  | 531.64315 | 0.01654 |  |  | 847.3862 | 0.01654 |  |  | 641.5458 | 0.00963 |  |  | 4287.0564 | 0.00133 |  |  | 1292.2192 | 0.000752445 |  |  | 1124.32162 | 0.0006 |  |  | 4240.66816 | 0.0001
749.4642 | 0.00812 |  |  | 531.8224 | 0.01985 |  |  | 847.6719 | 0.01985 |  |  | 641.7621 | 0.01043 |  |  | 4288.5018 | 0.00133 |  |  | 1292.65488 | 0.000752445 |  |  | 1124.70069 | 0.0008 |  |  | 4242.09792 | 0.0002
749.7168 | 0.00541 |  |  | 532.00164 | 0.01323 |  |  | 847.9576 | 0.01323 |  |  | 641.9784 | 0.00883 |  |  | 4289.9472 | 0.000444444 |  |  | 1293.09055 | 0.000376223 |  |  | 1125.07976 | 0.0006 |  |  | 4243.52768 | 0.0003
749.9694 | 0.00785 |  |  | 532.18089 | 0.00441 |  |  | 848.2433 | 0.00441 |  |  | 642.1947 | 0.01445 |  |  | 4291.3926 | 0.000888889 |  |  | 1293.52623 | 0.000752445 |  |  | 1125.45883 | 0.0005 |  |  | 4244.95744 | 0.0001
750.222 | 0.00514 |  |  | 532.36014 | 0.00551 |  |  | 848.529 | 0.00551 |  |  | 642.411 | 0.01204 |  |  | 4292.838 | 0.00133 |  |  | 1293.96191 | 0.000752445 |  |  | 1125.8379 | 0.0007 |  |  | 4246.3872 | 0.0005
750.4746 | 0.00622 |  |  | 532.53938 | 0.00772 |  |  | 848.8147 | 0.00772 |  |  | 642.6273 | 0.01284 |  |  | 4294.2834 | 0.000888889 |  |  | 1294.39759 | 0.0015 |  |  | 1126.21697 | 0.0004 |  |  | 4247.81696 | 0.0001
750.7272 | 0.00893 |  |  | 532.71863 | 0.01103 |  |  | 849.1004 | 0.01103 |  |  | 642.8436 | 0.01124 |  |  | 4295.7288 | 0.00178 |  |  | 1294.83326 | 0.000752445 |  |  | 1126.59604 | 0.0007 |  |  | 4249.24672 | 0.0003
750.9798 | 0.00622 |  |  | 532.89787 | 0.00772 |  |  | 849.3861 | 0.00772 |  |  | 643.0599 | 0.01124 |  |  | 4297.1742 | 0.00178 |  |  | 1295.26894 | 0.00113 |  |  | 1126.97511 | 0.0003 |  |  | 4250.67648 | 0.0001
751.2324 | 0.00433 |  |  | 533.07712 | 0.01764 |  |  | 849.6718 | 0.01764 |  |  | 643.2762 | 0.00963 |  |  | 4298.6196 | 0.00133 |  |  | 1295.70462 | 0.0015 |  |  | 1127.35418 | 0.0003 |  |  | 4252.10624 | 0.0002
751.485 | 0.00703 |  |  | 533.25637 | 0.01103 |  |  | 849.9575 | 0.01103 |  |  | 643.4925 | 0.00963 |  |  | 4300.065 | 0.00311 |  |  | 1296.14029 | 0.000752445 |  |  | 1127.73325 | 0.0006 |  |  | 4253.536 | 0.0002
751.7376 | 0.00676 |  |  | 533.43561 | 0.00662 |  |  | 850.2432 | 0.00662 |  |  | 643.7088 | 0.00963 |  |  | 4301.5104 | 0.00178 |  |  | 1296.57597 | 0.000752445 |  |  | 1128.11232 | 0.0006 |  |  | 4254.96576 | 0.0004
751.9902 | 0.00622 |  |  | 533.61486 | 0.00992 |  |  | 850.5289 | 0.00992 |  |  | 643.9251 | 0.00883 |  |  | 4302.9558 | 0.00311 |  |  | 1297.01165 | 0.00113 |  |  | 1128.49139 | 0.0004 |  |  | 4256.39552 | 0.0004
752.2428 | 0.00649 |  |  | 533.7941 | 0.01103 |  |  | 850.8146 | 0.01103 |  |  | 644.1414 | 0.01043 |  |  | 4304.4012 | 0.00133 |  |  | 1297.44733 | 0.000376223 |  |  | 1128.87046 | 0.0006 |  |  | 4257.82528 | 0.0005
752.4954 | 0.00514 |  |  | 533.97335 | 0.00772 |  |  | 851.1003 | 0.00772 |  |  | 644.3577 | 0.01043 |  |  | 4305.8466 | 0.00178 |  |  | 1297.883 | 0.0015 |  |  | 1129.24953 | 0.0006 |  |  | 4259.25504 | 0.0001
752.748 | 0.00758 |  |  | 534.1526 | 0.01323 |  |  | 851.386 | 0.01323 |  |  | 644.574 | 0.00963 |  |  | 4307.292 | 0.00311 |  |  | 1298.31868 | 0.000376223 |  |  | 1129.6286 | 0.0003 |  |  | 4260.6848 | 0.0003
753.0006 | 0.00676 |  |  | 534.33184 | 0.01103 |  |  | 851.6717 | 0.01103 |  |  | 644.7903 | 0.01204 |  |  | 4308.7374 | 0.000444444 |  |  | 1298.75436 | 0.000376223 |  |  | 1130.00767 | 0.0008 |  |  | 4262.11456 | 0.0004
753.2532 | 0.00758 |  |  | 534.51109 | 0.01433 |  |  | 851.9574 | 0.01433 |  |  | 645.0066 | 0.00562 |  |  | 4310.1828 | 0.00267 |  |  | 1299.19004 | 0.000376223 |  |  | 1130.38674 | 0.001 |  |  | 4263.54432 | 0.0002
753.5058 | 0.00433 |  |  | 534.69033 | 0.00882 |  |  | 852.2431 | 0.00882 |  |  | 645.2229 | 0.01043 |  |  | 4311.6282 | 0.00267 |  |  | 1299.62571 | 0.00113 |  |  | 1130.76581 | 0.0003 |  |  | 4264.97408 | 0.0004
753.7584 | 0.00866 |  |  | 534.86958 | 0.01544 |  |  | 852.5288 | 0.01544 |  |  | 645.4392 | 0.00883 |  |  | 4313.0736 | 0.00311 |  |  | 1300.06139 | 0.0015 |  |  | 1131.14488 | 0.0002 |  |  | 4266.40384 | 0.0006
754.011 | 0.00622 |  |  | 535.04882 | 0.00662 |  |  | 852.8145 | 0.00662 |  |  | 645.6555 | 0.01204 |  |  | 4314.519 | 0.00222 |  |  | 1300.49707 | 0.00113 |  |  | 1131.52395 | 0.0001 |  |  | 4267.8336 | 0.0001
754.2636 | 0.00622 |  |  | 535.22807 | 0.00551 |  |  | 853.1002 | 0.00551 |  |  | 645.8718 | 0.00722 |  |  | 4315.9644 | 0.00222 |  |  | 1300.93275 | 0.000376223 |  |  | 1131.90302 | 0.0004 |  |  | 4269.26336 | 0.0005
754.5162 | 0.00514 |  |  | 535.40732 | 0.00882 |  |  | 853.3859 | 0.00882 |  |  | 646.0881 | 0.00803 |  |  | 4317.4098 | 0.000444444 |  |  | 1301.36842 | 0.000376223 |  |  | 1132.28209 | 0.0006 |  |  | 4270.69312 | 0.0005
754.7688 | 0.00514 |  |  | 535.58656 | 0.01213 |  |  | 853.6716 | 0.01213 |  |  | 646.3044 | 0.01284 |  |  | 4318.8552 | 0.00222 |  |  | 1301.8041 | 0.00188 |  |  | 1132.66116 | 0.0007 |  |  | 4272.12288 | 0.0004
755.0214 | 0.00406 |  |  | 535.76581 | 0.01103 |  |  | 853.9573 | 0.01103 |  |  | 646.5207 | 0.01204 |  |  | 4320.3006 | 0.00178 |  |  | 1302.23978 | 0.00113 |  |  | 1133.04023 | 0.0004 |  |  | 4273.55264 | 0.0001
755.274 | 0.00568 |  |  | 535.94505 | 0.01213 |  |  | 854.243 | 0.01213 |  |  | 646.737 | 0.01605 |  |  | 4321.746 | 0.004 |  |  | 1302.67546 | 0.00188 |  |  | 1133.4193 | 0.0007 |  |  | 4274.9824 | 0.0001
755.5266 | 0.00649 |  |  | 536.1243 | 0.00992 |  |  | 854.5287 | 0.00992 |  |  | 646.9533 | 0.00722 |  |  | 4323.1914 | 0.00133 |  |  | 1303.11113 | 0.00188 |  |  | 1133.79837 | 0.0006 |  |  | 4276.41216 | 0.0003
755.7792 | 0.00568 |  |  | 536.30355 | 0.00992 |  |  | 854.8144 | 0.00992 |  |  | 647.1696 | 0.00562 |  |  | 4324.6368 | 0.000888889 |  |  | 1303.54681 | 0.00188 |  |  | 1134.17744 | 0.0003 |  |  | 4277.84192 | 0.0003
756.0318 | 0.00731 |  |  | 536.48279 | 0.01433 |  |  | 855.1001 | 0.01433 |  |  | 647.3859 | 0.01043 |  |  | 4326.0822 | 0.000888889 |  |  | 1303.98249 | 0.000376223 |  |  | 1134.55651 | 0.0009 |  |  | 4279.27168 | 0.0006
756.2844 | 0.0046 |  |  | 536.66204 | 0.01103 |  |  | 855.3858 | 0.01103 |  |  | 647.6022 | 0.01124 |  |  | 4327.5276 | 0.000444444 |  |  | 1304.41817 | 0.0015 |  |  | 1134.93558 | 0.0007 |  |  | 4280.70144 | 0.0004
756.537 | 0.00649 |  |  | 536.84128 | 0.00882 |  |  | 855.6715 | 0.00882 |  |  | 647.8185 | 0.00883 |  |  | 4328.973 | 0.000888889 |  |  | 1304.85384 | 0.000376223 |  |  | 1135.31465 | 0.0011 |  |  | 4282.1312 | 0.0004
756.7896 | 0.00703 |  |  | 537.02053 | 0.00551 |  |  | 855.9572 | 0.00551 |  |  | 648.0348 | 0.01124 |  |  | 4330.4184 | 0.00178 |  |  | 1305.28952 | 0.0015 |  |  | 1135.69372 | 0.0005 |  |  | 4283.56096 | 0.0005
757.0422 | 0.00541 |  |  | 537.19977 | 0.01433 |  |  | 856.2429 | 0.01433 |  |  | 648.2511 | 0.01445 |  |  | 4331.8638 | 0.00133 |  |  | 1305.7252 | 0.000752445 |  |  | 1136.07279 | 0.0008 |  |  | 4284.99072 | 0.0003
757.2948 | 0.00812 |  |  | 537.37902 | 0.00662 |  |  | 856.5286 | 0.00662 |  |  | 648.4674 | 0.00722 |  |  | 4333.3092 | 0.00222 |  |  | 1306.16088 | 0.00188 |  |  | 1136.45186 | 0.0002 |  |  | 4286.42048 | 0.0005
757.5474 | 0.00812 |  |  | 537.55827 | 0.01213 |  |  | 856.8143 | 0.01213 |  |  | 648.6837 | 0.00883 |  |  | 4334.7546 | 0.000888889 |  |  | 1306.59655 | 0.00113 |  |  | 1136.83093 | 0.0005 |  |  | 4287.85024 | 0.0005
757.8 | 0.00703 |  |  | 537.73751 | 0.00992 |  |  | 857.1 | 0.00992 |  |  | 648.9 | 0.01204 |  |  | 4336.2 | 0.00267 |  |  | 1307.03223 | 0.00113 |  |  | 1137.21 | 0.0003 |  |  | 4289.28 | 0.0006
758.0526 | 0.00622 |  |  | 537.91676 | 0.00882 |  |  | 857.3857 | 0.00882 |  |  | 649.1163 | 0.00963 |  |  | 4337.6454 | 0.000888889 |  |  | 1307.46791 | 0.00263 |  |  | 1137.58907 | 0.0001 |  |  | 4290.70976 | 0.0002
758.3052 | 0.00649 |  |  | 538.096 | 0.00441 |  |  | 857.6714 | 0.00441 |  |  | 649.3326 | 0.01204 |  |  | 4339.0908 | 0.00133 |  |  | 1307.90358 | 0.000752445 |  |  | 1137.96814 | 0.0004 |  |  | 4292.13952 | 0.0002
758.5578 | 0.00541 |  |  | 538.27525 | 0.00772 |  |  | 857.9571 | 0.00772 |  |  | 649.5489 | 0.00722 |  |  | 4340.5362 | 0.00133 |  |  | 1308.33926 | 0.00188 |  |  | 1138.34721 | 0.0005 |  |  | 4293.56928 | 0.0008
758.8104 | 0.00568 |  |  | 538.4545 | 0.01764 |  |  | 858.2428 | 0.01764 |  |  | 649.7652 | 0.01284 |  |  | 4341.9816 | 0.00267 |  |  | 1308.77494 | 0.0015 |  |  | 1138.72628 | 0.0006 |  |  | 4294.99904 | 0.0001
759.063 | 0.00433 |  |  | 538.63374 | 0.01544 |  |  | 858.5285 | 0.01544 |  |  | 649.9815 | 0.00963 |  |  | 4343.427 | 0.00267 |  |  | 1309.21062 | 0 |  |  | 1139.10535 | 0.0006 |  |  | 4296.4288 | 0.0002
759.3156 | 0.00541 |  |  | 538.81299 | 0.01544 |  |  | 858.8142 | 0.01544 |  |  | 650.1978 | 0.00883 |  |  | 4344.8724 | 0.00311 |  |  | 1309.64629 | 0.000752445 |  |  | 1139.48442 | 0.0005 |  |  | 4297.85856 | 0.0003
759.5682 | 0.0046 |  |  | 538.99223 | 0.01103 |  |  | 859.0999 | 0.01103 |  |  | 650.4141 | 0.01204 |  |  | 4346.3178 | 0.00133 |  |  | 1310.08197 | 0.00113 |  |  | 1139.86349 | 0.0003 |  |  | 4299.28832 | 0.0003
759.8208 | 0.00541 |  |  | 539.17148 | 0.00662 |  |  | 859.3856 | 0.00662 |  |  | 650.6304 | 0.01284 |  |  | 4347.7632 | 0.00311 |  |  | 1310.51765 | 0.000752445 |  |  | 1140.24256 | 0.0011 |  |  | 4300.71808 | 0.0002
760.0734 | 0.00649 |  |  | 539.35072 | 0.01213 |  |  | 859.6713 | 0.01213 |  |  | 650.8467 | 0.00883 |  |  | 4349.2086 | 0.000444444 |  |  | 1310.95333 | 0.00113 |  |  | 1140.62163 | 0.0003 |  |  | 4302.14784 | 0.0001
760.326 | 0.00514 |  |  | 539.52997 | 0.00772 |  |  | 859.957 | 0.00772 |  |  | 651.063 | 0.01605 |  |  | 4350.654 | 0.00267 |  |  | 1311.389 | 0.000376223 |  |  | 1141.0007 | 0.0005 |  |  | 4303.5776 | 0.0003
760.5786 | 0.00731 |  |  | 539.70922 | 0.01323 |  |  | 860.2427 | 0.01323 |  |  | 651.2793 | 0.00722 |  |  | 4352.0994 | 0.000444444 |  |  | 1311.82468 | 0.000752445 |  |  | 1141.37977 | 0.0006 |  |  | 4305.00736 | 0
760.8312 | 0.00676 |  |  | 539.88846 | 0.00992 |  |  | 860.5284 | 0.00992 |  |  | 651.4956 | 0.00883 |  |  | 4353.5448 | 0.00222 |  |  | 1312.26036 | 0.000752445 |  |  | 1141.75884 | 0.0003 |  |  | 4306.43712 | 0.0004
761.0838 | 0.00893 |  |  | 540.06771 | 0.00662 |  |  | 860.8141 | 0.00662 |  |  | 651.7119 | 0.01605 |  |  | 4354.9902 | 0.000444444 |  |  | 1312.69604 | 0.000376223 |  |  | 1142.13791 | 0.0006 |  |  | 4307.86688 | 0.0001
761.3364 | 0.00514 |  |  | 540.24695 | 0.01433 |  |  | 861.0998 | 0.01433 |  |  | 651.9282 | 0.00803 |  |  | 4356.4356 | 0.000888889 |  |  | 1313.13171 | 0 |  |  | 1142.51698 | 0.0007 |  |  | 4309.29664 | 0.0002
761.589 | 0.00649 |  |  | 540.4262 | 0.00992 |  |  | 861.3855 | 0.00992 |  |  | 652.1445 | 0.01124 |  |  | 4357.881 | 0.00356 |  |  | 1313.56739 | 0.000752445 |  |  | 1142.89605 | 0.0002 |  |  | 4310.7264 | 0.0002
761.8416 | 0.00595 |  |  | 540.60545 | 0.00882 |  |  | 861.6712 | 0.00882 |  |  | 652.3608 | 0.00963 |  |  | 4359.3264 | 0.000888889 |  |  | 1314.00307 | 0.000752445 |  |  | 1143.27512 | 0.0003 |  |  | 4312.15616 | 0.0001
762.0942 | 0.00622 |  |  | 540.78469 | 0.00772 |  |  | 861.9569 | 0.00772 |  |  | 652.5771 | 0.00963 |  |  | 4360.7718 | 0.00133 |  |  | 1314.43875 | 0.00113 |  |  | 1143.65419 | 0.0008 |  |  | 4313.58592 | 0.0004
762.3468 | 0.00595 |  |  | 540.96394 | 0.00992 |  |  | 862.2426 | 0.00992 |  |  | 652.7934 | 0.00803 |  |  | 4362.2172 | 0.00267 |  |  | 1314.87442 | 0.000752445 |  |  | 1144.03326 | 0.0006 |  |  | 4315.01568 | 0.0006
762.5994 | 0.00622 |  |  | 541.14318 | 0.00441 |  |  | 862.5283 | 0.00441 |  |  | 653.0097 | 0.01445 |  |  | 4363.6626 | 0.00133 |  |  | 1315.3101 | 0.0015 |  |  | 1144.41233 | 0.0005 |  |  | 4316.44544 | 0.0003
762.852 | 0.00676 |  |  | 541.32243 | 0.00662 |  |  | 862.814 | 0.00662 |  |  | 653.226 | 0.01364 |  |  | 4365.108 | 0.00178 |  |  | 1315.74578 | 0.00113 |  |  | 1144.7914 | 0.0008 |  |  | 4317.8752 | 0
763.1046 | 0.00541 |  |  | 541.50167 | 0.01433 |  |  | 863.0997 | 0.01433 |  |  | 653.4423 | 0.00642 |  |  | 4366.5534 | 0.000888889 |  |  | 1316.18146 | 0.00113 |  |  | 1145.17047 | 0.0004 |  |  | 4319.30496 | 0
763.3572 | 0.00541 |  |  | 541.68092 | 0.00882 |  |  | 863.3854 | 0.00882 |  |  | 653.6586 | 0.00883 |  |  | 4367.9988 | 0.00178 |  |  | 1316.61713 | 0.000752445 |  |  | 1145.54954 | 0.0009 |  |  | 4320.73472 | 0.0004
763.6098 | 0.00649 |  |  | 541.86017 | 0.00441 |  |  | 863.6711 | 0.00441 |  |  | 653.8749 | 0.00883 |  |  | 4369.4442 | 0.000444444 |  |  | 1317.05281 | 0.0015 |  |  | 1145.92861 | 0.0004 |  |  | 4322.16448 | 0
763.8624 | 0.00352 |  |  | 542.03941 | 0.01213 |  |  | 863.9568 | 0.01213 |  |  | 654.0912 | 0.01445 |  |  | 4370.8896 | 0.00222 |  |  | 1317.48849 | 0.0015 |  |  | 1146.30768 | 0.0002 |  |  | 4323.59424 | 0.0004
764.115 | 0.00703 |  |  | 542.21866 | 0.00992 |  |  | 864.2425 | 0.00992 |  |  | 654.3075 | 0.01043 |  |  | 4372.335 | 0.00267 |  |  | 1317.92417 | 0.000376223 |  |  | 1146.68675 | 0.0004 |  |  | 4325.024 | 0.0003
764.3676 | 0.00649 |  |  | 542.3979 | 0.01103 |  |  | 864.5282 | 0.01103 |  |  | 654.5238 | 0.00562 |  |  | 4373.7804 | 0.000888889 |  |  | 1318.35984 | 0.000752445 |  |  | 1147.06582 | 0.0007 |  |  | 4326.45376 | 0.0004
764.6202 | 0.00649 |  |  | 542.57715 | 0.01103 |  |  | 864.8139 | 0.01103 |  |  | 654.7401 | 0.00963 |  |  | 4375.2258 | 0.00267 |  |  | 1318.79552 | 0.000752445 |  |  | 1147.44489 | 0.0001 |  |  | 4327.88352 | 0.0001
764.8728 | 0.00514 |  |  | 542.7564 | 0.00662 |  |  | 865.0996 | 0.00662 |  |  | 654.9564 | 0.01043 |  |  | 4376.6712 | 0.00178 |  |  | 1319.2312 | 0.0015 |  |  | 1147.82396 | 0.0006 |  |  | 4329.31328 | 0.0004
765.1254 | 0.00703 |  |  | 542.93564 | 0.01764 |  |  | 865.3853 | 0.01764 |  |  | 655.1727 | 0.00642 |  |  | 4378.1166 | 0.000888889 |  |  | 1319.66687 | 0 |  |  | 1148.20303 | 0.0001 |  |  | 4330.74304 | 0.0004
765.378 | 0.00649 |  |  | 543.11489 | 0.00662 |  |  | 865.671 | 0.00662 |  |  | 655.389 | 0.00562 |  |  | 4379.562 | 0.00178 |  |  | 1320.10255 | 0.000752445 |  |  | 1148.5821 | 0.0006 |  |  | 4332.1728 | 0.0003
765.6306 | 0.00758 |  |  | 543.29413 | 0.00662 |  |  | 865.9567 | 0.00662 |  |  | 655.6053 | 0.00803 |  |  | 4381.0074 | 0.00178 |  |  | 1320.53823 | 0 |  |  | 1148.96117 | 0.0005 |  |  | 4333.60256 | 0.0001
765.8832 | 0.00649 |  |  | 543.47338 | 0.00662 |  |  | 866.2424 | 0.00662 |  |  | 655.8216 | 0.01124 |  |  | 4382.4528 | 0.00267 |  |  | 1320.97391 | 0.00226 |  |  | 1149.34024 | 0.0006 |  |  | 4335.03232 | 0.0005
766.1358 | 0.00758 |  |  | 543.65262 | 0.00882 |  |  | 866.5281 | 0.00882 |  |  | 656.0379 | 0.01124 |  |  | 4383.8982 | 0.00222 |  |  | 1321.40958 | 0.000376223 |  |  | 1149.71931 | 0.0006 |  |  | 4336.46208 | 0.0005
766.3884 | 0.0046 |  |  | 543.83187 | 0.00662 |  |  | 866.8138 | 0.00662 |  |  | 656.2542 | 0.01124 |  |  | 4385.3436 | 0.00133 |  |  | 1321.84526 | 0.000752445 |  |  | 1150.09838 | 0.0002 |  |  | 4337.89184 | 0.0004
766.641 | 0.00622 |  |  | 544.01112 | 0.00331 |  |  | 867.0995 | 0.00331 |  |  | 656.4705 | 0.01124 |  |  | 4386.789 | 0.00267 |  |  | 1322.28094 | 0.000376223 |  |  | 1150.47745 | 0.0007 |  |  | 4339.3216 | 0.0004
766.8936 | 0.00433 |  |  | 544.19036 | 0.00772 |  |  | 867.3852 | 0.00772 |  |  | 656.6868 | 0.00883 |  |  | 4388.2344 | 0.00178 |  |  | 1322.71662 | 0.0015 |  |  | 1150.85652 | 0.001 |  |  | 4340.75136 | 0.0001
767.1462 | 0.00487 |  |  | 544.36961 | 0.01103 |  |  | 867.6709 | 0.01103 |  |  | 656.9031 | 0.00963 |  |  | 4389.6798 | 0.00133 |  |  | 1323.15229 | 0.00113 |  |  | 1151.23559 | 0.0005 |  |  | 4342.18112 | 0.0001
767.3988 | 0.00649 |  |  | 544.54885 | 0.00551 |  |  | 867.9566 | 0.00551 |  |  | 657.1194 | 0.01525 |  |  | 4391.1252 | 0.000888889 |  |  | 1323.58797 | 0.000752445 |  |  | 1151.61466 | 0.0004 |  |  | 4343.61088 | 0.0001
767.6514 | 0.00622 |  |  | 544.7281 | 0.00551 |  |  | 868.2423 | 0.00551 |  |  | 657.3357 | 0.01124 |  |  | 4392.5706 | 0.000888889 |  |  | 1324.02365 | 0.00188 |  |  | 1151.99373 | 0.0005 |  |  | 4345.04064 | 0.0002
767.904 | 0.00649 |  |  | 544.90735 | 0.00662 |  |  | 868.528 | 0.00662 |  |  | 657.552 | 0.01043 |  |  | 4394.016 | 0.000888889 |  |  | 1324.45933 | 0.00113 |  |  | 1152.3728 | 0.0005 |  |  | 4346.4704 | 0.0001
768.1566 | 0.00433 |  |  | 545.08659 | 0.00882 |  |  | 868.8137 | 0.00882 |  |  | 657.7683 | 0.01043 |  |  | 4395.4614 | 0.00133 |  |  | 1324.895 | 0.0015 |  |  | 1152.75187 | 0.0004 |  |  | 4347.90016 | 0.0006
768.4092 | 0.00703 |  |  | 545.26584 | 0.01213 |  |  | 869.0994 | 0.01213 |  |  | 657.9846 | 0.00963 |  |  | 4396.9068 | 0.00311 |  |  | 1325.33068 | 0.000376223 |  |  | 1153.13094 | 0.0011 |  |  | 4349.32992 | 0.0004
768.6618 | 0.00433 |  |  | 545.44508 | 0.00221 |  |  | 869.3851 | 0.00221 |  |  | 658.2009 | 0.00562 |  |  | 4398.3522 | 0.00267 |  |  | 1325.76636 | 0.000376223 |  |  | 1153.51001 | 0.0003 |  |  | 4350.75968 | 0.0006
768.9144 | 0.00595 |  |  | 545.62433 | 0.00551 |  |  | 869.6708 | 0.00551 |  |  | 658.4172 | 0.00883 |  |  | 4399.7976 | 0.00178 |  |  | 1326.20204 | 0 |  |  | 1153.88908 | 0.0003 |  |  | 4352.18944 | 0.0003
769.167 | 0.00433 |  |  | 545.80357 | 0.01433 |  |  | 869.9565 | 0.01433 |  |  | 658.6335 | 0.01124 |  |  | 4401.243 | 0.00133 |  |  | 1326.63771 | 0.00226 |  |  | 1154.26815 | 0.0005 |  |  | 4353.6192 | 0.0005
769.4196 | 0.00703 |  |  | 545.98282 | 0.00992 |  |  | 870.2422 | 0.00992 |  |  | 658.8498 | 0.00642 |  |  | 4402.6884 | 0.000888889 |  |  | 1327.07339 | 0.000376223 |  |  | 1154.64722 | 0.0004 |  |  | 4355.04896 | 0.0003
769.6722 | 0.00487 |  |  | 546.16207 | 0.00882 |  |  | 870.5279 | 0.00882 |  |  | 659.0661 | 0.01124 |  |  | 4404.1338 | 0.00178 |  |  | 1327.50907 | 0.00188 |  |  | 1155.02629 | 0.0003 |  |  | 4356.47872 | 0
769.9248 | 0.00433 |  |  | 546.34131 | 0.00882 |  |  | 870.8136 | 0.00882 |  |  | 659.2824 | 0.01605 |  |  | 4405.5792 | 0.00222 |  |  | 1327.94475 | 0 |  |  | 1155.40536 | 0.0003 |  |  | 4357.90848 | 0.0004
770.1774 | 0.00649 |  |  | 546.52056 | 0.01213 |  |  | 871.0993 | 0.01213 |  |  | 659.4987 | 0.00883 |  |  | 4407.0246 | 0.00311 |  |  | 1328.38042 | 0.000752445 |  |  | 1155.78443 | 0.0008 |  |  | 4359.33824 | 0.0006
770.43 | 0.00731 |  |  | 546.6998 | 0.01544 |  |  | 871.385 | 0.01544 |  |  | 659.715 | 0.00722 |  |  | 4408.47 | 0.00178 |  |  | 1328.8161 | 0.000752445 |  |  | 1156.1635 | 0.0002 |  |  | 4360.768 | 0.0003
770.6826 | 0.00785 |  |  | 546.87905 | 0.01433 |  |  | 871.6707 | 0.01433 |  |  | 659.9313 | 0.01284 |  |  | 4409.9154 | 0.00178 |  |  | 1329.25178 | 0.00113 |  |  | 1156.54257 | 0.0003 |  |  | 4362.19776 | 0.0002
770.9352 | 0.00568 |  |  | 547.0583 | 0.01544 |  |  | 871.9564 | 0.01544 |  |  | 660.1476 | 0.00963 |  |  | 4411.3608 | 0.000444444 |  |  | 1329.68746 | 0.000752445 |  |  | 1156.92164 | 0.0008 |  |  | 4363.62752 | 0.0004
771.1878 | 0.00812 |  |  | 547.23754 | 0.00882 |  |  | 872.2421 | 0.00882 |  |  | 660.3639 | 0.00883 |  |  | 4412.8062 | 0.00178 |  |  | 1330.12313 | 0.000752445 |  |  | 1157.30071 | 0.0006 |  |  | 4365.05728 | 0.0002
771.4404 | 0.00622 |  |  | 547.41679 | 0.00662 |  |  | 872.5278 | 0.00662 |  |  | 660.5802 | 0.01364 |  |  | 4414.2516 | 0.00222 |  |  | 1330.55881 | 0.00263 |  |  | 1157.67978 | 0.0003 |  |  | 4366.48704 | 0.0001
771.693 | 0.0046 |  |  | 547.59603 | 0.00772 |  |  | 872.8135 | 0.00772 |  |  | 660.7965 | 0.01284 |  |  | 4415.697 | 0.00133 |  |  | 1330.99449 | 0.000752445 |  |  | 1158.05885 | 0.0004 |  |  | 4367.9168 | 0.0003
771.9456 | 0.00325 |  |  | 547.77528 | 0.01323 |  |  | 873.0992 | 0.01323 |  |  | 661.0128 | 0.01445 |  |  | 4417.1424 | 0.000888889 |  |  | 1331.43016 | 0.000376223 |  |  | 1158.43792 | 0.0002 |  |  | 4369.34656 | 0.0003
772.1982 | 0.00406 |  |  | 547.95452 | 0.00882 |  |  | 873.3849 | 0.00882 |  |  | 661.2291 | 0.01124 |  |  | 4418.5878 | 0.000888889 |  |  | 1331.86584 | 0.000752445 |  |  | 1158.81699 | 0.0002 |  |  | 4370.77632 | 0.0005
772.4508 | 0.00406 |  |  | 548.13377 | 0.01103 |  |  | 873.6706 | 0.01103 |  |  | 661.4454 | 0.00642 |  |  | 4420.0332 | 0.000888889 |  |  | 1332.30152 | 0.000752445 |  |  | 1159.19606 | 0.0003 |  |  | 4372.20608 | 0.0004
772.7034 | 0.0046 |  |  | 548.31302 | 0.01103 |  |  | 873.9563 | 0.01103 |  |  | 661.6617 | 0.01284 |  |  | 4421.4786 | 0 |  |  | 1332.7372 | 0.000752445 |  |  | 1159.57513 | 0.0004 |  |  | 4373.63584 | 0.0003
772.956 | 0.00622 |  |  | 548.49226 | 0.00772 |  |  | 874.242 | 0.00772 |  |  | 661.878 | 0.01525 |  |  | 4422.924 | 0.00133 |  |  | 1333.17287 | 0.000376223 |  |  | 1159.9542 | 0.0005 |  |  | 4375.0656 | 0.0005
773.2086 | 0.00649 |  |  | 548.67151 | 0.01654 |  |  | 874.5277 | 0.01654 |  |  | 662.0943 | 0.00803 |  |  | 4424.3694 | 0.00311 |  |  | 1333.60855 | 0.000376223 |  |  | 1160.33327 | 0.0006 |  |  | 4376.49536 | 0.0002
773.4612 | 0.00649 |  |  | 548.85075 | 0.00772 |  |  | 874.8134 | 0.00772 |  |  | 662.3106 | 0.00642 |  |  | 4425.8148 | 0.00133 |  |  | 1334.04423 | 0.000752445 |  |  | 1160.71234 | 0.0007 |  |  | 4377.92512 | 0.0006
773.7138 | 0.0046 |  |  | 549.03 | 0.00331 |  |  | 875.0991 | 0.00331 |  |  | 662.5269 | 0.01204 |  |  | 4427.2602 | 0.00267 |  |  | 1334.47991 | 0.000376223 |  |  | 1161.09141 | 0.0007 |  |  | 4379.35488 | 0.0004
773.9664 | 0.00541 |  |  | 549.20925 | 0.01323 |  |  | 875.3848 | 0.01323 |  |  | 662.7432 | 0.01124 |  |  | 4428.7056 | 0.00133 |  |  | 1334.91558 | 0 |  |  | 1161.47048 | 0.0001 |  |  | 4380.78464 | 0.0005
774.219 | 0.00731 |  |  | 549.38849 | 0.00772 |  |  | 875.6705 | 0.00772 |  |  | 662.9595 | 0.00963 |  |  | 4430.151 | 0.00178 |  |  | 1335.35126 | 0.00113 |  |  | 1161.84955 | 0.0004 |  |  | 4382.2144 | 0.0005
774.4716 | 0.00731 |  |  | 549.56774 | 0.00441 |  |  | 875.9562 | 0.00441 |  |  | 663.1758 | 0.00963 |  |  | 4431.5964 | 0.00222 |  |  | 1335.78694 | 0.00113 |  |  | 1162.22862 | 0.0013 |  |  | 4383.64416 | 0.0001
774.7242 | 0.00541 |  |  | 549.74698 | 0.00882 |  |  | 876.2419 | 0.00882 |  |  | 663.3921 | 0.01204 |  |  | 4433.0418 | 0.000888889 |  |  | 1336.22262 | 0.00113 |  |  | 1162.60769 | 0.0008 |  |  | 4385.07392 | 0.0001
774.9768 | 0.00622 |  |  | 549.92623 | 0.00992 |  |  | 876.5276 | 0.00992 |  |  | 663.6084 | 0.01043 |  |  | 4434.4872 | 0.00222 |  |  | 1336.65829 | 0.00226 |  |  | 1162.98676 | 0.0005 |  |  | 4386.50368 | 0.0001
775.2294 | 0.00541 |  |  | 550.10547 | 0.00882 |  |  | 876.8133 | 0.00882 |  |  | 663.8247 | 0.01364 |  |  | 4435.9326 | 0.00222 |  |  | 1337.09397 | 0.0015 |  |  | 1163.36583 | 0.0003 |  |  | 4387.93344 | 0.0001
775.482 | 0.00676 |  |  | 550.28472 | 0.00992 |  |  | 877.099 | 0.00992 |  |  | 664.041 | 0.00642 |  |  | 4437.378 | 0.00133 |  |  | 1337.52965 | 0.00113 |  |  | 1163.7449 | 0.0006 |  |  | 4389.3632 | 0.0003
775.7346 | 0.00649 |  |  | 550.46397 | 0.00992 |  |  | 877.3847 | 0.00992 |  |  | 664.2573 | 0.01364 |  |  | 4438.8234 | 0.00178 |  |  | 1337.96533 | 0.000376223 |  |  | 1164.12397 | 0.0003 |  |  | 4390.79296 | 0.0005
775.9872 | 0.00541 |  |  | 550.64321 | 0.00772 |  |  | 877.6704 | 0.00772 |  |  | 664.4736 | 0.00803 |  |  | 4440.2688 | 0.00178 |  |  | 1338.401 | 0.000752445 |  |  | 1164.50304 | 0.0007 |  |  | 4392.22272 | 0.0003
776.2398 | 0.00568 |  |  | 550.82246 | 0.00331 |  |  | 877.9561 | 0.00331 |  |  | 664.6899 | 0.00883 |  |  | 4441.7142 | 0.00178 |  |  | 1338.83668 | 0.000376223 |  |  | 1164.88211 | 0.0008 |  |  | 4393.65248 | 0.0006
776.4924 | 0.00352 |  |  | 551.0017 | 0.01544 |  |  | 878.2418 | 0.01544 |  |  | 664.9062 | 0.00803 |  |  | 4443.1596 | 0.00178 |  |  | 1339.27236 | 0.00113 |  |  | 1165.26118 | 0.0007 |  |  | 4395.08224 | 0.0003
776.745 | 0.00595 |  |  | 551.18095 | 0.00882 |  |  | 878.5275 | 0.00882 |  |  | 665.1225 | 0.00722 |  |  | 4444.605 | 0.000888889 |  |  | 1339.70804 | 0.00263 |  |  | 1165.64025 | 0.0005 |  |  | 4396.512 | 0.0001
776.9976 | 0.00541 |  |  | 551.3602 | 0.01213 |  |  | 878.8132 | 0.01213 |  |  | 665.3388 | 0.00883 |  |  | 4446.0504 | 0.000888889 |  |  | 1340.14371 | 0.0015 |  |  | 1166.01932 | 0.0004 |  |  | 4397.94176 | 0.0003
777.2502 | 0.00487 |  |  | 551.53944 | 0.01213 |  |  | 879.0989 | 0.01213 |  |  | 665.5551 | 0.01043 |  |  | 4447.4958 | 0.00178 |  |  | 1340.57939 | 0.000752445 |  |  | 1166.39839 | 0.0003 |  |  | 4399.37152 | 0.0006
777.5028 | 0.00785 |  |  | 551.71869 | 0.01213 |  |  | 879.3846 | 0.01213 |  |  | 665.7714 | 0.00963 |  |  | 4448.9412 | 0.00311 |  |  | 1341.01507 | 0.00226 |  |  | 1166.77746 | 0.0009 |  |  | 4400.80128 | 0.0003
777.7554 | 0.00785 |  |  | 551.89793 | 0.01213 |  |  | 879.6703 | 0.01213 |  |  | 665.9877 | 0.01124 |  |  | 4450.3866 | 0.000444444 |  |  | 1341.45075 | 0.0015 |  |  | 1167.15653 | 0.0008 |  |  | 4402.23104 | 0.0006
778.008 | 0.00649 |  |  | 552.07718 | 0.01213 |  |  | 879.956 | 0.01213 |  |  | 666.204 | 0.00321 |  |  | 4451.832 | 0.00133 |  |  | 1341.88642 | 0.000752445 |  |  | 1167.5356 | 0.0005 |  |  | 4403.6608 | 0.0004
778.2606 | 0.00406 |  |  | 552.25642 | 0.00331 |  |  | 880.2417 | 0.00331 |  |  | 666.4203 | 0.00963 |  |  | 4453.2774 | 0.000888889 |  |  | 1342.3221 | 0.00113 |  |  | 1167.91467 | 0.0006 |  |  | 4405.09056 | 0.0004
778.5132 | 0.00568 |  |  | 552.43567 | 0.00441 |  |  | 880.5274 | 0.00441 |  |  | 666.6366 | 0.01043 |  |  | 4454.7228 | 0.000444444 |  |  | 1342.75778 | 0.000376223 |  |  | 1168.29374 | 0.0006 |  |  | 4406.52032 | 0.0001
778.7658 | 0.00622 |  |  | 552.61492 | 0.00441 |  |  | 880.8131 | 0.00441 |  |  | 666.8529 | 0.00963 |  |  | 4456.1682 | 0.00222 |  |  | 1343.19346 | 0 |  |  | 1168.67281 | 0.0007 |  |  | 4407.95008 | 0.0005
779.0184 | 0.00758 |  |  | 552.79416 | 0.00882 |  |  | 881.0988 | 0.00882 |  |  | 667.0692 | 0.00562 |  |  | 4457.6136 | 0.00133 |  |  | 1343.62913 | 0 |  |  | 1169.05188 | 0.0003 |  |  | 4409.37984 | 0.0002
779.271 | 0.00703 |  |  | 552.97341 | 0.00882 |  |  | 881.3845 | 0.00882 |  |  | 667.2855 | 0.00883 |  |  | 4459.059 | 0.000444444 |  |  | 1344.06481 | 0.00113 |  |  | 1169.43095 | 0.0005 |  |  | 4410.8096 | 0.0005
779.5236 | 0.00676 |  |  | 553.15265 | 0.00331 |  |  | 881.6702 | 0.00331 |  |  | 667.5018 | 0.00883 |  |  | 4460.5044 | 0.00133 |  |  | 1344.50049 | 0.00113 |  |  | 1169.81002 | 0.0008 |  |  | 4412.23936 | 0.0002
779.7762 | 0.00514 |  |  | 553.3319 | 0.00551 |  |  | 881.9559 | 0.00551 |  |  | 667.7181 | 0.01043 |  |  | 4461.9498 | 0.000888889 |  |  | 1344.93616 | 0.000752445 |  |  | 1170.18909 | 0.0005 |  |  | 4413.66912 | 0.0006
780.0288 | 0.00514 |  |  | 553.51115 | 0.01654 |  |  | 882.2416 | 0.01654 |  |  | 667.9344 | 0.00722 |  |  | 4463.3952 | 0.000888889 |  |  | 1345.37184 | 0.00113 |  |  | 1170.56816 | 0.0009 |  |  | 4415.09888 | 0.0004
780.2814 | 0.00541 |  |  | 553.69039 | 0.01654 |  |  | 882.5273 | 0.01654 |  |  | 668.1507 | 0.00883 |  |  | 4464.8406 | 0.00222 |  |  | 1345.80752 | 0.0015 |  |  | 1170.94723 | 0.0005 |  |  | 4416.52864 | 0.0003
780.534 | 0.00812 |  |  | 553.86964 | 0.00882 |  |  | 882.813 | 0.00882 |  |  | 668.367 | 0.01284 |  |  | 4466.286 | 0.00267 |  |  | 1346.2432 | 0.0015 |  |  | 1171.3263 | 0.0002 |  |  | 4417.9584 | 0.0006
780.7866 | 0.00541 |  |  | 554.04888 | 0.00441 |  |  | 883.0987 | 0.00441 |  |  | 668.5833 | 0.00963 |  |  | 4467.7314 | 0.00133 |  |  | 1346.67887 | 0.000376223 |  |  | 1171.70537 | 0.0011 |  |  | 4419.38816 | 0.0004
781.0392 | 0.00379 |  |  | 554.22813 | 0.00662 |  |  | 883.3844 | 0.00662 |  |  | 668.7996 | 0.01124 |  |  | 4469.1768 | 0.004 |  |  | 1347.11455 | 0.00263 |  |  | 1172.08444 | 0.0004 |  |  | 4420.81792 | 0.0003
781.2918 | 0.00406 |  |  | 554.40737 | 0.00992 |  |  | 883.6701 | 0.00992 |  |  | 669.0159 | 0.00722 |  |  | 4470.6222 | 0.000444444 |  |  | 1347.55023 | 0.00113 |  |  | 1172.46351 | 0.0006 |  |  | 4422.24768 | 0.0003
781.5444 | 0.00703 |  |  | 554.58662 | 0.00772 |  |  | 883.9558 | 0.00772 |  |  | 669.2322 | 0.00642 |  |  | 4472.0676 | 0.00133 |  |  | 1347.98591 | 0.000376223 |  |  | 1172.84258 | 0.0006 |  |  | 4423.67744 | 0.0003
781.797 | 0.00325 |  |  | 554.76587 | 0.01433 |  |  | 884.2415 | 0.01433 |  |  | 669.4485 | 0.00803 |  |  | 4473.513 | 0.00311 |  |  | 1348.42158 | 0 |  |  | 1173.22165 | 0.0004 |  |  | 4425.1072 | 0.0002
782.0496 | 0.00487 |  |  | 554.94511 | 0.01323 |  |  | 884.5272 | 0.01323 |  |  | 669.6648 | 0.00642 |  |  | 4474.9584 | 0.000444444 |  |  | 1348.85726 | 0.00113 |  |  | 1173.60072 | 0.0003 |  |  | 4426.53696 | 0.0001
782.3022 | 0.00514 |  |  | 555.12436 | 0.00662 |  |  | 884.8129 | 0.00662 |  |  | 669.8811 | 0.00482 |  |  | 4476.4038 | 0.00267 |  |  | 1349.29294 | 0.0015 |  |  | 1173.97979 | 0.0005 |  |  | 4427.96672 | 0.0003
782.5548 | 0.00595 |  |  | 555.3036 | 0.00441 |  |  | 885.0986 | 0.00441 |  |  | 670.0974 | 0.00562 |  |  | 4477.8492 | 0.000888889 |  |  | 1349.72862 | 0.00113 |  |  | 1174.35886 | 0.0004 |  |  | 4429.39648 | 0.0001
782.8074 | 0.00487 |  |  | 555.48285 | 0.00331 |  |  | 885.3843 | 0.00331 |  |  | 670.3137 | 0.01043 |  |  | 4479.2946 | 0.00178 |  |  | 1350.16429 | 0 |  |  | 1174.73793 | 0.0005 |  |  | 4430.82624 | 0.0005
783.06 | 0.00433 |  |  | 555.6621 | 0.00882 |  |  | 885.67 | 0.00882 |  |  | 670.53 | 0.00883 |  |  | 4480.74 | 0.00222 |  |  | 1350.59997 | 0.00113 |  |  | 1175.117 | 0.0005 |  |  | 4432.256 | 0.0001
783.3126 | 0.0046 |  |  | 555.84134 | 0.01103 |  |  | 885.9557 | 0.01103 |  |  | 670.7463 | 0.00883 |  |  | 4482.1854 | 0.00311 |  |  | 1351.03565 | 0.00188 |  |  | 1175.49607 | 0.0009 |  |  | 4433.68576 | 0.0005
783.5652 | 0.0046 |  |  | 556.02059 | 0.00882 |  |  | 886.2414 | 0.00882 |  |  | 670.9626 | 0.00722 |  |  | 4483.6308 | 0.00178 |  |  | 1351.47133 | 0.000376223 |  |  | 1175.87514 | 0.0003 |  |  | 4435.11552 | 0.0001
783.8178 | 0.00352 |  |  | 556.19983 | 0.00551 |  |  | 886.5271 | 0.00551 |  |  | 671.1789 | 0.00883 |  |  | 4485.0762 | 0.000888889 |  |  | 1351.907 | 0.0015 |  |  | 1176.25421 | 0.0004 |  |  | 4436.54528 | 0.0004
784.0704 | 0.00568 |  |  | 556.37908 | 0.01103 |  |  | 886.8128 | 0.01103 |  |  | 671.3952 | 0.01124 |  |  | 4486.5216 | 0.00133 |  |  | 1352.34268 | 0.000376223 |  |  | 1176.63328 | 0.0012 |  |  | 4437.97504 | 0.0003
784.323 | 0.00568 |  |  | 556.55832 | 0.00772 |  |  | 887.0985 | 0.00772 |  |  | 671.6115 | 0.00963 |  |  | 4487.967 | 0.00133 |  |  | 1352.77836 | 0 |  |  | 1177.01235 | 0.0002 |  |  | 4439.4048 | 0.0007
784.5756 | 0.00622 |  |  | 556.73757 | 0.00551 |  |  | 887.3842 | 0.00551 |  |  | 671.8278 | 0.01124 |  |  | 4489.4124 | 0.00311 |  |  | 1353.21404 | 0.00113 |  |  | 1177.39142 | 0.0005 |  |  | 4440.83456 | 0.0004
784.8282 | 0.00703 |  |  | 556.91682 | 0.01213 |  |  | 887.6699 | 0.01213 |  |  | 672.0441 | 0.01043 |  |  | 4490.8578 | 0.00178 |  |  | 1353.64971 | 0.00113 |  |  | 1177.77049 | 0.0006 |  |  | 4442.26432 | 0.0005
785.0808 | 0.00325 |  |  | 557.09606 | 0.01103 |  |  | 887.9556 | 0.01103 |  |  | 672.2604 | 0.00562 |  |  | 4492.3032 | 0.000888889 |  |  | 1354.08539 | 0.00113 |  |  | 1178.14956 | 0.0006 |  |  | 4443.69408 | 0.0003
785.3334 | 0.00433 |  |  | 557.27531 | 0.00882 |  |  | 888.2413 | 0.00882 |  |  | 672.4767 | 0.00642 |  |  | 4493.7486 | 0.00178 |  |  | 1354.52107 | 0.0015 |  |  | 1178.52863 | 0.0006 |  |  | 4445.12384 | 0.0002
785.586 | 0.00568 |  |  | 557.45455 | 0.00772 |  |  | 888.527 | 0.00772 |  |  | 672.693 | 0.01525 |  |  | 4495.194 | 0.00133 |  |  | 1354.95675 | 0.0015 |  |  | 1178.9077 | 0.0003 |  |  | 4446.5536 | 0.0001
785.8386 | 0.00433 |  |  | 557.6338 | 0.01103 |  |  | 888.8127 | 0.01103 |  |  | 672.9093 | 0.00883 |  |  | 4496.6394 | 0.00267 |  |  | 1355.39242 | 0.000752445 |  |  | 1179.28677 | 0.0006 |  |  | 4447.98336 | 0.0002
786.0912 | 0.00541 |  |  | 557.81305 | 0.00772 |  |  | 889.0984 | 0.00772 |  |  | 673.1256 | 0.00722 |  |  | 4498.0848 | 0.00133 |  |  | 1355.8281 | 0 |  |  | 1179.66584 | 0.0003 |  |  | 4449.41312 | 0.0002
786.3438 | 0.00433 |  |  | 557.99229 | 0.00551 |  |  | 889.3841 | 0.00551 |  |  | 673.3419 | 0.00722 |  |  | 4499.5302 | 0.000888889 |  |  | 1356.26378 | 0 |  |  | 1180.04491 | 0.0005 |  |  | 4450.84288 | 0.0004
786.5964 | 0.00244 |  |  | 558.17154 | 0.00882 |  |  | 889.6698 | 0.00882 |  |  | 673.5582 | 0.01284 |  |  | 4500.9756 | 0.00356 |  |  | 1356.69945 | 0.000376223 |  |  | 1180.42398 | 0.0002 |  |  | 4452.27264 | 0.0001
786.849 | 0.00622 |  |  | 558.35078 | 0.01213 |  |  | 889.9555 | 0.01213 |  |  | 673.7745 | 0.00642 |  |  | 4502.421 | 0.00311 |  |  | 1357.13513 | 0.00113 |  |  | 1180.80305 | 0.0007 |  |  | 4453.7024 | 0.0002
787.1016 | 0.00514 |  |  | 558.53003 | 0.01433 |  |  | 890.2412 | 0.01433 |  |  | 673.9908 | 0.00883 |  |  | 4503.8664 | 0 |  |  | 1357.57081 | 0.000376223 |  |  | 1181.18212 | 0.0002 |  |  | 4455.13216 | 0.0003
787.3542 | 0.00595 |  |  | 558.70927 | 0.00992 |  |  | 890.5269 | 0.00992 |  |  | 674.2071 | 0.01284 |  |  | 4505.3118 | 0.00222 |  |  | 1358.00649 | 0.0015 |  |  | 1181.56119 | 0.0004 |  |  | 4456.56192 | 0.0006
787.6068 | 0.00433 |  |  | 558.88852 | 0.01323 |  |  | 890.8126 | 0.01323 |  |  | 674.4234 | 0.01364 |  |  | 4506.7572 | 0 |  |  | 1358.44216 | 0.0015 |  |  | 1181.94026 | 0.0006 |  |  | 4457.99168 | 0
787.8594 | 0.0046 |  |  | 559.06777 | 0.00331 |  |  | 891.0983 | 0.00331 |  |  | 674.6397 | 0.01124 |  |  | 4508.2026 | 0.00489 |  |  | 1358.87784 | 0.000752445 |  |  | 1182.31933 | 0.0006 |  |  | 4459.42144 | 0.0003
788.112 | 0.00866 |  |  | 559.24701 | 0.01213 |  |  | 891.384 | 0.01213 |  |  | 674.856 | 0.01124 |  |  | 4509.648 | 0.00222 |  |  | 1359.31352 | 0.00113 |  |  | 1182.6984 | 0.0005 |  |  | 4460.8512 | 0.0001
788.3646 | 0.00731 |  |  | 559.42626 | 0.00772 |  |  | 891.6697 | 0.00772 |  |  | 675.0723 | 0.00562 |  |  | 4511.0934 | 0.00133 |  |  | 1359.7492 | 0.000752445 |  |  | 1183.07747 | 0.0005 |  |  | 4462.28096 | 0.0001
788.6172 | 0.00595 |  |  | 559.6055 | 0.00772 |  |  | 891.9554 | 0.00772 |  |  | 675.2886 | 0.01204 |  |  | 4512.5388 | 0.00222 |  |  | 1360.18487 | 0.000376223 |  |  | 1183.45654 | 0.0001 |  |  | 4463.71072 | 0.0004
788.8698 | 0.00703 |  |  | 559.78475 | 0.01103 |  |  | 892.2411 | 0.01103 |  |  | 675.5049 | 0.01043 |  |  | 4513.9842 | 0.000888889 |  |  | 1360.62055 | 0.000752445 |  |  | 1183.83561 | 0.0007 |  |  | 4465.14048 | 0.0002
789.1224 | 0.00514 |  |  | 559.964 | 0.00772 |  |  | 892.5268 | 0.00772 |  |  | 675.7212 | 0.00883 |  |  | 4515.4296 | 0.000888889 |  |  | 1361.05623 | 0.000752445 |  |  | 1184.21468 | 0.0006 |  |  | 4466.57024 | 0.0005
789.375 | 0.0046 |  |  | 560.14324 | 0.00662 |  |  | 892.8125 | 0.00662 |  |  | 675.9375 | 0.01043 |  |  | 4516.875 | 0.000888889 |  |  | 1361.49191 | 0.000752445 |  |  | 1184.59375 | 0.0005 |  |  | 4468 | 0.0006
789.6276 | 0.00514 |  |  | 560.32249 | 0.01103 |  |  | 893.0982 | 0.01103 |  |  | 676.1538 | 0.00803 |  |  | 4518.3204 | 0.000888889 |  |  | 1361.92758 | 0.0015 |  |  | 1184.97282 | 0.0004 |  |  | 4469.42976 | 0.0004
789.8802 | 0.00622 |  |  | 560.50173 | 0.00992 |  |  | 893.3839 | 0.00992 |  |  | 676.3701 | 0.01204 |  |  | 4519.7658 | 0.00178 |  |  | 1362.36326 | 0.000752445 |  |  | 1185.35189 | 0.0004 |  |  | 4470.85952 | 0.0002
790.1328 | 0.00676 |  |  | 560.68098 | 0.01323 |  |  | 893.6696 | 0.01323 |  |  | 676.5864 | 0.01043 |  |  | 4521.2112 | 0.000888889 |  |  | 1362.79894 | 0.000752445 |  |  | 1185.73096 | 0.0003 |  |  | 4472.28928 | 0.0004
790.3854 | 0.00379 |  |  | 560.86022 | 0.00882 |  |  | 893.9553 | 0.00882 |  |  | 676.8027 | 0.00803 |  |  | 4522.6566 | 0.000444444 |  |  | 1363.23462 | 0.000752445 |  |  | 1186.11003 | 0.0004 |  |  | 4473.71904 | 0.0002
790.638 | 0.00379 |  |  | 561.03947 | 0.00441 |  |  | 894.241 | 0.00441 |  |  | 677.019 | 0.01284 |  |  | 4524.102 | 0 |  |  | 1363.67029 | 0.000752445 |  |  | 1186.4891 | 0.0005 |  |  | 4475.1488 | 0.0004
790.8906 | 0.0046 |  |  | 561.21872 | 0.00772 |  |  | 894.5267 | 0.00772 |  |  | 677.2353 | 0.01204 |  |  | 4525.5474 | 0.000888889 |  |  | 1364.10597 | 0.00113 |  |  | 1186.86817 | 0.0005 |  |  | 4476.57856 | 0.0003
791.1432 | 0.00595 |  |  | 561.39796 | 0.00992 |  |  | 894.8124 | 0.00992 |  |  | 677.4516 | 0.00803 |  |  | 4526.9928 | 0.00222 |  |  | 1364.54165 | 0.0015 |  |  | 1187.24724 | 0.0006 |  |  | 4478.00832 | 0.0004
791.3958 | 0.00352 |  |  | 561.57721 | 0.00221 |  |  | 895.0981 | 0.00221 |  |  | 677.6679 | 0.01445 |  |  | 4528.4382 | 0.00178 |  |  | 1364.97733 | 0.00188 |  |  | 1187.62631 | 0.0005 |  |  | 4479.43808 | 0.0001
791.6484 | 0.00406 |  |  | 561.75645 | 0.00662 |  |  | 895.3838 | 0.00662 |  |  | 677.8842 | 0.00803 |  |  | 4529.8836 | 0.00178 |  |  | 1365.413 | 0.000752445 |  |  | 1188.00538 | 0.0001 |  |  | 4480.86784 | 0.0005
791.901 | 0.00541 |  |  | 561.9357 | 0.00992 |  |  | 895.6695 | 0.00992 |  |  | 678.1005 | 0.00562 |  |  | 4531.329 | 0.00222 |  |  | 1365.84868 | 0.00113 |  |  | 1188.38445 | 0.0005 |  |  | 4482.2976 | 0.0003
792.1536 | 0.0046 |  |  | 562.11495 | 0.01103 |  |  | 895.9552 | 0.01103 |  |  | 678.3168 | 0.01124 |  |  | 4532.7744 | 0.00178 |  |  | 1366.28436 | 0.000752445 |  |  | 1188.76352 | 0.0003 |  |  | 4483.72736 | 0.0002
792.4062 | 0.00406 |  |  | 562.29419 | 0.01544 |  |  | 896.2409 | 0.01544 |  |  | 678.5331 | 0.00803 |  |  | 4534.2198 | 0.00133 |  |  | 1366.72004 | 0.000376223 |  |  | 1189.14259 | 0.0007 |  |  | 4485.15712 | 0.0007
792.6588 | 0.00649 |  |  | 562.47344 | 0.01103 |  |  | 896.5266 | 0.01103 |  |  | 678.7494 | 0.00803 |  |  | 4535.6652 | 0.00133 |  |  | 1367.15571 | 0.00113 |  |  | 1189.52166 | 0.0009 |  |  | 4486.58688 | 0.0003
792.9114 | 0.00514 |  |  | 562.65268 | 0.00772 |  |  | 896.8123 | 0.00772 |  |  | 678.9657 | 0.01043 |  |  | 4537.1106 | 0.000888889 |  |  | 1367.59139 | 0.000376223 |  |  | 1189.90073 | 0.0003 |  |  | 4488.01664 | 0.0004
793.164 | 0.0046 |  |  | 562.83193 | 0.01323 |  |  | 897.098 | 0.01323 |  |  | 679.182 | 0.01043 |  |  | 4538.556 | 0.00133 |  |  | 1368.02707 | 0.00113 |  |  | 1190.2798 | 0.0004 |  |  | 4489.4464 | 0.0003
793.4166 | 0.00595 |  |  | 563.01117 | 0.00662 |  |  | 897.3837 | 0.00662 |  |  | 679.3983 | 0.01043 |  |  | 4540.0014 | 0.00222 |  |  | 1368.46274 | 0.000752445 |  |  | 1190.65887 | 0.0005 |  |  | 4490.87616 | 0.0006
793.6692 | 0.00541 |  |  | 563.19042 | 0.01323 |  |  | 897.6694 | 0.01323 |  |  | 679.6146 | 0.01124 |  |  | 4541.4468 | 0.000888889 |  |  | 1368.89842 | 0.00113 |  |  | 1191.03794 | 0.0003 |  |  | 4492.30592 | 0
793.9218 | 0.00595 |  |  | 563.36967 | 0.00662 |  |  | 897.9551 | 0.00662 |  |  | 679.8309 | 0.00883 |  |  | 4542.8922 | 0.00178 |  |  | 1369.3341 | 0.00113 |  |  | 1191.41701 | 0.0001 |  |  | 4493.73568 | 0.0004
794.1744 | 0.00379 |  |  | 563.54891 | 0.00551 |  |  | 898.2408 | 0.00551 |  |  | 680.0472 | 0.01284 |  |  | 4544.3376 | 0.00311 |  |  | 1369.76978 | 0.0015 |  |  | 1191.79608 | 0.0004 |  |  | 4495.16544 | 0.0001
794.427 | 0.00568 |  |  | 563.72816 | 0.00772 |  |  | 898.5265 | 0.00772 |  |  | 680.2635 | 0.01043 |  |  | 4545.783 | 0.000888889 |  |  | 1370.20545 | 0.00188 |  |  | 1192.17515 | 0.0008 |  |  | 4496.5952 | 0.0004
794.6796 | 0.00379 |  |  | 563.9074 | 0.00772 |  |  | 898.8122 | 0.00772 |  |  | 680.4798 | 0.01043 |  |  | 4547.2284 | 0.00267 |  |  | 1370.64113 | 0.0015 |  |  | 1192.55422 | 0.0003 |  |  | 4498.02496 | 0.0007
794.9322 | 0.00379 |  |  | 564.08665 | 0.00441 |  |  | 899.0979 | 0.00441 |  |  | 680.6961 | 0.00963 |  |  | 4548.6738 | 0.00133 |  |  | 1371.07681 | 0.000752445 |  |  | 1192.93329 | 0.0005 |  |  | 4499.45472 | 0.0002
795.1848 | 0.00649 |  |  | 564.2659 | 0.01103 |  |  | 899.3836 | 0.01103 |  |  | 680.9124 | 0.00883 |  |  | 4550.1192 | 0.00178 |  |  | 1371.51249 | 0.000376223 |  |  | 1193.31236 | 0.0005 |  |  | 4500.88448 | 0.0005
795.4374 | 0.00676 |  |  | 564.44514 | 0.00551 |  |  | 899.6693 | 0.00551 |  |  | 681.1287 | 0.01364 |  |  | 4551.5646 | 0.00133 |  |  | 1371.94816 | 0.00263 |  |  | 1193.69143 | 0.0006 |  |  | 4502.31424 | 0.0003
795.69 | 0.00568 |  |  | 564.62439 | 0.00772 |  |  | 899.955 | 0.00772 |  |  | 681.345 | 0.00803 |  |  | 4553.01 | 0.000444444 |  |  | 1372.38384 | 0.0015 |  |  | 1194.0705 | 0.0004 |  |  | 4503.744 | 0.0003
795.9426 | 0.00541 |  |  | 564.80363 | 0.00992 |  |  | 900.2407 | 0.00992 |  |  | 681.5613 | 0.00722 |  |  | 4554.4554 | 0 |  |  | 1372.81952 | 0 |  |  | 1194.44957 | 0.0001 |  |  | 4505.17376 | 0.0001
796.1952 | 0.00352 |  |  | 564.98288 | 0.01103 |  |  | 900.5264 | 0.01103 |  |  | 681.7776 | 0.00722 |  |  | 4555.9008 | 0 |  |  | 1373.2552 | 0.00113 |  |  | 1194.82864 | 0.0008 |  |  | 4506.60352 | 0.0005
796.4478 | 0.00622 |  |  | 565.16212 | 0.00772 |  |  | 900.8121 | 0.00772 |  |  | 681.9939 | 0.01445 |  |  | 4557.3462 | 0.00133 |  |  | 1373.69087 | 0.000376223 |  |  | 1195.20771 | 0.0006 |  |  | 4508.03328 | 0
796.7004 | 0.00703 |  |  | 565.34137 | 0.01323 |  |  | 901.0978 | 0.01323 |  |  | 682.2102 | 0.00803 |  |  | 4558.7916 | 0.000888889 |  |  | 1374.12655 | 0.00113 |  |  | 1195.58678 | 0.0004 |  |  | 4509.46304 | 0.0005
796.953 | 0.00514 |  |  | 565.52062 | 0.01103 |  |  | 901.3835 | 0.01103 |  |  | 682.4265 | 0.01043 |  |  | 4560.237 | 0.00222 |  |  | 1374.56223 | 0.0015 |  |  | 1195.96585 | 0.0005 |  |  | 4510.8928 | 0.0002
797.2056 | 0.00433 |  |  | 565.69986 | 0.00992 |  |  | 901.6692 | 0.00992 |  |  | 682.6428 | 0.01043 |  |  | 4561.6824 | 0.00267 |  |  | 1374.99791 | 0.00188 |  |  | 1196.34492 | 0.0003 |  |  | 4512.32256 | 0.0004
797.4582 | 0.00352 |  |  | 565.87911 | 0.00772 |  |  | 901.9549 | 0.00772 |  |  | 682.8591 | 0.01043 |  |  | 4563.1278 | 0.00133 |  |  | 1375.43358 | 0.000752445 |  |  | 1196.72399 | 0.0005 |  |  | 4513.75232 | 0.0002
797.7108 | 0.00352 |  |  | 566.05835 | 0.01323 |  |  | 902.2406 | 0.01323 |  |  | 683.0754 | 0.00803 |  |  | 4564.5732 | 0.000444444 |  |  | 1375.86926 | 0.00113 |  |  | 1197.10306 | 0.0005 |  |  | 4515.18208 | 0.0005
797.9634 | 0.00379 |  |  | 566.2376 | 0.00441 |  |  | 902.5263 | 0.00441 |  |  | 683.2917 | 0.01124 |  |  | 4566.0186 | 0.000888889 |  |  | 1376.30494 | 0.000752445 |  |  | 1197.48213 | 0.0005 |  |  | 4516.61184 | 0.0001
798.216 | 0.00406 |  |  | 566.41685 | 0.00551 |  |  | 902.812 | 0.00551 |  |  | 683.508 | 0.01124 |  |  | 4567.464 | 0.00267 |  |  | 1376.74062 | 0.000376223 |  |  | 1197.8612 | 0.0002 |  |  | 4518.0416 | 0.0002
798.4686 | 0.0046 |  |  | 566.59609 | 0.00772 |  |  | 903.0977 | 0.00772 |  |  | 683.7243 | 0.00722 |  |  | 4568.9094 | 0.00267 |  |  | 1377.17629 | 0.000752445 |  |  | 1198.24027 | 0.0005 |  |  | 4519.47136 | 0.0004
798.7212 | 0.00406 |  |  | 566.77534 | 0.00662 |  |  | 903.3834 | 0.00662 |  |  | 683.9406 | 0.01043 |  |  | 4570.3548 | 0.00133 |  |  | 1377.61197 | 0.0015 |  |  | 1198.61934 | 0.0002 |  |  | 4520.90112 | 0.0002
798.9738 | 0.0046 |  |  | 566.95458 | 0.01213 |  |  | 903.6691 | 0.01213 |  |  | 684.1569 | 0.00642 |  |  | 4571.8002 | 0.00178 |  |  | 1378.04765 | 0.00113 |  |  | 1198.99841 | 0.0004 |  |  | 4522.33088 | 0.0004
799.2264 | 0.00541 |  |  | 567.13383 | 0.00992 |  |  | 903.9548 | 0.00992 |  |  | 684.3732 | 0.00883 |  |  | 4573.2456 | 0.00178 |  |  | 1378.48333 | 0.00113 |  |  | 1199.37748 | 0.0006 |  |  | 4523.76064 | 0.0005
799.479 | 0.00379 |  |  | 567.31307 | 0.00992 |  |  | 904.2405 | 0.00992 |  |  | 684.5895 | 0.00722 |  |  | 4574.691 | 0.000444444 |  |  | 1378.919 | 0.000752445 |  |  | 1199.75655 | 0.0002 |  |  | 4525.1904 | 0.0002
799.7316 | 0.00514 |  |  | 567.49232 | 0.00772 |  |  | 904.5262 | 0.00772 |  |  | 684.8058 | 0.00482 |  |  | 4576.1364 | 0.000888889 |  |  | 1379.35468 | 0.00113 |  |  | 1200.13562 | 0.0006 |  |  | 4526.62016 | 0.0003
799.9842 | 0.00514 |  |  | 567.67157 | 0.01213 |  |  | 904.8119 | 0.01213 |  |  | 685.0221 | 0.00803 |  |  | 4577.5818 | 0.00178 |  |  | 1379.79036 | 0.000376223 |  |  | 1200.51469 | 0.0003 |  |  | 4528.04992 | 0.0008
800.2368 | 0.00568 |  |  | 567.85081 | 0.00992 |  |  | 905.0976 | 0.00992 |  |  | 685.2384 | 0.00963 |  |  | 4579.0272 | 0.000888889 |  |  | 1380.22603 | 0.000376223 |  |  | 1200.89376 | 0.0004 |  |  | 4529.47968 | 0.0003
800.4894 | 0.00541 |  |  | 568.03006 | 0.00662 |  |  | 905.3833 | 0.00662 |  |  | 685.4547 | 0.00562 |  |  | 4580.4726 | 0.00133 |  |  | 1380.66171 | 0.000376223 |  |  | 1201.27283 | 0.0005 |  |  | 4530.90944 | 0.0006
800.742 | 0.00379 |  |  | 568.2093 | 0.01213 |  |  | 905.669 | 0.01213 |  |  | 685.671 | 0.00722 |  |  | 4581.918 | 0.00489 |  |  | 1381.09739 | 0.000376223 |  |  | 1201.6519 | 0.0008 |  |  | 4532.3392 | 0.0004
800.9946 | 0.00487 |  |  | 568.38855 | 0.01213 |  |  | 905.9547 | 0.01213 |  |  | 685.8873 | 0.01043 |  |  | 4583.3634 | 0 |  |  | 1381.53307 | 0.000752445 |  |  | 1202.03097 | 0.0003 |  |  | 4533.76896 | 0.0003
801.2472 | 0.00649 |  |  | 568.5678 | 0.01103 |  |  | 906.2404 | 0.01103 |  |  | 686.1036 | 0.00883 |  |  | 4584.8088 | 0.000444444 |  |  | 1381.96874 | 0 |  |  | 1202.41004 | 0.0006 |  |  | 4535.19872 | 0.0003
801.4998 | 0.00731 |  |  | 568.74704 | 0.00992 |  |  | 906.5261 | 0.00992 |  |  | 686.3199 | 0.01204 |  |  | 4586.2542 | 0.00133 |  |  | 1382.40442 | 0.000752445 |  |  | 1202.78911 | 0.0004 |  |  | 4536.62848 | 0.0001
801.7524 | 0.00541 |  |  | 568.92629 | 0.00882 |  |  | 906.8118 | 0.00882 |  |  | 686.5362 | 0.00482 |  |  | 4587.6996 | 0.00133 |  |  | 1382.8401 | 0.000376223 |  |  | 1203.16818 | 0.0005 |  |  | 4538.05824 | 0.0003
802.005 | 0.00433 |  |  | 569.10553 | 0.00551 |  |  | 907.0975 | 0.00551 |  |  | 686.7525 | 0.01043 |  |  | 4589.145 | 0.00222 |  |  | 1383.27578 | 0.000752445 |  |  | 1203.54725 | 0.0003 |  |  | 4539.488 | 0.0002
802.2576 | 0.00676 |  |  | 569.28478 | 0.01764 |  |  | 907.3832 | 0.01764 |  |  | 686.9688 | 0.00722 |  |  | 4590.5904 | 0.00267 |  |  | 1383.71145 | 0.000376223 |  |  | 1203.92632 | 0.0011 |  |  | 4540.91776 | 0.0007
802.5102 | 0.00514 |  |  | 569.46402 | 0.00882 |  |  | 907.6689 | 0.00882 |  |  | 687.1851 | 0.00963 |  |  | 4592.0358 | 0.000444444 |  |  | 1384.14713 | 0.00188 |  |  | 1204.30539 | 0.0004 |  |  | 4542.34752 | 0.0003
802.7628 | 0.00514 |  |  | 569.64327 | 0.00772 |  |  | 907.9546 | 0.00772 |  |  | 687.4014 | 0.01124 |  |  | 4593.4812 | 0.00133 |  |  | 1384.58281 | 0.00113 |  |  | 1204.68446 | 0.0007 |  |  | 4543.77728 | 0.0005
803.0154 | 0.0046 |  |  | 569.82252 | 0.00772 |  |  | 908.2403 | 0.00772 |  |  | 687.6177 | 0.01124 |  |  | 4594.9266 | 0.00178 |  |  | 1385.01849 | 0 |  |  | 1205.06353 | 0.0004 |  |  | 4545.20704 | 0.0005
803.268 | 0.0046 |  |  | 570.00176 | 0.00882 |  |  | 908.526 | 0.00882 |  |  | 687.834 | 0.00562 |  |  | 4596.372 | 0.000444444 |  |  | 1385.45416 | 0.0015 |  |  | 1205.4426 | 0.0004 |  |  | 4546.6368 | 0.0005
803.5206 | 0.00568 |  |  | 570.18101 | 0.00882 |  |  | 908.8117 | 0.00882 |  |  | 688.0503 | 0.00241 |  |  | 4597.8174 | 0.00133 |  |  | 1385.88984 | 0.000376223 |  |  | 1205.82167 | 0.0008 |  |  | 4548.06656 | 0.0003
803.7732 | 0.00595 |  |  | 570.36025 | 0.01323 |  |  | 909.0974 | 0.01323 |  |  | 688.2666 | 0.00722 |  |  | 4599.2628 | 0.000888889 |  |  | 1386.32552 | 0.00263 |  |  | 1206.20074 | 0.0008 |  |  | 4549.49632 | 0.0004
804.0258 | 0.00379 |  |  | 570.5395 | 0.00221 |  |  | 909.3831 | 0.00221 |  |  | 688.4829 | 0.00722 |  |  | 4600.7082 | 0.00222 |  |  | 1386.7612 | 0.000752445 |  |  | 1206.57981 | 0.0006 |  |  | 4550.92608 | 0.0004
804.2784 | 0.00487 |  |  | 570.71875 | 0.00882 |  |  | 909.6688 | 0.00882 |  |  | 688.6992 | 0.00963 |  |  | 4602.1536 | 0.000888889 |  |  | 1387.19687 | 0.000376223 |  |  | 1206.95888 | 0.0008 |  |  | 4552.35584 | 0.0001
804.531 | 0.00352 |  |  | 570.89799 | 0.00882 |  |  | 909.9545 | 0.00882 |  |  | 688.9155 | 0.00562 |  |  | 4603.599 | 0.00267 |  |  | 1387.63255 | 0.000752445 |  |  | 1207.33795 | 0.0003 |  |  | 4553.7856 | 0.0003
804.7836 | 0.00731 |  |  | 571.07724 | 0.00662 |  |  | 910.2402 | 0.00662 |  |  | 689.1318 | 0.00722 |  |  | 4605.0444 | 0.00178 |  |  | 1388.06823 | 0 |  |  | 1207.71702 | 0.0005 |  |  | 4555.21536 | 0.0008
805.0362 | 0.00487 |  |  | 571.25648 | 0.01213 |  |  | 910.5259 | 0.01213 |  |  | 689.3481 | 0.00803 |  |  | 4606.4898 | 0.00133 |  |  | 1388.50391 | 0 |  |  | 1208.09609 | 0.0003 |  |  | 4556.64512 | 0.0001
805.2888 | 0.0046 |  |  | 571.43573 | 0.01654 |  |  | 910.8116 | 0.01654 |  |  | 689.5644 | 0.00722 |  |  | 4607.9352 | 0.00222 |  |  | 1388.93958 | 0.000752445 |  |  | 1208.47516 | 0.0002 |  |  | 4558.07488 | 0.0001
805.5414 | 0.00514 |  |  | 571.61498 | 0.01323 |  |  | 911.0973 | 0.01323 |  |  | 689.7807 | 0.01043 |  |  | 4609.3806 | 0.00222 |  |  | 1389.37526 | 0.00188 |  |  | 1208.85423 | 0.0002 |  |  | 4559.50464 | 0.0004
805.794 | 0.0046 |  |  | 571.79422 | 0.01323 |  |  | 911.383 | 0.01323 |  |  | 689.997 | 0.01284 |  |  | 4610.826 | 0.00133 |  |  | 1389.81094 | 0.00188 |  |  | 1209.2333 | 0.0005 |  |  | 4560.9344 | 0.0004
806.0466 | 0.0046 |  |  | 571.97347 | 0.00992 |  |  | 911.6687 | 0.00992 |  |  | 690.2133 | 0.00482 |  |  | 4612.2714 | 0.00222 |  |  | 1390.24662 | 0.0015 |  |  | 1209.61237 | 0.0001 |  |  | 4562.36416 | 0.0003
806.2992 | 0.00731 |  |  | 572.15271 | 0.00992 |  |  | 911.9544 | 0.00992 |  |  | 690.4296 | 0.00883 |  |  | 4613.7168 | 0.00178 |  |  | 1390.68229 | 0.00113 |  |  | 1209.99144 | 0.0003 |  |  | 4563.79392 | 0.0003
806.5518 | 0.00487 |  |  | 572.33196 | 0.00551 |  |  | 912.2401 | 0.00551 |  |  | 690.6459 | 0.00803 |  |  | 4615.1622 | 0.00178 |  |  | 1391.11797 | 0.000376223 |  |  | 1210.37051 | 0.0003 |  |  | 4565.22368 | 0.0004
806.8044 | 0.00487 |  |  | 572.5112 | 0.00992 |  |  | 912.5258 | 0.00992 |  |  | 690.8622 | 0.00642 |  |  | 4616.6076 | 0.00222 |  |  | 1391.55365 | 0.000376223 |  |  | 1210.74958 | 0.0003 |  |  | 4566.65344 | 0.0005
807.057 | 0.00514 |  |  | 572.69045 | 0.01103 |  |  | 912.8115 | 0.01103 |  |  | 691.0785 | 0.00642 |  |  | 4618.053 | 0.00356 |  |  | 1391.98932 | 0.000752445 |  |  | 1211.12865 | 0.0007 |  |  | 4568.0832 | 0.0008
807.3096 | 0.00622 |  |  | 572.8697 | 0.00992 |  |  | 913.0972 | 0.00992 |  |  | 691.2948 | 0.00722 |  |  | 4619.4984 | 0.00311 |  |  | 1392.425 | 0.0015 |  |  | 1211.50772 | 0.0002 |  |  | 4569.51296 | 0.0003
807.5622 | 0.0046 |  |  | 573.04894 | 0.01213 |  |  | 913.3829 | 0.01213 |  |  | 691.5111 | 0.01043 |  |  | 4620.9438 | 0.00222 |  |  | 1392.86068 | 0.0015 |  |  | 1211.88679 | 0.0003 |  |  | 4570.94272 | 0.0003
807.8148 | 0.00189 |  |  | 573.22819 | 0.00772 |  |  | 913.6686 | 0.00772 |  |  | 691.7274 | 0.00642 |  |  | 4622.3892 | 0.00222 |  |  | 1393.29636 | 0.000376223 |  |  | 1212.26586 | 0.0007 |  |  | 4572.37248 | 0.0004
808.0674 | 0.00514 |  |  | 573.40743 | 0.01103 |  |  | 913.9543 | 0.01103 |  |  | 691.9437 | 0.01605 |  |  | 4623.8346 | 0.000444444 |  |  | 1393.73203 | 0.00113 |  |  | 1212.64493 | 0.0005 |  |  | 4573.80224 | 0.0007
808.32 | 0.00433 |  |  | 573.58668 | 0.00882 |  |  | 914.24 | 0.00882 |  |  | 692.16 | 0.00642 |  |  | 4625.28 | 0.000888889 |  |  | 1394.16771 | 0.00113 |  |  | 1213.024 | 0.0006 |  |  | 4575.232 | 0.0002
808.5726 | 0.00487 |  |  | 573.76593 | 0.00551 |  |  | 914.5257 | 0.00551 |  |  | 692.3763 | 0.00803 |  |  | 4626.7254 | 0.004 |  |  | 1394.60339 | 0.000752445 |  |  | 1213.40307 | 0.0004 |  |  | 4576.66176 | 0.0007
808.8252 | 0.00514 |  |  | 573.94517 | 0.00772 |  |  | 914.8114 | 0.00772 |  |  | 692.5926 | 0.01043 |  |  | 4628.1708 | 0.00133 |  |  | 1395.03907 | 0.000752445 |  |  | 1213.78214 | 0.0006 |  |  | 4578.09152 | 0.0005
809.0778 | 0.00487 |  |  | 574.12442 | 0.01764 |  |  | 915.0971 | 0.01764 |  |  | 692.8089 | 0.00642 |  |  | 4629.6162 | 0.000444444 |  |  | 1395.47474 | 0.00113 |  |  | 1214.16121 | 0.0005 |  |  | 4579.52128 | 0.0007
809.3304 | 0.00406 |  |  | 574.30366 | 0.01544 |  |  | 915.3828 | 0.01544 |  |  | 693.0252 | 0.00883 |  |  | 4631.0616 | 0.00267 |  |  | 1395.91042 | 0.00188 |  |  | 1214.54028 | 0.0003 |  |  | 4580.95104 | 0.0004
809.583 | 0.0046 |  |  | 574.48291 | 0.00772 |  |  | 915.6685 | 0.00772 |  |  | 693.2415 | 0.01204 |  |  | 4632.507 | 0.00133 |  |  | 1396.3461 | 0.000752445 |  |  | 1214.91935 | 0.0007 |  |  | 4582.3808 | 0.0004
809.8356 | 0.00352 |  |  | 574.66215 | 0.00441 |  |  | 915.9542 | 0.00441 |  |  | 693.4578 | 0.00963 |  |  | 4633.9524 | 0.00178 |  |  | 1396.78178 | 0.00301 |  |  | 1215.29842 | 0.0001 |  |  | 4583.81056 | 0.0004
810.0882 | 0.00352 |  |  | 574.8414 | 0.00882 |  |  | 916.2399 | 0.00882 |  |  | 693.6741 | 0.00722 |  |  | 4635.3978 | 0.00133 |  |  | 1397.21745 | 0.00113 |  |  | 1215.67749 | 0.0005 |  |  | 4585.24032 | 0.0008
810.3408 | 0.00352 |  |  | 575.02065 | 0.00662 |  |  | 916.5256 | 0.00662 |  |  | 693.8904 | 0.01124 |  |  | 4636.8432 | 0.00178 |  |  | 1397.65313 | 0.000752445 |  |  | 1216.05656 | 0.0005 |  |  | 4586.67008 | 0.0002
810.5934 | 0.00676 |  |  | 575.19989 | 0.00221 |  |  | 916.8113 | 0.00221 |  |  | 694.1067 | 0.00482 |  |  | 4638.2886 | 0.00178 |  |  | 1398.08881 | 0.000376223 |  |  | 1216.43563 | 0.0007 |  |  | 4588.09984 | 0.0002
810.846 | 0.00325 |  |  | 575.37914 | 0.00772 |  |  | 917.097 | 0.00772 |  |  | 694.323 | 0.00642 |  |  | 4639.734 | 0.00222 |  |  | 1398.52449 | 0.00188 |  |  | 1216.8147 | 0.0007 |  |  | 4589.5296 | 0.0001
811.0986 | 0.00541 |  |  | 575.55838 | 0.00992 |  |  | 917.3827 | 0.00992 |  |  | 694.5393 | 0.01204 |  |  | 4641.1794 | 0.000888889 |  |  | 1398.96016 | 0 |  |  | 1217.19377 | 0.0004 |  |  | 4590.95936 | 0.0001
811.3512 | 0.00379 |  |  | 575.73763 | 0.00882 |  |  | 917.6684 | 0.00882 |  |  | 694.7556 | 0.00803 |  |  | 4642.6248 | 0.00133 |  |  | 1399.39584 | 0.0015 |  |  | 1217.57284 | 0.0005 |  |  | 4592.38912 | 0.0003
811.6038 | 0.00406 |  |  | 575.91688 | 0.00882 |  |  | 917.9541 | 0.00882 |  |  | 694.9719 | 0.00482 |  |  | 4644.0702 | 0.00267 |  |  | 1399.83152 | 0.000752445 |  |  | 1217.95191 | 0.0006 |  |  | 4593.81888 | 0.0007
811.8564 | 0.00514 |  |  | 576.09612 | 0.00992 |  |  | 918.2398 | 0.00992 |  |  | 695.1882 | 0.00803 |  |  | 4645.5156 | 0.00133 |  |  | 1400.2672 | 0.0015 |  |  | 1218.33098 | 0.0004 |  |  | 4595.24864 | 0.0002
812.109 | 0.00541 |  |  | 576.27537 | 0.00551 |  |  | 918.5255 | 0.00551 |  |  | 695.4045 | 0.00883 |  |  | 4646.961 | 0.000888889 |  |  | 1400.70287 | 0.0015 |  |  | 1218.71005 | 0.0005 |  |  | 4596.6784 | 0.0002
812.3616 | 0.00244 |  |  | 576.45461 | 0.00662 |  |  | 918.8112 | 0.00662 |  |  | 695.6208 | 0.00722 |  |  | 4648.4064 | 0.00178 |  |  | 1401.13855 | 0.00226 |  |  | 1219.08912 | 0.0005 |  |  | 4598.10816 | 0.0003
812.6142 | 0.00568 |  |  | 576.63386 | 0.00882 |  |  | 919.0969 | 0.00882 |  |  | 695.8371 | 0.01124 |  |  | 4649.8518 | 0.00311 |  |  | 1401.57423 | 0.000376223 |  |  | 1219.46819 | 0.0005 |  |  | 4599.53792 | 0.0002
812.8668 | 0.00433 |  |  | 576.8131 | 0.00882 |  |  | 919.3826 | 0.00882 |  |  | 696.0534 | 0.01284 |  |  | 4651.2972 | 0.000888889 |  |  | 1402.00991 | 0.000376223 |  |  | 1219.84726 | 0.0005 |  |  | 4600.96768 | 0.0008
813.1194 | 0.00514 |  |  | 576.99235 | 0.00992 |  |  | 919.6683 | 0.00992 |  |  | 696.2697 | 0.01124 |  |  | 4652.7426 | 0.00222 |  |  | 1402.44558 | 0 |  |  | 1220.22633 | 0.0009 |  |  | 4602.39744 | 0.0006
813.372 | 0.00568 |  |  | 577.1716 | 0.01103 |  |  | 919.954 | 0.01103 |  |  | 696.486 | 0.00482 |  |  | 4654.188 | 0.00267 |  |  | 1402.88126 | 0.000376223 |  |  | 1220.6054 | 0.0005 |  |  | 4603.8272 | 0.0004
813.6246 | 0.00433 |  |  | 577.35084 | 0.00882 |  |  | 920.2397 | 0.00882 |  |  | 696.7023 | 0.01204 |  |  | 4655.6334 | 0.00133 |  |  | 1403.31694 | 0.000376223 |  |  | 1220.98447 | 0.0009 |  |  | 4605.25696 | 0.0002
813.8772 | 0.00271 |  |  | 577.53009 | 0.00992 |  |  | 920.5254 | 0.00992 |  |  | 696.9186 | 0.00963 |  |  | 4657.0788 | 0.00133 |  |  | 1403.75262 | 0.000376223 |  |  | 1221.36354 | 0.0002 |  |  | 4606.68672 | 0.0002
814.1298 | 0.00649 |  |  | 577.70933 | 0.01323 |  |  | 920.8111 | 0.01323 |  |  | 697.1349 | 0.00963 |  |  | 4658.5242 | 0.00222 |  |  | 1404.18829 | 0.000752445 |  |  | 1221.74261 | 0.0002 |  |  | 4608.11648 | 0.0004
814.3824 | 0.00514 |  |  | 577.88858 | 0.00772 |  |  | 921.0968 | 0.00772 |  |  | 697.3512 | 0.00803 |  |  | 4659.9696 | 0.00178 |  |  | 1404.62397 | 0.000376223 |  |  | 1222.12168 | 0.0006 |  |  | 4609.54624 | 0.0002
814.635 | 0.00325 |  |  | 578.06783 | 0.00772 |  |  | 921.3825 | 0.00772 |  |  | 697.5675 | 0.00642 |  |  | 4661.415 | 0.004 |  |  | 1405.05965 | 0.000376223 |  |  | 1222.50075 | 0.0004 |  |  | 4610.976 | 0.0003
814.8876 | 0.00568 |  |  | 578.24707 | 0.00551 |  |  | 921.6682 | 0.00551 |  |  | 697.7838 | 0.01043 |  |  | 4662.8604 | 0.00133 |  |  | 1405.49532 | 0.000376223 |  |  | 1222.87982 | 0.0004 |  |  | 4612.40576 | 0
815.1402 | 0.00271 |  |  | 578.42632 | 0.00772 |  |  | 921.9539 | 0.00772 |  |  | 698.0001 | 0.01043 |  |  | 4664.3058 | 0.00133 |  |  | 1405.931 | 0.00113 |  |  | 1223.25889 | 0.0003 |  |  | 4613.83552 | 0.0004
815.3928 | 0.00514 |  |  | 578.60556 | 0.00882 |  |  | 922.2396 | 0.00882 |  |  | 698.2164 | 0.00803 |  |  | 4665.7512 | 0.00178 |  |  | 1406.36668 | 0.0015 |  |  | 1223.63796 | 0.0005 |  |  | 4615.26528 | 0.0001
815.6454 | 0.00379 |  |  | 578.78481 | 0.00992 |  |  | 922.5253 | 0.00992 |  |  | 698.4327 | 0.00803 |  |  | 4667.1966 | 0.00178 |  |  | 1406.80236 | 0.000752445 |  |  | 1224.01703 | 0.0004 |  |  | 4616.69504 | 0.0002
815.898 | 0.00433 |  |  | 578.96405 | 0.01323 |  |  | 922.811 | 0.01323 |  |  | 698.649 | 0.01043 |  |  | 4668.642 | 0.00133 |  |  | 1407.23803 | 0.00113 |  |  | 1224.3961 | 0.0006 |  |  | 4618.1248 | 0.0003
816.1506 | 0.00595 |  |  | 579.1433 | 0.00882 |  |  | 923.0967 | 0.00882 |  |  | 698.8653 | 0.00883 |  |  | 4670.0874 | 0.00178 |  |  | 1407.67371 | 0.00263 |  |  | 1224.77517 | 0.0004 |  |  | 4619.55456 | 0.0003
816.4032 | 0.00325 |  |  | 579.32255 | 0.00551 |  |  | 923.3824 | 0.00551 |  |  | 699.0816 | 0.00722 |  |  | 4671.5328 | 0 |  |  | 1408.10939 | 0.00113 |  |  | 1225.15424 | 0.0005 |  |  | 4620.98432 | 0.0003
816.6558 | 0.00433 |  |  | 579.50179 | 0.00772 |  |  | 923.6681 | 0.00772 |  |  | 699.2979 | 0.00883 |  |  | 4672.9782 | 0.000888889 |  |  | 1408.54507 | 0.000376223 |  |  | 1225.53331 | 0.0007 |  |  | 4622.41408 | 0.0003
816.9084 | 0.0046 |  |  | 579.68104 | 0.00882 |  |  | 923.9538 | 0.00882 |  |  | 699.5142 | 0.00803 |  |  | 4674.4236 | 0 |  |  | 1408.98074 | 0.000376223 |  |  | 1225.91238 | 0.0004 |  |  | 4623.84384 | 0
817.161 | 0.00244 |  |  | 579.86028 | 0.00772 |  |  | 924.2395 | 0.00772 |  |  | 699.7305 | 0.00562 |  |  | 4675.869 | 0 |  |  | 1409.41642 | 0.00188 |  |  | 1226.29145 | 0.0006 |  |  | 4625.2736 | 0.0002
817.4136 | 0.00325 |  |  | 580.03953 | 0.00992 |  |  | 924.5252 | 0.00992 |  |  | 699.9468 | 0.00883 |  |  | 4677.3144 | 0.00267 |  |  | 1409.8521 | 0.00113 |  |  | 1226.67052 | 0.0003 |  |  | 4626.70336 | 0.0003
817.6662 | 0.00244 |  |  | 580.21878 | 0.00992 |  |  | 924.8109 | 0.00992 |  |  | 700.1631 | 0.00642 |  |  | 4678.7598 | 0.00133 |  |  | 1410.28778 | 0 |  |  | 1227.04959 | 0.0003 |  |  | 4628.13312 | 0.0003
817.9188 | 0.00352 |  |  | 580.39802 | 0.00882 |  |  | 925.0966 | 0.00882 |  |  | 700.3794 | 0.00562 |  |  | 4680.2052 | 0.00133 |  |  | 1410.72345 | 0.000752445 |  |  | 1227.42866 | 0.0007 |  |  | 4629.56288 | 0.0002
818.1714 | 0.00406 |  |  | 580.57727 | 0.00772 |  |  | 925.3823 | 0.00772 |  |  | 700.5957 | 0.01204 |  |  | 4681.6506 | 0.00133 |  |  | 1411.15913 | 0.000752445 |  |  | 1227.80773 | 0.0006 |  |  | 4630.99264 | 0.0003
818.424 | 0.00433 |  |  | 580.75651 | 0.01323 |  |  | 925.668 | 0.01323 |  |  | 700.812 | 0.00883 |  |  | 4683.096 | 0.000444444 |  |  | 1411.59481 | 0.00113 |  |  | 1228.1868 | 0.0004 |  |  | 4632.4224 | 0.0006
818.6766 | 0.00541 |  |  | 580.93576 | 0.00662 |  |  | 925.9537 | 0.00662 |  |  | 701.0283 | 0.00722 |  |  | 4684.5414 | 0.00178 |  |  | 1412.03049 | 0.000752445 |  |  | 1228.56587 | 0.0003 |  |  | 4633.85216 | 0.0001
818.9292 | 0.00379 |  |  | 581.115 | 0.00441 |  |  | 926.2394 | 0.00441 |  |  | 701.2446 | 0.00963 |  |  | 4685.9868 | 0.000888889 |  |  | 1412.46616 | 0.000376223 |  |  | 1228.94494 | 0.0005 |  |  | 4635.28192 | 0.0006
819.1818 | 0.00568 |  |  | 581.29425 | 0.00992 |  |  | 926.5251 | 0.00992 |  |  | 701.4609 | 0.00642 |  |  | 4687.4322 | 0.00133 |  |  | 1412.90184 | 0.000376223 |  |  | 1229.32401 | 0.0007 |  |  | 4636.71168 | 0.0002
819.4344 | 0.0046 |  |  | 581.4735 | 0.00882 |  |  | 926.8108 | 0.00882 |  |  | 701.6772 | 0.00642 |  |  | 4688.8776 | 0.000444444 |  |  | 1413.33752 | 0.000752445 |  |  | 1229.70308 | 0.0005 |  |  | 4638.14144 | 0.0001
819.687 | 0.00514 |  |  | 581.65274 | 0.00551 |  |  | 927.0965 | 0.00551 |  |  | 701.8935 | 0.00883 |  |  | 4690.323 | 0.000888889 |  |  | 1413.7732 | 0.00113 |  |  | 1230.08215 | 0.0005 |  |  | 4639.5712 | 0.0006
819.9396 | 0.00379 |  |  | 581.83199 | 0.00992 |  |  | 927.3822 | 0.00992 |  |  | 702.1098 | 0.00241 |  |  | 4691.7684 | 0.00178 |  |  | 1414.20887 | 0.00263 |  |  | 1230.46122 | 0.0005 |  |  | 4641.00096 | 0.0003
820.1922 | 0.00433 |  |  | 582.01123 | 0.00992 |  |  | 927.6679 | 0.00992 |  |  | 702.3261 | 0.00722 |  |  | 4693.2138 | 0.00133 |  |  | 1414.64455 | 0.00113 |  |  | 1230.84029 | 0.0005 |  |  | 4642.43072 | 0.0001
820.4448 | 0.00433 |  |  | 582.19048 | 0.00772 |  |  | 927.9536 | 0.00772 |  |  | 702.5424 | 0.00883 |  |  | 4694.6592 | 0.00178 |  |  | 1415.08023 | 0.000376223 |  |  | 1231.21936 | 0.0005 |  |  | 4643.86048 | 0.0004
820.6974 | 0.00514 |  |  | 582.36973 | 0.00882 |  |  | 928.2393 | 0.00882 |  |  | 702.7587 | 0.00722 |  |  | 4696.1046 | 0.00133 |  |  | 1415.51591 | 0.000752445 |  |  | 1231.59843 | 0.0002 |  |  | 4645.29024 | 0.0003
820.95 | 0.00568 |  |  | 582.54897 | 0.00662 |  |  | 928.525 | 0.00662 |  |  | 702.975 | 0.00963 |  |  | 4697.55 | 0.00267 |  |  | 1415.95158 | 0.000376223 |  |  | 1231.9775 | 0.0006 |  |  | 4646.72 | 0.0007
821.2026 | 0.00406 |  |  | 582.72822 | 0.00992 |  |  | 928.8107 | 0.00992 |  |  | 703.1913 | 0.00562 |  |  | 4698.9954 | 0.00133 |  |  | 1416.38726 | 0.00188 |  |  | 1232.35657 | 0.0006 |  |  | 4648.14976 | 0.0002
821.4552 | 0.00352 |  |  | 582.90746 | 0.01213 |  |  | 929.0964 | 0.01213 |  |  | 703.4076 | 0.00642 |  |  | 4700.4408 | 0.000888889 |  |  | 1416.82294 | 0.00188 |  |  | 1232.73564 | 0.0007 |  |  | 4649.57952 | 0.0009
821.7078 | 0.00487 |  |  | 583.08671 | 0.00882 |  |  | 929.3821 | 0.00882 |  |  | 703.6239 | 0.00642 |  |  | 4701.8862 | 0.00222 |  |  | 1417.25861 | 0.00188 |  |  | 1233.11471 | 0.0004 |  |  | 4651.00928 | 0.0005
821.9604 | 0.00352 |  |  | 583.26595 | 0.00772 |  |  | 929.6678 | 0.00772 |  |  | 703.8402 | 0.00963 |  |  | 4703.3316 | 0.00133 |  |  | 1417.69429 | 0.00113 |  |  | 1233.49378 | 0.0007 |  |  | 4652.43904 | 0.0005
822.213 | 0.00379 |  |  | 583.4452 | 0.01213 |  |  | 929.9535 | 0.01213 |  |  | 704.0565 | 0.00562 |  |  | 4704.777 | 0.00222 |  |  | 1418.12997 | 0.000376223 |  |  | 1233.87285 | 0.0005 |  |  | 4653.8688 | 0.0002
822.4656 | 0.00676 |  |  | 583.62445 | 0.01323 |  |  | 930.2392 | 0.01323 |  |  | 704.2728 | 0.00241 |  |  | 4706.2224 | 0.00178 |  |  | 1418.56565 | 0.000752445 |  |  | 1234.25192 | 0.0004 |  |  | 4655.29856 | 0.0002
822.7182 | 0.00487 |  |  | 583.80369 | 0.00662 |  |  | 930.5249 | 0.00662 |  |  | 704.4891 | 0.00803 |  |  | 4707.6678 | 0.00178 |  |  | 1419.00132 | 0.000752445 |  |  | 1234.63099 | 0.0006 |  |  | 4656.72832 | 0.0004
822.9708 | 0.00433 |  |  | 583.98294 | 0.00992 |  |  | 930.8106 | 0.00992 |  |  | 704.7054 | 0.00883 |  |  | 4709.1132 | 0.00133 |  |  | 1419.437 | 0.0015 |  |  | 1235.01006 | 0.0004 |  |  | 4658.15808 | 0.0004
823.2234 | 0.00244 |  |  | 584.16218 | 0.00772 |  |  | 931.0963 | 0.00772 |  |  | 704.9217 | 0.00803 |  |  | 4710.5586 | 0.000888889 |  |  | 1419.87268 | 0.000752445 |  |  | 1235.38913 | 0.0005 |  |  | 4659.58784 | 0.0002
823.476 | 0.00514 |  |  | 584.34143 | 0.00772 |  |  | 931.382 | 0.00772 |  |  | 705.138 | 0.00722 |  |  | 4712.004 | 0.00133 |  |  | 1420.30836 | 0.000376223 |  |  | 1235.7682 | 0.0002 |  |  | 4661.0176 | 0.0003
823.7286 | 0.00514 |  |  | 584.52068 | 0.01213 |  |  | 931.6677 | 0.01213 |  |  | 705.3543 | 0.00482 |  |  | 4713.4494 | 0.00133 |  |  | 1420.74403 | 0.00113 |  |  | 1236.14727 | 0.0003 |  |  | 4662.44736 | 0.0003
823.9812 | 0.00487 |  |  | 584.69992 | 0.00992 |  |  | 931.9534 | 0.00992 |  |  | 705.5706 | 0.00883 |  |  | 4714.8948 | 0.00133 |  |  | 1421.17971 | 0.000752445 |  |  | 1236.52634 | 0.0004 |  |  | 4663.87712 | 0
824.2338 | 0.00352 |  |  | 584.87917 | 0.01103 |  |  | 932.2391 | 0.01103 |  |  | 705.7869 | 0.01204 |  |  | 4716.3402 | 0.00133 |  |  | 1421.61539 | 0.000752445 |  |  | 1236.90541 | 0.0004 |  |  | 4665.30688 | 0.0005
824.4864 | 0.00514 |  |  | 585.05841 | 0.01103 |  |  | 932.5248 | 0.01103 |  |  | 706.0032 | 0.00883 |  |  | 4717.7856 | 0.00133 |  |  | 1422.05107 | 0.00113 |  |  | 1237.28448 | 0.0004 |  |  | 4666.73664 | 0.0002
824.739 | 0.00568 |  |  | 585.23766 | 0.00772 |  |  | 932.8105 | 0.00772 |  |  | 706.2195 | 0.00722 |  |  | 4719.231 | 0.00178 |  |  | 1422.48674 | 0.00113 |  |  | 1237.66355 | 0.0005 |  |  | 4668.1664 | 0.0003
824.9916 | 0.00352 |  |  | 585.4169 | 0.00882 |  |  | 933.0962 | 0.00882 |  |  | 706.4358 | 0.01043 |  |  | 4720.6764 | 0.00311 |  |  | 1422.92242 | 0.000752445 |  |  | 1238.04262 | 0.0008 |  |  | 4669.59616 | 0.0003
825.2442 | 0.00541 |  |  | 585.59615 | 0.00992 |  |  | 933.3819 | 0.00992 |  |  | 706.6521 | 0.00963 |  |  | 4722.1218 | 0.00178 |  |  | 1423.3581 | 0.0015 |  |  | 1238.42169 | 0.0005 |  |  | 4671.02592 | 0.0002
825.4968 | 0.00676 |  |  | 585.7754 | 0.01103 |  |  | 933.6676 | 0.01103 |  |  | 706.8684 | 0.01124 |  |  | 4723.5672 | 0.00133 |  |  | 1423.79378 | 0.0015 |  |  | 1238.80076 | 0.0005 |  |  | 4672.45568 | 0.0002
825.7494 | 0.0046 |  |  | 585.95464 | 0.00992 |  |  | 933.9533 | 0.00992 |  |  | 707.0847 | 0.00883 |  |  | 4725.0126 | 0.00311 |  |  | 1424.22945 | 0.00188 |  |  | 1239.17983 | 0.0001 |  |  | 4673.88544 | 0.0003
826.002 | 0.00433 |  |  | 586.13389 | 0.00551 |  |  | 934.239 | 0.00551 |  |  | 707.301 | 0.00642 |  |  | 4726.458 | 0.00133 |  |  | 1424.66513 | 0.0015 |  |  | 1239.5589 | 0.0003 |  |  | 4675.3152 | 0.0005
826.2546 | 0.00595 |  |  | 586.31313 | 0.00662 |  |  | 934.5247 | 0.00662 |  |  | 707.5173 | 0.00963 |  |  | 4727.9034 | 0.00133 |  |  | 1425.10081 | 0.000376223 |  |  | 1239.93797 | 0.0003 |  |  | 4676.74496 | 0.0002
826.5072 | 0.00433 |  |  | 586.49238 | 0.00882 |  |  | 934.8104 | 0.00882 |  |  | 707.7336 | 0.00963 |  |  | 4729.3488 | 0.00178 |  |  | 1425.53649 | 0.00113 |  |  | 1240.31704 | 0.0002 |  |  | 4678.17472 | 0.0005
826.7598 | 0.00352 |  |  | 586.67163 | 0.00772 |  |  | 935.0961 | 0.00772 |  |  | 707.9499 | 0.01204 |  |  | 4730.7942 | 0.00133 |  |  | 1425.97216 | 0.000752445 |  |  | 1240.69611 | 0.0004 |  |  | 4679.60448 | 0.0001
827.0124 | 0.00541 |  |  | 586.85087 | 0.01654 |  |  | 935.3818 | 0.01654 |  |  | 708.1662 | 0.00562 |  |  | 4732.2396 | 0.00133 |  |  | 1426.40784 | 0.000376223 |  |  | 1241.07518 | 0.0007 |  |  | 4681.03424 | 0.0002
827.265 | 0.00541 |  |  | 587.03012 | 0.00772 |  |  | 935.6675 | 0.00772 |  |  | 708.3825 | 0.01043 |  |  | 4733.685 | 0.00178 |  |  | 1426.84352 | 0.000752445 |  |  | 1241.45425 | 0.0002 |  |  | 4682.464 | 0.0008
827.5176 | 0.00541 |  |  | 587.20936 | 0.00882 |  |  | 935.9532 | 0.00882 |  |  | 708.5988 | 0.00803 |  |  | 4735.1304 | 0 |  |  | 1427.2792 | 0.000752445 |  |  | 1241.83332 | 0.0012 |  |  | 4683.89376 | 0.0001
827.7702 | 0.00622 |  |  | 587.38861 | 0.00441 |  |  | 936.2389 | 0.00441 |  |  | 708.8151 | 0.01284 |  |  | 4736.5758 | 0.00133 |  |  | 1427.71487 | 0.000376223 |  |  | 1242.21239 | 0.0006 |  |  | 4685.32352 | 0.0003
828.0228 | 0.00216 |  |  | 587.56785 | 0.01103 |  |  | 936.5246 | 0.01103 |  |  | 709.0314 | 0.00722 |  |  | 4738.0212 | 0.004 |  |  | 1428.15055 | 0.00113 |  |  | 1242.59146 | 0.0002 |  |  | 4686.75328 | 0.0002
828.2754 | 0.00595 |  |  | 587.7471 | 0.01213 |  |  | 936.8103 | 0.01213 |  |  | 709.2477 | 0.00722 |  |  | 4739.4666 | 0.00178 |  |  | 1428.58623 | 0.000376223 |  |  | 1242.97053 | 0.0004 |  |  | 4688.18304 | 0.0003
828.528 | 0.0046 |  |  | 587.92635 | 0.01103 |  |  | 937.096 | 0.01103 |  |  | 709.464 | 0.00883 |  |  | 4740.912 | 0.00222 |  |  | 1429.0219 | 0.000752445 |  |  | 1243.3496 | 0.0007 |  |  | 4689.6128 | 0
828.7806 | 0.0046 |  |  | 588.10559 | 0.00662 |  |  | 937.3817 | 0.00662 |  |  | 709.6803 | 0.01204 |  |  | 4742.3574 | 0.00178 |  |  | 1429.45758 | 0.000376223 |  |  | 1243.72867 | 0.0007 |  |  | 4691.04256 | 0.0001
829.0332 | 0.00514 |  |  | 588.28484 | 0.00882 |  |  | 937.6674 | 0.00882 |  |  | 709.8966 | 0.00562 |  |  | 4743.8028 | 0.00178 |  |  | 1429.89326 | 0.000376223 |  |  | 1244.10774 | 0.0008 |  |  | 4692.47232 | 0.0005
829.2858 | 0.00433 |  |  | 588.46408 | 0.00551 |  |  | 937.9531 | 0.00551 |  |  | 710.1129 | 0.01445 |  |  | 4745.2482 | 0.00222 |  |  | 1430.32894 | 0.00113 |  |  | 1244.48681 | 0.001 |  |  | 4693.90208 | 0.0002
829.5384 | 0.00325 |  |  | 588.64333 | 0.01213 |  |  | 938.2388 | 0.01213 |  |  | 710.3292 | 0.01364 |  |  | 4746.6936 | 0.00133 |  |  | 1430.76461 | 0.000376223 |  |  | 1244.86588 | 0.0008 |  |  | 4695.33184 | 0.0004
829.791 | 0.00298 |  |  | 588.82258 | 0.00441 |  |  | 938.5245 | 0.00441 |  |  | 710.5455 | 0.01204 |  |  | 4748.139 | 0.00222 |  |  | 1431.20029 | 0.00113 |  |  | 1245.24495 | 0.0004 |  |  | 4696.7616 | 0.0003
830.0436 | 0.00379 |  |  | 589.00182 | 0.00772 |  |  | 938.8102 | 0.00772 |  |  | 710.7618 | 0.00722 |  |  | 4749.5844 | 0.00267 |  |  | 1431.63597 | 0.00188 |  |  | 1245.62402 | 0.001 |  |  | 4698.19136 | 0.0002
830.2962 | 0.0046 |  |  | 589.18107 | 0.00992 |  |  | 939.0959 | 0.00992 |  |  | 710.9781 | 0.00883 |  |  | 4751.0298 | 0.00222 |  |  | 1432.07165 | 0.00113 |  |  | 1246.00309 | 0.0006 |  |  | 4699.62112 | 0.0008
830.5488 | 0.00325 |  |  | 589.36031 | 0.01103 |  |  | 939.3816 | 0.01103 |  |  | 711.1944 | 0.00883 |  |  | 4752.4752 | 0 |  |  | 1432.50732 | 0.00113 |  |  | 1246.38216 | 0.0003 |  |  | 4701.05088 | 0.0005
830.8014 | 0.00406 |  |  | 589.53956 | 0.00551 |  |  | 939.6673 | 0.00551 |  |  | 711.4107 | 0.00722 |  |  | 4753.9206 | 0.000444444 |  |  | 1432.943 | 0.000376223 |  |  | 1246.76123 | 0.0005 |  |  | 4702.48064 | 0.0003
831.054 | 0.0046 |  |  | 589.7188 | 0.01213 |  |  | 939.953 | 0.01213 |  |  | 711.627 | 0.00963 |  |  | 4755.366 | 0.00133 |  |  | 1433.37868 | 0.000752445 |  |  | 1247.1403 | 0 |  |  | 4703.9104 | 0
831.3066 | 0.00595 |  |  | 589.89805 | 0.00882 |  |  | 940.2387 | 0.00882 |  |  | 711.8433 | 0.00562 |  |  | 4756.8114 | 0.00133 |  |  | 1433.81436 | 0.00113 |  |  | 1247.51937 | 0.0004 |  |  | 4705.34016 | 0.0001
831.5592 | 0.00352 |  |  | 590.0773 | 0.00331 |  |  | 940.5244 | 0.00331 |  |  | 712.0596 | 0.00642 |  |  | 4758.2568 | 0.000444444 |  |  | 1434.25003 | 0.000752445 |  |  | 1247.89844 | 0.0007 |  |  | 4706.76992 | 0.0002
831.8118 | 0.00406 |  |  | 590.25654 | 0.00551 |  |  | 940.8101 | 0.00551 |  |  | 712.2759 | 0.00722 |  |  | 4759.7022 | 0.00267 |  |  | 1434.68571 | 0.000376223 |  |  | 1248.27751 | 0.0001 |  |  | 4708.19968 | 0.0003
832.0644 | 0.00433 |  |  | 590.43579 | 0.00551 |  |  | 941.0958 | 0.00551 |  |  | 712.4922 | 0.00562 |  |  | 4761.1476 | 0.00178 |  |  | 1435.12139 | 0.000752445 |  |  | 1248.65658 | 0.0005 |  |  | 4709.62944 | 0.0002
832.317 | 0.00568 |  |  | 590.61503 | 0.01103 |  |  | 941.3815 | 0.01103 |  |  | 712.7085 | 0.01043 |  |  | 4762.593 | 0.00267 |  |  | 1435.55707 | 0.000752445 |  |  | 1249.03565 | 0.0006 |  |  | 4711.0592 | 0.0002
832.5696 | 0.00406 |  |  | 590.79428 | 0.00551 |  |  | 941.6672 | 0.00551 |  |  | 712.9248 | 0.00482 |  |  | 4764.0384 | 0.00178 |  |  | 1435.99274 | 0.00113 |  |  | 1249.41472 | 0.0002 |  |  | 4712.48896 | 0.0001
832.8222 | 0.00568 |  |  | 590.97353 | 0.00221 |  |  | 941.9529 | 0.00221 |  |  | 713.1411 | 0.00803 |  |  | 4765.4838 | 0.00222 |  |  | 1436.42842 | 0.0015 |  |  | 1249.79379 | 0.0006 |  |  | 4713.91872 | 0.0005
833.0748 | 0.00649 |  |  | 591.15277 | 0.00331 |  |  | 942.2386 | 0.00331 |  |  | 713.3574 | 0.01043 |  |  | 4766.9292 | 0.00311 |  |  | 1436.8641 | 0.00113 |  |  | 1250.17286 | 0.0004 |  |  | 4715.34848 | 0.0002
833.3274 | 0.00703 |  |  | 591.33202 | 0.00551 |  |  | 942.5243 | 0.00551 |  |  | 713.5737 | 0.01043 |  |  | 4768.3746 | 0.00133 |  |  | 1437.29978 | 0.00188 |  |  | 1250.55193 | 0.0007 |  |  | 4716.77824 | 0.0004
833.58 | 0.00325 |  |  | 591.51126 | 0.01213 |  |  | 942.81 | 0.01213 |  |  | 713.79 | 0.00963 |  |  | 4769.82 | 0.00178 |  |  | 1437.73545 | 0.000376223 |  |  | 1250.931 | 0.0005 |  |  | 4718.208 | 0.0004
833.8326 | 0.00487 |  |  | 591.69051 | 0.00662 |  |  | 943.0957 | 0.00662 |  |  | 714.0063 | 0.01124 |  |  | 4771.2654 | 0 |  |  | 1438.17113 | 0.000752445 |  |  | 1251.31007 | 0.0009 |  |  | 4719.63776 | 0
834.0852 | 0.00352 |  |  | 591.86975 | 0.01433 |  |  | 943.3814 | 0.01433 |  |  | 714.2226 | 0.01124 |  |  | 4772.7108 | 0.00311 |  |  | 1438.60681 | 0.000752445 |  |  | 1251.68914 | 0.0006 |  |  | 4721.06752 | 0.0003
834.3378 | 0.00271 |  |  | 592.049 | 0.00882 |  |  | 943.6671 | 0.00882 |  |  | 714.4389 | 0.00722 |  |  | 4774.1562 | 0.00356 |  |  | 1439.04249 | 0.000376223 |  |  | 1252.06821 | 0.0007 |  |  | 4722.49728 | 0.0004
834.5904 | 0.00379 |  |  | 592.22825 | 0.01213 |  |  | 943.9528 | 0.01213 |  |  | 714.6552 | 0.00803 |  |  | 4775.6016 | 0.00178 |  |  | 1439.47816 | 0.000376223 |  |  | 1252.44728 | 0.0004 |  |  | 4723.92704 | 0.0003
834.843 | 0.00325 |  |  | 592.40749 | 0.01433 |  |  | 944.2385 | 0.01433 |  |  | 714.8715 | 0.00642 |  |  | 4777.047 | 0.00222 |  |  | 1439.91384 | 0.00301 |  |  | 1252.82635 | 0.0008 |  |  | 4725.3568 | 0.0001
835.0956 | 0.0046 |  |  | 592.58674 | 0.00551 |  |  | 944.5242 | 0.00551 |  |  | 715.0878 | 0.00321 |  |  | 4778.4924 | 0.000444444 |  |  | 1440.34952 | 0.00113 |  |  | 1253.20542 | 0.0008 |  |  | 4726.78656 | 0.0005
835.3482 | 0.00325 |  |  | 592.76598 | 0.01213 |  |  | 944.8099 | 0.01213 |  |  | 715.3041 | 0.00963 |  |  | 4779.9378 | 0.00178 |  |  | 1440.78519 | 0.00113 |  |  | 1253.58449 | 0.0005 |  |  | 4728.21632 | 0.0002
835.6008 | 0.00406 |  |  | 592.94523 | 0.01103 |  |  | 945.0956 | 0.01103 |  |  | 715.5204 | 0.01204 |  |  | 4781.3832 | 0.00133 |  |  | 1441.22087 | 0.000752445 |  |  | 1253.96356 | 0.0005 |  |  | 4729.64608 | 0.0002
835.8534 | 0.0046 |  |  | 593.12448 | 0.00662 |  |  | 945.3813 | 0.00662 |  |  | 715.7367 | 0.00722 |  |  | 4782.8286 | 0.00222 |  |  | 1441.65655 | 0 |  |  | 1254.34263 | 0.001 |  |  | 4731.07584 | 0.0003
836.106 | 0.00298 |  |  | 593.30372 | 0.01213 |  |  | 945.667 | 0.01213 |  |  | 715.953 | 0.00722 |  |  | 4784.274 | 0.00267 |  |  | 1442.09223 | 0.000752445 |  |  | 1254.7217 | 0.0002 |  |  | 4732.5056 | 0.0002
836.3586 | 0.00433 |  |  | 593.48297 | 0.00551 |  |  | 945.9527 | 0.00551 |  |  | 716.1693 | 0.00722 |  |  | 4785.7194 | 0.00311 |  |  | 1442.5279 | 0.000752445 |  |  | 1255.10077 | 0.0004 |  |  | 4733.93536 | 0.0001
836.6112 | 0.00514 |  |  | 593.66221 | 0.01103 |  |  | 946.2384 | 0.01103 |  |  | 716.3856 | 0.00482 |  |  | 4787.1648 | 0.00133 |  |  | 1442.96358 | 0.00113 |  |  | 1255.47984 | 0.0002 |  |  | 4735.36512 | 0.0002
836.8638 | 0.00298 |  |  | 593.84146 | 0.00772 |  |  | 946.5241 | 0.00772 |  |  | 716.6019 | 0.00883 |  |  | 4788.6102 | 0.00222 |  |  | 1443.39926 | 0.0015 |  |  | 1255.85891 | 0.0005 |  |  | 4736.79488 | 0.0001
837.1164 | 0.00352 |  |  | 594.0207 | 0.00772 |  |  | 946.8098 | 0.00772 |  |  | 716.8182 | 0.00321 |  |  | 4790.0556 | 0.00222 |  |  | 1443.83494 | 0.0015 |  |  | 1256.23798 | 0.0006 |  |  | 4738.22464 | 0.0002
837.369 | 0.00514 |  |  | 594.19995 | 0.01103 |  |  | 947.0955 | 0.01103 |  |  | 717.0345 | 0.00803 |  |  | 4791.501 | 0.00178 |  |  | 1444.27061 | 0.000752445 |  |  | 1256.61705 | 0.0004 |  |  | 4739.6544 | 0.0004
837.6216 | 0.00541 |  |  | 594.3792 | 0.01323 |  |  | 947.3812 | 0.01323 |  |  | 717.2508 | 0.00562 |  |  | 4792.9464 | 0.00222 |  |  | 1444.70629 | 0.00113 |  |  | 1256.99612 | 0.0008 |  |  | 4741.08416 | 0.0006
837.8742 | 0.0046 |  |  | 594.55844 | 0.00331 |  |  | 947.6669 | 0.00331 |  |  | 717.4671 | 0.00321 |  |  | 4794.3918 | 0.00178 |  |  | 1445.14197 | 0.000752445 |  |  | 1257.37519 | 0.0005 |  |  | 4742.51392 | 0.0002
838.1268 | 0.00541 |  |  | 594.73769 | 0.01213 |  |  | 947.9526 | 0.01213 |  |  | 717.6834 | 0.00482 |  |  | 4795.8372 | 0.00178 |  |  | 1445.57765 | 0 |  |  | 1257.75426 | 0.0005 |  |  | 4743.94368 | 0.0002
838.3794 | 0.0046 |  |  | 594.91693 | 0.00772 |  |  | 948.2383 | 0.00772 |  |  | 717.8997 | 0.00722 |  |  | 4797.2826 | 0.00133 |  |  | 1446.01332 | 0.00113 |  |  | 1258.13333 | 0.0001 |  |  | 4745.37344 | 0.0003
838.632 | 0.00568 |  |  | 595.09618 | 0.01433 |  |  | 948.524 | 0.01433 |  |  | 718.116 | 0.01204 |  |  | 4798.728 | 0.00178 |  |  | 1446.449 | 0.000376223 |  |  | 1258.5124 | 0.0003 |  |  | 4746.8032 | 0.0001
838.8846 | 0.00406 |  |  | 595.27543 | 0.00882 |  |  | 948.8097 | 0.00882 |  |  | 718.3323 | 0.00562 |  |  | 4800.1734 | 0.00133 |  |  | 1446.88468 | 0.00113 |  |  | 1258.89147 | 0.0007 |  |  | 4748.23296 | 0.0005
839.1372 | 0.00514 |  |  | 595.45467 | 0.00992 |  |  | 949.0954 | 0.00992 |  |  | 718.5486 | 0.01043 |  |  | 4801.6188 | 0.00133 |  |  | 1447.32036 | 0.00113 |  |  | 1259.27054 | 0.0005 |  |  | 4749.66272 | 0.0007
839.3898 | 0.00514 |  |  | 595.63392 | 0.00441 |  |  | 949.3811 | 0.00441 |  |  | 718.7649 | 0.00803 |  |  | 4803.0642 | 0.00222 |  |  | 1447.75603 | 0.00113 |  |  | 1259.64961 | 0.0003 |  |  | 4751.09248 | 0.0006
839.6424 | 0.00271 |  |  | 595.81316 | 0.00221 |  |  | 949.6668 | 0.00221 |  |  | 718.9812 | 0.00803 |  |  | 4804.5096 | 0.00178 |  |  | 1448.19171 | 0.00113 |  |  | 1260.02868 | 0.0004 |  |  | 4752.52224 | 0.0002
839.895 | 0.00595 |  |  | 595.99241 | 0.00992 |  |  | 949.9525 | 0.00992 |  |  | 719.1975 | 0.00482 |  |  | 4805.955 | 0.00133 |  |  | 1448.62739 | 0.00113 |  |  | 1260.40775 | 0.0002 |  |  | 4753.952 | 0.0002
840.1476 | 0.00271 |  |  | 596.17165 | 0.00772 |  |  | 950.2382 | 0.00772 |  |  | 719.4138 | 0.00883 |  |  | 4807.4004 | 0.00222 |  |  | 1449.06307 | 0.000752445 |  |  | 1260.78682 | 0.001 |  |  | 4755.38176 | 0.0003
840.4002 | 0.00379 |  |  | 596.3509 | 0.01433 |  |  | 950.5239 | 0.01433 |  |  | 719.6301 | 0.00642 |  |  | 4808.8458 | 0.000888889 |  |  | 1449.49874 | 0.00113 |  |  | 1261.16589 | 0.0007 |  |  | 4756.81152 | 0.0003
840.6528 | 0.00433 |  |  | 596.53015 | 0.00992 |  |  | 950.8096 | 0.00992 |  |  | 719.8464 | 0.00722 |  |  | 4810.2912 | 0.00178 |  |  | 1449.93442 | 0.000752445 |  |  | 1261.54496 | 0.0002 |  |  | 4758.24128 | 0.0005
840.9054 | 0.00379 |  |  | 596.70939 | 0.00772 |  |  | 951.0953 | 0.00772 |  |  | 720.0627 | 0.00642 |  |  | 4811.7366 | 0.00133 |  |  | 1450.3701 | 0.00113 |  |  | 1261.92403 | 0.0003 |  |  | 4759.67104 | 0.0002
841.158 | 0.00189 |  |  | 596.88864 | 0.00992 |  |  | 951.381 | 0.00992 |  |  | 720.279 | 0.01204 |  |  | 4813.182 | 0.00311 |  |  | 1450.80578 | 0.000376223 |  |  | 1262.3031 | 0.0005 |  |  | 4761.1008 | 0.0005
841.4106 | 0.00541 |  |  | 597.06788 | 0.00882 |  |  | 951.6667 | 0.00882 |  |  | 720.4953 | 0.00562 |  |  | 4814.6274 | 0.00178 |  |  | 1451.24145 | 0.000752445 |  |  | 1262.68217 | 0.0006 |  |  | 4762.53056 | 0.0006
841.6632 | 0.00487 |  |  | 597.24713 | 0.00551 |  |  | 951.9524 | 0.00551 |  |  | 720.7116 | 0.00883 |  |  | 4816.0728 | 0.00222 |  |  | 1451.67713 | 0.000376223 |  |  | 1263.06124 | 0.0007 |  |  | 4763.96032 | 0.0003
841.9158 | 0.00325 |  |  | 597.42638 | 0.01213 |  |  | 952.2381 | 0.01213 |  |  | 720.9279 | 0.01204 |  |  | 4817.5182 | 0.00133 |  |  | 1452.11281 | 0.000376223 |  |  | 1263.44031 | 0.0002 |  |  | 4765.39008 | 0.0001
842.1684 | 0.00352 |  |  | 597.60562 | 0.00662 |  |  | 952.5238 | 0.00662 |  |  | 721.1442 | 0.00803 |  |  | 4818.9636 | 0.00222 |  |  | 1452.54848 | 0.0015 |  |  | 1263.81938 | 0.0006 |  |  | 4766.81984 | 0.0004
842.421 | 0.00433 |  |  | 597.78487 | 0.00221 |  |  | 952.8095 | 0.00221 |  |  | 721.3605 | 0.00963 |  |  | 4820.409 | 0.000888889 |  |  | 1452.98416 | 0.0015 |  |  | 1264.19845 | 0.0004 |  |  | 4768.2496 | 0.0007
842.6736 | 0.00298 |  |  | 597.96411 | 0.01433 |  |  | 953.0952 | 0.01433 |  |  | 721.5768 | 0.01204 |  |  | 4821.8544 | 0.000888889 |  |  | 1453.41984 | 0.00113 |  |  | 1264.57752 | 0.0002 |  |  | 4769.67936 | 0.0006
842.9262 | 0.00406 |  |  | 598.14336 | 0.00992 |  |  | 953.3809 | 0.00992 |  |  | 721.7931 | 0.00642 |  |  | 4823.2998 | 0.00222 |  |  | 1453.85552 | 0.000376223 |  |  | 1264.95659 | 0.001 |  |  | 4771.10912 | 0.0005
843.1788 | 0.00514 |  |  | 598.3226 | 0.00551 |  |  | 953.6666 | 0.00551 |  |  | 722.0094 | 0.00642 |  |  | 4824.7452 | 0.00222 |  |  | 1454.29119 | 0 |  |  | 1265.33566 | 0.0004 |  |  | 4772.53888 | 0.0004
843.4314 | 0.00379 |  |  | 598.50185 | 0.00551 |  |  | 953.9523 | 0.00551 |  |  | 722.2257 | 0.00803 |  |  | 4826.1906 | 0.000444444 |  |  | 1454.72687 | 0.0015 |  |  | 1265.71473 | 0.0008 |  |  | 4773.96864 | 0.0002
843.684 | 0.00487 |  |  | 598.6811 | 0.01213 |  |  | 954.238 | 0.01213 |  |  | 722.442 | 0.00401 |  |  | 4827.636 | 0 |  |  | 1455.16255 | 0.00113 |  |  | 1266.0938 | 0.0006 |  |  | 4775.3984 | 0.0003
843.9366 | 0.00352 |  |  | 598.86034 | 0.00331 |  |  | 954.5237 | 0.00331 |  |  | 722.6583 | 0.00642 |  |  | 4829.0814 | 0.00133 |  |  | 1455.59823 | 0.00263 |  |  | 1266.47287 | 0.0011 |  |  | 4776.82816 | 0.0005
844.1892 | 0.00433 |  |  | 599.03959 | 0.01213 |  |  | 954.8094 | 0.01213 |  |  | 722.8746 | 0.00482 |  |  | 4830.5268 | 0.00178 |  |  | 1456.0339 | 0.000376223 |  |  | 1266.85194 | 0.0001 |  |  | 4778.25792 | 0.0005
844.4418 | 0.00352 |  |  | 599.21883 | 0.01544 |  |  | 955.0951 | 0.01544 |  |  | 723.0909 | 0.00401 |  |  | 4831.9722 | 0.00267 |  |  | 1456.46958 | 0.0015 |  |  | 1267.23101 | 0.0004 |  |  | 4779.68768 | 0.0004
844.6944 | 0.00325 |  |  | 599.39808 | 0.01433 |  |  | 955.3808 | 0.01433 |  |  | 723.3072 | 0.00963 |  |  | 4833.4176 | 0.000888889 |  |  | 1456.90526 | 0 |  |  | 1267.61008 | 0.0002 |  |  | 4781.11744 | 0
844.947 | 0.00541 |  |  | 599.57733 | 0.00662 |  |  | 955.6665 | 0.00662 |  |  | 723.5235 | 0.00642 |  |  | 4834.863 | 0 |  |  | 1457.34094 | 0.000376223 |  |  | 1267.98915 | 0.0011 |  |  | 4782.5472 | 0.0002
845.1996 | 0.00298 |  |  | 599.75657 | 0.00992 |  |  | 955.9522 | 0.00992 |  |  | 723.7398 | 0.01124 |  |  | 4836.3084 | 0.00133 |  |  | 1457.77661 | 0.00113 |  |  | 1268.36822 | 0.0004 |  |  | 4783.97696 | 0.0001
845.4522 | 0.00325 |  |  | 599.93582 | 0.00772 |  |  | 956.2379 | 0.00772 |  |  | 723.9561 | 0.00482 |  |  | 4837.7538 | 0.00311 |  |  | 1458.21229 | 0 |  |  | 1268.74729 | 0.0002 |  |  | 4785.40672 | 0.0002
845.7048 | 0.00244 |  |  | 600.11506 | 0.00772 |  |  | 956.5236 | 0.00772 |  |  | 724.1724 | 0.00722 |  |  | 4839.1992 | 0.00133 |  |  | 1458.64797 | 0.000752445 |  |  | 1269.12636 | 0.0001 |  |  | 4786.83648 | 0.0002
845.9574 | 0.00379 |  |  | 600.29431 | 0.00882 |  |  | 956.8093 | 0.00882 |  |  | 724.3887 | 0.00321 |  |  | 4840.6446 | 0.00133 |  |  | 1459.08365 | 0.00113 |  |  | 1269.50543 | 0.0004 |  |  | 4788.26624 | 0.0004
846.21 | 0.00406 |  |  | 600.47355 | 0.00331 |  |  | 957.095 | 0.00331 |  |  | 724.605 | 0.00803 |  |  | 4842.09 | 0.00133 |  |  | 1459.51932 | 0.000752445 |  |  | 1269.8845 | 0.0003 |  |  | 4789.696 | 0.0005
846.4626 | 0.0046 |  |  | 600.6528 | 0.00662 |  |  | 957.3807 | 0.00662 |  |  | 724.8213 | 0.00883 |  |  | 4843.5354 | 0.00133 |  |  | 1459.955 | 0.00113 |  |  | 1270.26357 | 0.0004 |  |  | 4791.12576 | 0.0004
846.7152 | 0.0046 |  |  | 600.83205 | 0.00662 |  |  | 957.6664 | 0.00662 |  |  | 725.0376 | 0.01284 |  |  | 4844.9808 | 0.000888889 |  |  | 1460.39068 | 0.00113 |  |  | 1270.64264 | 0.0006 |  |  | 4792.55552 | 0.0006
846.9678 | 0.00595 |  |  | 601.01129 | 0.00882 |  |  | 957.9521 | 0.00882 |  |  | 725.2539 | 0.00562 |  |  | 4846.4262 | 0.00178 |  |  | 1460.82636 | 0.000376223 |  |  | 1271.02171 | 0.0004 |  |  | 4793.98528 | 0.0006
847.2204 | 0.00298 |  |  | 601.19054 | 0.00662 |  |  | 958.2378 | 0.00662 |  |  | 725.4702 | 0.01204 |  |  | 4847.8716 | 0.000444444 |  |  | 1461.26203 | 0.0015 |  |  | 1271.40078 | 0.0001 |  |  | 4795.41504 | 0.0008
847.473 | 0.00541 |  |  | 601.36978 | 0.01323 |  |  | 958.5235 | 0.01323 |  |  | 725.6865 | 0.00562 |  |  | 4849.317 | 0.00222 |  |  | 1461.69771 | 0.00263 |  |  | 1271.77985 | 0.0004 |  |  | 4796.8448 | 0
847.7256 | 0.00514 |  |  | 601.54903 | 0.00662 |  |  | 958.8092 | 0.00662 |  |  | 725.9028 | 0.00722 |  |  | 4850.7624 | 0.000888889 |  |  | 1462.13339 | 0.000752445 |  |  | 1272.15892 | 0.0005 |  |  | 4798.27456 | 0.0004
847.9782 | 0.00433 |  |  | 601.72828 | 0.00992 |  |  | 959.0949 | 0.00992 |  |  | 726.1191 | 0.01043 |  |  | 4852.2078 | 0.000888889 |  |  | 1462.56907 | 0.0015 |  |  | 1272.53799 | 0.0007 |  |  | 4799.70432 | 0.0005
848.2308 | 0.00298 |  |  | 601.90752 | 0.00772 |  |  | 959.3806 | 0.00772 |  |  | 726.3354 | 0.00883 |  |  | 4853.6532 | 0.004 |  |  | 1463.00474 | 0.00113 |  |  | 1272.91706 | 0.0001 |  |  | 4801.13408 | 0.0004
848.4834 | 0.00406 |  |  | 602.08677 | 0.00662 |  |  | 959.6663 | 0.00662 |  |  | 726.5517 | 0.00883 |  |  | 4855.0986 | 0.000888889 |  |  | 1463.44042 | 0.000752445 |  |  | 1273.29613 | 0.0004 |  |  | 4802.56384 | 0.0001
848.736 | 0.00487 |  |  | 602.26601 | 0.00551 |  |  | 959.952 | 0.00551 |  |  | 726.768 | 0.01124 |  |  | 4856.544 | 0.00133 |  |  | 1463.8761 | 0.00113 |  |  | 1273.6752 | 0.0006 |  |  | 4803.9936 | 0.0004
848.9886 | 0.00352 |  |  | 602.44526 | 0.00882 |  |  | 960.2377 | 0.00882 |  |  | 726.9843 | 0.00642 |  |  | 4857.9894 | 0.00178 |  |  | 1464.31178 | 0.00113 |  |  | 1274.05427 | 0.0004 |  |  | 4805.42336 | 0.0003
849.2412 | 0.00433 |  |  | 602.6245 | 0.00882 |  |  | 960.5234 | 0.00882 |  |  | 727.2006 | 0.00241 |  |  | 4859.4348 | 0.000444444 |  |  | 1464.74745 | 0.00113 |  |  | 1274.43334 | 0.0009 |  |  | 4806.85312 | 0.0005
849.4938 | 0.00406 |  |  | 602.80375 | 0.00551 |  |  | 960.8091 | 0.00551 |  |  | 727.4169 | 0.00482 |  |  | 4860.8802 | 0.00133 |  |  | 1465.18313 | 0.000376223 |  |  | 1274.81241 | 0.0007 |  |  | 4808.28288 | 0.0003
849.7464 | 0.00541 |  |  | 602.983 | 0.00221 |  |  | 961.0948 | 0.00221 |  |  | 727.6332 | 0.00883 |  |  | 4862.3256 | 0.000444444 |  |  | 1465.61881 | 0.000752445 |  |  | 1275.19148 | 0.0001 |  |  | 4809.71264 | 0.0001
849.999 | 0.00433 |  |  | 603.16224 | 0.00331 |  |  | 961.3805 | 0.00331 |  |  | 727.8495 | 0.00803 |  |  | 4863.771 | 0.00311 |  |  | 1466.05448 | 0.000752445 |  |  | 1275.57055 | 0.0002 |  |  | 4811.1424 | 0.0001
850.2516 | 0.00433 |  |  | 603.34149 | 0.00441 |  |  | 961.6662 | 0.00441 |  |  | 728.0658 | 0.01043 |  |  | 4865.2164 | 0.000888889 |  |  | 1466.49016 | 0.000752445 |  |  | 1275.94962 | 0.0008 |  |  | 4812.57216 | 0.0003
850.5042 | 0.00514 |  |  | 603.52073 | 0.01213 |  |  | 961.9519 | 0.01213 |  |  | 728.2821 | 0.00803 |  |  | 4866.6618 | 0.000888889 |  |  | 1466.92584 | 0.000376223 |  |  | 1276.32869 | 0.0005 |  |  | 4814.00192 | 0.0005
850.7568 | 0.00406 |  |  | 603.69998 | 0.01544 |  |  | 962.2376 | 0.01544 |  |  | 728.4984 | 0.00642 |  |  | 4868.1072 | 0.00178 |  |  | 1467.36152 | 0.000376223 |  |  | 1276.70776 | 0.0004 |  |  | 4815.43168 | 0.0002
851.0094 | 0.00352 |  |  | 603.87923 | 0.00772 |  |  | 962.5233 | 0.00772 |  |  | 728.7147 | 0.00803 |  |  | 4869.5526 | 0.00178 |  |  | 1467.79719 | 0.00188 |  |  | 1277.08683 | 0.0004 |  |  | 4816.86144 | 0.0004
851.262 | 0.00379 |  |  | 604.05847 | 0.00772 |  |  | 962.809 | 0.00772 |  |  | 728.931 | 0.00883 |  |  | 4870.998 | 0.000888889 |  |  | 1468.23287 | 0.000376223 |  |  | 1277.4659 | 0 |  |  | 4818.2912 | 0.0004
851.5146 | 0.0046 |  |  | 604.23772 | 0.00221 |  |  | 963.0947 | 0.00221 |  |  | 729.1473 | 0.01043 |  |  | 4872.4434 | 0.00133 |  |  | 1468.66855 | 0.0015 |  |  | 1277.84497 | 0.0005 |  |  | 4819.72096 | 0.0006
851.7672 | 0.0046 |  |  | 604.41696 | 0.01213 |  |  | 963.3804 | 0.01213 |  |  | 729.3636 | 0.00722 |  |  | 4873.8888 | 0.00444 |  |  | 1469.10423 | 0.00188 |  |  | 1278.22404 | 0.0006 |  |  | 4821.15072 | 0.0003
852.0198 | 0.00379 |  |  | 604.59621 | 0.00992 |  |  | 963.6661 | 0.00992 |  |  | 729.5799 | 0.00562 |  |  | 4875.3342 | 0 |  |  | 1469.5399 | 0.00113 |  |  | 1278.60311 | 0.0003 |  |  | 4822.58048 | 0.0002
852.2724 | 0.00379 |  |  | 604.77545 | 0.00772 |  |  | 963.9518 | 0.00772 |  |  | 729.7962 | 0.00722 |  |  | 4876.7796 | 0.00133 |  |  | 1469.97558 | 0.000376223 |  |  | 1278.98218 | 0.0006 |  |  | 4824.01024 | 0.0004
852.525 | 0.00379 |  |  | 604.9547 | 0.00551 |  |  | 964.2375 | 0.00551 |  |  | 730.0125 | 0.00883 |  |  | 4878.225 | 0.000888889 |  |  | 1470.41126 | 0.0015 |  |  | 1279.36125 | 0.0006 |  |  | 4825.44 | 0.0005
852.7776 | 0.00649 |  |  | 605.13395 | 0.00992 |  |  | 964.5232 | 0.00992 |  |  | 730.2288 | 0.00401 |  |  | 4879.6704 | 0.00267 |  |  | 1470.84694 | 0.000752445 |  |  | 1279.74032 | 0.0004 |  |  | 4826.86976 | 0.0006
853.0302 | 0.00244 |  |  | 605.31319 | 0.00551 |  |  | 964.8089 | 0.00551 |  |  | 730.4451 | 0.00803 |  |  | 4881.1158 | 0.00133 |  |  | 1471.28261 | 0.000376223 |  |  | 1280.11939 | 0.0009 |  |  | 4828.29952 | 0.0005
853.2828 | 0.00406 |  |  | 605.49244 | 0.00662 |  |  | 965.0946 | 0.00662 |  |  | 730.6614 | 0.00642 |  |  | 4882.5612 | 0 |  |  | 1471.71829 | 0.000752445 |  |  | 1280.49846 | 0.0004 |  |  | 4829.72928 | 0.0003
853.5354 | 0.00325 |  |  | 605.67168 | 0.00551 |  |  | 965.3803 | 0.00551 |  |  | 730.8777 | 0.01124 |  |  | 4884.0066 | 0.000888889 |  |  | 1472.15397 | 0.0015 |  |  | 1280.87753 | 0.0007 |  |  | 4831.15904 | 0.0001
853.788 | 0.00406 |  |  | 605.85093 | 0.01103 |  |  | 965.666 | 0.01103 |  |  | 731.094 | 0.00482 |  |  | 4885.452 | 0.000888889 |  |  | 1472.58965 | 0.00263 |  |  | 1281.2566 | 0.0009 |  |  | 4832.5888 | 0.0001
854.0406 | 0.00298 |  |  | 606.03018 | 0.01103 |  |  | 965.9517 | 0.01103 |  |  | 731.3103 | 0.00803 |  |  | 4886.8974 | 0.00222 |  |  | 1473.02532 | 0.00113 |  |  | 1281.63567 | 0.0005 |  |  | 4834.01856 | 0.0006
854.2932 | 0.00244 |  |  | 606.20942 | 0.01433 |  |  | 966.2374 | 0.01433 |  |  | 731.5266 | 0.01043 |  |  | 4888.3428 | 0.00133 |  |  | 1473.461 | 0 |  |  | 1282.01474 | 0.0004 |  |  | 4835.44832 | 0.0004
854.5458 | 0.00406 |  |  | 606.38867 | 0.00992 |  |  | 966.5231 | 0.00992 |  |  | 731.7429 | 0.00321 |  |  | 4889.7882 | 0.00222 |  |  | 1473.89668 | 0.00113 |  |  | 1282.39381 | 0.0004 |  |  | 4836.87808 | 0.0001
854.7984 | 0.00271 |  |  | 606.56791 | 0.00772 |  |  | 966.8088 | 0.00772 |  |  | 731.9592 | 0.00562 |  |  | 4891.2336 | 0.000888889 |  |  | 1474.33236 | 0.00113 |  |  | 1282.77288 | 0.0003 |  |  | 4838.30784 | 0.0002
855.051 | 0.00352 |  |  | 606.74716 | 0.00992 |  |  | 967.0945 | 0.00992 |  |  | 732.1755 | 0.00722 |  |  | 4892.679 | 0.00133 |  |  | 1474.76803 | 0.000752445 |  |  | 1283.15195 | 0.0006 |  |  | 4839.7376 | 0.0003
855.3036 | 0.00514 |  |  | 606.9264 | 0.00331 |  |  | 967.3802 | 0.00331 |  |  | 732.3918 | 0.00642 |  |  | 4894.1244 | 0.000444444 |  |  | 1475.20371 | 0.0015 |  |  | 1283.53102 | 0.0004 |  |  | 4841.16736 | 0.0004
855.5562 | 0.00244 |  |  | 607.10565 | 0.01103 |  |  | 967.6659 | 0.01103 |  |  | 732.6081 | 0.00562 |  |  | 4895.5698 | 0.000444444 |  |  | 1475.63939 | 0.000376223 |  |  | 1283.91009 | 0.0007 |  |  | 4842.59712 | 0.0003
855.8088 | 0.00487 |  |  | 607.2849 | 0.00331 |  |  | 967.9516 | 0.00331 |  |  | 732.8244 | 0.00963 |  |  | 4897.0152 | 0.00222 |  |  | 1476.07507 | 0.000752445 |  |  | 1284.28916 | 0.0006 |  |  | 4844.02688 | 0.0004
856.0614 | 0.0046 |  |  | 607.46414 | 0.00992 |  |  | 968.2373 | 0.00992 |  |  | 733.0407 | 0.00241 |  |  | 4898.4606 | 0.000888889 |  |  | 1476.51074 | 0.000752445 |  |  | 1284.66823 | 0.0007 |  |  | 4845.45664 | 0.0001
856.314 | 0.00487 |  |  | 607.64339 | 0.00772 |  |  | 968.523 | 0.00772 |  |  | 733.257 | 0.00482 |  |  | 4899.906 | 0.00311 |  |  | 1476.94642 | 0.0015 |  |  | 1285.0473 | 0.0001 |  |  | 4846.8864 | 0.0003
856.5666 | 0.00406 |  |  | 607.82263 | 0.00662 |  |  | 968.8087 | 0.00662 |  |  | 733.4733 | 0.00883 |  |  | 4901.3514 | 0.00133 |  |  | 1477.3821 | 0.0015 |  |  | 1285.42637 | 0.0006 |  |  | 4848.31616 | 0.0004
856.8192 | 0.00487 |  |  | 608.00188 | 0.00992 |  |  | 969.0944 | 0.00992 |  |  | 733.6896 | 0.00321 |  |  | 4902.7968 | 0.00133 |  |  | 1477.81777 | 0.00113 |  |  | 1285.80544 | 0.0004 |  |  | 4849.74592 | 0.0003
857.0718 | 0.00433 |  |  | 608.18113 | 0.01213 |  |  | 969.3801 | 0.01213 |  |  | 733.9059 | 0.00722 |  |  | 4904.2422 | 0.00267 |  |  | 1478.25345 | 0.000752445 |  |  | 1286.18451 | 0.0004 |  |  | 4851.17568 | 0.0003
857.3244 | 0.00433 |  |  | 608.36037 | 0.00551 |  |  | 969.6658 | 0.00551 |  |  | 734.1222 | 0.00241 |  |  | 4905.6876 | 0.00222 |  |  | 1478.68913 | 0.00113 |  |  | 1286.56358 | 0.0003 |  |  | 4852.60544 | 0.0001
857.577 | 0.00758 |  |  | 608.53962 | 0.00882 |  |  | 969.9515 | 0.00882 |  |  | 734.3385 | 0.00482 |  |  | 4907.133 | 0.00133 |  |  | 1479.12481 | 0.00113 |  |  | 1286.94265 | 0.0003 |  |  | 4854.0352 | 0.0001
857.8296 | 0.00271 |  |  | 608.71886 | 0.00882 |  |  | 970.2372 | 0.00882 |  |  | 734.5548 | 0.00562 |  |  | 4908.5784 | 0.00178 |  |  | 1479.56048 | 0.000752445 |  |  | 1287.32172 | 0.0005 |  |  | 4855.46496 | 0.0003
858.0822 | 0.00406 |  |  | 608.89811 | 0.00441 |  |  | 970.5229 | 0.00441 |  |  | 734.7711 | 0.00963 |  |  | 4910.0238 | 0.00178 |  |  | 1479.99616 | 0.000752445 |  |  | 1287.70079 | 0.0005 |  |  | 4856.89472 | 0.0003
858.3348 | 0.0046 |  |  | 609.07736 | 0.00992 |  |  | 970.8086 | 0.00992 |  |  | 734.9874 | 0.00722 |  |  | 4911.4692 | 0.00222 |  |  | 1480.43184 | 0.00226 |  |  | 1288.07986 | 0.0007 |  |  | 4858.32448 | 0.0003
858.5874 | 0.00406 |  |  | 609.2566 | 0.00662 |  |  | 971.0943 | 0.00662 |  |  | 735.2037 | 0.01043 |  |  | 4912.9146 | 0 |  |  | 1480.86752 | 0.0015 |  |  | 1288.45893 | 0.0005 |  |  | 4859.75424 | 0.0004
858.84 | 0.00298 |  |  | 609.43585 | 0.00992 |  |  | 971.38 | 0.00992 |  |  | 735.42 | 0.00482 |  |  | 4914.36 | 0.000888889 |  |  | 1481.30319 | 0.0015 |  |  | 1288.838 | 0.0003 |  |  | 4861.184 | 0.0004
859.0926 | 0.00298 |  |  | 609.61509 | 0.01103 |  |  | 971.6657 | 0.01103 |  |  | 735.6363 | 0.00722 |  |  | 4915.8054 | 0.00133 |  |  | 1481.73887 | 0.00188 |  |  | 1289.21707 | 0.0007 |  |  | 4862.61376 | 0.0002
859.3452 | 0.00595 |  |  | 609.79434 | 0.00992 |  |  | 971.9514 | 0.00992 |  |  | 735.8526 | 0.00482 |  |  | 4917.2508 | 0.000444444 |  |  | 1482.17455 | 0.00113 |  |  | 1289.59614 | 0.0004 |  |  | 4864.04352 | 0.0002
859.5978 | 0.00785 |  |  | 609.97358 | 0.00441 |  |  | 972.2371 | 0.00441 |  |  | 736.0689 | 0.00803 |  |  | 4918.6962 | 0.000888889 |  |  | 1482.61023 | 0.00113 |  |  | 1289.97521 | 0.0008 |  |  | 4865.47328 | 0.0004
859.8504 | 0.00568 |  |  | 610.15283 | 0.00882 |  |  | 972.5228 | 0.00882 |  |  | 736.2852 | 0.00722 |  |  | 4920.1416 | 0.00133 |  |  | 1483.0459 | 0.00113 |  |  | 1290.35428 | 0.0007 |  |  | 4866.90304 | 0.0002
860.103 | 0.00325 |  |  | 610.33208 | 0.01323 |  |  | 972.8085 | 0.01323 |  |  | 736.5015 | 0.01043 |  |  | 4921.587 | 0.00178 |  |  | 1483.48158 | 0.000752445 |  |  | 1290.73335 | 0.0002 |  |  | 4868.3328 | 0.0007
860.3556 | 0.00379 |  |  | 610.51132 | 0.00992 |  |  | 973.0942 | 0.00992 |  |  | 736.7178 | 0.00883 |  |  | 4923.0324 | 0.00133 |  |  | 1483.91726 | 0.000752445 |  |  | 1291.11242 | 0.0006 |  |  | 4869.76256 | 0.0002
860.6082 | 0.00298 |  |  | 610.69057 | 0.00882 |  |  | 973.3799 | 0.00882 |  |  | 736.9341 | 0.00321 |  |  | 4924.4778 | 0.000444444 |  |  | 1484.35294 | 0.000752445 |  |  | 1291.49149 | 0.0004 |  |  | 4871.19232 | 0.0003
860.8608 | 0.00541 |  |  | 610.86981 | 0.00992 |  |  | 973.6656 | 0.00992 |  |  | 737.1504 | 0.00482 |  |  | 4925.9232 | 0.00267 |  |  | 1484.78861 | 0.000752445 |  |  | 1291.87056 | 0.0001 |  |  | 4872.62208 | 0
861.1134 | 0.00352 |  |  | 611.04906 | 0.01323 |  |  | 973.9513 | 0.01323 |  |  | 737.3667 | 0.00562 |  |  | 4927.3686 | 0.00133 |  |  | 1485.22429 | 0.000376223 |  |  | 1292.24963 | 0.0003 |  |  | 4874.05184 | 0.0004
861.366 | 0.00406 |  |  | 611.22831 | 0.00662 |  |  | 974.237 | 0.00662 |  |  | 737.583 | 0.00321 |  |  | 4928.814 | 0 |  |  | 1485.65997 | 0.00113 |  |  | 1292.6287 | 0.0008 |  |  | 4875.4816 | 0.0009
861.6186 | 0.0046 |  |  | 611.40755 | 0.01213 |  |  | 974.5227 | 0.01213 |  |  | 737.7993 | 0.00642 |  |  | 4930.2594 | 0.000444444 |  |  | 1486.09565 | 0.00113 |  |  | 1293.00777 | 0.0005 |  |  | 4876.91136 | 0.0003
861.8712 | 0.00298 |  |  | 611.5868 | 0.00331 |  |  | 974.8084 | 0.00331 |  |  | 738.0156 | 0.00562 |  |  | 4931.7048 | 0.00222 |  |  | 1486.53132 | 0.00188 |  |  | 1293.38684 | 0.0001 |  |  | 4878.34112 | 0.0005
862.1238 | 0.00595 |  |  | 611.76604 | 0.01433 |  |  | 975.0941 | 0.01433 |  |  | 738.2319 | 0.00321 |  |  | 4933.1502 | 0.000444444 |  |  | 1486.967 | 0.0015 |  |  | 1293.76591 | 0.0003 |  |  | 4879.77088 | 0.0002
862.3764 | 0.00379 |  |  | 611.94529 | 0.01544 |  |  | 975.3798 | 0.01544 |  |  | 738.4482 | 0.00803 |  |  | 4934.5956 | 0.00267 |  |  | 1487.40268 | 0 |  |  | 1294.14498 | 0.0005 |  |  | 4881.20064 | 0.0002
862.629 | 0.00487 |  |  | 612.12453 | 0.00882 |  |  | 975.6655 | 0.00882 |  |  | 738.6645 | 0.01043 |  |  | 4936.041 | 0.00178 |  |  | 1487.83836 | 0.00113 |  |  | 1294.52405 | 0.0006 |  |  | 4882.6304 | 0.0003
862.8816 | 0.00325 |  |  | 612.30378 | 0.01323 |  |  | 975.9512 | 0.01323 |  |  | 738.8808 | 0.00321 |  |  | 4937.4864 | 0.000444444 |  |  | 1488.27403 | 0.00113 |  |  | 1294.90312 | 0.0007 |  |  | 4884.06016 | 0.0002
863.1342 | 0.0046 |  |  | 612.48303 | 0.00772 |  |  | 976.2369 | 0.00772 |  |  | 739.0971 | 0.00722 |  |  | 4938.9318 | 0.00222 |  |  | 1488.70971 | 0.00113 |  |  | 1295.28219 | 0.0005 |  |  | 4885.48992 | 0.0002
863.3868 | 0.0046 |  |  | 612.66227 | 0.01103 |  |  | 976.5226 | 0.01103 |  |  | 739.3134 | 0.01043 |  |  | 4940.3772 | 0.000888889 |  |  | 1489.14539 | 0.000752445 |  |  | 1295.66126 | 0.0004 |  |  | 4886.91968 | 0.0004
863.6394 | 0.00244 |  |  | 612.84152 | 0.00551 |  |  | 976.8083 | 0.00551 |  |  | 739.5297 | 0.00883 |  |  | 4941.8226 | 0.00133 |  |  | 1489.58106 | 0.000752445 |  |  | 1296.04033 | 0.0005 |  |  | 4888.34944 | 0.0002
863.892 | 0.00298 |  |  | 613.02076 | 0.00992 |  |  | 977.094 | 0.00992 |  |  | 739.746 | 0.00562 |  |  | 4943.268 | 0.00133 |  |  | 1490.01674 | 0.000752445 |  |  | 1296.4194 | 0.0006 |  |  | 4889.7792 | 0.0001
864.1446 | 0.00649 |  |  | 613.20001 | 0.00992 |  |  | 977.3797 | 0.00992 |  |  | 739.9623 | 0.01043 |  |  | 4944.7134 | 0.00178 |  |  | 1490.45242 | 0.000752445 |  |  | 1296.79847 | 0.0004 |  |  | 4891.20896 | 0.0002
864.3972 | 0.00325 |  |  | 613.37926 | 0.00772 |  |  | 977.6654 | 0.00772 |  |  | 740.1786 | 0.00562 |  |  | 4946.1588 | 0.000888889 |  |  | 1490.8881 | 0.000752445 |  |  | 1297.17754 | 0.0005 |  |  | 4892.63872 | 0.0004
864.6498 | 0.00433 |  |  | 613.5585 | 0.00441 |  |  | 977.9511 | 0.00441 |  |  | 740.3949 | 0.00883 |  |  | 4947.6042 | 0.00178 |  |  | 1491.32377 | 0.00188 |  |  | 1297.55661 | 0.0001 |  |  | 4894.06848 | 0.0005
864.9024 | 0.00433 |  |  | 613.73775 | 0.01103 |  |  | 978.2368 | 0.01103 |  |  | 740.6112 | 0.00642 |  |  | 4949.0496 | 0.00222 |  |  | 1491.75945 | 0.000752445 |  |  | 1297.93568 | 0.0005 |  |  | 4895.49824 | 0.0001
865.155 | 0.00541 |  |  | 613.91699 | 0.00441 |  |  | 978.5225 | 0.00441 |  |  | 740.8275 | 0.00803 |  |  | 4950.495 | 0.00222 |  |  | 1492.19513 | 0.00188 |  |  | 1298.31475 | 0.0007 |  |  | 4896.928 | 0.0003
865.4076 | 0.00325 |  |  | 614.09624 | 0.00882 |  |  | 978.8082 | 0.00882 |  |  | 741.0438 | 0.00642 |  |  | 4951.9404 | 0.00267 |  |  | 1492.63081 | 0.0015 |  |  | 1298.69382 | 0.0007 |  |  | 4898.35776 | 0.0004
865.6602 | 0.00352 |  |  | 614.27548 | 0.00992 |  |  | 979.0939 | 0.00992 |  |  | 741.2601 | 0.00321 |  |  | 4953.3858 | 0.000888889 |  |  | 1493.06648 | 0.000752445 |  |  | 1299.07289 | 0.0005 |  |  | 4899.78752 | 0.0002
865.9128 | 0.00325 |  |  | 614.45473 | 0.00551 |  |  | 979.3796 | 0.00551 |  |  | 741.4764 | 0.00722 |  |  | 4954.8312 | 0.000888889 |  |  | 1493.50216 | 0.0015 |  |  | 1299.45196 | 0.0008 |  |  | 4901.21728 | 0
866.1654 | 0.00325 |  |  | 614.63398 | 0.00882 |  |  | 979.6653 | 0.00882 |  |  | 741.6927 | 0.00642 |  |  | 4956.2766 | 0.00222 |  |  | 1493.93784 | 0.0015 |  |  | 1299.83103 | 0.0006 |  |  | 4902.64704 | 0.0004
866.418 | 0.00189 |  |  | 614.81322 | 0.00882 |  |  | 979.951 | 0.00882 |  |  | 741.909 | 0.00642 |  |  | 4957.722 | 0.00267 |  |  | 1494.37352 | 0.000752445 |  |  | 1300.2101 | 0.0004 |  |  | 4904.0768 | 0.0005
866.6706 | 0.00379 |  |  | 614.99247 | 0.00551 |  |  | 980.2367 | 0.00551 |  |  | 742.1253 | 0.00722 |  |  | 4959.1674 | 0.000888889 |  |  | 1494.80919 | 0.000376223 |  |  | 1300.58917 | 0.001 |  |  | 4905.50656 | 0.0001
866.9232 | 0.00379 |  |  | 615.17171 | 0.01213 |  |  | 980.5224 | 0.01213 |  |  | 742.3416 | 0.00963 |  |  | 4960.6128 | 0.000888889 |  |  | 1495.24487 | 0.00113 |  |  | 1300.96824 | 0.0004 |  |  | 4906.93632 | 0.0004
867.1758 | 0.00595 |  |  | 615.35096 | 0.00882 |  |  | 980.8081 | 0.00882 |  |  | 742.5579 | 0.00562 |  |  | 4962.0582 | 0.000444444 |  |  | 1495.68055 | 0.000752445 |  |  | 1301.34731 | 0.0002 |  |  | 4908.36608 | 0.0003
867.4284 | 0.00433 |  |  | 615.53021 | 0.01103 |  |  | 981.0938 | 0.01103 |  |  | 742.7742 | 0.00883 |  |  | 4963.5036 | 0.00133 |  |  | 1496.11623 | 0.00113 |  |  | 1301.72638 | 0.0004 |  |  | 4909.79584 | 0.0002
867.681 | 0.00325 |  |  | 615.70945 | 0.00992 |  |  | 981.3795 | 0.00992 |  |  | 742.9905 | 0.00803 |  |  | 4964.949 | 0.00133 |  |  | 1496.5519 | 0 |  |  | 1302.10545 | 0.0004 |  |  | 4911.2256 | 0.0003
867.9336 | 0.00487 |  |  | 615.8887 | 0.00662 |  |  | 981.6652 | 0.00662 |  |  | 743.2068 | 0.00722 |  |  | 4966.3944 | 0.00133 |  |  | 1496.98758 | 0.000752445 |  |  | 1302.48452 | 0.0005 |  |  | 4912.65536 | 0.0003
868.1862 | 0.00649 |  |  | 616.06794 | 0.00992 |  |  | 981.9509 | 0.00992 |  |  | 743.4231 | 0.00642 |  |  | 4967.8398 | 0.00222 |  |  | 1497.42326 | 0.000752445 |  |  | 1302.86359 | 0.0006 |  |  | 4914.08512 | 0.0005
868.4388 | 0.00406 |  |  | 616.24719 | 0.0011 |  |  | 982.2366 | 0.0011 |  |  | 743.6394 | 0.00401 |  |  | 4969.2852 | 0.000444444 |  |  | 1497.85894 | 0.000376223 |  |  | 1303.24266 | 0.0007 |  |  | 4915.51488 | 0.0003
868.6914 | 0.00379 |  |  | 616.42643 | 0.00992 |  |  | 982.5223 | 0.00992 |  |  | 743.8557 | 0.00401 |  |  | 4970.7306 | 0.00178 |  |  | 1498.29461 | 0.00113 |  |  | 1303.62173 | 0.0005 |  |  | 4916.94464 | 0.0001
868.944 | 0.00406 |  |  | 616.60568 | 0.00551 |  |  | 982.808 | 0.00551 |  |  | 744.072 | 0.00562 |  |  | 4972.176 | 0.000444444 |  |  | 1498.73029 | 0.00226 |  |  | 1304.0008 | 0.0007 |  |  | 4918.3744 | 0.0001
869.1966 | 0.00379 |  |  | 616.78493 | 0.00882 |  |  | 983.0937 | 0.00882 |  |  | 744.2883 | 0.00803 |  |  | 4973.6214 | 0.00178 |  |  | 1499.16597 | 0.000752445 |  |  | 1304.37987 | 0.0008 |  |  | 4919.80416 | 0.0002
869.4492 | 0.00568 |  |  | 616.96417 | 0.00992 |  |  | 983.3794 | 0.00992 |  |  | 744.5046 | 0.01043 |  |  | 4975.0668 | 0.00133 |  |  | 1499.60165 | 0 |  |  | 1304.75894 | 0.0001 |  |  | 4921.23392 | 0.0004
869.7018 | 0.00433 |  |  | 617.14342 | 0.00772 |  |  | 983.6651 | 0.00772 |  |  | 744.7209 | 0.00642 |  |  | 4976.5122 | 0.00222 |  |  | 1500.03732 | 0.0015 |  |  | 1305.13801 | 0.0005 |  |  | 4922.66368 | 0.0004
869.9544 | 0.00406 |  |  | 617.32266 | 0.01213 |  |  | 983.9508 | 0.01213 |  |  | 744.9372 | 0.00482 |  |  | 4977.9576 | 0.00133 |  |  | 1500.473 | 0.0015 |  |  | 1305.51708 | 0.0004 |  |  | 4924.09344 | 0.0003
870.207 | 0.00352 |  |  | 617.50191 | 0.00662 |  |  | 984.2365 | 0.00662 |  |  | 745.1535 | 0.00562 |  |  | 4979.403 | 0.00178 |  |  | 1500.90868 | 0 |  |  | 1305.89615 | 0.0002 |  |  | 4925.5232 | 0.0006
870.4596 | 0.00271 |  |  | 617.68116 | 0.00882 |  |  | 984.5222 | 0.00882 |  |  | 745.3698 | 0.00803 |  |  | 4980.8484 | 0.00178 |  |  | 1501.34435 | 0.00113 |  |  | 1306.27522 | 0.0004 |  |  | 4926.95296 | 0.0006
870.7122 | 0.00216 |  |  | 617.8604 | 0.00551 |  |  | 984.8079 | 0.00551 |  |  | 745.5861 | 0.00803 |  |  | 4982.2938 | 0.00178 |  |  | 1501.78003 | 0.00113 |  |  | 1306.65429 | 0.0006 |  |  | 4928.38272 | 0.0003
870.9648 | 0.00298 |  |  | 618.03965 | 0.01103 |  |  | 985.0936 | 0.01103 |  |  | 745.8024 | 0.00401 |  |  | 4983.7392 | 0 |  |  | 1502.21571 | 0.000376223 |  |  | 1307.03336 | 0.0004 |  |  | 4929.81248 | 0
871.2174 | 0.00135 |  |  | 618.21889 | 0.01323 |  |  | 985.3793 | 0.01323 |  |  | 746.0187 | 0.00482 |  |  | 4985.1846 | 0.000888889 |  |  | 1502.65139 | 0.00188 |  |  | 1307.41243 | 0.0002 |  |  | 4931.24224 | 0.0003
871.47 | 0.0046 |  |  | 618.39814 | 0.00662 |  |  | 985.665 | 0.00662 |  |  | 746.235 | 0.00562 |  |  | 4986.63 | 0.000888889 |  |  | 1503.08706 | 0.0015 |  |  | 1307.7915 | 0.0003 |  |  | 4932.672 | 0.0004
871.7226 | 0.00514 |  |  | 618.57738 | 0.00662 |  |  | 985.9507 | 0.00662 |  |  | 746.4513 | 0.00722 |  |  | 4988.0754 | 0.00311 |  |  | 1503.52274 | 0.00113 |  |  | 1308.17057 | 0.0005 |  |  | 4934.10176 | 0.0002
871.9752 | 0.00433 |  |  | 618.75663 | 0.00882 |  |  | 986.2364 | 0.00882 |  |  | 746.6676 | 0.00963 |  |  | 4989.5208 | 0.000888889 |  |  | 1503.95842 | 0.000376223 |  |  | 1308.54964 | 0.0006 |  |  | 4935.53152 | 0.0002
872.2278 | 0.00487 |  |  | 618.93588 | 0.00772 |  |  | 986.5221 | 0.00772 |  |  | 746.8839 | 0.00482 |  |  | 4990.9662 | 0.00133 |  |  | 1504.3941 | 0.0015 |  |  | 1308.92871 | 0.0006 |  |  | 4936.96128 | 0.0002
872.4804 | 0.00406 |  |  | 619.11512 | 0.00992 |  |  | 986.8078 | 0.00992 |  |  | 747.1002 | 0.00642 |  |  | 4992.4116 | 0.000888889 |  |  | 1504.82977 | 0.00226 |  |  | 1309.30778 | 0.0008 |  |  | 4938.39104 | 0.0006
872.733 | 0.00216 |  |  | 619.29437 | 0.00882 |  |  | 987.0935 | 0.00882 |  |  | 747.3165 | 0.00562 |  |  | 4993.857 | 0.00222 |  |  | 1505.26545 | 0.000752445 |  |  | 1309.68685 | 0.0004 |  |  | 4939.8208 | 0.0003
872.9856 | 0.00487 |  |  | 619.47361 | 0.00772 |  |  | 987.3792 | 0.00772 |  |  | 747.5328 | 0.00321 |  |  | 4995.3024 | 0.000888889 |  |  | 1505.70113 | 0.00113 |  |  | 1310.06592 | 0.0002 |  |  | 4941.25056 | 0.0003
873.2382 | 0.00216 |  |  | 619.65286 | 0.00662 |  |  | 987.6649 | 0.00662 |  |  | 747.7491 | 0.00963 |  |  | 4996.7478 | 0.000888889 |  |  | 1506.13681 | 0.00188 |  |  | 1310.44499 | 0.0004 |  |  | 4942.68032 | 0.0002
873.4908 | 0.00271 |  |  | 619.83211 | 0.00992 |  |  | 987.9506 | 0.00992 |  |  | 747.9654 | 0.00642 |  |  | 4998.1932 | 0.00222 |  |  | 1506.57248 | 0.00113 |  |  | 1310.82406 | 0.0003 |  |  | 4944.11008 | 0.0003
873.7434 | 0.00379 |  |  | 620.01135 | 0.00551 |  |  | 988.2363 | 0.00551 |  |  | 748.1817 | 0.00722 |  |  | 4999.6386 | 0.00222 |  |  | 1507.00816 | 0.00113 |  |  | 1311.20313 | 0.0007 |  |  | 4945.53984 | 0.0003
873.996 | 0.00244 |  |  | 620.1906 | 0.00992 |  |  | 988.522 | 0.00992 |  |  | 748.398 | 0.00642 |  |  | 5001.084 | 0.00133 |  |  | 1507.44384 | 0 |  |  | 1311.5822 | 0.0003 |  |  | 4946.9696 | 0
874.2486 | 0.00352 |  |  | 620.36984 | 0.00882 |  |  | 988.8077 | 0.00882 |  |  | 748.6143 | 0.00803 |  |  | 5002.5294 | 0.00222 |  |  | 1507.87952 | 0.00113 |  |  | 1311.96127 | 0.0003 |  |  | 4948.39936 | 0.0003
874.5012 | 0.00325 |  |  | 620.54909 | 0.00331 |  |  | 989.0934 | 0.00331 |  |  | 748.8306 | 0.000802568 |  |  | 5003.9748 | 0.00133 |  |  | 1508.31519 | 0.00188 |  |  | 1312.34034 | 0.0002 |  |  | 4949.82912 | 0.0004
874.7538 | 0.00541 |  |  | 620.72833 | 0.00551 |  |  | 989.3791 | 0.00551 |  |  | 749.0469 | 0.00642 |  |  | 5005.4202 | 0.00133 |  |  | 1508.75087 | 0.000752445 |  |  | 1312.71941 | 0.001 |  |  | 4951.25888 | 0.0006
875.0064 | 0.00298 |  |  | 620.90758 | 0.00772 |  |  | 989.6648 | 0.00772 |  |  | 749.2632 | 0.00803 |  |  | 5006.8656 | 0.00311 |  |  | 1509.18655 | 0.000376223 |  |  | 1313.09848 | 0.0007 |  |  | 4952.68864 | 0.0003
875.259 | 0.00189 |  |  | 621.08683 | 0.00662 |  |  | 989.9505 | 0.00662 |  |  | 749.4795 | 0.00562 |  |  | 5008.311 | 0.000888889 |  |  | 1509.62223 | 0.000376223 |  |  | 1313.47755 | 0.0006 |  |  | 4954.1184 | 0.0003
875.5116 | 0.00379 |  |  | 621.26607 | 0.00992 |  |  | 990.2362 | 0.00992 |  |  | 749.6958 | 0.00562 |  |  | 5009.7564 | 0.00267 |  |  | 1510.0579 | 0.000752445 |  |  | 1313.85662 | 0.0004 |  |  | 4955.54816 | 0.0003
875.7642 | 0.00487 |  |  | 621.44532 | 0.00772 |  |  | 990.5219 | 0.00772 |  |  | 749.9121 | 0.00562 |  |  | 5011.2018 | 0.00133 |  |  | 1510.49358 | 0.00301 |  |  | 1314.23569 | 0.0002 |  |  | 4956.97792 | 0.0004
876.0168 | 0.00487 |  |  | 621.62456 | 0.00441 |  |  | 990.8076 | 0.00441 |  |  | 750.1284 | 0.01043 |  |  | 5012.6472 | 0.000444444 |  |  | 1510.92926 | 0.00226 |  |  | 1314.61476 | 0.0004 |  |  | 4958.40768 | 0.0006
876.2694 | 0.00514 |  |  | 621.80381 | 0.01103 |  |  | 991.0933 | 0.01103 |  |  | 750.3447 | 0.00883 |  |  | 5014.0926 | 0.000888889 |  |  | 1511.36494 | 0.0015 |  |  | 1314.99383 | 0.0005 |  |  | 4959.83744 | 0.0004
876.522 | 0.00379 |  |  | 621.98306 | 0.00662 |  |  | 991.379 | 0.00662 |  |  | 750.561 | 0.00642 |  |  | 5015.538 | 0.00133 |  |  | 1511.80061 | 0 |  |  | 1315.3729 | 0.0004 |  |  | 4961.2672 | 0.0003
876.7746 | 0.0046 |  |  | 622.1623 | 0.00882 |  |  | 991.6647 | 0.00882 |  |  | 750.7773 | 0.01284 |  |  | 5016.9834 | 0.00356 |  |  | 1512.23629 | 0.000752445 |  |  | 1315.75197 | 0.0006 |  |  | 4962.69696 | 0.0002
877.0272 | 0.00379 |  |  | 622.34155 | 0.00882 |  |  | 991.9504 | 0.00882 |  |  | 750.9936 | 0.00482 |  |  | 5018.4288 | 0.00178 |  |  | 1512.67197 | 0.000752445 |  |  | 1316.13104 | 0.0004 |  |  | 4964.12672 | 0.0002
877.2798 | 0.00568 |  |  | 622.52079 | 0.00992 |  |  | 992.2361 | 0.00992 |  |  | 751.2099 | 0.00482 |  |  | 5019.8742 | 0.000888889 |  |  | 1513.10764 | 0.000376223 |  |  | 1316.51011 | 0.0005 |  |  | 4965.55648 | 0.0005
877.5324 | 0.00352 |  |  | 622.70004 | 0.00772 |  |  | 992.5218 | 0.00772 |  |  | 751.4262 | 0.00482 |  |  | 5021.3196 | 0.00178 |  |  | 1513.54332 | 0.000752445 |  |  | 1316.88918 | 0.0006 |  |  | 4966.98624 | 0.0001
877.785 | 0.00325 |  |  | 622.87928 | 0.00551 |  |  | 992.8075 | 0.00551 |  |  | 751.6425 | 0.00883 |  |  | 5022.765 | 0.00222 |  |  | 1513.979 | 0.00188 |  |  | 1317.26825 | 0.0005 |  |  | 4968.416 | 0.0001
878.0376 | 0.00406 |  |  | 623.05853 | 0.00551 |  |  | 993.0932 | 0.00551 |  |  | 751.8588 | 0.00401 |  |  | 5024.2104 | 0.00222 |  |  | 1514.41468 | 0.000752445 |  |  | 1317.64732 | 0.0006 |  |  | 4969.84576 | 0.0002
878.2902 | 0.00325 |  |  | 623.23778 | 0.00992 |  |  | 993.3789 | 0.00992 |  |  | 752.0751 | 0.00803 |  |  | 5025.6558 | 0.00133 |  |  | 1514.85035 | 0.000376223 |  |  | 1318.02639 | 0.0004 |  |  | 4971.27552 | 0.0006
878.5428 | 0.00298 |  |  | 623.41702 | 0.00551 |  |  | 993.6646 | 0.00551 |  |  | 752.2914 | 0.00482 |  |  | 5027.1012 | 0.000888889 |  |  | 1515.28603 | 0.000752445 |  |  | 1318.40546 | 0.0004 |  |  | 4972.70528 | 0.0004
878.7954 | 0.00514 |  |  | 623.59627 | 0.01433 |  |  | 993.9503 | 0.01433 |  |  | 752.5077 | 0.00482 |  |  | 5028.5466 | 0.00178 |  |  | 1515.72171 | 0.00188 |  |  | 1318.78453 | 0.0004 |  |  | 4974.13504 | 0.0001
879.048 | 0.00568 |  |  | 623.77551 | 0.00772 |  |  | 994.236 | 0.00772 |  |  | 752.724 | 0.00321 |  |  | 5029.992 | 0.000888889 |  |  | 1516.15739 | 0.000376223 |  |  | 1319.1636 | 0.0007 |  |  | 4975.5648 | 0.0004
879.3006 | 0.00298 |  |  | 623.95476 | 0.00992 |  |  | 994.5217 | 0.00992 |  |  | 752.9403 | 0.00401 |  |  | 5031.4374 | 0.000888889 |  |  | 1516.59306 | 0 |  |  | 1319.54267 | 0.0003 |  |  | 4976.99456 | 0.0004
879.5532 | 0.00271 |  |  | 624.13401 | 0.00882 |  |  | 994.8074 | 0.00882 |  |  | 753.1566 | 0.00642 |  |  | 5032.8828 | 0.00133 |  |  | 1517.02874 | 0.00113 |  |  | 1319.92174 | 0.0006 |  |  | 4978.42432 | 0.0004
879.8058 | 0.00325 |  |  | 624.31325 | 0.01213 |  |  | 995.0931 | 0.01213 |  |  | 753.3729 | 0.00722 |  |  | 5034.3282 | 0.00178 |  |  | 1517.46442 | 0.0015 |  |  | 1320.30081 | 0.0002 |  |  | 4979.85408 | 0.0001
880.0584 | 0.00487 |  |  | 624.4925 | 0.01323 |  |  | 995.3788 | 0.01323 |  |  | 753.5892 | 0.00642 |  |  | 5035.7736 | 0.00178 |  |  | 1517.9001 | 0.000376223 |  |  | 1320.67988 | 0.0004 |  |  | 4981.28384 | 0.0003
880.311 | 0.00406 |  |  | 624.67174 | 0.01433 |  |  | 995.6645 | 0.01433 |  |  | 753.8055 | 0.00401 |  |  | 5037.219 | 0.00178 |  |  | 1518.33577 | 0.000376223 |  |  | 1321.05895 | 0.0008 |  |  | 4982.7136 | 0.0003
880.5636 | 0.00433 |  |  | 624.85099 | 0.01213 |  |  | 995.9502 | 0.01213 |  |  | 754.0218 | 0.00963 |  |  | 5038.6644 | 0.00133 |  |  | 1518.77145 | 0.000752445 |  |  | 1321.43802 | 0.0004 |  |  | 4984.14336 | 0.0001
880.8162 | 0.00271 |  |  | 625.03023 | 0.00551 |  |  | 996.2359 | 0.00551 |  |  | 754.2381 | 0.00401 |  |  | 5040.1098 | 0.00133 |  |  | 1519.20713 | 0.000752445 |  |  | 1321.81709 | 0.0009 |  |  | 4985.57312 | 0.0003
881.0688 | 0.00379 |  |  | 625.20948 | 0.00551 |  |  | 996.5216 | 0.00551 |  |  | 754.4544 | 0.00803 |  |  | 5041.5552 | 0.000444444 |  |  | 1519.64281 | 0.000752445 |  |  | 1322.19616 | 0.0004 |  |  | 4987.00288 | 0.0003
881.3214 | 0.00325 |  |  | 625.38873 | 0.00662 |  |  | 996.8073 | 0.00662 |  |  | 754.6707 | 0.00482 |  |  | 5043.0006 | 0.000888889 |  |  | 1520.07848 | 0.000376223 |  |  | 1322.57523 | 0.0002 |  |  | 4988.43264 | 0.0004
881.574 | 0.00244 |  |  | 625.56797 | 0.01103 |  |  | 997.093 | 0.01103 |  |  | 754.887 | 0.01043 |  |  | 5044.446 | 0.000888889 |  |  | 1520.51416 | 0.000376223 |  |  | 1322.9543 | 0.0006 |  |  | 4989.8624 | 0.0004
881.8266 | 0.00216 |  |  | 625.74722 | 0.00992 |  |  | 997.3787 | 0.00992 |  |  | 755.1033 | 0.00803 |  |  | 5045.8914 | 0.000444444 |  |  | 1520.94984 | 0.000752445 |  |  | 1323.33337 | 0.0006 |  |  | 4991.29216 | 0.0006
882.0792 | 0.00541 |  |  | 625.92646 | 0.00662 |  |  | 997.6644 | 0.00662 |  |  | 755.3196 | 0.00321 |  |  | 5047.3368 | 0.00267 |  |  | 1521.38552 | 0.00113 |  |  | 1323.71244 | 0.0005 |  |  | 4992.72192 | 0.0005
882.3318 | 0.00379 |  |  | 626.10571 | 0.01544 |  |  | 997.9501 | 0.01544 |  |  | 755.5359 | 0.00482 |  |  | 5048.7822 | 0.000444444 |  |  | 1521.82119 | 0.000376223 |  |  | 1324.09151 | 0.0005 |  |  | 4994.15168 | 0.0002
882.5844 | 0.00271 |  |  | 626.28496 | 0.01323 |  |  | 998.2358 | 0.01323 |  |  | 755.7522 | 0.00321 |  |  | 5050.2276 | 0.00178 |  |  | 1522.25687 | 0.000376223 |  |  | 1324.47058 | 0.0004 |  |  | 4995.58144 | 0.0002
882.837 | 0.00244 |  |  | 626.4642 | 0.00772 |  |  | 998.5215 | 0.00772 |  |  | 755.9685 | 0.00241 |  |  | 5051.673 | 0.00222 |  |  | 1522.69255 | 0.00263 |  |  | 1324.84965 | 0.0005 |  |  | 4997.0112 | 0.0002
883.0896 | 0.00325 |  |  | 626.64345 | 0.00882 |  |  | 998.8072 | 0.00882 |  |  | 756.1848 | 0.00321 |  |  | 5053.1184 | 0.00222 |  |  | 1523.12823 | 0.00188 |  |  | 1325.22872 | 0.0007 |  |  | 4998.44096 | 0.0001
883.3422 | 0.00189 |  |  | 626.82269 | 0.00331 |  |  | 999.0929 | 0.00331 |  |  | 756.4011 | 0.00562 |  |  | 5054.5638 | 0.000444444 |  |  | 1523.5639 | 0.000752445 |  |  | 1325.60779 | 0.0005 |  |  | 4999.87072 | 0.0002
883.5948 | 0.00298 |  |  | 627.00194 | 0.01103 |  |  | 999.3786 | 0.01103 |  |  | 756.6174 | 0.00562 |  |  | 5056.0092 | 0.00222 |  |  | 1523.99958 | 0.00113 |  |  | 1325.98686 | 0.0008 |  |  | 5001.30048 | 0.0006
883.8474 | 0.00352 |  |  | 627.18118 | 0.00221 |  |  | 999.6643 | 0.00221 |  |  | 756.8337 | 0.00482 |  |  | 5057.4546 | 0.00178 |  |  | 1524.43526 | 0.000376223 |  |  | 1326.36593 | 0.0004 |  |  | 5002.73024 | 0.0002
884.1 | 0.00541 |  |  | 627.36043 | 0.01323 |  |  | 999.95 | 0.01323 |  |  | 757.05 | 0.00883 |  |  | 5058.9 | 0.004 |  |  | 1524.87094 | 0.000376223 |  |  | 1326.745 | 0.0003 |  |  | 5004.16 | 0.0001
884.3526 | 0.00433 |  |  | 627.53968 | 0.01103 |  |  | 1000.2357 | 0.01103 |  |  | 757.2663 | 0.00562 |  |  | 5060.3454 | 0.00178 |  |  | 1525.30661 | 0.00188 |  |  | 1327.12407 | 0.0003 |  |  | 5005.58976 | 0.0001
884.6052 | 0.0046 |  |  | 627.71892 | 0.00992 |  |  | 1000.5214 | 0.00992 |  |  | 757.4826 | 0.00883 |  |  | 5061.7908 | 0.00178 |  |  | 1525.74229 | 0.000752445 |  |  | 1327.50314 | 0.0005 |  |  | 5007.01952 | 0.0004
884.8578 | 0.00406 |  |  | 627.89817 | 0.00551 |  |  | 1000.8071 | 0.00551 |  |  | 757.6989 | 0.00642 |  |  | 5063.2362 | 0.000888889 |  |  | 1526.17797 | 0 |  |  | 1327.88221 | 0.0004 |  |  | 5008.44928 | 0.0005
885.1104 | 0.00325 |  |  | 628.07741 | 0.00882 |  |  | 1001.0928 | 0.00882 |  |  | 757.9152 | 0.00401 |  |  | 5064.6816 | 0.00133 |  |  | 1526.61364 | 0.000376223 |  |  | 1328.26128 | 0.0007 |  |  | 5009.87904 | 0.0004
885.363 | 0.00271 |  |  | 628.25666 | 0.00882 |  |  | 1001.3785 | 0.00882 |  |  | 758.1315 | 0.01043 |  |  | 5066.127 | 0.00178 |  |  | 1527.04932 | 0.00188 |  |  | 1328.64035 | 0.0008 |  |  | 5011.3088 | 0.0001
885.6156 | 0.00379 |  |  | 628.43591 | 0.01213 |  |  | 1001.6642 | 0.01213 |  |  | 758.3478 | 0.00562 |  |  | 5067.5724 | 0.00133 |  |  | 1527.485 | 0.00113 |  |  | 1329.01942 | 0.0009 |  |  | 5012.73856 | 0.0007
885.8682 | 0.00487 |  |  | 628.61515 | 0.01323 |  |  | 1001.9499 | 0.01323 |  |  | 758.5641 | 0.00401 |  |  | 5069.0178 | 0.00178 |  |  | 1527.92068 | 0.000376223 |  |  | 1329.39849 | 0.0004 |  |  | 5014.16832 | 0.0001
886.1208 | 0.00406 |  |  | 628.7944 | 0.00551 |  |  | 1002.2356 | 0.00551 |  |  | 758.7804 | 0.00401 |  |  | 5070.4632 | 0.00178 |  |  | 1528.35635 | 0.000752445 |  |  | 1329.77756 | 0.0005 |  |  | 5015.59808 | 0.0001
886.3734 | 0.00352 |  |  | 628.97364 | 0.01103 |  |  | 1002.5213 | 0.01103 |  |  | 758.9967 | 0.00401 |  |  | 5071.9086 | 0.00133 |  |  | 1528.79203 | 0.000752445 |  |  | 1330.15663 | 0.0002 |  |  | 5017.02784 | 0.0006
886.626 | 0.00487 |  |  | 629.15289 | 0.00551 |  |  | 1002.807 | 0.00551 |  |  | 759.213 | 0.00642 |  |  | 5073.354 | 0.00267 |  |  | 1529.22771 | 0.00226 |  |  | 1330.5357 | 0.0007 |  |  | 5018.4576 | 0.0007
886.8786 | 0.00271 |  |  | 629.33213 | 0.00772 |  |  | 1003.0927 | 0.00772 |  |  | 759.4293 | 0.00562 |  |  | 5074.7994 | 0.00133 |  |  | 1529.66339 | 0.0015 |  |  | 1330.91477 | 0.0005 |  |  | 5019.88736 | 0.0001
887.1312 | 0.00541 |  |  | 629.51138 | 0.00882 |  |  | 1003.3784 | 0.00882 |  |  | 759.6456 | 0.00883 |  |  | 5076.2448 | 0.00133 |  |  | 1530.09906 | 0.00113 |  |  | 1331.29384 | 0.0007 |  |  | 5021.31712 | 0.0005
887.3838 | 0.00352 |  |  | 629.69063 | 0.00221 |  |  | 1003.6641 | 0.00221 |  |  | 759.8619 | 0.00642 |  |  | 5077.6902 | 0.00222 |  |  | 1530.53474 | 0.000752445 |  |  | 1331.67291 | 0.0004 |  |  | 5022.74688 | 0.0004
887.6364 | 0.00244 |  |  | 629.86987 | 0.00551 |  |  | 1003.9498 | 0.00551 |  |  | 760.0782 | 0.00562 |  |  | 5079.1356 | 0.00178 |  |  | 1530.97042 | 0.00113 |  |  | 1332.05198 | 0.0007 |  |  | 5024.17664 | 0
887.889 | 0.00352 |  |  | 630.04912 | 0.00551 |  |  | 1004.2355 | 0.00551 |  |  | 760.2945 | 0.00482 |  |  | 5080.581 | 0.00222 |  |  | 1531.4061 | 0.0015 |  |  | 1332.43105 | 0.0006 |  |  | 5025.6064 | 0.0001
888.1416 | 0.00433 |  |  | 630.22836 | 0.00551 |  |  | 1004.5212 | 0.00551 |  |  | 760.5108 | 0.00321 |  |  | 5082.0264 | 0.00178 |  |  | 1531.84177 | 0.000376223 |  |  | 1332.81012 | 0.0005 |  |  | 5027.03616 | 0.0005
888.3942 | 0.0046 |  |  | 630.40761 | 0.00772 |  |  | 1004.8069 | 0.00772 |  |  | 760.7271 | 0.00722 |  |  | 5083.4718 | 0.00222 |  |  | 1532.27745 | 0.0015 |  |  | 1333.18919 | 0.0005 |  |  | 5028.46592 | 0.0004
888.6468 | 0.00352 |  |  | 630.58686 | 0.00992 |  |  | 1005.0926 | 0.00992 |  |  | 760.9434 | 0.00482 |  |  | 5084.9172 | 0.000888889 |  |  | 1532.71313 | 0.000752445 |  |  | 1333.56826 | 0.0011 |  |  | 5029.89568 | 0.0004
888.8994 | 0.00541 |  |  | 630.7661 | 0.00551 |  |  | 1005.3783 | 0.00551 |  |  | 761.1597 | 0.00803 |  |  | 5086.3626 | 0.000444444 |  |  | 1533.14881 | 0.00113 |  |  | 1333.94733 | 0.0003 |  |  | 5031.32544 | 0.0007
889.152 | 0.0046 |  |  | 630.94535 | 0.00551 |  |  | 1005.664 | 0.00551 |  |  | 761.376 | 0.00562 |  |  | 5087.808 | 0.00267 |  |  | 1533.58448 | 0.000752445 |  |  | 1334.3264 | 0.0002 |  |  | 5032.7552 | 0.0001
889.4046 | 0.00379 |  |  | 631.12459 | 0.00882 |  |  | 1005.9497 | 0.00882 |  |  | 761.5923 | 0.00642 |  |  | 5089.2534 | 0.00133 |  |  | 1534.02016 | 0.00113 |  |  | 1334.70547 | 0.0004 |  |  | 5034.18496 | 0.0003
889.6572 | 0.00406 |  |  | 631.30384 | 0.00992 |  |  | 1006.2354 | 0.00992 |  |  | 761.8086 | 0.00642 |  |  | 5090.6988 | 0.00133 |  |  | 1534.45584 | 0.000752445 |  |  | 1335.08454 | 0.0002 |  |  | 5035.61472 | 0.0003
889.9098 | 0.00433 |  |  | 631.48308 | 0.01544 |  |  | 1006.5211 | 0.01544 |  |  | 762.0249 | 0.00883 |  |  | 5092.1442 | 0.000444444 |  |  | 1534.89152 | 0.00113 |  |  | 1335.46361 | 0.0003 |  |  | 5037.04448 | 0.0003
890.1624 | 0.00271 |  |  | 631.66233 | 0.01103 |  |  | 1006.8068 | 0.01103 |  |  | 762.2412 | 0.00161 |  |  | 5093.5896 | 0.00133 |  |  | 1535.32719 | 0 |  |  | 1335.84268 | 0.0004 |  |  | 5038.47424 | 0.0005
890.415 | 0.00352 |  |  | 631.84158 | 0.00992 |  |  | 1007.0925 | 0.00992 |  |  | 762.4575 | 0.00722 |  |  | 5095.035 | 0.00222 |  |  | 1535.76287 | 0.0015 |  |  | 1336.22175 | 0.0004 |  |  | 5039.904 | 0.0006
890.6676 | 0.00541 |  |  | 632.02082 | 0.01323 |  |  | 1007.3782 | 0.01323 |  |  | 762.6738 | 0.00722 |  |  | 5096.4804 | 0.00267 |  |  | 1536.19855 | 0.0015 |  |  | 1336.60082 | 0.0005 |  |  | 5041.33376 | 0.0001
890.9202 | 0.00271 |  |  | 632.20007 | 0.00882 |  |  | 1007.6639 | 0.00882 |  |  | 762.8901 | 0.00722 |  |  | 5097.9258 | 0.00178 |  |  | 1536.63423 | 0.0015 |  |  | 1336.97989 | 0.0005 |  |  | 5042.76352 | 0.0005
891.1728 | 0.00433 |  |  | 632.37931 | 0.01103 |  |  | 1007.9496 | 0.01103 |  |  | 763.1064 | 0.00963 |  |  | 5099.3712 | 0.000444444 |  |  | 1537.0699 | 0.000752445 |  |  | 1337.35896 | 0.0002 |  |  | 5044.19328 | 0.0004
891.4254 | 0.00541 |  |  | 632.55856 | 0.01213 |  |  | 1008.2353 | 0.01213 |  |  | 763.3227 | 0.00642 |  |  | 5100.8166 | 0.00178 |  |  | 1537.50558 | 0.00113 |  |  | 1337.73803 | 0.0008 |  |  | 5045.62304 | 0.0004
891.678 | 0.00379 |  |  | 632.73781 | 0.00882 |  |  | 1008.521 | 0.00882 |  |  | 763.539 | 0.00642 |  |  | 5102.262 | 0.00311 |  |  | 1537.94126 | 0.000752445 |  |  | 1338.1171 | 0.0002 |  |  | 5047.0528 | 0.0001
891.9306 | 0.00433 |  |  | 632.91705 | 0.00551 |  |  | 1008.8067 | 0.00551 |  |  | 763.7553 | 0.00883 |  |  | 5103.7074 | 0.00178 |  |  | 1538.37693 | 0.000752445 |  |  | 1338.49617 | 0.0004 |  |  | 5048.48256 | 0.0002
892.1832 | 0.00541 |  |  | 633.0963 | 0.00551 |  |  | 1009.0924 | 0.00551 |  |  | 763.9716 | 0.00803 |  |  | 5105.1528 | 0 |  |  | 1538.81261 | 0.0015 |  |  | 1338.87524 | 0.0003 |  |  | 5049.91232 | 0.0004
892.4358 | 0.00271 |  |  | 633.27554 | 0.00662 |  |  | 1009.3781 | 0.00662 |  |  | 764.1879 | 0.00562 |  |  | 5106.5982 | 0.000888889 |  |  | 1539.24829 | 0.000752445 |  |  | 1339.25431 | 0.0005 |  |  | 5051.34208 | 0.0002
892.6884 | 0.00433 |  |  | 633.45479 | 0.00662 |  |  | 1009.6638 | 0.00662 |  |  | 764.4042 | 0.00642 |  |  | 5108.0436 | 0.00133 |  |  | 1539.68397 | 0 |  |  | 1339.63338 | 0.0004 |  |  | 5052.77184 | 0.0001
892.941 | 0.00352 |  |  | 633.63403 | 0.01103 |  |  | 1009.9495 | 0.01103 |  |  | 764.6205 | 0.00642 |  |  | 5109.489 | 0.000888889 |  |  | 1540.11964 | 0.00113 |  |  | 1340.01245 | 0.001 |  |  | 5054.2016 | 0.0002
893.1936 | 0.00406 |  |  | 633.81328 | 0.00882 |  |  | 1010.2352 | 0.00882 |  |  | 764.8368 | 0.00642 |  |  | 5110.9344 | 0.00133 |  |  | 1540.55532 | 0.00188 |  |  | 1340.39152 | 0.0004 |  |  | 5055.63136 | 0.0003
893.4462 | 0.00352 |  |  | 633.99253 | 0.00441 |  |  | 1010.5209 | 0.00441 |  |  | 765.0531 | 0.00642 |  |  | 5112.3798 | 0.000444444 |  |  | 1540.991 | 0 |  |  | 1340.77059 | 0.0003 |  |  | 5057.06112 | 0.0004
893.6988 | 0.00352 |  |  | 634.17177 | 0.00662 |  |  | 1010.8066 | 0.00662 |  |  | 765.2694 | 0.00722 |  |  | 5113.8252 | 0.000888889 |  |  | 1541.42668 | 0.000376223 |  |  | 1341.14966 | 0.0003 |  |  | 5058.49088 | 0.0007
893.9514 | 0.00162 |  |  | 634.35102 | 0.00772 |  |  | 1011.0923 | 0.00772 |  |  | 765.4857 | 0.00642 |  |  | 5115.2706 | 0.00133 |  |  | 1541.86235 | 0.00113 |  |  | 1341.52873 | 0.0002 |  |  | 5059.92064 | 0.0003
894.204 | 0.00325 |  |  | 634.53026 | 0.00772 |  |  | 1011.378 | 0.00772 |  |  | 765.702 | 0.01525 |  |  | 5116.716 | 0.00311 |  |  | 1542.29803 | 0.00226 |  |  | 1341.9078 | 0.0003 |  |  | 5061.3504 | 0.0002
894.4566 | 0.00244 |  |  | 634.70951 | 0.00992 |  |  | 1011.6637 | 0.00992 |  |  | 765.9183 | 0.00562 |  |  | 5118.1614 | 0.000444444 |  |  | 1542.73371 | 0.0015 |  |  | 1342.28687 | 0.0005 |  |  | 5062.78016 | 0.0001
894.7092 | 0.00325 |  |  | 634.88876 | 0.01103 |  |  | 1011.9494 | 0.01103 |  |  | 766.1346 | 0.00161 |  |  | 5119.6068 | 0.00133 |  |  | 1543.16939 | 0.000376223 |  |  | 1342.66594 | 0.0005 |  |  | 5064.20992 | 0.0003
894.9618 | 0.00352 |  |  | 635.068 | 0.00882 |  |  | 1012.2351 | 0.00882 |  |  | 766.3509 | 0.00642 |  |  | 5121.0522 | 0.00133 |  |  | 1543.60506 | 0.000376223 |  |  | 1343.04501 | 0.0002 |  |  | 5065.63968 | 0.0002
895.2144 | 0.00216 |  |  | 635.24725 | 0.00882 |  |  | 1012.5208 | 0.00882 |  |  | 766.5672 | 0.00642 |  |  | 5122.4976 | 0.000444444 |  |  | 1544.04074 | 0.00113 |  |  | 1343.42408 | 0.0006 |  |  | 5067.06944 | 0.0002
895.467 | 0.00406 |  |  | 635.42649 | 0.00992 |  |  | 1012.8065 | 0.00992 |  |  | 766.7835 | 0.00482 |  |  | 5123.943 | 0.00222 |  |  | 1544.47642 | 0.000376223 |  |  | 1343.80315 | 0.0005 |  |  | 5068.4992 | 0.0002
895.7196 | 0.00271 |  |  | 635.60574 | 0.00662 |  |  | 1013.0922 | 0.00662 |  |  | 766.9998 | 0.00482 |  |  | 5125.3884 | 0.00222 |  |  | 1544.9121 | 0.00113 |  |  | 1344.18222 | 0.0004 |  |  | 5069.92896 | 0.0002
895.9722 | 0.00433 |  |  | 635.78498 | 0.01323 |  |  | 1013.3779 | 0.01323 |  |  | 767.2161 | 0.00482 |  |  | 5126.8338 | 0.00178 |  |  | 1545.34777 | 0.000376223 |  |  | 1344.56129 | 0.0004 |  |  | 5071.35872 | 0.0003
896.2248 | 0.00379 |  |  | 635.96423 | 0.00331 |  |  | 1013.6636 | 0.00331 |  |  | 767.4324 | 0.00321 |  |  | 5128.2792 | 0.000888889 |  |  | 1545.78345 | 0.000376223 |  |  | 1344.94036 | 0.0006 |  |  | 5072.78848 | 0.0005
896.4774 | 0.00352 |  |  | 636.14348 | 0.01213 |  |  | 1013.9493 | 0.01213 |  |  | 767.6487 | 0.00401 |  |  | 5129.7246 | 0.00133 |  |  | 1546.21913 | 0.0015 |  |  | 1345.31943 | 0.0002 |  |  | 5074.21824 | 0.0003
896.73 | 0.00216 |  |  | 636.32272 | 0.00551 |  |  | 1014.235 | 0.00551 |  |  | 767.865 | 0.00722 |  |  | 5131.17 | 0.00133 |  |  | 1546.65481 | 0.00226 |  |  | 1345.6985 | 0.0007 |  |  | 5075.648 | 0.0002
896.9826 | 0.00271 |  |  | 636.50197 | 0.00772 |  |  | 1014.5207 | 0.00772 |  |  | 768.0813 | 0.00803 |  |  | 5132.6154 | 0.000888889 |  |  | 1547.09048 | 0.000752445 |  |  | 1346.07757 | 0.0003 |  |  | 5077.07776 | 0.0005
897.2352 | 0.00433 |  |  | 636.68121 | 0.01213 |  |  | 1014.8064 | 0.01213 |  |  | 768.2976 | 0.00803 |  |  | 5134.0608 | 0.00133 |  |  | 1547.52616 | 0.0015 |  |  | 1346.45664 | 0.0004 |  |  | 5078.50752 | 0.0003
897.4878 | 0.00244 |  |  | 636.86046 | 0.01213 |  |  | 1015.0921 | 0.01213 |  |  | 768.5139 | 0.00883 |  |  | 5135.5062 | 0.00222 |  |  | 1547.96184 | 0.000376223 |  |  | 1346.83571 | 0.0008 |  |  | 5079.93728 | 0.0002
897.7404 | 0.00379 |  |  | 637.03971 | 0.00551 |  |  | 1015.3778 | 0.00551 |  |  | 768.7302 | 0.00803 |  |  | 5136.9516 | 0.00133 |  |  | 1548.39752 | 0.000752445 |  |  | 1347.21478 | 0.0004 |  |  | 5081.36704 | 0.0002
897.993 | 0.00406 |  |  | 637.21895 | 0.00772 |  |  | 1015.6635 | 0.00772 |  |  | 768.9465 | 0.00642 |  |  | 5138.397 | 0.00178 |  |  | 1548.83319 | 0.000376223 |  |  | 1347.59385 | 0 |  |  | 5082.7968 | 0.0003
898.2456 | 0.00433 |  |  | 637.3982 | 0.00551 |  |  | 1015.9492 | 0.00551 |  |  | 769.1628 | 0.00482 |  |  | 5139.8424 | 0 |  |  | 1549.26887 | 0.00113 |  |  | 1347.97292 | 0.0004 |  |  | 5084.22656 | 0.0003
898.4982 | 0.00325 |  |  | 637.57744 | 0.00662 |  |  | 1016.2349 | 0.00662 |  |  | 769.3791 | 0.00401 |  |  | 5141.2878 | 0.00133 |  |  | 1549.70455 | 0.000376223 |  |  | 1348.35199 | 0.0011 |  |  | 5085.65632 | 0.0004
898.7508 | 0.00379 |  |  | 637.75669 | 0.00992 |  |  | 1016.5206 | 0.00992 |  |  | 769.5954 | 0.00321 |  |  | 5142.7332 | 0.00222 |  |  | 1550.14022 | 0.00113 |  |  | 1348.73106 | 0.0005 |  |  | 5087.08608 | 0.0007
899.0034 | 0.00487 |  |  | 637.93593 | 0.00441 |  |  | 1016.8063 | 0.00441 |  |  | 769.8117 | 0.00722 |  |  | 5144.1786 | 0.00267 |  |  | 1550.5759 | 0 |  |  | 1349.11013 | 0.0004 |  |  | 5088.51584 | 0.0003
899.256 | 0.00298 |  |  | 638.11518 | 0.00662 |  |  | 1017.092 | 0.00662 |  |  | 770.028 | 0.00161 |  |  | 5145.624 | 0.00267 |  |  | 1551.01158 | 0 |  |  | 1349.4892 | 0.0007 |  |  | 5089.9456 | 0.0002
899.5086 | 0.00433 |  |  | 638.29443 | 0.00772 |  |  | 1017.3777 | 0.00772 |  |  | 770.2443 | 0.00482 |  |  | 5147.0694 | 0.000888889 |  |  | 1551.44726 | 0.0015 |  |  | 1349.86827 | 0.0002 |  |  | 5091.37536 | 0.0003
899.7612 | 0.00325 |  |  | 638.47367 | 0.00551 |  |  | 1017.6634 | 0.00551 |  |  | 770.4606 | 0.00401 |  |  | 5148.5148 | 0.00178 |  |  | 1551.88293 | 0.000752445 |  |  | 1350.24734 | 0.0003 |  |  | 5092.80512 | 0.0003
900.0138 | 0.00298 |  |  | 638.65292 | 0.00551 |  |  | 1017.9491 | 0.00551 |  |  | 770.6769 | 0.00401 |  |  | 5149.9602 | 0.000444444 |  |  | 1552.31861 | 0.0015 |  |  | 1350.62641 | 0.0003 |  |  | 5094.23488 | 0.0002
900.2664 | 0.00298 |  |  | 638.83216 | 0.00662 |  |  | 1018.2348 | 0.00662 |  |  | 770.8932 | 0.00241 |  |  | 5151.4056 | 0.000888889 |  |  | 1552.75429 | 0.00113 |  |  | 1351.00548 | 0.0008 |  |  | 5095.66464 | 0.0003
900.519 | 0.00514 |  |  | 639.01141 | 0.00662 |  |  | 1018.5205 | 0.00662 |  |  | 771.1095 | 0.00642 |  |  | 5152.851 | 0.00178 |  |  | 1553.18997 | 0.000752445 |  |  | 1351.38455 | 0.0005 |  |  | 5097.0944 | 0.0004
900.7716 | 0.00433 |  |  | 639.19066 | 0.00662 |  |  | 1018.8062 | 0.00662 |  |  | 771.3258 | 0.00401 |  |  | 5154.2964 | 0.000444444 |  |  | 1553.62564 | 0.00188 |  |  | 1351.76362 | 0.0003 |  |  | 5098.52416 | 0.0005
901.0242 | 0.00568 |  |  | 639.3699 | 0.00551 |  |  | 1019.0919 | 0.00551 |  |  | 771.5421 | 0.00401 |  |  | 5155.7418 | 0.00178 |  |  | 1554.06132 | 0.000376223 |  |  | 1352.14269 | 0.0002 |  |  | 5099.95392 | 0.0003
901.2768 | 0.00487 |  |  | 639.54915 | 0.00662 |  |  | 1019.3776 | 0.00662 |  |  | 771.7584 | 0.00562 |  |  | 5157.1872 | 0.000444444 |  |  | 1554.497 | 0.000752445 |  |  | 1352.52176 | 0.0006 |  |  | 5101.38368 | 0.0005
901.5294 | 0.00406 |  |  | 639.72839 | 0.01103 |  |  | 1019.6633 | 0.01103 |  |  | 771.9747 | 0.00963 |  |  | 5158.6326 | 0.00178 |  |  | 1554.93268 | 0.0015 |  |  | 1352.90083 | 0.0002 |  |  | 5102.81344 | 0.0003
901.782 | 0.00487 |  |  | 639.90764 | 0.01103 |  |  | 1019.949 | 0.01103 |  |  | 772.191 | 0.00321 |  |  | 5160.078 | 0.004 |  |  | 1555.36835 | 0.000376223 |  |  | 1353.2799 | 0.0007 |  |  | 5104.2432 | 0.0003
902.0346 | 0.00271 |  |  | 640.08688 | 0.00882 |  |  | 1020.2347 | 0.00882 |  |  | 772.4073 | 0.00883 |  |  | 5161.5234 | 0.00178 |  |  | 1555.80403 | 0.000752445 |  |  | 1353.65897 | 0.0006 |  |  | 5105.67296 | 0.0005
902.2872 | 0.00216 |  |  | 640.26613 | 0.00441 |  |  | 1020.5204 | 0.00441 |  |  | 772.6236 | 0.00722 |  |  | 5162.9688 | 0.000444444 |  |  | 1556.23971 | 0.000376223 |  |  | 1354.03804 | 0.0001 |  |  | 5107.10272 | 0.0004
902.5398 | 0.00406 |  |  | 640.44538 | 0.01433 |  |  | 1020.8061 | 0.01433 |  |  | 772.8399 | 0.00883 |  |  | 5164.4142 | 0.00133 |  |  | 1556.67539 | 0 |  |  | 1354.41711 | 0.0008 |  |  | 5108.53248 | 0
902.7924 | 0.00406 |  |  | 640.62462 | 0.00441 |  |  | 1021.0918 | 0.00441 |  |  | 773.0562 | 0.00562 |  |  | 5165.8596 | 0.00222 |  |  | 1557.11106 | 0.00113 |  |  | 1354.79618 | 0.0006 |  |  | 5109.96224 | 0.0006
903.045 | 0.00325 |  |  | 640.80387 | 0.00331 |  |  | 1021.3775 | 0.00331 |  |  | 773.2725 | 0.00642 |  |  | 5167.305 | 0.000888889 |  |  | 1557.54674 | 0.000376223 |  |  | 1355.17525 | 0.0003 |  |  | 5111.392 | 0.0001
903.2976 | 0.00244 |  |  | 640.98311 | 0.00441 |  |  | 1021.6632 | 0.00441 |  |  | 773.4888 | 0.00883 |  |  | 5168.7504 | 0.00222 |  |  | 1557.98242 | 0.00188 |  |  | 1355.55432 | 0.0003 |  |  | 5112.82176 | 0.0001
903.5502 | 0.00298 |  |  | 641.16236 | 0.00992 |  |  | 1021.9489 | 0.00992 |  |  | 773.7051 | 0.00321 |  |  | 5170.1958 | 0.00311 |  |  | 1558.4181 | 0.00188 |  |  | 1355.93339 | 0.0003 |  |  | 5114.25152 | 0.0004
903.8028 | 0.0046 |  |  | 641.34161 | 0.00772 |  |  | 1022.2346 | 0.00772 |  |  | 773.9214 | 0.00241 |  |  | 5171.6412 | 0.00178 |  |  | 1558.85377 | 0.00188 |  |  | 1356.31246 | 0.0002 |  |  | 5115.68128 | 0.0002
904.0554 | 0.00406 |  |  | 641.52085 | 0.01433 |  |  | 1022.5203 | 0.01433 |  |  | 774.1377 | 0.00321 |  |  | 5173.0866 | 0.000888889 |  |  | 1559.28945 | 0.0015 |  |  | 1356.69153 | 0.0003 |  |  | 5117.11104 | 0.0004
904.308 | 0.00244 |  |  | 641.7001 | 0.00882 |  |  | 1022.806 | 0.00882 |  |  | 774.354 | 0.00883 |  |  | 5174.532 | 0.000888889 |  |  | 1559.72513 | 0.0015 |  |  | 1357.0706 | 0.0003 |  |  | 5118.5408 | 0.0002
904.5606 | 0.00325 |  |  | 641.87934 | 0.00992 |  |  | 1023.0917 | 0.00992 |  |  | 774.5703 | 0.00963 |  |  | 5175.9774 | 0.00133 |  |  | 1560.16081 | 0.0015 |  |  | 1357.44967 | 0.0009 |  |  | 5119.97056 | 0.0002
904.8132 | 0.00216 |  |  | 642.05859 | 0.00551 |  |  | 1023.3774 | 0.00551 |  |  | 774.7866 | 0.00401 |  |  | 5177.4228 | 0.000888889 |  |  | 1560.59648 | 0.000376223 |  |  | 1357.82874 | 0.0007 |  |  | 5121.40032 | 0.0003
905.0658 | 0.00216 |  |  | 642.23783 | 0.00441 |  |  | 1023.6631 | 0.00441 |  |  | 775.0029 | 0.00562 |  |  | 5178.8682 | 0.00133 |  |  | 1561.03216 | 0.000376223 |  |  | 1358.20781 | 0.0001 |  |  | 5122.83008 | 0.0005
905.3184 | 0.00352 |  |  | 642.41708 | 0.00772 |  |  | 1023.9488 | 0.00772 |  |  | 775.2192 | 0.00482 |  |  | 5180.3136 | 0.000444444 |  |  | 1561.46784 | 0 |  |  | 1358.58688 | 0.0002 |  |  | 5124.25984 | 0.0003
905.571 | 0.00406 |  |  | 642.59633 | 0.00662 |  |  | 1024.2345 | 0.00662 |  |  | 775.4355 | 0.00562 |  |  | 5181.759 | 0.00356 |  |  | 1561.90351 | 0.000752445 |  |  | 1358.96595 | 0.0009 |  |  | 5125.6896 | 0.0008
905.8236 | 0.00216 |  |  | 642.77557 | 0.00662 |  |  | 1024.5202 | 0.00662 |  |  | 775.6518 | 0.00642 |  |  | 5183.2044 | 0.004 |  |  | 1562.33919 | 0.00113 |  |  | 1359.34502 | 0.0004 |  |  | 5127.11936 | 0.0003
906.0762 | 0.00325 |  |  | 642.95482 | 0.00551 |  |  | 1024.8059 | 0.00551 |  |  | 775.8681 | 0.00321 |  |  | 5184.6498 | 0.00133 |  |  | 1562.77487 | 0.00113 |  |  | 1359.72409 | 0.0004 |  |  | 5128.54912 | 0
906.3288 | 0.00162 |  |  | 643.13406 | 0.00882 |  |  | 1025.0916 | 0.00882 |  |  | 776.0844 | 0.00642 |  |  | 5186.0952 | 0.00178 |  |  | 1563.21055 | 0 |  |  | 1360.10316 | 0.0006 |  |  | 5129.97888 | 0.0003
906.5814 | 0.00352 |  |  | 643.31331 | 0.01323 |  |  | 1025.3773 | 0.01323 |  |  | 776.3007 | 0.00482 |  |  | 5187.5406 | 0.00178 |  |  | 1563.64622 | 0.00113 |  |  | 1360.48223 | 0.0004 |  |  | 5131.40864 | 0.0006
906.834 | 0.00352 |  |  | 643.49256 | 0.00992 |  |  | 1025.663 | 0.00992 |  |  | 776.517 | 0.00722 |  |  | 5188.986 | 0.000888889 |  |  | 1564.0819 | 0.000376223 |  |  | 1360.8613 | 0.0006 |  |  | 5132.8384 | 0.0001
907.0866 | 0.0046 |  |  | 643.6718 | 0.01103 |  |  | 1025.9487 | 0.01103 |  |  | 776.7333 | 0.00562 |  |  | 5190.4314 | 0.000888889 |  |  | 1564.51758 | 0.00113 |  |  | 1361.24037 | 0.0005 |  |  | 5134.26816 | 0.0005
907.3392 | 0.00244 |  |  | 643.85105 | 0.00551 |  |  | 1026.2344 | 0.00551 |  |  | 776.9496 | 0.00401 |  |  | 5191.8768 | 0.000444444 |  |  | 1564.95326 | 0.00113 |  |  | 1361.61944 | 0.0004 |  |  | 5135.69792 | 0.0003
907.5918 | 0.00568 |  |  | 644.03029 | 0.00772 |  |  | 1026.5201 | 0.00772 |  |  | 777.1659 | 0.00482 |  |  | 5193.3222 | 0.00133 |  |  | 1565.38893 | 0.0015 |  |  | 1361.99851 | 0.0003 |  |  | 5137.12768 | 0.0004
907.8444 | 0.00433 |  |  | 644.20954 | 0.01213 |  |  | 1026.8058 | 0.01213 |  |  | 777.3822 | 0.00642 |  |  | 5194.7676 | 0.00178 |  |  | 1565.82461 | 0.000376223 |  |  | 1362.37758 | 0.0003 |  |  | 5138.55744 | 0.0002
908.097 | 0.0046 |  |  | 644.38878 | 0.01544 |  |  | 1027.0915 | 0.01544 |  |  | 777.5985 | 0.00401 |  |  | 5196.213 | 0.00356 |  |  | 1566.26029 | 0.000752445 |  |  | 1362.75665 | 0.0003 |  |  | 5139.9872 | 0.0007
908.3496 | 0.00406 |  |  | 644.56803 | 0.01213 |  |  | 1027.3772 | 0.01213 |  |  | 777.8148 | 0.00562 |  |  | 5197.6584 | 0.00178 |  |  | 1566.69597 | 0.00113 |  |  | 1363.13572 | 0.0003 |  |  | 5141.41696 | 0.0006
908.6022 | 0.00271 |  |  | 644.74728 | 0.00772 |  |  | 1027.6629 | 0.00772 |  |  | 778.0311 | 0.00722 |  |  | 5199.1038 | 0.000888889 |  |  | 1567.13164 | 0.0015 |  |  | 1363.51479 | 0.0002 |  |  | 5142.84672 | 0.0003
908.8548 | 0.00325 |  |  | 644.92652 | 0.00992 |  |  | 1027.9486 | 0.00992 |  |  | 778.2474 | 0.00803 |  |  | 5200.5492 | 0.000888889 |  |  | 1567.56732 | 0.000752445 |  |  | 1363.89386 | 0.0002 |  |  | 5144.27648 | 0.0004
909.1074 | 0.00325 |  |  | 645.10577 | 0.00882 |  |  | 1028.2343 | 0.00882 |  |  | 778.4637 | 0.00963 |  |  | 5201.9946 | 0.00222 |  |  | 1568.003 | 0.000752445 |  |  | 1364.27293 | 0.0004 |  |  | 5145.70624 | 0.0003
909.36 | 0.0046 |  |  | 645.28501 | 0.01323 |  |  | 1028.52 | 0.01323 |  |  | 778.68 | 0.00321 |  |  | 5203.44 | 0.00178 |  |  | 1568.43868 | 0.0015 |  |  | 1364.652 | 0.0005 |  |  | 5147.136 | 0.0004
909.6126 | 0.00406 |  |  | 645.46426 | 0.00772 |  |  | 1028.8057 | 0.00772 |  |  | 778.8963 | 0.00321 |  |  | 5204.8854 | 0.000444444 |  |  | 1568.87435 | 0.00113 |  |  | 1365.03107 | 0.0012 |  |  | 5148.56576 | 0.0005
909.8652 | 0.00298 |  |  | 645.64351 | 0.00772 |  |  | 1029.0914 | 0.00772 |  |  | 779.1126 | 0.00562 |  |  | 5206.3308 | 0.000888889 |  |  | 1569.31003 | 0 |  |  | 1365.41014 | 0.0009 |  |  | 5149.99552 | 0.0003
910.1178 | 0.00514 |  |  | 645.82275 | 0.01103 |  |  | 1029.3771 | 0.01103 |  |  | 779.3289 | 0.00803 |  |  | 5207.7762 | 0.00222 |  |  | 1569.74571 | 0.00188 |  |  | 1365.78921 | 0.0005 |  |  | 5151.42528 | 0.0001
910.3704 | 0.00325 |  |  | 646.002 | 0.00772 |  |  | 1029.6628 | 0.00772 |  |  | 779.5452 | 0.00722 |  |  | 5209.2216 | 0.00267 |  |  | 1570.18139 | 0.000752445 |  |  | 1366.16828 | 0.0004 |  |  | 5152.85504 | 0.0001
910.623 | 0.00162 |  |  | 646.18124 | 0.00882 |  |  | 1029.9485 | 0.00882 |  |  | 779.7615 | 0.00562 |  |  | 5210.667 | 0.000888889 |  |  | 1570.61706 | 0.000376223 |  |  | 1366.54735 | 0.0006 |  |  | 5154.2848 | 0.0004
910.8756 | 0.00271 |  |  | 646.36049 | 0.00772 |  |  | 1030.2342 | 0.00772 |  |  | 779.9778 | 0.00562 |  |  | 5212.1124 | 0.00178 |  |  | 1571.05274 | 0.0015 |  |  | 1366.92642 | 0.0005 |  |  | 5155.71456 | 0
911.1282 | 0.00216 |  |  | 646.53973 | 0.01103 |  |  | 1030.5199 | 0.01103 |  |  | 780.1941 | 0.00562 |  |  | 5213.5578 | 0.000888889 |  |  | 1571.48842 | 0.00113 |  |  | 1367.30549 | 0.0004 |  |  | 5157.14432 | 0.0005
911.3808 | 0.00189 |  |  | 646.71898 | 0.00772 |  |  | 1030.8056 | 0.00772 |  |  | 780.4104 | 0.00482 |  |  | 5215.0032 | 0 |  |  | 1571.9241 | 0 |  |  | 1367.68456 | 0.0007 |  |  | 5158.57408 | 0.0002
911.6334 | 0.00244 |  |  | 646.89823 | 0.01213 |  |  | 1031.0913 | 0.01213 |  |  | 780.6267 | 0.00803 |  |  | 5216.4486 | 0.000888889 |  |  | 1572.35977 | 0.00188 |  |  | 1368.06363 | 0.0006 |  |  | 5160.00384 | 0.0001
911.886 | 0.00216 |  |  | 647.07747 | 0.00992 |  |  | 1031.377 | 0.00992 |  |  | 780.843 | 0.00482 |  |  | 5217.894 | 0.000444444 |  |  | 1572.79545 | 0.000376223 |  |  | 1368.4427 | 0.0008 |  |  | 5161.4336 | 0.0001
912.1386 | 0.00216 |  |  | 647.25672 | 0.00662 |  |  | 1031.6627 | 0.00662 |  |  | 781.0593 | 0.00722 |  |  | 5219.3394 | 0.000888889 |  |  | 1573.23113 | 0.000376223 |  |  | 1368.82177 | 0.0003 |  |  | 5162.86336 | 0.0006
912.3912 | 0.00271 |  |  | 647.43596 | 0.00662 |  |  | 1031.9484 | 0.00662 |  |  | 781.2756 | 0.00722 |  |  | 5220.7848 | 0.00133 |  |  | 1573.6668 | 0.00113 |  |  | 1369.20084 | 0.0007 |  |  | 5164.29312 | 0.0001
912.6438 | 0.00352 |  |  | 647.61521 | 0.00772 |  |  | 1032.2341 | 0.00772 |  |  | 781.4919 | 0.00562 |  |  | 5222.2302 | 0.00178 |  |  | 1574.10248 | 0.000752445 |  |  | 1369.57991 | 0.0004 |  |  | 5165.72288 | 0
912.8964 | 0.00271 |  |  | 647.79446 | 0.00662 |  |  | 1032.5198 | 0.00662 |  |  | 781.7082 | 0.00401 |  |  | 5223.6756 | 0.000888889 |  |  | 1574.53816 | 0.000752445 |  |  | 1369.95898 | 0.0004 |  |  | 5167.15264 | 0.0006
913.149 | 0.00244 |  |  | 647.9737 | 0.00551 |  |  | 1032.8055 | 0.00551 |  |  | 781.9245 | 0.00241 |  |  | 5225.121 | 0.00267 |  |  | 1574.97384 | 0.000376223 |  |  | 1370.33805 | 0.0003 |  |  | 5168.5824 | 0.0001
913.4016 | 0.00325 |  |  | 648.15295 | 0.01103 |  |  | 1033.0912 | 0.01103 |  |  | 782.1408 | 0.01043 |  |  | 5226.5664 | 0.00178 |  |  | 1575.40951 | 0.000752445 |  |  | 1370.71712 | 0.001 |  |  | 5170.01216 | 0.0003
913.6542 | 0.00379 |  |  | 648.33219 | 0.00662 |  |  | 1033.3769 | 0.00662 |  |  | 782.3571 | 0.00642 |  |  | 5228.0118 | 0.00222 |  |  | 1575.84519 | 0.000376223 |  |  | 1371.09619 | 0.0013 |  |  | 5171.44192 | 0.0002
913.9068 | 0.00298 |  |  | 648.51144 | 0.00441 |  |  | 1033.6626 | 0.00441 |  |  | 782.5734 | 0.00722 |  |  | 5229.4572 | 0.00133 |  |  | 1576.28087 | 0.00113 |  |  | 1371.47526 | 0.0004 |  |  | 5172.87168 | 0.0001
914.1594 | 0.00189 |  |  | 648.69069 | 0.00662 |  |  | 1033.9483 | 0.00662 |  |  | 782.7897 | 0.00401 |  |  | 5230.9026 | 0.00133 |  |  | 1576.71655 | 0.00226 |  |  | 1371.85433 | 0.0007 |  |  | 5174.30144 | 0.0001
914.412 | 0.00352 |  |  | 648.86993 | 0.00772 |  |  | 1034.234 | 0.00772 |  |  | 783.006 | 0.00482 |  |  | 5232.348 | 0.00311 |  |  | 1577.15222 | 0.00113 |  |  | 1372.2334 | 0.0004 |  |  | 5175.7312 | 0.0001
914.6646 | 0.00352 |  |  | 649.04918 | 0.00331 |  |  | 1034.5197 | 0.00331 |  |  | 783.2223 | 0.00401 |  |  | 5233.7934 | 0.00133 |  |  | 1577.5879 | 0.000752445 |  |  | 1372.61247 | 0.0001 |  |  | 5177.16096 | 0.0003
914.9172 | 0.00216 |  |  | 649.22842 | 0.00992 |  |  | 1034.8054 | 0.00992 |  |  | 783.4386 | 0.01043 |  |  | 5235.2388 | 0.00133 |  |  | 1578.02358 | 0.00113 |  |  | 1372.99154 | 0.0005 |  |  | 5178.59072 | 0.0005
915.1698 | 0.00379 |  |  | 649.40767 | 0.00551 |  |  | 1035.0911 | 0.00551 |  |  | 783.6549 | 0.00642 |  |  | 5236.6842 | 0.000444444 |  |  | 1578.45926 | 0.000376223 |  |  | 1373.37061 | 0.0007 |  |  | 5180.02048 | 0.0003
915.4224 | 0.00487 |  |  | 649.58691 | 0.00331 |  |  | 1035.3768 | 0.00331 |  |  | 783.8712 | 0.00883 |  |  | 5238.1296 | 0.00133 |  |  | 1578.89493 | 0.00226 |  |  | 1373.74968 | 0.0004 |  |  | 5181.45024 | 0.0003
915.675 | 0.00298 |  |  | 649.76616 | 0.01103 |  |  | 1035.6625 | 0.01103 |  |  | 784.0875 | 0 |  |  | 5239.575 | 0.00178 |  |  | 1579.33061 | 0.000376223 |  |  | 1374.12875 | 0.0006 |  |  | 5182.88 | 0.0001
915.9276 | 0.00216 |  |  | 649.94541 | 0.00441 |  |  | 1035.9482 | 0.00441 |  |  | 784.3038 | 0.00562 |  |  | 5241.0204 | 0.000888889 |  |  | 1579.76629 | 0.000376223 |  |  | 1374.50782 | 0.0003 |  |  | 5184.30976 | 0.0005
916.1802 | 0.00216 |  |  | 650.12465 | 0.00551 |  |  | 1036.2339 | 0.00551 |  |  | 784.5201 | 0.00562 |  |  | 5242.4658 | 0.000444444 |  |  | 1580.20197 | 0.000752445 |  |  | 1374.88689 | 0.0004 |  |  | 5185.73952 | 0.0001
916.4328 | 0.00244 |  |  | 650.3039 | 0.00441 |  |  | 1036.5196 | 0.00441 |  |  | 784.7364 | 0.00241 |  |  | 5243.9112 | 0.000888889 |  |  | 1580.63764 | 0.0015 |  |  | 1375.26596 | 0.0006 |  |  | 5187.16928 | 0.0002
916.6854 | 0.00189 |  |  | 650.48314 | 0.01433 |  |  | 1036.8053 | 0.01433 |  |  | 784.9527 | 0.00482 |  |  | 5245.3566 | 0.000444444 |  |  | 1581.07332 | 0.00188 |  |  | 1375.64503 | 0.0005 |  |  | 5188.59904 | 0.0005
916.938 | 0.00271 |  |  | 650.66239 | 0.01103 |  |  | 1037.091 | 0.01103 |  |  | 785.169 | 0.00803 |  |  | 5246.802 | 0 |  |  | 1581.509 | 0 |  |  | 1376.0241 | 0.0003 |  |  | 5190.0288 | 0.0004
917.1906 | 0.0046 |  |  | 650.84164 | 0.00772 |  |  | 1037.3767 | 0.00772 |  |  | 785.3853 | 0.00562 |  |  | 5248.2474 | 0.00311 |  |  | 1581.94468 | 0.0015 |  |  | 1376.40317 | 0.0007 |  |  | 5191.45856 | 0.0001
917.4432 | 0.00325 |  |  | 651.02088 | 0.01433 |  |  | 1037.6624 | 0.01433 |  |  | 785.6016 | 0.00642 |  |  | 5249.6928 | 0.00178 |  |  | 1582.38035 | 0.000752445 |  |  | 1376.78224 | 0.0005 |  |  | 5192.88832 | 0.0004
917.6958 | 0.00216 |  |  | 651.20013 | 0.00772 |  |  | 1037.9481 | 0.00772 |  |  | 785.8179 | 0.00562 |  |  | 5251.1382 | 0.00133 |  |  | 1582.81603 | 0.0015 |  |  | 1377.16131 | 0.0004 |  |  | 5194.31808 | 0
917.9484 | 0.00298 |  |  | 651.37937 | 0.00662 |  |  | 1038.2338 | 0.00662 |  |  | 786.0342 | 0.00241 |  |  | 5252.5836 | 0.00222 |  |  | 1583.25171 | 0.00226 |  |  | 1377.54038 | 0.0004 |  |  | 5195.74784 | 0.0004
918.201 | 0.00379 |  |  | 651.55862 | 0.00441 |  |  | 1038.5195 | 0.00441 |  |  | 786.2505 | 0.00562 |  |  | 5254.029 | 0.00178 |  |  | 1583.68739 | 0.000752445 |  |  | 1377.91945 | 0.0002 |  |  | 5197.1776 | 0.0003
918.4536 | 0.00162 |  |  | 651.73786 | 0.00882 |  |  | 1038.8052 | 0.00882 |  |  | 786.4668 | 0.00401 |  |  | 5255.4744 | 0.00133 |  |  | 1584.12306 | 0.0015 |  |  | 1378.29852 | 0.0006 |  |  | 5198.60736 | 0.0004
918.7062 | 0.00244 |  |  | 651.91711 | 0.00772 |  |  | 1039.0909 | 0.00772 |  |  | 786.6831 | 0.00482 |  |  | 5256.9198 | 0.000888889 |  |  | 1584.55874 | 0.000752445 |  |  | 1378.67759 | 0.0008 |  |  | 5200.03712 | 0.0002
918.9588 | 0.00352 |  |  | 652.09636 | 0.01103 |  |  | 1039.3766 | 0.01103 |  |  | 786.8994 | 0.00803 |  |  | 5258.3652 | 0.000444444 |  |  | 1584.99442 | 0.00113 |  |  | 1379.05666 | 0.0004 |  |  | 5201.46688 | 0
919.2114 | 0.00244 |  |  | 652.2756 | 0.00772 |  |  | 1039.6623 | 0.00772 |  |  | 787.1157 | 0.00803 |  |  | 5259.8106 | 0.000888889 |  |  | 1585.43009 | 0.000376223 |  |  | 1379.43573 | 0.0006 |  |  | 5202.89664 | 0.0001
919.464 | 0.00298 |  |  | 652.45485 | 0.01213 |  |  | 1039.948 | 0.01213 |  |  | 787.332 | 0.00401 |  |  | 5261.256 | 0.00178 |  |  | 1585.86577 | 0.000752445 |  |  | 1379.8148 | 0.0004 |  |  | 5204.3264 | 0.0003
919.7166 | 0.00298 |  |  | 652.63409 | 0.00882 |  |  | 1040.2337 | 0.00882 |  |  | 787.5483 | 0.00562 |  |  | 5262.7014 | 0.000888889 |  |  | 1586.30145 | 0.0015 |  |  | 1380.19387 | 0.0006 |  |  | 5205.75616 | 0.0007
919.9692 | 0.00271 |  |  | 652.81334 | 0.00772 |  |  | 1040.5194 | 0.00772 |  |  | 787.7646 | 0.00642 |  |  | 5264.1468 | 0.000444444 |  |  | 1586.73713 | 0.0015 |  |  | 1380.57294 | 0.0001 |  |  | 5207.18592 | 0
920.2218 | 0.00406 |  |  | 652.99259 | 0.00331 |  |  | 1040.8051 | 0.00331 |  |  | 787.9809 | 0.00482 |  |  | 5265.5922 | 0.00133 |  |  | 1587.1728 | 0.000376223 |  |  | 1380.95201 | 0.0006 |  |  | 5208.61568 | 0.0003
920.4744 | 0.00162 |  |  | 653.17183 | 0.01323 |  |  | 1041.0908 | 0.01323 |  |  | 788.1972 | 0.00722 |  |  | 5267.0376 | 0.00267 |  |  | 1587.60848 | 0.00188 |  |  | 1381.33108 | 0.0007 |  |  | 5210.04544 | 0.0004
920.727 | 0.00352 |  |  | 653.35108 | 0.00551 |  |  | 1041.3765 | 0.00551 |  |  | 788.4135 | 0.00482 |  |  | 5268.483 | 0.000888889 |  |  | 1588.04416 | 0.00113 |  |  | 1381.71015 | 0.0004 |  |  | 5211.4752 | 0.0005
920.9796 | 0.0046 |  |  | 653.53032 | 0.00331 |  |  | 1041.6622 | 0.00331 |  |  | 788.6298 | 0.00562 |  |  | 5269.9284 | 0.00178 |  |  | 1588.47984 | 0.0015 |  |  | 1382.08922 | 0.0005 |  |  | 5212.90496 | 0.0002
921.2322 | 0.00406 |  |  | 653.70957 | 0.00882 |  |  | 1041.9479 | 0.00882 |  |  | 788.8461 | 0.00562 |  |  | 5271.3738 | 0.00133 |  |  | 1588.91551 | 0.00113 |  |  | 1382.46829 | 0.0005 |  |  | 5214.33472 | 0.0003
921.4848 | 0.0046 |  |  | 653.88881 | 0.00221 |  |  | 1042.2336 | 0.00221 |  |  | 789.0624 | 0.00321 |  |  | 5272.8192 | 0.00133 |  |  | 1589.35119 | 0.000752445 |  |  | 1382.84736 | 0.0007 |  |  | 5215.76448 | 0.0006
921.7374 | 0.00216 |  |  | 654.06806 | 0.00441 |  |  | 1042.5193 | 0.00441 |  |  | 789.2787 | 0.00321 |  |  | 5274.2646 | 0.000444444 |  |  | 1589.78687 | 0.0015 |  |  | 1383.22643 | 0.0004 |  |  | 5217.19424 | 0.0002
921.99 | 0.00271 |  |  | 654.24731 | 0.00882 |  |  | 1042.805 | 0.00882 |  |  | 789.495 | 0.00321 |  |  | 5275.71 | 0.00222 |  |  | 1590.22255 | 0.00113 |  |  | 1383.6055 | 0.0002 |  |  | 5218.624 | 0
922.2426 | 0.00325 |  |  | 654.42655 | 0.00992 |  |  | 1043.0907 | 0.00992 |  |  | 789.7113 | 0.00883 |  |  | 5277.1554 | 0.00267 |  |  | 1590.65822 | 0.00188 |  |  | 1383.98457 | 0.0006 |  |  | 5220.05376 | 0.0006
922.4952 | 0.00406 |  |  | 654.6058 | 0.00662 |  |  | 1043.3764 | 0.00662 |  |  | 789.9276 | 0.00642 |  |  | 5278.6008 | 0.00222 |  |  | 1591.0939 | 0.000752445 |  |  | 1384.36364 | 0.0006 |  |  | 5221.48352 | 0.0004
922.7478 | 0.00325 |  |  | 654.78504 | 0.00772 |  |  | 1043.6621 | 0.00772 |  |  | 790.1439 | 0.00963 |  |  | 5280.0462 | 0.00222 |  |  | 1591.52958 | 0.00188 |  |  | 1384.74271 | 0.0002 |  |  | 5222.91328 | 0.0006
923.0004 | 0.00406 |  |  | 654.96429 | 0.00772 |  |  | 1043.9478 | 0.00772 |  |  | 790.3602 | 0.00562 |  |  | 5281.4916 | 0.00133 |  |  | 1591.96526 | 0.000376223 |  |  | 1385.12178 | 0.0006 |  |  | 5224.34304 | 0.0004
923.253 | 0.00271 |  |  | 655.14354 | 0.00882 |  |  | 1044.2335 | 0.00882 |  |  | 790.5765 | 0.00482 |  |  | 5282.937 | 0.00311 |  |  | 1592.40093 | 0.000752445 |  |  | 1385.50085 | 0.0005 |  |  | 5225.7728 | 0.0002
923.5056 | 0.00406 |  |  | 655.32278 | 0.00992 |  |  | 1044.5192 | 0.00992 |  |  | 790.7928 | 0.00241 |  |  | 5284.3824 | 0.00133 |  |  | 1592.83661 | 0.00188 |  |  | 1385.87992 | 0.0006 |  |  | 5227.20256 | 0.0004
923.7582 | 0.00271 |  |  | 655.50203 | 0.00662 |  |  | 1044.8049 | 0.00662 |  |  | 791.0091 | 0.00642 |  |  | 5285.8278 | 0.00222 |  |  | 1593.27229 | 0.00113 |  |  | 1386.25899 | 0.0005 |  |  | 5228.63232 | 0.0003
924.0108 | 0.00406 |  |  | 655.68127 | 0.00662 |  |  | 1045.0906 | 0.00662 |  |  | 791.2254 | 0.00321 |  |  | 5287.2732 | 0.00178 |  |  | 1593.70797 | 0.00226 |  |  | 1386.63806 | 0.0003 |  |  | 5230.06208 | 0.0006
924.2634 | 0.00298 |  |  | 655.86052 | 0.00992 |  |  | 1045.3763 | 0.00992 |  |  | 791.4417 | 0.00562 |  |  | 5288.7186 | 0.000888889 |  |  | 1594.14364 | 0.000376223 |  |  | 1387.01713 | 0.001 |  |  | 5231.49184 | 0.0003
924.516 | 0.00216 |  |  | 656.03976 | 0.00551 |  |  | 1045.662 | 0.00551 |  |  | 791.658 | 0.00963 |  |  | 5290.164 | 0.00222 |  |  | 1594.57932 | 0.00113 |  |  | 1387.3962 | 0.001 |  |  | 5232.9216 | 0.0003
924.7686 | 0.00406 |  |  | 656.21901 | 0.00772 |  |  | 1045.9477 | 0.00772 |  |  | 791.8743 | 0.00401 |  |  | 5291.6094 | 0.00178 |  |  | 1595.015 | 0.00188 |  |  | 1387.77527 | 0.0002 |  |  | 5234.35136 | 0.0003
925.0212 | 0.00325 |  |  | 656.39826 | 0.01433 |  |  | 1046.2334 | 0.01433 |  |  | 792.0906 | 0.00883 |  |  | 5293.0548 | 0.00178 |  |  | 1595.45068 | 0 |  |  | 1388.15434 | 0.0002 |  |  | 5235.78112 | 0.0002
925.2738 | 0.00406 |  |  | 656.5775 | 0.00551 |  |  | 1046.5191 | 0.00551 |  |  | 792.3069 | 0.00401 |  |  | 5294.5002 | 0.00178 |  |  | 1595.88635 | 0.000752445 |  |  | 1388.53341 | 0.0004 |  |  | 5237.21088 | 0.0001
925.5264 | 0.00352 |  |  | 656.75675 | 0.00662 |  |  | 1046.8048 | 0.00662 |  |  | 792.5232 | 0.00482 |  |  | 5295.9456 | 0.00133 |  |  | 1596.32203 | 0.00226 |  |  | 1388.91248 | 0.0002 |  |  | 5238.64064 | 0.0004
925.779 | 0.00271 |  |  | 656.93599 | 0.01103 |  |  | 1047.0905 | 0.01103 |  |  | 792.7395 | 0.00562 |  |  | 5297.391 | 0.00311 |  |  | 1596.75771 | 0.00113 |  |  | 1389.29155 | 0.0006 |  |  | 5240.0704 | 0
926.0316 | 0.00406 |  |  | 657.11524 | 0.00882 |  |  | 1047.3762 | 0.00882 |  |  | 792.9558 | 0.00642 |  |  | 5298.8364 | 0.000444444 |  |  | 1597.19339 | 0.000752445 |  |  | 1389.67062 | 0.0009 |  |  | 5241.50016 | 0.0002
926.2842 | 0.00325 |  |  | 657.29449 | 0.00882 |  |  | 1047.6619 | 0.00882 |  |  | 793.1721 | 0.00482 |  |  | 5300.2818 | 0.000888889 |  |  | 1597.62906 | 0.000752445 |  |  | 1390.04969 | 0.0002 |  |  | 5242.92992 | 0.0003
926.5368 | 0.00406 |  |  | 657.47373 | 0.00551 |  |  | 1047.9476 | 0.00551 |  |  | 793.3884 | 0.00642 |  |  | 5301.7272 | 0.00356 |  |  | 1598.06474 | 0.00113 |  |  | 1390.42876 | 0.0006 |  |  | 5244.35968 | 0.0002
926.7894 | 0.00352 |  |  | 657.65298 | 0.00992 |  |  | 1048.2333 | 0.00992 |  |  | 793.6047 | 0.00642 |  |  | 5303.1726 | 0 |  |  | 1598.50042 | 0.0015 |  |  | 1390.80783 | 0.0004 |  |  | 5245.78944 | 0.0004
927.042 | 0.00406 |  |  | 657.83222 | 0.00882 |  |  | 1048.519 | 0.00882 |  |  | 793.821 | 0.00241 |  |  | 5304.618 | 0.004 |  |  | 1598.93609 | 0.000752445 |  |  | 1391.1869 | 0.0007 |  |  | 5247.2192 | 0.0005
927.2946 | 0.00352 |  |  | 658.01147 | 0.00551 |  |  | 1048.8047 | 0.00551 |  |  | 794.0373 | 0.00562 |  |  | 5306.0634 | 0.00222 |  |  | 1599.37177 | 0.000376223 |  |  | 1391.56597 | 0.0001 |  |  | 5248.64896 | 0.0004
927.5472 | 0.00216 |  |  | 658.19071 | 0.00662 |  |  | 1049.0904 | 0.00662 |  |  | 794.2536 | 0.00241 |  |  | 5307.5088 | 0.00133 |  |  | 1599.80745 | 0.000752445 |  |  | 1391.94504 | 0.0011 |  |  | 5250.07872 | 0.0006
927.7998 | 0.0046 |  |  | 658.36996 | 0.01213 |  |  | 1049.3761 | 0.01213 |  |  | 794.4699 | 0.00401 |  |  | 5308.9542 | 0.00222 |  |  | 1600.24313 | 0.000376223 |  |  | 1392.32411 | 0.0009 |  |  | 5251.50848 | 0.0004
928.0524 | 0.00379 |  |  | 658.54921 | 0.00551 |  |  | 1049.6618 | 0.00551 |  |  | 794.6862 | 0.00642 |  |  | 5310.3996 | 0.00178 |  |  | 1600.6788 | 0.000376223 |  |  | 1392.70318 | 0.0004 |  |  | 5252.93824 | 0.0001
928.305 | 0.00325 |  |  | 658.72845 | 0.00551 |  |  | 1049.9475 | 0.00551 |  |  | 794.9025 | 0.00321 |  |  | 5311.845 | 0.00133 |  |  | 1601.11448 | 0.00113 |  |  | 1393.08225 | 0.0005 |  |  | 5254.368 | 0.0003
928.5576 | 0.00298 |  |  | 658.9077 | 0.01213 |  |  | 1050.2332 | 0.01213 |  |  | 795.1188 | 0.00321 |  |  | 5313.2904 | 0.00178 |  |  | 1601.55016 | 0.00113 |  |  | 1393.46132 | 0.0005 |  |  | 5255.79776 | 0
928.8102 | 0.00162 |  |  | 659.08694 | 0.01323 |  |  | 1050.5189 | 0.01323 |  |  | 795.3351 | 0.00642 |  |  | 5314.7358 | 0.000444444 |  |  | 1601.98584 | 0.000376223 |  |  | 1393.84039 | 0.0007 |  |  | 5257.22752 | 0.0003
929.0628 | 0.00189 |  |  | 659.26619 | 0.00992 |  |  | 1050.8046 | 0.00992 |  |  | 795.5514 | 0.00401 |  |  | 5316.1812 | 0.000888889 |  |  | 1602.42151 | 0.000752445 |  |  | 1394.21946 | 0.0008 |  |  | 5258.65728 | 0.0003
929.3154 | 0.00216 |  |  | 659.44544 | 0.01103 |  |  | 1051.0903 | 0.01103 |  |  | 795.7677 | 0.00883 |  |  | 5317.6266 | 0.00133 |  |  | 1602.85719 | 0.00113 |  |  | 1394.59853 | 0.0004 |  |  | 5260.08704 | 0.0005
929.568 | 0.00298 |  |  | 659.62468 | 0.00331 |  |  | 1051.376 | 0.00331 |  |  | 795.984 | 0.00401 |  |  | 5319.072 | 0.00133 |  |  | 1603.29287 | 0.000376223 |  |  | 1394.9776 | 0.0005 |  |  | 5261.5168 | 0.0001
929.8206 | 0.00135 |  |  | 659.80393 | 0.00662 |  |  | 1051.6617 | 0.00662 |  |  | 796.2003 | 0.00241 |  |  | 5320.5174 | 0.00133 |  |  | 1603.72855 | 0.00113 |  |  | 1395.35667 | 0.0005 |  |  | 5262.94656 | 0.0003
930.0732 | 0.00433 |  |  | 659.98317 | 0.00882 |  |  | 1051.9474 | 0.00882 |  |  | 796.4166 | 0.00401 |  |  | 5321.9628 | 0.00133 |  |  | 1604.16422 | 0.00113 |  |  | 1395.73574 | 0.0005 |  |  | 5264.37632 | 0.0004
930.3258 | 0.00244 |  |  | 660.16242 | 0.00551 |  |  | 1052.2331 | 0.00551 |  |  | 796.6329 | 0.00803 |  |  | 5323.4082 | 0.00133 |  |  | 1604.5999 | 0.00113 |  |  | 1396.11481 | 0.0004 |  |  | 5265.80608 | 0.0002
930.5784 | 0.00162 |  |  | 660.34166 | 0.01103 |  |  | 1052.5188 | 0.01103 |  |  | 796.8492 | 0.00963 |  |  | 5324.8536 | 0.00133 |  |  | 1605.03558 | 0.000376223 |  |  | 1396.49388 | 0.0004 |  |  | 5267.23584 | 0.0001
930.831 | 0.00216 |  |  | 660.52091 | 0.00662 |  |  | 1052.8045 | 0.00662 |  |  | 797.0655 | 0.00401 |  |  | 5326.299 | 0.000888889 |  |  | 1605.47126 | 0 |  |  | 1396.87295 | 0.0003 |  |  | 5268.6656 | 0.0002
931.0836 | 0.00108 |  |  | 660.70016 | 0.00662 |  |  | 1053.0902 | 0.00662 |  |  | 797.2818 | 0.00401 |  |  | 5327.7444 | 0.000444444 |  |  | 1605.90693 | 0.000376223 |  |  | 1397.25202 | 0 |  |  | 5270.09536 | 0.0004
931.3362 | 0.00244 |  |  | 660.8794 | 0.00551 |  |  | 1053.3759 | 0.00551 |  |  | 797.4981 | 0.00562 |  |  | 5329.1898 | 0 |  |  | 1606.34261 | 0.0015 |  |  | 1397.63109 | 0.0003 |  |  | 5271.52512 | 0.0005
931.5888 | 0.00271 |  |  | 661.05865 | 0.00551 |  |  | 1053.6616 | 0.00551 |  |  | 797.7144 | 0.00401 |  |  | 5330.6352 | 0.00133 |  |  | 1606.77829 | 0 |  |  | 1398.01016 | 0.0004 |  |  | 5272.95488 | 0.0003
931.8414 | 0.00244 |  |  | 661.23789 | 0.00772 |  |  | 1053.9473 | 0.00772 |  |  | 797.9307 | 0.00401 |  |  | 5332.0806 | 0.000444444 |  |  | 1607.21397 | 0.00113 |  |  | 1398.38923 | 0.0009 |  |  | 5274.38464 | 0.0006
932.094 | 0.00325 |  |  | 661.41714 | 0.00441 |  |  | 1054.233 | 0.00441 |  |  | 798.147 | 0.00803 |  |  | 5333.526 | 0.000888889 |  |  | 1607.64964 | 0 |  |  | 1398.7683 | 0.0009 |  |  | 5275.8144 | 0.0002
932.3466 | 0.00298 |  |  | 661.59639 | 0.01213 |  |  | 1054.5187 | 0.01213 |  |  | 798.3633 | 0.00642 |  |  | 5334.9714 | 0.00178 |  |  | 1608.08532 | 0.00113 |  |  | 1399.14737 | 0.0006 |  |  | 5277.24416 | 0.0003
932.5992 | 0.00325 |  |  | 661.77563 | 0.00441 |  |  | 1054.8044 | 0.00441 |  |  | 798.5796 | 0.00482 |  |  | 5336.4168 | 0.000888889 |  |  | 1608.521 | 0.000376223 |  |  | 1399.52644 | 0.0004 |  |  | 5278.67392 | 0.0004
932.8518 | 0.00162 |  |  | 661.95488 | 0.00551 |  |  | 1055.0901 | 0.00551 |  |  | 798.7959 | 0.00161 |  |  | 5337.8622 | 0.000888889 |  |  | 1608.95668 | 0 |  |  | 1399.90551 | 0.0006 |  |  | 5280.10368 | 0.0004
933.1044 | 0.00244 |  |  | 662.13412 | 0.01323 |  |  | 1055.3758 | 0.01323 |  |  | 799.0122 | 0.00722 |  |  | 5339.3076 | 0.00267 |  |  | 1609.39235 | 0.00113 |  |  | 1400.28458 | 0.0005 |  |  | 5281.53344 | 0
933.357 | 0.00406 |  |  | 662.31337 | 0.00331 |  |  | 1055.6615 | 0.00331 |  |  | 799.2285 | 0.00241 |  |  | 5340.753 | 0.000444444 |  |  | 1609.82803 | 0.00113 |  |  | 1400.66365 | 0.0003 |  |  | 5282.9632 | 0.0003
933.6096 | 0.00189 |  |  | 662.49261 | 0.00551 |  |  | 1055.9472 | 0.00551 |  |  | 799.4448 | 0.00482 |  |  | 5342.1984 | 0.000444444 |  |  | 1610.26371 | 0.000752445 |  |  | 1401.04272 | 0.0008 |  |  | 5284.39296 | 0.0002
933.8622 | 0.00568 |  |  | 662.67186 | 0.00882 |  |  | 1056.2329 | 0.00882 |  |  | 799.6611 | 0.00562 |  |  | 5343.6438 | 0.00133 |  |  | 1610.69938 | 0.000752445 |  |  | 1401.42179 | 0.0003 |  |  | 5285.82272 | 0.0003
934.1148 | 0.00379 |  |  | 662.85111 | 0.00992 |  |  | 1056.5186 | 0.00992 |  |  | 799.8774 | 0.00562 |  |  | 5345.0892 | 0.00222 |  |  | 1611.13506 | 0.00113 |  |  | 1401.80086 | 0.0008 |  |  | 5287.25248 | 0.0003
934.3674 | 0.00244 |  |  | 663.03035 | 0.00441 |  |  | 1056.8043 | 0.00441 |  |  | 800.0937 | 0.00963 |  |  | 5346.5346 | 0.00222 |  |  | 1611.57074 | 0.00188 |  |  | 1402.17993 | 0.0004 |  |  | 5288.68224 | 0.0002
934.62 | 0.00406 |  |  | 663.2096 | 0.00882 |  |  | 1057.09 | 0.00882 |  |  | 800.31 | 0.00803 |  |  | 5347.98 | 0.000888889 |  |  | 1612.00642 | 0.000376223 |  |  | 1402.559 | 0 |  |  | 5290.112 | 0.0003
934.8726 | 0.00325 |  |  | 663.38884 | 0.00441 |  |  | 1057.3757 | 0.00441 |  |  | 800.5263 | 0.00401 |  |  | 5349.4254 | 0.000444444 |  |  | 1612.44209 | 0.000752445 |  |  | 1402.93807 | 0.0005 |  |  | 5291.54176 | 0.0001
935.1252 | 0.00244 |  |  | 663.56809 | 0.01213 |  |  | 1057.6614 | 0.01213 |  |  | 800.7426 | 0.00562 |  |  | 5350.8708 | 0.000888889 |  |  | 1612.87777 | 0.000752445 |  |  | 1403.31714 | 0.0005 |  |  | 5292.97152 | 0.0001
935.3778 | 0.00162 |  |  | 663.74734 | 0.00551 |  |  | 1057.9471 | 0.00551 |  |  | 800.9589 | 0.00722 |  |  | 5352.3162 | 0.000888889 |  |  | 1613.31345 | 0.000376223 |  |  | 1403.69621 | 0.0006 |  |  | 5294.40128 | 0.0002
935.6304 | 0.00189 |  |  | 663.92658 | 0.00662 |  |  | 1058.2328 | 0.00662 |  |  | 801.1752 | 0.00642 |  |  | 5353.7616 | 0.000888889 |  |  | 1613.74913 | 0.00113 |  |  | 1404.07528 | 0.0001 |  |  | 5295.83104 | 0.0002
935.883 | 0.00271 |  |  | 664.10583 | 0.00551 |  |  | 1058.5185 | 0.00551 |  |  | 801.3915 | 0.00321 |  |  | 5355.207 | 0.00178 |  |  | 1614.1848 | 0.000752445 |  |  | 1404.45435 | 0.0006 |  |  | 5297.2608 | 0.0003
936.1356 | 0.00108 |  |  | 664.28507 | 0.00662 |  |  | 1058.8042 | 0.00662 |  |  | 801.6078 | 0.00722 |  |  | 5356.6524 | 0 |  |  | 1614.62048 | 0.000376223 |  |  | 1404.83342 | 0.0005 |  |  | 5298.69056 | 0.0004
936.3882 | 0.00298 |  |  | 664.46432 | 0.00992 |  |  | 1059.0899 | 0.00992 |  |  | 801.8241 | 0.00562 |  |  | 5358.0978 | 0.00267 |  |  | 1615.05616 | 0.000376223 |  |  | 1405.21249 | 0.0006 |  |  | 5300.12032 | 0.0005
936.6408 | 0.00298 |  |  | 664.64356 | 0.00992 |  |  | 1059.3756 | 0.00992 |  |  | 802.0404 | 0.00642 |  |  | 5359.5432 | 0.000444444 |  |  | 1615.49184 | 0.00113 |  |  | 1405.59156 | 0.0004 |  |  | 5301.55008 | 0.0001
936.8934 | 0.00244 |  |  | 664.82281 | 0.00992 |  |  | 1059.6613 | 0.00992 |  |  | 802.2567 | 0.00241 |  |  | 5360.9886 | 0.000888889 |  |  | 1615.92751 | 0.00301 |  |  | 1405.97063 | 0.001 |  |  | 5302.97984 | 0.0005
937.146 | 0.00135 |  |  | 665.00206 | 0.01103 |  |  | 1059.947 | 0.01103 |  |  | 802.473 | 0.00401 |  |  | 5362.434 | 0.00133 |  |  | 1616.36319 | 0.000376223 |  |  | 1406.3497 | 0.0004 |  |  | 5304.4096 | 0.0003
937.3986 | 0.0046 |  |  | 665.1813 | 0.00882 |  |  | 1060.2327 | 0.00882 |  |  | 802.6893 | 0.00562 |  |  | 5363.8794 | 0.00178 |  |  | 1616.79887 | 0.0015 |  |  | 1406.72877 | 0.0004 |  |  | 5305.83936 | 0
937.6512 | 0.00216 |  |  | 665.36055 | 0.01103 |  |  | 1060.5184 | 0.01103 |  |  | 802.9056 | 0.00241 |  |  | 5365.3248 | 0.00267 |  |  | 1617.23455 | 0.00301 |  |  | 1407.10784 | 0.0005 |  |  | 5307.26912 | 0.0004
937.9038 | 0.00216 |  |  | 665.53979 | 0.00882 |  |  | 1060.8041 | 0.00882 |  |  | 803.1219 | 0.00401 |  |  | 5366.7702 | 0.000888889 |  |  | 1617.67022 | 0.00113 |  |  | 1407.48691 | 0.0005 |  |  | 5308.69888 | 0.0004
938.1564 | 0.00298 |  |  | 665.71904 | 0.00662 |  |  | 1061.0898 | 0.00662 |  |  | 803.3382 | 0.00321 |  |  | 5368.2156 | 0.00178 |  |  | 1618.1059 | 0.00113 |  |  | 1407.86598 | 0.0002 |  |  | 5310.12864 | 0.0004
938.409 | 0.00433 |  |  | 665.89829 | 0.00662 |  |  | 1061.3755 | 0.00662 |  |  | 803.5545 | 0.00642 |  |  | 5369.661 | 0.000888889 |  |  | 1618.54158 | 0.00113 |  |  | 1408.24505 | 0.0003 |  |  | 5311.5584 | 0.0005
938.6616 | 0.00379 |  |  | 666.07753 | 0.00772 |  |  | 1061.6612 | 0.00772 |  |  | 803.7708 | 0.00883 |  |  | 5371.1064 | 0 |  |  | 1618.97726 | 0.000752445 |  |  | 1408.62412 | 0.0008 |  |  | 5312.98816 | 0.0005
938.9142 | 0.00162 |  |  | 666.25678 | 0.00772 |  |  | 1061.9469 | 0.00772 |  |  | 803.9871 | 0.00803 |  |  | 5372.5518 | 0.000444444 |  |  | 1619.41293 | 0.0015 |  |  | 1409.00319 | 0.0003 |  |  | 5314.41792 | 0.0005
939.1668 | 0.00244 |  |  | 666.43602 | 0.00772 |  |  | 1062.2326 | 0.00772 |  |  | 804.2034 | 0.00321 |  |  | 5373.9972 | 0.00133 |  |  | 1619.84861 | 0.000752445 |  |  | 1409.38226 | 0.0005 |  |  | 5315.84768 | 0.0002
939.4194 | 0.00325 |  |  | 666.61527 | 0.01323 |  |  | 1062.5183 | 0.01323 |  |  | 804.4197 | 0.00642 |  |  | 5375.4426 | 0.000444444 |  |  | 1620.28429 | 0.000752445 |  |  | 1409.76133 | 0.0006 |  |  | 5317.27744 | 0.0003
939.672 | 0.00271 |  |  | 666.79451 | 0.00772 |  |  | 1062.804 | 0.00772 |  |  | 804.636 | 0.00722 |  |  | 5376.888 | 0.00178 |  |  | 1620.71997 | 0.000376223 |  |  | 1410.1404 | 0.0003 |  |  | 5318.7072 | 0.0004
939.9246 | 0.00298 |  |  | 666.97376 | 0.00772 |  |  | 1063.0897 | 0.00772 |  |  | 804.8523 | 0.00401 |  |  | 5378.3334 | 0.00267 |  |  | 1621.15564 | 0.0015 |  |  | 1410.51947 | 0.0003 |  |  | 5320.13696 | 0.0004
940.1772 | 0.00271 |  |  | 667.15301 | 0.00441 |  |  | 1063.3754 | 0.00441 |  |  | 805.0686 | 0.00562 |  |  | 5379.7788 | 0.00178 |  |  | 1621.59132 | 0.00113 |  |  | 1410.89854 | 0.0008 |  |  | 5321.56672 | 0.0003
940.4298 | 0.00433 |  |  | 667.33225 | 0.00551 |  |  | 1063.6611 | 0.00551 |  |  | 805.2849 | 0.00321 |  |  | 5381.2242 | 0.00222 |  |  | 1622.027 | 0.000752445 |  |  | 1411.27761 | 0.0006 |  |  | 5322.99648 | 0.0002
940.6824 | 0.00271 |  |  | 667.5115 | 0.00882 |  |  | 1063.9468 | 0.00882 |  |  | 805.5012 | 0.00482 |  |  | 5382.6696 | 0.000444444 |  |  | 1622.46267 | 0.00113 |  |  | 1411.65668 | 0.0004 |  |  | 5324.42624 | 0.0002
940.935 | 0.00379 |  |  | 667.69074 | 0.00772 |  |  | 1064.2325 | 0.00772 |  |  | 805.7175 | 0.00241 |  |  | 5384.115 | 0.00178 |  |  | 1622.89835 | 0.000376223 |  |  | 1412.03575 | 0.0012 |  |  | 5325.856 | 0.0007
941.1876 | 0.00216 |  |  | 667.86999 | 0.00551 |  |  | 1064.5182 | 0.00551 |  |  | 805.9338 | 0.00562 |  |  | 5385.5604 | 0.000888889 |  |  | 1623.33403 | 0 |  |  | 1412.41482 | 0.0003 |  |  | 5327.28576 | 0.0003
941.4402 | 0.00162 |  |  | 668.04924 | 0.00441 |  |  | 1064.8039 | 0.00441 |  |  | 806.1501 | 0.00642 |  |  | 5387.0058 | 0.000444444 |  |  | 1623.76971 | 0.00113 |  |  | 1412.79389 | 0.0007 |  |  | 5328.71552 | 0.0004
941.6928 | 0.00298 |  |  | 668.22848 | 0.00772 |  |  | 1065.0896 | 0.00772 |  |  | 806.3664 | 0.00562 |  |  | 5388.4512 | 0.000888889 |  |  | 1624.20538 | 0.00263 |  |  | 1413.17296 | 0.0008 |  |  | 5330.14528 | 0.0006
941.9454 | 0.00244 |  |  | 668.40773 | 0.00992 |  |  | 1065.3753 | 0.00992 |  |  | 806.5827 | 0.00482 |  |  | 5389.8966 | 0.000444444 |  |  | 1624.64106 | 0 |  |  | 1413.55203 | 0.0004 |  |  | 5331.57504 | 0.0008
942.198 | 0.00433 |  |  | 668.58697 | 0.00662 |  |  | 1065.661 | 0.00662 |  |  | 806.799 | 0.00482 |  |  | 5391.342 | 0.000444444 |  |  | 1625.07674 | 0.000752445 |  |  | 1413.9311 | 0.0005 |  |  | 5333.0048 | 0.0004
942.4506 | 0.00162 |  |  | 668.76622 | 0.00662 |  |  | 1065.9467 | 0.00662 |  |  | 807.0153 | 0.00321 |  |  | 5392.7874 | 0.000444444 |  |  | 1625.51242 | 0.000376223 |  |  | 1414.31017 | 0.0008 |  |  | 5334.43456 | 0.0005
942.7032 | 0.00271 |  |  | 668.94546 | 0.00772 |  |  | 1066.2324 | 0.00772 |  |  | 807.2316 | 0.00321 |  |  | 5394.2328 | 0.00222 |  |  | 1625.94809 | 0.000752445 |  |  | 1414.68924 | 0.0002 |  |  | 5335.86432 | 0.0004
942.9558 | 0.00216 |  |  | 669.12471 | 0.01103 |  |  | 1066.5181 | 0.01103 |  |  | 807.4479 | 0.00482 |  |  | 5395.6782 | 0.00178 |  |  | 1626.38377 | 0.000376223 |  |  | 1415.06831 | 0.001 |  |  | 5337.29408 | 0.0002
943.2084 | 0.00352 |  |  | 669.30396 | 0.01103 |  |  | 1066.8038 | 0.01103 |  |  | 807.6642 | 0.00642 |  |  | 5397.1236 | 0.00178 |  |  | 1626.81945 | 0 |  |  | 1415.44738 | 0.0003 |  |  | 5338.72384 | 0.0003
943.461 | 0.00244 |  |  | 669.4832 | 0.01213 |  |  | 1067.0895 | 0.01213 |  |  | 807.8805 | 0.000802568 |  |  | 5398.569 | 0.00178 |  |  | 1627.25513 | 0.000376223 |  |  | 1415.82645 | 0.0003 |  |  | 5340.1536 | 0.0007
943.7136 | 0.00271 |  |  | 669.66245 | 0.00221 |  |  | 1067.3752 | 0.00221 |  |  | 808.0968 | 0.00482 |  |  | 5400.0144 | 0.000444444 |  |  | 1627.6908 | 0.000752445 |  |  | 1416.20552 | 0.0005 |  |  | 5341.58336 | 0.0003
943.9662 | 0.0046 |  |  | 669.84169 | 0.01103 |  |  | 1067.6609 | 0.01103 |  |  | 808.3131 | 0.00401 |  |  | 5401.4598 | 0 |  |  | 1628.12648 | 0.000752445 |  |  | 1416.58459 | 0.0003 |  |  | 5343.01312 | 0.0001
944.2188 | 0.00271 |  |  | 670.02094 | 0.01433 |  |  | 1067.9466 | 0.01433 |  |  | 808.5294 | 0.00642 |  |  | 5402.9052 | 0.00133 |  |  | 1628.56216 | 0.000376223 |  |  | 1416.96366 | 0.0006 |  |  | 5344.44288 | 0.0005
944.4714 | 0.00379 |  |  | 670.20019 | 0.01323 |  |  | 1068.2323 | 0.01323 |  |  | 808.7457 | 0.00562 |  |  | 5404.3506 | 0.00311 |  |  | 1628.99784 | 0.000752445 |  |  | 1417.34273 | 0.0005 |  |  | 5345.87264 | 0.0001
944.724 | 0.00379 |  |  | 670.37943 | 0.00441 |  |  | 1068.518 | 0.00441 |  |  | 808.962 | 0.00241 |  |  | 5405.796 | 0.00133 |  |  | 1629.43351 | 0.00188 |  |  | 1417.7218 | 0.0003 |  |  | 5347.3024 | 0.0003
944.9766 | 0.00162 |  |  | 670.55868 | 0.00772 |  |  | 1068.8037 | 0.00772 |  |  | 809.1783 | 0.00401 |  |  | 5407.2414 | 0.000444444 |  |  | 1629.86919 | 0.00188 |  |  | 1418.10087 | 0.0004 |  |  | 5348.73216 | 0.0001
945.2292 | 0.00162 |  |  | 670.73792 | 0.01103 |  |  | 1069.0894 | 0.01103 |  |  | 809.3946 | 0.00241 |  |  | 5408.6868 | 0.00133 |  |  | 1630.30487 | 0.000376223 |  |  | 1418.47994 | 0.0005 |  |  | 5350.16192 | 0.0003
945.4818 | 0.00271 |  |  | 670.91717 | 0.01544 |  |  | 1069.3751 | 0.01544 |  |  | 809.6109 | 0.00642 |  |  | 5410.1322 | 0.00133 |  |  | 1630.74055 | 0.0015 |  |  | 1418.85901 | 0.0003 |  |  | 5351.59168 | 0.0002
945.7344 | 0.00352 |  |  | 671.09641 | 0.00551 |  |  | 1069.6608 | 0.00551 |  |  | 809.8272 | 0.00722 |  |  | 5411.5776 | 0.00222 |  |  | 1631.17622 | 0.000752445 |  |  | 1419.23808 | 0.0006 |  |  | 5353.02144 | 0.0001
945.987 | 0.00271 |  |  | 671.27566 | 0.00662 |  |  | 1069.9465 | 0.00662 |  |  | 810.0435 | 0.00482 |  |  | 5413.023 | 0.000888889 |  |  | 1631.6119 | 0 |  |  | 1419.61715 | 0.0004 |  |  | 5354.4512 | 0.0002
946.2396 | 0.00189 |  |  | 671.45491 | 0.00992 |  |  | 1070.2322 | 0.00992 |  |  | 810.2598 | 0.00401 |  |  | 5414.4684 | 0.00267 |  |  | 1632.04758 | 0.00113 |  |  | 1419.99622 | 0.0004 |  |  | 5355.88096 | 0.0004
946.4922 | 0.00325 |  |  | 671.63415 | 0.00772 |  |  | 1070.5179 | 0.00772 |  |  | 810.4761 | 0.00482 |  |  | 5415.9138 | 0.00133 |  |  | 1632.48326 | 0.0015 |  |  | 1420.37529 | 0.0005 |  |  | 5357.31072 | 0
946.7448 | 0.00271 |  |  | 671.8134 | 0.00882 |  |  | 1070.8036 | 0.00882 |  |  | 810.6924 | 0.00722 |  |  | 5417.3592 | 0 |  |  | 1632.91893 | 0.00113 |  |  | 1420.75436 | 0.0003 |  |  | 5358.74048 | 0.0003
946.9974 | 0.00271 |  |  | 671.99264 | 0.00992 |  |  | 1071.0893 | 0.00992 |  |  | 810.9087 | 0.00642 |  |  | 5418.8046 | 0.00178 |  |  | 1633.35461 | 0.000752445 |  |  | 1421.13343 | 0.001 |  |  | 5360.17024 | 0.0002
947.25 | 0.00325 |  |  | 672.17189 | 0.00551 |  |  | 1071.375 | 0.00551 |  |  | 811.125 | 0.00161 |  |  | 5420.25 | 0.00133 |  |  | 1633.79029 | 0.00113 |  |  | 1421.5125 | 0.0007 |  |  | 5361.6 | 0.0003
947.5026 | 0.00406 |  |  | 672.35114 | 0.00992 |  |  | 1071.6607 | 0.00992 |  |  | 811.3413 | 0.00321 |  |  | 5421.6954 | 0.00133 |  |  | 1634.22596 | 0.000752445 |  |  | 1421.89157 | 0.0005 |  |  | 5363.02976 | 0.0007
947.7552 | 0.00352 |  |  | 672.53038 | 0 |  |  | 1071.9464 | 0 |  |  | 811.5576 | 0.00482 |  |  | 5423.1408 | 0.000888889 |  |  | 1634.66164 | 0.00226 |  |  | 1422.27064 | 0.0005 |  |  | 5364.45952 | 0.0004
948.0078 | 0 |  |  | 672.70963 | 0 |  |  | 1072.2321 | 0 |  |  | 811.7739 | 0 |  |  | 5424.5862 | 0.00311 |  |  | 1635.09732 | 0.000752445 |  |  | 1422.64971 | 0.0007 |  |  | 5365.88928 | 0.0004
948.2604 | 0 |  |  | 672.88887 | 0 |  |  | 1072.5178 | 0 |  |  | 811.9902 | 0 |  |  | 5426.0316 | 0.00133 |  |  | 1635.533 | 0.0015 |  |  | 1423.02878 | 0.0008 |  |  | 5367.31904 | 0.0004
948.513 | 0 |  |  | 673.06812 | 0 |  |  | 1072.8035 | 0 |  |  | 812.2065 | 0 |  |  | 5427.477 | 0.000444444 |  |  | 1635.96867 | 0 |  |  | 1423.40785 | 0.0007 |  |  | 5368.7488 | 0.0002
948.7656 | 0 |  |  | 673.24736 | 0 |  |  | 1073.0892 | 0 |  |  | 812.4228 | 0 |  |  | 5428.9224 | 0.00222 |  |  | 1636.40435 | 0 |  |  | 1423.78692 | 0.0006 |  |  | 5370.17856 | 0.0004
949.0182 | 0 |  |  | 673.42661 | 0 |  |  | 1073.3749 | 0 |  |  | 812.6391 | 0 |  |  | 5430.3678 | 0 |  |  | 1636.84003 | 0 |  |  | 1424.16599 | 0 |  |  | 5371.60832 | 0
949.2708 | 0 |  |  | 673.60586 | 0 |  |  | 1073.6606 | 0 |  |  | 812.8554 | 0 |  |  | 5431.8132 | 0 |  |  | 1637.27571 | 0 |  |  | 1424.54506 | 0 |  |  | 5373.03808 | 0
949.5234 | 0 |  |  | 673.7851 | 0 |  |  | 1073.9463 | 0 |  |  | 813.0717 | 0 |  |  | 5433.2586 | 0 |  |  | 1637.71138 | 0 |  |  | 1424.92413 | 0 |  |  | 5374.46784 | 0
949.776 | 0 |  |  | 673.96435 | 0 |  |  | 1074.232 | 0 |  |  | 813.288 | 0 |  |  | 5434.704 | 0 |  |  | 1638.14706 | 0 |  |  | 1425.3032 | 0 |  |  | 5375.8976 | 0
950.0286 | 0 |  |  | 674.14359 | 0 |  |  | 1074.5177 | 0 |  |  | 813.5043 | 0 |  |  | 5436.1494 | 0 |  |  | 1638.58274 | 0 |  |  | 1425.68227 | 0 |  |  | 5377.32736 | 0
950.2812 | 0 |  |  | 674.32284 | 0 |  |  | 1074.8034 | 0 |  |  | 813.7206 | 0 |  |  | 5437.5948 | 0 |  |  | 1639.01842 | 0 |  |  | 1426.06134 | 0 |  |  | 5378.75712 | 0
950.5338 | 0 |  |  | 674.50209 | 0 |  |  | 1075.0891 | 0 |  |  | 813.9369 | 0 |  |  | 5439.0402 | 0 |  |  | 1639.45409 | 0 |  |  | 1426.44041 | 0 |  |  | 5380.18688 | 0
950.7864 | 0 |  |  | 674.68133 | 0 |  |  | 1075.3748 | 0 |  |  | 814.1532 | 0 |  |  | 5440.4856 | 0 |  |  | 1639.88977 | 0 |  |  | 1426.81948 | 0 |  |  | 5381.61664 | 0
951.039 | 0 |  |  | 674.86058 | 0 |  |  | 1075.6605 | 0 |  |  | 814.3695 | 0 |  |  | 5441.931 | 0 |  |  | 1640.32545 | 0 |  |  | 1427.19855 | 0 |  |  | 5383.0464 | 0
951.2916 | 0 |  |  | 675.03982 | 0 |  |  | 1075.9462 | 0 |  |  | 814.5858 | 0 |  |  | 5443.3764 | 0 |  |  | 1640.76113 | 0 |  |  | 1427.57762 | 0 |  |  | 5384.47616 | 0
951.5442 | 0 |  |  | 675.21907 | 0 |  |  | 1076.2319 | 0 |  |  | 814.8021 | 0 |  |  | 5444.8218 | 0 |  |  | 1641.1968 | 0 |  |  | 1427.95669 | 0 |  |  | 5385.90592 | 0
951.7968 | 0 |  |  | 675.39831 | 0 |  |  | 1076.5176 | 0 |  |  | 815.0184 | 0 |  |  | 5446.2672 | 0 |  |  | 1641.63248 | 0 |  |  | 1428.33576 | 0 |  |  | 5387.33568 | 0
952.0494 | 0 |  |  | 675.57756 | 0 |  |  | 1076.8033 | 0 |  |  | 815.2347 | 0 |  |  | 5447.7126 | 0 |  |  | 1642.06816 | 0 |  |  | 1428.71483 | 0 |  |  | 5388.76544 | 0
952.302 | 0 |  |  | 675.75681 | 0 |  |  | 1077.089 | 0 |  |  | 815.451 | 0 |  |  | 5449.158 | 0 |  |  | 1642.50384 | 0 |  |  | 1429.0939 | 0 |  |  | 5390.1952 | 0
952.5546 | 0 |  |  | 675.93605 | 0 |  |  | 1077.3747 | 0 |  |  | 815.6673 | 0 |  |  | 5450.6034 | 0 |  |  | 1642.93951 | 0 |  |  | 1429.47297 | 0 |  |  | 5391.62496 | 0
952.8072 | 0 |  |  | 676.1153 | 0 |  |  | 1077.6604 | 0 |  |  | 815.8836 | 0 |  |  | 5452.0488 | 0 |  |  | 1643.37519 | 0 |  |  | 1429.85204 | 0 |  |  | 5393.05472 | 0
953.0598 | 0 |  |  | 676.29454 | 0 |  |  | 1077.9461 | 0 |  |  | 816.0999 | 0 |  |  | 5453.4942 | 0 |  |  | 1643.81087 | 0 |  |  | 1430.23111 | 0 |  |  | 5394.48448 | 0
953.3124 | 0 |  |  | 676.47379 | 0 |  |  | 1078.2318 | 0 |  |  | 816.3162 | 0 |  |  | 5454.9396 | 0 |  |  | 1644.24655 | 0 |  |  | 1430.61018 | 0 |  |  | 5395.91424 | 0
953.565 | 0 |  |  | 676.65304 | 0 |  |  | 1078.5175 | 0 |  |  | 816.5325 | 0 |  |  | 5456.385 | 0 |  |  | 1644.68222 | 0 |  |  | 1430.98925 | 0 |  |  | 5397.344 | 0
953.8176 | 0 |  |  | 676.83228 | 0 |  |  | 1078.8032 | 0 |  |  | 816.7488 | 0 |  |  | 5457.8304 | 0 |  |  | 1645.1179 | 0 |  |  | 1431.36832 | 0 |  |  | 5398.77376 | 0
954.0702 | 0 |  |  | 677.01153 | 0 |  |  | 1079.0889 | 0 |  |  | 816.9651 | 0 |  |  | 5459.2758 | 0 |  |  | 1645.55358 | 0 |  |  | 1431.74739 | 0 |  |  | 5400.20352 | 0
954.3228 | 0 |  |  | 677.19077 | 0 |  |  | 1079.3746 | 0 |  |  | 817.1814 | 0 |  |  | 5460.7212 | 0 |  |  | 1645.98925 | 0 |  |  | 1432.12646 | 0 |  |  | 5401.63328 | 0
954.5754 | 0 |  |  | 677.37002 | 0 |  |  | 1079.6603 | 0 |  |  | 817.3977 | 0 |  |  | 5462.1666 | 0 |  |  | 1646.42493 | 0 |  |  | 1432.50553 | 0 |  |  | 5403.06304 | 0
954.828 | 0 |  |  | 677.54926 | 0 |  |  | 1079.946 | 0 |  |  | 817.614 | 0 |  |  | 5463.612 | 0 |  |  | 1646.86061 | 0 |  |  | 1432.8846 | 0 |  |  | 5404.4928 | 0
955.0806 | 0 |  |  | 677.72851 | 0 |  |  | 1080.2317 | 0 |  |  | 817.8303 | 0 |  |  | 5465.0574 | 0 |  |  | 1647.29629 | 0 |  |  | 1433.26367 | 0 |  |  | 5405.92256 | 0
955.3332 | 0 |  |  | 677.90776 | 0 |  |  | 1080.5174 | 0 |  |  | 818.0466 | 0 |  |  | 5466.5028 | 0 |  |  | 1647.73196 | 0 |  |  | 1433.64274 | 0 |  |  | 5407.35232 | 0
955.5858 | 0 |  |  | 678.087 | 0 |  |  | 1080.8031 | 0 |  |  | 818.2629 | 0 |  |  | 5467.9482 | 0 |  |  | 1648.16764 | 0 |  |  | 1434.02181 | 0 |  |  | 5408.78208 | 0
955.8384 | 0 |  |  | 678.26625 | 0 |  |  | 1081.0888 | 0 |  |  | 818.4792 | 0 |  |  | 5469.3936 | 0 |  |  | 1648.60332 | 0 |  |  | 1434.40088 | 0 |  |  | 5410.21184 | 0
956.091 | 0 |  |  | 678.44549 | 0 |  |  | 1081.3745 | 0 |  |  | 818.6955 | 0 |  |  | 5470.839 | 0 |  |  | 1649.039 | 0 |  |  | 1434.77995 | 0 |  |  | 5411.6416 | 0
956.3436 | 0 |  |  | 678.62474 | 0 |  |  | 1081.6602 | 0 |  |  | 818.9118 | 0 |  |  | 5472.2844 | 0 |  |  | 1649.47467 | 0 |  |  | 1435.15902 | 0 |  |  | 5413.07136 | 0
956.5962 | 0 |  |  | 678.80399 | 0 |  |  | 1081.9459 | 0 |  |  | 819.1281 | 0 |  |  | 5473.7298 | 0 |  |  | 1649.91035 | 0 |  |  | 1435.53809 | 0 |  |  | 5414.50112 | 0
956.8488 | 0 |  |  | 678.98323 | 0 |  |  | 1082.2316 | 0 |  |  | 819.3444 | 0 |  |  | 5475.1752 | 0 |  |  | 1650.34603 | 0 |  |  | 1435.91716 | 0 |  |  | 5415.93088 | 0
957.1014 | 0 |  |  | 679.16248 | 0 |  |  | 1082.5173 | 0 |  |  | 819.5607 | 0 |  |  | 5476.6206 | 0 |  |  | 1650.78171 | 0 |  |  | 1436.29623 | 0 |  |  | 5417.36064 | 0
957.354 | 0 |  |  | 679.34172 | 0 |  |  | 1082.803 | 0 |  |  | 819.777 | 0 |  |  | 5478.066 | 0 |  |  | 1651.21738 | 0 |  |  | 1436.6753 | 0 |  |  | 5418.7904 | 0
957.6066 | 0 |  |  | 679.52097 | 0 |  |  | 1083.0887 | 0 |  |  | 819.9933 | 0 |  |  | 5479.5114 | 0 |  |  | 1651.65306 | 0 |  |  | 1437.05437 | 0 |  |  | 5420.22016 | 0
957.8592 | 0 |  |  | 679.70021 | 0 |  |  | 1083.3744 | 0 |  |  | 820.2096 | 0 |  |  | 5480.9568 | 0 |  |  | 1652.08874 | 0 |  |  | 1437.43344 | 0 |  |  | 5421.64992 | 0
958.1118 | 0 |  |  | 679.87946 | 0 |  |  | 1083.6601 | 0 |  |  | 820.4259 | 0 |  |  | 5482.4022 | 0 |  |  | 1652.52442 | 0 |  |  | 1437.81251 | 0 |  |  | 5423.07968 | 0
958.3644 | 0 |  |  | 680.05871 | 0 |  |  | 1083.9458 | 0 |  |  | 820.6422 | 0 |  |  | 5483.8476 | 0 |  |  | 1652.96009 | 0 |  |  | 1438.19158 | 0 |  |  | 5424.50944 | 0
958.617 | 0 |  |  | 680.23795 | 0 |  |  | 1084.2315 | 0 |  |  | 820.8585 | 0 |  |  | 5485.293 | 0 |  |  | 1653.39577 | 0 |  |  | 1438.57065 | 0 |  |  | 5425.9392 | 0
958.8696 | 0 |  |  | 680.4172 | 0 |  |  | 1084.5172 | 0 |  |  | 821.0748 | 0 |  |  | 5486.7384 | 0 |  |  | 1653.83145 | 0 |  |  | 1438.94972 | 0 |  |  | 5427.36896 | 0
959.1222 | 0 |  |  | 680.59644 | 0 |  |  | 1084.8029 | 0 |  |  | 821.2911 | 0 |  |  | 5488.1838 | 0 |  |  | 1654.26713 | 0 |  |  | 1439.32879 | 0 |  |  | 5428.79872 | 0
959.3748 | 0 |  |  | 680.77569 | 0 |  |  | 1085.0886 | 0 |  |  | 821.5074 | 0 |  |  | 5489.6292 | 0 |  |  | 1654.7028 | 0 |  |  | 1439.70786 | 0 |  |  | 5430.22848 | 0
959.6274 | 0 |  |  | 680.95494 | 0 |  |  | 1085.3743 | 0 |  |  | 821.7237 | 0 |  |  | 5491.0746 | 0 |  |  | 1655.13848 | 0 |  |  | 1440.08693 | 0 |  |  | 5431.65824 | 0
959.88 | 0 |  |  | 681.13418 | 0 |  |  | 1085.66 | 0 |  |  | 821.94 | 0 |  |  | 5492.52 | 0 |  |  | 1655.57416 | 0 |  |  | 1440.466 | 0 |  |  | 5433.088 | 0
960.1326 | 0 |  |  | 681.31343 | 0 |  |  | 1085.9457 | 0 |  |  | 822.1563 | 0 |  |  | 5493.9654 | 0 |  |  | 1656.00984 | 0 |  |  | 1440.84507 | 0 |  |  | 5434.51776 | 0
960.3852 | 0 |  |  | 681.49267 | 0 |  |  | 1086.2314 | 0 |  |  | 822.3726 | 0 |  |  | 5495.4108 | 0 |  |  | 1656.44551 | 0 |  |  | 1441.22414 | 0 |  |  | 5435.94752 | 0
960.6378 | 0 |  |  | 681.67192 | 0 |  |  | 1086.5171 | 0 |  |  | 822.5889 | 0 |  |  | 5496.8562 | 0 |  |  | 1656.88119 | 0 |  |  | 1441.60321 | 0 |  |  | 5437.37728 | 0
960.8904 | 0 |  |  | 681.85116 | 0 |  |  | 1086.8028 | 0 |  |  | 822.8052 | 0 |  |  | 5498.3016 | 0 |  |  | 1657.31687 | 0 |  |  | 1441.98228 | 0 |  |  | 5438.80704 | 0
961.143 | 0 |  |  | 682.03041 | 0 |  |  | 1087.0885 | 0 |  |  | 823.0215 | 0 |  |  | 5499.747 | 0 |  |  | 1657.75255 | 0 |  |  | 1442.36135 | 0 |  |  | 5440.2368 | 0
961.3956 | 0 |  |  | 682.20966 | 0 |  |  | 1087.3742 | 0 |  |  | 823.2378 | 0 |  |  | 5501.1924 | 0 |  |  | 1658.18822 | 0 |  |  | 1442.74042 | 0 |  |  | 5441.66656 | 0
961.6482 | 0 |  |  | 682.3889 | 0 |  |  | 1087.6599 | 0 |  |  | 823.4541 | 0 |  |  | 5502.6378 | 0 |  |  | 1658.6239 | 0 |  |  | 1443.11949 | 0 |  |  | 5443.09632 | 0
961.9008 | 0 |  |  | 682.56815 | 0 |  |  | 1087.9456 | 0 |  |  | 823.6704 | 0 |  |  | 5504.0832 | 0 |  |  | 1659.05958 | 0 |  |  | 1443.49856 | 0 |  |  | 5444.52608 | 0
962.1534 | 0 |  |  | 682.74739 | 0 |  |  | 1088.2313 | 0 |  |  | 823.8867 | 0 |  |  | 5505.5286 | 0 |  |  | 1659.49525 | 0 |  |  | 1443.87763 | 0 |  |  | 5445.95584 | 0
962.406 | 0 |  |  | 682.92664 | 0 |  |  | 1088.517 | 0 |  |  | 824.103 | 0 |  |  | 5506.974 | 0 |  |  | 1659.93093 | 0 |  |  | 1444.2567 | 0 |  |  | 5447.3856 | 0
962.6586 | 0 |  |  | 683.10589 | 0 |  |  | 1088.8027 | 0 |  |  | 824.3193 | 0 |  |  | 5508.4194 | 0 |  |  | 1660.36661 | 0 |  |  | 1444.63577 | 0 |  |  | 5448.81536 | 0
962.9112 | 0 |  |  | 683.28513 | 0 |  |  | 1089.0884 | 0 |  |  | 824.5356 | 0 |  |  | 5509.8648 | 0 |  |  | 1660.80229 | 0 |  |  | 1445.01484 | 0 |  |  | 5450.24512 | 0
963.1638 | 0 |  |  | 683.46438 | 0 |  |  | 1089.3741 | 0 |  |  | 824.7519 | 0 |  |  | 5511.3102 | 0 |  |  | 1661.23796 | 0 |  |  | 1445.39391 | 0 |  |  | 5451.67488 | 0
963.4164 | 0 |  |  | 683.64362 | 0 |  |  | 1089.6598 | 0 |  |  | 824.9682 | 0 |  |  | 5512.7556 | 0 |  |  | 1661.67364 | 0 |  |  | 1445.77298 | 0 |  |  | 5453.10464 | 0
963.669 | 0 |  |  | 683.82287 | 0 |  |  | 1089.9455 | 0 |  |  | 825.1845 | 0 |  |  | 5514.201 | 0 |  |  | 1662.10932 | 0 |  |  | 1446.15205 | 0 |  |  | 5454.5344 | 0
963.9216 | 0 |  |  | 684.00211 | 0 |  |  | 1090.2312 | 0 |  |  | 825.4008 | 0 |  |  | 5515.6464 | 0 |  |  | 1662.545 | 0 |  |  | 1446.53112 | 0 |  |  | 5455.96416 | 0
964.1742 | 0 |  |  | 684.18136 | 0 |  |  | 1090.5169 | 0 |  |  | 825.6171 | 0 |  |  | 5517.0918 | 0 |  |  | 1662.98067 | 0 |  |  | 1446.91019 | 0 |  |  | 5457.39392 | 0
964.4268 | 0 |  |  | 684.36061 | 0 |  |  | 1090.8026 | 0 |  |  | 825.8334 | 0 |  |  | 5518.5372 | 0 |  |  | 1663.41635 | 0 |  |  | 1447.28926 | 0 |  |  | 5458.82368 | 0
964.6794 | 0 |  |  | 684.53985 | 0 |  |  | 1091.0883 | 0 |  |  | 826.0497 | 0 |  |  | 5519.9826 | 0 |  |  | 1663.85203 | 0 |  |  | 1447.66833 | 0 |  |  | 5460.25344 | 0
--

## Figure 5g
without Bi
Forward, New |  | Reverse, New |  | Forward, Aged |  | Reverse, Aged |  | Forward, Re |  | Reverse, Re
V | J | V | J | V | J | V | J | V | J | V | J
-0.1 | 22.05935 | 1.2 | -14.64193 | -0.1 | 20.39432 | 1.2 | -12.47654 | -0.10001 | 20.74609 | 1.2 | -19.37672
-0.08492 | 22.0645 | 1.19629 | -13.01672 | -0.0899 | 20.26931 | 1.1849 | -11.31843 | -0.08993 | 20.69105 | 1.1849 | -17.33025
-0.07485 | 22.03725 | 1.185 | -11.46906 | -0.07985 | 20.22746 | 1.17485 | -10.15932 | -0.07985 | 20.65267 | 1.17485 | -15.30659
-0.06475 | 22.06194 | 1.17782 | -9.8847 | -0.06975 | 20.18957 | 1.16475 | -9.01825 | -0.06975 | 20.56181 | 1.16475 | -13.32577
-0.0547 | 22.05129 | 1.16517 | -8.33555 | -0.0597 | 20.16898 | 1.1547 | -7.87945 | -0.0597 | 20.51425 | 1.1547 | -11.36751
-0.0446 | 22.06588 | 1.15836 | -6.77619 | -0.0496 | 20.14673 | 1.1446 | -6.75391 | -0.0496 | 20.48505 | 1.1446 | -9.46584
-0.03455 | 22.038 | 1.14739 | -5.34464 | -0.03955 | 20.12647 | 1.13455 | -5.63303 | -0.03955 | 20.45886 | 1.13455 | -7.58465
-0.02445 | 22.01719 | 1.13557 | -3.93105 | -0.02945 | 20.10618 | 1.12445 | -4.52943 | -0.02945 | 20.45181 | 1.12445 | -5.7507
-0.0144 | 22.03207 | 1.12607 | -2.49587 | -0.0194 | 20.09228 | 1.1144 | -3.43028 | -0.0194 | 20.43027 | 1.1144 | -3.9636
-0.0043 | 22.06826 | 1.11779 | -1.07751 | -0.0093 | 20.09193 | 1.1043 | -2.35031 | -0.0093 | 20.4333 | 1.1043 | -2.21994
0.0058 | 22.05165 | 1.10606 | 0.2687 | 0.0008 | 20.09529 | 1.09425 | -1.28566 | 0.0008 | 20.42735 | 1.09425 | -0.53928
0.01585 | 22.04593 | 1.09674 | 1.57934 | 0.01085 | 20.0891 | 1.08415 | -0.23095 | 0.01085 | 20.41529 | 1.08415 | 1.09312
0.02595 | 22.05051 | 1.08656 | 2.85637 | 0.02095 | 20.07705 | 1.07405 | 0.79569 | 0.02095 | 20.40857 | 1.07405 | 2.66051
0.036 | 22.02261 | 1.07635 | 4.17541 | 0.031 | 20.06448 | 1.064 | 1.81959 | 0.031 | 20.39574 | 1.064 | 4.1692
0.0461 | 22.06124 | 1.06572 | 5.44494 | 0.0411 | 20.0518 | 1.0539 | 2.81643 | 0.0411 | 20.42199 | 1.0539 | 5.60183
0.05615 | 22.03675 | 1.05608 | 6.6822 | 0.05115 | 20.03534 | 1.04385 | 3.79352 | 0.05115 | 20.39294 | 1.04385 | 6.96053
0.06625 | 22.07497 | 1.0464 | 7.89132 | 0.06125 | 20.02388 | 1.03375 | 4.75315 | 0.06125 | 20.38725 | 1.03375 | 8.24003
0.0763 | 22.0572 | 1.03751 | 9.02772 | 0.0713 | 20.02393 | 1.0237 | 5.68265 | 0.0713 | 20.38542 | 1.0237 | 9.44234
0.0864 | 22.06195 | 1.02489 | 10.20233 | 0.0814 | 20.00343 | 1.0136 | 6.58798 | 0.0814 | 20.38388 | 1.0136 | 10.55238
0.09645 | 22.05841 | 1.01434 | 11.30572 | 0.09145 | 19.99634 | 1.00355 | 7.46976 | 0.09145 | 20.38151 | 1.00355 | 11.56705
0.10655 | 22.04327 | 1.00549 | 12.37454 | 0.10155 | 19.99192 | 0.99345 | 8.31826 | 0.10155 | 20.37222 | 0.99345 | 12.50696
0.11665 | 22.04218 | 0.99694 | 13.45361 | 0.11165 | 19.98473 | 0.98335 | 9.13474 | 0.11165 | 20.37155 | 0.98335 | 13.3462
0.1267 | 22.02934 | 0.98452 | 14.46143 | 0.1217 | 19.97437 | 0.9733 | 9.92437 | 0.1217 | 20.37051 | 0.9733 | 14.10563
0.1368 | 22.06324 | 0.9758 | 15.36319 | 0.1318 | 19.97088 | 0.9632 | 10.67438 | 0.1318 | 20.34869 | 0.9632 | 14.77241
0.14685 | 22.02991 | 0.96525 | 16.22918 | 0.14185 | 19.96522 | 0.95315 | 11.38965 | 0.14185 | 20.34429 | 0.95315 | 15.35492
0.15695 | 22.0735 | 0.9546 | 17.10178 | 0.15195 | 19.95463 | 0.94305 | 12.05764 | 0.15195 | 20.34625 | 0.94305 | 15.87328
0.167 | 22.05926 | 0.94315 | 17.78226 | 0.162 | 19.93155 | 0.933 | 12.6959 | 0.162 | 20.35048 | 0.933 | 16.31079
0.1771 | 22.06049 | 0.93616 | 18.44864 | 0.1721 | 19.93971 | 0.9229 | 13.27802 | 0.1721 | 20.32352 | 0.9229 | 16.69474
0.18715 | 22.03291 | 0.9262 | 19.08809 | 0.18215 | 19.9185 | 0.91285 | 13.82241 | 0.18215 | 20.31414 | 0.91285 | 17.01761
0.19725 | 22.07474 | 0.91564 | 19.59394 | 0.19225 | 19.91796 | 0.90275 | 14.31522 | 0.19225 | 20.30124 | 0.90275 | 17.29901
0.20735 | 22.06505 | 0.90313 | 20.04884 | 0.20235 | 19.9094 | 0.8927 | 14.76975 | 0.20235 | 20.29708 | 0.8927 | 17.5435
0.2174 | 22.06305 | 0.89597 | 20.63837 | 0.2124 | 19.9038 | 0.8826 | 15.18844 | 0.2124 | 20.29018 | 0.8826 | 17.7614
0.2275 | 22.07585 | 0.88563 | 20.90405 | 0.2225 | 19.89788 | 0.8725 | 15.55179 | 0.2225 | 20.29248 | 0.8725 | 17.94066
0.23755 | 22.0335 | 0.87366 | 21.20032 | 0.23255 | 19.87858 | 0.86245 | 15.88676 | 0.23255 | 20.27933 | 0.86245 | 18.10196
0.24765 | 22.06891 | 0.86268 | 21.25789 | 0.24265 | 19.87019 | 0.85235 | 16.17681 | 0.24265 | 20.27756 | 0.85235 | 18.24207
0.2577 | 22.02774 | 0.85296 | 21.37832 | 0.2527 | 19.87092 | 0.8423 | 16.4416 | 0.2527 | 20.2857 | 0.8423 | 18.35871 | 20.2718
0.2678 | 22.02319 | 0.84523 | 21.46824 | 0.2628 | 19.8582 | 0.8322 | 16.6623 | 0.2628 | 20.27575 | 0.8322 | 18.46103
0.27785 | 22.06773 | 0.83515 | 21.57296 | 0.27285 | 19.85943 | 0.82215 | 16.8568 | 0.27285 | 20.27202 | 0.82215 | 18.55609
0.28795 | 22.05567 | 0.82499 | 21.63648 | 0.28295 | 19.8499 | 0.81205 | 17.02621 | 0.28295 | 20.26177 | 0.81205 | 18.63867
0.298 | 22.07504 | 0.81489 | 21.76848 | 0.293 | 19.82761 | 0.802 | 17.18412 | 0.293 | 20.27181 | 0.802 | 18.70185
0.3081 | 22.04467 | 0.80399 | 21.7486 | 0.3031 | 19.81644 | 0.7919 | 17.33524 | 0.3031 | 20.26045 | 0.7919 | 18.7829
0.3182 | 22.07505 | 0.79375 | 21.82352 | 0.3132 | 19.81017 | 0.7818 | 17.45251 | 0.3132 | 20.24781 | 0.7818 | 18.83473
0.32825 | 22.06554 | 0.78252 | 21.86621 | 0.32325 | 19.78772 | 0.77175 | 17.5616 | 0.32325 | 20.23952 | 0.77175 | 18.88513
0.33835 | 22.07002 | 0.77478 | 21.90427 | 0.33335 | 19.78832 | 0.76165 | 17.65163 | 0.33335 | 20.23693 | 0.76165 | 18.93398
0.3484 | 22.02846 | 0.76311 | 21.88382 | 0.3434 | 19.77018 | 0.7516 | 17.73703 | 0.3434 | 20.23501 | 0.7516 | 18.97096
0.3585 | 22.0626 | 0.75196 | 21.94313 | 0.3535 | 19.77293 | 0.7415 | 17.82428 | 0.3535 | 20.2257 | 0.7415 | 19.02503
0.36855 | 22.06871 | 0.74431 | 21.93411 | 0.36355 | 19.74885 | 0.73145 | 17.88658 | 0.36355 | 20.2194 | 0.73145 | 19.05636
0.37865 | 22.06341 | 0.73355 | 21.98132 | 0.37365 | 19.73679 | 0.72135 | 17.96649 | 0.37365 | 20.20819 | 0.72135 | 19.08232
0.3887 | 22.05113 | 0.72229 | 21.96579 | 0.3837 | 19.74793 | 0.7113 | 18.02242 | 0.3837 | 20.2059 | 0.7113 | 19.11503
0.3988 | 22.05888 | 0.71516 | 21.96407 | 0.3938 | 19.74109 | 0.7012 | 18.06347 | 0.3938 | 20.19548 | 0.7012 | 19.14605
0.4089 | 22.02406 | 0.70143 | 21.92998 | 0.4039 | 19.73385 | 0.6911 | 18.10782 | 0.4039 | 20.18973 | 0.6911 | 19.15891
0.41895 | 22.0614 | 0.69337 | 21.95066 | 0.41395 | 19.71847 | 0.68105 | 18.15294 | 0.41395 | 20.18071 | 0.68105 | 19.18217
0.42905 | 22.04401 | 0.68118 | 22.00542 | 0.42405 | 19.69984 | 0.67095 | 18.18593 | 0.42405 | 20.17385 | 0.67095 | 19.21195
0.4391 | 22.05036 | 0.67172 | 21.98191 | 0.4341 | 19.69562 | 0.6609 | 18.233 | 0.4341 | 20.16882 | 0.6609 | 19.2363
0.4492 | 22.02038 | 0.66157 | 22.00219 | 0.4442 | 19.6789 | 0.6508 | 18.26236 | 0.4442 | 20.1474 | 0.6508 | 19.24277
0.45925 | 22.03303 | 0.65409 | 22.00589 | 0.45425 | 19.66026 | 0.64075 | 18.29591 | 0.45425 | 20.14213 | 0.64075 | 19.28797
0.46935 | 22.01689 | 0.64111 | 21.98537 | 0.46435 | 19.64634 | 0.63065 | 18.32993 | 0.46435 | 20.12462 | 0.63065 | 19.29102
0.4794 | 22.04613 | 0.63138 | 21.94983 | 0.4744 | 19.636 | 0.6206 | 18.35406 | 0.4744 | 20.11425 | 0.6206 | 19.31558
0.4895 | 22.02172 | 0.62202 | 21.94705 | 0.4845 | 19.62332 | 0.6105 | 18.38546 | 0.4845 | 20.10607 | 0.6105 | 19.32851
0.49955 | 22.03204 | 0.61407 | 21.9517 | 0.49455 | 19.59683 | 0.60045 | 18.39757 | 0.49455 | 20.1065 | 0.60045 | 19.34587
0.50965 | 22.02963 | 0.60246 | 21.99252 | 0.50465 | 19.58471 | 0.59035 | 18.42273 | 0.50465 | 20.11077 | 0.59035 | 19.35957
0.51975 | 22.0416 | 0.59153 | 22.02034 | 0.51475 | 19.579 | 0.58025 | 18.44202 | 0.51475 | 20.09677 | 0.58025 | 19.37753
0.5298 | 22.03932 | 0.58417 | 21.99222 | 0.5248 | 19.56884 | 0.5702 | 18.46 | 0.5248 | 20.07786 | 0.5702 | 19.39417
0.5399 | 22.0514 | 0.57393 | 21.98625 | 0.5349 | 19.54116 | 0.5601 | 18.47833 | 0.5349 | 20.06955 | 0.5601 | 19.41641
0.54995 | 22.05208 | 0.5631 | 22.01568 | 0.54495 | 19.52798 | 0.55005 | 18.50717 | 0.54495 | 20.06509 | 0.55005 | 19.41845
0.56005 | 22.04833 | 0.55329 | 22.01 | 0.55505 | 19.5008 | 0.53995 | 18.52554 | 0.55505 | 20.04971 | 0.53995 | 19.43154
0.5701 | 22.04805 | 0.54139 | 22.00728 | 0.5651 | 19.48263 | 0.5299 | 18.53852 | 0.5651 | 20.03884 | 0.5299 | 19.44196
0.5802 | 22.06075 | 0.53103 | 22.01877 | 0.5752 | 19.45856 | 0.5198 | 18.54803 | 0.5752 | 20.02575 | 0.5198 | 19.44514
0.59025 | 22.04393 | 0.52204 | 22.01751 | 0.58525 | 19.43394 | 0.50975 | 18.57558 | 0.58525 | 20.00894 | 0.50975 | 19.4596
0.60035 | 22.03199 | 0.51065 | 22.00497 | 0.59535 | 19.41707 | 0.49965 | 18.58829 | 0.59535 | 20.0131 | 0.49965 | 19.46166
0.61045 | 22.02468 | 0.50174 | 21.98564 | 0.60545 | 19.38823 | 0.48955 | 18.59351 | 0.60545 | 19.97155 | 0.48955 | 19.48067
0.6205 | 22.01421 | 0.49307 | 21.96698 | 0.6155 | 19.35673 | 0.4795 | 18.61167 | 0.6155 | 19.95823 | 0.4795 | 19.49054
0.6306 | 22.01549 | 0.48302 | 21.98097 | 0.6256 | 19.33737 | 0.4694 | 18.61903 | 0.6256 | 19.94136 | 0.4694 | 19.48975
0.64065 | 22.01551 | 0.47189 | 21.97326 | 0.63565 | 19.31806 | 0.45935 | 18.62848 | 0.63565 | 19.93682 | 0.45935 | 19.51416
0.65075 | 22.01924 | 0.46316 | 22.01628 | 0.64575 | 19.28904 | 0.44925 | 18.63763 | 0.64575 | 19.91106 | 0.44925 | 19.53028
0.6608 | 22.02454 | 0.4511 | 21.99146 | 0.6558 | 19.25172 | 0.4392 | 18.67345 | 0.6558 | 19.88622 | 0.4392 | 19.52329
0.6709 | 22.02978 | 0.43988 | 22.00874 | 0.6659 | 19.21526 | 0.4291 | 18.69683 | 0.6659 | 19.87559 | 0.4291 | 19.52722
0.68095 | 22.01009 | 0.43023 | 21.98585 | 0.67595 | 19.16646 | 0.41905 | 18.68954 | 0.67595 | 19.85006 | 0.41905 | 19.5346
0.69105 | 22.01208 | 0.42118 | 21.98607 | 0.68605 | 19.12607 | 0.40895 | 18.70005 | 0.68605 | 19.81257 | 0.40895 | 19.54913
0.7011 | 22.00314 | 0.40993 | 22.01734 | 0.6961 | 19.08167 | 0.3989 | 18.7099 | 0.6961 | 19.79129 | 0.3989 | 19.56055
0.7112 | 21.99923 | 0.40125 | 21.97912 | 0.7062 | 19.01979 | 0.3888 | 18.72187 | 0.7062 | 19.75173 | 0.3888 | 19.58305
0.7213 | 22.00251 | 0.39249 | 21.965 | 0.7163 | 18.97238 | 0.3787 | 18.73459 | 0.7163 | 19.72796 | 0.3787 | 19.58663
0.73135 | 21.9819 | 0.38159 | 22.00191 | 0.72635 | 18.90437 | 0.36865 | 18.73597 | 0.72635 | 19.69719 | 0.36865 | 19.5978
0.74145 | 21.96066 | 0.37112 | 22.05588 | 0.73645 | 18.83358 | 0.35855 | 18.74 | 0.73645 | 19.65436 | 0.35855 | 19.60015
0.7515 | 21.95368 | 0.36112 | 22.01169 | 0.7465 | 18.75064 | 0.3485 | 18.75479 | 0.7465 | 19.62224 | 0.3485 | 19.58968
0.7616 | 21.93683 | 0.3517 | 22.02328 | 0.7566 | 18.66085 | 0.3384 | 18.74891 | 0.7566 | 19.57949 | 0.3384 | 19.57991
0.77165 | 21.92757 | 0.34116 | 22.03351 | 0.76665 | 18.55984 | 0.32835 | 18.77188 | 0.76665 | 19.52078 | 0.32835 | 19.60113
0.78175 | 21.8886 | 0.33032 | 22.04348 | 0.77675 | 18.44615 | 0.31825 | 18.77381 | 0.77675 | 19.4663 | 0.31825 | 19.62123
0.7918 | 21.85799 | 0.31957 | 22.00901 | 0.7868 | 18.33459 | 0.3082 | 18.78917 | 0.7868 | 19.40851 | 0.3082 | 19.6309
0.8019 | 21.82732 | 0.31061 | 22.01616 | 0.7969 | 18.19484 | 0.2981 | 18.79785 | 0.7969 | 19.35966 | 0.2981 | 19.61995
0.812 | 21.769 | 0.30191 | 22.00222 | 0.807 | 18.03864 | 0.288 | 18.80741 | 0.807 | 19.29301 | 0.288 | 19.6466
0.82205 | 21.70055 | 0.28815 | 22.02749 | 0.81705 | 17.86236 | 0.27795 | 18.81528 | 0.81705 | 19.21562 | 0.27795 | 19.63999
0.83215 | 21.64055 | 0.27988 | 22.00621 | 0.82715 | 17.67562 | 0.26785 | 18.81117 | 0.82715 | 19.11135 | 0.26785 | 19.64194
0.8422 | 21.57447 | 0.26845 | 22.02261 | 0.8372 | 17.44329 | 0.2578 | 18.83024 | 0.8372 | 19.00366 | 0.2578 | 19.65797
0.8523 | 21.48296 | 0.2591 | 22.03356 | 0.8473 | 17.1874 | 0.2477 | 18.83869 | 0.8473 | 18.90095 | 0.2477 | 19.68944
0.86235 | 21.36928 | 0.25022 | 22.05511 | 0.85735 | 16.89684 | 0.23765 | 18.84101 | 0.85735 | 18.76488 | 0.23765 | 19.68542
0.87245 | 21.19032 | 0.23927 | 22.02567 | 0.86745 | 16.56577 | 0.22755 | 18.84707 | 0.86745 | 18.60432 | 0.22755 | 19.68877
0.8825 | 20.89306 | 0.2301 | 22.03011 | 0.8775 | 16.19778 | 0.2175 | 18.85049 | 0.8775 | 18.4327 | 0.2175 | 19.69413
0.8926 | 20.55089 | 0.21939 | 22.04648 | 0.8876 | 15.78395 | 0.2074 | 18.85542 | 0.8876 | 18.23299 | 0.2074 | 19.68184
0.90265 | 20.14707 | 0.20929 | 22.01735 | 0.89765 | 15.32715 | 0.19735 | 18.85696 | 0.89765 | 17.99673 | 0.19735 | 19.72292
0.91275 | 19.75857 | 0.2012 | 22.01614 | 0.90775 | 14.84408 | 0.18725 | 18.87784 | 0.90775 | 17.70685 | 0.18725 | 19.7159
0.92285 | 19.14099 | 0.18821 | 22.00953 | 0.91785 | 14.295 | 0.17715 | 18.89711 | 0.91785 | 17.39723 | 0.17715 | 19.70767
0.9329 | 18.52671 | 0.17766 | 22.0355 | 0.9279 | 13.70335 | 0.1671 | 18.88721 | 0.9279 | 17.00505 | 0.1671 | 19.72474
0.943 | 17.85159 | 0.16945 | 22.02257 | 0.938 | 13.08 | 0.157 | 18.90166 | 0.938 | 16.57467 | 0.157 | 19.72747
0.95305 | 17.10548 | 0.15711 | 22.02924 | 0.94805 | 12.41025 | 0.14695 | 18.90135 | 0.94805 | 16.06387 | 0.14695 | 19.73965
0.96315 | 16.2843 | 0.14868 | 21.99636 | 0.95815 | 11.70033 | 0.13685 | 18.91484 | 0.95815 | 15.47669 | 0.13685 | 19.75267
0.9732 | 15.41045 | 0.14019 | 22.04802 | 0.9682 | 10.96014 | 0.1268 | 18.90925 | 0.9682 | 14.81817 | 0.1268 | 19.7343
0.9833 | 14.4729 | 0.12688 | 22.02366 | 0.9783 | 10.18006 | 0.1167 | 18.91995 | 0.9783 | 14.05561 | 0.1167 | 19.74741
0.99335 | 13.47777 | 0.11779 | 22.02974 | 0.98835 | 9.37004 | 0.10665 | 18.90779 | 0.98835 | 13.2174 | 0.10665 | 19.74848
1.00345 | 12.39875 | 0.1066 | 22.04068 | 0.99845 | 8.52413 | 0.09655 | 18.90671 | 0.99845 | 12.27754 | 0.09655 | 19.76973
1.01355 | 11.32472 | 0.10014 | 22.05591 | 1.00855 | 7.65098 | 0.08645 | 18.9255 | 1.00855 | 11.25206 | 0.08645 | 19.78118
1.0236 | 10.2228 | 0.0864 | 22.00436 | 1.0186 | 6.7485 | 0.0764 | 18.93824 | 1.0186 | 10.15217 | 0.0764 | 19.78425
1.0337 | 9.07276 | 0.07911 | 22.04099 | 1.0287 | 5.82526 | 0.0663 | 18.94058 | 1.0287 | 8.94535 | 0.0663 | 19.78829
1.04375 | 7.89635 | 0.0665 | 22.01038 | 1.03875 | 4.87876 | 0.05625 | 18.95394 | 1.03875 | 7.65383 | 0.05625 | 19.78187
1.05385 | 6.69153 | 0.0591 | 22.02392 | 1.04885 | 3.91004 | 0.04615 | 18.96287 | 1.04885 | 6.28308 | 0.04615 | 19.78169
1.0639 | 5.46536 | 0.04951 | 22.00851 | 1.0589 | 2.92273 | 0.0361 | 18.96938 | 1.0589 | 4.8415 | 0.0361 | 19.79792
1.074 | 4.21674 | 0.03841 | 22.00883 | 1.069 | 1.91151 | 0.026 | 18.9683 | 1.069 | 3.3355 | 0.026 | 19.79491
1.08405 | 2.93076 | 0.02937 | 22.04464 | 1.07905 | 0.89369 | 0.01595 | 18.95759 | 1.07905 | 1.76645 | 0.01595 | 19.79559
1.09415 | 1.61432 | 0.01734 | 22.00793 | 1.08915 | -0.1521 | 0.00585 | 18.96268 | 1.08915 | 0.12073 | 0.00585 | 19.80189
1.1042 | 0.29718 | 0.00672 | 22.0516 | 1.0992 | -1.20345 | -0.0042 | 18.98424 | 1.0992 | -1.55254 | -0.0042 | 19.82531
1.1143 | -1.05761 | -0.00258 | 22.04209 | 1.1093 | -2.27737 | -0.0143 | 18.98762 | 1.1093 | -3.30158 | -0.0143 | 19.843
1.1244 | -2.43487 | -0.01117 | 22.0126 | 1.1194 | -3.36383 | -0.0244 | 18.998 | 1.1194 | -5.08757 | -0.0244 | 19.85278
1.13445 | -3.85195 | -0.02339 | 22.02585 | 1.12945 | -4.45394 | -0.03445 | 18.99957 | 1.12945 | -6.92768 | -0.03445 | 19.8472
1.14455 | -5.29784 | -0.03164 | 22.02554 | 1.13955 | -5.5643 | -0.04455 | 18.98611 | 1.13955 | -8.80071 | -0.04455 | 19.83498
1.1546 | -6.77183 | -0.04185 | 22.04683 | 1.1496 | -6.67705 | -0.0546 | 18.99493 | 1.1496 | -10.69765 | -0.0546 | 19.84286
1.1647 | -8.31309 | -0.05444 | 22.00885 | 1.1597 | -7.80583 | -0.0647 | 18.99517 | 1.1597 | -12.65379 | -0.0647 | 19.83611
1.17475 | -9.84262 | -0.06156 | 22.02593 | 1.16975 | -8.93676 | -0.07475 | 18.99905 | 1.16975 | -14.6286 | -0.07475 | 19.85139
1.18485 | -11.41465 | -0.0732 | 22.02167 | 1.17985 | -10.08246 | -0.08485 | 19.00412 | 1.17985 | -16.64591 | -0.08485 | 19.85198
1.1949 | -13.00513 | -0.08282 | 22.03057 | 1.1899 | -11.2256 | -0.0949 | 19.0101 | 1.1899 | -18.67639 | -0.0949 | 19.85625
1.205 | -14.63537 | -0.09286 | 21.99703 | 1.2 | -12.38632 | -0.105 | 19.86051 | 1.2 | -20.74531 | -0.105 | 19.86051

## Figure 5h
with Bi
Forward, New |  | Reverse, New |  | Forward, Aged |  | Reverse, Aged |  | Forward, Re |  | Reverse, Re
V | J | V | J | V | J | V | J | V | J | V | J
-0.1 | 21.86213 | 1.2 | -13.96492 | -0.1 | 20.70023 | 1.2 | -17.05165 | -0.1 | 21.66979 | 1.2 | -19.29197
-0.09499 | 21.8549 | 1.1939 | -12.49657 | -0.09299 | 20.69333 | 1.198 | -15.40228 | -0.095 | 21.64184 | 1.1929 | -17.33643
-0.08492 | 21.84467 | 1.18385 | -11.02537 | -0.08291 | 20.68642 | 1.1879 | -13.692 | -0.08492 | 21.61389 | 1.18285 | -15.4181
-0.07485 | 21.83444 | 1.17375 | -9.57188 | -0.07284 | 20.67952 | 1.17785 | -12.01772 | -0.07485 | 21.63157 | 1.17275 | -13.51066
-0.06475 | 21.84922 | 1.1637 | -8.12184 | -0.06275 | 20.69247 | 1.16775 | -10.39327 | -0.06475 | 21.53267 | 1.1627 | -11.64688
-0.0547 | 21.80381 | 1.1536 | -6.66736 | -0.0527 | 20.65751 | 1.1577 | -8.79071 | -0.0547 | 21.51902 | 1.1526 | -9.80446
-0.0446 | 21.78774 | 1.14355 | -5.24642 | -0.0426 | 20.6452 | 1.1476 | -7.24995 | -0.0446 | 21.51037 | 1.14255 | -8.00918
-0.03455 | 21.77561 | 1.13345 | -3.84774 | -0.03255 | 20.63285 | 1.13755 | -5.74121 | -0.03455 | 21.51394 | 1.13245 | -6.19781
-0.02445 | 21.78282 | 1.1234 | -2.47568 | -0.02245 | 20.65745 | 1.12745 | -4.27289 | -0.02445 | 21.51777 | 1.1224 | -4.45606
-0.0144 | 21.79263 | 1.1133 | -1.11846 | -0.0124 | 20.64665 | 1.1174 | -2.83944 | -0.0144 | 21.5184 | 1.1123 | -2.76802
-0.0043 | 21.78307 | 1.1032 | 0.21152 | -0.0023 | 20.64653 | 1.1073 | -1.43376 | -0.0043 | 21.51818 | 1.1022 | -1.10703
0.0058 | 21.77768 | 1.09315 | 1.52384 | 0.0078 | 20.6531 | 1.09725 | -0.06587 | 0.0058 | 21.51209 | 1.09215 | 0.49497
0.01585 | 21.77524 | 1.08305 | 2.87162 | 0.01785 | 20.67356 | 1.08715 | 1.28102 | 0.01585 | 21.51529 | 1.08205 | 2.1174
0.02595 | 21.78227 | 1.073 | 4.15798 | 0.02795 | 20.65331 | 1.07705 | 2.60064 | 0.02595 | 21.5178 | 1.072 | 3.63584
0.036 | 21.77397 | 1.0629 | 5.38627 | 0.038 | 20.66968 | 1.067 | 3.87899 | 0.036 | 21.5218 | 1.0619 | 5.13041
0.0461 | 21.78174 | 1.05285 | 6.58209 | 0.0481 | 20.67053 | 1.0569 | 5.13265 | 0.0461 | 21.52183 | 1.05185 | 6.53726
0.05615 | 21.78672 | 1.04275 | 7.75316 | 0.05815 | 20.6643 | 1.04685 | 6.35345 | 0.05615 | 21.51757 | 1.04175 | 7.88738
0.06625 | 21.77096 | 1.0327 | 8.88767 | 0.06825 | 20.66289 | 1.03675 | 7.54801 | 0.06625 | 21.51327 | 1.0317 | 9.16724
0.0763 | 21.77063 | 1.0226 | 9.98173 | 0.0783 | 20.66219 | 1.0267 | 8.69884 | 0.0763 | 21.51679 | 1.0216 | 10.38735
0.0864 | 21.75721 | 1.01255 | 11.03208 | 0.0884 | 20.66998 | 1.0166 | 9.81171 | 0.0864 | 21.51196 | 1.01155 | 11.52788
0.09645 | 21.75531 | 1.00245 | 12.04235 | 0.09845 | 20.66497 | 1.00655 | 10.87578 | 0.09645 | 21.52361 | 1.00145 | 12.60764
0.10655 | 21.76378 | 0.99235 | 13.04726 | 0.10855 | 20.66265 | 0.99645 | 11.90259 | 0.10655 | 21.52471 | 0.99135 | 13.6415
0.11665 | 21.76565 | 0.9823 | 13.95482 | 0.11865 | 20.66533 | 0.98635 | 12.86741 | 0.11665 | 21.51026 | 0.9813 | 14.55985
0.1267 | 21.77193 | 0.9722 | 14.81665 | 0.1287 | 20.67658 | 0.9763 | 13.77145 | 0.1267 | 21.51814 | 0.9712 | 15.41423
0.1368 | 21.76575 | 0.96215 | 15.63069 | 0.1388 | 20.67474 | 0.9662 | 14.60948 | 0.1368 | 21.5151 | 0.96115 | 16.17389
0.14685 | 21.77572 | 0.95205 | 16.37126 | 0.14885 | 20.67098 | 0.95615 | 15.39145 | 0.14685 | 21.52352 | 0.95105 | 16.87501
0.15695 | 21.77099 | 0.942 | 17.06112 | 0.15895 | 20.67461 | 0.94605 | 16.0914 | 0.15695 | 21.51265 | 0.941 | 17.49209
0.167 | 21.76832 | 0.9319 | 17.69252 | 0.169 | 20.67868 | 0.936 | 16.7321 | 0.167 | 21.52071 | 0.9309 | 18.05017
0.1771 | 21.75622 | 0.92185 | 18.34914 | 0.1791 | 20.67909 | 0.9259 | 17.29903 | 0.1771 | 21.51986 | 0.92085 | 18.53801
0.18715 | 21.75665 | 0.91175 | 18.84826 | 0.18915 | 20.67575 | 0.91585 | 17.79129 | 0.18715 | 21.51349 | 0.91075 | 18.96209
0.19725 | 21.76069 | 0.90165 | 19.40962 | 0.19925 | 20.67896 | 0.90575 | 18.22045 | 0.19725 | 21.51386 | 0.90065 | 19.33618
0.20735 | 21.76515 | 0.8916 | 19.93686 | 0.20935 | 20.67926 | 0.8957 | 18.59419 | 0.20735 | 21.51811 | 0.8906 | 19.64664
0.2174 | 21.75295 | 0.8815 | 20.35195 | 0.2194 | 20.68154 | 0.8856 | 18.90756 | 0.2174 | 21.51252 | 0.8805 | 19.92563
0.2275 | 21.76342 | 0.87145 | 20.60697 | 0.2295 | 20.67827 | 0.8755 | 19.15152 | 0.2275 | 21.51569 | 0.87045 | 20.16244
0.23755 | 21.76188 | 0.86135 | 20.81923 | 0.23955 | 20.68068 | 0.86545 | 19.35566 | 0.23755 | 21.5159 | 0.86035 | 20.35089
0.24765 | 21.7651 | 0.8513 | 21.00974 | 0.24965 | 20.69817 | 0.85535 | 19.53685 | 0.24765 | 21.51113 | 0.8503 | 20.50927
0.2577 | 21.75403 | 0.8412 | 21.13437 | 0.2597 | 20.68281 | 0.8453 | 19.68085 | 0.2577 | 21.51428 | 0.8402 | 20.63604
0.2678 | 21.74668 | 0.83115 | 21.2205 | 0.2698 | 20.69595 | 0.8352 | 19.79699 | 0.2678 | 21.52175 | 0.83015 | 20.75165
0.27785 | 21.75839 | 0.82105 | 21.29286 | 0.27985 | 20.67876 | 0.82515 | 19.90728 | 0.27785 | 21.51345 | 0.82005 | 20.84753
0.28795 | 21.75639 | 0.811 | 21.32607 | 0.28995 | 20.67544 | 0.81505 | 19.99657 | 0.28795 | 21.51575 | 0.81 | 20.92874
0.298 | 21.74457 | 0.8009 | 21.34668 | 0.3 | 20.66755 | 0.805 | 20.05213 | 0.298 | 21.5165 | 0.7999 | 20.99547
0.3081 | 21.74376 | 0.7908 | 21.3754 | 0.3101 | 20.66009 | 0.7949 | 20.11555 | 0.3081 | 21.51842 | 0.7898 | 21.05381
0.3182 | 21.74303 | 0.78075 | 21.40231 | 0.3202 | 20.6708 | 0.7848 | 20.15798 | 0.3182 | 21.51417 | 0.77975 | 21.09897
0.32825 | 21.75375 | 0.77065 | 21.43325 | 0.33025 | 20.68165 | 0.77475 | 20.18433 | 0.32825 | 21.51302 | 0.76965 | 21.13564
0.33835 | 21.7471 | 0.7606 | 21.46146 | 0.34035 | 20.67604 | 0.76465 | 20.22394 | 0.33835 | 21.51808 | 0.7596 | 21.16568
0.3484 | 21.73791 | 0.7505 | 21.50024 | 0.3504 | 20.68455 | 0.7546 | 20.2428 | 0.3484 | 21.51109 | 0.7495 | 21.1924
0.3585 | 21.73424 | 0.74045 | 21.493 | 0.3605 | 20.68325 | 0.7445 | 20.26539 | 0.3585 | 21.51495 | 0.73945 | 21.21843
0.36855 | 21.73138 | 0.73035 | 21.51613 | 0.37055 | 20.67301 | 0.73445 | 20.30072 | 0.36855 | 21.51683 | 0.72935 | 21.24184
0.37865 | 21.72417 | 0.7203 | 21.49923 | 0.38065 | 20.67437 | 0.72435 | 20.31488 | 0.37865 | 21.50634 | 0.7193 | 21.26029
0.3887 | 21.7319 | 0.7102 | 21.52592 | 0.3907 | 20.66646 | 0.7143 | 20.3462 | 0.3887 | 21.51484 | 0.7092 | 21.26428
0.3988 | 21.722 | 0.7001 | 21.49133 | 0.4008 | 20.6807 | 0.7042 | 20.3521 | 0.3988 | 21.50272 | 0.6991 | 21.27894
0.4089 | 21.72196 | 0.69005 | 21.51855 | 0.4109 | 20.67441 | 0.6941 | 20.35937 | 0.4089 | 21.49671 | 0.68905 | 21.2908
0.41895 | 21.72149 | 0.67995 | 21.50891 | 0.42095 | 20.6947 | 0.68405 | 20.3871 | 0.41895 | 21.50774 | 0.67895 | 21.30279
0.42905 | 21.7169 | 0.6699 | 21.50214 | 0.43105 | 20.69286 | 0.67395 | 20.40153 | 0.42905 | 21.50598 | 0.6689 | 21.32602
0.4391 | 21.70988 | 0.6598 | 21.52221 | 0.4411 | 20.68026 | 0.6639 | 20.41408 | 0.4391 | 21.5265 | 0.6588 | 21.34914
0.4492 | 21.70738 | 0.64975 | 21.51158 | 0.4512 | 20.66163 | 0.6538 | 20.41732 | 0.4492 | 21.53194 | 0.64875 | 21.34883
0.45925 | 21.70469 | 0.63965 | 21.52119 | 0.46125 | 20.65869 | 0.64375 | 20.42671 | 0.45925 | 21.51673 | 0.63865 | 21.35892
0.46935 | 21.6981 | 0.6296 | 21.52836 | 0.47135 | 20.65474 | 0.63365 | 20.44344 | 0.46935 | 21.50673 | 0.6286 | 21.36599
0.4794 | 21.69479 | 0.6195 | 21.51443 | 0.4814 | 20.65504 | 0.6236 | 20.45014 | 0.4794 | 21.50267 | 0.6185 | 21.36038
0.4895 | 21.69089 | 0.60945 | 21.5219 | 0.4915 | 20.66303 | 0.6135 | 20.44933 | 0.4895 | 21.49782 | 0.60845 | 21.38184
0.49955 | 21.68455 | 0.59935 | 21.52202 | 0.50155 | 20.65632 | 0.60345 | 20.45781 | 0.49955 | 21.49804 | 0.59835 | 21.37912
0.50965 | 21.67477 | 0.58925 | 21.5212 | 0.51165 | 20.66143 | 0.59335 | 20.47137 | 0.50965 | 21.48338 | 0.58825 | 21.37727
0.51975 | 21.68029 | 0.5792 | 21.53597 | 0.52175 | 20.65672 | 0.58325 | 20.4932 | 0.51975 | 21.49471 | 0.5782 | 21.38296
0.5298 | 21.67457 | 0.5691 | 21.53294 | 0.5318 | 20.66331 | 0.5732 | 20.49942 | 0.5298 | 21.49555 | 0.5681 | 21.40196
0.5399 | 21.67596 | 0.55905 | 21.53804 | 0.5419 | 20.68688 | 0.5631 | 20.51071 | 0.5399 | 21.49125 | 0.55805 | 21.39342
0.54995 | 21.67426 | 0.54895 | 21.52426 | 0.55195 | 20.67615 | 0.55305 | 20.51179 | 0.54995 | 21.48279 | 0.54795 | 21.39642
0.56005 | 21.68804 | 0.5389 | 21.52596 | 0.56205 | 20.66038 | 0.54295 | 20.51145 | 0.56005 | 21.49687 | 0.5379 | 21.4021
0.5701 | 21.68294 | 0.5288 | 21.52457 | 0.5721 | 20.65569 | 0.5329 | 20.52047 | 0.5701 | 21.47218 | 0.5278 | 21.40991
0.5802 | 21.68597 | 0.51875 | 21.53029 | 0.5822 | 20.65117 | 0.5228 | 20.54194 | 0.5802 | 21.47661 | 0.51775 | 21.39662
0.59025 | 21.6712 | 0.50865 | 21.52477 | 0.59225 | 20.65584 | 0.51275 | 20.55436 | 0.59025 | 21.47343 | 0.50765 | 21.39742
0.60035 | 21.67202 | 0.49855 | 21.53455 | 0.60235 | 20.64733 | 0.50265 | 20.55621 | 0.60035 | 21.45489 | 0.49755 | 21.41072
0.61045 | 21.6719 | 0.4885 | 21.54089 | 0.61245 | 20.63695 | 0.49255 | 20.56285 | 0.61045 | 21.4625 | 0.4875 | 21.42012
0.6205 | 21.66443 | 0.4784 | 21.54479 | 0.6225 | 20.64678 | 0.4825 | 20.56125 | 0.6205 | 21.4658 | 0.4774 | 21.40772
0.6306 | 21.67836 | 0.46835 | 21.5481 | 0.6326 | 20.65159 | 0.4724 | 20.5632 | 0.6306 | 21.46539 | 0.46735 | 21.41376
0.64065 | 21.67119 | 0.45825 | 21.55469 | 0.64265 | 20.66378 | 0.46235 | 20.56602 | 0.64065 | 21.45139 | 0.45725 | 21.42218
0.65075 | 21.66158 | 0.4482 | 21.55738 | 0.65275 | 20.67734 | 0.45225 | 20.58208 | 0.65075 | 21.45245 | 0.4472 | 21.42941
0.6608 | 21.67221 | 0.4381 | 21.55988 | 0.6628 | 20.65348 | 0.4422 | 20.58921 | 0.6608 | 21.43799 | 0.4371 | 21.42215
0.6709 | 21.65214 | 0.42805 | 21.5669 | 0.6729 | 20.6442 | 0.4321 | 20.58394 | 0.6709 | 21.44255 | 0.42705 | 21.42616
0.68095 | 21.65891 | 0.41795 | 21.57149 | 0.68295 | 20.64163 | 0.42205 | 20.59511 | 0.68095 | 21.41417 | 0.41695 | 21.43417
0.69105 | 21.66855 | 0.4079 | 21.57196 | 0.69305 | 20.61703 | 0.41195 | 20.59537 | 0.69105 | 21.40227 | 0.4069 | 21.44825
0.7011 | 21.64133 | 0.3978 | 21.572 | 0.7031 | 20.6215 | 0.4019 | 20.59885 | 0.7011 | 21.37677 | 0.3968 | 21.45207
0.7112 | 21.67592 | 0.3877 | 21.5819 | 0.7132 | 20.60057 | 0.3918 | 20.58669 | 0.7112 | 21.36433 | 0.3867 | 21.45024
0.7213 | 21.64923 | 0.37765 | 21.57417 | 0.7233 | 20.58233 | 0.3817 | 20.60505 | 0.7213 | 21.35328 | 0.37665 | 21.44689
0.73135 | 21.66613 | 0.36755 | 21.58138 | 0.73335 | 20.57173 | 0.37165 | 20.60683 | 0.73135 | 21.34187 | 0.36655 | 21.46364
0.74145 | 21.643 | 0.3575 | 21.58424 | 0.74345 | 20.56594 | 0.36155 | 20.60501 | 0.74145 | 21.32388 | 0.3565 | 21.45183
0.7515 | 21.65024 | 0.3474 | 21.58791 | 0.7535 | 20.53594 | 0.3515 | 20.62303 | 0.7515 | 21.2919 | 0.3464 | 21.44421
0.7616 | 21.61146 | 0.33735 | 21.5971 | 0.7636 | 20.51022 | 0.3414 | 20.6318 | 0.7616 | 21.25352 | 0.33635 | 21.44951
0.77165 | 21.58325 | 0.32725 | 21.60375 | 0.77365 | 20.49589 | 0.33135 | 20.63271 | 0.77165 | 21.2143 | 0.32625 | 21.45089
0.78175 | 21.55231 | 0.3172 | 21.59303 | 0.78375 | 20.47389 | 0.32125 | 20.64845 | 0.78175 | 21.15976 | 0.3162 | 21.43422
0.7918 | 21.5254 | 0.3071 | 21.59376 | 0.7938 | 20.42478 | 0.3112 | 20.64449 | 0.7918 | 21.10559 | 0.3061 | 21.4513
0.8019 | 21.49668 | 0.297 | 21.59457 | 0.8039 | 20.36947 | 0.3011 | 20.6372 | 0.8019 | 21.04014 | 0.296 | 21.44263
0.812 | 21.47607 | 0.28695 | 21.60639 | 0.814 | 20.29651 | 0.291 | 20.63948 | 0.812 | 20.95077 | 0.28595 | 21.45606
0.82205 | 21.44286 | 0.27685 | 21.60839 | 0.82405 | 20.23352 | 0.28095 | 20.64087 | 0.82205 | 20.8631 | 0.27585 | 21.448
0.83215 | 21.3705 | 0.2668 | 21.59668 | 0.83415 | 20.14772 | 0.27085 | 20.65868 | 0.83215 | 20.73506 | 0.2658 | 21.45587
0.8422 | 21.28437 | 0.2567 | 21.60403 | 0.8442 | 20.02539 | 0.2608 | 20.66591 | 0.8422 | 20.57795 | 0.2557 | 21.46069
0.8523 | 21.14174 | 0.24665 | 21.6151 | 0.8543 | 19.87978 | 0.2507 | 20.66088 | 0.8523 | 20.4179 | 0.24565 | 21.46555
0.86235 | 20.90023 | 0.23655 | 21.61188 | 0.86435 | 19.65006 | 0.24065 | 20.6729 | 0.86235 | 20.2137 | 0.23555 | 21.45821
0.87245 | 20.66697 | 0.2265 | 21.61342 | 0.87445 | 19.48892 | 0.23055 | 20.68986 | 0.87245 | 19.99135 | 0.2255 | 21.47382
0.8825 | 20.38195 | 0.2164 | 21.60295 | 0.8845 | 19.21453 | 0.2205 | 20.70625 | 0.8825 | 19.69598 | 0.2154 | 21.46158
0.8926 | 20.08686 | 0.20635 | 21.61515 | 0.8946 | 18.88929 | 0.2104 | 20.70452 | 0.8926 | 19.36858 | 0.20535 | 21.47109
0.90265 | 19.55962 | 0.19625 | 21.61069 | 0.90465 | 18.49658 | 0.20035 | 20.70365 | 0.90265 | 18.99772 | 0.19525 | 21.48808
0.91275 | 18.99826 | 0.18615 | 21.60665 | 0.91475 | 18.02492 | 0.19025 | 20.70816 | 0.91275 | 18.5567 | 0.18515 | 21.48521
0.92285 | 18.49914 | 0.1761 | 21.60622 | 0.92485 | 17.47792 | 0.18015 | 20.7187 | 0.92285 | 18.07264 | 0.1751 | 21.45878
0.9329 | 17.84252 | 0.166 | 21.61832 | 0.9349 | 16.87429 | 0.1701 | 20.71739 | 0.9329 | 17.52018 | 0.165 | 21.44994
0.943 | 17.21112 | 0.15595 | 21.62099 | 0.945 | 16.16119 | 0.16 | 20.70384 | 0.943 | 16.8984 | 0.15495 | 21.46007
0.95305 | 16.52126 | 0.14585 | 21.62572 | 0.95505 | 15.38794 | 0.14995 | 20.72862 | 0.95305 | 16.2294 | 0.14485 | 21.45549
0.96315 | 15.78069 | 0.1358 | 21.61575 | 0.96515 | 14.55463 | 0.13985 | 20.73736 | 0.96315 | 15.48111 | 0.1348 | 21.44978
0.9732 | 14.96665 | 0.1257 | 21.62193 | 0.9752 | 13.64598 | 0.1298 | 20.72235 | 0.9732 | 14.68597 | 0.1247 | 21.46321
0.9833 | 14.10482 | 0.11565 | 21.61565 | 0.9853 | 12.68327 | 0.1197 | 20.73611 | 0.9833 | 13.81682 | 0.11465 | 21.46562
0.99335 | 13.19726 | 0.10555 | 21.61378 | 0.99535 | 11.664 | 0.10965 | 20.72802 | 0.99335 | 12.89903 | 0.10455 | 21.47202
1.00345 | 12.19235 | 0.09545 | 21.60531 | 1.00545 | 10.60343 | 0.09955 | 20.73481 | 1.00345 | 11.90437 | 0.09445 | 21.46478
1.01355 | 11.18208 | 0.0854 | 21.60721 | 1.01555 | 9.49688 | 0.08945 | 20.73459 | 1.01355 | 10.86262 | 0.0844 | 21.47542
1.0236 | 10.13173 | 0.0753 | 21.62063 | 1.0256 | 8.36296 | 0.0794 | 20.73266 | 1.0236 | 9.7676 | 0.0743 | 21.47332
1.0337 | 9.03767 | 0.06525 | 21.62096 | 1.0357 | 7.19242 | 0.0693 | 20.73719 | 1.0337 | 8.61642 | 0.06425 | 21.47373
1.04375 | 7.90316 | 0.05515 | 21.63672 | 1.04575 | 5.98937 | 0.05925 | 20.735 | 1.04375 | 7.4187 | 0.05415 | 21.44515
1.05385 | 6.73209 | 0.0451 | 21.63174 | 1.05585 | 4.76055 | 0.04915 | 20.73711 | 1.05385 | 6.17296 | 0.0441 | 21.46202
1.0639 | 5.53627 | 0.035 | 21.62397 | 1.0659 | 3.49851 | 0.0391 | 20.75012 | 1.0639 | 4.87785 | 0.034 | 21.44967
1.074 | 4.30798 | 0.02495 | 21.63227 | 1.076 | 2.20959 | 0.029 | 20.75528 | 1.074 | 3.54438 | 0.02395 | 21.46896
1.08405 | 3.02162 | 0.01485 | 21.62524 | 1.08605 | 0.93032 | 0.01895 | 20.7597 | 1.08405 | 2.14522 | 0.01385 | 21.47456
1.09415 | 1.67384 | 0.0048 | 21.62768 | 1.09615 | -0.42177 | 0.00885 | 20.75758 | 1.09415 | 0.69504 | 0.0038 | 21.45579
1.1042 | 0.36152 | -0.0053 | 21.63307 | 1.1062 | -1.71178 | -0.0012 | 20.76326 | 1.1042 | -0.74545 | -0.0063 | 21.47172
1.1143 | -0.96846 | -0.0154 | 21.64263 | 1.1163 | -3.11577 | -0.0113 | 20.76689 | 1.1143 | -2.22695 | -0.0164 | 21.46761
1.1244 | -2.32568 | -0.02545 | 21.63282 | 1.1264 | -4.55995 | -0.0214 | 20.76139 | 1.1244 | -3.73147 | -0.02645 | 21.47446
1.13445 | -3.69774 | -0.03555 | 21.62561 | 1.13645 | -6.02425 | -0.03145 | 20.76937 | 1.13445 | -5.28031 | -0.03655 | 21.48056
1.14455 | -5.09642 | -0.0456 | 21.63774 | 1.14655 | -7.52761 | -0.04155 | 20.76902 | 1.14455 | -6.85813 | -0.0466 | 21.51427
1.1546 | -6.51736 | -0.0557 | 21.65381 | 1.1566 | -9.05748 | -0.0516 | 20.78035 | 1.1546 | -8.49172 | -0.0567 | 21.52705
1.1647 | -7.97184 | -0.06575 | 21.69922 | 1.1667 | -10.51879 | -0.0617 | 20.77377 | 1.1647 | -10.12598 | -0.06675 | 21.59067
1.17475 | -9.42188 | -0.07585 | 21.67866 | 1.17675 | -12.105 | -0.07175 | 20.77896 | 1.17475 | -11.76988 | -0.07685 | 21.72873
1.18485 | -10.87537 | -0.08591 | 21.68672 | 1.18685 | -13.70467 | -0.08185 | 20.77896 | 1.18485 | -13.44769 | -0.08691 | 21.67148
1.1949 | -12.34657 | -0.09599 | 21.69479 | 1.1969 | -15.33883 | -0.0919 | 20.78327 | 1.1949 | -15.13236 | -0.09699 | 21.7025
1.205 | -13.81492 | -0.10606 | 21.71262 | 1.207 | -16.98176 | -0.102 | 20.78612 | 1.205 | -16.84811 | -0.10706 | 21.73353

## Figure 6
Ambient Air |  |  |  |  | Thermal Aging (85 °C) | [6 empty] | Light Soaking
| MA, with Bi |  | MA, without Bi |  |  | MA,without Bi |  | MA,with Bi |  | FAMACs, with Bi |  |  | MA,without Bi |  | MA,with Bi |  | FAMACs, with Bi
time (h) | normalized PCE | error bar | normalized PCE | error bar | time (h) | normalized PCE | error bar | normalized PCE | error bar | normalized PCE | error bar | time (h) | normalized PCE | error bar | normalized PCE | error bar | normalized PCE | error bar
0 | 1 | 0.01277 | 1 | 0.01455 | 0 | 1 | 0.00717 | 1 | 0.03231 | 1 | 0.01173 | 0 | 1 | 0.02958 | 1 | 0.0139 | 1 | 0.00886
50 | 0.99908 | 0.01294 | 1.00795 | 0.01797 | 100 | 0.79065 | 0.02853 | 0.94524 | 0.03708 | 0.99352 | 0.01558 | 20 | 0.99962 | 0.03096 | 0.9982 | 0.01403 | 0.99937 | 0.00921
100 | 0.99786 | 0.01312 | 1.00114 | 0.02139 | 200 | 0.71072 | 0.04989 | 0.93259 | 0.04184 | 0.98 | 0.01942 | 30 | 0.99866 | 0.03164 | 0.99639 | 0.01409 | 0.99875 | 0.00938
150 | 0.99603 | 0.01329 | 0.99091 | 0.02481 | 300 | 0.63493 | 0.07124 | 0.9057 | 0.04661 | 0.97 | 0.02327 | 40 | 0.99713 | 0.03233 | 0.99459 | 0.01415 | 0.99812 | 0.00955
200 | 0.99358 | 0.01347 | 0.98978 | 0.02823 | 400 | 0.53271 | 0.0926 | 0.89187 | 0.05138 | 0.96 | 0.02711 | 50 | 0.99504 | 0.03302 | 0.99278 | 0.01421 | 0.9975 | 0.00972
250 | 0.99175 | 0.01364 | 0.97842 | 0.03165 | 500 | 0.4233 | 0.11396 | 0.86748 | 0.05615 | 0.9522 | 0.03096 | 60 | 0.99238 | 0.03371 | 0.99098 | 0.01428 | 0.99687 | 0.0099
300 | 0.99053 | 0.01382 | 0.95684 | 0.03507 | [7 empty] | 70 | 0.98914 | 0.03439 | 0.98917 | 0.01434 | 0.99624 | 0.01007
400 | 0.9887 | 0.01418 | 0.92164 | 0.04191 | [7 empty] | 80 | 0.98533 | 0.03508 | 0.98737 | 0.0144 | 0.99562 | 0.01024
500 | 0.98686 | 0.01453 | 0.87734 | 0.04875 | [7 empty] | 90 | 0.98096 | 0.03577 | 0.98556 | 0.01446 | 0.99499 | 0.01042
600 | 0.98564 | 0.01488 | 0.81488 | 0.05559 | [7 empty] | 100 | 0.97601 | 0.03646 | 0.98376 | 0.01453 | 0.99437 | 0.01059
700 | 0.98258 | 0.01523 | 0.74049 | 0.06243 | [7 empty] | 110 | 0.9705 | 0.03714 | 0.98195 | 0.01459 | 0.99374 | 0.01076
800 | 0.98014 | 0.01558 | 0.67462 | 0.06927 | [7 empty] | 120 | 0.96442 | 0.03783 | 0.98015 | 0.01465 | 0.99311 | 0.01094
900 | 0.97647 | 0.01594 | 0.55149 | 0.07611 | [7 empty] | 130 | 0.95776 | 0.03852 | 0.97834 | 0.01471 | 0.99249 | 0.01111
1000 | 0.97281 | 0.01629 | 0.33154 | 0.08295 | [7 empty] | 140 | 0.95054 | 0.03921 | 0.97654 | 0.01477 | 0.99186 | 0.01128
1200 | 0.96731 | 0.01699 | [9 empty] | 150 | 0.94274 | 0.03989 | 0.97473 | 0.01484 | 0.99123 | 0.01146
1400 | 0.95998 | 0.0177 | [9 empty] | 160 | 0.93437 | 0.04058 | 0.97293 | 0.0149 | 0.99061 | 0.01163
1600 | 0.95692 | 0.0184 | [9 empty] | 170 | 0.92544 | 0.04127 | 0.97112 | 0.01496 | 0.98998 | 0.0118
1800 | 0.95386 | 0.0191 | [9 empty] | 180 | 0.91593 | 0.04196 | 0.96932 | 0.01502 | 0.98936 | 0.01197
2000 | 0.94959 | 0.01981 | [9 empty] | 190 | 0.90586 | 0.04264 | 0.96751 | 0.01509 | 0.98873 | 0.01215
2200 | 0.94592 | 0.02051 | [9 empty] | 200 | 0.89521 | 0.04333 | 0.96571 | 0.01515 | 0.9881 | 0.01232
2400 | 0.94225 | 0.02122 | [9 empty] | 210 | 0.884 | 0.04402 | 0.9639 | 0.01521 | 0.98748 | 0.01249
2600 | 0.93737 | 0.02192 | [9 empty] | 220 | 0.87221 | 0.04471 | 0.9621 | 0.01527 | 0.98685 | 0.01267
2800 | 0.93187 | 0.02262 | [9 empty] | 230 | 0.85986 | 0.04539 | 0.96029 | 0.01534 | 0.98623 | 0.01284
3000 | 0.92698 | 0.02333 | [9 empty] | 240 | 0.84693 | 0.04608 | 0.95849 | 0.0154 | 0.9856 | 0.01301
3200 | 0.92515 | 0.02403 | [9 empty] | 250 | 0.83344 | 0.04677 | 0.95668 | 0.01546 | 0.98497 | 0.01319
3400 | 0.92209 | 0.02474 | [9 empty] | 260 | 0.81938 | 0.04746 | 0.95488 | 0.01552 | 0.98435 | 0.01336
3600 | 0.91965 | 0.02544 | [9 empty] | 270 | 0.80474 | 0.04815 | 0.95307 | 0.01559 | 0.98372 | 0.01353
3800 | 0.91537 | 0.02614 | [9 empty] | 280 | 0.78953 | 0.04883 | 0.95127 | 0.01565 | 0.9831 | 0.0137
4000 | 0.91415 | 0.02685 | [9 empty] | 290 | 0.77376 | 0.04952 | 0.94946 | 0.01571 | 0.98247 | 0.01388
4200 | 0.9117 | 0.02755 | [9 empty] | 300 | 0.75741 | 0.05021 | 0.94766 | 0.01577 | 0.98184 | 0.01405
4400 | 0.90804 | 0.02826 | [9 empty] | 310 | 0.7405 | 0.0509 | 0.94585 | 0.01583 | 0.98122 | 0.01422
4600 | 0.90498 | 0.02896 | [9 empty] | 320 | 0.72301 | 0.05158 | 0.94405 | 0.0159 | 0.98059 | 0.0144
4800 | 0.90254 | 0.02966 | [9 empty] | 330 | 0.70496 | 0.05227 | 0.94224 | 0.01596 | 0.97996 | 0.01457
5000 | 0.9007 | 0.03037 | [9 empty] | 340 | 0.68634 | 0.05296 | 0.94044 | 0.01602 | 0.97934 | 0.01474
5200 | 0.8952 | 0.03107 | [9 empty] | 350 | 0.66714 | 0.05365 | 0.93863 | 0.01608 | 0.97871 | 0.01492
5400 | 0.89398 | 0.03177 | [9 empty] | 360 | 0.64738 | 0.05433 | 0.93683 | 0.01615 | 0.97809 | 0.01509
5600 | 0.89031 | 0.03248 | [9 empty] | 370 | 0.62704 | 0.05502 | 0.93502 | 0.01621 | 0.97746 | 0.01526
5800 | 0.88848 | 0.03318 | [9 empty] | 380 | 0.60613 | 0.05571 | 0.93322 | 0.01627 | 0.97683 | 0.01543
6000 | 0.88482 | 0.03389 | [9 empty] | 390 | 0.58466 | 0.0564 | 0.93141 | 0.01633 | 0.97621 | 0.01561
[12 empty] | 400 | 0.56262 | 0.05708 | 0.92961 | 0.0164 | 0.97558 | 0.01578
[12 empty] | 410 | 0.54 | 0.05777 | 0.9278 | 0.01646 | 0.97496 | 0.01595
[12 empty] | 420 | 0.51682 | 0.05846 | 0.926 | 0.01652 | 0.97433 | 0.01613
[12 empty] | 430 | 0.49306 | 0.05915 | 0.92419 | 0.01658 | 0.9737 | 0.0163
[12 empty] | 440 | 0.46874 | 0.05983 | 0.92239 | 0.01664 | 0.97308 | 0.01647
[12 empty] | 450 | 0.44384 | 0.06052 | 0.92058 | 0.01671 | 0.97245 | 0.01665
[12 empty] | 460 | 0.42038 | 0.06121 | 0.91878 | 0.01677 | 0.97183 | 0.01682
[12 empty] | 470 | 0.38534 | 0.0619 | 0.91697 | 0.01683 | 0.9712 | 0.01699
[12 empty] | 480 | 0.36073 | 0.06258 | 0.91517 | 0.01689 | 0.97057 | 0.01716
[12 empty] | 490 | 0.32856 | 0.06327 | 0.91336 | 0.01696 | 0.96995 | 0.01734
[12 empty] | 500 | 0.26886 | 0.06396 | 0.91156 | 0.01702 | 0.96932 | 0.01751

## Fig S1
Bi 4f |  |  |  | Cu 2p |  |  |  | Au 4f |  |  |  | Ag 3d
Binding Energy (eV) | MAPbI3/Bi-Fresh | Binding Energy (eV) | MAPbI3/Bi-Aged | Binding Energy (eV) | MAPbI3/Cu-Fresh | Binding Energy (eV) | MAPbI3/Cu-Aged | Binding Energy (eV) | MAPbI3/Au-Fresh | Binding Energy (eV) | MAPbI3/Au-Aged | Binding Energy (eV) | MAPbI3/Ag-Fresh | Binding Energy (eV) | MAPbI3/Ag-Aged
380.5 | 22149.3 | 380.5 | 81766.82 | 960 | 484.7 | 960 | 129668 | 100.55 | 33946.9 | 100.55 | 378716.6 | 380 | 21775.3 | 380 | 80677.7
380.45 | 21711.1 | 380.45 | 81643.95 | 959.95 | 692.4 | 959.95 | 130668.8 | 100.5 | 34049.5 | 100.5 | 378834.6 | 379.95 | 21756.7 | 379.95 | 80582.4
380.4 | 21821.6 | 380.4 | 81521.08 | 959.9 | 789.3 | 959.9 | 130541.4 | 100.45 | 33787.5 | 100.45 | 379169.2 | 379.9 | 21865 | 379.9 | 80557.6
380.35 | 21820.1 | 380.35 | 81398.21 | 959.85 | 472.3 | 959.85 | 130123.2 | 100.4 | 33665.8 | 100.4 | 378947.5 | 379.85 | 21472.3 | 379.85 | 80842.7
380.3 | 21680.7 | 380.3 | 81275.34 | 959.8 | 539 | 959.8 | 130111.1 | 100.35 | 33767.5 | 100.35 | 378569.6 | 379.8 | 21724.9 | 379.8 | 80544.4
380.25 | 21686.2 | 380.25 | 81152.47 | 959.75 | -1.6 | 959.75 | 130474.5 | 100.3 | 33915 | 100.3 | 378546.4 | 379.75 | 21696.5 | 379.75 | 80437
380.2 | 21577.1 | 380.2 | 81029.6 | 959.7 | 366.3 | 959.7 | 130269 | 100.25 | 34009.8 | 100.25 | 378979.8 | 379.7 | 21486.6 | 379.7 | 80580.9
380.15 | 21673.5 | 380.15 | 81012 | 959.65 | 302.7 | 959.65 | 129581.8 | 100.2 | 33933 | 100.2 | 379002.8 | 379.65 | 21564.8 | 379.65 | 80412.6
380.1 | 21602.7 | 380.1 | 80617.6 | 959.6 | 929.6 | 959.6 | 131311.1 | 100.15 | 34117.6 | 100.15 | 378730.8 | 379.6 | 21662.5 | 379.6 | 80615.9
380.05 | 21847.9 | 380.05 | 80677.7 | 959.55 | 565.5 | 959.55 | 131189.7 | 100.1 | 34397 | 100.1 | 378746.5 | 379.55 | 21557.8 | 379.55 | 80504.7
380 | 21775.3 | 380 | 80582.4 | 959.5 | 1082.3 | 959.5 | 130547.4 | 100.05 | 33840.7 | 100.05 | 378654.9 | 379.5 | 21579 | 379.5 | 80466.6
379.95 | 21756.7 | 379.95 | 80557.6 | 959.45 | 268.6 | 959.45 | 130427.5 | 100 | 33743 | 100 | 378623.3 | 379.45 | 21823.2 | 379.45 | 80355
379.9 | 21865 | 379.9 | 80842.7 | 959.4 | 22.6 | 959.4 | 130080.8 | 99.95 | 34066 | 99.95 | 378617.2 | 379.4 | 21374.1 | 379.4 | 80419.9
379.85 | 21472.3 | 379.85 | 80544.4 | 959.35 | 573.5 | 959.35 | 130606.4 | 99.9 | 33528.5 | 99.9 | 378819.7 | 379.35 | 21712.3 | 379.35 | 80526.2
379.8 | 21724.9 | 379.8 | 80437 | 959.3 | 434.6 | 959.3 | 129897.5 | 99.85 | 33567.7 | 99.85 | 379068.9 | 379.3 | 21400.8 | 379.3 | 80425
379.75 | 21696.5 | 379.75 | 80580.9 | 959.25 | 1355.2 | 959.25 | 130606.2 | 99.8 | 33905.9 | 99.8 | 379056.6 | 379.25 | 21575.7 | 379.25 | 80414.5
379.7 | 21486.6 | 379.7 | 80412.6 | 959.2 | 1063.7 | 959.2 | 130226.5 | 99.75 | 34109.9 | 99.75 | 378761 | 379.2 | 21302.4 | 379.2 | 80541
379.65 | 21564.8 | 379.65 | 80615.9 | 959.15 | 824.3 | 959.15 | 130169.2 | 99.7 | 34273.7 | 99.7 | 378973.8 | 379.15 | 21359.4 | 379.15 | 80485.4
379.6 | 21662.5 | 379.6 | 80504.7 | 959.1 | 711.4 | 959.1 | 130433.3 | 99.65 | 33713.2 | 99.65 | 378736.8 | 379.1 | 21644 | 379.1 | 80388.2
379.55 | 21557.8 | 379.55 | 80466.6 | 959.05 | 432.1 | 959.05 | 129843.4 | 99.6 | 33548.1 | 99.6 | 378710.9 | 379.05 | 21591.7 | 379.05 | 80396
379.5 | 21579 | 379.5 | 80355 | 959 | 482.4 | 959 | 130259.9 | 99.55 | 33564.4 | 99.55 | 378660.9 | 379 | 21460.5 | 379 | 80510.1
379.45 | 21823.2 | 379.45 | 80419.9 | 958.95 | 348 | 958.95 | 130667 | 99.5 | 33585.5 | 99.5 | 378847.2 | 378.95 | 21756.8 | 378.95 | 80625.7
379.4 | 21374.1 | 379.4 | 80526.2 | 958.9 | 589.3 | 958.9 | 131030 | 99.45 | 33390.7 | 99.45 | 378667.8 | 378.9 | 21286.5 | 378.9 | 80663.2
379.35 | 21712.3 | 379.35 | 80425 | 958.85 | -48.4 | 958.85 | 130750.2 | 99.4 | 33189.5 | 99.4 | 378894.6 | 378.85 | 21415.7 | 378.85 | 80528.6
379.3 | 21400.8 | 379.3 | 80414.5 | 958.8 | 102.4 | 958.8 | 130495.4 | 99.35 | 33463.4 | 99.35 | 378541.1 | 378.8 | 21479.1 | 378.8 | 80306.9
379.25 | 21575.7 | 379.25 | 80541 | 958.75 | 383.9 | 958.75 | 130822.3 | 99.3 | 33287.4 | 99.3 | 378714.7 | 378.75 | 21840.1 | 378.75 | 80393.5
379.2 | 21302.4 | 379.2 | 80485.4 | 958.7 | 574.5 | 958.7 | 130531.5 | 99.25 | 33457.6 | 99.25 | 378765.3 | 378.7 | 21580.8 | 378.7 | 80378
379.15 | 21359.4 | 379.15 | 80388.2 | 958.65 | 1006.1 | 958.65 | 130571.6 | 99.2 | 33552.5 | 99.2 | 378599.3 | 378.65 | 21645.2 | 378.65 | 80390.9
379.1 | 21644 | 379.1 | 80396 | 958.6 | 969.2 | 958.6 | 130873.3 | 99.15 | 33652.5 | 99.15 | 378552.9 | 378.6 | 21620.9 | 378.6 | 80310.5
379.05 | 21591.7 | 379.05 | 80510.1 | 958.55 | 808.1 | 958.55 | 130720.8 | 99.1 | 33156.9 | 99.1 | 378175.7 | 378.55 | 21707.9 | 378.55 | 80623.8
379 | 21460.5 | 379 | 80625.7 | 958.5 | 852.6 | 958.5 | 130042.7 | 99.05 | 33357.8 | 99.05 | 378491.2 | 378.5 | 21653 | 378.5 | 80966.2
378.95 | 21756.8 | 378.95 | 80663.2 | 958.45 | 1030.8 | 958.45 | 130274.9 | 99 | 33673.9 | 99 | 378549 | 378.45 | 21776.8 | 378.45 | 80311.7
378.9 | 21286.5 | 378.9 | 80528.6 | 958.4 | 492.6 | 958.4 | 130405.1 | 98.95 | 33386.8 | 98.95 | 378691.7 | 378.4 | 21614.8 | 378.4 | 80736.8
378.85 | 21415.7 | 378.85 | 80306.9 | 958.35 | 771.8 | 958.35 | 130525.1 | 98.9 | 33454.2 | 98.9 | 378507.3 | 378.35 | 21832.8 | 378.35 | 80566
378.8 | 21479.1 | 378.8 | 80393.5 | 958.3 | 808.9 | 958.3 | 130558.2 | 98.85 | 33593.3 | 98.85 | 378604.4 | 378.3 | 21831.1 | 378.3 | 80620.2
378.75 | 21840.1 | 378.75 | 80378 | 958.25 | 1279.7 | 958.25 | 130754 | 98.8 | 33065.7 | 98.8 | 378628.8 | 378.25 | 21900.4 | 378.25 | 80562.3
378.7 | 21580.8 | 378.7 | 80390.9 | 958.2 | 1276.2 | 958.2 | 130659.3 | 98.75 | 32926.9 | 98.75 | 378372 | 378.2 | 21991.3 | 378.2 | 80824.3
378.65 | 21645.2 | 378.65 | 80310.5 | 958.15 | 1085.6 | 958.15 | 130832.3 | 98.7 | 33120 | 98.7 | 378121.6 | 378.15 | 21789 | 378.15 | 80866.7
378.6 | 21620.9 | 378.6 | 80623.8 | 958.1 | 1498.4 | 958.1 | 130776.7 | 98.65 | 33467.6 | 98.65 | 378147.6 | 378.1 | 21606.2 | 378.1 | 80564.3
378.55 | 21707.9 | 378.55 | 80966.2 | 958.05 | 1231.8 | 958.05 | 130702 | 98.6 | 33696.6 | 98.6 | 378584.5 | 378.05 | 21720.2 | 378.05 | 80812.9
378.5 | 21653 | 378.5 | 80311.7 | 958 | 1372.2 | 958 | 130910.7 | 98.55 | 33285.9 | 98.55 | 378384.7 | 378 | 21670.4 | 378 | 80393.8
378.45 | 21776.8 | 378.45 | 80736.8 | 957.95 | 999.6 | 957.95 | 131215.3 | 98.5 | 33322.5 | 98.5 | 378073 | 377.95 | 22206.1 | 377.95 | 80849.7
378.4 | 21614.8 | 378.4 | 80566 | 957.9 | 1240.3 | 957.9 | 131276.1 | 98.45 | 33214.7 | 98.45 | 378263.6 | 377.9 | 22130.5 | 377.9 | 80954.8
378.35 | 21832.8 | 378.35 | 80620.2 | 957.85 | 1904 | 957.85 | 130859 | 98.4 | 33300.3 | 98.4 | 378322.2 | 377.85 | 22052.2 | 377.85 | 80845.6
378.3 | 21831.1 | 378.3 | 80562.3 | 957.8 | 1232.1 | 957.8 | 130684.9 | 98.35 | 32895 | 98.35 | 378232.1 | 377.8 | 21964.7 | 377.8 | 80997.7
378.25 | 21900.4 | 378.25 | 80824.3 | 957.75 | 1589.6 | 957.75 | 130970.8 | 98.3 | 33023.6 | 98.3 | 378006.5 | 377.75 | 21979.6 | 377.75 | 80800.3
378.2 | 21991.3 | 378.2 | 80866.7 | 957.7 | 1416.2 | 957.7 | 130753.5 | 98.25 | 33093.7 | 98.25 | 377857.5 | 377.7 | 22167.5 | 377.7 | 80751.9
378.15 | 21789 | 378.15 | 80564.3 | 957.65 | 1900.9 | 957.65 | 130732.8 | 98.2 | 33450.8 | 98.2 | 377975 | 377.65 | 22257.3 | 377.65 | 80864
378.1 | 21606.2 | 378.1 | 80812.9 | 957.6 | 1824 | 957.6 | 131047.1 | 98.15 | 33346.9 | 98.15 | 378150.1 | 377.6 | 22037.5 | 377.6 | 80824.8
378.05 | 21720.2 | 378.05 | 80393.8 | 957.55 | 1766.9 | 957.55 | 131517.7 | 98.1 | 33341.3 | 98.1 | 377918.5 | 377.55 | 22574.9 | 377.55 | 81048.9
378 | 21670.4 | 378 | 80849.7 | 957.5 | 1794.7 | 957.5 | 131624.5 | 98.05 | 32729 | 98.05 | 377969.8 | 377.5 | 21882.6 | 377.5 | 80946.3
377.95 | 22206.1 | 377.95 | 80954.8 | 957.45 | 2660.1 | 957.45 | 130905.9 | 98 | 32777.5 | 98 | 378076.2 | 377.45 | 22146.3 | 377.45 | 81018.4
377.9 | 22130.5 | 377.9 | 80845.6 | 957.4 | 2583.4 | 957.4 | 131619.5 | 97.95 | 32619.5 | 97.95 | 378045.1 | 377.4 | 21937.4 | 377.4 | 81029.4
377.85 | 22052.2 | 377.85 | 80997.7 | 957.35 | 2070.1 | 957.35 | 131630 | 97.9 | 32983.6 | 97.9 | 377935.1 | 377.35 | 22055.6 | 377.35 | 80509.7
377.8 | 21964.7 | 377.8 | 80800.3 | 957.3 | 1822.1 | 957.3 | 131293.5 | 97.85 | 32743.9 | 97.85 | 377713.1 | 377.3 | 22115.1 | 377.3 | 80729.5
377.75 | 21979.6 | 377.75 | 80751.9 | 957.25 | 1761.2 | 957.25 | 131677.8 | 97.8 | 32851.3 | 97.8 | 378060.4 | 377.25 | 22000.3 | 377.25 | 80560.6
377.7 | 22167.5 | 377.7 | 80864 | 957.2 | 2038.4 | 957.2 | 131284.6 | 97.75 | 32530.2 | 97.75 | 377870.7 | 377.2 | 21998.8 | 377.2 | 81075.5
377.65 | 22257.3 | 377.65 | 80824.8 | 957.15 | 2464.4 | 957.15 | 131645.8 | 97.7 | 32748 | 97.7 | 377727.8 | 377.15 | 22007.1 | 377.15 | 81046.9
377.6 | 22037.5 | 377.6 | 81048.9 | 957.1 | 2350.1 | 957.1 | 131720.5 | 97.65 | 32757.5 | 97.65 | 377840.1 | 377.1 | 21835.6 | 377.1 | 80932.6
377.55 | 22574.9 | 377.55 | 80946.3 | 957.05 | 2306.1 | 957.05 | 132205.9 | 97.6 | 32473.5 | 97.6 | 377702.6 | 377.05 | 21595.7 | 377.05 | 80867
377.5 | 21882.6 | 377.5 | 81018.4 | 957 | 1863.6 | 957 | 131894.4 | 97.55 | 32177 | 97.55 | 377319.3 | 377 | 21942.3 | 377 | 80494.5
377.45 | 22146.3 | 377.45 | 81029.4 | 956.95 | 2986 | 956.95 | 131489.3 | 97.5 | 32339.1 | 97.5 | 377497.9 | 376.95 | 21938.8 | 376.95 | 80898.8
377.4 | 21937.4 | 377.4 | 80509.7 | 956.9 | 2827.1 | 956.9 | 131589.3 | 97.45 | 31741.6 | 97.45 | 377333.7 | 376.9 | 21878 | 376.9 | 80307.2
377.35 | 22055.6 | 377.35 | 80729.5 | 956.85 | 2691.2 | 956.85 | 131744.5 | 97.4 | 31731 | 97.4 | 377632.4 | 376.85 | 21874.2 | 376.85 | 80702.3
377.3 | 22115.1 | 377.3 | 80560.6 | 956.8 | 2654.5 | 956.8 | 131872.7 | 97.35 | 31920.7 | 97.35 | 377456.6 | 376.8 | 21710.1 | 376.8 | 80770.6
377.25 | 22000.3 | 377.25 | 81075.5 | 956.75 | 3239.3 | 956.75 | 131292.1 | 97.3 | 32223.9 | 97.3 | 377108.1 | 376.75 | 21454 | 376.75 | 80664.7
377.2 | 21998.8 | 377.2 | 81046.9 | 956.7 | 2736 | 956.7 | 131292.3 | 97.25 | 32132.6 | 97.25 | 377561.1 | 376.7 | 21763 | 376.7 | 80655.6
377.15 | 22007.1 | 377.15 | 80932.6 | 956.65 | 2651.6 | 956.65 | 131588 | 97.2 | 31836.8 | 97.2 | 377042.7 | 376.65 | 21726.4 | 376.65 | 80631.7
377.1 | 21835.6 | 377.1 | 80867 | 956.6 | 3380.7 | 956.6 | 131500.6 | 97.15 | 31655.6 | 97.15 | 376993.8 | 376.6 | 21612.6 | 376.6 | 80641.2
377.05 | 21595.7 | 377.05 | 80494.5 | 956.55 | 3339.2 | 956.55 | 132181.9 | 97.1 | 31558.3 | 97.1 | 377245.1 | 376.55 | 21752.9 | 376.55 | 80705
377 | 21942.3 | 377 | 80898.8 | 956.5 | 3415 | 956.5 | 132045.8 | 97.05 | 31931.1 | 97.05 | 376881.5 | 376.5 | 21749.4 | 376.5 | 80630.8
376.95 | 21938.8 | 376.95 | 80307.2 | 956.45 | 3516.2 | 956.45 | 132043.9 | 97 | 31732 | 97 | 376985 | 376.45 | 21462.9 | 376.45 | 80527.9
376.9 | 21878 | 376.9 | 80702.3 | 956.4 | 3654.9 | 956.4 | 132455.9 | 96.95 | 31410.4 | 96.95 | 376671.4 | 376.4 | 21775 | 376.4 | 80724.7
376.85 | 21874.2 | 376.85 | 80770.6 | 956.35 | 4603.3 | 956.35 | 131924.1 | 96.9 | 31569.5 | 96.9 | 376823.7 | 376.35 | 21869.2 | 376.35 | 80704.5
376.8 | 21710.1 | 376.8 | 80664.7 | 956.3 | 3657.9 | 956.3 | 131601.4 | 96.85 | 31558.9 | 96.85 | 376729.6 | 376.3 | 21977.1 | 376.3 | 80315.5
376.75 | 21454 | 376.75 | 80655.6 | 956.25 | 3787.5 | 956.25 | 132611.6 | 96.8 | 31231.3 | 96.8 | 376779.5 | 376.25 | 21673.3 | 376.25 | 80394.6
376.7 | 21763 | 376.7 | 80631.7 | 956.2 | 3832.3 | 956.2 | 132563.7 | 96.75 | 30799.6 | 96.75 | 376401 | 376.2 | 21900.3 | 376.2 | 80743.2
376.65 | 21726.4 | 376.65 | 80641.2 | 956.15 | 3933.8 | 956.15 | 132682.3 | 96.7 | 31228.1 | 96.7 | 376427.3 | 376.15 | 21685.6 | 376.15 | 80544.7
376.6 | 21612.6 | 376.6 | 80705 | 956.1 | 3883.2 | 956.1 | 132112.8 | 96.65 | 30869.9 | 96.65 | 376600.6 | 376.1 | 22012.5 | 376.1 | 80541.2
376.55 | 21752.9 | 376.55 | 80630.8 | 956.05 | 4261 | 956.05 | 132619 | 96.6 | 30790.5 | 96.6 | 376661.2 | 376.05 | 21985.4 | 376.05 | 80729
376.5 | 21749.4 | 376.5 | 80527.9 | 956 | 4991.4 | 956 | 133009 | 96.55 | 31125 | 96.55 | 376397.7 | 376 | 22142.7 | 376 | 80722.9
376.45 | 21462.9 | 376.45 | 80724.7 | 955.95 | 4176 | 955.95 | 133232 | 96.5 | 30603.9 | 96.5 | 376221.2 | 375.95 | 22077.9 | 375.95 | 80571.4
376.4 | 21775 | 376.4 | 80704.5 | 955.9 | 5321.8 | 955.9 | 133195 | 96.45 | 30309.4 | 96.45 | 376184.8 | 375.9 | 22185.7 | 375.9 | 80755.4
376.35 | 21869.2 | 376.35 | 80315.5 | 955.85 | 5697.6 | 955.85 | 133288.5 | 96.4 | 30579.1 | 96.4 | 376068.7 | 375.85 | 22022 | 375.85 | 80993.1
376.3 | 21977.1 | 376.3 | 80394.6 | 955.8 | 5246.1 | 955.8 | 133199.1 | 96.35 | 30433.6 | 96.35 | 376117.1 | 375.8 | 22118.2 | 375.8 | 81014.7
376.25 | 21673.3 | 376.25 | 80743.2 | 955.75 | 6745.9 | 955.75 | 133988.4 | 96.3 | 30681.2 | 96.3 | 375892.8 | 375.75 | 22312.7 | 375.75 | 81224.3
376.2 | 21900.3 | 376.2 | 80544.7 | 955.7 | 6600.6 | 955.7 | 133565.2 | 96.25 | 30846 | 96.25 | 376047.3 | 375.7 | 22294.8 | 375.7 | 81236.4
376.15 | 21685.6 | 376.15 | 80541.2 | 955.65 | 6241.5 | 955.65 | 133570.6 | 96.2 | 30629.7 | 96.2 | 375992.7 | 375.65 | 22602.8 | 375.65 | 81203.8
376.1 | 22012.5 | 376.1 | 80729 | 955.6 | 6050.5 | 955.6 | 134342.2 | 96.15 | 30436.7 | 96.15 | 376022.3 | 375.6 | 22739.2 | 375.6 | 81284.3
376.05 | 21985.4 | 376.05 | 80722.9 | 955.55 | 6767.6 | 955.55 | 134299.1 | 96.1 | 30262.6 | 96.1 | 375560.2 | 375.55 | 22914.5 | 375.55 | 81213.6
376 | 22142.7 | 376 | 80571.4 | 955.5 | 7444.8 | 955.5 | 134347.8 | 96.05 | 30160.3 | 96.05 | 375879.5 | 375.5 | 22875.1 | 375.5 | 81304.5
375.95 | 22077.9 | 375.95 | 80755.4 | 955.45 | 8225.7 | 955.45 | 133609.2 | 96 | 30332.9 | 96 | 375962.7 | 375.45 | 22941.2 | 375.45 | 81361.2
375.9 | 22185.7 | 375.9 | 80993.1 | 955.4 | 7920.3 | 955.4 | 134324.9 | 95.95 | 30187.4 | 95.95 | 375675 | 375.4 | 23433.2 | 375.4 | 81591.8
375.85 | 22022 | 375.85 | 81014.7 | 955.35 | 7713.7 | 955.35 | 134774.5 | 95.9 | 29822.4 | 95.9 | 375577.1 | 375.35 | 24018.8 | 375.35 | 81894.3
375.8 | 22118.2 | 375.8 | 81224.3 | 955.3 | 8371.9 | 955.3 | 134360.2 | 95.85 | 30544.3 | 95.85 | 375867.5 | 375.3 | 24151.1 | 375.3 | 82281
375.75 | 22312.7 | 375.75 | 81236.4 | 955.25 | 9384.2 | 955.25 | 136056.6 | 95.8 | 30535.5 | 95.8 | 375802.7 | 375.25 | 24644.1 | 375.25 | 82422.2
375.7 | 22294.8 | 375.7 | 81203.8 | 955.2 | 8956.6 | 955.2 | 136032.9 | 95.75 | 30077.3 | 95.75 | 375562.8 | 375.2 | 24750.8 | 375.2 | 82596.3
375.65 | 22602.8 | 375.65 | 81284.3 | 955.15 | 9722.1 | 955.15 | 135749.6 | 95.7 | 29990 | 95.7 | 375554.6 | 375.15 | 25703.4 | 375.15 | 82920.3
375.6 | 22739.2 | 375.6 | 81213.6 | 955.1 | 10962.9 | 955.1 | 135914.4 | 95.65 | 29855.9 | 95.65 | 375503.2 | 375.1 | 25858.3 | 375.1 | 83238
375.55 | 22914.5 | 375.55 | 81304.5 | 955.05 | 10648.6 | 955.05 | 137315.4 | 95.6 | 30377.1 | 95.6 | 375540.5 | 375.05 | 26461.9 | 375.05 | 83496.9
375.5 | 22875.1 | 375.5 | 81361.2 | 955 | 11741.8 | 955 | 137228.6 | 95.55 | 30278.1 | 95.55 | 375537.4 | 375 | 27823.3 | 375 | 84171.6
375.45 | 22941.2 | 375.45 | 81591.8 | 954.95 | 12543 | 954.95 | 137680.3 | 95.5 | 30149.3 | 95.5 | 375506.4 | 374.95 | 28532.8 | 374.95 | 84942.8
375.4 | 23433.2 | 375.4 | 81894.3 | 954.9 | 12766.4 | 954.9 | 137524.1 | 95.45 | 30234.3 | 95.45 | 375781.7 | 374.9 | 29470.5 | 374.9 | 85500.1
375.35 | 24018.8 | 375.35 | 82281 | 954.85 | 14304.6 | 954.85 | 138095.7 | 95.4 | 30002.4 | 95.4 | 375669.8 | 374.85 | 31382.5 | 374.85 | 86408.3
375.3 | 24151.1 | 375.3 | 82422.2 | 954.8 | 15501 | 954.8 | 139396.3 | 95.35 | 30211.2 | 95.35 | 376024.7 | 374.8 | 33813.1 | 374.8 | 87883.5
375.25 | 24644.1 | 375.25 | 82596.3 | 954.75 | 16184.2 | 954.75 | 140020.7 | 95.3 | 30139.1 | 95.3 | 375648 | 374.75 | 35202.6 | 374.75 | 88905.2
375.2 | 24750.8 | 375.2 | 82920.3 | 954.7 | 17795.3 | 954.7 | 140555.3 | 95.25 | 29907 | 95.25 | 375529.1 | 374.7 | 37403.7 | 374.7 | 91357.2
375.15 | 25703.4 | 375.15 | 83238 | 954.65 | 18190.5 | 954.65 | 140974.9 | 95.2 | 30141 | 95.2 | 376055.9 | 374.65 | 40604.1 | 374.65 | 93678.7
375.1 | 25858.3 | 375.1 | 83496.9 | 954.6 | 19877.8 | 954.6 | 141753.2 | 95.15 | 29906.7 | 95.15 | 375771 | 374.6 | 43419.7 | 374.6 | 95489.4
375.05 | 26461.9 | 375.05 | 84171.6 | 954.55 | 20679.8 | 954.55 | 142475.2 | 95.1 | 30297.6 | 95.1 | 375635 | 374.55 | 46675.2 | 374.55 | 97928.1
375 | 27823.3 | 375 | 84942.8 | 954.5 | 22549 | 954.5 | 142645.9 | 95.05 | 30197.9 | 95.05 | 375934.1 | 374.5 | 49522.3 | 374.5 | 101013
374.95 | 28532.8 | 374.95 | 85500.1 | 954.45 | 24343.7 | 954.45 | 143976.3 | 95 | 30234.9 | 95 | 375727.2 | 374.45 | 51470 | 374.45 | 103512.7
374.9 | 29470.5 | 374.9 | 86408.3 | 954.4 | 25509 | 954.4 | 144812.1 | 94.95 | 30153.9 | 94.95 | 375754.1 | 374.4 | 54264.3 | 374.4 | 106120.4
374.85 | 31382.5 | 374.85 | 87883.5 | 954.35 | 27284.1 | 954.35 | 145414 | 94.9 | 29822.7 | 94.9 | 375812.7 | 374.35 | 56077.6 | 374.35 | 108499.8
374.8 | 33813.1 | 374.8 | 88905.2 | 954.3 | 27975 | 954.3 | 146179.6 | 94.85 | 29820 | 94.85 | 375851.7 | 374.3 | 57729.2 | 374.3 | 110317.4
374.75 | 35202.6 | 374.75 | 91357.2 | 954.25 | 29473.4 | 954.25 | 147318 | 94.8 | 30176.7 | 94.8 | 375620.8 | 374.25 | 58770.9 | 374.25 | 111600.2
374.7 | 37403.7 | 374.7 | 93678.7 | 954.2 | 31208.4 | 954.2 | 148321.7 | 94.75 | 30523.2 | 94.75 | 375700 | 374.2 | 59435.8 | 374.2 | 112566.3
374.65 | 40604.1 | 374.65 | 95489.4 | 954.15 | 33022.7 | 954.15 | 148081.9 | 94.7 | 30218.1 | 94.7 | 375842.1 | 374.15 | 59015.6 | 374.15 | 112593.3
374.6 | 43419.7 | 374.6 | 97928.1 | 954.1 | 33928 | 954.1 | 149060.7 | 94.65 | 29616.5 | 94.65 | 375692 | 374.1 | 58512.9 | 374.1 | 112599.4
374.55 | 46675.2 | 374.55 | 101013 | 954.05 | 33956 | 954.05 | 150440.1 | 94.6 | 30066.1 | 94.6 | 375781.8 | 374.05 | 56780 | 374.05 | 110556.7
374.5 | 49522.3 | 374.5 | 103512.7 | 954 | 35593.3 | 954 | 150553 | 94.55 | 30127.8 | 94.55 | 375988.8 | 374 | 55749.4 | 374 | 109088.9
374.45 | 51470 | 374.45 | 106120.4 | 953.95 | 36134.4 | 953.95 | 150933.5 | 94.5 | 30154.1 | 94.5 | 375718.7 | 373.95 | 53854.8 | 373.95 | 106525.7
374.4 | 54264.3 | 374.4 | 108499.8 | 953.9 | 36732.2 | 953.9 | 151117.6 | 94.45 | 30392.2 | 94.45 | 375505.3 | 373.9 | 51289.3 | 373.9 | 104108.7
374.35 | 56077.6 | 374.35 | 110317.4 | 953.85 | 36475.8 | 953.85 | 151828.1 | 94.4 | 29764 | 94.4 | 375672.4 | 373.85 | 48932.1 | 373.85 | 102060.4
374.3 | 57729.2 | 374.3 | 111600.2 | 953.8 | 36594.7 | 953.8 | 151076.1 | 94.35 | 29922.1 | 94.35 | 375559.3 | 373.8 | 46206.7 | 373.8 | 99471
374.25 | 58770.9 | 374.25 | 112566.3 | 953.75 | 35506.1 | 953.75 | 150902.2 | 94.3 | 30316.7 | 94.3 | 375790.9 | 373.75 | 43369.6 | 373.75 | 96863.9
374.2 | 59435.8 | 374.2 | 112593.3 | 953.7 | 36409.6 | 953.7 | 150729.4 | 94.25 | 30332.1 | 94.25 | 375875 | 373.7 | 40892.1 | 373.7 | 94354.5
374.15 | 59015.6 | 374.15 | 112599.4 | 953.65 | 34878.6 | 953.65 | 150337.9 | 94.2 | 30084 | 94.2 | 375728.9 | 373.65 | 38021.3 | 373.65 | 92701.7
374.1 | 58512.9 | 374.1 | 110556.7 | 953.6 | 33773.6 | 953.6 | 150459.7 | 94.15 | 29502.3 | 94.15 | 375598 | 373.6 | 35487 | 373.6 | 90699.7
374.05 | 56780 | 374.05 | 109088.9 | 953.55 | 32154.1 | 953.55 | 149273.7 | 94.1 | 29833.2 | 94.1 | 375591 | 373.55 | 33369.5 | 373.55 | 89032.2
374 | 55749.4 | 374 | 106525.7 | 953.5 | 30616.7 | 953.5 | 148403.9 | 94.05 | 29710.5 | 94.05 | 375728 | 373.5 | 31315.8 | 373.5 | 87398.1
373.95 | 53854.8 | 373.95 | 104108.7 | 953.45 | 29645.2 | 953.45 | 147386 | 94 | 29620.4 | 94 | 375615.6 | 373.45 | 29068.7 | 373.45 | 86880.9
373.9 | 51289.3 | 373.9 | 102060.4 | 953.4 | 27887.4 | 953.4 | 147216.5 | 93.95 | 29062.6 | 93.95 | 375284.2 | 373.4 | 27545 | 373.4 | 85486.3
373.85 | 48932.1 | 373.85 | 99471 | 953.35 | 26437.9 | 953.35 | 145905.4 | 93.9 | 29634.7 | 93.9 | 375905.8 | 373.35 | 25921.3 | 373.35 | 84376
373.8 | 46206.7 | 373.8 | 96863.9 | 953.3 | 24946.7 | 953.3 | 145547.5 | 93.85 | 29641 | 93.85 | 375732.9 | 373.3 | 24725.3 | 373.3 | 83781.6
373.75 | 43369.6 | 373.75 | 94354.5 | 953.25 | 23847.8 | 953.25 | 144455.7 | 93.8 | 29464.1 | 93.8 | 375823.4 | 373.25 | 23805.8 | 373.25 | 83471.4
373.7 | 40892.1 | 373.7 | 92701.7 | 953.2 | 22393.5 | 953.2 | 144193.5 | 93.75 | 29111.9 | 93.75 | 375496.6 | 373.2 | 23230 | 373.2 | 82409.5
373.65 | 38021.3 | 373.65 | 90699.7 | 953.15 | 21536.9 | 953.15 | 143447.8 | 93.7 | 29162.9 | 93.7 | 374977.8 | 373.15 | 22419.8 | 373.15 | 82265
373.6 | 35487 | 373.6 | 89032.2 | 953.1 | 19531.8 | 953.1 | 142185.3 | 93.65 | 29747.6 | 93.65 | 375299.2 | 373.1 | 21983.6 | 373.1 | 81327.3
373.55 | 33369.5 | 373.55 | 87398.1 | 953.05 | 19230.6 | 953.05 | 140830.2 | 93.6 | 29439.9 | 93.6 | 375197.5 | 373.05 | 22108.5 | 373.05 | 81423.9
373.5 | 31315.8 | 373.5 | 86880.9 | 953 | 18185.3 | 953 | 141203.9 | 93.55 | 29367.6 | 93.55 | 375117.2 | 373 | 21546.6 | 373 | 81159.4
373.45 | 29068.7 | 373.45 | 85486.3 | 952.95 | 16981.2 | 952.95 | 140889.8 | 93.5 | 28964.4 | 93.5 | 375130.1 | 372.95 | 21318.2 | 372.95 | 80780.4
373.4 | 27545 | 373.4 | 84376 | 952.9 | 15906.6 | 952.9 | 140006.7 | 93.45 | 28842.4 | 93.45 | 375180.2 | 372.9 | 21234.4 | 372.9 | 80634.3
373.35 | 25921.3 | 373.35 | 83781.6 | 952.85 | 14857.1 | 952.85 | 138945.2 | 93.4 | 29119 | 93.4 | 375171.2 | 372.85 | 20938.1 | 372.85 | 80706.2
373.3 | 24725.3 | 373.3 | 83471.4 | 952.8 | 14318.4 | 952.8 | 138993.2 | 93.35 | 28760.1 | 93.35 | 375335.8 | 372.8 | 21101 | 372.8 | 80196.6
373.25 | 23805.8 | 373.25 | 82409.5 | 952.75 | 13993.4 | 952.75 | 138181.9 | 93.3 | 28854.8 | 93.3 | 375222.6 | 372.75 | 20904.3 | 372.75 | 79874.6
373.2 | 23230 | 373.2 | 82265 | 952.7 | 13179.2 | 952.7 | 138421.3 | 93.25 | 29139.2 | 93.25 | 374989.5 | 372.7 | 20908.9 | 372.7 | 80060.1
373.15 | 22419.8 | 373.15 | 81327.3 | 952.65 | 12394 | 952.65 | 137727.4 | 93.2 | 28535.3 | 93.2 | 374885.2 | 372.65 | 20668.1 | 372.65 | 80116.3
373.1 | 21983.6 | 373.1 | 81423.9 | 952.6 | 11411.1 | 952.6 | 136824.5 | 93.15 | 28565.2 | 93.15 | 374958.2 | 372.6 | 20908.9 | 372.6 | 79749.8
373.05 | 22108.5 | 373.05 | 81159.4 | 952.55 | 11450.1 | 952.55 | 136702.3 | 93.1 | 28257.7 | 93.1 | 374391.9 | 372.55 | 20537.2 | 372.55 | 79641.5
373 | 21546.6 | 373 | 80780.4 | 952.5 | 11072.3 | 952.5 | 137157.7 | 93.05 | 28207 | 93.05 | 374596.8 | 372.5 | 20733.9 | 372.5 | 80164.9
372.95 | 21318.2 | 372.95 | 80634.3 | 952.45 | 10753.9 | 952.45 | 136357.5 | 93 | 28021.4 | 93 | 374294.3 | 372.45 | 20539.4 | 372.45 | 79623.5
372.9 | 21234.4 | 372.9 | 80706.2 | 952.4 | 9449.9 | 952.4 | 135847 | 92.95 | 28226.6 | 92.95 | 374275.1 | 372.4 | 20564.2 | 372.4 | 79774.7
372.85 | 20938.1 | 372.85 | 80196.6 | 952.35 | 9122.1 | 952.35 | 136230.5 | 92.9 | 28150.2 | 92.9 | 374249.5 | 372.35 | 20535.8 | 372.35 | 79732.9
372.8 | 21101 | 372.8 | 79874.6 | 952.3 | 9527.8 | 952.3 | 135412.7 | 92.85 | 27926.8 | 92.85 | 374331.4 | 372.3 | 20758.2 | 372.3 | 79644
372.75 | 20904.3 | 372.75 | 80060.1 | 952.25 | 8768.7 | 952.25 | 135735.6 | 92.8 | 28084.8 | 92.8 | 374301 | 372.25 | 20653.2 | 372.25 | 80076
372.7 | 20908.9 | 372.7 | 80116.3 | 952.2 | 8732 | 952.2 | 135946.1 | 92.75 | 28143.7 | 92.75 | 374465 | 372.2 | 20356.6 | 372.2 | 79848.9
372.65 | 20668.1 | 372.65 | 79749.8 | 952.15 | 7703.9 | 952.15 | 135826.8 | 92.7 | 28063.8 | 92.7 | 373899 | 372.15 | 20651.9 | 372.15 | 79937.4
372.6 | 20908.9 | 372.6 | 79641.5 | 952.1 | 7915.1 | 952.1 | 135679.7 | 92.65 | 27636.2 | 92.65 | 374033 | 372.1 | 20647.7 | 372.1 | 79745.2
372.55 | 20537.2 | 372.55 | 80164.9 | 952.05 | 8360.9 | 952.05 | 134482.6 | 92.6 | 27430.6 | 92.6 | 373776.7 | 372.05 | 20393.6 | 372.05 | 80109.6
372.5 | 20733.9 | 372.5 | 79623.5 | 952 | 7873.8 | 952 | 134536.1 | 92.55 | 27393.3 | 92.55 | 373970.8 | 372 | 20785.4 | 372 | 80048.2
372.45 | 20539.4 | 372.45 | 79774.7 | 951.95 | 7617.3 | 951.95 | 134869 | 92.5 | 27563 | 92.5 | 374032.8 | 371.95 | 21222.3 | 371.95 | 80228.6
372.4 | 20564.2 | 372.4 | 79732.9 | 951.9 | 7638.1 | 951.9 | 134438.1 | 92.45 | 27703.9 | 92.45 | 373781.1 | 371.9 | 20960.9 | 371.9 | 79797.4
372.35 | 20535.8 | 372.35 | 79644 | 951.85 | 7768.3 | 951.85 | 134598.7 | 92.4 | 27665.7 | 92.4 | 373979.3 | 371.85 | 20915.3 | 371.85 | 79899.2
372.3 | 20758.2 | 372.3 | 80076 | 951.8 | 7600.7 | 951.8 | 135366.8 | 92.35 | 27246.7 | 92.35 | 374396.1 | 371.8 | 20663.3 | 371.8 | 80141.1
372.25 | 20653.2 | 372.25 | 79848.9 | 951.75 | 7335 | 951.75 | 134991.7 | 92.3 | 27463.2 | 92.3 | 373990.6 | 371.75 | 20881.6 | 371.75 | 79891.6
372.2 | 20356.6 | 372.2 | 79937.4 | 951.7 | 7168.1 | 951.7 | 134690.9 | 92.25 | 27393.1 | 92.25 | 373889.2 | 371.7 | 20898.4 | 371.7 | 79816.8
372.15 | 20651.9 | 372.15 | 79745.2 | 951.65 | 6904.1 | 951.65 | 134923.4 | 92.2 | 27724.3 | 92.2 | 373893.4 | 371.65 | 20740.9 | 371.65 | 79637.2
372.1 | 20647.7 | 372.1 | 80109.6 | 951.6 | 6880.1 | 951.6 | 134012.3 | 92.15 | 27340 | 92.15 | 374011.1 | 371.6 | 20802.2 | 371.6 | 79783.1
372.05 | 20393.6 | 372.05 | 80048.2 | 951.55 | 5995.8 | 951.55 | 134407.5 | 92.1 | 27535.8 | 92.1 | 373811.6 | 371.55 | 20867.2 | 371.55 | 80015.9
372 | 20785.4 | 372 | 80228.6 | 951.5 | 6452.7 | 951.5 | 134180.9 | 92.05 | 27260.6 | 92.05 | 374081 | 371.5 | 20945.4 | 371.5 | 80164.8
371.95 | 21222.3 | 371.95 | 79797.4 | 951.45 | 6498.3 | 951.45 | 134184.9 | 92 | 27346 | 92 | 374056.8 | 371.45 | 21021.1 | 371.45 | 80001.1
371.9 | 20960.9 | 371.9 | 79899.2 | 951.4 | 6117.5 | 951.4 | 134491.4 | 91.95 | 27083.3 | 91.95 | 373975.6 | 371.4 | 20675.6 | 371.4 | 80017.2
371.85 | 20915.3 | 371.85 | 80141.1 | 951.35 | 6083.7 | 951.35 | 134206.4 | 91.9 | 27610.3 | 91.9 | 374139.1 | 371.35 | 20697.7 | 371.35 | 79984.7
371.8 | 20663.3 | 371.8 | 79891.6 | 951.3 | 6651.3 | 951.3 | 134045.9 | 91.85 | 27627.7 | 91.85 | 374225.3 | 371.3 | 20723.1 | 371.3 | 79959.2
371.75 | 20881.6 | 371.75 | 79816.8 | 951.25 | 6405.1 | 951.25 | 133680.9 | 91.8 | 27731.8 | 91.8 | 374332.9 | 371.25 | 20547.4 | 371.25 | 79598.1
371.7 | 20898.4 | 371.7 | 79637.2 | 951.2 | 6335.5 | 951.2 | 133736 | 91.75 | 27646.6 | 91.75 | 373776.5 | 371.2 | 20350.1 | 371.2 | 79409.1
371.65 | 20740.9 | 371.65 | 79783.1 | 951.15 | 6198.6 | 951.15 | 134057.9 | 91.7 | 28096.5 | 91.7 | 374431.4 | 371.15 | 20688.7 | 371.15 | 79558.6
371.6 | 20802.2 | 371.6 | 80015.9 | 951.1 | 6200.6 | 951.1 | 133321.4 | 91.65 | 28258.3 | 91.65 | 374890.1 | 371.1 | 20230.9 | 371.1 | 79564.1
371.55 | 20867.2 | 371.55 | 80164.8 | 951.05 | 6108 | 951.05 | 133677.4 | 91.6 | 27811.1 | 91.6 | 374371.8 | 371.05 | 20075.5 | 371.05 | 79580.2
371.5 | 20945.4 | 371.5 | 80001.1 | 951 | 5930.9 | 951 | 133881.8 | 91.55 | 28142.3 | 91.55 | 374331.4 | 371 | 20316.2 | 371 | 79476.3
371.45 | 21021.1 | 371.45 | 80017.2 | 950.95 | 5313.1 | 950.95 | 133669.5 | 91.5 | 28159 | 91.5 | 374925.2 | 370.95 | 20266.8 | 370.95 | 79698.6
371.4 | 20675.6 | 371.4 | 79984.7 | 950.9 | 6047.5 | 950.9 | 133285.6 | 91.45 | 28492.7 | 91.45 | 374697.7 | 370.9 | 20208.2 | 370.9 | 79664.5
371.35 | 20697.7 | 371.35 | 79959.2 | 950.85 | 5471.2 | 950.85 | 133800.2 | 91.4 | 28499.2 | 91.4 | 374587.6 | 370.85 | 20333.3 | 370.85 | 79344.7
371.3 | 20723.1 | 371.3 | 79598.1 | 950.8 | 4559.8 | 950.8 | 133185.3 | 91.35 | 28772 | 91.35 | 374697.1 | 370.8 | 20206.8 | 370.8 | 79537.6
371.25 | 20547.4 | 371.25 | 79409.1 | 950.75 | 4668 | 950.75 | 133626.4 | 91.3 | 28215.4 | 91.3 | 375046.7 | 370.75 | 19862.9 | 370.75 | 79324.9
371.2 | 20350.1 | 371.2 | 79558.6 | 950.7 | 6063.5 | 950.7 | 134472.3 | 91.25 | 28390.3 | 91.25 | 375212.9 | 370.7 | 20165 | 370.7 | 79410.5
371.15 | 20688.7 | 371.15 | 79564.1 | 950.65 | 5675.6 | 950.65 | 133371.9 | 91.2 | 28778.3 | 91.2 | 375187.2 | 370.65 | 20226.2 | 370.65 | 79459.5
371.1 | 20230.9 | 371.1 | 79580.2 | 950.6 | 5045.8 | 950.6 | 134130.7 | 91.15 | 28950.2 | 91.15 | 375334.8 | 370.6 | 20418.8 | 370.6 | 79215.5
371.05 | 20075.5 | 371.05 | 79476.3 | 950.55 | 5016.1 | 950.55 | 133480.3 | 91.1 | 28762.8 | 91.1 | 375392.2 | 370.55 | 19893.6 | 370.55 | 79386.9
371 | 20316.2 | 371 | 79698.6 | 950.5 | 5301.1 | 950.5 | 133399.9 | 91.05 | 28997.1 | 91.05 | 375466.4 | 370.5 | 20153.9 | 370.5 | 79221.4
370.95 | 20266.8 | 370.95 | 79664.5 | 950.45 | 5221.9 | 950.45 | 133780.7 | 91 | 29105.6 | 91 | 375154.3 | 370.45 | 20226.2 | 370.45 | 79598.6
370.9 | 20208.2 | 370.9 | 79344.7 | 950.4 | 5092.5 | 950.4 | 134036 | 90.95 | 29193.6 | 90.95 | 375131.7 | 370.4 | 20145.1 | 370.4 | 79511.1
370.85 | 20333.3 | 370.85 | 79537.6 | 950.35 | 5496.9 | 950.35 | 133465.4 | 90.9 | 29522.9 | 90.9 | 375705.9 | 370.35 | 19996.9 | 370.35 | 79698.2
370.8 | 20206.8 | 370.8 | 79324.9 | 950.3 | 5247.1 | 950.3 | 132282.1 | 90.85 | 29786.2 | 90.85 | 375467.2 | 370.3 | 20256 | 370.3 | 79627
370.75 | 19862.9 | 370.75 | 79410.5 | 950.25 | 4501.1 | 950.25 | 132818.1 | 90.8 | 29972.7 | 90.8 | 375689.4 | 370.25 | 20241.7 | 370.25 | 79405.8
370.7 | 20165 | 370.7 | 79459.5 | 950.2 | 5357.3 | 950.2 | 133534.2 | 90.75 | 29895 | 90.75 | 375821.2 | 370.2 | 20405.1 | 370.2 | 79318.6
370.65 | 20226.2 | 370.65 | 79215.5 | 950.15 | 4896.7 | 950.15 | 133782.4 | 90.7 | 29729.2 | 90.7 | 376183.9 | 370.15 | 20552.2 | 370.15 | 79421.1
370.6 | 20418.8 | 370.6 | 79386.9 | 950.1 | 4875.7 | 950.1 | 133356.4 | 90.65 | 30499.3 | 90.65 | 376124.8 | 370.1 | 20319.3 | 370.1 | 79682.1
370.55 | 19893.6 | 370.55 | 79221.4 | 950.05 | 4865.6 | 950.05 | 133237.9 | 90.6 | 30257.8 | 90.6 | 376051.5 | 370.05 | 20656.4 | 370.05 | 79563
370.5 | 20153.9 | 370.5 | 79598.6 | 950 | 4640.9 | 950 | 133367.9 | 90.55 | 30518.8 | 90.55 | 375828.7 | 370 | 20698.4 | 370 | 79917
370.45 | 20226.2 | 370.45 | 79511.1 | 949.95 | 4546.1 | 949.95 | 133176.9 | 90.5 | 30445.9 | 90.5 | 376058.6 | 369.95 | 20889.6 | 369.95 | 79919.9
370.4 | 20145.1 | 370.4 | 79698.2 | 949.9 | 4754.8 | 949.9 | 133597.5 | 90.45 | 30463 | 90.45 | 376233 | 369.9 | 20913.6 | 369.9 | 79936.1
370.35 | 19996.9 | 370.35 | 79627 | 949.85 | 5100.9 | 949.85 | 133547.4 | 90.4 | 30594.5 | 90.4 | 376505.4 | 369.85 | 21119 | 369.85 | 80025
370.3 | 20256 | 370.3 | 79405.8 | 949.8 | 4881.6 | 949.8 | 133589.1 | 90.35 | 30484.5 | 90.35 | 376654.3 | 369.8 | 20835.5 | 369.8 | 79836.8
370.25 | 20241.7 | 370.25 | 79318.6 | 949.75 | 4876.1 | 949.75 | 133021.9 | 90.3 | 30459.5 | 90.3 | 376536.8 | 369.75 | 21371.1 | 369.75 | 80476.3
370.2 | 20405.1 | 370.2 | 79421.1 | 949.7 | 4485.9 | 949.7 | 133185.2 | 90.25 | 30597.8 | 90.25 | 376241.7 | 369.7 | 21248.1 | 369.7 | 80333.1
370.15 | 20552.2 | 370.15 | 79682.1 | 949.65 | 5746.5 | 949.65 | 133866.8 | 90.2 | 30719 | 90.2 | 376320.1 | 369.65 | 21271.7 | 369.65 | 80142.8
370.1 | 20319.3 | 370.1 | 79563 | 949.6 | 4401.9 | 949.6 | 133409.1 | 90.15 | 30456 | 90.15 | 376456.1 | 369.6 | 21742 | 369.6 | 80616.5
370.05 | 20656.4 | 370.05 | 79917 | 949.55 | 4503.8 | 949.55 | 133260.5 | 90.1 | 30355.3 | 90.1 | 376442.1 | 369.55 | 21915.2 | 369.55 | 80642.3
370 | 20698.4 | 370 | 79919.9 | 949.5 | 4964.1 | 949.5 | 133093.9 | 90.05 | 30528.1 | 90.05 | 376564 | 369.5 | 22197.1 | 369.5 | 80823
369.95 | 20889.6 | 369.95 | 79936.1 | 949.45 | 4132.9 | 949.45 | 132991.3 | 90 | 30548 | 90 | 376459 | 369.45 | 22303 | 369.45 | 81043.1
369.9 | 20913.6 | 369.9 | 80025 | 949.4 | 4784.2 | 949.4 | 133134.8 | 89.95 | 30834.4 | 89.95 | 376585.5 | 369.4 | 22715.5 | 369.4 | 81127.2
369.85 | 21119 | 369.85 | 79836.8 | 949.35 | 4509 | 949.35 | 133254.2 | 89.9 | 30788 | 89.9 | 376429.4 | 369.35 | 23237.4 | 369.35 | 81703.2
369.8 | 20835.5 | 369.8 | 80476.3 | 949.3 | 4237.5 | 949.3 | 133038.5 | 89.85 | 31075.7 | 89.85 | 376656.5 | 369.3 | 23662.1 | 369.3 | 81928.3
369.75 | 21371.1 | 369.75 | 80333.1 | 949.25 | 4989 | 949.25 | 133899.2 | 89.8 | 31493.9 | 89.8 | 376821.7 | 369.25 | 24040.6 | 369.25 | 82451.6
369.7 | 21248.1 | 369.7 | 80142.8 | 949.2 | 4843.1 | 949.2 | 133427.1 | 89.75 | 31288.6 | 89.75 | 377010.2 | 369.2 | 24878.7 | 369.2 | 82754.3
369.65 | 21271.7 | 369.65 | 80616.5 | 949.15 | 4699.9 | 949.15 | 133234.5 | 89.7 | 31481.3 | 89.7 | 377372.3 | 369.15 | 25484.4 | 369.15 | 82961.3
369.6 | 21742 | 369.6 | 80642.3 | 949.1 | 4709.5 | 949.1 | 133169.3 | 89.65 | 31824.5 | 89.65 | 377444.5 | 369.1 | 26341.6 | 369.1 | 83377
369.55 | 21915.2 | 369.55 | 80823 | 949.05 | 4818.2 | 949.05 | 134141.3 | 89.6 | 32558.9 | 89.6 | 377484.1 | 369.05 | 27294.5 | 369.05 | 84080.8
369.5 | 22197.1 | 369.5 | 81043.1 | 949 | 4691.5 | 949 | 133604.8 | 89.55 | 32861.7 | 89.55 | 377781.9 | 369 | 28491.3 | 369 | 84832.3
369.45 | 22303 | 369.45 | 81127.2 | 948.95 | 5317.6 | 948.95 | 132669.1 | 89.5 | 32861.1 | 89.5 | 378318 | 368.95 | 30225.6 | 368.95 | 85931
369.4 | 22715.5 | 369.4 | 81703.2 | 948.9 | 5230.7 | 948.9 | 133039.4 | 89.45 | 33246.9 | 89.45 | 378674.2 | 368.9 | 31882.5 | 368.9 | 87252.3
369.35 | 23237.4 | 369.35 | 81928.3 | 948.85 | 4728.1 | 948.85 | 133436.5 | 89.4 | 34194.1 | 89.4 | 379222.3 | 368.85 | 34480.2 | 368.85 | 88859.9
369.3 | 23662.1 | 369.3 | 82451.6 | 948.8 | 4599.5 | 948.8 | 133341 | 89.35 | 35125.2 | 89.35 | 379590.7 | 368.8 | 37066 | 368.8 | 89948
369.25 | 24040.6 | 369.25 | 82754.3 | 948.75 | 5064.7 | 948.75 | 133315.6 | 89.3 | 35629.5 | 89.3 | 380436.2 | 368.75 | 40497.7 | 368.75 | 92531.1
369.2 | 24878.7 | 369.2 | 82961.3 | 948.7 | 4735.1 | 948.7 | 132970.4 | 89.25 | 36285.4 | 89.25 | 380860.5 | 368.7 | 44117.1 | 368.7 | 95400.8
369.15 | 25484.4 | 369.15 | 83377 | 948.65 | 4621.1 | 948.65 | 133273.2 | 89.2 | 37319.9 | 89.2 | 381342 | 368.65 | 47574.6 | 368.65 | 98409.3
369.1 | 26341.6 | 369.1 | 84080.8 | 948.6 | 4484.6 | 948.6 | 133645.3 | 89.15 | 38256.9 | 89.15 | 382544.7 | 368.6 | 52055.7 | 368.6 | 101098.5
369.05 | 27294.5 | 369.05 | 84832.3 | 948.55 | 4461.6 | 948.55 | 133244.6 | 89.1 | 39653.2 | 89.1 | 383240.1 | 368.55 | 55931.8 | 368.55 | 104713.5
369 | 28491.3 | 369 | 85931 | 948.5 | 5445.5 | 948.5 | 133002.2 | 89.05 | 40581.7 | 89.05 | 384654 | 368.5 | 59518.7 | 368.5 | 108348.4
368.95 | 30225.6 | 368.95 | 87252.3 | 948.45 | 5340.3 | 948.45 | 132735.5 | 89 | 42890.9 | 89 | 385745.8 | 368.45 | 64284.4 | 368.45 | 112613.9
368.9 | 31882.5 | 368.9 | 88859.9 | 948.4 | 5265.2 | 948.4 | 133137.8 | 88.95 | 44476.4 | 88.95 | 386598.5 | 368.4 | 67107.4 | 368.4 | 115909.7
368.85 | 34480.2 | 368.85 | 89948 | 948.35 | 5076.3 | 948.35 | 133370.1 | 88.9 | 46733.7 | 88.9 | 388431.6 | 368.35 | 70404.8 | 368.35 | 119664.9
368.8 | 37066 | 368.8 | 92531.1 | 948.3 | 5077.6 | 948.3 | 133863.5 | 88.85 | 49072.8 | 88.85 | 390576 | 368.3 | 72283.4 | 368.3 | 123407.5
368.75 | 40497.7 | 368.75 | 95400.8 | 948.25 | 4514.9 | 948.25 | 133010.6 | 88.8 | 51819.4 | 88.8 | 392577.9 | 368.25 | 72977.4 | 368.25 | 125663.2
368.7 | 44117.1 | 368.7 | 98409.3 | 948.2 | 4770.5 | 948.2 | 132921.6 | 88.75 | 55234.9 | 88.75 | 394564.2 | 368.2 | 74440.9 | 368.2 | 126249.2
368.65 | 47574.6 | 368.65 | 101098.5 | 948.15 | 4915.3 | 948.15 | 133641.6 | 88.7 | 59949.2 | 88.7 | 398364.4 | 368.15 | 74250.7 | 368.15 | 127035.1
368.6 | 52055.7 | 368.6 | 104713.5 | 948.1 | 4821.8 | 948.1 | 133894.2 | 88.65 | 64616.4 | 88.65 | 402301.6 | 368.1 | 73421.2 | 368.1 | 125741.2
368.55 | 55931.8 | 368.55 | 108348.4 | 948.05 | 5229.6 | 948.05 | 133775 | 88.6 | 69943.2 | 88.6 | 406599.1 | 368.05 | 71948.1 | 368.05 | 123825.3
368.5 | 59518.7 | 368.5 | 112613.9 | 948 | 5732.3 | 948 | 133253 | 88.55 | 77712 | 88.55 | 412565.7 | 368 | 69825.3 | 368 | 121006.6
368.45 | 64284.4 | 368.45 | 115909.7 | 947.95 | 5287.1 | 947.95 | 133161.1 | 88.5 | 86941.3 | 88.5 | 419436 | 367.95 | 67012.3 | 367.95 | 118405.2
368.4 | 67107.4 | 368.4 | 119664.9 | 947.9 | 4878.1 | 947.9 | 133309.3 | 88.45 | 96335.1 | 88.45 | 426178.8 | 367.9 | 64230.5 | 367.9 | 114624.3
368.35 | 70404.8 | 368.35 | 123407.5 | 947.85 | 4995.4 | 947.85 | 133566.8 | 88.4 | 108635 | 88.4 | 436429.9 | 367.85 | 60312.9 | 367.85 | 111347.8
368.3 | 72283.4 | 368.3 | 125663.2 | 947.8 | 5012.9 | 947.8 | 133133.7 | 88.35 | 123323 | 88.35 | 446903.8 | 367.8 | 56554.3 | 367.8 | 107258.7
368.25 | 72977.4 | 368.25 | 126249.2 | 947.75 | 5625.7 | 947.75 | 132964.5 | 88.3 | 140975 | 88.3 | 460359 | 367.75 | 52810.7 | 367.75 | 103231.2
368.2 | 74440.9 | 368.2 | 127035.1 | 947.7 | 5013.9 | 947.7 | 133238.5 | 88.25 | 159544 | 88.25 | 475692 | 367.7 | 48625.9 | 367.7 | 100341.3
368.15 | 74250.7 | 368.15 | 125741.2 | 947.65 | 5211 | 947.65 | 133419.9 | 88.2 | 180739 | 88.2 | 490358 | 367.65 | 44676.6 | 367.65 | 97483.9
368.1 | 73421.2 | 368.1 | 123825.3 | 947.6 | 5629 | 947.6 | 132926.8 | 88.15 | 202566 | 88.15 | 506919 | 367.6 | 41100.2 | 367.6 | 94562.9
368.05 | 71948.1 | 368.05 | 121006.6 | 947.55 | 5287.7 | 947.55 | 133485 | 88.1 | 224610 | 88.1 | 524836 | 367.55 | 37724.8 | 367.55 | 92245.7
368 | 69825.3 | 368 | 118405.2 | 947.5 | 5305.6 | 947.5 | 133134.5 | 88.05 | 241546 | 88.05 | 539470 | 367.5 | 34819.3 | 367.5 | 90910.5
367.95 | 67012.3 | 367.95 | 114624.3 | 947.45 | 5116.7 | 947.45 | 133416.6 | 88 | 259381 | 88 | 551888 | 367.45 | 31271 | 367.45 | 89300.7
367.9 | 64230.5 | 367.9 | 111347.8 | 947.4 | 5475.6 | 947.4 | 133540.6 | 87.95 | 274213 | 87.95 | 564032 | 367.4 | 28967.6 | 367.4 | 87476
367.85 | 60312.9 | 367.85 | 107258.7 | 947.35 | 5003.1 | 947.35 | 132536.5 | 87.9 | 282171 | 87.9 | 571142 | 367.35 | 27487 | 367.35 | 86214.1
367.8 | 56554.3 | 367.8 | 103231.2 | 947.3 | 4550.6 | 947.3 | 132784.7 | 87.85 | 286259 | 87.85 | 574342 | 367.3 | 25955.4 | 367.3 | 84907.3
367.75 | 52810.7 | 367.75 | 100341.3 | 947.25 | 4486.8 | 947.25 | 133435.7 | 87.8 | 282707 | 87.8 | 574345 | 367.25 | 24278 | 367.25 | 83730.8
367.7 | 48625.9 | 367.7 | 97483.9 | 947.2 | 4383 | 947.2 | 133130.6 | 87.75 | 275510 | 87.75 | 568722 | 367.2 | 23159.2 | 367.2 | 82959.4
367.65 | 44676.6 | 367.65 | 94562.9 | 947.15 | 4669.2 | 947.15 | 132966.8 | 87.7 | 263195 | 87.7 | 560154 | 367.15 | 22580.1 | 367.15 | 82493.9
367.6 | 41100.2 | 367.6 | 92245.7 | 947.1 | 4842.8 | 947.1 | 133317.8 | 87.65 | 247411 | 87.65 | 546670 | 367.1 | 22005.8 | 367.1 | 81788.4
367.55 | 37724.8 | 367.55 | 90910.5 | 947.05 | 4573.3 | 947.05 | 133391.9 | 87.6 | 226094 | 87.6 | 532313 | 367.05 | 21305 | 367.05 | 81167.2
367.5 | 34819.3 | 367.5 | 89300.7 | 947 | 4241.1 | 947 | 133861.4 | 87.55 | 203198 | 87.55 | 515280 | 367 | 20586.9 | 367 | 80317
367.45 | 31271 | 367.45 | 87476 | 946.95 | 3751.1 | 946.95 | 132713 | 87.5 | 181331 | 87.5 | 497089 | 366.95 | 20492.8 | 366.95 | 80246.8
367.4 | 28967.6 | 367.4 | 86214.1 | 946.9 | 4402.2 | 946.9 | 132388 | 87.45 | 158483 | 87.45 | 479724 | 366.9 | 20037.4 | 366.9 | 79921.6
367.35 | 27487 | 367.35 | 84907.3 | 946.85 | 4551.6 | 946.85 | 133012.6 | 87.4 | 137597 | 87.4 | 462371 | 366.85 | 19783.4 | 366.85 | 79446.6
367.3 | 25955.4 | 367.3 | 83730.8 | 946.8 | 4507.5 | 946.8 | 132986 | 87.35 | 117473 | 87.35 | 446608.1 | 366.8 | 19815 | 366.8 | 79291.1
367.25 | 24278 | 367.25 | 82959.4 | 946.75 | 4089 | 946.75 | 132952.2 | 87.3 | 102630 | 87.3 | 434498.5 | 366.75 | 19498.9 | 366.75 | 78954.8
367.2 | 23159.2 | 367.2 | 82493.9 | 946.7 | 4624.2 | 946.7 | 133410.8 | 87.25 | 89338.1 | 87.25 | 423692.4 | 366.7 | 19600.6 | 366.7 | 79001.4
367.15 | 22580.1 | 367.15 | 81788.4 | 946.65 | 4659.3 | 946.65 | 132898.7 | 87.2 | 75722.7 | 87.2 | 413853.1 | 366.65 | 19318.8 | 366.65 | 78898
367.1 | 22005.8 | 367.1 | 81167.2 | 946.6 | 4645.6 | 946.6 | 132823.9 | 87.15 | 66748.7 | 87.15 | 406843.7 | 366.6 | 19194.3 | 366.6 | 78519
367.05 | 21305 | 367.05 | 80317 | 946.55 | 4219.3 | 946.55 | 132437.5 | 87.1 | 59700.3 | 87.1 | 400697.1 | 366.55 | 19073.5 | 366.55 | 78586
367 | 20586.9 | 367 | 80246.8 | 946.5 | 3648 | 946.5 | 132403 | 87.05 | 54077.5 | 87.05 | 395603.7 | 366.5 | 18665.6 | 366.5 | 78688.6
366.95 | 20492.8 | 366.95 | 79921.6 | 946.45 | 3882.9 | 946.45 | 132632 | 87 | 50094.2 | 87 | 391757.3 | 366.45 | 18815.5 | 366.45 | 78281.3
366.9 | 20037.4 | 366.9 | 79446.6 | 946.4 | 4365.7 | 946.4 | 132606.8 | 86.95 | 46208.7 | 86.95 | 389005.8 | 366.4 | 18865.3 | 366.4 | 78662.4
366.85 | 19783.4 | 366.85 | 79291.1 | 946.35 | 3801.7 | 946.35 | 132297.4 | 86.9 | 42888.5 | 86.9 | 387715.4 | 366.35 | 18582 | 366.35 | 78182.6
366.8 | 19815 | 366.8 | 78954.8 | 946.3 | 4043.7 | 946.3 | 133391.6 | 86.85 | 40784 | 86.85 | 384776.9 | 366.3 | 18280.5 | 366.3 | 78382.3
366.75 | 19498.9 | 366.75 | 79001.4 | 946.25 | 3835.6 | 946.25 | 132838.9 | 86.8 | 38750.1 | 86.8 | 383517.8 | 366.25 | 18492.6 | 366.25 | 78355.3
366.7 | 19600.6 | 366.7 | 78898 | 946.2 | 3649.1 | 946.2 | 132788.4 | 86.75 | 37467.2 | 86.75 | 382027.5 | 366.2 | 18462 | 366.2 | 77972.3
366.65 | 19318.8 | 366.65 | 78519 | 946.15 | 3308.7 | 946.15 | 133328.9 | 86.7 | 36082.1 | 86.7 | 381071.3 | 366.15 | 18359.9 | 366.15 | 77955.8
366.6 | 19194.3 | 366.6 | 78586 | 946.1 | 4100.2 | 946.1 | 132766.4 | 86.65 | 35037 | 86.65 | 380058.8 | 366.1 | 18235.7 | 366.1 | 78050.2
366.55 | 19073.5 | 366.55 | 78688.6 | 946.05 | 4753.4 | 946.05 | 132344 | 86.6 | 35349.6 | 86.6 | 380041.8 | 366.05 | 18380.9 | 366.05 | 78288
366.5 | 18665.6 | 366.5 | 78281.3 | 946 | 3473.8 | 946 | 132544 | 86.55 | 33172.4 | 86.55 | 379071.6 | 366 | 18479.4 | 366 | 77919.6
366.45 | 18815.5 | 366.45 | 78662.4 | 945.95 | 3293.2 | 945.95 | 132678.1 | 86.5 | 32148.7 | 86.5 | 378343.6 | 365.95 | 18377.6 | 365.95 | 78097.6
366.4 | 18865.3 | 366.4 | 78182.6 | 945.9 | 3588.8 | 945.9 | 132762.1 | 86.45 | 31415.3 | 86.45 | 377035.7 | 365.9 | 18290.1 | 365.9 | 78090.4
366.35 | 18582 | 366.35 | 78382.3 | 945.85 | 3756.2 | 945.85 | 132540.3 | 86.4 | 30897.7 | 86.4 | 376836.9 | 365.85 | 18345.1 | 365.85 | 77953.3
366.3 | 18280.5 | 366.3 | 78355.3 | 945.8 | 3253.1 | 945.8 | 132708.5 | 86.35 | 30516.8 | 86.35 | 376434.4 | 365.8 | 18225.9 | 365.8 | 77832.1
366.25 | 18492.6 | 366.25 | 77972.3 | 945.75 | 3236.2 | 945.75 | 132995.7 | 86.3 | 29717.2 | 86.3 | 376408.2 | 365.75 | 18127.6 | 365.75 | 77871.4
366.2 | 18462 | 366.2 | 77955.8 | 945.7 | 3272.7 | 945.7 | 132119.1 | 86.25 | 29734.4 | 86.25 | 376044.9 | 365.7 | 18281 | 365.7 | 77386.5
366.15 | 18359.9 | 366.15 | 78050.2 | 945.65 | 3271.3 | 945.65 | 132279.6 | 86.2 | 29667.1 | 86.2 | 375972.1 | 365.65 | 17973.1 | 365.65 | 77755.3
366.1 | 18235.7 | 366.1 | 78288 | 945.6 | 3732 | 945.6 | 132786.5 | 86.15 | 29372.9 | 86.15 | 375529 | 365.6 | 17590.2 | 365.6 | 77558.5
366.05 | 18380.9 | 366.05 | 77919.6 | 945.55 | 3658 | 945.55 | 131869.9 | 86.1 | 29697.9 | 86.1 | 375399.8 | 365.55 | 17967.1 | 365.55 | 77866.6
366 | 18479.4 | 366 | 78097.6 | 945.5 | 3247.3 | 945.5 | 132528.5 | 86.05 | 29169.7 | 86.05 | 375673.2 | 365.5 | 17805.9 | 365.5 | 77897.1
365.95 | 18377.6 | 365.95 | 78090.4 | 945.45 | 3832.1 | 945.45 | 132113.1 | 86 | 29245.5 | 86 | 375627.8 | 365.45 | 17820.5 | 365.45 | 77603.6
365.9 | 18290.1 | 365.9 | 77953.3 | 945.4 | 3613.1 | 945.4 | 131948.2 | 85.95 | 30005.6 | 85.95 | 375690.9 | 365.4 | 17923.2 | 365.4 | 77499
365.85 | 18345.1 | 365.85 | 77832.1 | 945.35 | 3252.9 | 945.35 | 132477.1 | 85.9 | 30010.4 | 85.9 | 376056.4 | 365.35 | 18115.3 | 365.35 | 77851.8
365.8 | 18225.9 | 365.8 | 77871.4 | 945.3 | 3235.2 | 945.3 | 132273.7 | 85.85 | 30052.3 | 85.85 | 375920.6 | 365.3 | 18054.9 | 365.3 | 77940.8
365.75 | 18127.6 | 365.75 | 77386.5 | 945.25 | 3492.5 | 945.25 | 132695.2 | 85.8 | 30223 | 85.8 | 376384.8 | 365.25 | 18078.6 | 365.25 | 77864.9
365.7 | 18281 | 365.7 | 77755.3 | 945.2 | 3032.5 | 945.2 | 132567.7 | 85.75 | 30645.3 | 85.75 | 376768 | 365.2 | 18058.6 | 365.2 | 77611.7
365.65 | 17973.1 | 365.65 | 77558.5 | 945.15 | 2929.5 | 945.15 | 132191.8 | 85.7 | 31003.8 | 85.7 | 376996.2 | 365.15 | 18198.7 | 365.15 | 77590.4
365.6 | 17590.2 | 365.6 | 77866.6 | 945.1 | 3205.5 | 945.1 | 132370.1 | 85.65 | 32158.2 | 85.65 | 377629.5 | 365.1 | 17916.2 | 365.1 | 77476.1
365.55 | 17967.1 | 365.55 | 77897.1 | 945.05 | 3435 | 945.05 | 132713.8 | 85.6 | 32922.9 | 85.6 | 378273.8 | 365.05 | 17765.2 | 365.05 | 77598.3
365.5 | 17805.9 | 365.5 | 77603.6 | 945 | 2992.1 | 945 | 132458.4 | 85.55 | 33872.3 | 85.55 | 378924.9 | 365 | 17945.7 | 365 | 77760.2
365.45 | 17820.5 | 365.45 | 77499 | 944.95 | 3250.4 | 944.95 | 132145.2 | 85.5 | 35087.6 | 85.5 | 379625.9 | 364.95 | 17910.6 | 364.95 | 77523.6
365.4 | 17923.2 | 365.4 | 77851.8 | 944.9 | 3065.1 | 944.9 | 132127.7 | 85.45 | 36164.4 | 85.45 | 380833.4 | 364.9 | 17982 | 364.9 | 77502.2
365.35 | 18115.3 | 365.35 | 77940.8 | 944.85 | 3145.2 | 944.85 | 132096.8 | 85.4 | 37683.6 | 85.4 | 381721.9 | 364.85 | 18109.6 | 364.85 | 77724.7
365.3 | 18054.9 | 365.3 | 77864.9 | 944.8 | 2754.3 | 944.8 | 132243.8 | 85.35 | 39811.6 | 85.35 | 383027.8 | 364.8 | 17936.1 | 364.8 | 77705.7
365.25 | 18078.6 | 365.25 | 77611.7 | 944.75 | 2499.3 | 944.75 | 132650.1 | 85.3 | 42268 | 85.3 | 384586.6 | 364.75 | 17718.8 | 364.75 | 77632.1
365.2 | 18058.6 | 365.2 | 77590.4 | 944.7 | 2787.4 | 944.7 | 131583.6 | 85.25 | 44146.9 | 85.25 | 386295 | 364.7 | 17594.4 | 364.7 | 77513.7
365.15 | 18198.7 | 365.15 | 77476.1 | 944.65 | 2534.3 | 944.65 | 131888.1 | 85.2 | 46698.2 | 85.2 | 388862.7 | 364.65 | 17805.2 | 364.65 | 77563.8
365.1 | 17916.2 | 365.1 | 77598.3 | 944.6 | 3095.8 | 944.6 | 131910.2 | 85.15 | 50139.1 | 85.15 | 391027.2 | 364.6 | 17889.5 | 364.6 | 77395
365.05 | 17765.2 | 365.05 | 77760.2 | 944.55 | 2860.3 | 944.55 | 131500.4 | 85.1 | 53436.4 | 85.1 | 394219 | 364.55 | 18050.5 | 364.55 | 77674.3
365 | 17945.7 | 365 | 77523.6 | 944.5 | 2981.9 | 944.5 | 132011.8 | 85.05 | 57639.6 | 85.05 | 397665.5 | 364.5 | 18141.8 | 364.5 | 77229.8
364.95 | 17910.6 | 364.95 | 77502.2 | 944.45 | 2879.3 | 944.45 | 131496 | 85 | 63535 | 85 | 401344.8 | 364.45 | 17889.9 | 364.45 | 77503.2
364.9 | 17982 | 364.9 | 77724.7 | 944.4 | 2541 | 944.4 | 131957.6 | 84.95 | 70727.5 | 84.95 | 406550.4 | 364.4 | 17853.1 | 364.4 | 77628.7
364.85 | 18109.6 | 364.85 | 77705.7 | 944.35 | 2478.7 | 944.35 | 131694.6 | 84.9 | 78740.8 | 84.9 | 413302.6 | 364.35 | 17872.4 | 364.35 | 77536.8
364.8 | 17936.1 | 364.8 | 77632.1 | 944.3 | 1968.1 | 944.3 | 131274.9 | 84.85 | 89017.3 | 84.85 | 420443.2 | 364.3 | 17704 | 364.3 | 77576.2
364.75 | 17718.8 | 364.75 | 77513.7 | 944.25 | 2350.8 | 944.25 | 131600.9 | 84.8 | 102107 | 84.8 | 430127.6 | 364.25 | 17784.8 | 364.25 | 77657.1
364.7 | 17594.4 | 364.7 | 77563.8 | 944.2 | 2292.2 | 944.2 | 131592.8 | 84.75 | 115992 | 84.75 | 440272.8 | 364.2 | 17552.3 | 364.2 | 77531.7
364.65 | 17805.2 | 364.65 | 77395 | 944.15 | 2413.2 | 944.15 | 131944.9 | 84.7 | 133803 | 84.7 | 453973 | 364.15 | 17692.5 | 364.15 | 77615
364.6 | 17889.5 | 364.6 | 77674.3 | 944.1 | 2196.4 | 944.1 | 131887.8 | 84.65 | 154849 | 84.65 | 469492 | 364.1 | 17722.1 | 364.1 | 77509.4
364.55 | 18050.5 | 364.55 | 77229.8 | 944.05 | 2212.6 | 944.05 | 131887.1 | 84.6 | 176122 | 84.6 | 487012 | 364.05 | 17403.7 | 364.05 | 77543.4
364.5 | 18141.8 | 364.5 | 77503.2 | 944 | 1601.5 | 944 | 131155.7 | 84.55 | 202735 | 84.55 | 507211 | 364 | 17734 | 364 | 77428.5
364.45 | 17889.9 | 364.45 | 77628.7 | 943.95 | 1682.6 | 943.95 | 130872.3 | 84.5 | 230263 | 84.5 | 529676 | 363.95 | 17660 | 363.95 | 77508.4
364.4 | 17853.1 | 364.4 | 77536.8 | 943.9 | 1856.6 | 943.9 | 130889.4 | 84.45 | 258012 | 84.45 | 550645 | 363.9 | 17769 | 363.9 | 77511.4
364.35 | 17872.4 | 364.35 | 77576.2 | 943.85 | 1355.6 | 943.85 | 131880.4 | 84.4 | 285534 | 84.4 | 572505 | 363.85 | 17844 | 363.85 | 77546.7
364.3 | 17704 | 364.3 | 77657.1 | 943.8 | 1613.8 | 943.8 | 131063.9 | 84.35 | 309579 | 84.35 | 593999 | 363.8 | 18033.1 | 363.8 | 77419.7
364.25 | 17784.8 | 364.25 | 77531.7 | 943.75 | 2079.8 | 943.75 | 131016.1 | 84.3 | 330801 | 84.3 | 608224 | 363.75 | 17544.3 | 363.75 | 77397.7
364.2 | 17552.3 | 364.2 | 77615 | 943.7 | 2001.8 | 943.7 | 131031 | 84.25 | 346358 | 84.25 | 621953 | 363.7 | 17825.9 | 363.7 | 77449.8
364.15 | 17692.5 | 364.15 | 77509.4 | 943.65 | 1719.5 | 943.65 | 131193.9 | 84.2 | 356088 | 84.2 | 629032 | 363.65 | 17639 | 363.65 | 77492.9
364.1 | 17722.1 | 364.1 | 77543.4 | 943.6 | 1996.3 | 943.6 | 130791.8 | 84.15 | 358241 | 84.15 | 632831 | 363.6 | 18161.6 | 363.6 | 77622.9
364.05 | 17403.7 | 364.05 | 77428.5 | 943.55 | 1914.8 | 943.55 | 131103.7 | 84.1 | 350649 | 84.1 | 627916 | 363.55 | 17955 | 363.55 | 77498.8
364 | 17734 | 364 | 77508.4 | 943.5 | 1809.7 | 943.5 | 130847.4 | 84.05 | 337700 | 84.05 | 618867 | 363.5 | 17647.7 | 363.5 | 77783.1
363.95 | 17660 | 363.95 | 77511.4 | 943.45 | 1470.1 | 943.45 | 130689.3 | 84 | 318526 | 84 | 604792 | 363.45 | 17809.3 | 363.45 | 77539.9
363.9 | 17769 | 363.9 | 77546.7 | 943.4 | 1782.6 | 943.4 | 130711.2 | 83.95 | 293365 | 83.95 | 584577 | 363.4 | 17734.8 | 363.4 | 77278.7
363.85 | 17844 | 363.85 | 77419.7 | 943.35 | 1378.2 | 943.35 | 131030.5 | 83.9 | 262431 | 83.9 | 560294 | 363.35 | 17827.4 | 363.35 | 77809.4
363.8 | 18033.1 | 363.8 | 77397.7 | 943.3 | 1587.4 | 943.3 | 131043.3 | 83.85 | 235090 | 83.85 | 539043 | 363.3 | 17883.6 | 363.3 | 77524.1
363.75 | 17544.3 | 363.75 | 77449.8 | 943.25 | 993.8 | 943.25 | 131048.6 | 83.8 | 204117 | 83.8 | 513759 | 363.25 | 17888.7 | 363.25 | 77336.5
363.7 | 17825.9 | 363.7 | 77492.9 | 943.2 | 874.2 | 943.2 | 131064.2 | 83.75 | 173075 | 83.75 | 489833 | 363.2 | 17776.5 | 363.2 | 77183.8
363.65 | 17639 | 363.65 | 77622.9 | 943.15 | 644 | 943.15 | 130374.5 | 83.7 | 149682 | 83.7 | 471160 | 363.15 | 17393.9 | 363.15 | 77196.5
363.6 | 18161.6 | 363.6 | 77498.8 | 943.1 | 1136.6 | 943.1 | 130363.3 | 83.65 | 124287 | 83.65 | 452973 | 363.1 | 17542 | 363.1 | 77664.5
363.55 | 17955 | 363.55 | 77783.1 | 943.05 | 1548 | 943.05 | 130818.2 | 83.6 | 102772 | 83.6 | 436228 | 363.05 | 17741 | 363.05 | 77772.3
363.5 | 17647.7 | 363.5 | 77539.9 | 943 | 1164.1 | 943 | 130766.9 | 83.55 | 86582.7 | 83.55 | 424357.8 | 363 | 17787.4 | 363 | 77536
363.45 | 17809.3 | 363.45 | 77278.7 | 942.95 | 1130.1 | 942.95 | 129985.1 | 83.5 | 72359.7 | 83.5 | 412638.7 | 362.95 | 17613.3 | 362.95 | 77729.6
363.4 | 17734.8 | 363.4 | 77809.4 | 942.9 | 689.8 | 942.9 | 130736.7 | 83.45 | 61374.5 | 83.45 | 402824.1 | 362.9 | 17437.9 | 362.9 | 77568.6
363.35 | 17827.4 | 363.35 | 77524.1 | 942.85 | 147.3 | 942.85 | 130423.4 | 83.4 | 53698.2 | 83.4 | 396627.8 | 362.85 | 17576.9 | 362.85 | 77527.8
363.3 | 17883.6 | 363.3 | 77336.5 | 942.8 | 431.1 | 942.8 | 130280.3 | 83.35 | 47208.8 | 83.35 | 390967.2 | 362.8 | 17954.7 | 362.8 | 77463.6
363.25 | 17888.7 | 363.25 | 77183.8 | 942.75 | 933.5 | 942.75 | 130538.7 | 83.3 | 41276.7 | 83.3 | 386159.1 | 362.75 | 17830.4 | 362.75 | 77553.9
363.2 | 17776.5 | 363.2 | 77196.5 | 942.7 | 997.7 | 942.7 | 130825.6 | 83.25 | 37849.8 | 83.25 | 382635.9 | 362.7 | 17775.3 | 362.7 | 77377.1
363.15 | 17393.9 | 363.15 | 77664.5 | 942.65 | 669.4 | 942.65 | 130587.8 | 83.2 | 34246.1 | 83.2 | 379478.8 | 362.65 | 17725 | 362.65 | 77525.3
363.1 | 17542 | 363.1 | 77772.3 | 942.6 | 784.6 | 942.6 | 130546.9 | 83.15 | 31793.5 | 83.15 | 377656.6 | 362.6 | 17840.4 | 362.6 | 77387.9
363.05 | 17741 | 363.05 | 77536 | 942.55 | 737.3 | 942.55 | 129777 | 83.1 | 29501.4 | 83.1 | 375944.4 | 362.55 | 17666.6 | 362.55 | 77154.4
363 | 17787.4 | 363 | 77729.6 | 942.5 | 1290.2 | 942.5 | 130196.4 | 83.05 | 27426.3 | 83.05 | 374299.8 | 362.5 | 17389.2 | 362.5 | 77630.9
362.95 | 17613.3 | 362.95 | 77568.6 | 942.45 | 573.4 | 942.45 | 130286 | 83 | 25260.1 | 83 | 373237.5 | 362.45 | 17703.1 | 362.45 | 77734.3
362.9 | 17437.9 | 362.9 | 77527.8 | 942.4 | 654.6 | 942.4 | 130093.6 | 82.95 | 23713.4 | 82.95 | 371786.2 | 362.4 | 17588.8 | 362.4 | 77773.5
362.85 | 17576.9 | 362.85 | 77463.6 | 942.35 | 962.4 | 942.35 | 130476.2 | 82.9 | 22613.8 | 82.9 | 370822.9 | 362.35 | 17643 | 362.35 | 77318.4
362.8 | 17954.7 | 362.8 | 77553.9 | 942.3 | 23.5 | 942.3 | 130174.7 | 82.85 | 21468.8 | 82.85 | 369761.3 | 362.3 | 17643 | 362.3 | 77577.4
362.75 | 17830.4 | 362.75 | 77377.1 | 942.25 | -257.7 | 942.25 | 130104.2 | 82.8 | 20449.2 | 82.8 | 369179.3 | 362.25 | 17655 | 362.25 | 77227.6
362.7 | 17775.3 | 362.7 | 77525.3 | 942.2 | 613.8 | 942.2 | 131275.1 | 82.75 | 19620.8 | 82.75 | 368473.8 | 362.2 | 17712.1 | 362.2 | 77880.7
362.65 | 17725 | 362.65 | 77387.9 | 942.15 | 199.7 | 942.15 | 130828.7 | 82.7 | 18787.8 | 82.7 | 367987.6 | 362.15 | 17588.2 | 362.15 | 77905.6
362.6 | 17840.4 | 362.6 | 77154.4 | 942.1 | 723.7 | 942.1 | 130047.5 | 82.65 | 18255.4 | 82.65 | 367469.2 | 362.1 | 17754.1 | 362.1 | 77606.4
362.55 | 17666.6 | 362.55 | 77630.9 | 942.05 | -15.1 | 942.05 | 130583.9 | 82.6 | 17608.2 | 82.6 | 366982.4 | 362.05 | 17969.9 | 362.05 | 77623.7
362.5 | 17389.2 | 362.5 | 77734.3 | 942 | 304.8 | 942 | 130884 | 82.55 | 17426.1 | 82.55 | 366155.1 | 362 | 18167.2 | 362 | 77515
362.45 | 17703.1 | 362.45 | 77773.5 | 941.95 | 748.6 | 941.95 | 130678.8 | 82.5 | 16760.6 | 82.5 | 365854.5 | 361.95 | 17933.1 | 361.95 | 77274.8
362.4 | 17588.8 | 362.4 | 77318.4 | 941.9 | 581.5 | 941.9 | 130717.3 | 82.45 | 16186.1 | 82.45 | 365529 | 361.9 | 17841.8 | 361.9 | 77545.5
362.35 | 17643 | 362.35 | 77577.4 | 941.85 | 604 | 941.85 | 130100.7 | 82.4 | 16125.2 | 82.4 | 365353.5 | 361.85 | 17577.3 | 361.85 | 77865.5
362.3 | 17643 | 362.3 | 77227.6 | 941.8 | 596.2 | 941.8 | 129989.9 | 82.35 | 15424.9 | 82.35 | 365016.4 | 361.8 | 17480.5 | 361.8 | 77660.2
362.25 | 17655 | 362.25 | 77880.7 | 941.75 | 259.3 | 941.75 | 129859.4 | 82.3 | 15296.8 | 82.3 | 364778.2 | 361.75 | 17665.1 | 361.75 | 77704.5
362.2 | 17712.1 | 362.2 | 77905.6 | 941.7 | 161.8 | 941.7 | 129514.4 | 82.25 | 15091.8 | 82.25 | 364369.2 | 361.7 | 17739.8 | 361.7 | 77510.5
362.15 | 17588.2 | 362.15 | 77606.4 | 941.65 | -30.5 | 941.65 | 130265 | 82.2 | 14389.3 | 82.2 | 364099 | 361.65 | 17783.1 | 361.65 | 77641.2
362.1 | 17754.1 | 362.1 | 77623.7 | 941.6 | -395.4 | 941.6 | 129863.8 | 82.15 | 13922.2 | 82.15 | 363730.2 | 361.6 | 17697.2 | 361.6 | 77503.9
362.05 | 17969.9 | 362.05 | 77515 | 941.55 | 122.2 | 941.55 | 130406.7 | 82.1 | 14023.5 | 82.1 | 363470.1 | 361.55 | 17929.1 | 361.55 | 77369.3
362 | 18167.2 | 362 | 77274.8 | 941.5 | 495.5 | 941.5 | 130361.4 | 82.05 | 13680.4 | 82.05 | 363227.7 | 361.5 | 17881.1 | 361.5 | 77561.2
361.95 | 17933.1 | 361.95 | 77545.5 | 941.45 | 315.8 | 941.45 | 130090.7 | 82 | 13409.4 | 82 | 363303 | 361.45 | 17731 | 361.45 | 77509.7
361.9 | 17841.8 | 361.9 | 77865.5 | 941.4 | 85.8 | 941.4 | 130194.7 | 81.95 | 12823.1 | 81.95 | 363104.1 | 361.4 | 17711.1 | 361.4 | 77397.2
361.85 | 17577.3 | 361.85 | 77660.2 | 941.35 | 61.3 | 941.35 | 130159.4 | 81.9 | 12496.5 | 81.9 | 362897 | 361.35 | 18094.2 | 361.35 | 77074.1
361.8 | 17480.5 | 361.8 | 77704.5 | 941.3 | 340.5 | 941.3 | 130131.2 | 81.85 | 12681.4 | 81.85 | 362807 | 361.3 | 17526.5 | 361.3 | 77442.5
361.75 | 17665.1 | 361.75 | 77510.5 | 941.25 | 729.7 | 941.25 | 129379.1 | 81.8 | 12308.4 | 81.8 | 362643.9 | 361.25 | 17674.8 | 361.25 | 77264.9
361.7 | 17739.8 | 361.7 | 77641.2 | 941.2 | 403.6 | 941.2 | 130232 | 81.75 | 12364.3 | 81.75 | 362391.3 | 361.2 | 17624 | 361.2 | 77542.8
361.65 | 17783.1 | 361.65 | 77503.9 | 941.15 | 637.7 | 941.15 | 129813.7 | 81.7 | 12062.6 | 81.7 | 362159.3 | 361.15 | 17825.4 | 361.15 | 77591
361.6 | 17697.2 | 361.6 | 77369.3 | 941.1 | 95.1 | 941.1 | 130583.4 | 81.65 | 11747.7 | 81.65 | 362318.6 | 361.1 | 17929.6 | 361.1 | 77308.6
361.55 | 17929.1 | 361.55 | 77561.2 | 941.05 | 414.3 | 941.05 | 130570.8 | 81.6 | 11616.9 | 81.6 | 362206.6 | 361.05 | 17992.8 | 361.05 | 77447.6
361.5 | 17881.1 | 361.5 | 77509.7 | 941 | 631.7 | 941 | 130199.8 | 81.55 | 11794.7 | 81.55 | 361936.4 | 361 | 17686.2 | 361 | 77568.8
361.45 | 17731 | 361.45 | 77397.2 | 940.95 | -438 | 940.95 | 130199.2 | 81.5 | 11611 | 81.5 | 361866.1
361.4 | 17711.1 | 361.4 | 77074.1 | 940.9 | -92.5 | 940.9 | 130320.8 | 81.45 | 11487.8 | 81.45 | 361718.3
361.35 | 18094.2 | 361.35 | 77442.5 | 940.85 | -93.4 | 940.85 | 130487.1 | 81.4 | 11157.9 | 81.4 | 361714.6
361.3 | 17526.5 | 361.3 | 77264.9 | 940.8 | -116.3 | 940.8 | 130116.8 | 81.35 | 11104.1 | 81.35 | 361872.6
361.25 | 17674.8 | 361.25 | 77542.8 | 940.75 | 506.8 | 940.75 | 130263.5 | 81.3 | 11368.1 | 81.3 | 361377.9
361.2 | 17624 | 361.2 | 77591 | 940.7 | 212.5 | 940.7 | 130336.2 | 81.25 | 11164.9 | 81.25 | 361674.1
361.15 | 17825.4 | 361.15 | 77308.6 | 940.65 | -383.8 | 940.65 | 130215.5 | 81.2 | 10862.5 | 81.2 | 361482.4
361.1 | 17929.6 | 361.1 | 77447.6 | 940.6 | -164.4 | 940.6 | 129498.7 | 81.15 | 10888.7 | 81.15 | 361326.5
361.05 | 17992.8 | 361.05 | 77568.8 | 940.55 | 637.4 | 940.55 | 129856.9 | 81.1 | 11045.2 | 81.1 | 361360.5
361 | 17686.2 | 361 | 77397.8 | 940.5 | 199.9 | 940.5 | 130221.5 | 81.05 | 10730.5 | 81.05 | 361159.1
360.95 | 17817.6 | 360.95 | 77570.7 | 940.45 | -265.8 | 940.45 | 130138.7 | 81 | 10654.2 | 81 | 361233.4
360.9 | 17632.5 | 360.9 | 77560.1 | 940.4 | -0.1 | 940.4 | 129865.9 | 80.95 | 10481.5 | 80.95 | 361056.6
360.85 | 17493.9 | 360.85 | 77542.4 | 940.35 | 202.7 | 940.35 | 129607.5 | 80.9 | 10434.4 | 80.9 | 361097
360.8 | 17248.1 | 360.8 | 77617.76 | 940.3 | 629.2 | 940.3 | 130589.8 | 80.85 | 10360.6 | 80.85 | 360824.7
360.75 | 17536.7 | 360.75 | 77650.91 | 940.25 | -99.8 | 940.25 | 130347.6 | 80.8 | 10312.8 | 80.8 | 360845
360.7 | 17309.71 | 360.7 | 77684.06 | 940.2 | 350.8 | 940.2 | 129830 | 80.75 | 10602.3 | 80.75 | 361146.6
360.65 | 17235.58 | 360.65 | 77717.22 | 940.15 | 876 | 940.15 | 130524.7 | 80.7 | 10396.5 | 80.7 | 361223.8
360.6 | 17161.44 | 360.6 | 77750.37 | 940.1 | 34.7 | 940.1 | 129520.4 | 80.65 | 10181.1 | 80.65 | 360882.4
360.55 | 17087.31 | 360.55 | 77783.525 | 940.05 | 559.6 | 940.05 | 130257.7 | 80.6 | 10314.5 | 80.6 | 360761.5
360.5 | 17013.18 | 360.5 | 77816.68 | 940 | 509.7 | 940 | 130126.5 | 80.55 | 10111.1 | 80.55 | 360929.4
360.45 | 16939.05 | 360.45 | 77849.83 | 939.95 | 125.5 | 939.95 | 130040.2 | 80.5 | 10411.6 | 80.5 | 360703.1
360.4 | 16864.92 | 360.4 | 77882.99 | 939.9 | 339.7 | 939.9 | 130177.2 | 80.45 | 10249.2 | 80.45 | 360685.9
360.35 | 16790.79 | 360.35 | 77916.14 | 939.85 | 330.3 | 939.85 | 129927.1 | 80.4 | 10165.6 | 80.4 | 360694.9
360.3 | 16716.66 | 360.3 | 77949.29 | 939.8 | 119 | 939.8 | 129916.5 | 80.35 | 9886.29 | 80.35 | 360849.7
360.25 | 16642.52 | 360.25 | 77982.45 | 939.75 | -366.1 | 939.75 | 130366 | 80.3 | 9958.29 | 80.3 | 360693.2
360.2 | 16568.39 | 360.2 | 78015.6 | 939.7 | -300.8 | 939.7 | 130094.4 | 80.25 | 10052.6 | 80.25 | 360595
360.15 | 16494.26 | 360.15 | 78048.75 | 939.65 | 222.7 | 939.65 | 130044.7 | 80.2 | 10003.6 | 80.2 | 360539.2
360.1 | 16420.13 | 360.1 | 78081.91 | 939.6 | 93 | 939.6 | 129989.6 | 80.15 | 10142 | 80.15 | 360536.6
360.05 | 16346 | 360.05 | 78115.06 | 939.55 | 354.5 | 939.55 | 130108 | 80.1 | 10080.9 | 80.1 | 360381.1
|  |  |  | 939.5 | 51.7 | 939.5 | 130172.6 | 80.05 | 10074.7 | 80.05 | 360372.5
|  |  |  | 939.45 | 318 | 939.45 | 130084.5 | 80 | 9757.65 | 80 | 360391.2
|  |  |  | 939.4 | 237 | 939.4 | 129514.6 | 79.95 | 9928.36 | 79.95 | 360480.3
|  |  |  | 939.35 | -198.4 | 939.35 | 130109.8 | 79.9 | 9894.97 | 79.9 | 360345.5
|  |  |  | 939.3 | 709.4 | 939.3 | 130514.6 | 79.85 | 10040.4 | 79.85 | 360507.6
|  |  |  | 939.25 | 402.6 | 939.25 | 130337.1 | 79.8 | 9629.06 | 79.8 | 360377.9
|  |  |  | 939.2 | -220.1 | 939.2 | 130421 | 79.75 | 9643.24 | 79.75 | 360369.4
|  |  |  | 939.15 | 242 | 939.15 | 130385.2 | 79.7 | 9748.81 | 79.7 | 360197
|  |  |  | 939.1 | 813.6 | 939.1 | 129708 | 79.65 | 9685.44 | 79.65 | 360442.9
|  |  |  | 939.05 | 120.7 | 939.05 | 129708.6 | 79.6 | 9733.56 | 79.6 | 360230.4
|  |  |  | 939 | -145.5 | 939 | 129831.4 | 79.55 | 9793.16 | 79.55 | 360304
|  |  |  | 938.95 | 44.4 | 938.95 | 130064.5 | 79.5 | 9606.33 | 79.5 | 359975.14
|  |  |  | 938.9 | 899.6 | 938.9 | 130073.9 | 79.45 | 9593.43 | 79.45 | 360044.7
|  |  |  | 938.85 | 603 | 938.85 | 130395.6 | 79.4 | 9687.05 | 79.4 | 360391.2
|  |  |  | 938.8 | 389.8 | 938.8 | 130350 | 79.35 | 9469.34 | 79.35 | 360008.7
|  |  |  | 938.75 | 99 | 938.75 | 130528.4 | 79.3 | 9683.87 | 79.3 | 360108.4
|  |  |  | 938.7 | 539 | 938.7 | 130108.7 | 79.25 | 9544.15 | 79.25 | 360033.1
|  |  |  | 938.65 | 748 | 938.65 | 129938 | 79.2 | 9501.48 | 79.2 | 360024.5
|  |  |  | 938.6 | 731.2 | 938.6 | 130077.3 | 79.15 | 9483.86 | 79.15 | 360278
|  |  |  | 938.55 | 845.5 | 938.55 | 130271.2 | 79.1 | 9422.77 | 79.1 | 360169
|  |  |  | 938.5 | 378.1 | 938.5 | 130664.7 | 79.05 | 9435.03 | 79.05 | 360165.6
|  |  |  | 938.45 | 603.3 | 938.45 | 130282.2 | 79 | 9539.88 | 79 | 360086
|  |  |  | 938.4 | 1040.7 | 938.4 | 130151.6 | 78.95 | 9532.69 | 78.95 | 360162.6
|  |  |  | 938.35 | 570.9 | 938.35 | 130252.9 | 78.9 | 9483.99 | 78.9 | 359976.75
|  |  |  | 938.3 | 622.4 | 938.3 | 130501.1 | 78.85 | 9631.97 | 78.85 | 360174.3
|  |  |  | 938.25 | 903.1 | 938.25 | 130120.7 | 78.8 | 9592.62 | 78.8 | 360176.1
|  |  |  | 938.2 | 1082.1 | 938.2 | 130514 | 78.75 | 9506.62 | 78.75 | 360074.1
|  |  |  | 938.15 | 1337.6 | 938.15 | 130068.7 | 78.7 | 9369.12 | 78.7 | 359951.38
|  |  |  | 938.1 | 793.7 | 938.1 | 129908.1 | 78.65 | 9554.63 | 78.65 | 360197.1
|  |  |  | 938.05 | 1070.3 | 938.05 | 129828.6 | 78.6 | 9392.45 | 78.6 | 360189.3
|  |  |  | 938 | 1066 | 938 | 130120.7 | 78.55 | 9253.99 | 78.55 | 360076
|  |  |  | 937.95 | 599.7 | 937.95 | 130979.3 | 78.5 | 9252.54 | 78.5 | 359915.91
|  |  |  | 937.9 | 1100.6 | 937.9 | 130573.3 | 78.45 | 9324.62 | 78.45 | 359996.72
|  |  |  | 937.85 | 1200.3 | 937.85 | 130760.1 | 78.4 | 9330.11 | 78.4 | 360122.5
|  |  |  | 937.8 | 945.4 | 937.8 | 130353.4 | 78.35 | 9233.53 | 78.35 | 359998.34
|  |  |  | 937.75 | 1302.3 | 937.75 | 130432.4 | 78.3 | 9239.19 | 78.3 | 360079.2
|  |  |  | 937.7 | 1156.4 | 937.7 | 129999.9 | 78.25 | 9350.67 | 78.25 | 359881.13
|  |  |  | 937.65 | 1511.9 | 937.65 | 130270.3 | 78.2 | 9383.25 | 78.2 | 360055.5
|  |  |  | 937.6 | 1406.7 | 937.6 | 130546.4 | 78.15 | 9349.93 | 78.15 | 359846.86
|  |  |  | 937.55 | 1237.7 | 937.55 | 130467.9 | 78.1 | 9480.22 | 78.1 | 360053.9
|  |  |  | 937.5 | 828.2 | 937.5 | 130995.9 | 78.05 | 9369.1 | 78.05 | 360061.1
|  |  |  | 937.45 | 2031.8 | 937.45 | 130397.3 | 78 | 9523.02 | 78 | 360016.8
|  |  |  | 937.4 | 1552.5 | 937.4 | 130412.4 | 77.95 | 9324.13 | 77.95 | 359929.04
|  |  |  | 937.35 | 2162.2 | 937.35 | 130608.5 | 77.9 | 9364.21 | 77.9 | 360217
|  |  |  | 937.3 | 2138 | 937.3 | 130892.3 | 77.85 | 9328.17 | 77.85 | 360039.3
|  |  |  | 937.25 | 2616.1 | 937.25 | 131236 | 77.8 | 9271.86 | 77.8 | 360152.6
|  |  |  | 937.2 | 1344.2 | 937.2 | 130702 | 77.75 | 9516.07 | 77.75 | 359905.14
|  |  |  | 937.15 | 1791.6 | 937.15 | 130976.8 | 77.7 | 9154.24 | 77.7 | 360051.8
|  |  |  | 937.1 | 1809.5 | 937.1 | 130628.3 | 77.65 | 9196.66 | 77.65 | 360079.5
|  |  |  | 937.05 | 2322.3 | 937.05 | 131266.1 | 77.6 | 9188.36 | 77.6 | 360231.7
|  |  |  | 937 | 2611.7 | 937 | 131077.9 | 77.55 | 9356.98 | 77.55 | 360159.2
|  |  |  | 936.95 | 2040.7 | 936.95 | 131392.1 | 77.5 | 9349.5 | 77.5 | 360271.8
|  |  |  | 936.9 | 2151.1 | 936.9 | 130609.3 | 77.45 | 9369.48 | 77.45 | 359968.38
|  |  |  | 936.85 | 1440.4 | 936.85 | 131410.6 | 77.4 | 9438.02 | 77.4 | 360107.3
|  |  |  | 936.8 | 2341.9 | 936.8 | 131287.6 | 77.35 | 9468.13 | 77.35 | 360143.9
|  |  |  | 936.75 | 2605 | 936.75 | 131345 | 77.3 | 9541.37 | 77.3 | 360213.6
|  |  |  | 936.7 | 3310.8 | 936.7 | 131536.7 | 77.25 | 9478.24 | 77.25 | 360064.4
|  |  |  | 936.65 | 3050.1 | 936.65 | 131467.2 | 77.2 | 9403.24 | 77.2 | 360040.3
|  |  |  | 936.6 | 3329.3 | 936.6 | 131525.2 | 77.15 | 9502.66 | 77.15 | 360182.7
|  |  |  | 936.55 | 2707.9 | 936.55 | 131991.8 | 77.1 | 9594.87 | 77.1 | 360239.1
|  |  |  | 936.5 | 2420.1 | 936.5 | 131852.7 | 77.05 | 9399.13 | 77.05 | 359871.85
|  |  |  | 936.45 | 2794.3 | 936.45 | 132201.5 | 77 | 9639.55 | 77 | 360036.4
|  |  |  | 936.4 | 2525 | 936.4 | 132158.7 | 76.95 | 9467.12 | 76.95 | 360398.4
|  |  |  | 936.35 | 3258.5 | 936.35 | 131959.9 | 76.9 | 9506.4 | 76.9 | 360132.9
|  |  |  | 936.3 | 3559.1 | 936.3 | 132014.5 | 76.85 | 9618.53 | 76.85 | 360180.2
|  |  |  | 936.25 | 3705 | 936.25 | 131697 | 76.8 | 9426.23 | 76.8 | 360136.8
|  |  |  | 936.2 | 3677.5 | 936.2 | 132811.7 | 76.75 | 9544.88 | 76.75 | 360054.6
|  |  |  | 936.15 | 3845.9 | 936.15 | 132438.5 | 76.7 | 9690.7 | 76.7 | 360248
|  |  |  | 936.1 | 3883.3 | 936.1 | 132467.1 | 76.65 | 9552 | 76.65 | 360199.6
|  |  |  | 936.05 | 4109.4 | 936.05 | 133082.6 | 76.6 | 9425.2 | 76.6 | 360252.2
|  |  |  | 936 | 3985.8 | 936 | 133052.3 | 76.55 | 9552.52 | 76.55 | 360039
|  |  |  | 935.95 | 4137.5 | 935.95 | 132864.9 | 76.5 | 9764.85 | 76.5 | 360201.7
|  |  |  | 935.9 | 4856.2 | 935.9 | 133101.2
|  |  |  | 935.85 | 4605.2 | 935.85 | 132577.9
|  |  |  | 935.8 | 5255.6 | 935.8 | 132854.3
|  |  |  | 935.75 | 5771.1 | 935.75 | 133222.9
|  |  |  | 935.7 | 6217.2 | 935.7 | 133815.8
|  |  |  | 935.65 | 6050.6 | 935.65 | 133304.6
|  |  |  | 935.6 | 6599.7 | 935.6 | 133453.5
|  |  |  | 935.55 | 7446.5 | 935.55 | 134389.8
|  |  |  | 935.5 | 7665.1 | 935.5 | 135146.2
|  |  |  | 935.45 | 8183.1 | 935.45 | 135286.3
|  |  |  | 935.4 | 9001.3 | 935.4 | 135414.6
|  |  |  | 935.35 | 9469 | 935.35 | 136002.4
|  |  |  | 935.3 | 11154 | 935.3 | 136568
|  |  |  | 935.25 | 12267.1 | 935.25 | 137293.6
|  |  |  | 935.2 | 12863.3 | 935.2 | 137994.7
|  |  |  | 935.15 | 13986.7 | 935.15 | 138890.1
|  |  |  | 935.1 | 16063 | 935.1 | 139529.6
|  |  |  | 935.05 | 18237.3 | 935.05 | 140373.3
|  |  |  | 935 | 19961.2 | 935 | 141630
|  |  |  | 934.95 | 22569.4 | 934.95 | 142880.3
|  |  |  | 934.9 | 24953.1 | 934.9 | 144720.4
|  |  |  | 934.85 | 27167.5 | 934.85 | 147157.2
|  |  |  | 934.8 | 31715.4 | 934.8 | 148946.9
|  |  |  | 934.75 | 35342.1 | 934.75 | 151540.3
|  |  |  | 934.7 | 40799.1 | 934.7 | 153725.4
|  |  |  | 934.65 | 46203 | 934.65 | 156326.7
|  |  |  | 934.6 | 52185.6 | 934.6 | 160172.3
|  |  |  | 934.55 | 58137.4 | 934.55 | 163516.7
|  |  |  | 934.5 | 64479.8 | 934.5 | 167991.8
|  |  |  | 934.45 | 72191.1 | 934.45 | 171870
|  |  |  | 934.4 | 80826.5 | 934.4 | 175861.3
|  |  |  | 934.35 | 87266.8 | 934.35 | 179696.8
|  |  |  | 934.3 | 94075.6 | 934.3 | 184143.5
|  |  |  | 934.25 | 100565.5 | 934.25 | 187686.8
|  |  |  | 934.2 | 106196.4 | 934.2 | 191017.6
|  |  |  | 934.15 | 109366.4 | 934.15 | 194316.1
|  |  |  | 934.1 | 112145.2 | 934.1 | 195853
|  |  |  | 934.05 | 113364.3 | 934.05 | 196042.5
|  |  |  | 934 | 111367.2 | 934 | 196059
|  |  |  | 933.95 | 108832.3 | 933.95 | 195189.4
|  |  |  | 933.9 | 105415.1 | 933.9 | 193923.1
|  |  |  | 933.85 | 100686.1 | 933.85 | 191901.3
|  |  |  | 933.8 | 94563.2 | 933.8 | 188508.1
|  |  |  | 933.75 | 87212.3 | 933.75 | 183941.2
|  |  |  | 933.7 | 80024.5 | 933.7 | 180601.1
|  |  |  | 933.65 | 73469.4 | 933.65 | 176528.5
|  |  |  | 933.6 | 66609.8 | 933.6 | 172256.3
|  |  |  | 933.55 | 59684.4 | 933.55 | 168805.2
|  |  |  | 933.5 | 53855.6 | 933.5 | 165914.5
|  |  |  | 933.45 | 47552.6 | 933.45 | 162435.2
|  |  |  | 933.4 | 43170.2 | 933.4 | 160108.7
|  |  |  | 933.35 | 37884.8 | 933.35 | 157795.2
|  |  |  | 933.3 | 35722 | 933.3 | 156418.1
|  |  |  | 933.25 | 32642.4 | 933.25 | 153812.2
|  |  |  | 933.2 | 30502.8 | 933.2 | 153085.7
|  |  |  | 933.15 | 28446.6 | 933.15 | 152895.8
|  |  |  | 933.1 | 26132.6 | 933.1 | 150676.2
|  |  |  | 933.05 | 25182.1 | 933.05 | 149757.5
|  |  |  | 933 | 24540.6 | 933 | 148658.5
|  |  |  | 932.95 | 23542.6 | 932.95 | 148621.1
|  |  |  | 932.9 | 22244.2 | 932.9 | 147999.6
|  |  |  | 932.85 | 21316.1 | 932.85 | 147761.4
|  |  |  | 932.8 | 20677.4 | 932.8 | 148290.7
|  |  |  | 932.75 | 19935.2 | 932.75 | 147404.4
|  |  |  | 932.7 | 20186.5 | 932.7 | 146874.5
|  |  |  | 932.65 | 19237 | 932.65 | 146955.8
|  |  |  | 932.6 | 19059 | 932.6 | 146409.7
|  |  |  | 932.55 | 18712 | 932.55 | 146435.9
|  |  |  | 932.5 | 17909.3 | 932.5 | 146685.2
|  |  |  | 932.45 | 17425.6 | 932.45 | 147169.1
|  |  |  | 932.4 | 18106.5 | 932.4 | 146208.3
|  |  |  | 932.35 | 18079.5 | 932.35 | 145836.8
|  |  |  | 932.3 | 17502.8 | 932.3 | 145796.7
|  |  |  | 932.25 | 17111.3 | 932.25 | 146158.4
|  |  |  | 932.2 | 16326.8 | 932.2 | 145634.6
|  |  |  | 932.15 | 16784.9 | 932.15 | 145467.5
|  |  |  | 932.1 | 16357.3 | 932.1 | 144870.8
|  |  |  | 932.05 | 16445.5 | 932.05 | 145528.6
|  |  |  | 932 | 15226.9 | 932 | 145656.2
|  |  |  | 931.95 | 15277.5 | 931.95 | 145203.7
|  |  |  | 931.9 | 15116.7 | 931.9 | 144728.4
|  |  |  | 931.85 | 14841.9 | 931.85 | 144378.3
|  |  |  | 931.8 | 13571.6 | 931.8 | 143804.5
|  |  |  | 931.75 | 13985.9 | 931.75 | 143192.6
|  |  |  | 931.7 | 13682.6 | 931.7 | 143513.7
|  |  |  | 931.65 | 13479.7 | 931.65 | 143309.2
|  |  |  | 931.6 | 13264.8 | 931.6 | 143450.3
|  |  |  | 931.55 | 13495.1 | 931.55 | 142641.1
|  |  |  | 931.5 | 13313.3 | 931.5 | 142049.2
|  |  |  | 931.45 | 12739.2 | 931.45 | 142358.2
|  |  |  | 931.4 | 11974.9 | 931.4 | 141340.1
|  |  |  | 931.35 | 11657.1 | 931.35 | 141086
|  |  |  | 931.3 | 10979 | 931.3 | 141235.9
|  |  |  | 931.25 | 11089.1 | 931.25 | 140427.7
|  |  |  | 931.2 | 11261.9 | 931.2 | 140194
|  |  |  | 931.15 | 10529.1 | 931.15 | 140195.5
|  |  |  | 931.1 | 9480.6 | 931.1 | 139816.1
|  |  |  | 931.05 | 10444.9 | 931.05 | 139308.3
|  |  |  | 931 | 9094.7 | 931 | 138930.7
|  |  |  | 930.95 | 8433.2 | 930.95 | 138915.4
|  |  |  | 930.9 | 8462 | 930.9 | 138163.3
|  |  |  | 930.85 | 8432.1 | 930.85 | 138019.2
|  |  |  | 930.8 | 8375.6 | 930.8 | 138018.8
|  |  |  | 930.75 | 7625.1 | 930.75 | 137525.6
|  |  |  | 930.7 | 7476.7 | 930.7 | 137315.7
|  |  |  | 930.65 | 7317.5 | 930.65 | 136968
|  |  |  | 930.6 | 7194.5 | 930.6 | 136796.6
|  |  |  | 930.55 | 6385.7 | 930.55 | 136716.5
|  |  |  | 930.5 | 6151.8 | 930.5 | 137160.3
|  |  |  | 930.45 | 5464.4 | 930.45 | 135524
|  |  |  | 930.4 | 5602.7 | 930.4 | 135029.5
|  |  |  | 930.35 | 5904.2 | 930.35 | 134914.3
|  |  |  | 930.3 | 5602.9 | 930.3 | 135072.3
|  |  |  | 930.25 | 5053.5 | 930.25 | 134099
|  |  |  | 930.2 | 5237 | 930.2 | 134051
|  |  |  | 930.15 | 4282.1 | 930.15 | 133901.9
|  |  |  | 930.1 | 4439.5 | 930.1 | 133710.3
|  |  |  | 930.05 | 4021.7 | 930.05 | 133459.6
|  |  |  | 930 | 4319.7 | 930 | 134006.7
|  |  |  | 929.95 | 3917.4 | 929.95 | 133567.2
|  |  |  | 929.9 | 3526.9 | 929.9 | 133959.2
|  |  |  | 929.85 | 3577.9 | 929.85 | 133182.6
|  |  |  | 929.8 | 2918.4 | 929.8 | 133249.3
|  |  |  | 929.75 | 2587.9 | 929.75 | 133057.7
|  |  |  | 929.7 | 3232.7 | 929.7 | 132957.5
|  |  |  | 929.65 | 2326.8 | 929.65 | 132840.1
|  |  |  | 929.6 | 2801.1 | 929.6 | 132754.2
|  |  |  | 929.55 | 2403 | 929.55 | 132189.5
|  |  |  | 929.5 | 2173.4 | 929.5 | 132029.5
|  |  |  | 929.45 | 2142.1 | 929.45 | 132466.8
|  |  |  | 929.4 | 1560.3 | 929.4 | 132048.3
|  |  |  | 929.35 | 1876.1 | 929.35 | 131854
|  |  |  | 929.3 | 2228.6 | 929.3 | 132021.5
|  |  |  | 929.25 | 1685.6 | 929.25 | 131694.5
|  |  |  | 929.2 | 2066.7 | 929.2 | 131525.4
|  |  |  | 929.15 | 1194.9 | 929.15 | 131646.4
|  |  |  | 929.1 | 1004.1 | 929.1 | 131557
|  |  |  | 929.05 | 953.1 | 929.05 | 131586.7
|  |  |  | 929 | 1069 | 929 | 131403.5
|  |  |  | 928.95 | 1270 | 928.95 | 130757.9
|  |  |  | 928.9 | 859.8 | 928.9 | 131499
|  |  |  | 928.85 | 859.9 | 928.85 | 130717.4
|  |  |  | 928.8 | 1066.9 | 928.8 | 130473
|  |  |  | 928.75 | 1025.1 | 928.75 | 130585.9
|  |  |  | 928.7 | 202.2 | 928.7 | 130866.7
|  |  |  | 928.65 | 355.2 | 928.65 | 130765.3
|  |  |  | 928.6 | -23.3 | 928.6 | 130871.9
|  |  |  | 928.55 | 519.3 | 928.55 | 130492.2
|  |  |  | 928.5 | 497.1 | 928.5 | 130982.4
|  |  |  | 928.45 | 47.6 | 928.45 | 130791.8
|  |  |  | 928.4 | -227.4 | 928.4 | 130218.6
|  |  |  | 928.35 | 457.6 | 928.35 | 130373.2
|  |  |  | 928.3 | 174.5 | 928.3 | 130805.9
|  |  |  | 928.25 | -533.5 | 928.25 | 130561.8
|  |  |  | 928.2 | -89.3 | 928.2 | 131281.4
|  |  |  | 928.15 | 309.9 | 928.15 | 130485.5
|  |  |  | 928.1 | -49.6 | 928.1 | 130687
|  |  |  | 928.05 | 64.5 | 928.05 | 130162.9
|  |  |  | 928 | 21.5 | 928 | 129553.4
|  |  |  | 927.95 | -210.2 | 927.95 | 130119.9
|  |  |  | 927.9 | 166.3 | 927.9 | 130584.7
|  |  |  | 927.85 | 56.1 | 927.85 | 129816.2
|  |  |  | 927.8 | 538.9 | 927.8 | 129378.2
|  |  |  | 927.75 | 339.5 | 927.75 | 129727.9
|  |  |  | 927.7 | -370.1 | 927.7 | 130131.8
|  |  |  | 927.65 | 207.2 | 927.65 | 129887.5
|  |  |  | 927.6 | -488.5 | 927.6 | 130124.3
|  |  |  | 927.55 | 185.8 | 927.55 | 130140.3
|  |  |  | 927.5 | 103 | 927.5 | 130249.4
|  |  |  | 927.45 | -37.3 | 927.45 | 130434
|  |  |  | 927.4 | 91.3 | 927.4 | 129827.4
|  |  |  | 927.35 | 506 | 927.35 | 130012.2
|  |  |  | 927.3 | -195.6 | 927.3 | 129748.5
|  |  |  | 927.25 | 40.9 | 927.25 | 129818.6
|  |  |  | 927.2 | -73.2 | 927.2 | 129754.2
|  |  |  | 927.15 | -246.4 | 927.15 | 129689.7
|  |  |  | 927.1 | -208.38 | 927.1 | 129625.2
|  |  |  | 927.05 | -346.62 | 927.05 | 129560.7
|  |  |  | 927 | -276.4 | 927 | 129496.2

## Fig S3
|  | MAPbI3 | [9 empty] | (FAMA)Pb(IBr)3 | [11 empty] | (FACs)Pb(IBr)3 | [11 empty] | (FAMACs)Pb(IBr)3
Ag-Fresh |  | Ag-Aged |  | Bi-Fresh |  | Bi-Aged |  | Cu-Fresh |  | Cu-Aged |  | Ag-Fresh |  | Ag-Aged |  | Bi-Fresh |  | Bi-Aged |  | Cu-Fresh |  | Cu-Aged |  | Ag-Fresh |  | Ag-Aged |  | Bi-Fresh |  | Bi-Aged |  | Cu-Fresh |  | Cu-Aged |  | Ag-Fresh |  | Ag-Aged |  | Bi-Fresh |  | Bi-Aged |  | Cu-Fresh |  | Cu-Aged
2θ (degrees) | Intensity (a.u.) | 2θ (degrees) | Intensity (a.u.) | 2θ (degrees) | Intensity (a.u.) | 2θ (degrees) | Intensity (a.u.) | 2θ (degrees) | Intensity (a.u.) | 2θ (degrees) | Intensity (a.u.) | 2θ (degrees) | Intensity (a.u.) | 2θ (degrees) | Intensity (a.u.) | 2θ (degrees) | Intensity (a.u.) | 2θ (degrees) | Intensity (a.u.) | 2θ (degrees) | Intensity (a.u.) | 2θ (degrees) | Intensity (a.u.) | 2θ (degrees) | Intensity (a.u.) | 2θ (degrees) | Intensity (a.u.) | 2θ (degrees) | Intensity (a.u.) | 2θ (degrees) | Intensity (a.u.) | 2θ (degrees) | Intensity (a.u.) | 2θ (degrees) | Intensity (a.u.) | 2θ (degrees) | Intensity (a.u.) | 2θ (degrees) | Intensity (a.u.) | 2θ (degrees) | Intensity (a.u.) | 2θ (degrees) | Intensity (a.u.) | 2θ (degrees) | Intensity (a.u.) | 2θ (degrees) | Intensity (a.u.)
5.01136 | 1025 | 5.00836 | 6934 | 5.01136 | 10118 | 5.00836 | 16889 | 5.01136 | 23078 | 5.00836 | 27010 | 5.01136 | 1080 | 5.00836 | 5089 | 5.01136 | 6964 | 5.00836 | 10951 | 5.00418 | 13513 | 5.00836 | 15971 | 5.01136 | 1027 | 5.00836 | 2595 | 5.01136 | 4046.5 | 5.00836 | 5413 | 5.01136 | 7182 | 5.00836 | 8530 | 5.01136 | 989 | 5.00836 | 6217 | 5.01136 | 8099 | 5.00836 | 12976 | 5.01136 | 17136 | 5.00836 | 20956
5.02807 | 1048 | 5.02507 | 6905 | 5.02807 | 10058 | 5.02507 | 16929 | 5.02807 | 23128 | 5.02507 | 26957 | 5.02807 | 1106 | 5.02507 | 5072 | 5.02807 | 6985 | 5.02507 | 10930 | 5.01253 | 13518 | 5.02507 | 15944 | 5.02807 | 1074 | 5.02507 | 2559 | 5.02807 | 4201 | 5.02507 | 5468 | 5.02807 | 7146 | 5.02507 | 8525 | 5.02807 | 1036 | 5.02507 | 6086 | 5.02807 | 8070 | 5.02507 | 12964 | 5.02807 | 17112 | 5.02507 | 20960
5.04478 | 1054 | 5.04178 | 6949 | 5.04478 | 10144 | 5.04178 | 16913 | 5.04478 | 23192 | 5.04178 | 26957 | 5.04478 | 1093 | 5.04178 | 5025 | 5.04478 | 6987 | 5.04178 | 10951 | 5.02089 | 13524 | 5.04178 | 15981 | 5.04478 | 1072 | 5.04178 | 2606 | 5.04478 | 4168 | 5.04178 | 5387 | 5.04478 | 7144 | 5.04178 | 8540 | 5.04478 | 967 | 5.04178 | 6180 | 5.04478 | 8049 | 5.04178 | 13007 | 5.04478 | 17068 | 5.04178 | 21003
5.06149 | 969 | 5.05849 | 6966 | 5.06149 | 10110 | 5.05849 | 16898 | 5.06149 | 23135 | 5.05849 | 26962 | 5.06149 | 1141 | 5.05849 | 5140 | 5.06149 | 6976 | 5.05849 | 10930 | 5.02924 | 13536 | 5.05849 | 15943 | 5.06149 | 1103 | 5.05849 | 2604 | 5.06149 | 4234 | 5.05849 | 5458 | 5.06149 | 7143 | 5.05849 | 8550 | 5.06149 | 1035 | 5.05849 | 6131 | 5.06149 | 8004 | 5.05849 | 12998 | 5.06149 | 17025 | 5.05849 | 20944
5.0782 | 996 | 5.0752 | 6953 | 5.0782 | 10092 | 5.0752 | 16915 | 5.0782 | 23186 | 5.0752 | 26992 | 5.0782 | 1020 | 5.0752 | 5055 | 5.0782 | 7003 | 5.0752 | 10949 | 5.0376 | 13521 | 5.0752 | 15987 | 5.0782 | 1000 | 5.0752 | 2527 | 5.0782 | 4154.5 | 5.0752 | 5412 | 5.0782 | 7177 | 5.0752 | 8550 | 5.0782 | 1056 | 5.0752 | 6118 | 5.0782 | 8077 | 5.0752 | 12944 | 5.0782 | 17142 | 5.0752 | 20955
5.09491 | 990 | 5.09191 | 6951 | 5.09491 | 10109 | 5.09191 | 16916 | 5.09491 | 23127 | 5.09191 | 26964 | 5.09491 | 1048 | 5.09191 | 5106 | 5.09491 | 7001 | 5.09191 | 10872 | 5.04596 | 13522 | 5.09191 | 15958 | 5.09491 | 971 | 5.09191 | 2637 | 5.09491 | 4250.5 | 5.09191 | 5370 | 5.09491 | 7143 | 5.09191 | 8520 | 5.09491 | 1003 | 5.09191 | 6097 | 5.09491 | 8070 | 5.09191 | 12931 | 5.09491 | 17042 | 5.09191 | 20987
5.11162 | 1043 | 5.10862 | 6971 | 5.11162 | 10072 | 5.10862 | 16882 | 5.11162 | 23141 | 5.10862 | 26932 | 5.11162 | 1115 | 5.10862 | 5037 | 5.11162 | 6914 | 5.10862 | 10911 | 5.05431 | 13490 | 5.10862 | 15946 | 5.11162 | 987 | 5.10862 | 2597 | 5.11162 | 4133.5 | 5.10862 | 5418 | 5.11162 | 7125 | 5.10862 | 8612 | 5.11162 | 1014 | 5.10862 | 6138 | 5.11162 | 8041 | 5.10862 | 12976 | 5.11162 | 17026 | 5.10862 | 20941
5.12833 | 983 | 5.12533 | 6935 | 5.12833 | 10082 | 5.12533 | 16892 | 5.12833 | 23100 | 5.12533 | 26946 | 5.12833 | 1168 | 5.12533 | 5025 | 5.12833 | 6912 | 5.12533 | 10925 | 5.06267 | 13502 | 5.12533 | 15972 | 5.12833 | 1061 | 5.12533 | 2628 | 5.12833 | 4159 | 5.12533 | 5394 | 5.12833 | 7160 | 5.12533 | 8537 | 5.12833 | 997 | 5.12533 | 6102 | 5.12833 | 8094 | 5.12533 | 12976 | 5.12833 | 17072 | 5.12533 | 20957
5.14505 | 966 | 5.14205 | 6941 | 5.14505 | 9972 | 5.14205 | 16872 | 5.14505 | 23115 | 5.14205 | 26933 | 5.14505 | 1147 | 5.14205 | 5098 | 5.14505 | 6972 | 5.14205 | 10935 | 5.07102 | 13509 | 5.14205 | 15962 | 5.14505 | 998 | 5.14205 | 2627 | 5.14505 | 4133.5 | 5.14205 | 5371 | 5.14505 | 7132 | 5.14205 | 8585 | 5.14505 | 1054 | 5.14205 | 6156 | 5.14505 | 8104 | 5.14205 | 12950 | 5.14505 | 17072 | 5.14205 | 20975
5.16176 | 975 | 5.15876 | 6971 | 5.16176 | 10078 | 5.15876 | 16890 | 5.16176 | 23109 | 5.15876 | 26954 | 5.16176 | 1084 | 5.15876 | 5074 | 5.16176 | 6969 | 5.15876 | 10914 | 5.07938 | 13556 | 5.15876 | 15947 | 5.16176 | 1026 | 5.15876 | 2600 | 5.16176 | 4223.5 | 5.15876 | 5376 | 5.16176 | 7110 | 5.15876 | 8547 | 5.16176 | 1013 | 5.15876 | 6103 | 5.16176 | 8015 | 5.15876 | 12949 | 5.16176 | 17038 | 5.15876 | 20983
5.17847 | 1040 | 5.17547 | 6902 | 5.17847 | 10050 | 5.17547 | 16892 | 5.17847 | 23083 | 5.17547 | 26974 | 5.17847 | 1129 | 5.17547 | 5035 | 5.17847 | 7022 | 5.17547 | 10914 | 5.08773 | 13547 | 5.17547 | 15934 | 5.17847 | 966 | 5.17547 | 2543 | 5.17847 | 4061.5 | 5.17547 | 5391 | 5.17847 | 7136 | 5.17547 | 8575 | 5.17847 | 990 | 5.17547 | 6103 | 5.17847 | 7999 | 5.17547 | 12958 | 5.17847 | 17096 | 5.17547 | 20960
5.19518 | 977 | 5.19218 | 6906 | 5.19518 | 10037 | 5.19218 | 16882 | 5.19518 | 23124 | 5.19218 | 26953 | 5.19518 | 1107 | 5.19218 | 5101 | 5.19518 | 6930 | 5.19218 | 10874 | 5.09609 | 13503 | 5.19218 | 15925 | 5.19518 | 1010 | 5.19218 | 2564 | 5.19518 | 4165 | 5.19218 | 5411 | 5.19518 | 7149 | 5.19218 | 8591 | 5.19518 | 1054 | 5.19218 | 6107 | 5.19518 | 8077 | 5.19218 | 12883 | 5.19518 | 17085 | 5.19218 | 20930
5.21189 | 1028 | 5.20889 | 6897 | 5.21189 | 10089 | 5.20889 | 16880 | 5.21189 | 23065 | 5.20889 | 26962 | 5.21189 | 1094 | 5.20889 | 5101 | 5.21189 | 6973 | 5.20889 | 10963 | 5.10445 | 13498 | 5.20889 | 15921 | 5.21189 | 981 | 5.20889 | 2610 | 5.21189 | 4150 | 5.20889 | 5433 | 5.21189 | 7153 | 5.20889 | 8543 | 5.21189 | 905 | 5.20889 | 6135 | 5.21189 | 8025 | 5.20889 | 12906 | 5.21189 | 17039 | 5.20889 | 20976
5.2286 | 984 | 5.2256 | 6918 | 5.2286 | 10095 | 5.2256 | 16919 | 5.2286 | 23045 | 5.2256 | 27013 | 5.2286 | 1083 | 5.2256 | 5030 | 5.2286 | 6931 | 5.2256 | 10905 | 5.1128 | 13501 | 5.2256 | 15965 | 5.2286 | 1011 | 5.2256 | 2544 | 5.2286 | 4225 | 5.2256 | 5414 | 5.2286 | 7144 | 5.2256 | 8610 | 5.2286 | 1031 | 5.2256 | 6090 | 5.2286 | 8043 | 5.2256 | 12982 | 5.2286 | 17039 | 5.2256 | 20953
5.24531 | 1007 | 5.24231 | 6920 | 5.24531 | 10037 | 5.24231 | 16858 | 5.24531 | 23121 | 5.24231 | 26984 | 5.24531 | 1080 | 5.24231 | 5047 | 5.24531 | 6972 | 5.24231 | 10898 | 5.12116 | 13497 | 5.24231 | 15974 | 5.24531 | 1005 | 5.24231 | 2538 | 5.24531 | 4255 | 5.24231 | 5408 | 5.24531 | 7105 | 5.24231 | 8505 | 5.24531 | 966 | 5.24231 | 6139 | 5.24531 | 8015 | 5.24231 | 12898 | 5.24531 | 16968 | 5.24231 | 20926
5.26202 | 988 | 5.25902 | 6897 | 5.26202 | 10073 | 5.25902 | 16878 | 5.26202 | 23059 | 5.25902 | 26911 | 5.26202 | 1043 | 5.25902 | 5023 | 5.26202 | 6958 | 5.25902 | 10898 | 5.12951 | 13540 | 5.25902 | 15951 | 5.26202 | 1038 | 5.25902 | 2484 | 5.26202 | 4154.5 | 5.25902 | 5424 | 5.26202 | 7154 | 5.25902 | 8505 | 5.26202 | 977 | 5.25902 | 6102 | 5.26202 | 8013 | 5.25902 | 12916 | 5.26202 | 17030 | 5.25902 | 20976
5.27874 | 954 | 5.27574 | 6914 | 5.27874 | 10043 | 5.27574 | 16884 | 5.27874 | 23072 | 5.27574 | 26911 | 5.27874 | 1045 | 5.27574 | 5087 | 5.27874 | 6943 | 5.27574 | 10922 | 5.13787 | 13567 | 5.27574 | 15993 | 5.27874 | 987 | 5.27574 | 2562 | 5.27874 | 4217.5 | 5.27574 | 5406 | 5.27874 | 7046 | 5.27574 | 8553 | 5.27874 | 1020 | 5.27574 | 6108 | 5.27874 | 7997 | 5.27574 | 12992 | 5.27874 | 17047 | 5.27574 | 20982
5.29545 | 998 | 5.29245 | 6940 | 5.29545 | 10067 | 5.29245 | 16911 | 5.29545 | 23079 | 5.29245 | 26947 | 5.29545 | 1054 | 5.29245 | 5060 | 5.29545 | 6936 | 5.29245 | 10859 | 5.14622 | 13499 | 5.29245 | 16002 | 5.29545 | 982 | 5.29245 | 2598 | 5.29545 | 4234 | 5.29245 | 5351 | 5.29545 | 7110 | 5.29245 | 8572 | 5.29545 | 982 | 5.29245 | 6106 | 5.29545 | 7992 | 5.29245 | 12925 | 5.29545 | 17011 | 5.29245 | 20952
5.31216 | 1008 | 5.30916 | 6900 | 5.31216 | 10036 | 5.30916 | 16942 | 5.31216 | 23103 | 5.30916 | 26908 | 5.31216 | 1069 | 5.30916 | 5022 | 5.31216 | 6981 | 5.30916 | 10871 | 5.15458 | 13529 | 5.30916 | 15957 | 5.31216 | 1019 | 5.30916 | 2577 | 5.31216 | 4115.5 | 5.30916 | 5376 | 5.31216 | 7058 | 5.30916 | 8525 | 5.31216 | 942 | 5.30916 | 6064 | 5.31216 | 8000 | 5.30916 | 12901 | 5.31216 | 17057 | 5.30916 | 21018
5.32887 | 973 | 5.32587 | 6931 | 5.32887 | 10047 | 5.32587 | 16915 | 5.32887 | 23043 | 5.32587 | 26941 | 5.32887 | 1017 | 5.32587 | 5049 | 5.32887 | 6923 | 5.32587 | 10866 | 5.16293 | 13519 | 5.32587 | 15955 | 5.32887 | 1014 | 5.32587 | 2543 | 5.32887 | 4157.5 | 5.32587 | 5404 | 5.32887 | 7195 | 5.32587 | 8570 | 5.32887 | 977 | 5.32587 | 6092 | 5.32887 | 7990 | 5.32587 | 12936 | 5.32887 | 17001 | 5.32587 | 20872
5.34558 | 974 | 5.34258 | 6888 | 5.34558 | 10037 | 5.34258 | 16864 | 5.34558 | 23107 | 5.34258 | 26995 | 5.34558 | 1064 | 5.34258 | 5047 | 5.34558 | 6931 | 5.34258 | 10906 | 5.17129 | 13509 | 5.34258 | 15998 | 5.34558 | 1005 | 5.34258 | 2527 | 5.34558 | 4190.5 | 5.34258 | 5380 | 5.34558 | 7138 | 5.34258 | 8493 | 5.34558 | 972 | 5.34258 | 6085 | 5.34558 | 7958 | 5.34258 | 12852 | 5.34558 | 17016 | 5.34258 | 20975
5.36229 | 979 | 5.35929 | 6906 | 5.36229 | 10089 | 5.35929 | 16874 | 5.36229 | 23088 | 5.35929 | 26920 | 5.36229 | 1096 | 5.35929 | 4997 | 5.36229 | 6926 | 5.35929 | 10898 | 5.17965 | 13536 | 5.35929 | 15963 | 5.36229 | 976 | 5.35929 | 2549 | 5.36229 | 4177 | 5.35929 | 5380 | 5.36229 | 7138 | 5.35929 | 8540 | 5.36229 | 956 | 5.35929 | 6067 | 5.36229 | 8032 | 5.35929 | 12950 | 5.36229 | 16954 | 5.35929 | 20981
5.379 | 1009 | 5.376 | 6931 | 5.379 | 10089 | 5.376 | 16904 | 5.379 | 23060 | 5.376 | 26893 | 5.379 | 1058 | 5.376 | 5017 | 5.379 | 6973 | 5.376 | 10889 | 5.188 | 13504 | 5.376 | 15926 | 5.379 | 1029 | 5.376 | 2518 | 5.379 | 4013.5 | 5.376 | 5342 | 5.379 | 7091 | 5.376 | 8501 | 5.379 | 1017 | 5.376 | 6038 | 5.379 | 8027 | 5.376 | 12893 | 5.379 | 17068 | 5.376 | 20867
5.39571 | 1037 | 5.39271 | 6898 | 5.39571 | 10045 | 5.39271 | 16833 | 5.39571 | 23093 | 5.39271 | 26905 | 5.39571 | 1081 | 5.39271 | 4996 | 5.39571 | 6934 | 5.39271 | 10897 | 5.19636 | 13497 | 5.39271 | 15931 | 5.39571 | 1017 | 5.39271 | 2544 | 5.39571 | 4136.5 | 5.39271 | 5382 | 5.39571 | 7069 | 5.39271 | 8617 | 5.39571 | 1039 | 5.39271 | 6053 | 5.39571 | 8026 | 5.39271 | 12898 | 5.39571 | 17037 | 5.39271 | 20963
5.41243 | 969 | 5.40943 | 6920 | 5.41243 | 9965 | 5.40943 | 16877 | 5.41243 | 23117 | 5.40943 | 26941 | 5.41243 | 1088 | 5.40943 | 4955 | 5.41243 | 6957 | 5.40943 | 10912 | 5.20471 | 13490 | 5.40943 | 15963 | 5.41243 | 954 | 5.40943 | 2559 | 5.41243 | 4129 | 5.40943 | 5397 | 5.41243 | 7083 | 5.40943 | 8534 | 5.41243 | 951 | 5.40943 | 6106 | 5.41243 | 8016 | 5.40943 | 12904 | 5.41243 | 17051 | 5.40943 | 20852
5.42914 | 949 | 5.42614 | 6902 | 5.42914 | 10029 | 5.42614 | 16857 | 5.42914 | 23061 | 5.42614 | 26947 | 5.42914 | 1052 | 5.42614 | 5015 | 5.42914 | 6865 | 5.42614 | 10821 | 5.21307 | 13511 | 5.42614 | 15956 | 5.42914 | 942 | 5.42614 | 2515 | 5.42914 | 4109.5 | 5.42614 | 5379 | 5.42914 | 7036 | 5.42614 | 8616 | 5.42914 | 994 | 5.42614 | 6082 | 5.42914 | 7987 | 5.42614 | 12906 | 5.42914 | 16962 | 5.42614 | 20983
5.44585 | 976 | 5.44285 | 6890 | 5.44585 | 10008 | 5.44285 | 16858 | 5.44585 | 23024 | 5.44285 | 26951 | 5.44585 | 1038 | 5.44285 | 5043 | 5.44585 | 6920 | 5.44285 | 10893 | 5.22142 | 13493 | 5.44285 | 15922 | 5.44585 | 949 | 5.44285 | 2484 | 5.44585 | 4040.5 | 5.44285 | 5355 | 5.44585 | 7033 | 5.44285 | 8553 | 5.44585 | 983 | 5.44285 | 5998 | 5.44585 | 8011 | 5.44285 | 12881 | 5.44585 | 16985 | 5.44285 | 20894
5.46256 | 1008 | 5.45956 | 6912 | 5.46256 | 10041 | 5.45956 | 16930 | 5.46256 | 23070 | 5.45956 | 26867 | 5.46256 | 1001 | 5.45956 | 4960 | 5.46256 | 6955 | 5.45956 | 10913 | 5.22978 | 13510 | 5.45956 | 15910 | 5.46256 | 956 | 5.45956 | 2502 | 5.46256 | 4097.5 | 5.45956 | 5364 | 5.46256 | 7094 | 5.45956 | 8543 | 5.46256 | 926 | 5.45956 | 6057 | 5.46256 | 8038 | 5.45956 | 12859 | 5.46256 | 17046 | 5.45956 | 20872
5.47927 | 973 | 5.47627 | 6962 | 5.47927 | 10047 | 5.47627 | 16853 | 5.47927 | 23041 | 5.47627 | 26932 | 5.47927 | 1038 | 5.47627 | 5018 | 5.47927 | 6893 | 5.47627 | 10899 | 5.23814 | 13505 | 5.47627 | 15967 | 5.47927 | 972 | 5.47627 | 2553 | 5.47927 | 4021 | 5.47627 | 5343 | 5.47927 | 7068 | 5.47627 | 8456 | 5.47927 | 879 | 5.47627 | 6022 | 5.47927 | 8028 | 5.47627 | 12898 | 5.47927 | 16999 | 5.47627 | 20882
5.49598 | 875 | 5.49298 | 6882 | 5.49598 | 10025 | 5.49298 | 16818 | 5.49598 | 23035 | 5.49298 | 26891 | 5.49598 | 1050 | 5.49298 | 5010 | 5.49598 | 6973 | 5.49298 | 10913 | 5.24649 | 13443 | 5.49298 | 15912 | 5.49598 | 975 | 5.49298 | 2477 | 5.49598 | 4148.5 | 5.49298 | 5357 | 5.49598 | 7079 | 5.49298 | 8553 | 5.49598 | 981 | 5.49298 | 6092 | 5.49598 | 8010 | 5.49298 | 12913 | 5.49598 | 16971 | 5.49298 | 20966
5.51269 | 968 | 5.50969 | 6869 | 5.51269 | 9954 | 5.50969 | 16801 | 5.51269 | 23011 | 5.50969 | 26928 | 5.51269 | 973 | 5.50969 | 4991 | 5.51269 | 6932 | 5.50969 | 10908 | 5.25485 | 13484 | 5.50969 | 15921 | 5.51269 | 1001 | 5.50969 | 2530 | 5.51269 | 4100.5 | 5.50969 | 5389 | 5.51269 | 7073 | 5.50969 | 8518 | 5.51269 | 1001 | 5.50969 | 6035 | 5.51269 | 8015 | 5.50969 | 12934 | 5.51269 | 17000 | 5.50969 | 20936
5.5294 | 989 | 5.5264 | 6901 | 5.5294 | 10057 | 5.5264 | 16847 | 5.5294 | 23094 | 5.5264 | 26909 | 5.5294 | 1051 | 5.5264 | 5030 | 5.5294 | 6952 | 5.5264 | 10807 | 5.2632 | 13517 | 5.5264 | 15944 | 5.5294 | 935 | 5.5264 | 2441 | 5.5294 | 3980.5 | 5.5264 | 5284 | 5.5294 | 7056 | 5.5264 | 8559 | 5.5294 | 973 | 5.5264 | 6059 | 5.5294 | 8045 | 5.5264 | 12915 | 5.5294 | 16963 | 5.5264 | 20935
5.54612 | 986 | 5.54312 | 6916 | 5.54612 | 10019 | 5.54312 | 16833 | 5.54612 | 23039 | 5.54312 | 26923 | 5.54612 | 955 | 5.54312 | 5028 | 5.54612 | 6900 | 5.54312 | 10884 | 5.27156 | 13475 | 5.54312 | 15919 | 5.54612 | 1013 | 5.54312 | 2514 | 5.54612 | 4006 | 5.54312 | 5361 | 5.54612 | 7047 | 5.54312 | 8515 | 5.54612 | 961 | 5.54312 | 6055 | 5.54612 | 7939 | 5.54312 | 12876 | 5.54612 | 17020 | 5.54312 | 20947
5.56283 | 945 | 5.55983 | 6892 | 5.56283 | 10037 | 5.55983 | 16835 | 5.56283 | 23004 | 5.55983 | 26891 | 5.56283 | 1028 | 5.55983 | 5051 | 5.56283 | 6856 | 5.55983 | 10848 | 5.27991 | 13507 | 5.55983 | 15890 | 5.56283 | 893 | 5.55983 | 2545 | 5.56283 | 3992.5 | 5.55983 | 5325 | 5.56283 | 7068 | 5.55983 | 8522 | 5.56283 | 961 | 5.55983 | 6058 | 5.56283 | 8029 | 5.55983 | 12885 | 5.56283 | 17037 | 5.55983 | 20887
5.57954 | 921 | 5.57654 | 6870 | 5.57954 | 9967 | 5.57654 | 16777 | 5.57954 | 23016 | 5.57654 | 26855 | 5.57954 | 1036 | 5.57654 | 4974 | 5.57954 | 6892 | 5.57654 | 10860 | 5.28827 | 13461 | 5.57654 | 15895 | 5.57954 | 979 | 5.57654 | 2499 | 5.57954 | 4132 | 5.57654 | 5301 | 5.57954 | 7069 | 5.57654 | 8495 | 5.57954 | 946 | 5.57654 | 6070 | 5.57954 | 7956 | 5.57654 | 12868 | 5.57954 | 17054 | 5.57654 | 20872
5.59625 | 964 | 5.59325 | 6903 | 5.59625 | 9989 | 5.59325 | 16767 | 5.59625 | 23014 | 5.59325 | 26868 | 5.59625 | 1089 | 5.59325 | 5003 | 5.59625 | 6990 | 5.59325 | 10861 | 5.29663 | 13475 | 5.59325 | 15832 | 5.59625 | 921 | 5.59325 | 2519 | 5.59625 | 4057 | 5.59325 | 5319 | 5.59625 | 7056 | 5.59325 | 8517 | 5.59625 | 878 | 5.59325 | 6035 | 5.59625 | 8042 | 5.59325 | 12869 | 5.59625 | 17024 | 5.59325 | 20894
5.61296 | 924 | 5.60996 | 6866 | 5.61296 | 9941 | 5.60996 | 16890 | 5.61296 | 23045 | 5.60996 | 26908 | 5.61296 | 1051 | 5.60996 | 4972 | 5.61296 | 6903 | 5.60996 | 10853 | 5.30498 | 13497 | 5.60996 | 15904 | 5.61296 | 977 | 5.60996 | 2522 | 5.61296 | 4079.5 | 5.60996 | 5380 | 5.61296 | 7026 | 5.60996 | 8478 | 5.61296 | 925 | 5.60996 | 6096 | 5.61296 | 7943 | 5.60996 | 12901 | 5.61296 | 16937 | 5.60996 | 20870
5.62967 | 930 | 5.62667 | 6949 | 5.62967 | 9993 | 5.62667 | 16851 | 5.62967 | 23038 | 5.62667 | 26913 | 5.62967 | 986 | 5.62667 | 4962 | 5.62967 | 6921 | 5.62667 | 10856 | 5.31334 | 13457 | 5.62667 | 15840 | 5.62967 | 1021 | 5.62667 | 2476 | 5.62967 | 3989.5 | 5.62667 | 5373 | 5.62967 | 7097 | 5.62667 | 8539 | 5.62967 | 951 | 5.62667 | 6074 | 5.62967 | 7989 | 5.62667 | 12909 | 5.62967 | 17029 | 5.62667 | 20955
5.64638 | 921 | 5.64338 | 6876 | 5.64638 | 10042 | 5.64338 | 16840 | 5.64638 | 23015 | 5.64338 | 26894 | 5.64638 | 1001 | 5.64338 | 4934 | 5.64638 | 6914 | 5.64338 | 10872 | 5.32169 | 13498 | 5.64338 | 15879 | 5.64638 | 953 | 5.64338 | 2492 | 5.64638 | 4000 | 5.64338 | 5352 | 5.64638 | 7052 | 5.64338 | 8505 | 5.64638 | 994 | 5.64338 | 6010 | 5.64638 | 7914 | 5.64338 | 12842 | 5.64638 | 16995 | 5.64338 | 20826
5.6631 | 963 | 5.6601 | 6867 | 5.6631 | 10086 | 5.6601 | 16837 | 5.6631 | 23000 | 5.6601 | 26879 | 5.6631 | 1020 | 5.6601 | 5024 | 5.6631 | 6889 | 5.6601 | 10812 | 5.33005 | 13533 | 5.6601 | 15915 | 5.6631 | 939 | 5.6601 | 2474 | 5.6631 | 3917.5 | 5.6601 | 5331 | 5.6631 | 7011 | 5.6601 | 8484 | 5.6631 | 951 | 5.6601 | 6062 | 5.6631 | 7963 | 5.6601 | 12925 | 5.6631 | 16964 | 5.6601 | 20860
5.67981 | 924 | 5.67681 | 6852 | 5.67981 | 10017 | 5.67681 | 16887 | 5.67981 | 23040 | 5.67681 | 26858 | 5.67981 | 1010 | 5.67681 | 5034 | 5.67981 | 6892 | 5.67681 | 10856 | 5.3384 | 13481 | 5.67681 | 15911 | 5.67981 | 960 | 5.67681 | 2518 | 5.67981 | 4030 | 5.67681 | 5333 | 5.67981 | 7106 | 5.67681 | 8498 | 5.67981 | 923 | 5.67681 | 5960 | 5.67981 | 7953 | 5.67681 | 12850 | 5.67981 | 16920 | 5.67681 | 20855
5.69652 | 934 | 5.69352 | 6914 | 5.69652 | 9953 | 5.69352 | 16816 | 5.69652 | 23065 | 5.69352 | 26887 | 5.69652 | 962 | 5.69352 | 4972 | 5.69652 | 6851 | 5.69352 | 10848 | 5.34676 | 13514 | 5.69352 | 15891 | 5.69652 | 952 | 5.69352 | 2487 | 5.69652 | 4057 | 5.69352 | 5282 | 5.69652 | 7035 | 5.69352 | 8463 | 5.69652 | 904 | 5.69352 | 5922 | 5.69652 | 7953 | 5.69352 | 12902 | 5.69652 | 16983 | 5.69352 | 20925
5.71323 | 971 | 5.71023 | 6870 | 5.71323 | 9967 | 5.71023 | 16829 | 5.71323 | 23027 | 5.71023 | 26884 | 5.71323 | 976 | 5.71023 | 4930 | 5.71323 | 6901 | 5.71023 | 10888 | 5.35511 | 13475 | 5.71023 | 15836 | 5.71323 | 957 | 5.71023 | 2497 | 5.71323 | 3956.5 | 5.71023 | 5327 | 5.71323 | 7051 | 5.71023 | 8471 | 5.71323 | 949 | 5.71023 | 6070 | 5.71323 | 7949 | 5.71023 | 12873 | 5.71323 | 16912 | 5.71023 | 20852
5.72994 | 931 | 5.72694 | 6877 | 5.72994 | 9989 | 5.72694 | 16853 | 5.72994 | 23051 | 5.72694 | 26897 | 5.72994 | 995 | 5.72694 | 4966 | 5.72994 | 6838 | 5.72694 | 10867 | 5.36347 | 13499 | 5.72694 | 15884 | 5.72994 | 912 | 5.72694 | 2457 | 5.72994 | 4036 | 5.72694 | 5373 | 5.72994 | 7021 | 5.72694 | 8465 | 5.72994 | 978 | 5.72694 | 6028 | 5.72994 | 7944 | 5.72694 | 12824 | 5.72994 | 16923 | 5.72694 | 20878
5.74665 | 892 | 5.74365 | 6821 | 5.74665 | 9945 | 5.74365 | 16780 | 5.74665 | 23059 | 5.74365 | 26908 | 5.74665 | 1039 | 5.74365 | 4989 | 5.74665 | 6882 | 5.74365 | 10846 | 5.37183 | 13502 | 5.74365 | 15901 | 5.74665 | 969 | 5.74365 | 2466 | 5.74665 | 4073.5 | 5.74365 | 5325 | 5.74665 | 7050 | 5.74365 | 8497 | 5.74665 | 952 | 5.74365 | 5977 | 5.74665 | 7983 | 5.74365 | 12873 | 5.74665 | 16963 | 5.74365 | 20888
5.76336 | 897 | 5.76036 | 6825 | 5.76336 | 9918 | 5.76036 | 16812 | 5.76336 | 22996 | 5.76036 | 26870 | 5.76336 | 951 | 5.76036 | 5017 | 5.76336 | 6943 | 5.76036 | 10811 | 5.38018 | 13497 | 5.76036 | 15910 | 5.76336 | 930 | 5.76036 | 2503 | 5.76336 | 4031.5 | 5.76036 | 5277 | 5.76336 | 7077 | 5.76036 | 8466 | 5.76336 | 989 | 5.76036 | 5956 | 5.76336 | 7940 | 5.76036 | 12891 | 5.76336 | 16963 | 5.76036 | 20835
5.78007 | 899 | 5.77707 | 6880 | 5.78007 | 9930 | 5.77707 | 16810 | 5.78007 | 23037 | 5.77707 | 26850 | 5.78007 | 960 | 5.77707 | 4954 | 5.78007 | 6908 | 5.77707 | 10851 | 5.38854 | 13516 | 5.77707 | 15871 | 5.78007 | 870 | 5.77707 | 2452 | 5.78007 | 3983.5 | 5.77707 | 5308 | 5.78007 | 7014 | 5.77707 | 8426 | 5.78007 | 984 | 5.77707 | 6015 | 5.78007 | 7913 | 5.77707 | 12889 | 5.78007 | 16955 | 5.77707 | 20867
5.79679 | 925 | 5.79379 | 6830 | 5.79679 | 10022 | 5.79379 | 16884 | 5.79679 | 22967 | 5.79379 | 26871 | 5.79679 | 997 | 5.79379 | 4989 | 5.79679 | 6859 | 5.79379 | 10818 | 5.39689 | 13493 | 5.79379 | 15910 | 5.79679 | 976 | 5.79379 | 2482 | 5.79679 | 4111 | 5.79379 | 5314 | 5.79679 | 7095 | 5.79379 | 8435 | 5.79679 | 975 | 5.79379 | 6064 | 5.79679 | 7964 | 5.79379 | 12829 | 5.79679 | 17003 | 5.79379 | 20858
5.8135 | 952 | 5.8105 | 6822 | 5.8135 | 10003 | 5.8105 | 16825 | 5.8135 | 23003 | 5.8105 | 26987 | 5.8135 | 998 | 5.8105 | 4918 | 5.8135 | 6855 | 5.8105 | 10877 | 5.40525 | 13484 | 5.8105 | 15929 | 5.8135 | 907 | 5.8105 | 2453 | 5.8135 | 3934 | 5.8105 | 5362 | 5.8135 | 7046 | 5.8105 | 8463 | 5.8135 | 881 | 5.8105 | 6025 | 5.8135 | 7990 | 5.8105 | 12869 | 5.8135 | 16932 | 5.8105 | 20891
5.83021 | 972 | 5.82721 | 6853 | 5.83021 | 9997 | 5.82721 | 16845 | 5.83021 | 22985 | 5.82721 | 26914 | 5.83021 | 935 | 5.82721 | 4943 | 5.83021 | 6864 | 5.82721 | 10899 | 5.4136 | 13460 | 5.82721 | 15861 | 5.83021 | 924 | 5.82721 | 2489 | 5.83021 | 4055.5 | 5.82721 | 5366 | 5.83021 | 7038 | 5.82721 | 8423 | 5.83021 | 922 | 5.82721 | 5942 | 5.83021 | 7943 | 5.82721 | 12855 | 5.83021 | 17000 | 5.82721 | 20867
5.84692 | 952 | 5.84392 | 6894 | 5.84692 | 10013 | 5.84392 | 16845 | 5.84692 | 23008 | 5.84392 | 26850 | 5.84692 | 962 | 5.84392 | 4964 | 5.84692 | 6915 | 5.84392 | 10769 | 5.42196 | 13443 | 5.84392 | 15870 | 5.84692 | 902 | 5.84392 | 2464 | 5.84692 | 4100.5 | 5.84392 | 5326 | 5.84692 | 7065 | 5.84392 | 8488 | 5.84692 | 868 | 5.84392 | 6043 | 5.84692 | 7956 | 5.84392 | 12866 | 5.84692 | 17017 | 5.84392 | 20848
5.86363 | 845 | 5.86063 | 6768 | 5.86363 | 9995 | 5.86063 | 16835 | 5.86363 | 23052 | 5.86063 | 26877 | 5.86363 | 1035 | 5.86063 | 4892 | 5.86363 | 6902 | 5.86063 | 10829 | 5.43032 | 13469 | 5.86063 | 15816 | 5.86363 | 939 | 5.86063 | 2462 | 5.86363 | 4054 | 5.86063 | 5320 | 5.86363 | 7026 | 5.86063 | 8466 | 5.86363 | 917 | 5.86063 | 5952 | 5.86363 | 8010 | 5.86063 | 12863 | 5.86363 | 16960 | 5.86063 | 20851
5.88034 | 907 | 5.87734 | 6782 | 5.88034 | 9949 | 5.87734 | 16825 | 5.88034 | 23022 | 5.87734 | 26853 | 5.88034 | 950 | 5.87734 | 5009 | 5.88034 | 6843 | 5.87734 | 10814 | 5.43867 | 13460 | 5.87734 | 15885 | 5.88034 | 838 | 5.87734 | 2527 | 5.88034 | 3935.5 | 5.87734 | 5342 | 5.88034 | 7032 | 5.87734 | 8419 | 5.88034 | 882 | 5.87734 | 5982 | 5.88034 | 7898 | 5.87734 | 12897 | 5.88034 | 16915 | 5.87734 | 20860
5.89705 | 913 | 5.89405 | 6867 | 5.89705 | 9972 | 5.89405 | 16799 | 5.89705 | 23027 | 5.89405 | 26899 | 5.89705 | 1007 | 5.89405 | 4889 | 5.89705 | 6877 | 5.89405 | 10770 | 5.44703 | 13473 | 5.89405 | 15924 | 5.89705 | 939 | 5.89405 | 2457 | 5.89705 | 3949 | 5.89405 | 5343 | 5.89705 | 6936 | 5.89405 | 8482 | 5.89705 | 968 | 5.89405 | 6027 | 5.89705 | 7950 | 5.89405 | 12889 | 5.89705 | 16940 | 5.89405 | 20876
5.91376 | 917 | 5.91076 | 6835 | 5.91376 | 9961 | 5.91076 | 16738 | 5.91376 | 23024 | 5.91076 | 26876 | 5.91376 | 943 | 5.91076 | 4915 | 5.91376 | 6893 | 5.91076 | 10862 | 5.45538 | 13488 | 5.91076 | 15799 | 5.91376 | 944 | 5.91076 | 2405 | 5.91376 | 3868 | 5.91076 | 5308 | 5.91376 | 7089 | 5.91076 | 8439 | 5.91376 | 887 | 5.91076 | 5980 | 5.91376 | 7961 | 5.91076 | 12835 | 5.91376 | 17016 | 5.91076 | 20864
5.93048 | 908 | 5.92748 | 6868 | 5.93048 | 9978 | 5.92748 | 16814 | 5.93048 | 22994 | 5.92748 | 26845 | 5.93048 | 950 | 5.92748 | 4929 | 5.93048 | 6870 | 5.92748 | 10809 | 5.46374 | 13472 | 5.92748 | 15879 | 5.93048 | 925 | 5.92748 | 2455 | 5.93048 | 4006 | 5.92748 | 5265 | 5.93048 | 7039 | 5.92748 | 8494 | 5.93048 | 909 | 5.92748 | 5994 | 5.93048 | 8000 | 5.92748 | 12836 | 5.93048 | 16945 | 5.92748 | 20856
5.94719 | 931 | 5.94419 | 6835 | 5.94719 | 9917 | 5.94419 | 16789 | 5.94719 | 22968 | 5.94419 | 26837 | 5.94719 | 950 | 5.94419 | 4942 | 5.94719 | 6908 | 5.94419 | 10821 | 5.47209 | 13480 | 5.94419 | 15825 | 5.94719 | 919 | 5.94419 | 2414 | 5.94719 | 4055.5 | 5.94419 | 5308 | 5.94719 | 7041 | 5.94419 | 8408 | 5.94719 | 896 | 5.94419 | 5967 | 5.94719 | 7915 | 5.94419 | 12866 | 5.94719 | 16950 | 5.94419 | 20847
5.9639 | 877 | 5.9609 | 6769 | 5.9639 | 9932 | 5.9609 | 16804 | 5.9639 | 22971 | 5.9609 | 26881 | 5.9639 | 951 | 5.9609 | 4929 | 5.9639 | 6804 | 5.9609 | 10783 | 5.48045 | 13481 | 5.9609 | 15868 | 5.9639 | 856 | 5.9609 | 2419 | 5.9639 | 4027 | 5.9609 | 5276 | 5.9639 | 6964 | 5.9609 | 8412 | 5.9639 | 975 | 5.9609 | 5994 | 5.9639 | 7883 | 5.9609 | 12841 | 5.9639 | 16974 | 5.9609 | 20841
5.98061 | 920 | 5.97761 | 6814 | 5.98061 | 9963 | 5.97761 | 16778 | 5.98061 | 22960 | 5.97761 | 26826 | 5.98061 | 994 | 5.97761 | 4954 | 5.98061 | 6801 | 5.97761 | 10774 | 5.4888 | 13478 | 5.97761 | 15858 | 5.98061 | 949 | 5.97761 | 2410 | 5.98061 | 3883 | 5.97761 | 5337 | 5.98061 | 7028 | 5.97761 | 8424 | 5.98061 | 924 | 5.97761 | 5984 | 5.98061 | 7941 | 5.97761 | 12810 | 5.98061 | 16942 | 5.97761 | 20882
5.99732 | 849 | 5.99432 | 6808 | 5.99732 | 9919 | 5.99432 | 16735 | 5.99732 | 23001 | 5.99432 | 26847 | 5.99732 | 958 | 5.99432 | 4909 | 5.99732 | 6830 | 5.99432 | 10778 | 5.49716 | 13507 | 5.99432 | 15849 | 5.99732 | 869 | 5.99432 | 2453 | 5.99732 | 3931 | 5.99432 | 5382 | 5.99732 | 6914 | 5.99432 | 8460 | 5.99732 | 898 | 5.99432 | 5975 | 5.99732 | 7924 | 5.99432 | 12787 | 5.99732 | 16941 | 5.99432 | 20859
6.01403 | 894 | 6.01103 | 6835 | 6.01403 | 9946 | 6.01103 | 16789 | 6.01403 | 22934 | 6.01103 | 26846 | 6.01403 | 995 | 6.01103 | 4957 | 6.01403 | 6851 | 6.01103 | 10767 | 5.50552 | 13466 | 6.01103 | 15845 | 6.01403 | 876 | 6.01103 | 2404 | 6.01403 | 4001.5 | 6.01103 | 5312 | 6.01403 | 7004 | 6.01103 | 8400 | 6.01403 | 882 | 6.01103 | 6009 | 6.01403 | 7944 | 6.01103 | 12851 | 6.01403 | 16944 | 6.01103 | 20833
6.03074 | 851 | 6.02774 | 6827 | 6.03074 | 9981 | 6.02774 | 16744 | 6.03074 | 23016 | 6.02774 | 26877 | 6.03074 | 1008 | 6.02774 | 4939 | 6.03074 | 6791 | 6.02774 | 10785 | 5.51387 | 13480 | 6.02774 | 15840 | 6.03074 | 942 | 6.02774 | 2397 | 6.03074 | 3901 | 6.02774 | 5336 | 6.03074 | 6984 | 6.02774 | 8404 | 6.03074 | 893 | 6.02774 | 5949 | 6.03074 | 7911 | 6.02774 | 12821 | 6.03074 | 16950 | 6.02774 | 20818
6.04745 | 850 | 6.04445 | 6801 | 6.04745 | 9942 | 6.04445 | 16741 | 6.04745 | 23014 | 6.04445 | 26822 | 6.04745 | 933 | 6.04445 | 4937 | 6.04745 | 6792 | 6.04445 | 10775 | 5.52223 | 13469 | 6.04445 | 15828 | 6.04745 | 903 | 6.04445 | 2429 | 6.04745 | 3956.5 | 6.04445 | 5301 | 6.04745 | 6996 | 6.04445 | 8453 | 6.04745 | 932 | 6.04445 | 5966 | 6.04745 | 7974 | 6.04445 | 12806 | 6.04745 | 16882 | 6.04445 | 20847
6.06417 | 890 | 6.06117 | 6827 | 6.06417 | 9952 | 6.06117 | 16828 | 6.06417 | 22967 | 6.06117 | 26899 | 6.06417 | 978 | 6.06117 | 4817 | 6.06417 | 6862 | 6.06117 | 10803 | 5.53058 | 13414 | 6.06117 | 15887 | 6.06417 | 949 | 6.06117 | 2372 | 6.06417 | 3950.5 | 6.06117 | 5279 | 6.06417 | 6988 | 6.06117 | 8452 | 6.06417 | 956 | 6.06117 | 5966 | 6.06417 | 7877 | 6.06117 | 12815 | 6.06417 | 16957 | 6.06117 | 20869
6.08088 | 853 | 6.07788 | 6778 | 6.08088 | 9951 | 6.07788 | 16782 | 6.08088 | 22963 | 6.07788 | 26831 | 6.08088 | 929 | 6.07788 | 4935 | 6.08088 | 6838 | 6.07788 | 10777 | 5.53894 | 13440 | 6.07788 | 15870 | 6.08088 | 875 | 6.07788 | 2449 | 6.08088 | 3898 | 6.07788 | 5321 | 6.08088 | 6951 | 6.07788 | 8520 | 6.08088 | 881 | 6.07788 | 5940 | 6.08088 | 7903 | 6.07788 | 12841 | 6.08088 | 16943 | 6.07788 | 20846
6.09759 | 925 | 6.09459 | 6772 | 6.09759 | 9984 | 6.09459 | 16828 | 6.09759 | 22936 | 6.09459 | 26797 | 6.09759 | 976 | 6.09459 | 4923 | 6.09759 | 6854 | 6.09459 | 10780 | 5.54729 | 13474 | 6.09459 | 15846 | 6.09759 | 892 | 6.09459 | 2418 | 6.09759 | 3809.5 | 6.09459 | 5264 | 6.09759 | 7008 | 6.09459 | 8429 | 6.09759 | 889 | 6.09459 | 5971 | 6.09759 | 7923 | 6.09459 | 12868 | 6.09759 | 16893 | 6.09459 | 20827
6.1143 | 854 | 6.1113 | 6841 | 6.1143 | 9921 | 6.1113 | 16776 | 6.1143 | 22972 | 6.1113 | 26827 | 6.1143 | 944 | 6.1113 | 4902 | 6.1143 | 6867 | 6.1113 | 10787 | 5.55565 | 13521 | 6.1113 | 15864 | 6.1143 | 903 | 6.1113 | 2408 | 6.1143 | 3899.5 | 6.1113 | 5305 | 6.1143 | 7063 | 6.1113 | 8416 | 6.1143 | 800 | 6.1113 | 5985 | 6.1143 | 7883 | 6.1113 | 12853 | 6.1143 | 16945 | 6.1113 | 20831
6.13101 | 808 | 6.12801 | 6788 | 6.13101 | 9915 | 6.12801 | 16788 | 6.13101 | 22971 | 6.12801 | 26869 | 6.13101 | 920 | 6.12801 | 4857 | 6.13101 | 6830 | 6.12801 | 10812 | 5.56401 | 13499 | 6.12801 | 15841 | 6.13101 | 876 | 6.12801 | 2355 | 6.13101 | 3916 | 6.12801 | 5310 | 6.13101 | 7054 | 6.12801 | 8409 | 6.13101 | 922 | 6.12801 | 5987 | 6.13101 | 7942 | 6.12801 | 12808 | 6.13101 | 16909 | 6.12801 | 20843
6.14772 | 824 | 6.14472 | 6809 | 6.14772 | 9956 | 6.14472 | 16760 | 6.14772 | 23046 | 6.14472 | 26810 | 6.14772 | 943 | 6.14472 | 4905 | 6.14772 | 6839 | 6.14472 | 10808 | 5.57236 | 13468 | 6.14472 | 15780 | 6.14772 | 903 | 6.14472 | 2406 | 6.14772 | 3935.5 | 6.14472 | 5259 | 6.14772 | 7037 | 6.14472 | 8426 | 6.14772 | 868 | 6.14472 | 5964 | 6.14772 | 7912 | 6.14472 | 12815 | 6.14772 | 16995 | 6.14472 | 20852
6.16443 | 832 | 6.16143 | 6816 | 6.16443 | 9964 | 6.16143 | 16795 | 6.16443 | 22971 | 6.16143 | 26855 | 6.16443 | 919 | 6.16143 | 4906 | 6.16443 | 6796 | 6.16143 | 10734 | 5.58072 | 13502 | 6.16143 | 15862 | 6.16443 | 913 | 6.16143 | 2402 | 6.16443 | 3953.5 | 6.16143 | 5300 | 6.16443 | 6962 | 6.16143 | 8384 | 6.16443 | 833 | 6.16143 | 5974 | 6.16443 | 7882 | 6.16143 | 12809 | 6.16443 | 16952 | 6.16143 | 20824
6.18114 | 872 | 6.17814 | 6808 | 6.18114 | 9922 | 6.17814 | 16768 | 6.18114 | 22956 | 6.17814 | 26872 | 6.18114 | 913 | 6.17814 | 4921 | 6.18114 | 6776 | 6.17814 | 10793 | 5.58907 | 13483 | 6.17814 | 15826 | 6.18114 | 849 | 6.17814 | 2441 | 6.18114 | 3959.5 | 6.17814 | 5275 | 6.18114 | 6950 | 6.17814 | 8449 | 6.18114 | 869 | 6.17814 | 5893 | 6.18114 | 7896 | 6.17814 | 12784 | 6.18114 | 16914 | 6.17814 | 20831
6.19786 | 859 | 6.19486 | 6795 | 6.19786 | 9952 | 6.19486 | 16748 | 6.19786 | 22918 | 6.19486 | 26794 | 6.19786 | 935 | 6.19486 | 4879 | 6.19786 | 6841 | 6.19486 | 10797 | 5.59743 | 13467 | 6.19486 | 15806 | 6.19786 | 861 | 6.19486 | 2452 | 6.19786 | 3839.5 | 6.19486 | 5274 | 6.19786 | 7039 | 6.19486 | 8362 | 6.19786 | 838 | 6.19486 | 5966 | 6.19786 | 7911 | 6.19486 | 12861 | 6.19786 | 16945 | 6.19486 | 20794
6.21457 | 881 | 6.21157 | 6783 | 6.21457 | 9864 | 6.21157 | 16727 | 6.21457 | 22950 | 6.21157 | 26827 | 6.21457 | 966 | 6.21157 | 4899 | 6.21457 | 6843 | 6.21157 | 10743 | 5.60578 | 13490 | 6.21157 | 15832 | 6.21457 | 904 | 6.21157 | 2402 | 6.21457 | 3941.5 | 6.21157 | 5296 | 6.21457 | 7022 | 6.21157 | 8393 | 6.21457 | 862 | 6.21157 | 5929 | 6.21457 | 7826 | 6.21157 | 12795 | 6.21457 | 16868 | 6.21157 | 20809
6.23128 | 887 | 6.22828 | 6779 | 6.23128 | 9923 | 6.22828 | 16751 | 6.23128 | 22969 | 6.22828 | 26871 | 6.23128 | 953 | 6.22828 | 4904 | 6.23128 | 6829 | 6.22828 | 10755 | 5.61414 | 13487 | 6.22828 | 15822 | 6.23128 | 907 | 6.22828 | 2385 | 6.23128 | 3862 | 6.22828 | 5253 | 6.23128 | 6953 | 6.22828 | 8393 | 6.23128 | 873 | 6.22828 | 5939 | 6.23128 | 7944 | 6.22828 | 12839 | 6.23128 | 16909 | 6.22828 | 20819
6.24799 | 855 | 6.24499 | 6800 | 6.24799 | 9918 | 6.24499 | 16710 | 6.24799 | 22904 | 6.24499 | 26852 | 6.24799 | 901 | 6.24499 | 4932 | 6.24799 | 6834 | 6.24499 | 10764 | 5.62249 | 13481 | 6.24499 | 15864 | 6.24799 | 822 | 6.24499 | 2403 | 6.24799 | 3988 | 6.24499 | 5243 | 6.24799 | 6971 | 6.24499 | 8371 | 6.24799 | 838 | 6.24499 | 5919 | 6.24799 | 7887 | 6.24499 | 12810 | 6.24799 | 16847 | 6.24499 | 20835
6.2647 | 909 | 6.2617 | 6795 | 6.2647 | 9945 | 6.2617 | 16726 | 6.2647 | 22925 | 6.2617 | 26825 | 6.2647 | 957 | 6.2617 | 4899 | 6.2647 | 6854 | 6.2617 | 10728 | 5.63085 | 13482 | 6.2617 | 15833 | 6.2647 | 822 | 6.2617 | 2408 | 6.2647 | 3787 | 6.2617 | 5322 | 6.2647 | 7057 | 6.2617 | 8384 | 6.2647 | 833 | 6.2617 | 5921 | 6.2647 | 7861 | 6.2617 | 12766 | 6.2647 | 16905 | 6.2617 | 20793
6.28141 | 914 | 6.27841 | 6845 | 6.28141 | 9888 | 6.27841 | 16727 | 6.28141 | 22915 | 6.27841 | 26850 | 6.28141 | 881 | 6.27841 | 4926 | 6.28141 | 6825 | 6.27841 | 10785 | 5.63921 | 13452 | 6.27841 | 15798 | 6.28141 | 818 | 6.27841 | 2359 | 6.28141 | 3932.5 | 6.27841 | 5299 | 6.28141 | 7003 | 6.27841 | 8405 | 6.28141 | 861 | 6.27841 | 5934 | 6.28141 | 7871 | 6.27841 | 12822 | 6.28141 | 16925 | 6.27841 | 20801
6.29812 | 807 | 6.29512 | 6783 | 6.29812 | 9926 | 6.29512 | 16789 | 6.29812 | 22967 | 6.29512 | 26815 | 6.29812 | 877 | 6.29512 | 4852 | 6.29812 | 6791 | 6.29512 | 10758 | 5.64756 | 13465 | 6.29512 | 15831 | 6.29812 | 841 | 6.29512 | 2370 | 6.29812 | 3871 | 6.29512 | 5293 | 6.29812 | 6945 | 6.29512 | 8403 | 6.29812 | 826 | 6.29512 | 5889 | 6.29812 | 7898 | 6.29512 | 12848 | 6.29812 | 16869 | 6.29512 | 20798
6.31483 | 843 | 6.31183 | 6767 | 6.31483 | 9918 | 6.31183 | 16745 | 6.31483 | 22937 | 6.31183 | 26861 | 6.31483 | 919 | 6.31183 | 4897 | 6.31483 | 6782 | 6.31183 | 10757 | 5.65592 | 13499 | 6.31183 | 15877 | 6.31483 | 846 | 6.31183 | 2379 | 6.31483 | 3950.5 | 6.31183 | 5242 | 6.31483 | 6928 | 6.31183 | 8424 | 6.31483 | 824 | 6.31183 | 5926 | 6.31483 | 7903 | 6.31183 | 12833 | 6.31483 | 16923 | 6.31183 | 20817
6.33155 | 851 | 6.32855 | 6822 | 6.33155 | 9861 | 6.32855 | 16701 | 6.33155 | 22896 | 6.32855 | 26788 | 6.33155 | 894 | 6.32855 | 4861 | 6.33155 | 6809 | 6.32855 | 10757 | 5.66427 | 13464 | 6.32855 | 15824 | 6.33155 | 847 | 6.32855 | 2402 | 6.33155 | 3872.5 | 6.32855 | 5275 | 6.33155 | 6968 | 6.32855 | 8405 | 6.33155 | 859 | 6.32855 | 5895 | 6.33155 | 7854 | 6.32855 | 12797 | 6.33155 | 16925 | 6.32855 | 20879
6.34826 | 840 | 6.34526 | 6763 | 6.34826 | 9855 | 6.34526 | 16749 | 6.34826 | 22907 | 6.34526 | 26828 | 6.34826 | 907 | 6.34526 | 4930 | 6.34826 | 6826 | 6.34526 | 10777 | 5.67263 | 13459 | 6.34526 | 15821 | 6.34826 | 846 | 6.34526 | 2373 | 6.34826 | 3877 | 6.34526 | 5232 | 6.34826 | 6985 | 6.34526 | 8401 | 6.34826 | 797 | 6.34526 | 5934 | 6.34826 | 7925 | 6.34526 | 12776 | 6.34826 | 16913 | 6.34526 | 20867
6.36497 | 841 | 6.36197 | 6812 | 6.36497 | 9873 | 6.36197 | 16776 | 6.36497 | 22900 | 6.36197 | 26804 | 6.36497 | 910 | 6.36197 | 4862 | 6.36497 | 6815 | 6.36197 | 10768 | 5.68098 | 13478 | 6.36197 | 15820 | 6.36497 | 893 | 6.36197 | 2360 | 6.36497 | 3884.5 | 6.36197 | 5244 | 6.36497 | 6914 | 6.36197 | 8327 | 6.36497 | 859 | 6.36197 | 5934 | 6.36497 | 7878 | 6.36197 | 12805 | 6.36497 | 16928 | 6.36197 | 20847
6.38168 | 861 | 6.37868 | 6798 | 6.38168 | 9853 | 6.37868 | 16774 | 6.38168 | 22872 | 6.37868 | 26801 | 6.38168 | 944 | 6.37868 | 4892 | 6.38168 | 6853 | 6.37868 | 10793 | 5.68934 | 13460 | 6.37868 | 15829 | 6.38168 | 821 | 6.37868 | 2414 | 6.38168 | 3839.5 | 6.37868 | 5226 | 6.38168 | 6978 | 6.37868 | 8424 | 6.38168 | 812 | 6.37868 | 5976 | 6.38168 | 7841 | 6.37868 | 12789 | 6.38168 | 16886 | 6.37868 | 20786
6.39839 | 860 | 6.39539 | 6751 | 6.39839 | 9901 | 6.39539 | 16725 | 6.39839 | 22930 | 6.39539 | 26742 | 6.39839 | 873 | 6.39539 | 4858 | 6.39839 | 6777 | 6.39539 | 10741 | 5.6977 | 13467 | 6.39539 | 15815 | 6.39839 | 867 | 6.39539 | 2410 | 6.39839 | 3931 | 6.39539 | 5256 | 6.39839 | 6946 | 6.39539 | 8343 | 6.39839 | 823 | 6.39539 | 5890 | 6.39839 | 7897 | 6.39539 | 12801 | 6.39839 | 16930 | 6.39539 | 20766
6.4151 | 862 | 6.4121 | 6805 | 6.4151 | 9919 | 6.4121 | 16762 | 6.4151 | 22922 | 6.4121 | 26774 | 6.4151 | 855 | 6.4121 | 4893 | 6.4151 | 6861 | 6.4121 | 10728 | 5.70605 | 13482 | 6.4121 | 15807 | 6.4151 | 819 | 6.4121 | 2436 | 6.4151 | 3856 | 6.4121 | 5256 | 6.4151 | 6939 | 6.4121 | 8436 | 6.4151 | 823 | 6.4121 | 5910 | 6.4151 | 7868 | 6.4121 | 12832 | 6.4151 | 16953 | 6.4121 | 20812
6.43181 | 856 | 6.42881 | 6755 | 6.43181 | 9913 | 6.42881 | 16715 | 6.43181 | 22952 | 6.42881 | 26806 | 6.43181 | 914 | 6.42881 | 4837 | 6.43181 | 6819 | 6.42881 | 10721 | 5.71441 | 13456 | 6.42881 | 15842 | 6.43181 | 889 | 6.42881 | 2376 | 6.43181 | 3847 | 6.42881 | 5264 | 6.43181 | 6953 | 6.42881 | 8441 | 6.43181 | 869 | 6.42881 | 5873 | 6.43181 | 7882 | 6.42881 | 12730 | 6.43181 | 16917 | 6.42881 | 20808
6.44852 | 862 | 6.44552 | 6736 | 6.44852 | 9890 | 6.44552 | 16778 | 6.44852 | 22928 | 6.44552 | 26787 | 6.44852 | 850 | 6.44552 | 4840 | 6.44852 | 6771 | 6.44552 | 10780 | 5.72276 | 13456 | 6.44552 | 15793 | 6.44852 | 786 | 6.44552 | 2328 | 6.44852 | 3923.5 | 6.44552 | 5242 | 6.44852 | 6988 | 6.44552 | 8346 | 6.44852 | 845 | 6.44552 | 5833 | 6.44852 | 7877 | 6.44552 | 12710 | 6.44852 | 16867 | 6.44552 | 20853
6.46524 | 846 | 6.46224 | 6773 | 6.46524 | 9957 | 6.46224 | 16769 | 6.46524 | 22918 | 6.46224 | 26894 | 6.46524 | 935 | 6.46224 | 4892 | 6.46524 | 6743 | 6.46224 | 10777 | 5.73112 | 13467 | 6.46224 | 15831 | 6.46524 | 917 | 6.46224 | 2389 | 6.46524 | 3851.5 | 6.46224 | 5289 | 6.46524 | 6873 | 6.46224 | 8361 | 6.46524 | 862 | 6.46224 | 5971 | 6.46524 | 7848 | 6.46224 | 12815 | 6.46524 | 16880 | 6.46224 | 20828
6.48195 | 894 | 6.47895 | 6742 | 6.48195 | 9903 | 6.47895 | 16721 | 6.48195 | 22944 | 6.47895 | 26817 | 6.48195 | 922 | 6.47895 | 4862 | 6.48195 | 6805 | 6.47895 | 10736 | 5.73947 | 13449 | 6.47895 | 15797 | 6.48195 | 841 | 6.47895 | 2410 | 6.48195 | 3844 | 6.47895 | 5286 | 6.48195 | 6963 | 6.47895 | 8398 | 6.48195 | 833 | 6.47895 | 5910 | 6.48195 | 7868 | 6.47895 | 12799 | 6.48195 | 16882 | 6.47895 | 20747
6.49866 | 860 | 6.49566 | 6739 | 6.49866 | 9907 | 6.49566 | 16743 | 6.49866 | 22924 | 6.49566 | 26828 | 6.49866 | 910 | 6.49566 | 4852 | 6.49866 | 6804 | 6.49566 | 10753 | 5.74783 | 13433 | 6.49566 | 15829 | 6.49866 | 857 | 6.49566 | 2300 | 6.49866 | 3865 | 6.49566 | 5231 | 6.49866 | 6904 | 6.49566 | 8400 | 6.49866 | 777 | 6.49566 | 5898 | 6.49866 | 7860 | 6.49566 | 12789 | 6.49866 | 16900 | 6.49566 | 20819
6.51537 | 815 | 6.51237 | 6794 | 6.51537 | 9942 | 6.51237 | 16692 | 6.51537 | 22905 | 6.51237 | 26807 | 6.51537 | 893 | 6.51237 | 4839 | 6.51537 | 6791 | 6.51237 | 10711 | 5.75618 | 13502 | 6.51237 | 15788 | 6.51537 | 802 | 6.51237 | 2322 | 6.51537 | 3790 | 6.51237 | 5291 | 6.51537 | 6942 | 6.51237 | 8371 | 6.51537 | 812 | 6.51237 | 5935 | 6.51537 | 7841 | 6.51237 | 12842 | 6.51537 | 16837 | 6.51237 | 20745
6.53208 | 858 | 6.52908 | 6739 | 6.53208 | 9910 | 6.52908 | 16766 | 6.53208 | 22887 | 6.52908 | 26787 | 6.53208 | 876 | 6.52908 | 4840 | 6.53208 | 6800 | 6.52908 | 10723 | 5.76454 | 13453 | 6.52908 | 15768 | 6.53208 | 791 | 6.52908 | 2361 | 6.53208 | 3901 | 6.52908 | 5259 | 6.53208 | 6896 | 6.52908 | 8359 | 6.53208 | 787 | 6.52908 | 5849 | 6.53208 | 7889 | 6.52908 | 12732 | 6.53208 | 16921 | 6.52908 | 20764
6.54879 | 836 | 6.54579 | 6748 | 6.54879 | 9883 | 6.54579 | 16725 | 6.54879 | 22924 | 6.54579 | 26832 | 6.54879 | 857 | 6.54579 | 4808 | 6.54879 | 6797 | 6.54579 | 10727 | 5.7729 | 13487 | 6.54579 | 15817 | 6.54879 | 871 | 6.54579 | 2326 | 6.54879 | 3869.5 | 6.54579 | 5259 | 6.54879 | 6876 | 6.54579 | 8356 | 6.54879 | 864 | 6.54579 | 5902 | 6.54879 | 7854 | 6.54579 | 12731 | 6.54879 | 16900 | 6.54579 | 20807
6.5655 | 856 | 6.5625 | 6751 | 6.5655 | 9887 | 6.5625 | 16744 | 6.5655 | 22911 | 6.5625 | 26837 | 6.5655 | 892 | 6.5625 | 4874 | 6.5655 | 6829 | 6.5625 | 10765 | 5.78125 | 13475 | 6.5625 | 15832 | 6.5655 | 837 | 6.5625 | 2287 | 6.5655 | 3757 | 6.5625 | 5270 | 6.5655 | 6955 | 6.5625 | 8389 | 6.5655 | 809 | 6.5625 | 5863 | 6.5655 | 7846 | 6.5625 | 12782 | 6.5655 | 16889 | 6.5625 | 20777
6.58221 | 780 | 6.57921 | 6758 | 6.58221 | 9869 | 6.57921 | 16735 | 6.58221 | 22942 | 6.57921 | 26767 | 6.58221 | 872 | 6.57921 | 4862 | 6.58221 | 6790 | 6.57921 | 10775 | 5.78961 | 13475 | 6.57921 | 15812 | 6.58221 | 813 | 6.57921 | 2342 | 6.58221 | 3781 | 6.57921 | 5211 | 6.58221 | 6981 | 6.57921 | 8341 | 6.58221 | 738 | 6.57921 | 5908 | 6.58221 | 7861 | 6.57921 | 12778 | 6.58221 | 16851 | 6.57921 | 20791
6.59893 | 853 | 6.59593 | 6766 | 6.59893 | 9878 | 6.59593 | 16745 | 6.59893 | 22886 | 6.59593 | 26766 | 6.59893 | 912 | 6.59593 | 4825 | 6.59893 | 6791 | 6.59593 | 10763 | 5.79796 | 13489 | 6.59593 | 15814 | 6.59893 | 843 | 6.59593 | 2384 | 6.59893 | 3865 | 6.59593 | 5274 | 6.59893 | 6892 | 6.59593 | 8329 | 6.59893 | 760 | 6.59593 | 5930 | 6.59893 | 7888 | 6.59593 | 12805 | 6.59893 | 16917 | 6.59593 | 20837
6.61564 | 809 | 6.61264 | 6790 | 6.61564 | 9858 | 6.61264 | 16733 | 6.61564 | 22886 | 6.61264 | 26799 | 6.61564 | 865 | 6.61264 | 4878 | 6.61564 | 6794 | 6.61264 | 10693 | 5.80632 | 13478 | 6.61264 | 15803 | 6.61564 | 864 | 6.61264 | 2342 | 6.61564 | 3784 | 6.61264 | 5228 | 6.61564 | 6885 | 6.61264 | 8321 | 6.61564 | 846 | 6.61264 | 5883 | 6.61564 | 7875 | 6.61264 | 12746 | 6.61564 | 16862 | 6.61264 | 20763
6.63235 | 803 | 6.62935 | 6734 | 6.63235 | 9904 | 6.62935 | 16778 | 6.63235 | 22849 | 6.62935 | 26838 | 6.63235 | 890 | 6.62935 | 4833 | 6.63235 | 6738 | 6.62935 | 10725 | 5.81467 | 13467 | 6.62935 | 15784 | 6.63235 | 809 | 6.62935 | 2401 | 6.63235 | 3850 | 6.62935 | 5226 | 6.63235 | 6954 | 6.62935 | 8377 | 6.63235 | 759 | 6.62935 | 5929 | 6.63235 | 7823 | 6.62935 | 12778 | 6.63235 | 16832 | 6.62935 | 20727
6.64906 | 851 | 6.64606 | 6778 | 6.64906 | 9854 | 6.64606 | 16655 | 6.64906 | 22921 | 6.64606 | 26819 | 6.64906 | 865 | 6.64606 | 4887 | 6.64906 | 6801 | 6.64606 | 10730 | 5.82303 | 13419 | 6.64606 | 15747 | 6.64906 | 793 | 6.64606 | 2341 | 6.64906 | 3812.5 | 6.64606 | 5214 | 6.64906 | 6923 | 6.64606 | 8328 | 6.64906 | 822 | 6.64606 | 5859 | 6.64906 | 7821 | 6.64606 | 12758 | 6.64906 | 16830 | 6.64606 | 20796
6.66577 | 812 | 6.66277 | 6762 | 6.66577 | 9894 | 6.66277 | 16738 | 6.66577 | 22860 | 6.66277 | 26766 | 6.66577 | 864 | 6.66277 | 4848 | 6.66577 | 6792 | 6.66277 | 10758 | 5.83139 | 13488 | 6.66277 | 15776 | 6.66577 | 836 | 6.66277 | 2369 | 6.66577 | 3736 | 6.66277 | 5184 | 6.66577 | 6947 | 6.66277 | 8335 | 6.66577 | 836 | 6.66277 | 5880 | 6.66577 | 7849 | 6.66277 | 12747 | 6.66577 | 16843 | 6.66277 | 20759
6.68248 | 807 | 6.67948 | 6764 | 6.68248 | 9809 | 6.67948 | 16739 | 6.68248 | 22856 | 6.67948 | 26739 | 6.68248 | 873 | 6.67948 | 4880 | 6.68248 | 6789 | 6.67948 | 10736 | 5.83974 | 13449 | 6.67948 | 15753 | 6.68248 | 814 | 6.67948 | 2321 | 6.68248 | 3719.5 | 6.67948 | 5216 | 6.68248 | 6871 | 6.67948 | 8363 | 6.68248 | 823 | 6.67948 | 5869 | 6.68248 | 7836 | 6.67948 | 12748 | 6.68248 | 16837 | 6.67948 | 20745
6.69919 | 804 | 6.69619 | 6707 | 6.69919 | 9847 | 6.69619 | 16715 | 6.69919 | 22934 | 6.69619 | 26723 | 6.69919 | 869 | 6.69619 | 4876 | 6.69919 | 6700 | 6.69619 | 10675 | 5.8481 | 13436 | 6.69619 | 15770 | 6.69919 | 784 | 6.69619 | 2317 | 6.69919 | 3775 | 6.69619 | 5185 | 6.69919 | 6829 | 6.69619 | 8366 | 6.69919 | 858 | 6.69619 | 5860 | 6.69919 | 7826 | 6.69619 | 12735 | 6.69919 | 16908 | 6.69619 | 20755
6.71591 | 786 | 6.71291 | 6764 | 6.71591 | 9897 | 6.71291 | 16756 | 6.71591 | 22899 | 6.71291 | 26736 | 6.71591 | 838 | 6.71291 | 4814 | 6.71591 | 6783 | 6.71291 | 10727 | 5.85645 | 13441 | 6.71291 | 15810 | 6.71591 | 787 | 6.71291 | 2345 | 6.71591 | 3829 | 6.71291 | 5239 | 6.71591 | 6905 | 6.71291 | 8357 | 6.71591 | 828 | 6.71291 | 5908 | 6.71591 | 7871 | 6.71291 | 12717 | 6.71591 | 16849 | 6.71291 | 20739
6.73262 | 802 | 6.72962 | 6762 | 6.73262 | 9796 | 6.72962 | 16725 | 6.73262 | 22897 | 6.72962 | 26794 | 6.73262 | 858 | 6.72962 | 4772 | 6.73262 | 6733 | 6.72962 | 10680 | 5.86481 | 13428 | 6.72962 | 15797 | 6.73262 | 848 | 6.72962 | 2369 | 6.73262 | 3713.5 | 6.72962 | 5224 | 6.73262 | 6854 | 6.72962 | 8333 | 6.73262 | 787 | 6.72962 | 5883 | 6.73262 | 7859 | 6.72962 | 12763 | 6.73262 | 16847 | 6.72962 | 20788
6.74933 | 846 | 6.74633 | 6774 | 6.74933 | 9879 | 6.74633 | 16693 | 6.74933 | 22875 | 6.74633 | 26794 | 6.74933 | 890 | 6.74633 | 4850 | 6.74933 | 6765 | 6.74633 | 10669 | 5.87316 | 13451 | 6.74633 | 15755 | 6.74933 | 861 | 6.74633 | 2322 | 6.74933 | 3799 | 6.74633 | 5247 | 6.74933 | 6932 | 6.74633 | 8312 | 6.74933 | 812 | 6.74633 | 5847 | 6.74933 | 7827 | 6.74633 | 12767 | 6.74933 | 16896 | 6.74633 | 20765
6.76604 | 826 | 6.76304 | 6753 | 6.76604 | 9818 | 6.76304 | 16711 | 6.76604 | 22832 | 6.76304 | 26756 | 6.76604 | 833 | 6.76304 | 4871 | 6.76604 | 6737 | 6.76304 | 10699 | 5.88152 | 13474 | 6.76304 | 15797 | 6.76604 | 813 | 6.76304 | 2358 | 6.76604 | 3767.5 | 6.76304 | 5205 | 6.76604 | 6907 | 6.76304 | 8338 | 6.76604 | 839 | 6.76304 | 5944 | 6.76604 | 7794 | 6.76304 | 12766 | 6.76604 | 16864 | 6.76304 | 20798
6.78275 | 832 | 6.77975 | 6739 | 6.78275 | 9854 | 6.77975 | 16733 | 6.78275 | 22907 | 6.77975 | 26825 | 6.78275 | 838 | 6.77975 | 4820 | 6.78275 | 6720 | 6.77975 | 10697 | 5.88988 | 13418 | 6.77975 | 15764 | 6.78275 | 822 | 6.77975 | 2339 | 6.78275 | 3821.5 | 6.77975 | 5255 | 6.78275 | 6878 | 6.77975 | 8310 | 6.78275 | 817 | 6.77975 | 5881 | 6.78275 | 7779 | 6.77975 | 12699 | 6.78275 | 16859 | 6.77975 | 20783
6.79946 | 791 | 6.79646 | 6722 | 6.79946 | 9872 | 6.79646 | 16715 | 6.79946 | 22847 | 6.79646 | 26759 | 6.79946 | 918 | 6.79646 | 4827 | 6.79946 | 6805 | 6.79646 | 10730 | 5.89823 | 13455 | 6.79646 | 15764 | 6.79946 | 755 | 6.79646 | 2359 | 6.79946 | 3799 | 6.79646 | 5214 | 6.79946 | 6912 | 6.79646 | 8362 | 6.79946 | 758 | 6.79646 | 5848 | 6.79946 | 7859 | 6.79646 | 12747 | 6.79946 | 16828 | 6.79646 | 20795
6.81617 | 747 | 6.81317 | 6738 | 6.81617 | 9861 | 6.81317 | 16722 | 6.81617 | 22885 | 6.81317 | 26790 | 6.81617 | 864 | 6.81317 | 4850 | 6.81617 | 6786 | 6.81317 | 10699 | 5.90659 | 13475 | 6.81317 | 15762 | 6.81617 | 859 | 6.81317 | 2327 | 6.81617 | 3818.5 | 6.81317 | 5194 | 6.81617 | 6919 | 6.81317 | 8358 | 6.81617 | 825 | 6.81317 | 5925 | 6.81617 | 7828 | 6.81317 | 12711 | 6.81617 | 16837 | 6.81317 | 20692
6.83288 | 837 | 6.82988 | 6745 | 6.83288 | 9835 | 6.82988 | 16700 | 6.83288 | 22828 | 6.82988 | 26790 | 6.83288 | 797 | 6.82988 | 4872 | 6.83288 | 6738 | 6.82988 | 10760 | 5.91494 | 13473 | 6.82988 | 15722 | 6.83288 | 849 | 6.82988 | 2315 | 6.83288 | 3757 | 6.82988 | 5266 | 6.83288 | 6940 | 6.82988 | 8345 | 6.83288 | 773 | 6.82988 | 5881 | 6.83288 | 7817 | 6.82988 | 12766 | 6.83288 | 16859 | 6.82988 | 20772
6.8496 | 795 | 6.8466 | 6727 | 6.8496 | 9815 | 6.8466 | 16695 | 6.8496 | 22832 | 6.8466 | 26800 | 6.8496 | 798 | 6.8466 | 4788 | 6.8496 | 6744 | 6.8466 | 10748 | 5.9233 | 13473 | 6.8466 | 15788 | 6.8496 | 823 | 6.8466 | 2277 | 6.8496 | 3865 | 6.8466 | 5233 | 6.8496 | 6878 | 6.8466 | 8382 | 6.8496 | 803 | 6.8466 | 5841 | 6.8496 | 7829 | 6.8466 | 12745 | 6.8496 | 16867 | 6.8466 | 20748
6.86631 | 761 | 6.86331 | 6765 | 6.86631 | 9793 | 6.86331 | 16703 | 6.86631 | 22890 | 6.86331 | 26820 | 6.86631 | 878 | 6.86331 | 4845 | 6.86631 | 6769 | 6.86331 | 10674 | 5.93165 | 13427 | 6.86331 | 15728 | 6.86631 | 822 | 6.86331 | 2309 | 6.86631 | 3814 | 6.86331 | 5200 | 6.86631 | 6812 | 6.86331 | 8318 | 6.86631 | 832 | 6.86331 | 5851 | 6.86631 | 7826 | 6.86331 | 12774 | 6.86631 | 16843 | 6.86331 | 20766
6.88302 | 780 | 6.88002 | 6645 | 6.88302 | 9854 | 6.88002 | 16689 | 6.88302 | 22885 | 6.88002 | 26748 | 6.88302 | 827 | 6.88002 | 4780 | 6.88302 | 6764 | 6.88002 | 10640 | 5.94001 | 13483 | 6.88002 | 15720 | 6.88302 | 825 | 6.88002 | 2390 | 6.88302 | 3697 | 6.88002 | 5195 | 6.88302 | 6836 | 6.88002 | 8300 | 6.88302 | 804 | 6.88002 | 5905 | 6.88302 | 7766 | 6.88002 | 12751 | 6.88302 | 16847 | 6.88002 | 20744
6.89973 | 766 | 6.89673 | 6696 | 6.89973 | 9856 | 6.89673 | 16733 | 6.89973 | 22861 | 6.89673 | 26723 | 6.89973 | 815 | 6.89673 | 4857 | 6.89973 | 6741 | 6.89673 | 10683 | 5.94836 | 13456 | 6.89673 | 15738 | 6.89973 | 728 | 6.89673 | 2295 | 6.89973 | 3802 | 6.89673 | 5230 | 6.89973 | 6859 | 6.89673 | 8297 | 6.89973 | 773 | 6.89673 | 5855 | 6.89973 | 7798 | 6.89673 | 12711 | 6.89973 | 16827 | 6.89673 | 20738
6.91644 | 796 | 6.91344 | 6759 | 6.91644 | 9835 | 6.91344 | 16649 | 6.91644 | 22918 | 6.91344 | 26758 | 6.91644 | 845 | 6.91344 | 4861 | 6.91644 | 6730 | 6.91344 | 10705 | 5.95672 | 13426 | 6.91344 | 15756 | 6.91644 | 841 | 6.91344 | 2291 | 6.91644 | 3751 | 6.91344 | 5200 | 6.91644 | 6872 | 6.91344 | 8320 | 6.91644 | 801 | 6.91344 | 5822 | 6.91644 | 7804 | 6.91344 | 12671 | 6.91644 | 16849 | 6.91344 | 20805
6.93315 | 785 | 6.93015 | 6759 | 6.93315 | 9847 | 6.93015 | 16720 | 6.93315 | 22841 | 6.93015 | 26799 | 6.93315 | 851 | 6.93015 | 4850 | 6.93315 | 6758 | 6.93015 | 10683 | 5.96508 | 13478 | 6.93015 | 15745 | 6.93315 | 812 | 6.93015 | 2326 | 6.93315 | 3754 | 6.93015 | 5205 | 6.93315 | 6935 | 6.93015 | 8320 | 6.93315 | 805 | 6.93015 | 5889 | 6.93315 | 7771 | 6.93015 | 12779 | 6.93315 | 16841 | 6.93015 | 20758
6.94986 | 776 | 6.94686 | 6733 | 6.94986 | 9865 | 6.94686 | 16704 | 6.94986 | 22920 | 6.94686 | 26704 | 6.94986 | 829 | 6.94686 | 4786 | 6.94986 | 6722 | 6.94686 | 10738 | 5.97343 | 13480 | 6.94686 | 15786 | 6.94986 | 809 | 6.94686 | 2346 | 6.94986 | 3724 | 6.94686 | 5140 | 6.94986 | 6851 | 6.94686 | 8367 | 6.94986 | 782 | 6.94686 | 5869 | 6.94986 | 7741 | 6.94686 | 12707 | 6.94986 | 16840 | 6.94686 | 20691
6.96657 | 743 | 6.96357 | 6714 | 6.96657 | 9836 | 6.96357 | 16694 | 6.96657 | 22869 | 6.96357 | 26756 | 6.96657 | 847 | 6.96357 | 4801 | 6.96657 | 6782 | 6.96357 | 10715 | 5.98179 | 13473 | 6.96357 | 15722 | 6.96657 | 838 | 6.96357 | 2275 | 6.96657 | 3733 | 6.96357 | 5211 | 6.96657 | 6907 | 6.96357 | 8352 | 6.96657 | 805 | 6.96357 | 5800 | 6.96657 | 7822 | 6.96357 | 12767 | 6.96657 | 16857 | 6.96357 | 20797
6.98329 | 789 | 6.98029 | 6726 | 6.98329 | 9808 | 6.98029 | 16690 | 6.98329 | 22850 | 6.98029 | 26731 | 6.98329 | 851 | 6.98029 | 4776 | 6.98329 | 6780 | 6.98029 | 10728 | 5.99014 | 13433 | 6.98029 | 15752 | 6.98329 | 806 | 6.98029 | 2349 | 6.98329 | 3803.5 | 6.98029 | 5182 | 6.98329 | 6848 | 6.98029 | 8333 | 6.98329 | 786 | 6.98029 | 5879 | 6.98329 | 7821 | 6.98029 | 12760 | 6.98329 | 16803 | 6.98029 | 20709
7 | 755 | 6.997 | 6679 | 7 | 9854 | 6.997 | 16653 | 7 | 22875 | 6.997 | 26718 | 7 | 809 | 6.997 | 4764 | 7 | 6716 | 6.997 | 10712 | 5.9985 | 13427 | 6.997 | 15732 | 7 | 777 | 6.997 | 2308 | 7 | 3745 | 6.997 | 5189 | 7 | 6880 | 6.997 | 8326 | 7 | 768 | 6.997 | 5799 | 7 | 7850 | 6.997 | 12718 | 7 | 16864 | 6.997 | 20711
7.01671 | 786 | 7.01371 | 6732 | 7.01671 | 9845 | 7.01371 | 16699 | 7.01671 | 22867 | 7.01371 | 26762 | 7.01671 | 873 | 7.01371 | 4816 | 7.01671 | 6731 | 7.01371 | 10689 | 6.00685 | 13435 | 7.01371 | 15722 | 7.01671 | 789 | 7.01371 | 2346 | 7.01671 | 3815.5 | 7.01371 | 5159 | 7.01671 | 6859 | 7.01371 | 8340 | 7.01671 | 740 | 7.01371 | 5825 | 7.01671 | 7763 | 7.01371 | 12726 | 7.01671 | 16808 | 7.01371 | 20716
7.03342 | 782 | 7.03042 | 6706 | 7.03342 | 9828 | 7.03042 | 16685 | 7.03342 | 22869 | 7.03042 | 26734 | 7.03342 | 838 | 7.03042 | 4775 | 7.03342 | 6733 | 7.03042 | 10706 | 6.01521 | 13457 | 7.03042 | 15747 | 7.03342 | 781 | 7.03042 | 2262 | 7.03342 | 3731.5 | 7.03042 | 5209 | 7.03342 | 6838 | 7.03042 | 8328 | 7.03342 | 784 | 7.03042 | 5873 | 7.03342 | 7805 | 7.03042 | 12676 | 7.03342 | 16808 | 7.03042 | 20774
7.05013 | 772 | 7.04713 | 6700 | 7.05013 | 9816 | 7.04713 | 16686 | 7.05013 | 22804 | 7.04713 | 26757 | 7.05013 | 857 | 7.04713 | 4839 | 7.05013 | 6740 | 7.04713 | 10689 | 6.02357 | 13458 | 7.04713 | 15777 | 7.05013 | 757 | 7.04713 | 2320 | 7.05013 | 3752.5 | 7.04713 | 5158 | 7.05013 | 6823 | 7.04713 | 8299 | 7.05013 | 748 | 7.04713 | 5827 | 7.05013 | 7758 | 7.04713 | 12712 | 7.05013 | 16804 | 7.04713 | 20775
7.06684 | 744 | 7.06384 | 6758 | 7.06684 | 9846 | 7.06384 | 16687 | 7.06684 | 22868 | 7.06384 | 26762 | 7.06684 | 821 | 7.06384 | 4763 | 7.06684 | 6784 | 7.06384 | 10749 | 6.03192 | 13457 | 7.06384 | 15726 | 7.06684 | 779 | 7.06384 | 2287 | 7.06684 | 3790 | 7.06384 | 5218 | 7.06684 | 6904 | 7.06384 | 8286 | 7.06684 | 698 | 7.06384 | 5850 | 7.06684 | 7825 | 7.06384 | 12757 | 7.06684 | 16776 | 7.06384 | 20809
7.08355 | 763 | 7.08055 | 6720 | 7.08355 | 9817 | 7.08055 | 16693 | 7.08355 | 22873 | 7.08055 | 26684 | 7.08355 | 776 | 7.08055 | 4808 | 7.08355 | 6721 | 7.08055 | 10648 | 6.04028 | 13458 | 7.08055 | 15752 | 7.08355 | 800 | 7.08055 | 2252 | 7.08355 | 3770.5 | 7.08055 | 5185 | 7.08355 | 6840 | 7.08055 | 8251 | 7.08355 | 768 | 7.08055 | 5801 | 7.08355 | 7777 | 7.08055 | 12743 | 7.08355 | 16868 | 7.08055 | 20775
7.10026 | 750 | 7.09726 | 6685 | 7.10026 | 9881 | 7.09726 | 16701 | 7.10026 | 22855 | 7.09726 | 26778 | 7.10026 | 803 | 7.09726 | 4785 | 7.10026 | 6739 | 7.09726 | 10650 | 6.04863 | 13411 | 7.09726 | 15713 | 7.10026 | 770 | 7.09726 | 2251 | 7.10026 | 3683.5 | 7.09726 | 5162 | 7.10026 | 6838 | 7.09726 | 8289 | 7.10026 | 697 | 7.09726 | 5831 | 7.10026 | 7758 | 7.09726 | 12779 | 7.10026 | 16806 | 7.09726 | 20753
7.11698 | 771 | 7.11398 | 6709 | 7.11698 | 9837 | 7.11398 | 16706 | 7.11698 | 22873 | 7.11398 | 26723 | 7.11698 | 837 | 7.11398 | 4800 | 7.11698 | 6725 | 7.11398 | 10628 | 6.05699 | 13449 | 7.11398 | 15747 | 7.11698 | 754 | 7.11398 | 2255 | 7.11698 | 3847 | 7.11398 | 5184 | 7.11698 | 6873 | 7.11398 | 8311 | 7.11698 | 755 | 7.11398 | 5838 | 7.11698 | 7769 | 7.11398 | 12684 | 7.11698 | 16770 | 7.11398 | 20741
7.13369 | 731 | 7.13069 | 6728 | 7.13369 | 9866 | 7.13069 | 16631 | 7.13369 | 22904 | 7.13069 | 26744 | 7.13369 | 772 | 7.13069 | 4786 | 7.13369 | 6715 | 7.13069 | 10711 | 6.06534 | 13474 | 7.13069 | 15723 | 7.13369 | 721 | 7.13069 | 2289 | 7.13369 | 3791.5 | 7.13069 | 5199 | 7.13369 | 6793 | 7.13069 | 8341 | 7.13369 | 745 | 7.13069 | 5824 | 7.13369 | 7742 | 7.13069 | 12737 | 7.13369 | 16763 | 7.13069 | 20713
7.1504 | 744 | 7.1474 | 6720 | 7.1504 | 9787 | 7.1474 | 16682 | 7.1504 | 22849 | 7.1474 | 26754 | 7.1504 | 811 | 7.1474 | 4837 | 7.1504 | 6748 | 7.1474 | 10633 | 6.0737 | 13458 | 7.1474 | 15736 | 7.1504 | 787 | 7.1474 | 2297 | 7.1504 | 3733 | 7.1474 | 5139 | 7.1504 | 6843 | 7.1474 | 8309 | 7.1504 | 758 | 7.1474 | 5784 | 7.1504 | 7807 | 7.1474 | 12728 | 7.1504 | 16826 | 7.1474 | 20733
7.16711 | 754 | 7.16411 | 6763 | 7.16711 | 9803 | 7.16411 | 16717 | 7.16711 | 22858 | 7.16411 | 26782 | 7.16711 | 750 | 7.16411 | 4725 | 7.16711 | 6697 | 7.16411 | 10704 | 6.08205 | 13440 | 7.16411 | 15778 | 7.16711 | 796 | 7.16411 | 2210 | 7.16711 | 3749.5 | 7.16411 | 5144 | 7.16711 | 6844 | 7.16411 | 8244 | 7.16711 | 744 | 7.16411 | 5773 | 7.16711 | 7798 | 7.16411 | 12717 | 7.16711 | 16739 | 7.16411 | 20717
7.18382 | 754 | 7.18082 | 6680 | 7.18382 | 9839 | 7.18082 | 16682 | 7.18382 | 22815 | 7.18082 | 26756 | 7.18382 | 811 | 7.18082 | 4774 | 7.18382 | 6725 | 7.18082 | 10709 | 6.09041 | 13460 | 7.18082 | 15741 | 7.18382 | 715 | 7.18082 | 2269 | 7.18382 | 3805 | 7.18082 | 5175 | 7.18382 | 6837 | 7.18082 | 8296 | 7.18382 | 736 | 7.18082 | 5789 | 7.18382 | 7818 | 7.18082 | 12687 | 7.18382 | 16826 | 7.18082 | 20704
7.20053 | 818 | 7.19753 | 6703 | 7.20053 | 9783 | 7.19753 | 16650 | 7.20053 | 22840 | 7.19753 | 26733 | 7.20053 | 772 | 7.19753 | 4858 | 7.20053 | 6755 | 7.19753 | 10661 | 6.09877 | 13475 | 7.19753 | 15718 | 7.20053 | 811 | 7.19753 | 2263 | 7.20053 | 3646 | 7.19753 | 5155 | 7.20053 | 6806 | 7.19753 | 8314 | 7.20053 | 762 | 7.19753 | 5803 | 7.20053 | 7800 | 7.19753 | 12692 | 7.20053 | 16818 | 7.19753 | 20800
7.21724 | 772 | 7.21424 | 6702 | 7.21724 | 9849 | 7.21424 | 16671 | 7.21724 | 22834 | 7.21424 | 26691 | 7.21724 | 755 | 7.21424 | 4739 | 7.21724 | 6716 | 7.21424 | 10697 | 6.10712 | 13475 | 7.21424 | 15713 | 7.21724 | 721 | 7.21424 | 2244 | 7.21724 | 3755.5 | 7.21424 | 5127 | 7.21724 | 6843 | 7.21424 | 8266 | 7.21724 | 713 | 7.21424 | 5797 | 7.21724 | 7716 | 7.21424 | 12686 | 7.21724 | 16865 | 7.21424 | 20800
7.23395 | 757 | 7.23095 | 6722 | 7.23395 | 9803 | 7.23095 | 16630 | 7.23395 | 22814 | 7.23095 | 26746 | 7.23395 | 883 | 7.23095 | 4775 | 7.23395 | 6769 | 7.23095 | 10670 | 6.11548 | 13471 | 7.23095 | 15752 | 7.23395 | 760 | 7.23095 | 2267 | 7.23395 | 3706 | 7.23095 | 5164 | 7.23395 | 6822 | 7.23095 | 8308 | 7.23395 | 699 | 7.23095 | 5748 | 7.23395 | 7772 | 7.23095 | 12673 | 7.23395 | 16782 | 7.23095 | 20743
7.25067 | 798 | 7.24767 | 6637 | 7.25067 | 9804 | 7.24767 | 16661 | 7.25067 | 22843 | 7.24767 | 26736 | 7.25067 | 793 | 7.24767 | 4766 | 7.25067 | 6712 | 7.24767 | 10687 | 6.12383 | 13461 | 7.24767 | 15769 | 7.25067 | 696 | 7.24767 | 2277 | 7.25067 | 3551.5 | 7.24767 | 5144 | 7.25067 | 6892 | 7.24767 | 8303 | 7.25067 | 760 | 7.24767 | 5833 | 7.25067 | 7823 | 7.24767 | 12678 | 7.25067 | 16814 | 7.24767 | 20734
7.26738 | 707 | 7.26438 | 6685 | 7.26738 | 9815 | 7.26438 | 16696 | 7.26738 | 22881 | 7.26438 | 26733 | 7.26738 | 764 | 7.26438 | 4793 | 7.26738 | 6736 | 7.26438 | 10686 | 6.13219 | 13456 | 7.26438 | 15674 | 7.26738 | 806 | 7.26438 | 2236 | 7.26738 | 3680.5 | 7.26438 | 5175 | 7.26738 | 6836 | 7.26438 | 8286 | 7.26738 | 740 | 7.26438 | 5815 | 7.26738 | 7723 | 7.26438 | 12672 | 7.26738 | 16819 | 7.26438 | 20699
7.28409 | 744 | 7.28109 | 6686 | 7.28409 | 9769 | 7.28109 | 16660 | 7.28409 | 22815 | 7.28109 | 26723 | 7.28409 | 776 | 7.28109 | 4743 | 7.28409 | 6688 | 7.28109 | 10657 | 6.14054 | 13476 | 7.28109 | 15695 | 7.28409 | 741 | 7.28109 | 2308 | 7.28409 | 3718 | 7.28109 | 5134 | 7.28409 | 6864 | 7.28109 | 8238 | 7.28409 | 779 | 7.28109 | 5790 | 7.28409 | 7690 | 7.28109 | 12663 | 7.28409 | 16840 | 7.28109 | 20743
7.3008 | 720 | 7.2978 | 6662 | 7.3008 | 9764 | 7.2978 | 16630 | 7.3008 | 22849 | 7.2978 | 26728 | 7.3008 | 776 | 7.2978 | 4794 | 7.3008 | 6733 | 7.2978 | 10715 | 6.1489 | 13441 | 7.2978 | 15707 | 7.3008 | 744 | 7.2978 | 2285 | 7.3008 | 3608.5 | 7.2978 | 5154 | 7.3008 | 6841 | 7.2978 | 8270 | 7.3008 | 713 | 7.2978 | 5783 | 7.3008 | 7796 | 7.2978 | 12726 | 7.3008 | 16768 | 7.2978 | 20651
7.31751 | 753 | 7.31451 | 6670 | 7.31751 | 9798 | 7.31451 | 16658 | 7.31751 | 22805 | 7.31451 | 26747 | 7.31751 | 836 | 7.31451 | 4806 | 7.31751 | 6733 | 7.31451 | 10663 | 6.15726 | 13438 | 7.31451 | 15721 | 7.31751 | 766 | 7.31451 | 2267 | 7.31751 | 3704.5 | 7.31451 | 5171 | 7.31751 | 6795 | 7.31451 | 8234 | 7.31751 | 697 | 7.31451 | 5828 | 7.31751 | 7732 | 7.31451 | 12699 | 7.31751 | 16848 | 7.31451 | 20737
7.33422 | 738 | 7.33122 | 6665 | 7.33422 | 9762 | 7.33122 | 16640 | 7.33422 | 22834 | 7.33122 | 26721 | 7.33422 | 782 | 7.33122 | 4742 | 7.33422 | 6713 | 7.33122 | 10681 | 6.16561 | 13459 | 7.33122 | 15743 | 7.33422 | 716 | 7.33122 | 2223 | 7.33422 | 3787 | 7.33122 | 5223 | 7.33422 | 6812 | 7.33122 | 8284 | 7.33422 | 727 | 7.33122 | 5827 | 7.33422 | 7772 | 7.33122 | 12673 | 7.33422 | 16775 | 7.33122 | 20707
7.35093 | 750 | 7.34793 | 6685 | 7.35093 | 9774 | 7.34793 | 16648 | 7.35093 | 22763 | 7.34793 | 26705 | 7.35093 | 812 | 7.34793 | 4780 | 7.35093 | 6690 | 7.34793 | 10664 | 6.17397 | 13415 | 7.34793 | 15735 | 7.35093 | 697 | 7.34793 | 2315 | 7.35093 | 3671.5 | 7.34793 | 5149 | 7.35093 | 6862 | 7.34793 | 8233 | 7.35093 | 757 | 7.34793 | 5778 | 7.35093 | 7809 | 7.34793 | 12672 | 7.35093 | 16772 | 7.34793 | 20692
7.36764 | 747 | 7.36464 | 6673 | 7.36764 | 9785 | 7.36464 | 16609 | 7.36764 | 22811 | 7.36464 | 26687 | 7.36764 | 803 | 7.36464 | 4777 | 7.36764 | 6719 | 7.36464 | 10690 | 6.18232 | 13449 | 7.36464 | 15735 | 7.36764 | 802 | 7.36464 | 2316 | 7.36764 | 3614.5 | 7.36464 | 5093 | 7.36764 | 6815 | 7.36464 | 8264 | 7.36764 | 719 | 7.36464 | 5831 | 7.36764 | 7729 | 7.36464 | 12687 | 7.36764 | 16748 | 7.36464 | 20726
7.38436 | 700 | 7.38136 | 6663 | 7.38436 | 9774 | 7.38136 | 16606 | 7.38436 | 22786 | 7.38136 | 26706 | 7.38436 | 830 | 7.38136 | 4760 | 7.38436 | 6737 | 7.38136 | 10654 | 6.19068 | 13437 | 7.38136 | 15725 | 7.38436 | 730 | 7.38136 | 2171 | 7.38436 | 3784 | 7.38136 | 5107 | 7.38436 | 6818 | 7.38136 | 8276 | 7.38436 | 728 | 7.38136 | 5804 | 7.38436 | 7741 | 7.38136 | 12664 | 7.38436 | 16763 | 7.38136 | 20730
7.40107 | 741 | 7.39807 | 6692 | 7.40107 | 9775 | 7.39807 | 16624 | 7.40107 | 22826 | 7.39807 | 26691 | 7.40107 | 743 | 7.39807 | 4787 | 7.40107 | 6689 | 7.39807 | 10666 | 6.19903 | 13430 | 7.39807 | 15710 | 7.40107 | 740 | 7.39807 | 2262 | 7.40107 | 3653.5 | 7.39807 | 5152 | 7.40107 | 6786 | 7.39807 | 8299 | 7.40107 | 740 | 7.39807 | 5810 | 7.40107 | 7758 | 7.39807 | 12671 | 7.40107 | 16768 | 7.39807 | 20745
7.41778 | 745 | 7.41478 | 6723 | 7.41778 | 9798 | 7.41478 | 16671 | 7.41778 | 22797 | 7.41478 | 26728 | 7.41778 | 749 | 7.41478 | 4746 | 7.41778 | 6656 | 7.41478 | 10633 | 6.20739 | 13458 | 7.41478 | 15706 | 7.41778 | 731 | 7.41478 | 2231 | 7.41778 | 3668.5 | 7.41478 | 5152 | 7.41778 | 6827 | 7.41478 | 8249 | 7.41778 | 752 | 7.41478 | 5849 | 7.41778 | 7744 | 7.41478 | 12676 | 7.41778 | 16740 | 7.41478 | 20645
7.43449 | 733 | 7.43149 | 6666 | 7.43449 | 9749 | 7.43149 | 16653 | 7.43449 | 22805 | 7.43149 | 26655 | 7.43449 | 817 | 7.43149 | 4779 | 7.43449 | 6673 | 7.43149 | 10655 | 6.21574 | 13429 | 7.43149 | 15721 | 7.43449 | 727 | 7.43149 | 2243 | 7.43449 | 3643 | 7.43149 | 5152 | 7.43449 | 6825 | 7.43149 | 8270 | 7.43449 | 721 | 7.43149 | 5790 | 7.43449 | 7737 | 7.43149 | 12723 | 7.43449 | 16774 | 7.43149 | 20737
7.4512 | 713 | 7.4482 | 6652 | 7.4512 | 9751 | 7.4482 | 16644 | 7.4512 | 22829 | 7.4482 | 26678 | 7.4512 | 780 | 7.4482 | 4757 | 7.4512 | 6771 | 7.4482 | 10679 | 6.2241 | 13419 | 7.4482 | 15732 | 7.4512 | 722 | 7.4482 | 2224 | 7.4512 | 3688 | 7.4482 | 5163 | 7.4512 | 6817 | 7.4482 | 8256 | 7.4512 | 711 | 7.4482 | 5759 | 7.4512 | 7743 | 7.4482 | 12734 | 7.4512 | 16795 | 7.4482 | 20739
7.46791 | 723 | 7.46491 | 6620 | 7.46791 | 9809 | 7.46491 | 16606 | 7.46791 | 22792 | 7.46491 | 26669 | 7.46791 | 792 | 7.46491 | 4766 | 7.46791 | 6716 | 7.46491 | 10658 | 6.23246 | 13416 | 7.46491 | 15702 | 7.46791 | 729 | 7.46491 | 2260 | 7.46791 | 3599.5 | 7.46491 | 5164 | 7.46791 | 6833 | 7.46491 | 8233 | 7.46791 | 722 | 7.46491 | 5814 | 7.46791 | 7725 | 7.46491 | 12650 | 7.46791 | 16697 | 7.46491 | 20692
7.48462 | 739 | 7.48162 | 6634 | 7.48462 | 9723 | 7.48162 | 16613 | 7.48462 | 22772 | 7.48162 | 26664 | 7.48462 | 745 | 7.48162 | 4745 | 7.48462 | 6693 | 7.48162 | 10679 | 6.24081 | 13414 | 7.48162 | 15689 | 7.48462 | 726 | 7.48162 | 2182 | 7.48462 | 3638.5 | 7.48162 | 5120 | 7.48462 | 6845 | 7.48162 | 8320 | 7.48462 | 661 | 7.48162 | 5753 | 7.48462 | 7758 | 7.48162 | 12683 | 7.48462 | 16795 | 7.48162 | 20660
7.50133 | 795 | 7.49833 | 6728 | 7.50133 | 9727 | 7.49833 | 16613 | 7.50133 | 22804 | 7.49833 | 26712 | 7.50133 | 787 | 7.49833 | 4727 | 7.50133 | 6648 | 7.49833 | 10630 | 6.24917 | 13421 | 7.49833 | 15695 | 7.50133 | 709 | 7.49833 | 2220 | 7.50133 | 3689.5 | 7.49833 | 5149 | 7.50133 | 6773 | 7.49833 | 8283 | 7.50133 | 720 | 7.49833 | 5786 | 7.50133 | 7721 | 7.49833 | 12657 | 7.50133 | 16776 | 7.49833 | 20697
7.51805 | 739 | 7.51505 | 6718 | 7.51805 | 9764 | 7.51505 | 16626 | 7.51805 | 22761 | 7.51505 | 26711 | 7.51805 | 717 | 7.51505 | 4748 | 7.51805 | 6627 | 7.51505 | 10629 | 6.25752 | 13479 | 7.51505 | 15706 | 7.51805 | 716 | 7.51505 | 2232 | 7.51805 | 3652 | 7.51505 | 5171 | 7.51805 | 6782 | 7.51505 | 8287 | 7.51805 | 694 | 7.51505 | 5752 | 7.51805 | 7819 | 7.51505 | 12659 | 7.51805 | 16742 | 7.51505 | 20711
7.53476 | 717 | 7.53176 | 6675 | 7.53476 | 9753 | 7.53176 | 16634 | 7.53476 | 22755 | 7.53176 | 26715 | 7.53476 | 771 | 7.53176 | 4754 | 7.53476 | 6665 | 7.53176 | 10658 | 6.26588 | 13469 | 7.53176 | 15645 | 7.53476 | 699 | 7.53176 | 2234 | 7.53476 | 3628 | 7.53176 | 5193 | 7.53476 | 6793 | 7.53176 | 8173 | 7.53476 | 647 | 7.53176 | 5777 | 7.53476 | 7745 | 7.53176 | 12663 | 7.53476 | 16776 | 7.53176 | 20654
7.55147 | 677 | 7.54847 | 6655 | 7.55147 | 9757 | 7.54847 | 16616 | 7.55147 | 22845 | 7.54847 | 26641 | 7.55147 | 790 | 7.54847 | 4693 | 7.55147 | 6713 | 7.54847 | 10664 | 6.27423 | 13412 | 7.54847 | 15725 | 7.55147 | 727 | 7.54847 | 2231 | 7.55147 | 3635.5 | 7.54847 | 5099 | 7.55147 | 6773 | 7.54847 | 8278 | 7.55147 | 680 | 7.54847 | 5731 | 7.55147 | 7780 | 7.54847 | 12638 | 7.55147 | 16783 | 7.54847 | 20665
7.56818 | 715 | 7.56518 | 6645 | 7.56818 | 9768 | 7.56518 | 16683 | 7.56818 | 22762 | 7.56518 | 26680 | 7.56818 | 748 | 7.56518 | 4743 | 7.56818 | 6624 | 7.56518 | 10600 | 6.28259 | 13437 | 7.56518 | 15735 | 7.56818 | 697 | 7.56518 | 2239 | 7.56818 | 3673 | 7.56518 | 5155 | 7.56818 | 6815 | 7.56518 | 8277 | 7.56818 | 706 | 7.56518 | 5767 | 7.56818 | 7721 | 7.56518 | 12683 | 7.56818 | 16754 | 7.56518 | 20696
7.58489 | 732 | 7.58189 | 6638 | 7.58489 | 9747 | 7.58189 | 16676 | 7.58489 | 22790 | 7.58189 | 26674 | 7.58489 | 779 | 7.58189 | 4747 | 7.58489 | 6693 | 7.58189 | 10618 | 6.29095 | 13408 | 7.58189 | 15723 | 7.58489 | 699 | 7.58189 | 2202 | 7.58489 | 3532 | 7.58189 | 5101 | 7.58489 | 6761 | 7.58189 | 8286 | 7.58489 | 737 | 7.58189 | 5717 | 7.58489 | 7774 | 7.58189 | 12673 | 7.58489 | 16793 | 7.58189 | 20723
7.6016 | 736 | 7.5986 | 6670 | 7.6016 | 9737 | 7.5986 | 16607 | 7.6016 | 22786 | 7.5986 | 26723 | 7.6016 | 753 | 7.5986 | 4754 | 7.6016 | 6683 | 7.5986 | 10668 | 6.2993 | 13400 | 7.5986 | 15733 | 7.6016 | 729 | 7.5986 | 2220 | 7.6016 | 3661 | 7.5986 | 5118 | 7.6016 | 6784 | 7.5986 | 8266 | 7.6016 | 702 | 7.5986 | 5789 | 7.6016 | 7725 | 7.5986 | 12678 | 7.6016 | 16742 | 7.5986 | 20705
7.61831 | 711 | 7.61531 | 6668 | 7.61831 | 9753 | 7.61531 | 16613 | 7.61831 | 22819 | 7.61531 | 26693 | 7.61831 | 763 | 7.61531 | 4721 | 7.61831 | 6721 | 7.61531 | 10640 | 6.30766 | 13396 | 7.61531 | 15724 | 7.61831 | 708 | 7.61531 | 2234 | 7.61831 | 3712 | 7.61531 | 5152 | 7.61831 | 6754 | 7.61531 | 8244 | 7.61831 | 709 | 7.61531 | 5755 | 7.61831 | 7754 | 7.61531 | 12661 | 7.61831 | 16748 | 7.61531 | 20681
7.63502 | 720 | 7.63202 | 6721 | 7.63502 | 9821 | 7.63202 | 16590 | 7.63502 | 22771 | 7.63202 | 26685 | 7.63502 | 750 | 7.63202 | 4752 | 7.63502 | 6677 | 7.63202 | 10588 | 6.31601 | 13390 | 7.63202 | 15687 | 7.63502 | 705 | 7.63202 | 2220 | 7.63502 | 3689.5 | 7.63202 | 5118 | 7.63502 | 6802 | 7.63202 | 8226 | 7.63502 | 681 | 7.63202 | 5747 | 7.63502 | 7734 | 7.63202 | 12679 | 7.63502 | 16766 | 7.63202 | 20673
7.65174 | 693 | 7.64874 | 6661 | 7.65174 | 9761 | 7.64874 | 16629 | 7.65174 | 22764 | 7.64874 | 26737 | 7.65174 | 791 | 7.64874 | 4717 | 7.65174 | 6658 | 7.64874 | 10649 | 6.32437 | 13456 | 7.64874 | 15702 | 7.65174 | 729 | 7.64874 | 2241 | 7.65174 | 3590.5 | 7.64874 | 5153 | 7.65174 | 6764 | 7.64874 | 8245 | 7.65174 | 687 | 7.64874 | 5763 | 7.65174 | 7727 | 7.64874 | 12661 | 7.65174 | 16808 | 7.64874 | 20709
7.66845 | 697 | 7.66545 | 6653 | 7.66845 | 9800 | 7.66545 | 16650 | 7.66845 | 22772 | 7.66545 | 26692 | 7.66845 | 681 | 7.66545 | 4699 | 7.66845 | 6656 | 7.66545 | 10606 | 6.33272 | 13436 | 7.66545 | 15726 | 7.66845 | 728 | 7.66545 | 2283 | 7.66845 | 3649 | 7.66545 | 5137 | 7.66845 | 6797 | 7.66545 | 8238 | 7.66845 | 712 | 7.66545 | 5752 | 7.66845 | 7743 | 7.66545 | 12684 | 7.66845 | 16775 | 7.66545 | 20680
7.68516 | 722 | 7.68216 | 6716 | 7.68516 | 9730 | 7.68216 | 16650 | 7.68516 | 22768 | 7.68216 | 26669 | 7.68516 | 741 | 7.68216 | 4760 | 7.68516 | 6629 | 7.68216 | 10650 | 6.34108 | 13416 | 7.68216 | 15705 | 7.68516 | 706 | 7.68216 | 2220 | 7.68516 | 3637 | 7.68216 | 5079 | 7.68516 | 6808 | 7.68216 | 8276 | 7.68516 | 668 | 7.68216 | 5825 | 7.68516 | 7731 | 7.68216 | 12657 | 7.68516 | 16764 | 7.68216 | 20660
7.70187 | 688 | 7.69887 | 6662 | 7.70187 | 9722 | 7.69887 | 16643 | 7.70187 | 22793 | 7.69887 | 26724 | 7.70187 | 766 | 7.69887 | 4680 | 7.70187 | 6751 | 7.69887 | 10582 | 6.34943 | 13444 | 7.69887 | 15686 | 7.70187 | 716 | 7.69887 | 2183 | 7.70187 | 3623.5 | 7.69887 | 5123 | 7.70187 | 6773 | 7.69887 | 8241 | 7.70187 | 733 | 7.69887 | 5722 | 7.70187 | 7719 | 7.69887 | 12630 | 7.70187 | 16729 | 7.69887 | 20691
7.71858 | 690 | 7.71558 | 6649 | 7.71858 | 9811 | 7.71558 | 16577 | 7.71858 | 22734 | 7.71558 | 26712 | 7.71858 | 725 | 7.71558 | 4721 | 7.71858 | 6718 | 7.71558 | 10607 | 6.35779 | 13404 | 7.71558 | 15683 | 7.71858 | 687 | 7.71558 | 2254 | 7.71858 | 3526 | 7.71558 | 5161 | 7.71858 | 6784 | 7.71558 | 8298 | 7.71858 | 706 | 7.71558 | 5741 | 7.71858 | 7722 | 7.71558 | 12628 | 7.71858 | 16809 | 7.71558 | 20668
7.73529 | 685 | 7.73229 | 6628 | 7.73529 | 9731 | 7.73229 | 16610 | 7.73529 | 22780 | 7.73229 | 26715 | 7.73529 | 734 | 7.73229 | 4732 | 7.73529 | 6687 | 7.73229 | 10641 | 6.36615 | 13419 | 7.73229 | 15736 | 7.73529 | 697 | 7.73229 | 2197 | 7.73529 | 3649 | 7.73229 | 5105 | 7.73529 | 6779 | 7.73229 | 8234 | 7.73529 | 732 | 7.73229 | 5793 | 7.73529 | 7716 | 7.73229 | 12665 | 7.73529 | 16758 | 7.73229 | 20641
7.752 | 727 | 7.749 | 6691 | 7.752 | 9733 | 7.749 | 16605 | 7.752 | 22802 | 7.749 | 26689 | 7.752 | 758 | 7.749 | 4736 | 7.752 | 6679 | 7.749 | 10605 | 6.3745 | 13443 | 7.749 | 15670 | 7.752 | 707 | 7.749 | 2199 | 7.752 | 3560.5 | 7.749 | 5131 | 7.752 | 6765 | 7.749 | 8234 | 7.752 | 706 | 7.749 | 5755 | 7.752 | 7713 | 7.749 | 12660 | 7.752 | 16763 | 7.749 | 20714
7.76872 | 686 | 7.76572 | 6634 | 7.76872 | 9698 | 7.76572 | 16610 | 7.76872 | 22803 | 7.76572 | 26726 | 7.76872 | 720 | 7.76572 | 4789 | 7.76872 | 6680 | 7.76572 | 10636 | 6.38286 | 13463 | 7.76572 | 15681 | 7.76872 | 734 | 7.76572 | 2245 | 7.76872 | 3568 | 7.76572 | 5133 | 7.76872 | 6833 | 7.76572 | 8215 | 7.76872 | 749 | 7.76572 | 5715 | 7.76872 | 7749 | 7.76572 | 12647 | 7.76872 | 16745 | 7.76572 | 20617
7.78543 | 669 | 7.78243 | 6666 | 7.78543 | 9720 | 7.78243 | 16597 | 7.78543 | 22779 | 7.78243 | 26640 | 7.78543 | 819 | 7.78243 | 4743 | 7.78543 | 6739 | 7.78243 | 10639 | 6.39121 | 13443 | 7.78243 | 15673 | 7.78543 | 725 | 7.78243 | 2241 | 7.78543 | 3656.5 | 7.78243 | 5116 | 7.78543 | 6787 | 7.78243 | 8223 | 7.78543 | 675 | 7.78243 | 5717 | 7.78543 | 7752 | 7.78243 | 12672 | 7.78543 | 16763 | 7.78243 | 20702
7.80214 | 679 | 7.79914 | 6649 | 7.80214 | 9742 | 7.79914 | 16613 | 7.80214 | 22796 | 7.79914 | 26732 | 7.80214 | 772 | 7.79914 | 4727 | 7.80214 | 6670 | 7.79914 | 10652 | 6.39957 | 13420 | 7.79914 | 15621 | 7.80214 | 705 | 7.79914 | 2184 | 7.80214 | 3611.5 | 7.79914 | 5139 | 7.80214 | 6793 | 7.79914 | 8223 | 7.80214 | 645 | 7.79914 | 5772 | 7.80214 | 7726 | 7.79914 | 12673 | 7.80214 | 16733 | 7.79914 | 20577
7.81885 | 725 | 7.81585 | 6647 | 7.81885 | 9725 | 7.81585 | 16643 | 7.81885 | 22773 | 7.81585 | 26697 | 7.81885 | 758 | 7.81585 | 4755 | 7.81885 | 6661 | 7.81585 | 10626 | 6.40792 | 13425 | 7.81585 | 15680 | 7.81885 | 691 | 7.81585 | 2248 | 7.81885 | 3535 | 7.81585 | 5099 | 7.81885 | 6779 | 7.81585 | 8197 | 7.81885 | 693 | 7.81585 | 5736 | 7.81885 | 7737 | 7.81585 | 12628 | 7.81885 | 16769 | 7.81585 | 20640
7.83556 | 730 | 7.83256 | 6651 | 7.83556 | 9733 | 7.83256 | 16633 | 7.83556 | 22754 | 7.83256 | 26661 | 7.83556 | 712 | 7.83256 | 4756 | 7.83556 | 6695 | 7.83256 | 10645 | 6.41628 | 13413 | 7.83256 | 15661 | 7.83556 | 678 | 7.83256 | 2218 | 7.83556 | 3652 | 7.83256 | 5157 | 7.83556 | 6779 | 7.83256 | 8199 | 7.83556 | 684 | 7.83256 | 5692 | 7.83556 | 7669 | 7.83256 | 12601 | 7.83556 | 16731 | 7.83256 | 20658
7.85227 | 712 | 7.84927 | 6644 | 7.85227 | 9687 | 7.84927 | 16623 | 7.85227 | 22729 | 7.84927 | 26669 | 7.85227 | 721 | 7.84927 | 4662 | 7.85227 | 6662 | 7.84927 | 10631 | 6.42464 | 13427 | 7.84927 | 15696 | 7.85227 | 742 | 7.84927 | 2215 | 7.85227 | 3662.5 | 7.84927 | 5113 | 7.85227 | 6797 | 7.84927 | 8218 | 7.85227 | 652 | 7.84927 | 5721 | 7.85227 | 7685 | 7.84927 | 12672 | 7.85227 | 16722 | 7.84927 | 20654
7.86898 | 652 | 7.86598 | 6655 | 7.86898 | 9696 | 7.86598 | 16586 | 7.86898 | 22748 | 7.86598 | 26675 | 7.86898 | 774 | 7.86598 | 4721 | 7.86898 | 6705 | 7.86598 | 10619 | 6.43299 | 13396 | 7.86598 | 15663 | 7.86898 | 645 | 7.86598 | 2210 | 7.86898 | 3631 | 7.86598 | 5065 | 7.86898 | 6731 | 7.86598 | 8249 | 7.86898 | 680 | 7.86598 | 5728 | 7.86898 | 7665 | 7.86598 | 12628 | 7.86898 | 16716 | 7.86598 | 20643
7.88569 | 710 | 7.88269 | 6621 | 7.88569 | 9742 | 7.88269 | 16613 | 7.88569 | 22752 | 7.88269 | 26696 | 7.88569 | 738 | 7.88269 | 4681 | 7.88569 | 6663 | 7.88269 | 10610 | 6.44135 | 13419 | 7.88269 | 15691 | 7.88569 | 683 | 7.88269 | 2211 | 7.88569 | 3626.5 | 7.88269 | 5084 | 7.88569 | 6808 | 7.88269 | 8189 | 7.88569 | 665 | 7.88269 | 5693 | 7.88569 | 7685 | 7.88269 | 12644 | 7.88569 | 16736 | 7.88269 | 20662
7.90241 | 693 | 7.89941 | 6634 | 7.90241 | 9706 | 7.89941 | 16601 | 7.90241 | 22720 | 7.89941 | 26654 | 7.90241 | 773 | 7.89941 | 4693 | 7.90241 | 6657 | 7.89941 | 10591 | 6.4497 | 13450 | 7.89941 | 15705 | 7.90241 | 670 | 7.89941 | 2211 | 7.90241 | 3583 | 7.89941 | 5081 | 7.90241 | 6813 | 7.89941 | 8176 | 7.90241 | 629 | 7.89941 | 5795 | 7.90241 | 7732 | 7.89941 | 12662 | 7.90241 | 16764 | 7.89941 | 20644
7.91912 | 629 | 7.91612 | 6642 | 7.91912 | 9695 | 7.91612 | 16593 | 7.91912 | 22758 | 7.91612 | 26695 | 7.91912 | 722 | 7.91612 | 4699 | 7.91912 | 6672 | 7.91612 | 10612 | 6.45806 | 13469 | 7.91612 | 15679 | 7.91912 | 723 | 7.91612 | 2175 | 7.91912 | 3542.5 | 7.91612 | 5117 | 7.91912 | 6794 | 7.91612 | 8234 | 7.91912 | 695 | 7.91612 | 5737 | 7.91912 | 7726 | 7.91612 | 12649 | 7.91912 | 16725 | 7.91612 | 20649
7.93583 | 663 | 7.93283 | 6614 | 7.93583 | 9708 | 7.93283 | 16608 | 7.93583 | 22680 | 7.93283 | 26671 | 7.93583 | 806 | 7.93283 | 4738 | 7.93583 | 6615 | 7.93283 | 10622 | 6.46641 | 13428 | 7.93283 | 15734 | 7.93583 | 728 | 7.93283 | 2182 | 7.93583 | 3655 | 7.93283 | 5117 | 7.93583 | 6752 | 7.93283 | 8247 | 7.93583 | 646 | 7.93283 | 5774 | 7.93583 | 7730 | 7.93283 | 12623 | 7.93583 | 16716 | 7.93283 | 20618
7.95254 | 657 | 7.94954 | 6653 | 7.95254 | 9696 | 7.94954 | 16611 | 7.95254 | 22734 | 7.94954 | 26684 | 7.95254 | 763 | 7.94954 | 4749 | 7.95254 | 6678 | 7.94954 | 10599 | 6.47477 | 13418 | 7.94954 | 15692 | 7.95254 | 705 | 7.94954 | 2180 | 7.95254 | 3610 | 7.94954 | 5075 | 7.95254 | 6795 | 7.94954 | 8206 | 7.95254 | 638 | 7.94954 | 5721 | 7.95254 | 7684 | 7.94954 | 12690 | 7.95254 | 16743 | 7.94954 | 20697
7.96925 | 679 | 7.96625 | 6619 | 7.96925 | 9716 | 7.96625 | 16610 | 7.96925 | 22793 | 7.96625 | 26643 | 7.96925 | 786 | 7.96625 | 4757 | 7.96925 | 6667 | 7.96625 | 10571 | 6.48313 | 13383 | 7.96625 | 15649 | 7.96925 | 690 | 7.96625 | 2200 | 7.96925 | 3592 | 7.96625 | 5120 | 7.96925 | 6766 | 7.96625 | 8187 | 7.96925 | 670 | 7.96625 | 5737 | 7.96925 | 7727 | 7.96625 | 12608 | 7.96925 | 16776 | 7.96625 | 20577
7.98596 | 674 | 7.98296 | 6639 | 7.98596 | 9710 | 7.98296 | 16582 | 7.98596 | 22759 | 7.98296 | 26634 | 7.98596 | 757 | 7.98296 | 4720 | 7.98596 | 6684 | 7.98296 | 10605 | 6.49148 | 13446 | 7.98296 | 15699 | 7.98596 | 673 | 7.98296 | 2197 | 7.98596 | 3581.5 | 7.98296 | 5095 | 7.98596 | 6718 | 7.98296 | 8228 | 7.98596 | 677 | 7.98296 | 5684 | 7.98596 | 7694 | 7.98296 | 12607 | 7.98596 | 16681 | 7.98296 | 20662
8.00267 | 681 | 7.99967 | 6624 | 8.00267 | 9707 | 7.99967 | 16574 | 8.00267 | 22769 | 7.99967 | 26650 | 8.00267 | 768 | 7.99967 | 4684 | 8.00267 | 6654 | 7.99967 | 10617 | 6.49984 | 13400 | 7.99967 | 15676 | 8.00267 | 719 | 7.99967 | 2213 | 8.00267 | 3524.5 | 7.99967 | 5067 | 8.00267 | 6736 | 7.99967 | 8254 | 8.00267 | 667 | 7.99967 | 5710 | 8.00267 | 7731 | 7.99967 | 12605 | 8.00267 | 16694 | 7.99967 | 20662
8.01938 | 670 | 8.01638 | 6582 | 8.01938 | 9741 | 8.01638 | 16601 | 8.01938 | 22781 | 8.01638 | 26684 | 8.01938 | 725 | 8.01638 | 4706 | 8.01938 | 6605 | 8.01638 | 10601 | 6.50819 | 13448 | 8.01638 | 15637 | 8.01938 | 701 | 8.01638 | 2189 | 8.01938 | 3547 | 8.01638 | 5124 | 8.01938 | 6748 | 8.01638 | 8209 | 8.01938 | 621 | 8.01638 | 5767 | 8.01938 | 7713 | 8.01638 | 12568 | 8.01938 | 16710 | 8.01638 | 20678
8.0361 | 694 | 8.0331 | 6600 | 8.0361 | 9680 | 8.0331 | 16578 | 8.0361 | 22729 | 8.0331 | 26639 | 8.0361 | 684 | 8.0331 | 4700 | 8.0361 | 6644 | 8.0331 | 10595 | 6.51655 | 13388 | 8.0331 | 15649 | 8.0361 | 674 | 8.0331 | 2217 | 8.0361 | 3553 | 8.0331 | 5122 | 8.0361 | 6758 | 8.0331 | 8200 | 8.0361 | 641 | 8.0331 | 5725 | 8.0361 | 7649 | 8.0331 | 12682 | 8.0361 | 16722 | 8.0331 | 20627
8.05281 | 670 | 8.04981 | 6662 | 8.05281 | 9761 | 8.04981 | 16591 | 8.05281 | 22727 | 8.04981 | 26675 | 8.05281 | 689 | 8.04981 | 4727 | 8.05281 | 6627 | 8.04981 | 10634 | 6.5249 | 13449 | 8.04981 | 15709 | 8.05281 | 678 | 8.04981 | 2179 | 8.05281 | 3632.5 | 8.04981 | 5114 | 8.05281 | 6776 | 8.04981 | 8178 | 8.05281 | 653 | 8.04981 | 5747 | 8.05281 | 7691 | 8.04981 | 12654 | 8.05281 | 16727 | 8.04981 | 20647
8.06952 | 688 | 8.06652 | 6623 | 8.06952 | 9689 | 8.06652 | 16567 | 8.06952 | 22696 | 8.06652 | 26653 | 8.06952 | 728 | 8.06652 | 4716 | 8.06952 | 6629 | 8.06652 | 10585 | 6.53326 | 13397 | 8.06652 | 15652 | 8.06952 | 686 | 8.06652 | 2186 | 8.06952 | 3593.5 | 8.06652 | 5107 | 8.06952 | 6753 | 8.06652 | 8160 | 8.06952 | 652 | 8.06652 | 5767 | 8.06952 | 7680 | 8.06652 | 12628 | 8.06952 | 16677 | 8.06652 | 20613
8.08623 | 715 | 8.08323 | 6619 | 8.08623 | 9711 | 8.08323 | 16626 | 8.08623 | 22763 | 8.08323 | 26664 | 8.08623 | 733 | 8.08323 | 4661 | 8.08623 | 6637 | 8.08323 | 10598 | 6.54161 | 13438 | 8.08323 | 15652 | 8.08623 | 681 | 8.08323 | 2175 | 8.08623 | 3542.5 | 8.08323 | 5074 | 8.08623 | 6758 | 8.08323 | 8201 | 8.08623 | 659 | 8.08323 | 5748 | 8.08623 | 7704 | 8.08323 | 12608 | 8.08623 | 16722 | 8.08323 | 20642
8.10294 | 619 | 8.09994 | 6662 | 8.10294 | 9684 | 8.09994 | 16611 | 8.10294 | 22766 | 8.09994 | 26643 | 8.10294 | 737 | 8.09994 | 4691 | 8.10294 | 6651 | 8.09994 | 10592 | 6.54997 | 13429 | 8.09994 | 15639 | 8.10294 | 672 | 8.09994 | 2165 | 8.10294 | 3548.5 | 8.09994 | 5081 | 8.10294 | 6740 | 8.09994 | 8179 | 8.10294 | 680 | 8.09994 | 5704 | 8.10294 | 7699 | 8.09994 | 12609 | 8.10294 | 16709 | 8.09994 | 20640
8.11965 | 649 | 8.11665 | 6593 | 8.11965 | 9698 | 8.11665 | 16526 | 8.11965 | 22726 | 8.11665 | 26634 | 8.11965 | 734 | 8.11665 | 4706 | 8.11965 | 6615 | 8.11665 | 10598 | 6.55833 | 13384 | 8.11665 | 15722 | 8.11965 | 648 | 8.11665 | 2191 | 8.11965 | 3649 | 8.11665 | 5082 | 8.11965 | 6757 | 8.11665 | 8171 | 8.11965 | 693 | 8.11665 | 5683 | 8.11965 | 7693 | 8.11665 | 12630 | 8.11965 | 16697 | 8.11665 | 20706
8.13636 | 688 | 8.13336 | 6616 | 8.13636 | 9653 | 8.13336 | 16593 | 8.13636 | 22763 | 8.13336 | 26617 | 8.13636 | 747 | 8.13336 | 4679 | 8.13636 | 6647 | 8.13336 | 10602 | 6.56668 | 13416 | 8.13336 | 15705 | 8.13636 | 693 | 8.13336 | 2174 | 8.13636 | 3505 | 8.13336 | 5069 | 8.13636 | 6718 | 8.13336 | 8159 | 8.13636 | 665 | 8.13336 | 5689 | 8.13636 | 7662 | 8.13336 | 12634 | 8.13636 | 16672 | 8.13336 | 20648
8.15307 | 663 | 8.15007 | 6600 | 8.15307 | 9728 | 8.15007 | 16567 | 8.15307 | 22741 | 8.15007 | 26640 | 8.15307 | 686 | 8.15007 | 4651 | 8.15307 | 6654 | 8.15007 | 10607 | 6.57504 | 13395 | 8.15007 | 15640 | 8.15307 | 675 | 8.15007 | 2197 | 8.15307 | 3599.5 | 8.15007 | 5111 | 8.15307 | 6757 | 8.15007 | 8200 | 8.15307 | 677 | 8.15007 | 5701 | 8.15307 | 7712 | 8.15007 | 12599 | 8.15307 | 16739 | 8.15007 | 20621
8.16979 | 676 | 8.16679 | 6614 | 8.16979 | 9710 | 8.16679 | 16568 | 8.16979 | 22752 | 8.16679 | 26647 | 8.16979 | 689 | 8.16679 | 4690 | 8.16979 | 6652 | 8.16679 | 10587 | 6.58339 | 13426 | 8.16679 | 15651 | 8.16979 | 684 | 8.16679 | 2234 | 8.16979 | 3544 | 8.16679 | 5091 | 8.16979 | 6738 | 8.16679 | 8178 | 8.16979 | 665 | 8.16679 | 5660 | 8.16979 | 7687 | 8.16679 | 12641 | 8.16979 | 16732 | 8.16679 | 20676
8.1865 | 629 | 8.1835 | 6590 | 8.1865 | 9657 | 8.1835 | 16593 | 8.1865 | 22707 | 8.1835 | 26640 | 8.1865 | 677 | 8.1835 | 4697 | 8.1865 | 6643 | 8.1835 | 10609 | 6.59175 | 13434 | 8.1835 | 15638 | 8.1865 | 630 | 8.1835 | 2168 | 8.1865 | 3566.5 | 8.1835 | 5037 | 8.1865 | 6798 | 8.1835 | 8193 | 8.1865 | 675 | 8.1835 | 5679 | 8.1865 | 7642 | 8.1835 | 12600 | 8.1865 | 16736 | 8.1835 | 20651
8.20321 | 676 | 8.20021 | 6599 | 8.20321 | 9661 | 8.20021 | 16591 | 8.20321 | 22718 | 8.20021 | 26636 | 8.20321 | 700 | 8.20021 | 4721 | 8.20321 | 6641 | 8.20021 | 10600 | 6.6001 | 13461 | 8.20021 | 15671 | 8.20321 | 640 | 8.20021 | 2164 | 8.20321 | 3578.5 | 8.20021 | 5067 | 8.20321 | 6704 | 8.20021 | 8207 | 8.20321 | 620 | 8.20021 | 5716 | 8.20321 | 7693 | 8.20021 | 12581 | 8.20321 | 16678 | 8.20021 | 20666
8.21992 | 646 | 8.21692 | 6609 | 8.21992 | 9730 | 8.21692 | 16551 | 8.21992 | 22729 | 8.21692 | 26663 | 8.21992 | 716 | 8.21692 | 4684 | 8.21992 | 6631 | 8.21692 | 10606 | 6.60846 | 13402 | 8.21692 | 15636 | 8.21992 | 663 | 8.21692 | 2162 | 8.21992 | 3541 | 8.21692 | 5098 | 8.21992 | 6748 | 8.21692 | 8199 | 8.21992 | 615 | 8.21692 | 5727 | 8.21992 | 7662 | 8.21692 | 12590 | 8.21992 | 16755 | 8.21692 | 20671
8.23663 | 681 | 8.23363 | 6572 | 8.23663 | 9678 | 8.23363 | 16582 | 8.23663 | 22748 | 8.23363 | 26621 | 8.23663 | 683 | 8.23363 | 4700 | 8.23663 | 6651 | 8.23363 | 10606 | 6.61682 | 13451 | 8.23363 | 15648 | 8.23663 | 651 | 8.23363 | 2215 | 8.23663 | 3577 | 8.23363 | 5096 | 8.23663 | 6709 | 8.23363 | 8209 | 8.23663 | 659 | 8.23363 | 5726 | 8.23663 | 7699 | 8.23363 | 12632 | 8.23663 | 16693 | 8.23363 | 20637
8.25334 | 646 | 8.25034 | 6648 | 8.25334 | 9701 | 8.25034 | 16585 | 8.25334 | 22738 | 8.25034 | 26659 | 8.25334 | 679 | 8.25034 | 4689 | 8.25334 | 6595 | 8.25034 | 10565 | 6.62517 | 13397 | 8.25034 | 15618 | 8.25334 | 687 | 8.25034 | 2153 | 8.25334 | 3448 | 8.25034 | 5113 | 8.25334 | 6725 | 8.25034 | 8141 | 8.25334 | 656 | 8.25034 | 5687 | 8.25334 | 7684 | 8.25034 | 12605 | 8.25334 | 16681 | 8.25034 | 20639
8.27005 | 648 | 8.26705 | 6624 | 8.27005 | 9677 | 8.26705 | 16602 | 8.27005 | 22745 | 8.26705 | 26605 | 8.27005 | 704 | 8.26705 | 4662 | 8.27005 | 6599 | 8.26705 | 10548 | 6.63353 | 13408 | 8.26705 | 15629 | 8.27005 | 579 | 8.26705 | 2196 | 8.27005 | 3479.5 | 8.26705 | 5084 | 8.27005 | 6748 | 8.26705 | 8175 | 8.27005 | 685 | 8.26705 | 5728 | 8.27005 | 7693 | 8.26705 | 12570 | 8.27005 | 16722 | 8.26705 | 20622
8.28676 | 633 | 8.28376 | 6588 | 8.28676 | 9711 | 8.28376 | 16576 | 8.28676 | 22761 | 8.28376 | 26598 | 8.28676 | 653 | 8.28376 | 4692 | 8.28676 | 6648 | 8.28376 | 10607 | 6.64188 | 13376 | 8.28376 | 15663 | 8.28676 | 693 | 8.28376 | 2144 | 8.28676 | 3491.5 | 8.28376 | 5097 | 8.28676 | 6700 | 8.28376 | 8161 | 8.28676 | 640 | 8.28376 | 5661 | 8.28676 | 7646 | 8.28376 | 12608 | 8.28676 | 16718 | 8.28376 | 20659
8.30348 | 690 | 8.30048 | 6577 | 8.30348 | 9723 | 8.30048 | 16560 | 8.30348 | 22712 | 8.30048 | 26696 | 8.30348 | 661 | 8.30048 | 4670 | 8.30348 | 6655 | 8.30048 | 10565 | 6.65024 | 13427 | 8.30048 | 15682 | 8.30348 | 678 | 8.30048 | 2228 | 8.30348 | 3436 | 8.30048 | 5105 | 8.30348 | 6729 | 8.30048 | 8144 | 8.30348 | 648 | 8.30048 | 5763 | 8.30348 | 7717 | 8.30048 | 12603 | 8.30348 | 16687 | 8.30048 | 20630
8.32019 | 634 | 8.31719 | 6653 | 8.32019 | 9732 | 8.31719 | 16535 | 8.32019 | 22733 | 8.31719 | 26596 | 8.32019 | 702 | 8.31719 | 4689 | 8.32019 | 6681 | 8.31719 | 10560 | 6.65859 | 13392 | 8.31719 | 15588 | 8.32019 | 689 | 8.31719 | 2191 | 8.32019 | 3539.5 | 8.31719 | 5076 | 8.32019 | 6743 | 8.31719 | 8234 | 8.32019 | 663 | 8.31719 | 5640 | 8.32019 | 7659 | 8.31719 | 12609 | 8.32019 | 16687 | 8.31719 | 20606
8.3369 | 657 | 8.3339 | 6630 | 8.3369 | 9675 | 8.3339 | 16587 | 8.3369 | 22709 | 8.3339 | 26614 | 8.3369 | 717 | 8.3339 | 4716 | 8.3369 | 6601 | 8.3339 | 10598 | 6.66695 | 13396 | 8.3339 | 15669 | 8.3369 | 642 | 8.3339 | 2203 | 8.3369 | 3529 | 8.3339 | 5075 | 8.3369 | 6741 | 8.3339 | 8209 | 8.3369 | 667 | 8.3339 | 5665 | 8.3369 | 7694 | 8.3339 | 12581 | 8.3369 | 16706 | 8.3339 | 20624
8.35361 | 635 | 8.35061 | 6586 | 8.35361 | 9679 | 8.35061 | 16569 | 8.35361 | 22720 | 8.35061 | 26647 | 8.35361 | 698 | 8.35061 | 4655 | 8.35361 | 6619 | 8.35061 | 10578 | 6.6753 | 13449 | 8.35061 | 15639 | 8.35361 | 624 | 8.35061 | 2183 | 8.35361 | 3539.5 | 8.35061 | 5056 | 8.35361 | 6713 | 8.35061 | 8152 | 8.35361 | 608 | 8.35061 | 5686 | 8.35361 | 7665 | 8.35061 | 12563 | 8.35361 | 16719 | 8.35061 | 20598
8.37032 | 656 | 8.36732 | 6628 | 8.37032 | 9668 | 8.36732 | 16525 | 8.37032 | 22699 | 8.36732 | 26633 | 8.37032 | 676 | 8.36732 | 4649 | 8.37032 | 6611 | 8.36732 | 10577 | 6.68366 | 13418 | 8.36732 | 15648 | 8.37032 | 667 | 8.36732 | 2160 | 8.37032 | 3548.5 | 8.36732 | 5082 | 8.37032 | 6686 | 8.36732 | 8157 | 8.37032 | 683 | 8.36732 | 5676 | 8.37032 | 7687 | 8.36732 | 12606 | 8.37032 | 16701 | 8.36732 | 20626
8.38703 | 681 | 8.38403 | 6601 | 8.38703 | 9665 | 8.38403 | 16559 | 8.38703 | 22739 | 8.38403 | 26591 | 8.38703 | 645 | 8.38403 | 4675 | 8.38703 | 6661 | 8.38403 | 10596 | 6.69202 | 13429 | 8.38403 | 15598 | 8.38703 | 681 | 8.38403 | 2237 | 8.38703 | 3503.5 | 8.38403 | 5064 | 8.38703 | 6718 | 8.38403 | 8166 | 8.38703 | 612 | 8.38403 | 5650 | 8.38703 | 7640 | 8.38403 | 12608 | 8.38703 | 16651 | 8.38403 | 20577
8.40374 | 659 | 8.40074 | 6627 | 8.40374 | 9613 | 8.40074 | 16623 | 8.40374 | 22730 | 8.40074 | 26666 | 8.40374 | 734 | 8.40074 | 4649 | 8.40374 | 6624 | 8.40074 | 10602 | 6.70037 | 13434 | 8.40074 | 15636 | 8.40374 | 688 | 8.40074 | 2145 | 8.40374 | 3529 | 8.40074 | 5067 | 8.40374 | 6699 | 8.40074 | 8157 | 8.40374 | 642 | 8.40074 | 5689 | 8.40374 | 7673 | 8.40074 | 12553 | 8.40374 | 16681 | 8.40074 | 20631
8.42045 | 620 | 8.41745 | 6647 | 8.42045 | 9597 | 8.41745 | 16541 | 8.42045 | 22673 | 8.41745 | 26576 | 8.42045 | 690 | 8.41745 | 4700 | 8.42045 | 6598 | 8.41745 | 10550 | 6.70873 | 13403 | 8.41745 | 15634 | 8.42045 | 667 | 8.41745 | 2161 | 8.42045 | 3605.5 | 8.41745 | 5071 | 8.42045 | 6719 | 8.41745 | 8148 | 8.42045 | 615 | 8.41745 | 5655 | 8.42045 | 7630 | 8.41745 | 12606 | 8.42045 | 16719 | 8.41745 | 20591
8.43717 | 557 | 8.43417 | 6673 | 8.43717 | 9702 | 8.43417 | 16575 | 8.43717 | 22694 | 8.43417 | 26644 | 8.43717 | 691 | 8.43417 | 4711 | 8.43717 | 6619 | 8.43417 | 10559 | 6.71708 | 13408 | 8.43417 | 15691 | 8.43717 | 625 | 8.43417 | 2216 | 8.43717 | 3569.5 | 8.43417 | 5047 | 8.43717 | 6710 | 8.43417 | 8207 | 8.43717 | 649 | 8.43417 | 5658 | 8.43717 | 7636 | 8.43417 | 12592 | 8.43717 | 16711 | 8.43417 | 20609
8.45388 | 675 | 8.45088 | 6589 | 8.45388 | 9667 | 8.45088 | 16548 | 8.45388 | 22659 | 8.45088 | 26651 | 8.45388 | 689 | 8.45088 | 4671 | 8.45388 | 6606 | 8.45088 | 10565 | 6.72544 | 13421 | 8.45088 | 15618 | 8.45388 | 642 | 8.45088 | 2182 | 8.45388 | 3503.5 | 8.45088 | 5046 | 8.45388 | 6729 | 8.45088 | 8155 | 8.45388 | 598 | 8.45088 | 5693 | 8.45388 | 7652 | 8.45088 | 12553 | 8.45388 | 16636 | 8.45088 | 20591
8.47059 | 658 | 8.46759 | 6601 | 8.47059 | 9693 | 8.46759 | 16564 | 8.47059 | 22673 | 8.46759 | 26614 | 8.47059 | 740 | 8.46759 | 4675 | 8.47059 | 6604 | 8.46759 | 10567 | 6.73379 | 13419 | 8.46759 | 15602 | 8.47059 | 635 | 8.46759 | 2178 | 8.47059 | 3557.5 | 8.46759 | 5054 | 8.47059 | 6745 | 8.46759 | 8185 | 8.47059 | 638 | 8.46759 | 5661 | 8.47059 | 7633 | 8.46759 | 12618 | 8.47059 | 16686 | 8.46759 | 20648
8.4873 | 648 | 8.4843 | 6590 | 8.4873 | 9605 | 8.4843 | 16545 | 8.4873 | 22720 | 8.4843 | 26611 | 8.4873 | 659 | 8.4843 | 4701 | 8.4873 | 6632 | 8.4843 | 10545 | 6.74215 | 13396 | 8.4843 | 15592 | 8.4873 | 598 | 8.4843 | 2174 | 8.4873 | 3478 | 8.4843 | 5025 | 8.4873 | 6750 | 8.4843 | 8139 | 8.4873 | 630 | 8.4843 | 5703 | 8.4873 | 7675 | 8.4843 | 12577 | 8.4873 | 16720 | 8.4843 | 20595
8.50401 | 592 | 8.50101 | 6553 | 8.50401 | 9679 | 8.50101 | 16560 | 8.50401 | 22672 | 8.50101 | 26577 | 8.50401 | 707 | 8.50101 | 4710 | 8.50401 | 6604 | 8.50101 | 10567 | 6.75051 | 13404 | 8.50101 | 15589 | 8.50401 | 611 | 8.50101 | 2139 | 8.50401 | 3560.5 | 8.50101 | 5033 | 8.50401 | 6652 | 8.50101 | 8131 | 8.50401 | 658 | 8.50101 | 5682 | 8.50401 | 7670 | 8.50101 | 12586 | 8.50401 | 16696 | 8.50101 | 20591
8.52072 | 659 | 8.51772 | 6547 | 8.52072 | 9647 | 8.51772 | 16575 | 8.52072 | 22695 | 8.51772 | 26623 | 8.52072 | 672 | 8.51772 | 4661 | 8.52072 | 6609 | 8.51772 | 10620 | 6.75886 | 13391 | 8.51772 | 15640 | 8.52072 | 601 | 8.51772 | 2114 | 8.52072 | 3529 | 8.51772 | 5057 | 8.52072 | 6673 | 8.51772 | 8164 | 8.52072 | 608 | 8.51772 | 5651 | 8.52072 | 7640 | 8.51772 | 12605 | 8.52072 | 16679 | 8.51772 | 20631
8.53743 | 617 | 8.53443 | 6631 | 8.53743 | 9681 | 8.53443 | 16527 | 8.53743 | 22701 | 8.53443 | 26631 | 8.53743 | 624 | 8.53443 | 4673 | 8.53743 | 6595 | 8.53443 | 10576 | 6.76722 | 13418 | 8.53443 | 15649 | 8.53743 | 694 | 8.53443 | 2138 | 8.53743 | 3470.5 | 8.53443 | 5082 | 8.53743 | 6702 | 8.53443 | 8155 | 8.53743 | 689 | 8.53443 | 5715 | 8.53743 | 7622 | 8.53443 | 12561 | 8.53743 | 16709 | 8.53443 | 20626
8.55414 | 609 | 8.55114 | 6537 | 8.55414 | 9674 | 8.55114 | 16599 | 8.55414 | 22684 | 8.55114 | 26602 | 8.55414 | 663 | 8.55114 | 4613 | 8.55414 | 6568 | 8.55114 | 10565 | 6.77557 | 13404 | 8.55114 | 15590 | 8.55414 | 668 | 8.55114 | 2145 | 8.55414 | 3491.5 | 8.55114 | 5074 | 8.55414 | 6688 | 8.55114 | 8111 | 8.55414 | 605 | 8.55114 | 5692 | 8.55414 | 7647 | 8.55114 | 12588 | 8.55414 | 16664 | 8.55114 | 20606
8.57086 | 592 | 8.56786 | 6598 | 8.57086 | 9651 | 8.56786 | 16576 | 8.57086 | 22762 | 8.56786 | 26637 | 8.57086 | 653 | 8.56786 | 4653 | 8.57086 | 6645 | 8.56786 | 10586 | 6.78393 | 13400 | 8.56786 | 15638 | 8.57086 | 644 | 8.56786 | 2172 | 8.57086 | 3485.5 | 8.56786 | 5074 | 8.57086 | 6693 | 8.56786 | 8138 | 8.57086 | 598 | 8.56786 | 5695 | 8.57086 | 7677 | 8.56786 | 12578 | 8.57086 | 16633 | 8.56786 | 20622
8.58757 | 662 | 8.58457 | 6652 | 8.58757 | 9670 | 8.58457 | 16527 | 8.58757 | 22702 | 8.58457 | 26607 | 8.58757 | 635 | 8.58457 | 4665 | 8.58757 | 6621 | 8.58457 | 10588 | 6.79228 | 13402 | 8.58457 | 15582 | 8.58757 | 683 | 8.58457 | 2162 | 8.58757 | 3512.5 | 8.58457 | 5067 | 8.58757 | 6699 | 8.58457 | 8120 | 8.58757 | 613 | 8.58457 | 5640 | 8.58757 | 7669 | 8.58457 | 12563 | 8.58757 | 16688 | 8.58457 | 20633
8.60428 | 663 | 8.60128 | 6579 | 8.60428 | 9651 | 8.60128 | 16561 | 8.60428 | 22693 | 8.60128 | 26617 | 8.60428 | 718 | 8.60128 | 4660 | 8.60428 | 6588 | 8.60128 | 10502 | 6.80064 | 13397 | 8.60128 | 15618 | 8.60428 | 604 | 8.60128 | 2162 | 8.60428 | 3529 | 8.60128 | 5067 | 8.60428 | 6670 | 8.60128 | 8138 | 8.60428 | 656 | 8.60128 | 5684 | 8.60428 | 7672 | 8.60128 | 12614 | 8.60428 | 16744 | 8.60128 | 20609
8.62099 | 649 | 8.61799 | 6595 | 8.62099 | 9598 | 8.61799 | 16571 | 8.62099 | 22695 | 8.61799 | 26569 | 8.62099 | 642 | 8.61799 | 4605 | 8.62099 | 6559 | 8.61799 | 10550 | 6.80899 | 13390 | 8.61799 | 15630 | 8.62099 | 612 | 8.61799 | 2147 | 8.62099 | 3569.5 | 8.61799 | 5057 | 8.62099 | 6675 | 8.61799 | 8176 | 8.62099 | 649 | 8.61799 | 5644 | 8.62099 | 7640 | 8.61799 | 12582 | 8.62099 | 16649 | 8.61799 | 20570
8.6377 | 634 | 8.6347 | 6574 | 8.6377 | 9661 | 8.6347 | 16566 | 8.6377 | 22741 | 8.6347 | 26590 | 8.6377 | 701 | 8.6347 | 4641 | 8.6377 | 6627 | 8.6347 | 10546 | 6.81735 | 13374 | 8.6347 | 15634 | 8.6377 | 649 | 8.6347 | 2081 | 8.6377 | 3532 | 8.6347 | 5020 | 8.6377 | 6701 | 8.6347 | 8140 | 8.6377 | 667 | 8.6347 | 5649 | 8.6377 | 7606 | 8.6347 | 12596 | 8.6377 | 16693 | 8.6347 | 20631
8.65441 | 668 | 8.65141 | 6586 | 8.65441 | 9623 | 8.65141 | 16574 | 8.65441 | 22696 | 8.65141 | 26611 | 8.65441 | 642 | 8.65141 | 4618 | 8.65441 | 6604 | 8.65141 | 10576 | 6.82571 | 13402 | 8.65141 | 15634 | 8.65441 | 603 | 8.65141 | 2122 | 8.65441 | 3466 | 8.65141 | 5077 | 8.65441 | 6691 | 8.65141 | 8153 | 8.65441 | 589 | 8.65141 | 5665 | 8.65441 | 7701 | 8.65141 | 12559 | 8.65441 | 16691 | 8.65141 | 20603
8.67112 | 645 | 8.66812 | 6613 | 8.67112 | 9663 | 8.66812 | 16519 | 8.67112 | 22695 | 8.66812 | 26595 | 8.67112 | 645 | 8.66812 | 4592 | 8.67112 | 6615 | 8.66812 | 10553 | 6.83406 | 13406 | 8.66812 | 15629 | 8.67112 | 623 | 8.66812 | 2116 | 8.67112 | 3481 | 8.66812 | 5044 | 8.67112 | 6681 | 8.66812 | 8141 | 8.67112 | 638 | 8.66812 | 5647 | 8.67112 | 7601 | 8.66812 | 12591 | 8.67112 | 16651 | 8.66812 | 20593
8.68783 | 687 | 8.68483 | 6574 | 8.68783 | 9676 | 8.68483 | 16523 | 8.68783 | 22723 | 8.68483 | 26643 | 8.68783 | 655 | 8.68483 | 4614 | 8.68783 | 6614 | 8.68483 | 10574 | 6.84242 | 13433 | 8.68483 | 15613 | 8.68783 | 593 | 8.68483 | 2140 | 8.68783 | 3460 | 8.68483 | 5030 | 8.68783 | 6702 | 8.68483 | 8137 | 8.68783 | 588 | 8.68483 | 5649 | 8.68783 | 7662 | 8.68483 | 12549 | 8.68783 | 16632 | 8.68483 | 20618
8.70455 | 611 | 8.70155 | 6570 | 8.70455 | 9663 | 8.70155 | 16513 | 8.70455 | 22699 | 8.70155 | 26602 | 8.70455 | 654 | 8.70155 | 4662 | 8.70455 | 6587 | 8.70155 | 10574 | 6.85077 | 13412 | 8.70155 | 15636 | 8.70455 | 590 | 8.70155 | 2164 | 8.70455 | 3539.5 | 8.70155 | 4996 | 8.70455 | 6655 | 8.70155 | 8147 | 8.70455 | 636 | 8.70155 | 5632 | 8.70455 | 7662 | 8.70155 | 12561 | 8.70455 | 16668 | 8.70155 | 20599
8.72126 | 647 | 8.71826 | 6586 | 8.72126 | 9626 | 8.71826 | 16540 | 8.72126 | 22658 | 8.71826 | 26662 | 8.72126 | 652 | 8.71826 | 4672 | 8.72126 | 6553 | 8.71826 | 10561 | 6.85913 | 13372 | 8.71826 | 15589 | 8.72126 | 592 | 8.71826 | 2108 | 8.72126 | 3503.5 | 8.71826 | 5049 | 8.72126 | 6636 | 8.71826 | 8175 | 8.72126 | 602 | 8.71826 | 5659 | 8.72126 | 7633 | 8.71826 | 12550 | 8.72126 | 16669 | 8.71826 | 20580
8.73797 | 625 | 8.73497 | 6612 | 8.73797 | 9631 | 8.73497 | 16547 | 8.73797 | 22685 | 8.73497 | 26582 | 8.73797 | 653 | 8.73497 | 4610 | 8.73797 | 6631 | 8.73497 | 10535 | 6.86748 | 13406 | 8.73497 | 15657 | 8.73797 | 608 | 8.73497 | 2192 | 8.73797 | 3440.5 | 8.73497 | 5066 | 8.73797 | 6652 | 8.73497 | 8142 | 8.73797 | 615 | 8.73497 | 5639 | 8.73797 | 7652 | 8.73497 | 12551 | 8.73797 | 16622 | 8.73497 | 20591
8.75468 | 654 | 8.75168 | 6514 | 8.75468 | 9656 | 8.75168 | 16561 | 8.75468 | 22675 | 8.75168 | 26577 | 8.75468 | 690 | 8.75168 | 4658 | 8.75468 | 6629 | 8.75168 | 10547 | 6.87584 | 13421 | 8.75168 | 15623 | 8.75468 | 592 | 8.75168 | 2153 | 8.75468 | 3509.5 | 8.75168 | 5024 | 8.75468 | 6634 | 8.75168 | 8180 | 8.75468 | 598 | 8.75168 | 5669 | 8.75468 | 7662 | 8.75168 | 12589 | 8.75468 | 16685 | 8.75168 | 20593
8.77139 | 609 | 8.76839 | 6571 | 8.77139 | 9668 | 8.76839 | 16532 | 8.77139 | 22683 | 8.76839 | 26589 | 8.77139 | 638 | 8.76839 | 4651 | 8.77139 | 6609 | 8.76839 | 10565 | 6.8842 | 13399 | 8.76839 | 15654 | 8.77139 | 633 | 8.76839 | 2133 | 8.77139 | 3466 | 8.76839 | 5029 | 8.77139 | 6642 | 8.76839 | 8149 | 8.77139 | 614 | 8.76839 | 5690 | 8.77139 | 7646 | 8.76839 | 12616 | 8.77139 | 16638 | 8.76839 | 20591
8.7881 | 636 | 8.7851 | 6551 | 8.7881 | 9651 | 8.7851 | 16545 | 8.7881 | 22698 | 8.7851 | 26599 | 8.7881 | 646 | 8.7851 | 4632 | 8.7881 | 6615 | 8.7851 | 10553 | 6.89255 | 13428 | 8.7851 | 15602 | 8.7881 | 663 | 8.7851 | 2093 | 8.7881 | 3524.5 | 8.7851 | 5032 | 8.7881 | 6709 | 8.7851 | 8143 | 8.7881 | 611 | 8.7851 | 5655 | 8.7881 | 7603 | 8.7851 | 12550 | 8.7881 | 16647 | 8.7851 | 20623
8.80481 | 646 | 8.80181 | 6586 | 8.80481 | 9674 | 8.80181 | 16543 | 8.80481 | 22753 | 8.80181 | 26624 | 8.80481 | 610 | 8.80181 | 4670 | 8.80481 | 6592 | 8.80181 | 10549 | 6.90091 | 13337 | 8.80181 | 15602 | 8.80481 | 637 | 8.80181 | 2122 | 8.80481 | 3461.5 | 8.80181 | 5043 | 8.80481 | 6677 | 8.80181 | 8150 | 8.80481 | 621 | 8.80181 | 5651 | 8.80481 | 7576 | 8.80181 | 12572 | 8.80481 | 16655 | 8.80181 | 20593
8.82152 | 570 | 8.81852 | 6572 | 8.82152 | 9633 | 8.81852 | 16539 | 8.82152 | 22699 | 8.81852 | 26601 | 8.82152 | 661 | 8.81852 | 4668 | 8.82152 | 6584 | 8.81852 | 10537 | 6.90926 | 13368 | 8.81852 | 15653 | 8.82152 | 656 | 8.81852 | 2134 | 8.82152 | 3457 | 8.81852 | 5044 | 8.82152 | 6676 | 8.81852 | 8192 | 8.82152 | 622 | 8.81852 | 5637 | 8.82152 | 7630 | 8.81852 | 12536 | 8.82152 | 16684 | 8.81852 | 20576
8.83824 | 602 | 8.83524 | 6570 | 8.83824 | 9664 | 8.83524 | 16545 | 8.83824 | 22647 | 8.83524 | 26624 | 8.83824 | 667 | 8.83524 | 4679 | 8.83824 | 6572 | 8.83524 | 10606 | 6.91762 | 13395 | 8.83524 | 15663 | 8.83824 | 590 | 8.83524 | 2084 | 8.83824 | 3440.5 | 8.83524 | 5038 | 8.83824 | 6679 | 8.83524 | 8201 | 8.83824 | 625 | 8.83524 | 5664 | 8.83824 | 7635 | 8.83524 | 12534 | 8.83824 | 16657 | 8.83524 | 20603
8.85495 | 617 | 8.85195 | 6558 | 8.85495 | 9636 | 8.85195 | 16538 | 8.85495 | 22665 | 8.85195 | 26639 | 8.85495 | 667 | 8.85195 | 4666 | 8.85495 | 6601 | 8.85195 | 10553 | 6.92597 | 13393 | 8.85195 | 15622 | 8.85495 | 638 | 8.85195 | 2099 | 8.85495 | 3460 | 8.85195 | 5032 | 8.85495 | 6700 | 8.85195 | 8114 | 8.85495 | 576 | 8.85195 | 5697 | 8.85495 | 7622 | 8.85195 | 12585 | 8.85495 | 16672 | 8.85195 | 20620
8.87166 | 616 | 8.86866 | 6630 | 8.87166 | 9640 | 8.86866 | 16523 | 8.87166 | 22686 | 8.86866 | 26620 | 8.87166 | 636 | 8.86866 | 4725 | 8.87166 | 6599 | 8.86866 | 10549 | 6.93433 | 13390 | 8.86866 | 15553 | 8.87166 | 584 | 8.86866 | 2114 | 8.87166 | 3527.5 | 8.86866 | 5058 | 8.87166 | 6690 | 8.86866 | 8130 | 8.87166 | 631 | 8.86866 | 5637 | 8.87166 | 7651 | 8.86866 | 12591 | 8.87166 | 16626 | 8.86866 | 20558
8.88837 | 624 | 8.88537 | 6588 | 8.88837 | 9654 | 8.88537 | 16513 | 8.88837 | 22711 | 8.88537 | 26589 | 8.88837 | 601 | 8.88537 | 4645 | 8.88837 | 6624 | 8.88537 | 10584 | 6.94269 | 13391 | 8.88537 | 15608 | 8.88837 | 604 | 8.88537 | 2109 | 8.88837 | 3457 | 8.88537 | 5037 | 8.88837 | 6662 | 8.88537 | 8118 | 8.88837 | 640 | 8.88537 | 5652 | 8.88837 | 7621 | 8.88537 | 12607 | 8.88837 | 16702 | 8.88537 | 20621
8.90508 | 572 | 8.90208 | 6565 | 8.90508 | 9606 | 8.90208 | 16555 | 8.90508 | 22687 | 8.90208 | 26618 | 8.90508 | 691 | 8.90208 | 4623 | 8.90508 | 6541 | 8.90208 | 10554 | 6.95104 | 13457 | 8.90208 | 15612 | 8.90508 | 629 | 8.90208 | 2112 | 8.90508 | 3517 | 8.90208 | 5058 | 8.90508 | 6718 | 8.90208 | 8137 | 8.90508 | 616 | 8.90208 | 5671 | 8.90508 | 7615 | 8.90208 | 12582 | 8.90508 | 16616 | 8.90208 | 20592
8.92179 | 580 | 8.91879 | 6554 | 8.92179 | 9657 | 8.91879 | 16538 | 8.92179 | 22633 | 8.91879 | 26567 | 8.92179 | 664 | 8.91879 | 4601 | 8.92179 | 6577 | 8.91879 | 10518 | 6.9594 | 13387 | 8.91879 | 15629 | 8.92179 | 646 | 8.91879 | 2092 | 8.92179 | 3340 | 8.91879 | 5012 | 8.92179 | 6666 | 8.91879 | 8096 | 8.92179 | 581 | 8.91879 | 5628 | 8.92179 | 7630 | 8.91879 | 12554 | 8.92179 | 16611 | 8.91879 | 20595
8.9385 | 612 | 8.9355 | 6592 | 8.9385 | 9644 | 8.9355 | 16561 | 8.9385 | 22691 | 8.9355 | 26603 | 8.9385 | 619 | 8.9355 | 4570 | 8.9385 | 6585 | 8.9355 | 10564 | 6.96775 | 13406 | 8.9355 | 15592 | 8.9385 | 600 | 8.9355 | 2098 | 8.9385 | 3443.5 | 8.9355 | 5055 | 8.9385 | 6665 | 8.9355 | 8107 | 8.9385 | 576 | 8.9355 | 5606 | 8.9385 | 7593 | 8.9355 | 12517 | 8.9385 | 16666 | 8.9355 | 20605
8.95522 | 630 | 8.95222 | 6522 | 8.95522 | 9653 | 8.95222 | 16514 | 8.95522 | 22646 | 8.95222 | 26577 | 8.95522 | 643 | 8.95222 | 4659 | 8.95522 | 6604 | 8.95222 | 10529 | 6.97611 | 13411 | 8.95222 | 15579 | 8.95522 | 573 | 8.95222 | 2172 | 8.95522 | 3364 | 8.95222 | 5056 | 8.95522 | 6651 | 8.95222 | 8145 | 8.95522 | 606 | 8.95222 | 5632 | 8.95522 | 7617 | 8.95222 | 12547 | 8.95522 | 16641 | 8.95222 | 20551
8.97193 | 612 | 8.96893 | 6587 | 8.97193 | 9638 | 8.96893 | 16540 | 8.97193 | 22646 | 8.96893 | 26581 | 8.97193 | 665 | 8.96893 | 4620 | 8.97193 | 6620 | 8.96893 | 10557 | 6.98446 | 13374 | 8.96893 | 15618 | 8.97193 | 623 | 8.96893 | 2110 | 8.97193 | 3509.5 | 8.96893 | 5053 | 8.97193 | 6709 | 8.96893 | 8143 | 8.97193 | 615 | 8.96893 | 5637 | 8.97193 | 7633 | 8.96893 | 12525 | 8.97193 | 16653 | 8.96893 | 20598
8.98864 | 578 | 8.98564 | 6550 | 8.98864 | 9621 | 8.98564 | 16529 | 8.98864 | 22661 | 8.98564 | 26574 | 8.98864 | 603 | 8.98564 | 4595 | 8.98864 | 6648 | 8.98564 | 10533 | 6.99282 | 13412 | 8.98564 | 15566 | 8.98864 | 631 | 8.98564 | 2091 | 8.98864 | 3430 | 8.98564 | 4998 | 8.98864 | 6653 | 8.98564 | 8140 | 8.98864 | 597 | 8.98564 | 5590 | 8.98864 | 7595 | 8.98564 | 12623 | 8.98864 | 16600 | 8.98564 | 20560
9.00535 | 644 | 9.00235 | 6522 | 9.00535 | 9705 | 9.00235 | 16485 | 9.00535 | 22685 | 9.00235 | 26611 | 9.00535 | 640 | 9.00235 | 4620 | 9.00535 | 6603 | 9.00235 | 10508 | 7.00117 | 13388 | 9.00235 | 15572 | 9.00535 | 611 | 9.00235 | 2131 | 9.00535 | 3398.5 | 9.00235 | 5006 | 9.00535 | 6694 | 9.00235 | 8103 | 9.00535 | 625 | 9.00235 | 5593 | 9.00535 | 7613 | 9.00235 | 12533 | 9.00535 | 16631 | 9.00235 | 20607
9.02206 | 614 | 9.01906 | 6536 | 9.02206 | 9610 | 9.01906 | 16590 | 9.02206 | 22689 | 9.01906 | 26580 | 9.02206 | 611 | 9.01906 | 4617 | 9.02206 | 6590 | 9.01906 | 10494 | 7.00953 | 13393 | 9.01906 | 15607 | 9.02206 | 573 | 9.01906 | 2126 | 9.02206 | 3436 | 9.01906 | 5011 | 9.02206 | 6687 | 9.01906 | 8086 | 9.02206 | 643 | 9.01906 | 5664 | 9.02206 | 7615 | 9.01906 | 12535 | 9.02206 | 16620 | 9.01906 | 20555
9.03877 | 558 | 9.03577 | 6580 | 9.03877 | 9697 | 9.03577 | 16524 | 9.03877 | 22713 | 9.03577 | 26593 | 9.03877 | 625 | 9.03577 | 4631 | 9.03877 | 6587 | 9.03577 | 10547 | 7.01789 | 13377 | 9.03577 | 15569 | 9.03877 | 603 | 9.03577 | 2079 | 9.03877 | 3472 | 9.03577 | 5017 | 9.03877 | 6709 | 9.03577 | 8106 | 9.03877 | 572 | 9.03577 | 5602 | 9.03877 | 7627 | 9.03577 | 12565 | 9.03877 | 16602 | 9.03577 | 20631
9.05548 | 642 | 9.05248 | 6589 | 9.05548 | 9608 | 9.05248 | 16548 | 9.05548 | 22667 | 9.05248 | 26564 | 9.05548 | 623 | 9.05248 | 4595 | 9.05548 | 6620 | 9.05248 | 10538 | 7.02624 | 13364 | 9.05248 | 15614 | 9.05548 | 580 | 9.05248 | 2080 | 9.05548 | 3502 | 9.05248 | 5034 | 9.05548 | 6645 | 9.05248 | 8151 | 9.05548 | 582 | 9.05248 | 5581 | 9.05548 | 7582 | 9.05248 | 12546 | 9.05548 | 16637 | 9.05248 | 20561
9.07219 | 598 | 9.06919 | 6570 | 9.07219 | 9606 | 9.06919 | 16512 | 9.07219 | 22662 | 9.06919 | 26558 | 9.07219 | 606 | 9.06919 | 4614 | 9.07219 | 6591 | 9.06919 | 10546 | 7.0346 | 13396 | 9.06919 | 15629 | 9.07219 | 622 | 9.06919 | 2114 | 9.07219 | 3457 | 9.06919 | 5018 | 9.07219 | 6673 | 9.06919 | 8086 | 9.07219 | 609 | 9.06919 | 5654 | 9.07219 | 7608 | 9.06919 | 12530 | 9.07219 | 16616 | 9.06919 | 20596
9.08891 | 592 | 9.08591 | 6577 | 9.08891 | 9696 | 9.08591 | 16514 | 9.08891 | 22731 | 9.08591 | 26608 | 9.08891 | 616 | 9.08591 | 4595 | 9.08891 | 6593 | 9.08591 | 10556 | 7.04295 | 13385 | 9.08591 | 15622 | 9.08891 | 590 | 9.08591 | 2085 | 9.08891 | 3460 | 9.08591 | 5029 | 9.08891 | 6720 | 9.08591 | 8143 | 9.08891 | 610 | 9.08591 | 5654 | 9.08891 | 7591 | 9.08591 | 12551 | 9.08891 | 16634 | 9.08591 | 20587
9.10562 | 599 | 9.10262 | 6555 | 9.10562 | 9622 | 9.10262 | 16533 | 9.10562 | 22693 | 9.10262 | 26603 | 9.10562 | 566 | 9.10262 | 4589 | 9.10562 | 6570 | 9.10262 | 10554 | 7.05131 | 13372 | 9.10262 | 15571 | 9.10562 | 619 | 9.10262 | 2138 | 9.10562 | 3454 | 9.10262 | 4993 | 9.10562 | 6668 | 9.10262 | 8132 | 9.10562 | 604 | 9.10262 | 5641 | 9.10562 | 7609 | 9.10262 | 12533 | 9.10562 | 16597 | 9.10262 | 20580
9.12233 | 604 | 9.11933 | 6608 | 9.12233 | 9647 | 9.11933 | 16493 | 9.12233 | 22655 | 9.11933 | 26579 | 9.12233 | 624 | 9.11933 | 4597 | 9.12233 | 6520 | 9.11933 | 10518 | 7.05966 | 13398 | 9.11933 | 15566 | 9.12233 | 574 | 9.11933 | 2131 | 9.12233 | 3488.5 | 9.11933 | 5018 | 9.12233 | 6593 | 9.11933 | 8175 | 9.12233 | 577 | 9.11933 | 5588 | 9.12233 | 7580 | 9.11933 | 12578 | 9.12233 | 16652 | 9.11933 | 20563
9.13904 | 633 | 9.13604 | 6570 | 9.13904 | 9687 | 9.13604 | 16581 | 9.13904 | 22646 | 9.13604 | 26598 | 9.13904 | 567 | 9.13604 | 4586 | 9.13904 | 6587 | 9.13604 | 10535 | 7.06802 | 13387 | 9.13604 | 15589 | 9.13904 | 648 | 9.13604 | 2109 | 9.13904 | 3455.5 | 9.13604 | 4996 | 9.13904 | 6614 | 9.13604 | 8078 | 9.13904 | 574 | 9.13604 | 5616 | 9.13904 | 7605 | 9.13604 | 12551 | 9.13904 | 16603 | 9.13604 | 20545
9.15575 | 657 | 9.15275 | 6586 | 9.15575 | 9673 | 9.15275 | 16581 | 9.15575 | 22694 | 9.15275 | 26565 | 9.15575 | 612 | 9.15275 | 4641 | 9.15575 | 6562 | 9.15275 | 10563 | 7.07638 | 13366 | 9.15275 | 15588 | 9.15575 | 610 | 9.15275 | 2101 | 9.15575 | 3388 | 9.15275 | 5030 | 9.15575 | 6626 | 9.15275 | 8133 | 9.15575 | 585 | 9.15275 | 5645 | 9.15575 | 7599 | 9.15275 | 12557 | 9.15575 | 16621 | 9.15275 | 20605
9.17246 | 600 | 9.16946 | 6551 | 9.17246 | 9670 | 9.16946 | 16538 | 9.17246 | 22641 | 9.16946 | 26599 | 9.17246 | 635 | 9.16946 | 4609 | 9.17246 | 6561 | 9.16946 | 10563 | 7.08473 | 13395 | 9.16946 | 15574 | 9.17246 | 572 | 9.16946 | 2159 | 9.17246 | 3350.5 | 9.16946 | 5016 | 9.17246 | 6603 | 9.16946 | 8128 | 9.17246 | 558 | 9.16946 | 5592 | 9.17246 | 7567 | 9.16946 | 12563 | 9.17246 | 16605 | 9.16946 | 20545
9.18917 | 661 | 9.18617 | 6567 | 9.18917 | 9681 | 9.18617 | 16548 | 9.18917 | 22678 | 9.18617 | 26591 | 9.18917 | 630 | 9.18617 | 4620 | 9.18917 | 6546 | 9.18617 | 10555 | 7.09309 | 13384 | 9.18617 | 15582 | 9.18917 | 553 | 9.18617 | 2123 | 9.18917 | 3452.5 | 9.18617 | 5014 | 9.18917 | 6622 | 9.18617 | 8123 | 9.18917 | 620 | 9.18617 | 5629 | 9.18917 | 7642 | 9.18617 | 12530 | 9.18917 | 16657 | 9.18617 | 20565
9.20588 | 616 | 9.20288 | 6563 | 9.20588 | 9637 | 9.20288 | 16561 | 9.20588 | 22649 | 9.20288 | 26546 | 9.20588 | 659 | 9.20288 | 4590 | 9.20588 | 6561 | 9.20288 | 10546 | 7.10144 | 13385 | 9.20288 | 15553 | 9.20588 | 579 | 9.20288 | 2101 | 9.20588 | 3356.5 | 9.20288 | 5045 | 9.20588 | 6631 | 9.20288 | 8089 | 9.20588 | 551 | 9.20288 | 5580 | 9.20588 | 7599 | 9.20288 | 12514 | 9.20588 | 16629 | 9.20288 | 20584
9.2226 | 592 | 9.2196 | 6548 | 9.2226 | 9630 | 9.2196 | 16549 | 9.2226 | 22663 | 9.2196 | 26609 | 9.2226 | 598 | 9.2196 | 4669 | 9.2226 | 6584 | 9.2196 | 10503 | 7.1098 | 13406 | 9.2196 | 15477 | 9.2226 | 620 | 9.2196 | 2107 | 9.2226 | 3415 | 9.2196 | 5009 | 9.2226 | 6630 | 9.2196 | 8123 | 9.2226 | 553 | 9.2196 | 5616 | 9.2226 | 7638 | 9.2196 | 12533 | 9.2226 | 16627 | 9.2196 | 20590
9.23931 | 629 | 9.23631 | 6555 | 9.23931 | 9621 | 9.23631 | 16533 | 9.23931 | 22656 | 9.23631 | 26598 | 9.23931 | 597 | 9.23631 | 4626 | 9.23931 | 6566 | 9.23631 | 10513 | 7.11815 | 13396 | 9.23631 | 15546 | 9.23931 | 614 | 9.23631 | 2093 | 9.23931 | 3371.5 | 9.23631 | 5049 | 9.23931 | 6611 | 9.23631 | 8130 | 9.23931 | 598 | 9.23631 | 5611 | 9.23931 | 7605 | 9.23631 | 12556 | 9.23931 | 16640 | 9.23631 | 20558
9.25602 | 625 | 9.25302 | 6586 | 9.25602 | 9604 | 9.25302 | 16493 | 9.25602 | 22637 | 9.25302 | 26572 | 9.25602 | 588 | 9.25302 | 4525 | 9.25602 | 6550 | 9.25302 | 10497 | 7.12651 | 13374 | 9.25302 | 15587 | 9.25602 | 599 | 9.25302 | 2049 | 9.25602 | 3422.5 | 9.25302 | 5035 | 9.25602 | 6648 | 9.25302 | 8066 | 9.25602 | 568 | 9.25302 | 5599 | 9.25602 | 7619 | 9.25302 | 12526 | 9.25602 | 16684 | 9.25302 | 20538
9.27273 | 567 | 9.26973 | 6549 | 9.27273 | 9636 | 9.26973 | 16497 | 9.27273 | 22675 | 9.26973 | 26564 | 9.27273 | 617 | 9.26973 | 4585 | 9.27273 | 6609 | 9.26973 | 10538 | 7.13486 | 13375 | 9.26973 | 15550 | 9.27273 | 577 | 9.26973 | 2124 | 9.27273 | 3397 | 9.26973 | 4990 | 9.27273 | 6623 | 9.26973 | 8117 | 9.27273 | 624 | 9.26973 | 5587 | 9.27273 | 7573 | 9.26973 | 12543 | 9.27273 | 16601 | 9.26973 | 20586
9.28944 | 568 | 9.28644 | 6565 | 9.28944 | 9570 | 9.28644 | 16546 | 9.28944 | 22700 | 9.28644 | 26619 | 9.28944 | 600 | 9.28644 | 4627 | 9.28944 | 6558 | 9.28644 | 10586 | 7.14322 | 13396 | 9.28644 | 15605 | 9.28944 | 550 | 9.28644 | 2055 | 9.28944 | 3386.5 | 9.28644 | 4987 | 9.28944 | 6589 | 9.28644 | 8078 | 9.28944 | 571 | 9.28644 | 5633 | 9.28944 | 7622 | 9.28644 | 12494 | 9.28944 | 16647 | 9.28644 | 20596
9.30615 | 602 | 9.30315 | 6545 | 9.30615 | 9590 | 9.30315 | 16534 | 9.30615 | 22622 | 9.30315 | 26578 | 9.30615 | 620 | 9.30315 | 4623 | 9.30615 | 6544 | 9.30315 | 10526 | 7.15158 | 13404 | 9.30315 | 15596 | 9.30615 | 588 | 9.30315 | 2120 | 9.30615 | 3373 | 9.30315 | 5066 | 9.30615 | 6632 | 9.30315 | 8118 | 9.30615 | 514 | 9.30315 | 5648 | 9.30615 | 7576 | 9.30315 | 12519 | 9.30615 | 16598 | 9.30315 | 20540
9.32286 | 600 | 9.31986 | 6556 | 9.32286 | 9638 | 9.31986 | 16477 | 9.32286 | 22653 | 9.31986 | 26591 | 9.32286 | 614 | 9.31986 | 4641 | 9.32286 | 6589 | 9.31986 | 10488 | 7.15993 | 13396 | 9.31986 | 15579 | 9.32286 | 574 | 9.31986 | 2057 | 9.32286 | 3418 | 9.31986 | 5034 | 9.32286 | 6600 | 9.31986 | 8085 | 9.32286 | 573 | 9.31986 | 5631 | 9.32286 | 7590 | 9.31986 | 12535 | 9.32286 | 16636 | 9.31986 | 20564
9.33957 | 591 | 9.33657 | 6547 | 9.33957 | 9593 | 9.33657 | 16549 | 9.33957 | 22621 | 9.33657 | 26571 | 9.33957 | 629 | 9.33657 | 4606 | 9.33957 | 6585 | 9.33657 | 10478 | 7.16829 | 13384 | 9.33657 | 15580 | 9.33957 | 623 | 9.33657 | 2063 | 9.33957 | 3415 | 9.33657 | 5006 | 9.33957 | 6560 | 9.33657 | 8110 | 9.33957 | 553 | 9.33657 | 5621 | 9.33957 | 7593 | 9.33657 | 12525 | 9.33957 | 16594 | 9.33657 | 20548
9.35629 | 622 | 9.35329 | 6536 | 9.35629 | 9617 | 9.35329 | 16463 | 9.35629 | 22597 | 9.35329 | 26566 | 9.35629 | 657 | 9.35329 | 4614 | 9.35629 | 6603 | 9.35329 | 10494 | 7.17664 | 13367 | 9.35329 | 15621 | 9.35629 | 577 | 9.35329 | 2087 | 9.35629 | 3397 | 9.35329 | 5022 | 9.35629 | 6593 | 9.35329 | 8086 | 9.35629 | 531 | 9.35329 | 5613 | 9.35629 | 7521 | 9.35329 | 12501 | 9.35629 | 16612 | 9.35329 | 20624
9.373 | 538 | 9.37 | 6534 | 9.373 | 9588 | 9.37 | 16474 | 9.373 | 22651 | 9.37 | 26569 | 9.373 | 606 | 9.37 | 4582 | 9.373 | 6528 | 9.37 | 10506 | 7.185 | 13366 | 9.37 | 15556 | 9.373 | 592 | 9.37 | 2079 | 9.373 | 3421 | 9.37 | 4997 | 9.373 | 6641 | 9.37 | 8090 | 9.373 | 574 | 9.37 | 5612 | 9.373 | 7568 | 9.37 | 12534 | 9.373 | 16625 | 9.37 | 20555
9.38971 | 578 | 9.38671 | 6485 | 9.38971 | 9615 | 9.38671 | 16502 | 9.38971 | 22644 | 9.38671 | 26599 | 9.38971 | 604 | 9.38671 | 4582 | 9.38971 | 6560 | 9.38671 | 10502 | 7.19335 | 13400 | 9.38671 | 15570 | 9.38971 | 576 | 9.38671 | 2078 | 9.38971 | 3403 | 9.38671 | 4986 | 9.38971 | 6622 | 9.38671 | 8138 | 9.38971 | 552 | 9.38671 | 5648 | 9.38971 | 7624 | 9.38671 | 12534 | 9.38971 | 16609 | 9.38671 | 20555
9.40642 | 563 | 9.40342 | 6544 | 9.40642 | 9583 | 9.40342 | 16525 | 9.40642 | 22625 | 9.40342 | 26538 | 9.40642 | 614 | 9.40342 | 4571 | 9.40642 | 6581 | 9.40342 | 10515 | 7.20171 | 13366 | 9.40342 | 15605 | 9.40642 | 574 | 9.40342 | 2103 | 9.40642 | 3377.5 | 9.40342 | 4991 | 9.40642 | 6609 | 9.40342 | 8091 | 9.40642 | 592 | 9.40342 | 5584 | 9.40642 | 7594 | 9.40342 | 12517 | 9.40642 | 16587 | 9.40342 | 20553
9.42313 | 578 | 9.42013 | 6509 | 9.42313 | 9605 | 9.42013 | 16455 | 9.42313 | 22699 | 9.42013 | 26553 | 9.42313 | 613 | 9.42013 | 4575 | 9.42313 | 6538 | 9.42013 | 10535 | 7.21007 | 13411 | 9.42013 | 15579 | 9.42313 | 517 | 9.42013 | 2116 | 9.42313 | 3367 | 9.42013 | 5024 | 9.42313 | 6664 | 9.42013 | 8099 | 9.42313 | 573 | 9.42013 | 5631 | 9.42313 | 7589 | 9.42013 | 12540 | 9.42313 | 16652 | 9.42013 | 20584
9.43984 | 566 | 9.43684 | 6570 | 9.43984 | 9588 | 9.43684 | 16530 | 9.43984 | 22656 | 9.43684 | 26597 | 9.43984 | 602 | 9.43684 | 4642 | 9.43984 | 6546 | 9.43684 | 10532 | 7.21842 | 13392 | 9.43684 | 15589 | 9.43984 | 570 | 9.43684 | 2130 | 9.43984 | 3386.5 | 9.43684 | 5028 | 9.43984 | 6627 | 9.43684 | 8144 | 9.43984 | 552 | 9.43684 | 5566 | 9.43984 | 7557 | 9.43684 | 12490 | 9.43984 | 16600 | 9.43684 | 20529
9.45655 | 610 | 9.45355 | 6529 | 9.45655 | 9583 | 9.45355 | 16503 | 9.45655 | 22604 | 9.45355 | 26557 | 9.45655 | 614 | 9.45355 | 4620 | 9.45655 | 6568 | 9.45355 | 10529 | 7.22678 | 13387 | 9.45355 | 15565 | 9.45655 | 568 | 9.45355 | 2084 | 9.45655 | 3388 | 9.45355 | 5002 | 9.45655 | 6604 | 9.45355 | 8069 | 9.45655 | 568 | 9.45355 | 5605 | 9.45655 | 7552 | 9.45355 | 12528 | 9.45655 | 16582 | 9.45355 | 20596
9.47326 | 581 | 9.47026 | 6553 | 9.47326 | 9569 | 9.47026 | 16496 | 9.47326 | 22656 | 9.47026 | 26524 | 9.47326 | 615 | 9.47026 | 4592 | 9.47326 | 6510 | 9.47026 | 10486 | 7.23513 | 13361 | 9.47026 | 15538 | 9.47326 | 581 | 9.47026 | 2095 | 9.47326 | 3511 | 9.47026 | 5022 | 9.47326 | 6594 | 9.47026 | 8079 | 9.47326 | 601 | 9.47026 | 5592 | 9.47326 | 7592 | 9.47026 | 12515 | 9.47326 | 16627 | 9.47026 | 20513
9.48998 | 569 | 9.48698 | 6565 | 9.48998 | 9621 | 9.48698 | 16499 | 9.48998 | 22661 | 9.48698 | 26601 | 9.48998 | 609 | 9.48698 | 4614 | 9.48998 | 6563 | 9.48698 | 10538 | 7.24349 | 13402 | 9.48698 | 15590 | 9.48998 | 558 | 9.48698 | 2055 | 9.48998 | 3418 | 9.48698 | 4977 | 9.48998 | 6627 | 9.48698 | 8107 | 9.48998 | 578 | 9.48698 | 5549 | 9.48998 | 7632 | 9.48698 | 12527 | 9.48998 | 16606 | 9.48698 | 20540
9.50669 | 552 | 9.50369 | 6517 | 9.50669 | 9617 | 9.50369 | 16516 | 9.50669 | 22593 | 9.50369 | 26580 | 9.50669 | 636 | 9.50369 | 4600 | 9.50669 | 6493 | 9.50369 | 10505 | 7.25184 | 13376 | 9.50369 | 15572 | 9.50669 | 556 | 9.50369 | 2057 | 9.50669 | 3401.5 | 9.50369 | 4986 | 9.50669 | 6593 | 9.50369 | 8160 | 9.50669 | 567 | 9.50369 | 5554 | 9.50669 | 7625 | 9.50369 | 12533 | 9.50669 | 16624 | 9.50369 | 20567
9.5234 | 517 | 9.5204 | 6494 | 9.5234 | 9585 | 9.5204 | 16512 | 9.5234 | 22601 | 9.5204 | 26571 | 9.5234 | 553 | 9.5204 | 4565 | 9.5234 | 6564 | 9.5204 | 10559 | 7.2602 | 13434 | 9.5204 | 15566 | 9.5234 | 531 | 9.5204 | 2071 | 9.5234 | 3481 | 9.5204 | 5023 | 9.5234 | 6564 | 9.5204 | 8096 | 9.5234 | 576 | 9.5204 | 5602 | 9.5234 | 7537 | 9.5204 | 12535 | 9.5234 | 16621 | 9.5204 | 20550
9.54011 | 574 | 9.53711 | 6537 | 9.54011 | 9605 | 9.53711 | 16518 | 9.54011 | 22604 | 9.53711 | 26564 | 9.54011 | 588 | 9.53711 | 4627 | 9.54011 | 6585 | 9.53711 | 10541 | 7.26855 | 13391 | 9.53711 | 15593 | 9.54011 | 582 | 9.53711 | 2054 | 9.54011 | 3352 | 9.53711 | 4965 | 9.54011 | 6612 | 9.53711 | 8087 | 9.54011 | 538 | 9.53711 | 5550 | 9.54011 | 7570 | 9.53711 | 12545 | 9.54011 | 16581 | 9.53711 | 20584
9.55682 | 569 | 9.55382 | 6512 | 9.55682 | 9619 | 9.55382 | 16476 | 9.55682 | 22632 | 9.55382 | 26537 | 9.55682 | 598 | 9.55382 | 4614 | 9.55682 | 6560 | 9.55382 | 10487 | 7.27691 | 13349 | 9.55382 | 15579 | 9.55682 | 576 | 9.55382 | 2037 | 9.55682 | 3395.5 | 9.55382 | 4982 | 9.55682 | 6640 | 9.55382 | 8059 | 9.55682 | 582 | 9.55382 | 5572 | 9.55682 | 7556 | 9.55382 | 12505 | 9.55682 | 16621 | 9.55382 | 20569
9.57353 | 563 | 9.57053 | 6568 | 9.57353 | 9580 | 9.57053 | 16502 | 9.57353 | 22654 | 9.57053 | 26526 | 9.57353 | 584 | 9.57053 | 4626 | 9.57353 | 6569 | 9.57053 | 10488 | 7.28527 | 13415 | 9.57053 | 15563 | 9.57353 | 535 | 9.57053 | 2066 | 9.57353 | 3358 | 9.57053 | 4970 | 9.57353 | 6625 | 9.57053 | 8025 | 9.57353 | 552 | 9.57053 | 5566 | 9.57353 | 7585 | 9.57053 | 12493 | 9.57353 | 16616 | 9.57053 | 20537
9.59024 | 590 | 9.58724 | 6590 | 9.59024 | 9530 | 9.58724 | 16477 | 9.59024 | 22630 | 9.58724 | 26591 | 9.59024 | 567 | 9.58724 | 4608 | 9.59024 | 6527 | 9.58724 | 10529 | 7.29362 | 13387 | 9.58724 | 15541 | 9.59024 | 568 | 9.58724 | 2077 | 9.59024 | 3415 | 9.58724 | 4966 | 9.59024 | 6589 | 9.58724 | 8091 | 9.59024 | 573 | 9.58724 | 5581 | 9.59024 | 7545 | 9.58724 | 12549 | 9.59024 | 16581 | 9.58724 | 20528
9.60695 | 546 | 9.60395 | 6539 | 9.60695 | 9620 | 9.60395 | 16532 | 9.60695 | 22674 | 9.60395 | 26577 | 9.60695 | 655 | 9.60395 | 4557 | 9.60695 | 6534 | 9.60395 | 10563 | 7.30198 | 13412 | 9.60395 | 15579 | 9.60695 | 585 | 9.60395 | 2103 | 9.60695 | 3428.5 | 9.60395 | 5024 | 9.60695 | 6640 | 9.60395 | 8088 | 9.60695 | 538 | 9.60395 | 5584 | 9.60695 | 7564 | 9.60395 | 12518 | 9.60695 | 16602 | 9.60395 | 20545
9.62367 | 542 | 9.62067 | 6559 | 9.62367 | 9545 | 9.62067 | 16508 | 9.62367 | 22659 | 9.62067 | 26547 | 9.62367 | 640 | 9.62067 | 4576 | 9.62367 | 6585 | 9.62067 | 10473 | 7.31033 | 13385 | 9.62067 | 15589 | 9.62367 | 559 | 9.62067 | 2041 | 9.62367 | 3415 | 9.62067 | 5006 | 9.62367 | 6600 | 9.62067 | 8097 | 9.62367 | 561 | 9.62067 | 5639 | 9.62367 | 7576 | 9.62067 | 12513 | 9.62367 | 16631 | 9.62067 | 20538
9.64038 | 574 | 9.63738 | 6520 | 9.64038 | 9568 | 9.63738 | 16462 | 9.64038 | 22622 | 9.63738 | 26641 | 9.64038 | 614 | 9.63738 | 4647 | 9.64038 | 6528 | 9.63738 | 10546 | 7.31869 | 13381 | 9.63738 | 15533 | 9.64038 | 517 | 9.63738 | 2078 | 9.64038 | 3440.5 | 9.63738 | 4986 | 9.64038 | 6615 | 9.63738 | 8079 | 9.64038 | 531 | 9.63738 | 5598 | 9.64038 | 7566 | 9.63738 | 12522 | 9.64038 | 16636 | 9.63738 | 20539
9.65709 | 561 | 9.65409 | 6537 | 9.65709 | 9588 | 9.65409 | 16487 | 9.65709 | 22621 | 9.65409 | 26555 | 9.65709 | 593 | 9.65409 | 4630 | 9.65709 | 6570 | 9.65409 | 10512 | 7.32704 | 13375 | 9.65409 | 15570 | 9.65709 | 528 | 9.65409 | 2027 | 9.65709 | 3392.5 | 9.65409 | 4988 | 9.65709 | 6568 | 9.65409 | 8067 | 9.65709 | 544 | 9.65409 | 5596 | 9.65709 | 7537 | 9.65409 | 12518 | 9.65709 | 16558 | 9.65409 | 20539
9.6738 | 548 | 9.6708 | 6507 | 9.6738 | 9591 | 9.6708 | 16498 | 9.6738 | 22567 | 9.6708 | 26541 | 9.6738 | 611 | 9.6708 | 4595 | 9.6738 | 6506 | 9.6708 | 10461 | 7.3354 | 13362 | 9.6708 | 15564 | 9.6738 | 570 | 9.6708 | 2102 | 9.6738 | 3335.5 | 9.6708 | 4990 | 9.6738 | 6592 | 9.6708 | 8101 | 9.6738 | 535 | 9.6708 | 5572 | 9.6738 | 7587 | 9.6708 | 12556 | 9.6738 | 16604 | 9.6708 | 20530
9.69051 | 568 | 9.68751 | 6590 | 9.69051 | 9600 | 9.68751 | 16481 | 9.69051 | 22669 | 9.68751 | 26564 | 9.69051 | 621 | 9.68751 | 4561 | 9.69051 | 6556 | 9.68751 | 10538 | 7.34376 | 13364 | 9.68751 | 15590 | 9.69051 | 594 | 9.68751 | 2110 | 9.69051 | 3374.5 | 9.68751 | 5007 | 9.69051 | 6572 | 9.68751 | 8099 | 9.69051 | 540 | 9.68751 | 5591 | 9.69051 | 7595 | 9.68751 | 12506 | 9.69051 | 16599 | 9.68751 | 20561
9.70722 | 531 | 9.70422 | 6547 | 9.70722 | 9600 | 9.70422 | 16508 | 9.70722 | 22641 | 9.70422 | 26571 | 9.70722 | 580 | 9.70422 | 4557 | 9.70722 | 6546 | 9.70422 | 10509 | 7.35211 | 13361 | 9.70422 | 15582 | 9.70722 | 582 | 9.70422 | 2072 | 9.70722 | 3302.5 | 9.70422 | 4991 | 9.70722 | 6566 | 9.70422 | 8112 | 9.70722 | 617 | 9.70422 | 5611 | 9.70722 | 7599 | 9.70422 | 12491 | 9.70722 | 16637 | 9.70422 | 20578
9.72393 | 589 | 9.72093 | 6473 | 9.72393 | 9587 | 9.72093 | 16491 | 9.72393 | 22614 | 9.72093 | 26557 | 9.72393 | 558 | 9.72093 | 4553 | 9.72393 | 6487 | 9.72093 | 10528 | 7.36047 | 13391 | 9.72093 | 15572 | 9.72393 | 557 | 9.72093 | 2096 | 9.72393 | 3380.5 | 9.72093 | 4966 | 9.72393 | 6573 | 9.72093 | 8106 | 9.72393 | 502 | 9.72093 | 5534 | 9.72393 | 7566 | 9.72093 | 12506 | 9.72393 | 16649 | 9.72093 | 20539
9.74064 | 577 | 9.73764 | 6519 | 9.74064 | 9613 | 9.73764 | 16513 | 9.74064 | 22623 | 9.73764 | 26606 | 9.74064 | 593 | 9.73764 | 4582 | 9.74064 | 6541 | 9.73764 | 10508 | 7.36882 | 13383 | 9.73764 | 15525 | 9.74064 | 563 | 9.73764 | 2090 | 9.74064 | 3346 | 9.73764 | 4950 | 9.74064 | 6613 | 9.73764 | 8127 | 9.74064 | 530 | 9.73764 | 5584 | 9.74064 | 7552 | 9.73764 | 12497 | 9.74064 | 16643 | 9.73764 | 20553
9.75736 | 540 | 9.75436 | 6566 | 9.75736 | 9557 | 9.75436 | 16483 | 9.75736 | 22601 | 9.75436 | 26557 | 9.75736 | 579 | 9.75436 | 4582 | 9.75736 | 6530 | 9.75436 | 10481 | 7.37718 | 13369 | 9.75436 | 15547 | 9.75736 | 569 | 9.75436 | 2043 | 9.75736 | 3370 | 9.75436 | 5011 | 9.75736 | 6619 | 9.75436 | 8023 | 9.75736 | 550 | 9.75436 | 5578 | 9.75736 | 7547 | 9.75436 | 12509 | 9.75736 | 16571 | 9.75436 | 20565
9.77407 | 541 | 9.77107 | 6527 | 9.77407 | 9621 | 9.77107 | 16463 | 9.77407 | 22616 | 9.77107 | 26588 | 9.77407 | 561 | 9.77107 | 4507 | 9.77407 | 6540 | 9.77107 | 10488 | 7.38553 | 13337 | 9.77107 | 15525 | 9.77407 | 580 | 9.77107 | 2097 | 9.77407 | 3298 | 9.77107 | 5006 | 9.77407 | 6587 | 9.77107 | 8101 | 9.77407 | 574 | 9.77107 | 5567 | 9.77407 | 7569 | 9.77107 | 12485 | 9.77407 | 16577 | 9.77107 | 20566
9.79078 | 538 | 9.78778 | 6533 | 9.79078 | 9553 | 9.78778 | 16475 | 9.79078 | 22644 | 9.78778 | 26525 | 9.79078 | 643 | 9.78778 | 4558 | 9.79078 | 6510 | 9.78778 | 10508 | 7.39389 | 13373 | 9.78778 | 15572 | 9.79078 | 559 | 9.78778 | 2060 | 9.79078 | 3383.5 | 9.78778 | 4991 | 9.79078 | 6610 | 9.78778 | 8057 | 9.79078 | 539 | 9.78778 | 5585 | 9.79078 | 7556 | 9.78778 | 12507 | 9.79078 | 16577 | 9.78778 | 20526
9.80749 | 579 | 9.80449 | 6522 | 9.80749 | 9545 | 9.80449 | 16494 | 9.80749 | 22597 | 9.80449 | 26575 | 9.80749 | 540 | 9.80449 | 4593 | 9.80749 | 6486 | 9.80449 | 10447 | 7.40224 | 13376 | 9.80449 | 15564 | 9.80749 | 561 | 9.80449 | 2099 | 9.80749 | 3385 | 9.80449 | 4977 | 9.80749 | 6589 | 9.80449 | 8090 | 9.80749 | 553 | 9.80449 | 5585 | 9.80749 | 7583 | 9.80449 | 12504 | 9.80749 | 16578 | 9.80449 | 20558
9.8242 | 540 | 9.8212 | 6513 | 9.8242 | 9570 | 9.8212 | 16494 | 9.8242 | 22611 | 9.8212 | 26488 | 9.8242 | 549 | 9.8212 | 4525 | 9.8242 | 6512 | 9.8212 | 10471 | 7.4106 | 13373 | 9.8212 | 15557 | 9.8242 | 572 | 9.8212 | 2033 | 9.8242 | 3409 | 9.8212 | 5051 | 9.8242 | 6580 | 9.8212 | 8074 | 9.8242 | 567 | 9.8212 | 5590 | 9.8242 | 7508 | 9.8212 | 12471 | 9.8242 | 16632 | 9.8212 | 20564
9.84091 | 557 | 9.83791 | 6545 | 9.84091 | 9583 | 9.83791 | 16498 | 9.84091 | 22653 | 9.83791 | 26580 | 9.84091 | 603 | 9.83791 | 4593 | 9.84091 | 6525 | 9.83791 | 10478 | 7.41896 | 13375 | 9.83791 | 15563 | 9.84091 | 547 | 9.83791 | 2078 | 9.84091 | 3424 | 9.83791 | 5050 | 9.84091 | 6601 | 9.83791 | 8099 | 9.84091 | 550 | 9.83791 | 5564 | 9.84091 | 7594 | 9.83791 | 12505 | 9.84091 | 16583 | 9.83791 | 20532
9.85762 | 562 | 9.85462 | 6535 | 9.85762 | 9552 | 9.85462 | 16502 | 9.85762 | 22582 | 9.85462 | 26547 | 9.85762 | 629 | 9.85462 | 4569 | 9.85762 | 6531 | 9.85462 | 10492 | 7.42731 | 13360 | 9.85462 | 15551 | 9.85762 | 544 | 9.85462 | 2065 | 9.85762 | 3407.5 | 9.85462 | 5009 | 9.85762 | 6591 | 9.85462 | 8078 | 9.85762 | 528 | 9.85462 | 5559 | 9.85762 | 7610 | 9.85462 | 12490 | 9.85762 | 16616 | 9.85462 | 20515
9.87433 | 583 | 9.87133 | 6484 | 9.87433 | 9611 | 9.87133 | 16463 | 9.87433 | 22611 | 9.87133 | 26495 | 9.87433 | 657 | 9.87133 | 4590 | 9.87433 | 6541 | 9.87133 | 10473 | 7.43567 | 13400 | 9.87133 | 15525 | 9.87433 | 525 | 9.87133 | 2074 | 9.87433 | 3341.5 | 9.87133 | 5022 | 9.87433 | 6564 | 9.87133 | 8038 | 9.87433 | 528 | 9.87133 | 5572 | 9.87433 | 7507 | 9.87133 | 12462 | 9.87433 | 16605 | 9.87133 | 20516
9.89105 | 564 | 9.88805 | 6530 | 9.89105 | 9517 | 9.88805 | 16486 | 9.89105 | 22615 | 9.88805 | 26540 | 9.89105 | 616 | 9.88805 | 4572 | 9.89105 | 6527 | 9.88805 | 10470 | 7.44402 | 13352 | 9.88805 | 15576 | 9.89105 | 465 | 9.88805 | 2079 | 9.89105 | 3388 | 9.88805 | 4976 | 9.89105 | 6568 | 9.88805 | 8095 | 9.89105 | 560 | 9.88805 | 5566 | 9.89105 | 7537 | 9.88805 | 12455 | 9.89105 | 16600 | 9.88805 | 20553
9.90776 | 535 | 9.90476 | 6506 | 9.90776 | 9558 | 9.90476 | 16490 | 9.90776 | 22622 | 9.90476 | 26555 | 9.90776 | 550 | 9.90476 | 4580 | 9.90776 | 6506 | 9.90476 | 10499 | 7.45238 | 13372 | 9.90476 | 15532 | 9.90776 | 556 | 9.90476 | 2068 | 9.90776 | 3377.5 | 9.90476 | 5014 | 9.90776 | 6584 | 9.90476 | 8109 | 9.90776 | 572 | 9.90476 | 5560 | 9.90776 | 7529 | 9.90476 | 12478 | 9.90776 | 16625 | 9.90476 | 20541
9.92447 | 613 | 9.92147 | 6530 | 9.92447 | 9570 | 9.92147 | 16502 | 9.92447 | 22626 | 9.92147 | 26535 | 9.92447 | 577 | 9.92147 | 4567 | 9.92447 | 6539 | 9.92147 | 10490 | 7.46073 | 13360 | 9.92147 | 15569 | 9.92447 | 566 | 9.92147 | 2068 | 9.92447 | 3350.5 | 9.92147 | 5019 | 9.92447 | 6601 | 9.92147 | 8077 | 9.92447 | 564 | 9.92147 | 5565 | 9.92447 | 7553 | 9.92147 | 12517 | 9.92447 | 16547 | 9.92147 | 20473
9.94118 | 573 | 9.93818 | 6534 | 9.94118 | 9581 | 9.93818 | 16451 | 9.94118 | 22632 | 9.93818 | 26558 | 9.94118 | 576 | 9.93818 | 4579 | 9.94118 | 6510 | 9.93818 | 10506 | 7.46909 | 13402 | 9.93818 | 15571 | 9.94118 | 506 | 9.93818 | 2064 | 9.94118 | 3376 | 9.93818 | 5023 | 9.94118 | 6570 | 9.93818 | 8050 | 9.94118 | 507 | 9.93818 | 5553 | 9.94118 | 7553 | 9.93818 | 12480 | 9.94118 | 16584 | 9.93818 | 20522
9.95789 | 531 | 9.95489 | 6547 | 9.95789 | 9553 | 9.95489 | 16509 | 9.95789 | 22641 | 9.95489 | 26570 | 9.95789 | 528 | 9.95489 | 4539 | 9.95789 | 6499 | 9.95489 | 10491 | 7.47745 | 13369 | 9.95489 | 15553 | 9.95789 | 579 | 9.95489 | 2059 | 9.95789 | 3364 | 9.95489 | 4982 | 9.95789 | 6605 | 9.95489 | 8005 | 9.95789 | 581 | 9.95489 | 5593 | 9.95789 | 7571 | 9.95489 | 12463 | 9.95789 | 16576 | 9.95489 | 20495
9.9746 | 516 | 9.9716 | 6525 | 9.9746 | 9584 | 9.9716 | 16509 | 9.9746 | 22605 | 9.9716 | 26564 | 9.9746 | 595 | 9.9716 | 4563 | 9.9746 | 6508 | 9.9716 | 10486 | 7.4858 | 13364 | 9.9716 | 15508 | 9.9746 | 504 | 9.9716 | 2008 | 9.9746 | 3338.5 | 9.9716 | 5024 | 9.9746 | 6604 | 9.9716 | 8058 | 9.9746 | 524 | 9.9716 | 5564 | 9.9746 | 7551 | 9.9716 | 12468 | 9.9746 | 16602 | 9.9716 | 20505
9.99131 | 558 | 9.98831 | 6498 | 9.99131 | 9560 | 9.98831 | 16495 | 9.99131 | 22623 | 9.98831 | 26576 | 9.99131 | 602 | 9.98831 | 4568 | 9.99131 | 6559 | 9.98831 | 10543 | 7.49416 | 13367 | 9.98831 | 15523 | 9.99131 | 524 | 9.98831 | 2053 | 9.99131 | 3385 | 9.98831 | 4994 | 9.99131 | 6572 | 9.98831 | 8054 | 9.99131 | 557 | 9.98831 | 5578 | 9.99131 | 7541 | 9.98831 | 12509 | 9.99131 | 16560 | 9.98831 | 20581
10.00803 | 521 | 10.00503 | 6517 | 10.00803 | 9548 | 10.00503 | 16447 | 10.00803 | 22598 | 10.00503 | 26546 | 10.00803 | 549 | 10.00503 | 4591 | 10.00803 | 6509 | 10.00503 | 10445 | 7.50251 | 13343 | 10.00503 | 15560 | 10.00803 | 460 | 10.00503 | 2036 | 10.00803 | 3388 | 10.00503 | 4961 | 10.00803 | 6589 | 10.00503 | 8054 | 10.00803 | 564 | 10.00503 | 5561 | 10.00803 | 7545 | 10.00503 | 12503 | 10.00803 | 16624 | 10.00503 | 20503
10.02474 | 516 | 10.02174 | 6566 | 10.02474 | 9526 | 10.02174 | 16501 | 10.02474 | 22604 | 10.02174 | 26492 | 10.02474 | 598 | 10.02174 | 4565 | 10.02474 | 6497 | 10.02174 | 10492 | 7.51087 | 13364 | 10.02174 | 15560 | 10.02474 | 538 | 10.02174 | 2055 | 10.02474 | 3358 | 10.02174 | 4953 | 10.02474 | 6620 | 10.02174 | 8023 | 10.02474 | 529 | 10.02174 | 5555 | 10.02474 | 7573 | 10.02174 | 12497 | 10.02474 | 16582 | 10.02174 | 20516
10.04145 | 544 | 10.03845 | 6534 | 10.04145 | 9531 | 10.03845 | 16453 | 10.04145 | 22581 | 10.03845 | 26509 | 10.04145 | 561 | 10.03845 | 4613 | 10.04145 | 6496 | 10.03845 | 10495 | 7.51922 | 13347 | 10.03845 | 15536 | 10.04145 | 558 | 10.03845 | 2050 | 10.04145 | 3296.5 | 10.03845 | 4952 | 10.04145 | 6578 | 10.03845 | 8034 | 10.04145 | 569 | 10.03845 | 5497 | 10.04145 | 7570 | 10.03845 | 12477 | 10.04145 | 16570 | 10.03845 | 20534
10.05816 | 485 | 10.05516 | 6495 | 10.05816 | 9549 | 10.05516 | 16483 | 10.05816 | 22619 | 10.05516 | 26522 | 10.05816 | 544 | 10.05516 | 4541 | 10.05816 | 6576 | 10.05516 | 10481 | 7.52758 | 13358 | 10.05516 | 15561 | 10.05816 | 587 | 10.05516 | 2060 | 10.05816 | 3376 | 10.05516 | 4957 | 10.05816 | 6591 | 10.05516 | 8082 | 10.05816 | 568 | 10.05516 | 5544 | 10.05816 | 7527 | 10.05516 | 12478 | 10.05816 | 16567 | 10.05516 | 20529
10.07487 | 552 | 10.07187 | 6488 | 10.07487 | 9551 | 10.07187 | 16476 | 10.07487 | 22609 | 10.07187 | 26551 | 10.07487 | 564 | 10.07187 | 4547 | 10.07487 | 6549 | 10.07187 | 10487 | 7.53594 | 13373 | 10.07187 | 15571 | 10.07487 | 599 | 10.07187 | 2024 | 10.07487 | 3370 | 10.07187 | 4990 | 10.07487 | 6583 | 10.07187 | 8077 | 10.07487 | 541 | 10.07187 | 5592 | 10.07487 | 7540 | 10.07187 | 12509 | 10.07487 | 16615 | 10.07187 | 20507
10.09158 | 542 | 10.08858 | 6492 | 10.09158 | 9581 | 10.08858 | 16503 | 10.09158 | 22574 | 10.08858 | 26536 | 10.09158 | 606 | 10.08858 | 4507 | 10.09158 | 6512 | 10.08858 | 10454 | 7.54429 | 13374 | 10.08858 | 15509 | 10.09158 | 561 | 10.08858 | 2047 | 10.09158 | 3313 | 10.08858 | 4987 | 10.09158 | 6556 | 10.08858 | 8041 | 10.09158 | 537 | 10.08858 | 5554 | 10.09158 | 7546 | 10.08858 | 12450 | 10.09158 | 16592 | 10.08858 | 20568
10.10829 | 504 | 10.10529 | 6530 | 10.10829 | 9560 | 10.10529 | 16478 | 10.10829 | 22516 | 10.10529 | 26560 | 10.10829 | 571 | 10.10529 | 4560 | 10.10829 | 6505 | 10.10529 | 10484 | 7.55265 | 13315 | 10.10529 | 15569 | 10.10829 | 584 | 10.10529 | 2029 | 10.10829 | 3400 | 10.10529 | 4956 | 10.10829 | 6572 | 10.10529 | 8036 | 10.10829 | 531 | 10.10529 | 5556 | 10.10829 | 7495 | 10.10529 | 12478 | 10.10829 | 16594 | 10.10529 | 20560
10.125 | 503 | 10.122 | 6518 | 10.125 | 9505 | 10.122 | 16520 | 10.125 | 22594 | 10.122 | 26601 | 10.125 | 564 | 10.122 | 4589 | 10.125 | 6475 | 10.122 | 10446 | 7.561 | 13367 | 10.122 | 15554 | 10.125 | 516 | 10.122 | 2039 | 10.125 | 3286 | 10.122 | 4983 | 10.125 | 6577 | 10.122 | 8089 | 10.125 | 531 | 10.122 | 5536 | 10.125 | 7577 | 10.122 | 12488 | 10.125 | 16570 | 10.122 | 20483
10.14172 | 574 | 10.13872 | 6498 | 10.14172 | 9547 | 10.13872 | 16465 | 10.14172 | 22598 | 10.13872 | 26517 | 10.14172 | 569 | 10.13872 | 4555 | 10.14172 | 6500 | 10.13872 | 10488 | 7.56936 | 13397 | 10.13872 | 15576 | 10.14172 | 528 | 10.13872 | 2023 | 10.14172 | 3313 | 10.13872 | 4962 | 10.14172 | 6624 | 10.13872 | 8082 | 10.14172 | 488 | 10.13872 | 5527 | 10.14172 | 7538 | 10.13872 | 12478 | 10.14172 | 16582 | 10.13872 | 20451
10.15843 | 563 | 10.15543 | 6516 | 10.15843 | 9566 | 10.15543 | 16503 | 10.15843 | 22655 | 10.15543 | 26525 | 10.15843 | 555 | 10.15543 | 4576 | 10.15843 | 6498 | 10.15543 | 10446 | 7.57771 | 13365 | 10.15543 | 15569 | 10.15843 | 509 | 10.15543 | 2058 | 10.15843 | 3359.5 | 10.15543 | 4978 | 10.15843 | 6571 | 10.15543 | 8043 | 10.15843 | 532 | 10.15543 | 5525 | 10.15843 | 7536 | 10.15543 | 12481 | 10.15843 | 16600 | 10.15543 | 20471
10.17514 | 514 | 10.17214 | 6532 | 10.17514 | 9503 | 10.17214 | 16453 | 10.17514 | 22573 | 10.17214 | 26539 | 10.17514 | 585 | 10.17214 | 4505 | 10.17514 | 6523 | 10.17214 | 10484 | 7.58607 | 13369 | 10.17214 | 15545 | 10.17514 | 576 | 10.17214 | 1988 | 10.17514 | 3323.5 | 10.17214 | 5007 | 10.17514 | 6612 | 10.17214 | 8056 | 10.17514 | 526 | 10.17214 | 5549 | 10.17514 | 7500 | 10.17214 | 12509 | 10.17514 | 16561 | 10.17214 | 20543
10.19185 | 518 | 10.18885 | 6518 | 10.19185 | 9520 | 10.18885 | 16438 | 10.19185 | 22551 | 10.18885 | 26504 | 10.19185 | 561 | 10.18885 | 4577 | 10.19185 | 6491 | 10.18885 | 10457 | 7.59442 | 13327 | 10.18885 | 15532 | 10.19185 | 534 | 10.18885 | 2013 | 10.19185 | 3257.5 | 10.18885 | 4924 | 10.19185 | 6546 | 10.18885 | 8008 | 10.19185 | 537 | 10.18885 | 5569 | 10.19185 | 7546 | 10.18885 | 12470 | 10.19185 | 16591 | 10.18885 | 20520
10.20856 | 572 | 10.20556 | 6522 | 10.20856 | 9528 | 10.20556 | 16488 | 10.20856 | 22580 | 10.20556 | 26590 | 10.20856 | 548 | 10.20556 | 4528 | 10.20856 | 6506 | 10.20556 | 10464 | 7.60278 | 13340 | 10.20556 | 15546 | 10.20856 | 517 | 10.20556 | 2036 | 10.20856 | 3335.5 | 10.20556 | 4951 | 10.20856 | 6535 | 10.20556 | 8079 | 10.20856 | 534 | 10.20556 | 5528 | 10.20856 | 7534 | 10.20556 | 12466 | 10.20856 | 16611 | 10.20556 | 20537
10.22527 | 530 | 10.22227 | 6517 | 10.22527 | 9576 | 10.22227 | 16501 | 10.22527 | 22612 | 10.22227 | 26555 | 10.22527 | 525 | 10.22227 | 4538 | 10.22527 | 6498 | 10.22227 | 10513 | 7.61114 | 13374 | 10.22227 | 15502 | 10.22527 | 559 | 10.22227 | 2044 | 10.22527 | 3374.5 | 10.22227 | 4975 | 10.22527 | 6544 | 10.22227 | 8086 | 10.22527 | 551 | 10.22227 | 5591 | 10.22527 | 7541 | 10.22227 | 12474 | 10.22527 | 16581 | 10.22227 | 20535
10.24198 | 550 | 10.23898 | 6544 | 10.24198 | 9538 | 10.23898 | 16540 | 10.24198 | 22609 | 10.23898 | 26512 | 10.24198 | 566 | 10.23898 | 4596 | 10.24198 | 6545 | 10.23898 | 10443 | 7.61949 | 13325 | 10.23898 | 15508 | 10.24198 | 530 | 10.23898 | 2058 | 10.24198 | 3350.5 | 10.23898 | 4934 | 10.24198 | 6537 | 10.23898 | 8080 | 10.24198 | 510 | 10.23898 | 5511 | 10.24198 | 7555 | 10.23898 | 12473 | 10.24198 | 16582 | 10.23898 | 20497
10.25869 | 513 | 10.25569 | 6514 | 10.25869 | 9537 | 10.25569 | 16442 | 10.25869 | 22570 | 10.25569 | 26548 | 10.25869 | 550 | 10.25569 | 4553 | 10.25869 | 6508 | 10.25569 | 10446 | 7.62785 | 13345 | 10.25569 | 15571 | 10.25869 | 531 | 10.25569 | 2009 | 10.25869 | 3356.5 | 10.25569 | 4983 | 10.25869 | 6530 | 10.25569 | 8019 | 10.25869 | 461 | 10.25569 | 5603 | 10.25869 | 7531 | 10.25569 | 12495 | 10.25869 | 16550 | 10.25569 | 20488
10.27541 | 520 | 10.27241 | 6525 | 10.27541 | 9561 | 10.27241 | 16482 | 10.27541 | 22588 | 10.27241 | 26532 | 10.27541 | 552 | 10.27241 | 4582 | 10.27541 | 6509 | 10.27241 | 10475 | 7.6362 | 13330 | 10.27241 | 15535 | 10.27541 | 515 | 10.27241 | 1994 | 10.27541 | 3296.5 | 10.27241 | 4967 | 10.27541 | 6562 | 10.27241 | 8078 | 10.27541 | 516 | 10.27241 | 5515 | 10.27541 | 7518 | 10.27241 | 12461 | 10.27541 | 16585 | 10.27241 | 20522
10.29212 | 545 | 10.28912 | 6486 | 10.29212 | 9506 | 10.28912 | 16508 | 10.29212 | 22545 | 10.28912 | 26518 | 10.29212 | 574 | 10.28912 | 4548 | 10.29212 | 6520 | 10.28912 | 10467 | 7.64456 | 13351 | 10.28912 | 15481 | 10.29212 | 497 | 10.28912 | 2043 | 10.29212 | 3281.5 | 10.28912 | 4955 | 10.29212 | 6571 | 10.28912 | 8053 | 10.29212 | 492 | 10.28912 | 5496 | 10.29212 | 7538 | 10.28912 | 12419 | 10.29212 | 16550 | 10.28912 | 20518
10.30883 | 512 | 10.30583 | 6554 | 10.30883 | 9558 | 10.30583 | 16393 | 10.30883 | 22564 | 10.30583 | 26545 | 10.30883 | 544 | 10.30583 | 4554 | 10.30883 | 6483 | 10.30583 | 10457 | 7.65291 | 13343 | 10.30583 | 15527 | 10.30883 | 535 | 10.30583 | 2009 | 10.30883 | 3355 | 10.30583 | 4981 | 10.30883 | 6598 | 10.30583 | 8045 | 10.30883 | 508 | 10.30583 | 5576 | 10.30883 | 7528 | 10.30583 | 12449 | 10.30883 | 16610 | 10.30583 | 20541
10.32554 | 504 | 10.32254 | 6492 | 10.32554 | 9563 | 10.32254 | 16467 | 10.32554 | 22566 | 10.32254 | 26560 | 10.32554 | 562 | 10.32254 | 4517 | 10.32554 | 6510 | 10.32254 | 10473 | 7.66127 | 13365 | 10.32254 | 15558 | 10.32554 | 492 | 10.32254 | 2030 | 10.32554 | 3332.5 | 10.32254 | 4932 | 10.32554 | 6534 | 10.32254 | 8036 | 10.32554 | 455 | 10.32254 | 5516 | 10.32554 | 7516 | 10.32254 | 12494 | 10.32554 | 16573 | 10.32254 | 20498
10.34225 | 580 | 10.33925 | 6494 | 10.34225 | 9563 | 10.33925 | 16481 | 10.34225 | 22605 | 10.33925 | 26501 | 10.34225 | 541 | 10.33925 | 4512 | 10.34225 | 6498 | 10.33925 | 10467 | 7.66963 | 13332 | 10.33925 | 15468 | 10.34225 | 467 | 10.33925 | 2003 | 10.34225 | 3287.5 | 10.33925 | 4942 | 10.34225 | 6521 | 10.33925 | 8009 | 10.34225 | 514 | 10.33925 | 5558 | 10.34225 | 7521 | 10.33925 | 12440 | 10.34225 | 16571 | 10.33925 | 20507
10.35896 | 524 | 10.35596 | 6487 | 10.35896 | 9513 | 10.35596 | 16484 | 10.35896 | 22605 | 10.35596 | 26528 | 10.35896 | 548 | 10.35596 | 4559 | 10.35896 | 6499 | 10.35596 | 10434 | 7.67798 | 13391 | 10.35596 | 15550 | 10.35896 | 507 | 10.35596 | 1997 | 10.35896 | 3317.5 | 10.35596 | 4953 | 10.35896 | 6569 | 10.35596 | 8012 | 10.35896 | 505 | 10.35596 | 5546 | 10.35896 | 7561 | 10.35596 | 12465 | 10.35896 | 16582 | 10.35596 | 20478
10.37567 | 485 | 10.37267 | 6537 | 10.37567 | 9530 | 10.37267 | 16451 | 10.37567 | 22559 | 10.37267 | 26514 | 10.37567 | 518 | 10.37267 | 4485 | 10.37567 | 6492 | 10.37267 | 10457 | 7.68634 | 13347 | 10.37267 | 15545 | 10.37567 | 487 | 10.37267 | 1990 | 10.37567 | 3352 | 10.37267 | 4932 | 10.37567 | 6585 | 10.37267 | 8039 | 10.37567 | 546 | 10.37267 | 5539 | 10.37567 | 7504 | 10.37267 | 12501 | 10.37567 | 16597 | 10.37267 | 20549
10.39238 | 540 | 10.38938 | 6498 | 10.39238 | 9492 | 10.38938 | 16465 | 10.39238 | 22561 | 10.38938 | 26524 | 10.39238 | 495 | 10.38938 | 4554 | 10.39238 | 6500 | 10.38938 | 10488 | 7.69469 | 13354 | 10.38938 | 15492 | 10.39238 | 492 | 10.38938 | 2049 | 10.39238 | 3325 | 10.38938 | 4952 | 10.39238 | 6591 | 10.38938 | 8043 | 10.39238 | 505 | 10.38938 | 5536 | 10.39238 | 7517 | 10.38938 | 12482 | 10.39238 | 16578 | 10.38938 | 20509
10.4091 | 537 | 10.4061 | 6487 | 10.4091 | 9546 | 10.4061 | 16466 | 10.4091 | 22587 | 10.4061 | 26520 | 10.4091 | 560 | 10.4061 | 4566 | 10.4091 | 6495 | 10.4061 | 10443 | 7.70305 | 13360 | 10.4061 | 15487 | 10.4091 | 538 | 10.4061 | 2055 | 10.4091 | 3304 | 10.4061 | 4936 | 10.4091 | 6571 | 10.4061 | 8033 | 10.4091 | 502 | 10.4061 | 5560 | 10.4091 | 7540 | 10.4061 | 12484 | 10.4091 | 16566 | 10.4061 | 20535
10.42581 | 495 | 10.42281 | 6491 | 10.42581 | 9566 | 10.42281 | 16470 | 10.42581 | 22573 | 10.42281 | 26530 | 10.42581 | 516 | 10.42281 | 4538 | 10.42581 | 6503 | 10.42281 | 10476 | 7.7114 | 13367 | 10.42281 | 15558 | 10.42581 | 528 | 10.42281 | 2006 | 10.42581 | 3349 | 10.42281 | 4933 | 10.42581 | 6551 | 10.42281 | 8005 | 10.42581 | 500 | 10.42281 | 5524 | 10.42581 | 7560 | 10.42281 | 12482 | 10.42581 | 16570 | 10.42281 | 20438
10.44252 | 530 | 10.43952 | 6509 | 10.44252 | 9545 | 10.43952 | 16473 | 10.44252 | 22555 | 10.43952 | 26553 | 10.44252 | 557 | 10.43952 | 4592 | 10.44252 | 6473 | 10.43952 | 10434 | 7.71976 | 13351 | 10.43952 | 15533 | 10.44252 | 524 | 10.43952 | 2035 | 10.44252 | 3286 | 10.43952 | 4943 | 10.44252 | 6577 | 10.43952 | 7974 | 10.44252 | 487 | 10.43952 | 5505 | 10.44252 | 7470 | 10.43952 | 12468 | 10.44252 | 16593 | 10.43952 | 20539
10.45923 | 527 | 10.45623 | 6474 | 10.45923 | 9581 | 10.45623 | 16419 | 10.45923 | 22570 | 10.45623 | 26525 | 10.45923 | 560 | 10.45623 | 4555 | 10.45923 | 6499 | 10.45623 | 10468 | 7.72811 | 13358 | 10.45623 | 15551 | 10.45923 | 531 | 10.45623 | 2004 | 10.45923 | 3376 | 10.45623 | 4934 | 10.45923 | 6570 | 10.45623 | 8013 | 10.45923 | 544 | 10.45623 | 5525 | 10.45923 | 7517 | 10.45623 | 12473 | 10.45923 | 16625 | 10.45623 | 20482
10.47594 | 487 | 10.47294 | 6454 | 10.47594 | 9504 | 10.47294 | 16474 | 10.47594 | 22576 | 10.47294 | 26503 | 10.47594 | 571 | 10.47294 | 4519 | 10.47594 | 6486 | 10.47294 | 10403 | 7.73647 | 13358 | 10.47294 | 15556 | 10.47594 | 532 | 10.47294 | 2023 | 10.47594 | 3286 | 10.47294 | 4953 | 10.47594 | 6560 | 10.47294 | 8050 | 10.47594 | 497 | 10.47294 | 5525 | 10.47594 | 7559 | 10.47294 | 12483 | 10.47594 | 16613 | 10.47294 | 20543
10.49265 | 525 | 10.48965 | 6506 | 10.49265 | 9500 | 10.48965 | 16462 | 10.49265 | 22569 | 10.48965 | 26474 | 10.49265 | 530 | 10.48965 | 4541 | 10.49265 | 6466 | 10.48965 | 10424 | 7.74483 | 13368 | 10.48965 | 15509 | 10.49265 | 483 | 10.48965 | 1974 | 10.49265 | 3262 | 10.48965 | 4966 | 10.49265 | 6582 | 10.48965 | 8009 | 10.49265 | 517 | 10.48965 | 5536 | 10.49265 | 7526 | 10.48965 | 12455 | 10.49265 | 16527 | 10.48965 | 20514
10.50936 | 500 | 10.50636 | 6497 | 10.50936 | 9494 | 10.50636 | 16419 | 10.50936 | 22578 | 10.50636 | 26554 | 10.50936 | 494 | 10.50636 | 4549 | 10.50936 | 6450 | 10.50636 | 10454 | 7.75318 | 13359 | 10.50636 | 15533 | 10.50936 | 503 | 10.50636 | 2006 | 10.50936 | 3316 | 10.50636 | 4981 | 10.50936 | 6592 | 10.50636 | 8070 | 10.50936 | 461 | 10.50636 | 5543 | 10.50936 | 7466 | 10.50636 | 12497 | 10.50936 | 16486 | 10.50636 | 20511
10.52607 | 536 | 10.52307 | 6488 | 10.52607 | 9482 | 10.52307 | 16492 | 10.52607 | 22582 | 10.52307 | 26514 | 10.52607 | 581 | 10.52307 | 4526 | 10.52607 | 6484 | 10.52307 | 10450 | 7.76154 | 13354 | 10.52307 | 15528 | 10.52607 | 503 | 10.52307 | 2053 | 10.52607 | 3224.5 | 10.52307 | 4950 | 10.52607 | 6568 | 10.52307 | 8001 | 10.52607 | 473 | 10.52307 | 5536 | 10.52607 | 7532 | 10.52307 | 12464 | 10.52607 | 16572 | 10.52307 | 20508
10.54279 | 508 | 10.53979 | 6492 | 10.54279 | 9519 | 10.53979 | 16451 | 10.54279 | 22601 | 10.53979 | 26509 | 10.54279 | 527 | 10.53979 | 4530 | 10.54279 | 6514 | 10.53979 | 10429 | 7.76989 | 13351 | 10.53979 | 15561 | 10.54279 | 482 | 10.53979 | 1982 | 10.54279 | 3352 | 10.53979 | 4954 | 10.54279 | 6557 | 10.53979 | 8029 | 10.54279 | 528 | 10.53979 | 5556 | 10.54279 | 7493 | 10.53979 | 12516 | 10.54279 | 16518 | 10.53979 | 20502
10.5595 | 507 | 10.5565 | 6497 | 10.5595 | 9566 | 10.5565 | 16468 | 10.5595 | 22580 | 10.5565 | 26493 | 10.5595 | 512 | 10.5565 | 4501 | 10.5595 | 6588 | 10.5565 | 10454 | 7.77825 | 13376 | 10.5565 | 15559 | 10.5595 | 492 | 10.5565 | 2027 | 10.5595 | 3271 | 10.5565 | 4945 | 10.5595 | 6550 | 10.5565 | 7997 | 10.5595 | 510 | 10.5565 | 5507 | 10.5595 | 7500 | 10.5565 | 12455 | 10.5595 | 16541 | 10.5565 | 20472
10.57621 | 491 | 10.57321 | 6511 | 10.57621 | 9528 | 10.57321 | 16422 | 10.57621 | 22566 | 10.57321 | 26550 | 10.57621 | 534 | 10.57321 | 4499 | 10.57621 | 6461 | 10.57321 | 10425 | 7.7866 | 13370 | 10.57321 | 15534 | 10.57621 | 520 | 10.57321 | 2025 | 10.57621 | 3319 | 10.57321 | 4936 | 10.57621 | 6574 | 10.57321 | 8006 | 10.57621 | 468 | 10.57321 | 5498 | 10.57621 | 7496 | 10.57321 | 12454 | 10.57621 | 16560 | 10.57321 | 20495
10.59292 | 498 | 10.58992 | 6488 | 10.59292 | 9578 | 10.58992 | 16467 | 10.59292 | 22560 | 10.58992 | 26540 | 10.59292 | 542 | 10.58992 | 4522 | 10.59292 | 6504 | 10.58992 | 10432 | 7.79496 | 13365 | 10.58992 | 15555 | 10.59292 | 497 | 10.58992 | 2055 | 10.59292 | 3286 | 10.58992 | 4949 | 10.59292 | 6547 | 10.58992 | 8040 | 10.59292 | 473 | 10.58992 | 5530 | 10.59292 | 7502 | 10.58992 | 12418 | 10.59292 | 16572 | 10.58992 | 20536
10.60963 | 537 | 10.60663 | 6556 | 10.60963 | 9561 | 10.60663 | 16441 | 10.60963 | 22550 | 10.60663 | 26455 | 10.60963 | 558 | 10.60663 | 4553 | 10.60963 | 6473 | 10.60663 | 10464 | 7.80332 | 13332 | 10.60663 | 15528 | 10.60963 | 536 | 10.60663 | 1986 | 10.60963 | 3253 | 10.60663 | 4934 | 10.60963 | 6525 | 10.60663 | 7993 | 10.60963 | 471 | 10.60663 | 5540 | 10.60963 | 7517 | 10.60663 | 12433 | 10.60963 | 16571 | 10.60663 | 20483
10.62634 | 491 | 10.62334 | 6462 | 10.62634 | 9529 | 10.62334 | 16488 | 10.62634 | 22561 | 10.62334 | 26516 | 10.62634 | 560 | 10.62334 | 4532 | 10.62634 | 6453 | 10.62334 | 10404 | 7.81167 | 13391 | 10.62334 | 15508 | 10.62634 | 504 | 10.62334 | 1982 | 10.62634 | 3287.5 | 10.62334 | 4898 | 10.62634 | 6567 | 10.62334 | 8040 | 10.62634 | 525 | 10.62334 | 5522 | 10.62634 | 7530 | 10.62334 | 12405 | 10.62634 | 16558 | 10.62334 | 20514
10.64305 | 482 | 10.64005 | 6496 | 10.64305 | 9509 | 10.64005 | 16478 | 10.64305 | 22527 | 10.64005 | 26507 | 10.64305 | 493 | 10.64005 | 4502 | 10.64305 | 6485 | 10.64005 | 10455 | 7.82003 | 13344 | 10.64005 | 15491 | 10.64305 | 455 | 10.64005 | 2009 | 10.64305 | 3278.5 | 10.64005 | 4986 | 10.64305 | 6540 | 10.64005 | 7974 | 10.64305 | 465 | 10.64005 | 5523 | 10.64305 | 7505 | 10.64005 | 12471 | 10.64305 | 16564 | 10.64005 | 20487
10.65976 | 499 | 10.65676 | 6455 | 10.65976 | 9544 | 10.65676 | 16464 | 10.65976 | 22574 | 10.65676 | 26498 | 10.65976 | 513 | 10.65676 | 4563 | 10.65976 | 6512 | 10.65676 | 10486 | 7.82838 | 13331 | 10.65676 | 15498 | 10.65976 | 503 | 10.65676 | 2008 | 10.65976 | 3280 | 10.65676 | 4930 | 10.65976 | 6546 | 10.65676 | 8018 | 10.65976 | 514 | 10.65676 | 5527 | 10.65976 | 7504 | 10.65676 | 12495 | 10.65976 | 16527 | 10.65676 | 20512
10.67648 | 519 | 10.67348 | 6533 | 10.67648 | 9527 | 10.67348 | 16438 | 10.67648 | 22615 | 10.67348 | 26530 | 10.67648 | 530 | 10.67348 | 4541 | 10.67648 | 6502 | 10.67348 | 10442 | 7.83674 | 13357 | 10.67348 | 15517 | 10.67648 | 484 | 10.67348 | 2006 | 10.67648 | 3233.5 | 10.67348 | 4983 | 10.67648 | 6546 | 10.67348 | 8027 | 10.67648 | 477 | 10.67348 | 5543 | 10.67648 | 7464 | 10.67348 | 12478 | 10.67648 | 16523 | 10.67348 | 20485
10.69319 | 507 | 10.69019 | 6480 | 10.69319 | 9562 | 10.69019 | 16456 | 10.69319 | 22598 | 10.69019 | 26498 | 10.69319 | 556 | 10.69019 | 4494 | 10.69319 | 6504 | 10.69019 | 10452 | 7.84509 | 13358 | 10.69019 | 15509 | 10.69319 | 476 | 10.69019 | 1992 | 10.69319 | 3284.5 | 10.69019 | 4897 | 10.69319 | 6519 | 10.69019 | 8009 | 10.69319 | 495 | 10.69019 | 5528 | 10.69319 | 7550 | 10.69019 | 12422 | 10.69319 | 16564 | 10.69019 | 20514
10.7099 | 518 | 10.7069 | 6475 | 10.7099 | 9506 | 10.7069 | 16442 | 10.7099 | 22563 | 10.7069 | 26492 | 10.7099 | 508 | 10.7069 | 4522 | 10.7099 | 6509 | 10.7069 | 10433 | 7.85345 | 13389 | 10.7069 | 15536 | 10.7099 | 477 | 10.7069 | 2024 | 10.7099 | 3296.5 | 10.7069 | 4939 | 10.7099 | 6547 | 10.7069 | 8033 | 10.7099 | 485 | 10.7069 | 5494 | 10.7099 | 7507 | 10.7069 | 12438 | 10.7099 | 16521 | 10.7069 | 20495
10.72661 | 486 | 10.72361 | 6506 | 10.72661 | 9499 | 10.72361 | 16443 | 10.72661 | 22568 | 10.72361 | 26515 | 10.72661 | 518 | 10.72361 | 4485 | 10.72661 | 6492 | 10.72361 | 10453 | 7.8618 | 13372 | 10.72361 | 15523 | 10.72661 | 525 | 10.72361 | 1986 | 10.72661 | 3242.5 | 10.72361 | 4949 | 10.72661 | 6608 | 10.72361 | 8019 | 10.72661 | 512 | 10.72361 | 5516 | 10.72661 | 7494 | 10.72361 | 12450 | 10.72661 | 16545 | 10.72361 | 20527
10.74332 | 504 | 10.74032 | 6497 | 10.74332 | 9505 | 10.74032 | 16472 | 10.74332 | 22593 | 10.74032 | 26512 | 10.74332 | 545 | 10.74032 | 4505 | 10.74332 | 6442 | 10.74032 | 10464 | 7.87016 | 13384 | 10.74032 | 15514 | 10.74332 | 474 | 10.74032 | 2053 | 10.74332 | 3356.5 | 10.74032 | 4956 | 10.74332 | 6540 | 10.74032 | 8055 | 10.74332 | 518 | 10.74032 | 5512 | 10.74332 | 7489 | 10.74032 | 12440 | 10.74332 | 16561 | 10.74032 | 20498
10.76003 | 528 | 10.75703 | 6454 | 10.76003 | 9516 | 10.75703 | 16394 | 10.76003 | 22531 | 10.75703 | 26480 | 10.76003 | 507 | 10.75703 | 4546 | 10.76003 | 6451 | 10.75703 | 10432 | 7.87852 | 13342 | 10.75703 | 15513 | 10.76003 | 503 | 10.75703 | 1994 | 10.76003 | 3284.5 | 10.75703 | 4934 | 10.76003 | 6519 | 10.75703 | 7992 | 10.76003 | 519 | 10.75703 | 5506 | 10.76003 | 7541 | 10.75703 | 12476 | 10.76003 | 16566 | 10.75703 | 20471
10.77674 | 547 | 10.77374 | 6507 | 10.77674 | 9530 | 10.77374 | 16453 | 10.77674 | 22558 | 10.77374 | 26526 | 10.77674 | 523 | 10.77374 | 4523 | 10.77674 | 6474 | 10.77374 | 10440 | 7.88687 | 13402 | 10.77374 | 15482 | 10.77674 | 513 | 10.77374 | 2012 | 10.77674 | 3272.5 | 10.77374 | 4920 | 10.77674 | 6563 | 10.77374 | 8005 | 10.77674 | 465 | 10.77374 | 5492 | 10.77674 | 7517 | 10.77374 | 12454 | 10.77674 | 16584 | 10.77374 | 20482
10.79345 | 521 | 10.79045 | 6498 | 10.79345 | 9466 | 10.79045 | 16409 | 10.79345 | 22551 | 10.79045 | 26549 | 10.79345 | 532 | 10.79045 | 4495 | 10.79345 | 6443 | 10.79045 | 10462 | 7.89523 | 13338 | 10.79045 | 15488 | 10.79345 | 555 | 10.79045 | 2032 | 10.79345 | 3307 | 10.79045 | 4902 | 10.79345 | 6531 | 10.79045 | 7974 | 10.79345 | 443 | 10.79045 | 5456 | 10.79345 | 7503 | 10.79045 | 12443 | 10.79345 | 16569 | 10.79045 | 20480
10.81017 | 478 | 10.80717 | 6496 | 10.81017 | 9509 | 10.80717 | 16438 | 10.81017 | 22534 | 10.80717 | 26515 | 10.81017 | 549 | 10.80717 | 4495 | 10.81017 | 6497 | 10.80717 | 10410 | 7.90358 | 13370 | 10.80717 | 15487 | 10.81017 | 494 | 10.80717 | 2009 | 10.81017 | 3287.5 | 10.80717 | 4904 | 10.81017 | 6491 | 10.80717 | 8026 | 10.81017 | 466 | 10.80717 | 5490 | 10.81017 | 7515 | 10.80717 | 12467 | 10.81017 | 16544 | 10.80717 | 20487
10.82688 | 527 | 10.82388 | 6488 | 10.82688 | 9503 | 10.82388 | 16399 | 10.82688 | 22529 | 10.82388 | 26481 | 10.82688 | 527 | 10.82388 | 4507 | 10.82688 | 6480 | 10.82388 | 10434 | 7.91194 | 13352 | 10.82388 | 15517 | 10.82688 | 482 | 10.82388 | 1999 | 10.82688 | 3233.5 | 10.82388 | 4957 | 10.82688 | 6547 | 10.82388 | 8055 | 10.82688 | 497 | 10.82388 | 5543 | 10.82688 | 7500 | 10.82388 | 12498 | 10.82688 | 16539 | 10.82388 | 20526
10.84359 | 463 | 10.84059 | 6504 | 10.84359 | 9532 | 10.84059 | 16402 | 10.84359 | 22588 | 10.84059 | 26471 | 10.84359 | 491 | 10.84059 | 4512 | 10.84359 | 6456 | 10.84059 | 10441 | 7.92029 | 13329 | 10.84059 | 15569 | 10.84359 | 460 | 10.84059 | 1965 | 10.84359 | 3250 | 10.84059 | 4965 | 10.84359 | 6541 | 10.84059 | 7994 | 10.84359 | 476 | 10.84059 | 5495 | 10.84359 | 7494 | 10.84059 | 12416 | 10.84359 | 16517 | 10.84059 | 20473
10.8603 | 507 | 10.8573 | 6478 | 10.8603 | 9473 | 10.8573 | 16457 | 10.8603 | 22603 | 10.8573 | 26507 | 10.8603 | 497 | 10.8573 | 4475 | 10.8603 | 6444 | 10.8573 | 10415 | 7.92865 | 13324 | 10.8573 | 15528 | 10.8603 | 493 | 10.8573 | 1955 | 10.8603 | 3278.5 | 10.8573 | 4903 | 10.8603 | 6497 | 10.8573 | 8009 | 10.8603 | 503 | 10.8573 | 5492 | 10.8603 | 7510 | 10.8573 | 12423 | 10.8603 | 16498 | 10.8573 | 20520
10.87701 | 434 | 10.87401 | 6483 | 10.87701 | 9538 | 10.87401 | 16426 | 10.87701 | 22592 | 10.87401 | 26525 | 10.87701 | 495 | 10.87401 | 4497 | 10.87701 | 6449 | 10.87401 | 10433 | 7.93701 | 13334 | 10.87401 | 15486 | 10.87701 | 473 | 10.87401 | 2006 | 10.87701 | 3239.5 | 10.87401 | 4915 | 10.87701 | 6520 | 10.87401 | 7986 | 10.87701 | 484 | 10.87401 | 5513 | 10.87701 | 7474 | 10.87401 | 12474 | 10.87701 | 16528 | 10.87401 | 20492
10.89372 | 433 | 10.89072 | 6515 | 10.89372 | 9523 | 10.89072 | 16424 | 10.89372 | 22556 | 10.89072 | 26488 | 10.89372 | 520 | 10.89072 | 4519 | 10.89372 | 6468 | 10.89072 | 10436 | 7.94536 | 13349 | 10.89072 | 15509 | 10.89372 | 500 | 10.89072 | 2005 | 10.89372 | 3277 | 10.89072 | 4909 | 10.89372 | 6563 | 10.89072 | 8032 | 10.89372 | 482 | 10.89072 | 5480 | 10.89372 | 7521 | 10.89072 | 12439 | 10.89372 | 16566 | 10.89072 | 20481
10.91043 | 504 | 10.90743 | 6455 | 10.91043 | 9514 | 10.90743 | 16420 | 10.91043 | 22562 | 10.90743 | 26523 | 10.91043 | 552 | 10.90743 | 4502 | 10.91043 | 6508 | 10.90743 | 10431 | 7.95372 | 13349 | 10.90743 | 15502 | 10.91043 | 521 | 10.90743 | 1984 | 10.91043 | 3265 | 10.90743 | 4919 | 10.91043 | 6523 | 10.90743 | 8008 | 10.91043 | 512 | 10.90743 | 5508 | 10.91043 | 7509 | 10.90743 | 12415 | 10.91043 | 16538 | 10.90743 | 20482
10.92714 | 472 | 10.92414 | 6522 | 10.92714 | 9525 | 10.92414 | 16455 | 10.92714 | 22550 | 10.92414 | 26511 | 10.92714 | 514 | 10.92414 | 4520 | 10.92714 | 6493 | 10.92414 | 10436 | 7.96207 | 13372 | 10.92414 | 15514 | 10.92714 | 496 | 10.92414 | 1933 | 10.92714 | 3272.5 | 10.92414 | 4950 | 10.92714 | 6514 | 10.92414 | 8025 | 10.92714 | 495 | 10.92414 | 5482 | 10.92714 | 7472 | 10.92414 | 12426 | 10.92714 | 16523 | 10.92414 | 20475
10.94386 | 493 | 10.94086 | 6493 | 10.94386 | 9473 | 10.94086 | 16453 | 10.94386 | 22564 | 10.94086 | 26515 | 10.94386 | 486 | 10.94086 | 4540 | 10.94386 | 6436 | 10.94086 | 10468 | 7.97043 | 13347 | 10.94086 | 15497 | 10.94386 | 525 | 10.94086 | 2016 | 10.94386 | 3253 | 10.94086 | 4942 | 10.94386 | 6493 | 10.94086 | 8009 | 10.94386 | 504 | 10.94086 | 5505 | 10.94386 | 7474 | 10.94086 | 12424 | 10.94386 | 16555 | 10.94086 | 20485
10.96057 | 472 | 10.95757 | 6491 | 10.96057 | 9477 | 10.95757 | 16438 | 10.96057 | 22510 | 10.95757 | 26498 | 10.96057 | 513 | 10.95757 | 4504 | 10.96057 | 6476 | 10.95757 | 10459 | 7.97878 | 13347 | 10.95757 | 15512 | 10.96057 | 481 | 10.95757 | 1986 | 10.96057 | 3304 | 10.95757 | 4887 | 10.96057 | 6534 | 10.95757 | 8007 | 10.96057 | 456 | 10.95757 | 5468 | 10.96057 | 7493 | 10.95757 | 12401 | 10.96057 | 16559 | 10.95757 | 20491
10.97728 | 480 | 10.97428 | 6493 | 10.97728 | 9509 | 10.97428 | 16428 | 10.97728 | 22517 | 10.97428 | 26525 | 10.97728 | 494 | 10.97428 | 4487 | 10.97728 | 6483 | 10.97428 | 10470 | 7.98714 | 13314 | 10.97428 | 15516 | 10.97728 | 497 | 10.97428 | 1982 | 10.97728 | 3275.5 | 10.97428 | 4946 | 10.97728 | 6508 | 10.97428 | 8002 | 10.97728 | 475 | 10.97428 | 5514 | 10.97728 | 7487 | 10.97428 | 12428 | 10.97728 | 16517 | 10.97428 | 20444
10.99399 | 489 | 10.99099 | 6470 | 10.99399 | 9499 | 10.99099 | 16439 | 10.99399 | 22552 | 10.99099 | 26512 | 10.99399 | 520 | 10.99099 | 4520 | 10.99399 | 6480 | 10.99099 | 10415 | 7.99549 | 13346 | 10.99099 | 15453 | 10.99399 | 493 | 10.99099 | 1949 | 10.99399 | 3227.5 | 10.99099 | 4924 | 10.99399 | 6530 | 10.99099 | 7988 | 10.99399 | 472 | 10.99099 | 5523 | 10.99399 | 7499 | 10.99099 | 12409 | 10.99399 | 16525 | 10.99099 | 20446
11.0107 | 476 | 11.0077 | 6519 | 11.0107 | 9528 | 11.0077 | 16433 | 11.0107 | 22541 | 11.0077 | 26537 | 11.0107 | 517 | 11.0077 | 4498 | 11.0107 | 6467 | 11.0077 | 10436 | 8.00385 | 13362 | 11.0077 | 15457 | 11.0107 | 512 | 11.0077 | 1967 | 11.0107 | 3202 | 11.0077 | 4907 | 11.0107 | 6495 | 11.0077 | 8015 | 11.0107 | 440 | 11.0077 | 5534 | 11.0107 | 7491 | 11.0077 | 12443 | 11.0107 | 16546 | 11.0077 | 20483
11.02741 | 492 | 11.02441 | 6502 | 11.02741 | 9507 | 11.02441 | 16420 | 11.02741 | 22534 | 11.02441 | 26472 | 11.02741 | 549 | 11.02441 | 4505 | 11.02741 | 6453 | 11.02441 | 10416 | 8.01221 | 13358 | 11.02441 | 15494 | 11.02741 | 514 | 11.02441 | 1975 | 11.02741 | 3215.5 | 11.02441 | 4915 | 11.02741 | 6542 | 11.02441 | 7988 | 11.02741 | 472 | 11.02441 | 5503 | 11.02741 | 7481 | 11.02441 | 12486 | 11.02741 | 16524 | 11.02441 | 20453
11.04412 | 462 | 11.04112 | 6504 | 11.04412 | 9517 | 11.04112 | 16416 | 11.04412 | 22510 | 11.04112 | 26499 | 11.04412 | 506 | 11.04112 | 4499 | 11.04412 | 6500 | 11.04112 | 10428 | 8.02056 | 13367 | 11.04112 | 15472 | 11.04412 | 492 | 11.04112 | 1968 | 11.04412 | 3214 | 11.04112 | 4949 | 11.04412 | 6514 | 11.04112 | 8025 | 11.04412 | 495 | 11.04112 | 5477 | 11.04412 | 7517 | 11.04112 | 12425 | 11.04412 | 16546 | 11.04112 | 20441
11.06084 | 488 | 11.05784 | 6450 | 11.06084 | 9525 | 11.05784 | 16421 | 11.06084 | 22552 | 11.05784 | 26451 | 11.06084 | 516 | 11.05784 | 4517 | 11.06084 | 6471 | 11.05784 | 10422 | 8.02892 | 13337 | 11.05784 | 15512 | 11.06084 | 474 | 11.05784 | 1996 | 11.06084 | 3176.5 | 11.05784 | 4941 | 11.06084 | 6514 | 11.05784 | 8002 | 11.06084 | 471 | 11.05784 | 5502 | 11.06084 | 7482 | 11.05784 | 12439 | 11.06084 | 16535 | 11.05784 | 20484
11.07755 | 474 | 11.07455 | 6447 | 11.07755 | 9519 | 11.07455 | 16425 | 11.07755 | 22515 | 11.07455 | 26494 | 11.07755 | 507 | 11.07455 | 4447 | 11.07755 | 6454 | 11.07455 | 10401 | 8.03727 | 13332 | 11.07455 | 15520 | 11.07755 | 529 | 11.07455 | 1978 | 11.07755 | 3217 | 11.07455 | 4889 | 11.07755 | 6539 | 11.07455 | 7974 | 11.07755 | 491 | 11.07455 | 5504 | 11.07755 | 7500 | 11.07455 | 12431 | 11.07755 | 16504 | 11.07455 | 20454
11.09426 | 505 | 11.09126 | 6444 | 11.09426 | 9473 | 11.09126 | 16440 | 11.09426 | 22564 | 11.09126 | 26495 | 11.09426 | 498 | 11.09126 | 4468 | 11.09426 | 6464 | 11.09126 | 10405 | 8.04563 | 13362 | 11.09126 | 15471 | 11.09426 | 488 | 11.09126 | 1998 | 11.09426 | 3221.5 | 11.09126 | 4966 | 11.09426 | 6494 | 11.09126 | 7987 | 11.09426 | 487 | 11.09126 | 5532 | 11.09426 | 7491 | 11.09126 | 12423 | 11.09426 | 16473 | 11.09126 | 20506
11.11097 | 464 | 11.10797 | 6465 | 11.11097 | 9499 | 11.10797 | 16401 | 11.11097 | 22572 | 11.10797 | 26498 | 11.11097 | 461 | 11.10797 | 4537 | 11.11097 | 6441 | 11.10797 | 10411 | 8.05398 | 13355 | 11.10797 | 15488 | 11.11097 | 483 | 11.10797 | 1976 | 11.11097 | 3247 | 11.10797 | 4898 | 11.11097 | 6518 | 11.10797 | 8018 | 11.11097 | 510 | 11.10797 | 5520 | 11.11097 | 7495 | 11.10797 | 12430 | 11.11097 | 16516 | 11.10797 | 20423
11.12768 | 506 | 11.12468 | 6505 | 11.12768 | 9525 | 11.12468 | 16433 | 11.12768 | 22524 | 11.12468 | 26496 | 11.12768 | 503 | 11.12468 | 4541 | 11.12768 | 6494 | 11.12468 | 10409 | 8.06234 | 13337 | 11.12468 | 15497 | 11.12768 | 489 | 11.12468 | 1999 | 11.12768 | 3245.5 | 11.12468 | 4945 | 11.12768 | 6499 | 11.12468 | 8029 | 11.12768 | 475 | 11.12468 | 5501 | 11.12768 | 7466 | 11.12468 | 12463 | 11.12768 | 16526 | 11.12468 | 20470
11.14439 | 466 | 11.14139 | 6493 | 11.14439 | 9525 | 11.14139 | 16432 | 11.14439 | 22546 | 11.14139 | 26533 | 11.14439 | 560 | 11.14139 | 4475 | 11.14439 | 6463 | 11.14139 | 10434 | 8.0707 | 13362 | 11.14139 | 15495 | 11.14439 | 465 | 11.14139 | 1983 | 11.14439 | 3265 | 11.14139 | 4911 | 11.14439 | 6549 | 11.14139 | 7946 | 11.14439 | 482 | 11.14139 | 5513 | 11.14439 | 7505 | 11.14139 | 12439 | 11.14439 | 16542 | 11.14139 | 20498
11.1611 | 488 | 11.1581 | 6496 | 11.1611 | 9481 | 11.1581 | 16471 | 11.1611 | 22539 | 11.1581 | 26505 | 11.1611 | 505 | 11.1581 | 4530 | 11.1611 | 6484 | 11.1581 | 10438 | 8.07905 | 13360 | 11.1581 | 15471 | 11.1611 | 472 | 11.1581 | 1970 | 11.1611 | 3199 | 11.1581 | 4953 | 11.1611 | 6474 | 11.1581 | 7994 | 11.1611 | 493 | 11.1581 | 5515 | 11.1611 | 7465 | 11.1581 | 12470 | 11.1611 | 16518 | 11.1581 | 20444
11.17781 | 467 | 11.17481 | 6513 | 11.17781 | 9512 | 11.17481 | 16450 | 11.17781 | 22555 | 11.17481 | 26517 | 11.17781 | 567 | 11.17481 | 4466 | 11.17781 | 6470 | 11.17481 | 10439 | 8.08741 | 13334 | 11.17481 | 15504 | 11.17781 | 451 | 11.17481 | 1982 | 11.17781 | 3280 | 11.17481 | 4916 | 11.17781 | 6498 | 11.17481 | 8001 | 11.17781 | 498 | 11.17481 | 5491 | 11.17781 | 7481 | 11.17481 | 12414 | 11.17781 | 16507 | 11.17481 | 20483
11.19453 | 443 | 11.19153 | 6424 | 11.19453 | 9480 | 11.19153 | 16413 | 11.19453 | 22503 | 11.19153 | 26495 | 11.19453 | 507 | 11.19153 | 4541 | 11.19453 | 6440 | 11.19153 | 10423 | 8.09576 | 13345 | 11.19153 | 15535 | 11.19453 | 470 | 11.19153 | 1995 | 11.19453 | 3182.5 | 11.19153 | 4908 | 11.19453 | 6518 | 11.19153 | 8012 | 11.19453 | 486 | 11.19153 | 5485 | 11.19453 | 7505 | 11.19153 | 12480 | 11.19453 | 16537 | 11.19153 | 20486
11.21124 | 497 | 11.20824 | 6484 | 11.21124 | 9538 | 11.20824 | 16449 | 11.21124 | 22536 | 11.20824 | 26493 | 11.21124 | 545 | 11.20824 | 4513 | 11.21124 | 6465 | 11.20824 | 10426 | 8.10412 | 13345 | 11.20824 | 15506 | 11.21124 | 483 | 11.20824 | 2006 | 11.21124 | 3259 | 11.20824 | 4907 | 11.21124 | 6500 | 11.20824 | 8020 | 11.21124 | 478 | 11.20824 | 5466 | 11.21124 | 7476 | 11.20824 | 12407 | 11.21124 | 16534 | 11.20824 | 20473
11.22795 | 461 | 11.22495 | 6463 | 11.22795 | 9513 | 11.22495 | 16420 | 11.22795 | 22544 | 11.22495 | 26509 | 11.22795 | 510 | 11.22495 | 4499 | 11.22795 | 6443 | 11.22495 | 10470 | 8.11247 | 13316 | 11.22495 | 15475 | 11.22795 | 456 | 11.22495 | 1934 | 11.22795 | 3227.5 | 11.22495 | 4956 | 11.22795 | 6531 | 11.22495 | 7985 | 11.22795 | 487 | 11.22495 | 5471 | 11.22795 | 7463 | 11.22495 | 12411 | 11.22795 | 16534 | 11.22495 | 20475
11.24466 | 476 | 11.24166 | 6512 | 11.24466 | 9493 | 11.24166 | 16439 | 11.24466 | 22514 | 11.24166 | 26494 | 11.24466 | 514 | 11.24166 | 4495 | 11.24466 | 6482 | 11.24166 | 10421 | 8.12083 | 13320 | 11.24166 | 15515 | 11.24466 | 449 | 11.24166 | 1935 | 11.24466 | 3253 | 11.24166 | 4905 | 11.24466 | 6597 | 11.24166 | 7993 | 11.24466 | 484 | 11.24166 | 5530 | 11.24466 | 7514 | 11.24166 | 12436 | 11.24466 | 16542 | 11.24166 | 20495
11.26137 | 476 | 11.25837 | 6506 | 11.26137 | 9513 | 11.25837 | 16432 | 11.26137 | 22538 | 11.25837 | 26499 | 11.26137 | 535 | 11.25837 | 4509 | 11.26137 | 6494 | 11.25837 | 10457 | 8.12919 | 13339 | 11.25837 | 15511 | 11.26137 | 454 | 11.25837 | 1965 | 11.26137 | 3217 | 11.25837 | 4915 | 11.26137 | 6483 | 11.25837 | 7996 | 11.26137 | 412 | 11.25837 | 5481 | 11.26137 | 7492 | 11.25837 | 12414 | 11.26137 | 16537 | 11.25837 | 20471
11.27808 | 499 | 11.27508 | 6502 | 11.27808 | 9512 | 11.27508 | 16420 | 11.27808 | 22531 | 11.27508 | 26556 | 11.27808 | 497 | 11.27508 | 4535 | 11.27808 | 6482 | 11.27508 | 10426 | 8.13754 | 13342 | 11.27508 | 15491 | 11.27808 | 480 | 11.27508 | 1976 | 11.27808 | 3275.5 | 11.27508 | 4932 | 11.27808 | 6483 | 11.27508 | 7941 | 11.27808 | 466 | 11.27508 | 5468 | 11.27808 | 7496 | 11.27508 | 12487 | 11.27808 | 16528 | 11.27508 | 20454
11.29479 | 494 | 11.29179 | 6545 | 11.29479 | 9521 | 11.29179 | 16431 | 11.29479 | 22528 | 11.29179 | 26490 | 11.29479 | 526 | 11.29179 | 4534 | 11.29479 | 6449 | 11.29179 | 10403 | 8.1459 | 13390 | 11.29179 | 15492 | 11.29479 | 482 | 11.29179 | 1978 | 11.29479 | 3260.5 | 11.29179 | 4914 | 11.29479 | 6536 | 11.29179 | 8001 | 11.29479 | 457 | 11.29179 | 5467 | 11.29479 | 7524 | 11.29179 | 12429 | 11.29479 | 16484 | 11.29179 | 20431
11.3115 | 478 | 11.3085 | 6467 | 11.3115 | 9470 | 11.3085 | 16449 | 11.3115 | 22558 | 11.3085 | 26503 | 11.3115 | 498 | 11.3085 | 4471 | 11.3115 | 6434 | 11.3085 | 10413 | 8.15425 | 13352 | 11.3085 | 15484 | 11.3115 | 448 | 11.3085 | 1960 | 11.3115 | 3224.5 | 11.3085 | 4945 | 11.3115 | 6534 | 11.3085 | 7987 | 11.3115 | 431 | 11.3085 | 5483 | 11.3115 | 7499 | 11.3085 | 12409 | 11.3115 | 16492 | 11.3085 | 20501
11.32822 | 486 | 11.32522 | 6499 | 11.32822 | 9500 | 11.32522 | 16422 | 11.32822 | 22561 | 11.32522 | 26512 | 11.32822 | 532 | 11.32522 | 4491 | 11.32822 | 6516 | 11.32522 | 10418 | 8.16261 | 13366 | 11.32522 | 15523 | 11.32822 | 496 | 11.32522 | 1982 | 11.32822 | 3202 | 11.32522 | 4941 | 11.32822 | 6492 | 11.32522 | 7970 | 11.32822 | 473 | 11.32522 | 5488 | 11.32822 | 7467 | 11.32522 | 12428 | 11.32822 | 16504 | 11.32522 | 20461
11.34493 | 463 | 11.34193 | 6465 | 11.34493 | 9478 | 11.34193 | 16407 | 11.34493 | 22507 | 11.34193 | 26470 | 11.34493 | 482 | 11.34193 | 4517 | 11.34493 | 6445 | 11.34193 | 10476 | 8.17096 | 13324 | 11.34193 | 15464 | 11.34493 | 506 | 11.34193 | 1964 | 11.34493 | 3172 | 11.34193 | 4912 | 11.34493 | 6492 | 11.34193 | 7955 | 11.34493 | 495 | 11.34193 | 5473 | 11.34493 | 7502 | 11.34193 | 12424 | 11.34493 | 16528 | 11.34193 | 20472
11.36164 | 454 | 11.35864 | 6474 | 11.36164 | 9527 | 11.35864 | 16435 | 11.36164 | 22534 | 11.35864 | 26498 | 11.36164 | 535 | 11.35864 | 4498 | 11.36164 | 6482 | 11.35864 | 10434 | 8.17932 | 13352 | 11.35864 | 15475 | 11.36164 | 467 | 11.35864 | 1966 | 11.36164 | 3293.5 | 11.35864 | 4928 | 11.36164 | 6530 | 11.35864 | 8005 | 11.36164 | 463 | 11.35864 | 5461 | 11.36164 | 7504 | 11.35864 | 12389 | 11.36164 | 16485 | 11.35864 | 20491
11.37835 | 440 | 11.37535 | 6475 | 11.37835 | 9444 | 11.37535 | 16460 | 11.37835 | 22542 | 11.37535 | 26480 | 11.37835 | 500 | 11.37535 | 4475 | 11.37835 | 6456 | 11.37535 | 10434 | 8.18767 | 13369 | 11.37535 | 15493 | 11.37835 | 432 | 11.37535 | 1951 | 11.37835 | 3259 | 11.37535 | 4909 | 11.37835 | 6507 | 11.37535 | 8020 | 11.37835 | 456 | 11.37535 | 5532 | 11.37835 | 7473 | 11.37535 | 12404 | 11.37835 | 16478 | 11.37535 | 20466
11.39506 | 480 | 11.39206 | 6468 | 11.39506 | 9474 | 11.39206 | 16442 | 11.39506 | 22566 | 11.39206 | 26493 | 11.39506 | 523 | 11.39206 | 4482 | 11.39506 | 6507 | 11.39206 | 10429 | 8.19603 | 13307 | 11.39206 | 15512 | 11.39506 | 465 | 11.39206 | 1991 | 11.39506 | 3257.5 | 11.39206 | 4912 | 11.39506 | 6482 | 11.39206 | 7982 | 11.39506 | 452 | 11.39206 | 5486 | 11.39506 | 7456 | 11.39206 | 12432 | 11.39506 | 16466 | 11.39206 | 20430
11.41177 | 412 | 11.40877 | 6484 | 11.41177 | 9478 | 11.40877 | 16366 | 11.41177 | 22552 | 11.40877 | 26550 | 11.41177 | 530 | 11.40877 | 4462 | 11.41177 | 6494 | 11.40877 | 10438 | 8.20439 | 13390 | 11.40877 | 15526 | 11.41177 | 482 | 11.40877 | 1951 | 11.41177 | 3194.5 | 11.40877 | 4935 | 11.41177 | 6536 | 11.40877 | 7974 | 11.41177 | 454 | 11.40877 | 5476 | 11.41177 | 7486 | 11.40877 | 12399 | 11.41177 | 16513 | 11.40877 | 20491
11.42848 | 433 | 11.42548 | 6481 | 11.42848 | 9497 | 11.42548 | 16441 | 11.42848 | 22483 | 11.42548 | 26498 | 11.42848 | 492 | 11.42548 | 4468 | 11.42848 | 6492 | 11.42548 | 10423 | 8.21274 | 13339 | 11.42548 | 15553 | 11.42848 | 451 | 11.42548 | 1977 | 11.42848 | 3184 | 11.42548 | 4897 | 11.42848 | 6521 | 11.42548 | 7996 | 11.42848 | 505 | 11.42548 | 5466 | 11.42848 | 7498 | 11.42548 | 12434 | 11.42848 | 16509 | 11.42548 | 20410
11.44519 | 453 | 11.44219 | 6446 | 11.44519 | 9477 | 11.44219 | 16428 | 11.44519 | 22551 | 11.44219 | 26491 | 11.44519 | 481 | 11.44219 | 4465 | 11.44519 | 6494 | 11.44219 | 10433 | 8.2211 | 13354 | 11.44219 | 15463 | 11.44519 | 480 | 11.44219 | 1959 | 11.44519 | 3286 | 11.44219 | 4909 | 11.44519 | 6523 | 11.44219 | 7982 | 11.44519 | 491 | 11.44219 | 5507 | 11.44519 | 7487 | 11.44219 | 12412 | 11.44519 | 16556 | 11.44219 | 20482
11.46191 | 520 | 11.45891 | 6435 | 11.46191 | 9468 | 11.45891 | 16432 | 11.46191 | 22526 | 11.45891 | 26468 | 11.46191 | 517 | 11.45891 | 4534 | 11.46191 | 6523 | 11.45891 | 10452 | 8.22945 | 13291 | 11.45891 | 15478 | 11.46191 | 436 | 11.45891 | 1955 | 11.46191 | 3212.5 | 11.45891 | 4909 | 11.46191 | 6523 | 11.45891 | 7998 | 11.46191 | 512 | 11.45891 | 5483 | 11.46191 | 7471 | 11.45891 | 12368 | 11.46191 | 16532 | 11.45891 | 20470
11.47862 | 440 | 11.47562 | 6460 | 11.47862 | 9488 | 11.47562 | 16468 | 11.47862 | 22527 | 11.47562 | 26465 | 11.47862 | 483 | 11.47562 | 4473 | 11.47862 | 6489 | 11.47562 | 10474 | 8.23781 | 13336 | 11.47562 | 15471 | 11.47862 | 446 | 11.47562 | 1965 | 11.47862 | 3208 | 11.47562 | 4932 | 11.47862 | 6496 | 11.47562 | 7960 | 11.47862 | 470 | 11.47562 | 5424 | 11.47862 | 7485 | 11.47562 | 12480 | 11.47862 | 16524 | 11.47562 | 20491
11.49533 | 474 | 11.49233 | 6488 | 11.49533 | 9487 | 11.49233 | 16416 | 11.49533 | 22537 | 11.49233 | 26477 | 11.49533 | 534 | 11.49233 | 4508 | 11.49533 | 6489 | 11.49233 | 10434 | 8.24616 | 13282 | 11.49233 | 15498 | 11.49533 | 456 | 11.49233 | 1946 | 11.49533 | 3208 | 11.49233 | 4947 | 11.49533 | 6520 | 11.49233 | 7996 | 11.49533 | 478 | 11.49233 | 5449 | 11.49533 | 7462 | 11.49233 | 12422 | 11.49533 | 16503 | 11.49233 | 20476
11.51204 | 491 | 11.50904 | 6453 | 11.51204 | 9481 | 11.50904 | 16395 | 11.51204 | 22539 | 11.50904 | 26429 | 11.51204 | 500 | 11.50904 | 4502 | 11.51204 | 6517 | 11.50904 | 10455 | 8.25452 | 13342 | 11.50904 | 15491 | 11.51204 | 494 | 11.50904 | 1943 | 11.51204 | 3308.5 | 11.50904 | 4905 | 11.51204 | 6468 | 11.50904 | 7990 | 11.51204 | 500 | 11.50904 | 5455 | 11.51204 | 7503 | 11.50904 | 12404 | 11.51204 | 16535 | 11.50904 | 20450
11.52875 | 465 | 11.52575 | 6478 | 11.52875 | 9480 | 11.52575 | 16428 | 11.52875 | 22494 | 11.52575 | 26508 | 11.52875 | 529 | 11.52575 | 4495 | 11.52875 | 6453 | 11.52575 | 10428 | 8.26288 | 13320 | 11.52575 | 15526 | 11.52875 | 482 | 11.52575 | 1930 | 11.52875 | 3248.5 | 11.52575 | 4934 | 11.52875 | 6499 | 11.52575 | 7963 | 11.52875 | 440 | 11.52575 | 5454 | 11.52875 | 7496 | 11.52575 | 12442 | 11.52875 | 16532 | 11.52575 | 20444
11.54546 | 466 | 11.54246 | 6496 | 11.54546 | 9473 | 11.54246 | 16411 | 11.54546 | 22516 | 11.54246 | 26480 | 11.54546 | 520 | 11.54246 | 4494 | 11.54546 | 6514 | 11.54246 | 10466 | 8.27123 | 13398 | 11.54246 | 15476 | 11.54546 | 457 | 11.54246 | 1934 | 11.54546 | 3160 | 11.54246 | 4899 | 11.54546 | 6502 | 11.54246 | 7994 | 11.54546 | 457 | 11.54246 | 5462 | 11.54546 | 7472 | 11.54246 | 12457 | 11.54546 | 16557 | 11.54246 | 20470
11.56217 | 476 | 11.55917 | 6451 | 11.56217 | 9515 | 11.55917 | 16435 | 11.56217 | 22567 | 11.55917 | 26481 | 11.56217 | 475 | 11.55917 | 4496 | 11.56217 | 6488 | 11.55917 | 10451 | 8.27959 | 13327 | 11.55917 | 15476 | 11.56217 | 430 | 11.55917 | 1933 | 11.56217 | 3196 | 11.55917 | 4914 | 11.56217 | 6486 | 11.55917 | 7995 | 11.56217 | 475 | 11.55917 | 5471 | 11.56217 | 7472 | 11.55917 | 12464 | 11.56217 | 16528 | 11.55917 | 20441
11.57888 | 524 | 11.57588 | 6482 | 11.57888 | 9488 | 11.57588 | 16434 | 11.57888 | 22541 | 11.57588 | 26528 | 11.57888 | 502 | 11.57588 | 4465 | 11.57888 | 6472 | 11.57588 | 10426 | 8.28794 | 13331 | 11.57588 | 15465 | 11.57888 | 482 | 11.57588 | 1957 | 11.57888 | 3125.5 | 11.57588 | 4887 | 11.57888 | 6471 | 11.57588 | 7995 | 11.57888 | 474 | 11.57588 | 5486 | 11.57888 | 7492 | 11.57588 | 12414 | 11.57888 | 16528 | 11.57588 | 20475
11.5956 | 474 | 11.5926 | 6486 | 11.5956 | 9534 | 11.5926 | 16392 | 11.5956 | 22528 | 11.5926 | 26480 | 11.5956 | 455 | 11.5926 | 4478 | 11.5956 | 6488 | 11.5926 | 10419 | 8.2963 | 13315 | 11.5926 | 15504 | 11.5956 | 483 | 11.5926 | 1981 | 11.5956 | 3196 | 11.5926 | 4928 | 11.5956 | 6482 | 11.5926 | 7963 | 11.5956 | 455 | 11.5926 | 5455 | 11.5956 | 7494 | 11.5926 | 12422 | 11.5956 | 16555 | 11.5926 | 20473
11.61231 | 453 | 11.60931 | 6491 | 11.61231 | 9507 | 11.60931 | 16420 | 11.61231 | 22515 | 11.60931 | 26536 | 11.61231 | 561 | 11.60931 | 4501 | 11.61231 | 6503 | 11.60931 | 10424 | 8.30465 | 13331 | 11.60931 | 15528 | 11.61231 | 441 | 11.60931 | 1935 | 11.61231 | 3197.5 | 11.60931 | 4902 | 11.61231 | 6496 | 11.60931 | 7950 | 11.61231 | 465 | 11.60931 | 5454 | 11.61231 | 7482 | 11.60931 | 12401 | 11.61231 | 16475 | 11.60931 | 20457
11.62902 | 500 | 11.62602 | 6495 | 11.62902 | 9495 | 11.62602 | 16404 | 11.62902 | 22526 | 11.62602 | 26505 | 11.62902 | 509 | 11.62602 | 4499 | 11.62902 | 6489 | 11.62602 | 10415 | 8.31301 | 13334 | 11.62602 | 15545 | 11.62902 | 507 | 11.62602 | 1956 | 11.62902 | 3188.5 | 11.62602 | 4916 | 11.62902 | 6496 | 11.62602 | 8008 | 11.62902 | 482 | 11.62602 | 5446 | 11.62902 | 7456 | 11.62602 | 12419 | 11.62902 | 16506 | 11.62602 | 20457
11.64573 | 456 | 11.64273 | 6486 | 11.64573 | 9541 | 11.64273 | 16430 | 11.64573 | 22487 | 11.64273 | 26515 | 11.64573 | 440 | 11.64273 | 4466 | 11.64573 | 6500 | 11.64273 | 10433 | 8.32136 | 13367 | 11.64273 | 15515 | 11.64573 | 443 | 11.64273 | 1956 | 11.64573 | 3181 | 11.64273 | 4912 | 11.64573 | 6507 | 11.64273 | 7962 | 11.64573 | 488 | 11.64273 | 5512 | 11.64573 | 7484 | 11.64273 | 12419 | 11.64573 | 16532 | 11.64273 | 20440
11.66244 | 498 | 11.65944 | 6487 | 11.66244 | 9459 | 11.65944 | 16415 | 11.66244 | 22510 | 11.65944 | 26471 | 11.66244 | 498 | 11.65944 | 4532 | 11.66244 | 6492 | 11.65944 | 10425 | 8.32972 | 13343 | 11.65944 | 15484 | 11.66244 | 462 | 11.65944 | 1905 | 11.66244 | 3232 | 11.65944 | 4868 | 11.66244 | 6526 | 11.65944 | 7974 | 11.66244 | 487 | 11.65944 | 5496 | 11.66244 | 7442 | 11.65944 | 12464 | 11.66244 | 16512 | 11.65944 | 20411
11.67915 | 446 | 11.67615 | 6502 | 11.67915 | 9487 | 11.67615 | 16450 | 11.67915 | 22519 | 11.67615 | 26461 | 11.67915 | 475 | 11.67615 | 4472 | 11.67915 | 6412 | 11.67615 | 10457 | 8.33808 | 13322 | 11.67615 | 15520 | 11.67915 | 461 | 11.67615 | 1960 | 11.67915 | 3199 | 11.67615 | 4933 | 11.67915 | 6496 | 11.67615 | 7976 | 11.67915 | 467 | 11.67615 | 5482 | 11.67915 | 7484 | 11.67615 | 12450 | 11.67915 | 16515 | 11.67615 | 20446
11.69586 | 467 | 11.69286 | 6440 | 11.69586 | 9500 | 11.69286 | 16431 | 11.69586 | 22512 | 11.69286 | 26467 | 11.69586 | 499 | 11.69286 | 4488 | 11.69586 | 6508 | 11.69286 | 10405 | 8.34643 | 13304 | 11.69286 | 15563 | 11.69586 | 481 | 11.69286 | 1947 | 11.69586 | 3217 | 11.69286 | 4886 | 11.69586 | 6468 | 11.69286 | 7960 | 11.69586 | 526 | 11.69286 | 5446 | 11.69586 | 7444 | 11.69286 | 12434 | 11.69586 | 16487 | 11.69286 | 20432
11.71257 | 497 | 11.70957 | 6423 | 11.71257 | 9507 | 11.70957 | 16421 | 11.71257 | 22515 | 11.70957 | 26493 | 11.71257 | 485 | 11.70957 | 4487 | 11.71257 | 6499 | 11.70957 | 10438 | 8.35479 | 13340 | 11.70957 | 15492 | 11.71257 | 456 | 11.70957 | 1944 | 11.71257 | 3263.5 | 11.70957 | 4925 | 11.71257 | 6473 | 11.70957 | 8012 | 11.71257 | 494 | 11.70957 | 5444 | 11.71257 | 7486 | 11.70957 | 12421 | 11.71257 | 16584 | 11.70957 | 20414
11.72929 | 443 | 11.72629 | 6482 | 11.72929 | 9471 | 11.72629 | 16398 | 11.72929 | 22519 | 11.72629 | 26481 | 11.72929 | 486 | 11.72629 | 4463 | 11.72929 | 6463 | 11.72629 | 10470 | 8.36314 | 13327 | 11.72629 | 15465 | 11.72929 | 404 | 11.72629 | 1931 | 11.72929 | 3160 | 11.72629 | 4953 | 11.72929 | 6489 | 11.72629 | 7991 | 11.72929 | 468 | 11.72629 | 5492 | 11.72929 | 7436 | 11.72629 | 12415 | 11.72929 | 16529 | 11.72629 | 20446
11.746 | 482 | 11.743 | 6465 | 11.746 | 9505 | 11.743 | 16418 | 11.746 | 22524 | 11.743 | 26451 | 11.746 | 468 | 11.743 | 4502 | 11.746 | 6471 | 11.743 | 10436 | 8.3715 | 13332 | 11.743 | 15514 | 11.746 | 402 | 11.743 | 1941 | 11.746 | 3217 | 11.743 | 4933 | 11.746 | 6494 | 11.743 | 7983 | 11.746 | 497 | 11.743 | 5462 | 11.746 | 7459 | 11.743 | 12431 | 11.746 | 16535 | 11.743 | 20470
11.76271 | 478 | 11.75971 | 6451 | 11.76271 | 9425 | 11.75971 | 16419 | 11.76271 | 22489 | 11.75971 | 26461 | 11.76271 | 495 | 11.75971 | 4452 | 11.76271 | 6487 | 11.75971 | 10440 | 8.37985 | 13329 | 11.75971 | 15499 | 11.76271 | 492 | 11.75971 | 1944 | 11.76271 | 3169 | 11.75971 | 4891 | 11.76271 | 6477 | 11.75971 | 7942 | 11.76271 | 466 | 11.75971 | 5472 | 11.76271 | 7459 | 11.75971 | 12369 | 11.76271 | 16488 | 11.75971 | 20484
11.77942 | 457 | 11.77642 | 6482 | 11.77942 | 9416 | 11.77642 | 16419 | 11.77942 | 22518 | 11.77642 | 26465 | 11.77942 | 492 | 11.77642 | 4480 | 11.77942 | 6460 | 11.77642 | 10411 | 8.38821 | 13323 | 11.77642 | 15517 | 11.77942 | 438 | 11.77642 | 1916 | 11.77942 | 3250 | 11.77642 | 4923 | 11.77942 | 6498 | 11.77642 | 7976 | 11.77942 | 482 | 11.77642 | 5472 | 11.77942 | 7485 | 11.77642 | 12400 | 11.77942 | 16528 | 11.77642 | 20481
11.79613 | 500 | 11.79313 | 6443 | 11.79613 | 9438 | 11.79313 | 16435 | 11.79613 | 22525 | 11.79313 | 26477 | 11.79613 | 450 | 11.79313 | 4518 | 11.79613 | 6472 | 11.79313 | 10400 | 8.39657 | 13343 | 11.79313 | 15558 | 11.79613 | 446 | 11.79313 | 1931 | 11.79613 | 3202 | 11.79313 | 4881 | 11.79613 | 6477 | 11.79313 | 7950 | 11.79613 | 462 | 11.79313 | 5509 | 11.79613 | 7474 | 11.79313 | 12428 | 11.79613 | 16488 | 11.79313 | 20432
11.81284 | 495 | 11.80984 | 6473 | 11.81284 | 9499 | 11.80984 | 16426 | 11.81284 | 22488 | 11.80984 | 26447 | 11.81284 | 518 | 11.80984 | 4488 | 11.81284 | 6471 | 11.80984 | 10401 | 8.40492 | 13283 | 11.80984 | 15519 | 11.81284 | 461 | 11.80984 | 1939 | 11.81284 | 3188.5 | 11.80984 | 4852 | 11.81284 | 6471 | 11.80984 | 7962 | 11.81284 | 461 | 11.80984 | 5504 | 11.81284 | 7466 | 11.80984 | 12386 | 11.81284 | 16493 | 11.80984 | 20467
11.82955 | 467 | 11.82655 | 6476 | 11.82955 | 9495 | 11.82655 | 16421 | 11.82955 | 22510 | 11.82655 | 26490 | 11.82955 | 480 | 11.82655 | 4473 | 11.82955 | 6467 | 11.82655 | 10383 | 8.41328 | 13284 | 11.82655 | 15513 | 11.82955 | 462 | 11.82655 | 1944 | 11.82955 | 3194.5 | 11.82655 | 4945 | 11.82955 | 6494 | 11.82655 | 7977 | 11.82955 | 457 | 11.82655 | 5507 | 11.82955 | 7488 | 11.82655 | 12383 | 11.82955 | 16505 | 11.82655 | 20482
11.84626 | 427 | 11.84326 | 6447 | 11.84626 | 9423 | 11.84326 | 16399 | 11.84626 | 22487 | 11.84326 | 26456 | 11.84626 | 478 | 11.84326 | 4473 | 11.84626 | 6446 | 11.84326 | 10402 | 8.42163 | 13317 | 11.84326 | 15515 | 11.84626 | 431 | 11.84326 | 1962 | 11.84626 | 3175 | 11.84326 | 4929 | 11.84626 | 6484 | 11.84326 | 8014 | 11.84626 | 413 | 11.84326 | 5473 | 11.84626 | 7494 | 11.84326 | 12408 | 11.84626 | 16518 | 11.84326 | 20460
11.86298 | 470 | 11.85998 | 6478 | 11.86298 | 9475 | 11.85998 | 16392 | 11.86298 | 22528 | 11.85998 | 26477 | 11.86298 | 459 | 11.85998 | 4446 | 11.86298 | 6538 | 11.85998 | 10404 | 8.42999 | 13312 | 11.85998 | 15480 | 11.86298 | 463 | 11.85998 | 1962 | 11.86298 | 3134.5 | 11.85998 | 4888 | 11.86298 | 6472 | 11.85998 | 7959 | 11.86298 | 486 | 11.85998 | 5490 | 11.86298 | 7491 | 11.85998 | 12416 | 11.86298 | 16521 | 11.85998 | 20415
11.87969 | 443 | 11.87669 | 6444 | 11.87969 | 9488 | 11.87669 | 16421 | 11.87969 | 22506 | 11.87669 | 26486 | 11.87969 | 462 | 11.87669 | 4452 | 11.87969 | 6519 | 11.87669 | 10399 | 8.43834 | 13323 | 11.87669 | 15514 | 11.87969 | 436 | 11.87669 | 1973 | 11.87969 | 3214 | 11.87669 | 4858 | 11.87969 | 6434 | 11.87669 | 7961 | 11.87969 | 471 | 11.87669 | 5470 | 11.87969 | 7475 | 11.87669 | 12404 | 11.87969 | 16461 | 11.87669 | 20460
11.8964 | 468 | 11.8934 | 6442 | 11.8964 | 9456 | 11.8934 | 16384 | 11.8964 | 22542 | 11.8934 | 26436 | 11.8964 | 448 | 11.8934 | 4477 | 11.8964 | 6457 | 11.8934 | 10388 | 8.4467 | 13336 | 11.8934 | 15463 | 11.8964 | 484 | 11.8934 | 1973 | 11.8964 | 3197.5 | 11.8934 | 4871 | 11.8964 | 6482 | 11.8934 | 7982 | 11.8964 | 452 | 11.8934 | 5513 | 11.8964 | 7496 | 11.8934 | 12419 | 11.8964 | 16498 | 11.8934 | 20461
11.91311 | 465 | 11.91011 | 6482 | 11.91311 | 9449 | 11.91011 | 16426 | 11.91311 | 22473 | 11.91011 | 26494 | 11.91311 | 482 | 11.91011 | 4473 | 11.91311 | 6477 | 11.91011 | 10424 | 8.45505 | 13321 | 11.91011 | 15488 | 11.91311 | 423 | 11.91011 | 1929 | 11.91311 | 3191.5 | 11.91011 | 4878 | 11.91311 | 6492 | 11.91011 | 7940 | 11.91311 | 481 | 11.91011 | 5480 | 11.91311 | 7443 | 11.91011 | 12394 | 11.91311 | 16492 | 11.91011 | 20441
11.92982 | 438 | 11.92682 | 6460 | 11.92982 | 9461 | 11.92682 | 16411 | 11.92982 | 22534 | 11.92682 | 26502 | 11.92982 | 507 | 11.92682 | 4512 | 11.92982 | 6421 | 11.92682 | 10439 | 8.46341 | 13299 | 11.92682 | 15488 | 11.92982 | 404 | 11.92682 | 1985 | 11.92982 | 3164.5 | 11.92682 | 4888 | 11.92982 | 6492 | 11.92682 | 7935 | 11.92982 | 448 | 11.92682 | 5449 | 11.92982 | 7429 | 11.92682 | 12428 | 11.92982 | 16504 | 11.92682 | 20481
11.94653 | 477 | 11.94353 | 6455 | 11.94653 | 9487 | 11.94353 | 16423 | 11.94653 | 22519 | 11.94353 | 26496 | 11.94653 | 466 | 11.94353 | 4464 | 11.94653 | 6449 | 11.94353 | 10415 | 8.47177 | 13313 | 11.94353 | 15494 | 11.94653 | 396 | 11.94353 | 1934 | 11.94653 | 3149.5 | 11.94353 | 4871 | 11.94653 | 6503 | 11.94353 | 7997 | 11.94653 | 431 | 11.94353 | 5498 | 11.94653 | 7485 | 11.94353 | 12441 | 11.94653 | 16504 | 11.94353 | 20450
11.96324 | 503 | 11.96024 | 6454 | 11.96324 | 9481 | 11.96024 | 16407 | 11.96324 | 22537 | 11.96024 | 26478 | 11.96324 | 481 | 11.96024 | 4517 | 11.96324 | 6421 | 11.96024 | 10426 | 8.48012 | 13331 | 11.96024 | 15481 | 11.96324 | 455 | 11.96024 | 1988 | 11.96324 | 3175 | 11.96024 | 4919 | 11.96324 | 6488 | 11.96024 | 7988 | 11.96324 | 449 | 11.96024 | 5454 | 11.96324 | 7519 | 11.96024 | 12414 | 11.96324 | 16508 | 11.96024 | 20464
11.97995 | 460 | 11.97695 | 6413 | 11.97995 | 9448 | 11.97695 | 16423 | 11.97995 | 22509 | 11.97695 | 26470 | 11.97995 | 499 | 11.97695 | 4462 | 11.97995 | 6451 | 11.97695 | 10423 | 8.48848 | 13309 | 11.97695 | 15450 | 11.97995 | 451 | 11.97695 | 1914 | 11.97995 | 3145 | 11.97695 | 4892 | 11.97995 | 6471 | 11.97695 | 7971 | 11.97995 | 448 | 11.97695 | 5523 | 11.97995 | 7467 | 11.97695 | 12404 | 11.97995 | 16508 | 11.97695 | 20443
11.99667 | 451 | 11.99367 | 6441 | 11.99667 | 9480 | 11.99367 | 16388 | 11.99667 | 22525 | 11.99367 | 26501 | 11.99667 | 478 | 11.99367 | 4453 | 11.99667 | 6416 | 11.99367 | 10380 | 8.49683 | 13305 | 11.99367 | 15546 | 11.99667 | 483 | 11.99367 | 1931 | 11.99667 | 3143.5 | 11.99367 | 4889 | 11.99667 | 6487 | 11.99367 | 7976 | 11.99667 | 471 | 11.99367 | 5457 | 11.99667 | 7459 | 11.99367 | 12424 | 11.99667 | 16481 | 11.99367 | 20472
12.01338 | 451 | 12.01038 | 6468 | 12.01338 | 9451 | 12.01038 | 16393 | 12.01338 | 22520 | 12.01038 | 26464 | 12.01338 | 524 | 12.01038 | 4505 | 12.01338 | 6465 | 12.01038 | 10367 | 8.50519 | 13354 | 12.01038 | 15492 | 12.01338 | 466 | 12.01038 | 1955 | 12.01338 | 3115 | 12.01038 | 4909 | 12.01338 | 6480 | 12.01038 | 7968 | 12.01338 | 440 | 12.01038 | 5452 | 12.01338 | 7478 | 12.01038 | 12446 | 12.01338 | 16474 | 12.01038 | 20455
12.03009 | 453 | 12.02709 | 6480 | 12.03009 | 9452 | 12.02709 | 16409 | 12.03009 | 22475 | 12.02709 | 26466 | 12.03009 | 441 | 12.02709 | 4453 | 12.03009 | 6413 | 12.02709 | 10410 | 8.51354 | 13350 | 12.02709 | 15484 | 12.03009 | 420 | 12.02709 | 1951 | 12.03009 | 3146.5 | 12.02709 | 4907 | 12.03009 | 6455 | 12.02709 | 7970 | 12.03009 | 448 | 12.02709 | 5465 | 12.03009 | 7460 | 12.02709 | 12404 | 12.03009 | 16480 | 12.02709 | 20475
12.0468 | 509 | 12.0438 | 6446 | 12.0468 | 9474 | 12.0438 | 16387 | 12.0468 | 22491 | 12.0438 | 26505 | 12.0468 | 459 | 12.0438 | 4430 | 12.0468 | 6449 | 12.0438 | 10440 | 8.5219 | 13332 | 12.0438 | 15480 | 12.0468 | 440 | 12.0438 | 1945 | 12.0468 | 3172 | 12.0438 | 4909 | 12.0468 | 6472 | 12.0438 | 7973 | 12.0468 | 471 | 12.0438 | 5455 | 12.0468 | 7442 | 12.0438 | 12421 | 12.0468 | 16496 | 12.0438 | 20477
12.06351 | 487 | 12.06051 | 6455 | 12.06351 | 9483 | 12.06051 | 16404 | 12.06351 | 22506 | 12.06051 | 26522 | 12.06351 | 500 | 12.06051 | 4471 | 12.06351 | 6440 | 12.06051 | 10369 | 8.53026 | 13316 | 12.06051 | 15494 | 12.06351 | 431 | 12.06051 | 1947 | 12.06351 | 3136 | 12.06051 | 4891 | 12.06351 | 6466 | 12.06051 | 7960 | 12.06351 | 432 | 12.06051 | 5450 | 12.06351 | 7474 | 12.06051 | 12433 | 12.06351 | 16514 | 12.06051 | 20466
12.08022 | 487 | 12.07722 | 6481 | 12.08022 | 9480 | 12.07722 | 16372 | 12.08022 | 22509 | 12.07722 | 26492 | 12.08022 | 480 | 12.07722 | 4443 | 12.08022 | 6444 | 12.07722 | 10420 | 8.53861 | 13320 | 12.07722 | 15518 | 12.08022 | 440 | 12.07722 | 1914 | 12.08022 | 3146.5 | 12.07722 | 4924 | 12.08022 | 6481 | 12.07722 | 7959 | 12.08022 | 422 | 12.07722 | 5472 | 12.08022 | 7433 | 12.07722 | 12400 | 12.08022 | 16482 | 12.07722 | 20497
12.09693 | 466 | 12.09393 | 6506 | 12.09693 | 9496 | 12.09393 | 16393 | 12.09693 | 22529 | 12.09393 | 26472 | 12.09693 | 486 | 12.09393 | 4467 | 12.09693 | 6454 | 12.09393 | 10392 | 8.54697 | 13312 | 12.09393 | 15472 | 12.09693 | 457 | 12.09393 | 1924 | 12.09693 | 3239.5 | 12.09393 | 4884 | 12.09693 | 6498 | 12.09393 | 7952 | 12.09693 | 442 | 12.09393 | 5450 | 12.09693 | 7446 | 12.09393 | 12402 | 12.09693 | 16505 | 12.09393 | 20447
12.11364 | 493 | 12.11064 | 6522 | 12.11364 | 9476 | 12.11064 | 16393 | 12.11364 | 22517 | 12.11064 | 26555 | 12.11364 | 454 | 12.11064 | 4468 | 12.11364 | 6474 | 12.11064 | 10373 | 8.55532 | 13309 | 12.11064 | 15535 | 12.11364 | 457 | 12.11064 | 1915 | 12.11364 | 3143.5 | 12.11064 | 4894 | 12.11364 | 6450 | 12.11064 | 7935 | 12.11364 | 503 | 12.11064 | 5482 | 12.11364 | 7411 | 12.11064 | 12413 | 12.11364 | 16424 | 12.11064 | 20434
12.13036 | 467 | 12.12736 | 6465 | 12.13036 | 9475 | 12.12736 | 16421 | 12.13036 | 22510 | 12.12736 | 26463 | 12.13036 | 540 | 12.12736 | 4459 | 12.13036 | 6429 | 12.12736 | 10405 | 8.56368 | 13338 | 12.12736 | 15497 | 12.13036 | 430 | 12.12736 | 1923 | 12.13036 | 3148 | 12.12736 | 4908 | 12.13036 | 6504 | 12.12736 | 7976 | 12.13036 | 446 | 12.12736 | 5463 | 12.13036 | 7455 | 12.12736 | 12408 | 12.13036 | 16494 | 12.12736 | 20495
12.14707 | 462 | 12.14407 | 6497 | 12.14707 | 9465 | 12.14407 | 16379 | 12.14707 | 22517 | 12.14407 | 26464 | 12.14707 | 482 | 12.14407 | 4494 | 12.14707 | 6431 | 12.14407 | 10393 | 8.57203 | 13329 | 12.14407 | 15504 | 12.14707 | 401 | 12.14407 | 1931 | 12.14707 | 3209.5 | 12.14407 | 4860 | 12.14707 | 6475 | 12.14407 | 7949 | 12.14707 | 422 | 12.14407 | 5471 | 12.14707 | 7508 | 12.14407 | 12357 | 12.14707 | 16463 | 12.14407 | 20450
12.16378 | 457 | 12.16078 | 6473 | 12.16378 | 9452 | 12.16078 | 16390 | 12.16378 | 22530 | 12.16078 | 26502 | 12.16378 | 532 | 12.16078 | 4483 | 12.16378 | 6465 | 12.16078 | 10356 | 8.58039 | 13315 | 12.16078 | 15472 | 12.16378 | 461 | 12.16078 | 1974 | 12.16378 | 3217 | 12.16078 | 4870 | 12.16378 | 6476 | 12.16078 | 7954 | 12.16378 | 471 | 12.16078 | 5464 | 12.16378 | 7460 | 12.16078 | 12383 | 12.16378 | 16484 | 12.16078 | 20454
12.18049 | 474 | 12.17749 | 6509 | 12.18049 | 9474 | 12.17749 | 16447 | 12.18049 | 22514 | 12.17749 | 26465 | 12.18049 | 466 | 12.17749 | 4450 | 12.18049 | 6480 | 12.17749 | 10450 | 8.58875 | 13327 | 12.17749 | 15470 | 12.18049 | 403 | 12.17749 | 1967 | 12.18049 | 3250 | 12.17749 | 4861 | 12.18049 | 6477 | 12.17749 | 7928 | 12.18049 | 463 | 12.17749 | 5478 | 12.18049 | 7484 | 12.17749 | 12390 | 12.18049 | 16468 | 12.17749 | 20402
12.1972 | 495 | 12.1942 | 6477 | 12.1972 | 9491 | 12.1942 | 16438 | 12.1972 | 22523 | 12.1942 | 26485 | 12.1972 | 496 | 12.1942 | 4455 | 12.1972 | 6412 | 12.1942 | 10412 | 8.5971 | 13316 | 12.1942 | 15485 | 12.1972 | 427 | 12.1942 | 1951 | 12.1972 | 3194.5 | 12.1942 | 4904 | 12.1972 | 6465 | 12.1942 | 7970 | 12.1972 | 468 | 12.1942 | 5474 | 12.1972 | 7467 | 12.1942 | 12431 | 12.1972 | 16474 | 12.1942 | 20470
12.21391 | 504 | 12.21091 | 6509 | 12.21391 | 9468 | 12.21091 | 16415 | 12.21391 | 22548 | 12.21091 | 26481 | 12.21391 | 486 | 12.21091 | 4461 | 12.21391 | 6495 | 12.21091 | 10400 | 8.60546 | 13321 | 12.21091 | 15511 | 12.21391 | 462 | 12.21091 | 1913 | 12.21391 | 3181 | 12.21091 | 4886 | 12.21391 | 6428 | 12.21091 | 7976 | 12.21391 | 445 | 12.21091 | 5430 | 12.21391 | 7456 | 12.21091 | 12440 | 12.21391 | 16537 | 12.21091 | 20431
12.23062 | 485 | 12.22762 | 6486 | 12.23062 | 9464 | 12.22762 | 16441 | 12.23062 | 22502 | 12.22762 | 26497 | 12.23062 | 500 | 12.22762 | 4451 | 12.23062 | 6476 | 12.22762 | 10419 | 8.61381 | 13299 | 12.22762 | 15502 | 12.23062 | 410 | 12.22762 | 1908 | 12.23062 | 3163 | 12.22762 | 4921 | 12.23062 | 6452 | 12.22762 | 7967 | 12.23062 | 470 | 12.22762 | 5463 | 12.23062 | 7413 | 12.22762 | 12439 | 12.23062 | 16518 | 12.22762 | 20456
12.24734 | 507 | 12.24434 | 6502 | 12.24734 | 9450 | 12.24434 | 16443 | 12.24734 | 22547 | 12.24434 | 26468 | 12.24734 | 514 | 12.24434 | 4453 | 12.24734 | 6482 | 12.24434 | 10404 | 8.62217 | 13305 | 12.24434 | 15544 | 12.24734 | 451 | 12.24434 | 1916 | 12.24734 | 3172 | 12.24434 | 4923 | 12.24734 | 6446 | 12.24434 | 7985 | 12.24734 | 442 | 12.24434 | 5456 | 12.24734 | 7466 | 12.24434 | 12409 | 12.24734 | 16488 | 12.24434 | 20422
12.26405 | 489 | 12.26105 | 6511 | 12.26405 | 9507 | 12.26105 | 16465 | 12.26405 | 22549 | 12.26105 | 26480 | 12.26405 | 491 | 12.26105 | 4457 | 12.26405 | 6476 | 12.26105 | 10416 | 8.63052 | 13284 | 12.26105 | 15550 | 12.26405 | 428 | 12.26105 | 1921 | 12.26405 | 3175 | 12.26105 | 4877 | 12.26405 | 6467 | 12.26105 | 7961 | 12.26405 | 473 | 12.26105 | 5481 | 12.26405 | 7498 | 12.26105 | 12397 | 12.26405 | 16529 | 12.26105 | 20508
12.28076 | 507 | 12.27776 | 6536 | 12.28076 | 9449 | 12.27776 | 16384 | 12.28076 | 22573 | 12.27776 | 26523 | 12.28076 | 473 | 12.27776 | 4472 | 12.28076 | 6456 | 12.27776 | 10418 | 8.63888 | 13338 | 12.27776 | 15528 | 12.28076 | 428 | 12.27776 | 1947 | 12.28076 | 3118 | 12.27776 | 4916 | 12.28076 | 6436 | 12.27776 | 7945 | 12.28076 | 411 | 12.27776 | 5462 | 12.28076 | 7485 | 12.27776 | 12429 | 12.28076 | 16508 | 12.27776 | 20487
12.29747 | 518 | 12.29447 | 6519 | 12.29747 | 9435 | 12.29447 | 16438 | 12.29747 | 22589 | 12.29447 | 26472 | 12.29747 | 502 | 12.29447 | 4455 | 12.29747 | 6433 | 12.29447 | 10416 | 8.64723 | 13304 | 12.29447 | 15518 | 12.29747 | 443 | 12.29447 | 1913 | 12.29747 | 3176.5 | 12.29447 | 4879 | 12.29747 | 6460 | 12.29447 | 7966 | 12.29747 | 424 | 12.29447 | 5473 | 12.29747 | 7457 | 12.29447 | 12424 | 12.29747 | 16528 | 12.29447 | 20449
12.31418 | 484 | 12.31118 | 6522 | 12.31418 | 9466 | 12.31118 | 16439 | 12.31418 | 22580 | 12.31118 | 26499 | 12.31418 | 483 | 12.31118 | 4490 | 12.31418 | 6495 | 12.31118 | 10413 | 8.65559 | 13313 | 12.31118 | 15557 | 12.31418 | 432 | 12.31118 | 1923 | 12.31418 | 3142 | 12.31118 | 4951 | 12.31418 | 6468 | 12.31118 | 7935 | 12.31418 | 485 | 12.31118 | 5440 | 12.31418 | 7515 | 12.31118 | 12425 | 12.31418 | 16536 | 12.31118 | 20495
12.33089 | 499 | 12.32789 | 6557 | 12.33089 | 9464 | 12.32789 | 16442 | 12.33089 | 22559 | 12.32789 | 26466 | 12.33089 | 556 | 12.32789 | 4480 | 12.33089 | 6455 | 12.32789 | 10426 | 8.66395 | 13332 | 12.32789 | 15523 | 12.33089 | 455 | 12.32789 | 1964 | 12.33089 | 3184 | 12.32789 | 4912 | 12.33089 | 6497 | 12.32789 | 7938 | 12.33089 | 509 | 12.32789 | 5493 | 12.33089 | 7499 | 12.32789 | 12452 | 12.33089 | 16486 | 12.32789 | 20481
12.3476 | 532 | 12.3446 | 6532 | 12.3476 | 9404 | 12.3446 | 16442 | 12.3476 | 22572 | 12.3446 | 26543 | 12.3476 | 546 | 12.3446 | 4460 | 12.3476 | 6480 | 12.3446 | 10380 | 8.6723 | 13306 | 12.3446 | 15518 | 12.3476 | 449 | 12.3446 | 1938 | 12.3476 | 3149.5 | 12.3446 | 4907 | 12.3476 | 6478 | 12.3446 | 7983 | 12.3476 | 446 | 12.3446 | 5509 | 12.3476 | 7468 | 12.3446 | 12378 | 12.3476 | 16494 | 12.3446 | 20487
12.36431 | 558 | 12.36131 | 6550 | 12.36431 | 9508 | 12.36131 | 16449 | 12.36431 | 22563 | 12.36131 | 26539 | 12.36431 | 527 | 12.36131 | 4472 | 12.36431 | 6524 | 12.36131 | 10442 | 8.68066 | 13279 | 12.36131 | 15587 | 12.36431 | 445 | 12.36131 | 1931 | 12.36431 | 3161.5 | 12.36131 | 4928 | 12.36431 | 6417 | 12.36131 | 7939 | 12.36431 | 478 | 12.36131 | 5467 | 12.36431 | 7493 | 12.36131 | 12485 | 12.36431 | 16483 | 12.36131 | 20503
12.38103 | 604 | 12.37803 | 6539 | 12.38103 | 9424 | 12.37803 | 16449 | 12.38103 | 22601 | 12.37803 | 26524 | 12.38103 | 581 | 12.37803 | 4537 | 12.38103 | 6468 | 12.37803 | 10460 | 8.68901 | 13324 | 12.37803 | 15533 | 12.38103 | 462 | 12.37803 | 1916 | 12.38103 | 3163 | 12.37803 | 4939 | 12.38103 | 6464 | 12.37803 | 7966 | 12.38103 | 457 | 12.37803 | 5478 | 12.38103 | 7525 | 12.37803 | 12449 | 12.38103 | 16574 | 12.37803 | 20468
12.39774 | 598 | 12.39474 | 6540 | 12.39774 | 9451 | 12.39474 | 16435 | 12.39774 | 22595 | 12.39474 | 26523 | 12.39774 | 538 | 12.39474 | 4505 | 12.39774 | 6483 | 12.39474 | 10472 | 8.69737 | 13309 | 12.39474 | 15509 | 12.39774 | 432 | 12.39474 | 1963 | 12.39774 | 3157 | 12.39474 | 4930 | 12.39774 | 6456 | 12.39474 | 7932 | 12.39774 | 474 | 12.39474 | 5488 | 12.39774 | 7500 | 12.39474 | 12442 | 12.39774 | 16493 | 12.39474 | 20493
12.41445 | 589 | 12.41145 | 6570 | 12.41445 | 9443 | 12.41145 | 16483 | 12.41445 | 22568 | 12.41145 | 26548 | 12.41445 | 601 | 12.41145 | 4498 | 12.41445 | 6529 | 12.41145 | 10429 | 8.70572 | 13335 | 12.41145 | 15520 | 12.41445 | 478 | 12.41145 | 1936 | 12.41445 | 3280 | 12.41145 | 4928 | 12.41445 | 6459 | 12.41145 | 7955 | 12.41445 | 491 | 12.41145 | 5477 | 12.41445 | 7527 | 12.41145 | 12447 | 12.41445 | 16491 | 12.41145 | 20490
12.43116 | 621 | 12.42816 | 6559 | 12.43116 | 9433 | 12.42816 | 16475 | 12.43116 | 22619 | 12.42816 | 26538 | 12.43116 | 591 | 12.42816 | 4495 | 12.43116 | 6454 | 12.42816 | 10433 | 8.71408 | 13340 | 12.42816 | 15539 | 12.43116 | 493 | 12.42816 | 1946 | 12.43116 | 3217 | 12.42816 | 4941 | 12.43116 | 6461 | 12.42816 | 7933 | 12.43116 | 482 | 12.42816 | 5497 | 12.43116 | 7532 | 12.42816 | 12455 | 12.43116 | 16470 | 12.42816 | 20529
12.44787 | 673 | 12.44487 | 6649 | 12.44787 | 9441 | 12.44487 | 16513 | 12.44787 | 22591 | 12.44487 | 26536 | 12.44787 | 616 | 12.44487 | 4516 | 12.44787 | 6523 | 12.44487 | 10477 | 8.72244 | 13339 | 12.44487 | 15606 | 12.44787 | 443 | 12.44487 | 1908 | 12.44787 | 3233.5 | 12.44487 | 4978 | 12.44787 | 6497 | 12.44487 | 7933 | 12.44787 | 473 | 12.44487 | 5492 | 12.44787 | 7536 | 12.44487 | 12471 | 12.44787 | 16524 | 12.44487 | 20484
12.46458 | 712 | 12.46158 | 6593 | 12.46458 | 9461 | 12.46158 | 16529 | 12.46458 | 22629 | 12.46158 | 26567 | 12.46458 | 701 | 12.46158 | 4526 | 12.46458 | 6525 | 12.46158 | 10468 | 8.73079 | 13304 | 12.46158 | 15553 | 12.46458 | 481 | 12.46158 | 1920 | 12.46458 | 3200.5 | 12.46158 | 4984 | 12.46458 | 6456 | 12.46158 | 7904 | 12.46458 | 535 | 12.46158 | 5502 | 12.46458 | 7517 | 12.46158 | 12477 | 12.46458 | 16441 | 12.46158 | 20518
12.48129 | 730 | 12.47829 | 6638 | 12.48129 | 9497 | 12.47829 | 16534 | 12.48129 | 22720 | 12.47829 | 26537 | 12.48129 | 704 | 12.47829 | 4534 | 12.48129 | 6541 | 12.47829 | 10473 | 8.73915 | 13301 | 12.47829 | 15595 | 12.48129 | 451 | 12.47829 | 1909 | 12.48129 | 3257.5 | 12.47829 | 4977 | 12.48129 | 6441 | 12.47829 | 7950 | 12.48129 | 542 | 12.47829 | 5519 | 12.48129 | 7598 | 12.47829 | 12475 | 12.48129 | 16517 | 12.47829 | 20516
12.498 | 813 | 12.495 | 6648 | 12.498 | 9472 | 12.495 | 16576 | 12.498 | 22736 | 12.495 | 26601 | 12.498 | 743 | 12.495 | 4539 | 12.498 | 6552 | 12.495 | 10563 | 8.7475 | 13328 | 12.495 | 15602 | 12.498 | 496 | 12.495 | 1922 | 12.498 | 3164.5 | 12.495 | 4985 | 12.498 | 6423 | 12.495 | 8007 | 12.498 | 527 | 12.495 | 5494 | 12.498 | 7604 | 12.495 | 12476 | 12.498 | 16537 | 12.495 | 20502
12.51472 | 888 | 12.51172 | 6738 | 12.51472 | 9492 | 12.51172 | 16530 | 12.51472 | 22763 | 12.51172 | 26620 | 12.51472 | 719 | 12.51172 | 4541 | 12.51472 | 6573 | 12.51172 | 10490 | 8.75586 | 13346 | 12.51172 | 15634 | 12.51472 | 461 | 12.51172 | 1923 | 12.51472 | 3286 | 12.51172 | 5047 | 12.51472 | 6482 | 12.51172 | 7936 | 12.51472 | 545 | 12.51172 | 5524 | 12.51472 | 7647 | 12.51172 | 12519 | 12.51472 | 16520 | 12.51172 | 20529
12.53143 | 921 | 12.52843 | 6748 | 12.53143 | 9465 | 12.52843 | 16591 | 12.53143 | 22764 | 12.52843 | 26590 | 12.53143 | 815 | 12.52843 | 4606 | 12.53143 | 6580 | 12.52843 | 10534 | 8.76421 | 13289 | 12.52843 | 15654 | 12.53143 | 512 | 12.52843 | 1942 | 12.53143 | 3272.5 | 12.52843 | 5076 | 12.53143 | 6440 | 12.52843 | 7935 | 12.53143 | 540 | 12.52843 | 5518 | 12.53143 | 7670 | 12.52843 | 12557 | 12.53143 | 16466 | 12.52843 | 20525
12.54814 | 936 | 12.54514 | 6735 | 12.54814 | 9484 | 12.54514 | 16617 | 12.54814 | 22826 | 12.54514 | 26581 | 12.54814 | 893 | 12.54514 | 4556 | 12.54814 | 6625 | 12.54514 | 10537 | 8.77257 | 13336 | 12.54514 | 15613 | 12.54814 | 525 | 12.54514 | 1984 | 12.54814 | 3242.5 | 12.54514 | 5105 | 12.54814 | 6499 | 12.54514 | 8004 | 12.54814 | 545 | 12.54514 | 5504 | 12.54814 | 7723 | 12.54514 | 12516 | 12.54814 | 16473 | 12.54514 | 20577
12.56485 | 1038 | 12.56185 | 6782 | 12.56485 | 9497 | 12.56185 | 16661 | 12.56485 | 22879 | 12.56185 | 26657 | 12.56485 | 855 | 12.56185 | 4482 | 12.56485 | 6710 | 12.56185 | 10613 | 8.78092 | 13281 | 12.56185 | 15726 | 12.56485 | 541 | 12.56185 | 1943 | 12.56485 | 3430 | 12.56185 | 5154 | 12.56485 | 6528 | 12.56185 | 7974 | 12.56485 | 558 | 12.56185 | 5482 | 12.56485 | 7715 | 12.56185 | 12599 | 12.56485 | 16530 | 12.56185 | 20575
12.58156 | 1154 | 12.57856 | 6816 | 12.58156 | 9521 | 12.57856 | 16659 | 12.58156 | 22866 | 12.57856 | 26639 | 12.58156 | 781 | 12.57856 | 4593 | 12.58156 | 6705 | 12.57856 | 10648 | 8.78928 | 13327 | 12.57856 | 15758 | 12.58156 | 613 | 12.57856 | 1942 | 12.58156 | 3395.5 | 12.57856 | 5247 | 12.58156 | 6502 | 12.57856 | 7952 | 12.58156 | 606 | 12.57856 | 5525 | 12.58156 | 7818 | 12.57856 | 12642 | 12.58156 | 16542 | 12.57856 | 20587
12.59827 | 1167 | 12.59527 | 6876 | 12.59827 | 9482 | 12.59527 | 16714 | 12.59827 | 22981 | 12.59527 | 26638 | 12.59827 | 763 | 12.59527 | 4629 | 12.59827 | 6805 | 12.59527 | 10711 | 8.79764 | 13337 | 12.59527 | 15760 | 12.59827 | 675 | 12.59527 | 1925 | 12.59827 | 3391 | 12.59527 | 5352 | 12.59827 | 6528 | 12.59527 | 7970 | 12.59827 | 616 | 12.59527 | 5534 | 12.59827 | 7850 | 12.59527 | 12691 | 12.59827 | 16503 | 12.59527 | 20592
12.61498 | 1129 | 12.61198 | 6882 | 12.61498 | 9502 | 12.61198 | 16759 | 12.61498 | 22962 | 12.61198 | 26606 | 12.61498 | 672 | 12.61198 | 4617 | 12.61498 | 6835 | 12.61198 | 10741 | 8.80599 | 13305 | 12.61198 | 15815 | 12.61498 | 701 | 12.61198 | 1931 | 12.61498 | 3520 | 12.61198 | 5417 | 12.61498 | 6563 | 12.61198 | 7975 | 12.61498 | 655 | 12.61198 | 5527 | 12.61498 | 7858 | 12.61198 | 12769 | 12.61498 | 16608 | 12.61198 | 20568
12.63169 | 1157 | 12.62869 | 6871 | 12.63169 | 9496 | 12.62869 | 16783 | 12.63169 | 22966 | 12.62869 | 26664 | 12.63169 | 634 | 12.62869 | 4675 | 12.63169 | 6828 | 12.62869 | 10851 | 8.81435 | 13301 | 12.62869 | 15843 | 12.63169 | 792 | 12.62869 | 1902 | 12.63169 | 3658 | 12.62869 | 5496 | 12.63169 | 6559 | 12.62869 | 7965 | 12.63169 | 616 | 12.62869 | 5530 | 12.63169 | 7937 | 12.62869 | 12779 | 12.63169 | 16612 | 12.62869 | 20633
12.64841 | 1188 | 12.64541 | 6861 | 12.64841 | 9494 | 12.64541 | 16690 | 12.64841 | 22909 | 12.64541 | 26634 | 12.64841 | 591 | 12.64541 | 4674 | 12.64841 | 6960 | 12.64541 | 10840 | 8.8227 | 13320 | 12.64541 | 15861 | 12.64841 | 818 | 12.64541 | 1952 | 12.64841 | 3614.5 | 12.64541 | 5529 | 12.64841 | 6562 | 12.64541 | 7964 | 12.64841 | 686 | 12.64541 | 5602 | 12.64841 | 7954 | 12.64541 | 12860 | 12.64841 | 16620 | 12.64541 | 20614
12.66512 | 1100 | 12.66212 | 6822 | 12.66512 | 9441 | 12.66212 | 16778 | 12.66512 | 22859 | 12.66212 | 26633 | 12.66512 | 576 | 12.66212 | 4747 | 12.66512 | 6979 | 12.66212 | 10885 | 8.83106 | 13324 | 12.66212 | 15942 | 12.66512 | 838 | 12.66212 | 1900 | 12.66512 | 3637 | 12.66212 | 5575 | 12.66512 | 6617 | 12.66212 | 7949 | 12.66512 | 676 | 12.66212 | 5527 | 12.66512 | 7911 | 12.66212 | 12861 | 12.66512 | 16659 | 12.66212 | 20591
12.68183 | 1032 | 12.67883 | 6829 | 12.68183 | 9477 | 12.67883 | 16672 | 12.68183 | 22785 | 12.67883 | 26648 | 12.68183 | 508 | 12.67883 | 4691 | 12.68183 | 6954 | 12.67883 | 10820 | 8.83941 | 13301 | 12.67883 | 15878 | 12.68183 | 815 | 12.67883 | 1956 | 12.68183 | 3598 | 12.67883 | 5511 | 12.68183 | 6557 | 12.67883 | 7950 | 12.68183 | 636 | 12.67883 | 5559 | 12.68183 | 7891 | 12.67883 | 12889 | 12.68183 | 16678 | 12.67883 | 20589
12.69854 | 909 | 12.69554 | 6833 | 12.69854 | 9466 | 12.69554 | 16582 | 12.69854 | 22687 | 12.69554 | 26603 | 12.69854 | 518 | 12.69554 | 4775 | 12.69854 | 7013 | 12.69554 | 10831 | 8.84777 | 13297 | 12.69554 | 15822 | 12.69854 | 802 | 12.69554 | 1955 | 12.69854 | 3524.5 | 12.69554 | 5489 | 12.69854 | 6556 | 12.69554 | 7985 | 12.69854 | 611 | 12.69554 | 5585 | 12.69854 | 7838 | 12.69554 | 12884 | 12.69854 | 16704 | 12.69554 | 20593
12.71525 | 813 | 12.71225 | 6725 | 12.71525 | 9497 | 12.71225 | 16560 | 12.71525 | 22669 | 12.71225 | 26606 | 12.71525 | 502 | 12.71225 | 4735 | 12.71525 | 6973 | 12.71225 | 10812 | 8.85613 | 13331 | 12.71225 | 15791 | 12.71525 | 621 | 12.71225 | 1894 | 12.71525 | 3386.5 | 12.71225 | 5399 | 12.71525 | 6592 | 12.71225 | 7961 | 12.71525 | 577 | 12.71225 | 5532 | 12.71525 | 7772 | 12.71225 | 12840 | 12.71525 | 16652 | 12.71225 | 20538
12.73196 | 719 | 12.72896 | 6654 | 12.73196 | 9432 | 12.72896 | 16524 | 12.73196 | 22700 | 12.72896 | 26555 | 12.73196 | 470 | 12.72896 | 4693 | 12.73196 | 6870 | 12.72896 | 10743 | 8.86448 | 13300 | 12.72896 | 15705 | 12.73196 | 605 | 12.72896 | 1918 | 12.73196 | 3307 | 12.72896 | 5182 | 12.73196 | 6521 | 12.72896 | 7952 | 12.73196 | 495 | 12.72896 | 5475 | 12.73196 | 7646 | 12.72896 | 12759 | 12.73196 | 16638 | 12.72896 | 20530
12.74867 | 722 | 12.74567 | 6675 | 12.74867 | 9474 | 12.74567 | 16482 | 12.74867 | 22620 | 12.74567 | 26532 | 12.74867 | 481 | 12.74567 | 4620 | 12.74867 | 6796 | 12.74567 | 10671 | 8.87284 | 13322 | 12.74567 | 15660 | 12.74867 | 539 | 12.74567 | 1909 | 12.74867 | 3245.5 | 12.74567 | 5037 | 12.74867 | 6496 | 12.74567 | 7951 | 12.74867 | 489 | 12.74567 | 5496 | 12.74867 | 7547 | 12.74567 | 12626 | 12.74867 | 16656 | 12.74567 | 20536
12.76538 | 621 | 12.76238 | 6666 | 12.76538 | 9441 | 12.76238 | 16462 | 12.76538 | 22611 | 12.76238 | 26503 | 12.76538 | 480 | 12.76238 | 4534 | 12.76538 | 6760 | 12.76238 | 10582 | 8.88119 | 13315 | 12.76238 | 15601 | 12.76538 | 476 | 12.76238 | 1952 | 12.76538 | 3226 | 12.76238 | 4993 | 12.76538 | 6464 | 12.76238 | 7951 | 12.76538 | 438 | 12.76238 | 5481 | 12.76538 | 7506 | 12.76238 | 12614 | 12.76538 | 16584 | 12.76238 | 20514
12.7821 | 574 | 12.7791 | 6555 | 12.7821 | 9445 | 12.7791 | 16423 | 12.7821 | 22532 | 12.7791 | 26544 | 12.7821 | 475 | 12.7791 | 4599 | 12.7821 | 6663 | 12.7791 | 10557 | 8.88955 | 13308 | 12.7791 | 15603 | 12.7821 | 453 | 12.7791 | 1923 | 12.7821 | 3160 | 12.7791 | 4949 | 12.7821 | 6451 | 12.7791 | 7939 | 12.7821 | 482 | 12.7791 | 5452 | 12.7821 | 7480 | 12.7791 | 12494 | 12.7821 | 16520 | 12.7791 | 20497
12.79881 | 535 | 12.79581 | 6565 | 12.79881 | 9438 | 12.79581 | 16414 | 12.79881 | 22527 | 12.79581 | 26515 | 12.79881 | 452 | 12.79581 | 4514 | 12.79881 | 6633 | 12.79581 | 10501 | 8.8979 | 13301 | 12.79581 | 15555 | 12.79881 | 450 | 12.79581 | 1872 | 12.79881 | 3160 | 12.79581 | 4949 | 12.79881 | 6450 | 12.79581 | 7904 | 12.79881 | 453 | 12.79581 | 5470 | 12.79881 | 7524 | 12.79581 | 12548 | 12.79881 | 16500 | 12.79581 | 20478
12.81552 | 526 | 12.81252 | 6515 | 12.81552 | 9448 | 12.81252 | 16428 | 12.81552 | 22524 | 12.81252 | 26512 | 12.81552 | 494 | 12.81252 | 4516 | 12.81552 | 6555 | 12.81252 | 10483 | 8.90626 | 13289 | 12.81252 | 15571 | 12.81552 | 463 | 12.81252 | 1914 | 12.81552 | 3178 | 12.81252 | 4891 | 12.81552 | 6419 | 12.81252 | 7912 | 12.81552 | 448 | 12.81252 | 5483 | 12.81552 | 7494 | 12.81252 | 12416 | 12.81552 | 16487 | 12.81252 | 20455
12.83223 | 510 | 12.82923 | 6530 | 12.83223 | 9429 | 12.82923 | 16418 | 12.83223 | 22513 | 12.82923 | 26482 | 12.83223 | 460 | 12.82923 | 4472 | 12.83223 | 6498 | 12.82923 | 10434 | 8.91461 | 13278 | 12.82923 | 15525 | 12.83223 | 459 | 12.82923 | 1921 | 12.83223 | 3193 | 12.82923 | 4908 | 12.83223 | 6436 | 12.82923 | 7942 | 12.83223 | 454 | 12.82923 | 5438 | 12.83223 | 7474 | 12.82923 | 12431 | 12.83223 | 16481 | 12.82923 | 20502
12.84894 | 516 | 12.84594 | 6526 | 12.84894 | 9422 | 12.84594 | 16392 | 12.84894 | 22514 | 12.84594 | 26478 | 12.84894 | 450 | 12.84594 | 4491 | 12.84894 | 6541 | 12.84594 | 10418 | 8.92297 | 13299 | 12.84594 | 15540 | 12.84894 | 461 | 12.84594 | 1942 | 12.84894 | 3116.5 | 12.84594 | 4899 | 12.84894 | 6409 | 12.84594 | 7913 | 12.84894 | 418 | 12.84594 | 5383 | 12.84894 | 7466 | 12.84594 | 12433 | 12.84894 | 16483 | 12.84594 | 20467
12.86565 | 504 | 12.86265 | 6537 | 12.86565 | 9492 | 12.86265 | 16408 | 12.86565 | 22525 | 12.86265 | 26519 | 12.86565 | 425 | 12.86265 | 4475 | 12.86565 | 6505 | 12.86265 | 10455 | 8.93133 | 13268 | 12.86265 | 15513 | 12.86565 | 421 | 12.86265 | 1910 | 12.86565 | 3113.5 | 12.86265 | 4911 | 12.86565 | 6433 | 12.86265 | 7953 | 12.86565 | 388 | 12.86265 | 5493 | 12.86565 | 7480 | 12.86265 | 12425 | 12.86565 | 16506 | 12.86265 | 20457
12.88236 | 451 | 12.87936 | 6454 | 12.88236 | 9467 | 12.87936 | 16392 | 12.88236 | 22482 | 12.87936 | 26516 | 12.88236 | 443 | 12.87936 | 4454 | 12.88236 | 6463 | 12.87936 | 10400 | 8.93968 | 13287 | 12.87936 | 15533 | 12.88236 | 422 | 12.87936 | 1901 | 12.88236 | 3131.5 | 12.87936 | 4936 | 12.88236 | 6441 | 12.87936 | 7939 | 12.88236 | 404 | 12.87936 | 5439 | 12.88236 | 7476 | 12.87936 | 12419 | 12.88236 | 16498 | 12.87936 | 20445
12.89907 | 461 | 12.89607 | 6493 | 12.89907 | 9410 | 12.89607 | 16387 | 12.89907 | 22503 | 12.89607 | 26498 | 12.89907 | 438 | 12.89607 | 4455 | 12.89907 | 6496 | 12.89607 | 10397 | 8.94804 | 13279 | 12.89607 | 15452 | 12.89907 | 409 | 12.89607 | 1942 | 12.89907 | 3178 | 12.89607 | 4883 | 12.89907 | 6403 | 12.89607 | 7957 | 12.89907 | 413 | 12.89607 | 5400 | 12.89907 | 7414 | 12.89607 | 12407 | 12.89907 | 16487 | 12.89607 | 20430
12.91579 | 451 | 12.91279 | 6495 | 12.91579 | 9470 | 12.91279 | 16357 | 12.91579 | 22528 | 12.91279 | 26474 | 12.91579 | 454 | 12.91279 | 4446 | 12.91579 | 6450 | 12.91279 | 10420 | 8.95639 | 13304 | 12.91279 | 15534 | 12.91579 | 413 | 12.91279 | 1945 | 12.91579 | 3131.5 | 12.91279 | 4857 | 12.91579 | 6414 | 12.91279 | 7891 | 12.91579 | 462 | 12.91279 | 5441 | 12.91579 | 7429 | 12.91279 | 12395 | 12.91579 | 16482 | 12.91279 | 20435
12.9325 | 463 | 12.9295 | 6485 | 12.9325 | 9402 | 12.9295 | 16352 | 12.9325 | 22508 | 12.9295 | 26467 | 12.9325 | 484 | 12.9295 | 4456 | 12.9325 | 6444 | 12.9295 | 10442 | 8.96475 | 13301 | 12.9295 | 15539 | 12.9325 | 385 | 12.9295 | 1923 | 12.9325 | 3166 | 12.9295 | 4903 | 12.9325 | 6400 | 12.9295 | 7919 | 12.9325 | 412 | 12.9295 | 5426 | 12.9325 | 7400 | 12.9295 | 12409 | 12.9325 | 16498 | 12.9295 | 20428
12.94921 | 427 | 12.94621 | 6452 | 12.94921 | 9439 | 12.94621 | 16377 | 12.94921 | 22500 | 12.94621 | 26430 | 12.94921 | 440 | 12.94621 | 4446 | 12.94921 | 6465 | 12.94621 | 10398 | 8.9731 | 13353 | 12.94621 | 15497 | 12.94921 | 404 | 12.94621 | 1879 | 12.94921 | 3167.5 | 12.94621 | 4916 | 12.94921 | 6457 | 12.94621 | 7943 | 12.94921 | 420 | 12.94621 | 5444 | 12.94921 | 7428 | 12.94621 | 12400 | 12.94921 | 16531 | 12.94621 | 20473
12.96592 | 463 | 12.96292 | 6438 | 12.96592 | 9446 | 12.96292 | 16348 | 12.96592 | 22471 | 12.96292 | 26447 | 12.96592 | 431 | 12.96292 | 4501 | 12.96592 | 6442 | 12.96292 | 10397 | 8.98146 | 13298 | 12.96292 | 15498 | 12.96592 | 396 | 12.96292 | 1893 | 12.96592 | 3130 | 12.96292 | 4932 | 12.96592 | 6398 | 12.96292 | 7918 | 12.96592 | 433 | 12.96292 | 5439 | 12.96592 | 7496 | 12.96292 | 12376 | 12.96592 | 16488 | 12.96292 | 20434
12.98263 | 431 | 12.97963 | 6416 | 12.98263 | 9420 | 12.97963 | 16393 | 12.98263 | 22468 | 12.97963 | 26475 | 12.98263 | 416 | 12.97963 | 4483 | 12.98263 | 6433 | 12.97963 | 10434 | 8.98982 | 13368 | 12.97963 | 15495 | 12.98263 | 456 | 12.97963 | 1883 | 12.98263 | 3145 | 12.97963 | 4897 | 12.98263 | 6449 | 12.97963 | 7980 | 12.98263 | 463 | 12.97963 | 5445 | 12.98263 | 7429 | 12.97963 | 12349 | 12.98263 | 16491 | 12.97963 | 20457
12.99934 | 460 | 12.99634 | 6423 | 12.99934 | 9428 | 12.99634 | 16366 | 12.99934 | 22454 | 12.99634 | 26471 | 12.99934 | 429 | 12.99634 | 4459 | 12.99934 | 6441 | 12.99634 | 10415 | 8.99817 | 13297 | 12.99634 | 15488 | 12.99934 | 407 | 12.99634 | 1915 | 12.99934 | 3157 | 12.99634 | 4843 | 12.99934 | 6414 | 12.99634 | 7903 | 12.99934 | 397 | 12.99634 | 5430 | 12.99934 | 7455 | 12.99634 | 12408 | 12.99934 | 16504 | 12.99634 | 20404
13.01605 | 453 | 13.01305 | 6457 | 13.01605 | 9403 | 13.01305 | 16368 | 13.01605 | 22483 | 13.01305 | 26432 | 13.01605 | 449 | 13.01305 | 4429 | 13.01605 | 6474 | 13.01305 | 10425 | 9.00653 | 13289 | 13.01305 | 15477 | 13.01605 | 427 | 13.01305 | 1926 | 13.01605 | 3172 | 13.01305 | 4889 | 13.01605 | 6425 | 13.01305 | 7951 | 13.01605 | 417 | 13.01305 | 5418 | 13.01605 | 7433 | 13.01305 | 12372 | 13.01605 | 16476 | 13.01305 | 20452
13.03276 | 449 | 13.02976 | 6450 | 13.03276 | 9481 | 13.02976 | 16392 | 13.03276 | 22451 | 13.02976 | 26449 | 13.03276 | 427 | 13.02976 | 4512 | 13.03276 | 6425 | 13.02976 | 10355 | 9.01488 | 13304 | 13.02976 | 15498 | 13.03276 | 438 | 13.02976 | 1897 | 13.03276 | 3106 | 13.02976 | 4877 | 13.03276 | 6466 | 13.02976 | 7916 | 13.03276 | 417 | 13.02976 | 5449 | 13.03276 | 7456 | 13.02976 | 12412 | 13.03276 | 16489 | 13.02976 | 20457
13.04948 | 439 | 13.04648 | 6461 | 13.04948 | 9435 | 13.04648 | 16355 | 13.04948 | 22492 | 13.04648 | 26446 | 13.04948 | 413 | 13.04648 | 4473 | 13.04948 | 6438 | 13.04648 | 10366 | 9.02324 | 13294 | 13.04648 | 15491 | 13.04948 | 402 | 13.04648 | 1900 | 13.04948 | 3199 | 13.04648 | 4892 | 13.04948 | 6455 | 13.04648 | 7938 | 13.04948 | 389 | 13.04648 | 5443 | 13.04948 | 7427 | 13.04648 | 12390 | 13.04948 | 16521 | 13.04648 | 20435
13.06619 | 453 | 13.06319 | 6444 | 13.06619 | 9425 | 13.06319 | 16398 | 13.06619 | 22445 | 13.06319 | 26476 | 13.06619 | 450 | 13.06319 | 4488 | 13.06619 | 6430 | 13.06319 | 10372 | 9.03159 | 13301 | 13.06319 | 15476 | 13.06619 | 425 | 13.06319 | 1933 | 13.06619 | 3193 | 13.06319 | 4890 | 13.06619 | 6440 | 13.06319 | 7925 | 13.06619 | 440 | 13.06319 | 5468 | 13.06619 | 7413 | 13.06319 | 12384 | 13.06619 | 16486 | 13.06319 | 20439
13.0829 | 411 | 13.0799 | 6450 | 13.0829 | 9428 | 13.0799 | 16371 | 13.0829 | 22478 | 13.0799 | 26478 | 13.0829 | 449 | 13.0799 | 4475 | 13.0829 | 6414 | 13.0799 | 10367 | 9.03995 | 13253 | 13.0799 | 15529 | 13.0829 | 429 | 13.0799 | 1960 | 13.0829 | 3103 | 13.0799 | 4867 | 13.0829 | 6403 | 13.0799 | 7910 | 13.0829 | 432 | 13.0799 | 5418 | 13.0829 | 7446 | 13.0799 | 12380 | 13.0829 | 16467 | 13.0799 | 20457
13.09961 | 454 | 13.09661 | 6425 | 13.09961 | 9408 | 13.09661 | 16389 | 13.09961 | 22455 | 13.09661 | 26422 | 13.09961 | 442 | 13.09661 | 4443 | 13.09961 | 6434 | 13.09661 | 10381 | 9.0483 | 13338 | 13.09661 | 15477 | 13.09961 | 422 | 13.09661 | 1961 | 13.09961 | 3089.5 | 13.09661 | 4883 | 13.09961 | 6444 | 13.09661 | 7928 | 13.09961 | 434 | 13.09661 | 5459 | 13.09961 | 7393 | 13.09661 | 12413 | 13.09961 | 16489 | 13.09661 | 20450
13.11632 | 428 | 13.11332 | 6418 | 13.11632 | 9360 | 13.11332 | 16412 | 13.11632 | 22495 | 13.11332 | 26450 | 13.11632 | 450 | 13.11332 | 4422 | 13.11632 | 6409 | 13.11332 | 10387 | 9.05666 | 13308 | 13.11332 | 15464 | 13.11632 | 408 | 13.11332 | 1909 | 13.11632 | 3145 | 13.11332 | 4857 | 13.11632 | 6445 | 13.11332 | 7880 | 13.11632 | 431 | 13.11332 | 5373 | 13.11632 | 7431 | 13.11332 | 12384 | 13.11632 | 16461 | 13.11332 | 20424
13.13303 | 467 | 13.13003 | 6391 | 13.13303 | 9476 | 13.13003 | 16351 | 13.13303 | 22474 | 13.13003 | 26447 | 13.13303 | 407 | 13.13003 | 4419 | 13.13303 | 6414 | 13.13003 | 10365 | 9.06502 | 13291 | 13.13003 | 15462 | 13.13303 | 386 | 13.13003 | 1925 | 13.13303 | 3143.5 | 13.13003 | 4847 | 13.13303 | 6390 | 13.13003 | 7905 | 13.13303 | 444 | 13.13003 | 5443 | 13.13303 | 7459 | 13.13003 | 12384 | 13.13303 | 16468 | 13.13003 | 20429
13.14974 | 473 | 13.14674 | 6456 | 13.14974 | 9418 | 13.14674 | 16390 | 13.14974 | 22470 | 13.14674 | 26482 | 13.14974 | 473 | 13.14674 | 4470 | 13.14974 | 6432 | 13.14674 | 10391 | 9.07337 | 13332 | 13.14674 | 15488 | 13.14974 | 407 | 13.14674 | 1876 | 13.14974 | 3146.5 | 13.14674 | 4884 | 13.14974 | 6432 | 13.14674 | 7936 | 13.14974 | 428 | 13.14674 | 5455 | 13.14974 | 7413 | 13.14674 | 12369 | 13.14974 | 16483 | 13.14674 | 20453
13.16645 | 438 | 13.16345 | 6451 | 13.16645 | 9402 | 13.16345 | 16361 | 13.16645 | 22498 | 13.16345 | 26466 | 13.16645 | 489 | 13.16345 | 4411 | 13.16645 | 6484 | 13.16345 | 10377 | 9.08173 | 13296 | 13.16345 | 15482 | 13.16645 | 400 | 13.16345 | 1892 | 13.16645 | 3146.5 | 13.16345 | 4861 | 13.16645 | 6419 | 13.16345 | 7922 | 13.16645 | 408 | 13.16345 | 5411 | 13.16645 | 7436 | 13.16345 | 12349 | 13.16645 | 16477 | 13.16345 | 20400
13.18317 | 442 | 13.18017 | 6481 | 13.18317 | 9406 | 13.18017 | 16365 | 13.18317 | 22476 | 13.18017 | 26464 | 13.18317 | 476 | 13.18017 | 4439 | 13.18317 | 6431 | 13.18017 | 10380 | 9.09008 | 13313 | 13.18017 | 15472 | 13.18317 | 400 | 13.18017 | 1916 | 13.18317 | 3101.5 | 13.18017 | 4837 | 13.18317 | 6419 | 13.18017 | 7923 | 13.18317 | 435 | 13.18017 | 5452 | 13.18317 | 7446 | 13.18017 | 12359 | 13.18317 | 16468 | 13.18017 | 20421
13.19988 | 463 | 13.19688 | 6412 | 13.19988 | 9417 | 13.19688 | 16363 | 13.19988 | 22468 | 13.19688 | 26425 | 13.19988 | 403 | 13.19688 | 4455 | 13.19988 | 6420 | 13.19688 | 10372 | 9.09844 | 13338 | 13.19688 | 15507 | 13.19988 | 404 | 13.19688 | 1930 | 13.19988 | 3130 | 13.19688 | 4863 | 13.19988 | 6462 | 13.19688 | 7909 | 13.19988 | 377 | 13.19688 | 5445 | 13.19988 | 7454 | 13.19688 | 12336 | 13.19988 | 16461 | 13.19688 | 20466
13.21659 | 424 | 13.21359 | 6444 | 13.21659 | 9424 | 13.21359 | 16373 | 13.21659 | 22471 | 13.21359 | 26461 | 13.21659 | 434 | 13.21359 | 4443 | 13.21659 | 6439 | 13.21359 | 10351 | 9.10679 | 13291 | 13.21359 | 15481 | 13.21659 | 419 | 13.21359 | 1911 | 13.21659 | 3082 | 13.21359 | 4837 | 13.21659 | 6413 | 13.21359 | 7913 | 13.21659 | 466 | 13.21359 | 5435 | 13.21659 | 7435 | 13.21359 | 12381 | 13.21659 | 16500 | 13.21359 | 20444
13.2333 | 440 | 13.2303 | 6434 | 13.2333 | 9414 | 13.2303 | 16408 | 13.2333 | 22466 | 13.2303 | 26438 | 13.2333 | 456 | 13.2303 | 4452 | 13.2333 | 6406 | 13.2303 | 10380 | 9.11515 | 13314 | 13.2303 | 15477 | 13.2333 | 398 | 13.2303 | 1902 | 13.2333 | 3088 | 13.2303 | 4859 | 13.2333 | 6423 | 13.2303 | 7913 | 13.2333 | 417 | 13.2303 | 5408 | 13.2333 | 7403 | 13.2303 | 12376 | 13.2333 | 16465 | 13.2303 | 20405
13.25001 | 438 | 13.24701 | 6445 | 13.25001 | 9466 | 13.24701 | 16369 | 13.25001 | 22494 | 13.24701 | 26443 | 13.25001 | 481 | 13.24701 | 4449 | 13.25001 | 6443 | 13.24701 | 10413 | 9.12351 | 13304 | 13.24701 | 15476 | 13.25001 | 417 | 13.24701 | 1914 | 13.25001 | 3062.5 | 13.24701 | 4893 | 13.25001 | 6439 | 13.24701 | 7945 | 13.25001 | 397 | 13.24701 | 5436 | 13.25001 | 7449 | 13.24701 | 12390 | 13.25001 | 16505 | 13.24701 | 20418
13.26672 | 459 | 13.26372 | 6430 | 13.26672 | 9421 | 13.26372 | 16361 | 13.26672 | 22453 | 13.26372 | 26468 | 13.26672 | 406 | 13.26372 | 4419 | 13.26672 | 6424 | 13.26372 | 10409 | 9.13186 | 13293 | 13.26372 | 15459 | 13.26672 | 400 | 13.26372 | 1878 | 13.26672 | 3142 | 13.26372 | 4869 | 13.26672 | 6410 | 13.26372 | 7913 | 13.26672 | 393 | 13.26372 | 5391 | 13.26672 | 7420 | 13.26372 | 12410 | 13.26672 | 16507 | 13.26372 | 20425
13.28343 | 434 | 13.28043 | 6438 | 13.28343 | 9413 | 13.28043 | 16394 | 13.28343 | 22465 | 13.28043 | 26423 | 13.28343 | 414 | 13.28043 | 4409 | 13.28343 | 6440 | 13.28043 | 10403 | 9.14022 | 13304 | 13.28043 | 15484 | 13.28343 | 378 | 13.28043 | 1912 | 13.28343 | 3112 | 13.28043 | 4866 | 13.28343 | 6420 | 13.28043 | 7929 | 13.28343 | 443 | 13.28043 | 5447 | 13.28343 | 7387 | 13.28043 | 12388 | 13.28343 | 16496 | 13.28043 | 20407
13.30015 | 392 | 13.29715 | 6412 | 13.30015 | 9388 | 13.29715 | 16394 | 13.30015 | 22486 | 13.29715 | 26443 | 13.30015 | 434 | 13.29715 | 4426 | 13.30015 | 6428 | 13.29715 | 10413 | 9.14857 | 13294 | 13.29715 | 15467 | 13.30015 | 413 | 13.29715 | 1919 | 13.30015 | 3082 | 13.29715 | 4878 | 13.30015 | 6431 | 13.29715 | 7905 | 13.30015 | 417 | 13.29715 | 5412 | 13.30015 | 7409 | 13.29715 | 12378 | 13.30015 | 16453 | 13.29715 | 20410
13.31686 | 419 | 13.31386 | 6410 | 13.31686 | 9399 | 13.31386 | 16388 | 13.31686 | 22491 | 13.31386 | 26480 | 13.31686 | 475 | 13.31386 | 4393 | 13.31686 | 6452 | 13.31386 | 10376 | 9.15693 | 13277 | 13.31386 | 15460 | 13.31686 | 435 | 13.31386 | 1960 | 13.31686 | 3158.5 | 13.31386 | 4922 | 13.31686 | 6423 | 13.31386 | 7865 | 13.31686 | 387 | 13.31386 | 5423 | 13.31686 | 7425 | 13.31386 | 12378 | 13.31686 | 16462 | 13.31386 | 20446
13.33357 | 440 | 13.33057 | 6402 | 13.33357 | 9400 | 13.33057 | 16368 | 13.33357 | 22484 | 13.33057 | 26441 | 13.33357 | 448 | 13.33057 | 4410 | 13.33357 | 6460 | 13.33057 | 10362 | 9.16528 | 13325 | 13.33057 | 15516 | 13.33357 | 381 | 13.33057 | 1865 | 13.33357 | 3119.5 | 13.33057 | 4859 | 13.33357 | 6442 | 13.33057 | 7903 | 13.33357 | 397 | 13.33057 | 5450 | 13.33357 | 7434 | 13.33057 | 12367 | 13.33357 | 16461 | 13.33057 | 20432
13.35028 | 419 | 13.34728 | 6445 | 13.35028 | 9427 | 13.34728 | 16397 | 13.35028 | 22450 | 13.34728 | 26435 | 13.35028 | 438 | 13.34728 | 4431 | 13.35028 | 6451 | 13.34728 | 10370 | 9.17364 | 13277 | 13.34728 | 15467 | 13.35028 | 368 | 13.34728 | 1913 | 13.35028 | 3124 | 13.34728 | 4840 | 13.35028 | 6395 | 13.34728 | 7892 | 13.35028 | 430 | 13.34728 | 5447 | 13.35028 | 7434 | 13.34728 | 12390 | 13.35028 | 16448 | 13.34728 | 20444
13.36699 | 450 | 13.36399 | 6384 | 13.36699 | 9449 | 13.36399 | 16428 | 13.36699 | 22500 | 13.36399 | 26466 | 13.36699 | 445 | 13.36399 | 4431 | 13.36699 | 6465 | 13.36399 | 10418 | 9.182 | 13279 | 13.36399 | 15498 | 13.36699 | 406 | 13.36399 | 1889 | 13.36699 | 3119.5 | 13.36399 | 4842 | 13.36699 | 6427 | 13.36399 | 7919 | 13.36699 | 416 | 13.36399 | 5465 | 13.36699 | 7410 | 13.36399 | 12353 | 13.36699 | 16441 | 13.36399 | 20438
13.3837 | 444 | 13.3807 | 6447 | 13.3837 | 9418 | 13.3807 | 16410 | 13.3837 | 22475 | 13.3807 | 26432 | 13.3837 | 424 | 13.3807 | 4420 | 13.3837 | 6425 | 13.3807 | 10386 | 9.19035 | 13306 | 13.3807 | 15480 | 13.3837 | 398 | 13.3807 | 1887 | 13.3837 | 3125.5 | 13.3807 | 4863 | 13.3837 | 6433 | 13.3807 | 7898 | 13.3837 | 417 | 13.3807 | 5416 | 13.3837 | 7456 | 13.3807 | 12334 | 13.3837 | 16459 | 13.3807 | 20391
13.40041 | 400 | 13.39741 | 6461 | 13.40041 | 9463 | 13.39741 | 16362 | 13.40041 | 22484 | 13.39741 | 26474 | 13.40041 | 448 | 13.39741 | 4422 | 13.40041 | 6436 | 13.39741 | 10397 | 9.19871 | 13298 | 13.39741 | 15488 | 13.40041 | 410 | 13.39741 | 1876 | 13.40041 | 3082 | 13.39741 | 4829 | 13.40041 | 6429 | 13.39741 | 7892 | 13.40041 | 422 | 13.39741 | 5450 | 13.40041 | 7461 | 13.39741 | 12356 | 13.40041 | 16450 | 13.39741 | 20412
13.41712 | 414 | 13.41412 | 6455 | 13.41712 | 9411 | 13.41412 | 16394 | 13.41712 | 22498 | 13.41412 | 26450 | 13.41712 | 430 | 13.41412 | 4488 | 13.41712 | 6417 | 13.41412 | 10377 | 9.20706 | 13285 | 13.41412 | 15497 | 13.41712 | 391 | 13.41412 | 1930 | 13.41712 | 3145 | 13.41412 | 4811 | 13.41712 | 6419 | 13.41412 | 7918 | 13.41712 | 389 | 13.41412 | 5440 | 13.41712 | 7393 | 13.41412 | 12379 | 13.41712 | 16477 | 13.41412 | 20392
13.43384 | 449 | 13.43084 | 6431 | 13.43384 | 9410 | 13.43084 | 16377 | 13.43384 | 22475 | 13.43084 | 26443 | 13.43384 | 456 | 13.43084 | 4430 | 13.43384 | 6457 | 13.43084 | 10387 | 9.21542 | 13321 | 13.43084 | 15484 | 13.43384 | 391 | 13.43084 | 1883 | 13.43384 | 3128.5 | 13.43084 | 4880 | 13.43384 | 6417 | 13.43084 | 7966 | 13.43384 | 413 | 13.43084 | 5433 | 13.43384 | 7389 | 13.43084 | 12319 | 13.43384 | 16463 | 13.43084 | 20419
13.45055 | 421 | 13.44755 | 6415 | 13.45055 | 9462 | 13.44755 | 16379 | 13.45055 | 22495 | 13.44755 | 26424 | 13.45055 | 440 | 13.44755 | 4395 | 13.45055 | 6438 | 13.44755 | 10373 | 9.22377 | 13293 | 13.44755 | 15453 | 13.45055 | 412 | 13.44755 | 1849 | 13.45055 | 3121 | 13.44755 | 4912 | 13.45055 | 6461 | 13.44755 | 7942 | 13.45055 | 401 | 13.44755 | 5413 | 13.45055 | 7443 | 13.44755 | 12367 | 13.45055 | 16468 | 13.44755 | 20405
13.46726 | 495 | 13.46426 | 6365 | 13.46726 | 9456 | 13.46426 | 16424 | 13.46726 | 22530 | 13.46426 | 26412 | 13.46726 | 461 | 13.46426 | 4429 | 13.46726 | 6425 | 13.46426 | 10387 | 9.23213 | 13269 | 13.46426 | 15494 | 13.46726 | 400 | 13.46426 | 1876 | 13.46726 | 3076 | 13.46426 | 4851 | 13.46726 | 6423 | 13.46426 | 7900 | 13.46726 | 428 | 13.46426 | 5414 | 13.46726 | 7471 | 13.46426 | 12400 | 13.46726 | 16495 | 13.46426 | 20436
13.48397 | 439 | 13.48097 | 6412 | 13.48397 | 9422 | 13.48097 | 16408 | 13.48397 | 22452 | 13.48097 | 26504 | 13.48397 | 443 | 13.48097 | 4423 | 13.48397 | 6454 | 13.48097 | 10377 | 9.24048 | 13304 | 13.48097 | 15528 | 13.48397 | 431 | 13.48097 | 1847 | 13.48397 | 3079 | 13.48097 | 4908 | 13.48397 | 6436 | 13.48097 | 7926 | 13.48397 | 430 | 13.48097 | 5433 | 13.48397 | 7409 | 13.48097 | 12380 | 13.48397 | 16492 | 13.48097 | 20486
13.50068 | 454 | 13.49768 | 6422 | 13.50068 | 9400 | 13.49768 | 16369 | 13.50068 | 22496 | 13.49768 | 26465 | 13.50068 | 454 | 13.49768 | 4421 | 13.50068 | 6492 | 13.49768 | 10389 | 9.24884 | 13291 | 13.49768 | 15444 | 13.50068 | 425 | 13.49768 | 1886 | 13.50068 | 3083.5 | 13.49768 | 4860 | 13.50068 | 6410 | 13.49768 | 7922 | 13.50068 | 429 | 13.49768 | 5401 | 13.50068 | 7476 | 13.49768 | 12387 | 13.50068 | 16492 | 13.49768 | 20418
13.51739 | 441 | 13.51439 | 6384 | 13.51739 | 9412 | 13.51439 | 16389 | 13.51739 | 22491 | 13.51439 | 26441 | 13.51739 | 461 | 13.51439 | 4450 | 13.51739 | 6480 | 13.51439 | 10386 | 9.2572 | 13320 | 13.51439 | 15502 | 13.51739 | 400 | 13.51439 | 1890 | 13.51739 | 3140.5 | 13.51439 | 4847 | 13.51739 | 6387 | 13.51439 | 7916 | 13.51739 | 409 | 13.51439 | 5425 | 13.51739 | 7443 | 13.51439 | 12383 | 13.51739 | 16514 | 13.51439 | 20424
13.5341 | 455 | 13.5311 | 6421 | 13.5341 | 9480 | 13.5311 | 16397 | 13.5341 | 22520 | 13.5311 | 26443 | 13.5341 | 484 | 13.5311 | 4431 | 13.5341 | 6416 | 13.5311 | 10395 | 9.26555 | 13331 | 13.5311 | 15533 | 13.5341 | 419 | 13.5311 | 1904 | 13.5341 | 3101.5 | 13.5311 | 4843 | 13.5341 | 6396 | 13.5311 | 7904 | 13.5341 | 456 | 13.5311 | 5422 | 13.5341 | 7468 | 13.5311 | 12392 | 13.5341 | 16496 | 13.5311 | 20424
13.55081 | 451 | 13.54781 | 6412 | 13.55081 | 9477 | 13.54781 | 16377 | 13.55081 | 22481 | 13.54781 | 26485 | 13.55081 | 441 | 13.54781 | 4435 | 13.55081 | 6468 | 13.54781 | 10369 | 9.27391 | 13282 | 13.54781 | 15451 | 13.55081 | 397 | 13.54781 | 1890 | 13.55081 | 3116.5 | 13.54781 | 4839 | 13.55081 | 6430 | 13.54781 | 7884 | 13.55081 | 425 | 13.54781 | 5418 | 13.55081 | 7465 | 13.54781 | 12439 | 13.55081 | 16457 | 13.54781 | 20424
13.56753 | 427 | 13.56453 | 6428 | 13.56753 | 9435 | 13.56453 | 16384 | 13.56753 | 22492 | 13.56453 | 26456 | 13.56753 | 472 | 13.56453 | 4446 | 13.56753 | 6514 | 13.56453 | 10388 | 9.28226 | 13302 | 13.56453 | 15444 | 13.56753 | 403 | 13.56453 | 1887 | 13.56753 | 3119.5 | 13.56453 | 4890 | 13.56753 | 6387 | 13.56453 | 7915 | 13.56753 | 461 | 13.56453 | 5454 | 13.56753 | 7487 | 13.56453 | 12382 | 13.56753 | 16481 | 13.56453 | 20401
13.58424 | 487 | 13.58124 | 6454 | 13.58424 | 9491 | 13.58124 | 16382 | 13.58424 | 22461 | 13.58124 | 26466 | 13.58424 | 527 | 13.58124 | 4441 | 13.58424 | 6453 | 13.58124 | 10423 | 9.29062 | 13298 | 13.58124 | 15493 | 13.58424 | 402 | 13.58124 | 1910 | 13.58424 | 3190 | 13.58124 | 4851 | 13.58424 | 6446 | 13.58124 | 7908 | 13.58424 | 434 | 13.58124 | 5418 | 13.58424 | 7461 | 13.58124 | 12405 | 13.58424 | 16496 | 13.58124 | 20412
13.60095 | 483 | 13.59795 | 6445 | 13.60095 | 9491 | 13.59795 | 16413 | 13.60095 | 22521 | 13.59795 | 26456 | 13.60095 | 483 | 13.59795 | 4474 | 13.60095 | 6465 | 13.59795 | 10446 | 9.29897 | 13301 | 13.59795 | 15471 | 13.60095 | 381 | 13.59795 | 1871 | 13.60095 | 3103 | 13.59795 | 4840 | 13.60095 | 6401 | 13.59795 | 7861 | 13.60095 | 504 | 13.59795 | 5426 | 13.60095 | 7497 | 13.59795 | 12418 | 13.60095 | 16500 | 13.59795 | 20399
13.61766 | 523 | 13.61466 | 6394 | 13.61766 | 9516 | 13.61466 | 16439 | 13.61766 | 22508 | 13.61466 | 26465 | 13.61766 | 488 | 13.61466 | 4436 | 13.61766 | 6502 | 13.61466 | 10404 | 9.30733 | 13306 | 13.61466 | 15487 | 13.61766 | 401 | 13.61466 | 1880 | 13.61766 | 3112 | 13.61466 | 4857 | 13.61766 | 6431 | 13.61466 | 7925 | 13.61766 | 489 | 13.61466 | 5443 | 13.61766 | 7486 | 13.61466 | 12404 | 13.61766 | 16484 | 13.61466 | 20425
13.63437 | 534 | 13.63137 | 6400 | 13.63437 | 9477 | 13.63137 | 16414 | 13.63437 | 22518 | 13.63137 | 26440 | 13.63437 | 515 | 13.63137 | 4443 | 13.63437 | 6506 | 13.63137 | 10410 | 9.31569 | 13264 | 13.63137 | 15452 | 13.63437 | 421 | 13.63137 | 1879 | 13.63437 | 3130 | 13.63137 | 4865 | 13.63437 | 6407 | 13.63137 | 7940 | 13.63437 | 467 | 13.63137 | 5425 | 13.63437 | 7513 | 13.63137 | 12411 | 13.63437 | 16542 | 13.63137 | 20399
13.65108 | 524 | 13.64808 | 6397 | 13.65108 | 9499 | 13.64808 | 16433 | 13.65108 | 22524 | 13.64808 | 26401 | 13.65108 | 569 | 13.64808 | 4424 | 13.65108 | 6500 | 13.64808 | 10398 | 9.32404 | 13308 | 13.64808 | 15457 | 13.65108 | 417 | 13.64808 | 1857 | 13.65108 | 3116.5 | 13.64808 | 4848 | 13.65108 | 6433 | 13.64808 | 7867 | 13.65108 | 474 | 13.64808 | 5419 | 13.65108 | 7530 | 13.64808 | 12389 | 13.65108 | 16540 | 13.64808 | 20397
13.66779 | 513 | 13.66479 | 6419 | 13.66779 | 9500 | 13.66479 | 16442 | 13.66779 | 22536 | 13.66479 | 26415 | 13.66779 | 580 | 13.66479 | 4431 | 13.66779 | 6520 | 13.66479 | 10438 | 9.3324 | 13305 | 13.66479 | 15468 | 13.66779 | 441 | 13.66479 | 1869 | 13.66779 | 3118 | 13.66479 | 4907 | 13.66779 | 6442 | 13.66479 | 7959 | 13.66779 | 467 | 13.66479 | 5460 | 13.66779 | 7485 | 13.66479 | 12441 | 13.66779 | 16495 | 13.66479 | 20424
13.6845 | 555 | 13.6815 | 6379 | 13.6845 | 9521 | 13.6815 | 16451 | 13.6845 | 22515 | 13.6815 | 26453 | 13.6845 | 603 | 13.6815 | 4401 | 13.6845 | 6532 | 13.6815 | 10482 | 9.34075 | 13294 | 13.6815 | 15514 | 13.6845 | 412 | 13.6815 | 1850 | 13.6845 | 3172 | 13.6815 | 4877 | 13.6845 | 6380 | 13.6815 | 7860 | 13.6845 | 517 | 13.6815 | 5433 | 13.6845 | 7515 | 13.6815 | 12423 | 13.6845 | 16506 | 13.6815 | 20407
13.70122 | 541 | 13.69822 | 6393 | 13.70122 | 9546 | 13.69822 | 16472 | 13.70122 | 22516 | 13.69822 | 26393 | 13.70122 | 600 | 13.69822 | 4472 | 13.70122 | 6516 | 13.69822 | 10485 | 9.34911 | 13291 | 13.69822 | 15450 | 13.70122 | 442 | 13.69822 | 1860 | 13.70122 | 3121 | 13.69822 | 4842 | 13.70122 | 6427 | 13.69822 | 7929 | 13.70122 | 516 | 13.69822 | 5420 | 13.70122 | 7538 | 13.69822 | 12434 | 13.70122 | 16570 | 13.69822 | 20429
13.71793 | 608 | 13.71493 | 6432 | 13.71793 | 9545 | 13.71493 | 16473 | 13.71793 | 22530 | 13.71493 | 26415 | 13.71793 | 673 | 13.71493 | 4383 | 13.71793 | 6515 | 13.71493 | 10441 | 9.35746 | 13294 | 13.71493 | 15464 | 13.71793 | 421 | 13.71493 | 1877 | 13.71793 | 3178 | 13.71493 | 4882 | 13.71793 | 6429 | 13.71493 | 7913 | 13.71793 | 505 | 13.71493 | 5431 | 13.71793 | 7537 | 13.71493 | 12432 | 13.71793 | 16527 | 13.71493 | 20412
13.73464 | 597 | 13.73164 | 6405 | 13.73464 | 9567 | 13.73164 | 16488 | 13.73464 | 22547 | 13.73164 | 26463 | 13.73464 | 720 | 13.73164 | 4380 | 13.73464 | 6549 | 13.73164 | 10445 | 9.36582 | 13277 | 13.73164 | 15514 | 13.73464 | 420 | 13.73164 | 1916 | 13.73464 | 3209.5 | 13.73164 | 4884 | 13.73464 | 6443 | 13.73164 | 7916 | 13.73464 | 544 | 13.73164 | 5413 | 13.73464 | 7605 | 13.73164 | 12473 | 13.73464 | 16555 | 13.73164 | 20449
13.75135 | 657 | 13.74835 | 6418 | 13.75135 | 9585 | 13.74835 | 16533 | 13.75135 | 22508 | 13.74835 | 26467 | 13.75135 | 711 | 13.74835 | 4408 | 13.75135 | 6640 | 13.74835 | 10464 | 9.37417 | 13302 | 13.74835 | 15444 | 13.75135 | 446 | 13.74835 | 1858 | 13.75135 | 3125.5 | 13.74835 | 4913 | 13.75135 | 6445 | 13.74835 | 7921 | 13.75135 | 540 | 13.74835 | 5423 | 13.75135 | 7635 | 13.74835 | 12444 | 13.75135 | 16589 | 13.74835 | 20403
13.76806 | 719 | 13.76506 | 6366 | 13.76806 | 9619 | 13.76506 | 16480 | 13.76806 | 22562 | 13.76506 | 26435 | 13.76806 | 791 | 13.76506 | 4440 | 13.76806 | 6641 | 13.76506 | 10518 | 9.38253 | 13313 | 13.76506 | 15480 | 13.76806 | 419 | 13.76506 | 1929 | 13.76806 | 3158.5 | 13.76506 | 4882 | 13.76806 | 6439 | 13.76506 | 7883 | 13.76806 | 593 | 13.76506 | 5421 | 13.76806 | 7611 | 13.76506 | 12466 | 13.76806 | 16561 | 13.76506 | 20393
13.78477 | 754 | 13.78177 | 6390 | 13.78477 | 9644 | 13.78177 | 16533 | 13.78477 | 22591 | 13.78177 | 26425 | 13.78477 | 853 | 13.78177 | 4389 | 13.78477 | 6656 | 13.78177 | 10498 | 9.39089 | 13314 | 13.78177 | 15474 | 13.78477 | 440 | 13.78177 | 1912 | 13.78477 | 3191.5 | 13.78177 | 4890 | 13.78477 | 6477 | 13.78177 | 7884 | 13.78477 | 624 | 13.78177 | 5420 | 13.78477 | 7677 | 13.78177 | 12490 | 13.78477 | 16597 | 13.78177 | 20394
13.80148 | 770 | 13.79848 | 6400 | 13.80148 | 9668 | 13.79848 | 16539 | 13.80148 | 22623 | 13.79848 | 26480 | 13.80148 | 914 | 13.79848 | 4428 | 13.80148 | 6702 | 13.79848 | 10544 | 9.39924 | 13317 | 13.79848 | 15486 | 13.80148 | 423 | 13.79848 | 1888 | 13.80148 | 3226 | 13.79848 | 4884 | 13.80148 | 6441 | 13.79848 | 7911 | 13.80148 | 608 | 13.79848 | 5465 | 13.80148 | 7702 | 13.79848 | 12540 | 13.80148 | 16604 | 13.79848 | 20421
13.81819 | 860 | 13.81519 | 6390 | 13.81819 | 9818 | 13.81519 | 16568 | 13.81819 | 22635 | 13.81519 | 26429 | 13.81819 | 1080 | 13.81519 | 4416 | 13.81819 | 6733 | 13.81519 | 10584 | 9.4076 | 13320 | 13.81519 | 15492 | 13.81819 | 474 | 13.81519 | 1850 | 13.81819 | 3242.5 | 13.81519 | 4959 | 13.81819 | 6398 | 13.81519 | 7888 | 13.81819 | 674 | 13.81519 | 5415 | 13.81819 | 7753 | 13.81519 | 12529 | 13.81819 | 16702 | 13.81519 | 20402
13.83491 | 1015 | 13.83191 | 6405 | 13.83491 | 9782 | 13.83191 | 16668 | 13.83491 | 22696 | 13.83191 | 26408 | 13.83491 | 1201 | 13.83191 | 4449 | 13.83491 | 6744 | 13.83191 | 10631 | 9.41595 | 13282 | 13.83191 | 15493 | 13.83491 | 460 | 13.83191 | 1876 | 13.83491 | 3116.5 | 13.83191 | 4951 | 13.83491 | 6468 | 13.83191 | 7933 | 13.83491 | 706 | 13.83191 | 5429 | 13.83491 | 7770 | 13.83191 | 12563 | 13.83491 | 16696 | 13.83191 | 20408
13.85162 | 1097 | 13.84862 | 6409 | 13.85162 | 9873 | 13.84862 | 16630 | 13.85162 | 22698 | 13.84862 | 26440 | 13.85162 | 1399 | 13.84862 | 4416 | 13.85162 | 6783 | 13.84862 | 10644 | 9.42431 | 13323 | 13.84862 | 15478 | 13.85162 | 432 | 13.84862 | 1892 | 13.85162 | 3200.5 | 13.84862 | 4971 | 13.85162 | 6454 | 13.84862 | 7926 | 13.85162 | 749 | 13.84862 | 5432 | 13.85162 | 7836 | 13.84862 | 12585 | 13.85162 | 16713 | 13.84862 | 20410
13.86833 | 1235 | 13.86533 | 6391 | 13.86833 | 9924 | 13.86533 | 16737 | 13.86833 | 22798 | 13.86533 | 26455 | 13.86833 | 1606 | 13.86533 | 4490 | 13.86833 | 6866 | 13.86533 | 10682 | 9.43266 | 13268 | 13.86533 | 15496 | 13.86833 | 487 | 13.86533 | 1903 | 13.86833 | 3238 | 13.86533 | 4954 | 13.86833 | 6446 | 13.86533 | 7930 | 13.86833 | 818 | 13.86533 | 5463 | 13.86833 | 7958 | 13.86533 | 12600 | 13.86833 | 16819 | 13.86533 | 20405
13.88504 | 1502 | 13.88204 | 6395 | 13.88504 | 10097 | 13.88204 | 16830 | 13.88504 | 22803 | 13.88204 | 26438 | 13.88504 | 1909 | 13.88204 | 4390 | 13.88504 | 6960 | 13.88204 | 10737 | 9.44102 | 13276 | 13.88204 | 15509 | 13.88504 | 489 | 13.88204 | 1941 | 13.88504 | 3212.5 | 13.88204 | 5022 | 13.88504 | 6435 | 13.88204 | 7911 | 13.88504 | 951 | 13.88204 | 5400 | 13.88504 | 8024 | 13.88204 | 12681 | 13.88504 | 16888 | 13.88204 | 20440
13.90175 | 1749 | 13.89875 | 6413 | 13.90175 | 10251 | 13.89875 | 16943 | 13.90175 | 22834 | 13.89875 | 26421 | 13.90175 | 2131 | 13.89875 | 4425 | 13.90175 | 7020 | 13.89875 | 10744 | 9.44938 | 13314 | 13.89875 | 15526 | 13.90175 | 506 | 13.89875 | 1882 | 13.90175 | 3287.5 | 13.89875 | 5009 | 13.90175 | 6476 | 13.89875 | 7912 | 13.90175 | 1048 | 13.89875 | 5423 | 13.90175 | 8178 | 13.89875 | 12751 | 13.90175 | 16963 | 13.89875 | 20459
13.91846 | 2124 | 13.91546 | 6395 | 13.91846 | 10488 | 13.91546 | 17023 | 13.91846 | 22986 | 13.91546 | 26429 | 13.91846 | 2233 | 13.91546 | 4436 | 13.91846 | 7131 | 13.91546 | 10880 | 9.45773 | 13286 | 13.91546 | 15535 | 13.91846 | 524 | 13.91546 | 1884 | 13.91846 | 3311.5 | 13.91546 | 5068 | 13.91846 | 6445 | 13.91546 | 7924 | 13.91846 | 1094 | 13.91546 | 5389 | 13.91846 | 8312 | 13.91546 | 12790 | 13.91846 | 17096 | 13.91546 | 20420
13.93517 | 2531 | 13.93217 | 6377 | 13.93517 | 10662 | 13.93217 | 17149 | 13.93517 | 23109 | 13.93217 | 26425 | 13.93517 | 2108 | 13.93217 | 4416 | 13.93517 | 7267 | 13.93217 | 10970 | 9.46609 | 13284 | 13.93217 | 15553 | 13.93517 | 541 | 13.93217 | 1868 | 13.93517 | 3319 | 13.93217 | 5109 | 13.93517 | 6477 | 13.93217 | 7905 | 13.93517 | 1336 | 13.93217 | 5395 | 13.93517 | 8468 | 13.93217 | 12866 | 13.93517 | 17213 | 13.93217 | 20432
13.95188 | 3012 | 13.94888 | 6402 | 13.95188 | 10923 | 13.94888 | 17283 | 13.95188 | 23244 | 13.94888 | 26452 | 13.95188 | 1859 | 13.94888 | 4422 | 13.95188 | 7493 | 13.94888 | 11047 | 9.47444 | 13308 | 13.94888 | 15591 | 13.95188 | 564 | 13.94888 | 1876 | 13.95188 | 3332.5 | 13.94888 | 5084 | 13.95188 | 6453 | 13.94888 | 7886 | 13.95188 | 1581 | 13.94888 | 5395 | 13.95188 | 8808 | 13.94888 | 12962 | 13.95188 | 17341 | 13.94888 | 20466
13.9686 | 3288 | 13.9656 | 6362 | 13.9686 | 11205 | 13.9656 | 17467 | 13.9686 | 23359 | 13.9656 | 26450 | 13.9686 | 1469 | 13.9656 | 4394 | 13.9686 | 7569 | 13.9656 | 11165 | 9.4828 | 13268 | 13.9656 | 15545 | 13.9686 | 573 | 13.9656 | 1907 | 13.9686 | 3418 | 13.9656 | 5138 | 13.9686 | 6491 | 13.9656 | 7926 | 13.9686 | 1821 | 13.9656 | 5432 | 13.9686 | 9109 | 13.9656 | 13108 | 13.9686 | 17651 | 13.9656 | 20480
13.98531 | 3297 | 13.98231 | 6377 | 13.98531 | 11682 | 13.98231 | 17750 | 13.98531 | 23476 | 13.98231 | 26429 | 13.98531 | 1194 | 13.98231 | 4481 | 13.98531 | 7900 | 13.98231 | 11363 | 9.49115 | 13277 | 13.98231 | 15595 | 13.98531 | 557 | 13.98231 | 1866 | 13.98531 | 3451 | 13.98231 | 5159 | 13.98531 | 6457 | 13.98231 | 7915 | 13.98531 | 2071 | 13.98231 | 5451 | 13.98531 | 9632 | 13.98231 | 13293 | 13.98531 | 17871 | 13.98231 | 20460
14.00202 | 3001 | 13.99902 | 6400 | 14.00202 | 12158 | 13.99902 | 18109 | 14.00202 | 23612 | 13.99902 | 26404 | 14.00202 | 930 | 13.99902 | 4498 | 14.00202 | 8146 | 13.99902 | 11576 | 9.49951 | 13282 | 13.99902 | 15633 | 14.00202 | 594 | 13.99902 | 1901 | 14.00202 | 3380.5 | 13.99902 | 5185 | 14.00202 | 6455 | 13.99902 | 7911 | 14.00202 | 2567 | 13.99902 | 5430 | 14.00202 | 10116 | 13.99902 | 13477 | 14.00202 | 18187 | 13.99902 | 20519
14.01873 | 2893 | 14.01573 | 6394 | 14.01873 | 12947 | 14.01573 | 18425 | 14.01873 | 24010 | 14.01573 | 26497 | 14.01873 | 772 | 14.01573 | 4459 | 14.01873 | 8625 | 14.01573 | 11796 | 9.50786 | 13275 | 14.01573 | 15621 | 14.01873 | 605 | 14.01573 | 1887 | 14.01873 | 3361 | 14.01573 | 5137 | 14.01873 | 6461 | 14.01573 | 7950 | 14.01873 | 3124 | 14.01573 | 5457 | 14.01873 | 10945 | 14.01573 | 13735 | 14.01873 | 18671 | 14.01573 | 20507
14.03544 | 2967 | 14.03244 | 6414 | 14.03544 | 14066 | 14.03244 | 19051 | 14.03544 | 24310 | 14.03244 | 26445 | 14.03544 | 620 | 14.03244 | 4485 | 14.03544 | 9069 | 14.03244 | 12104 | 9.51622 | 13278 | 14.03244 | 15618 | 14.03544 | 530 | 14.03244 | 1883 | 14.03544 | 3419.5 | 14.03244 | 5150 | 14.03544 | 6482 | 14.03244 | 7916 | 14.03544 | 3647 | 14.03244 | 5439 | 14.03544 | 11592 | 14.03244 | 14111 | 14.03544 | 19167 | 14.03244 | 20507
14.05215 | 3371 | 14.04915 | 6383 | 14.05215 | 15170 | 14.04915 | 19821 | 14.05215 | 24924 | 14.04915 | 26442 | 14.05215 | 613 | 14.04915 | 4467 | 14.05215 | 9661 | 14.04915 | 12467 | 9.52458 | 13311 | 14.04915 | 15631 | 14.05215 | 536 | 14.04915 | 1869 | 14.05215 | 3319 | 14.04915 | 5058 | 14.05215 | 6450 | 14.04915 | 7930 | 14.05215 | 3884 | 14.04915 | 5478 | 14.05215 | 11179 | 14.04915 | 14517 | 14.05215 | 19620 | 14.04915 | 20514
14.06886 | 4028 | 14.06586 | 6389 | 14.06886 | 15604 | 14.06586 | 20550 | 14.06886 | 25696 | 14.06586 | 26459 | 14.06886 | 498 | 14.06586 | 4526 | 14.06886 | 9584 | 14.06586 | 12548 | 9.53293 | 13287 | 14.06586 | 15668 | 14.06886 | 427 | 14.06586 | 1880 | 14.06886 | 3191.5 | 14.06586 | 5005 | 14.06886 | 6462 | 14.06586 | 7880 | 14.06886 | 3401 | 14.06586 | 5487 | 14.06886 | 10210 | 14.06586 | 14984 | 14.06886 | 19412 | 14.06586 | 20560
14.08557 | 4796 | 14.08257 | 6387 | 14.08557 | 14548 | 14.08257 | 21718 | 14.08557 | 25999 | 14.08257 | 26442 | 14.08557 | 527 | 14.08257 | 4507 | 14.08557 | 9064 | 14.08257 | 12211 | 9.54129 | 13260 | 14.08257 | 15693 | 14.08557 | 433 | 14.08257 | 1839 | 14.08557 | 3209.5 | 14.08257 | 4968 | 14.08557 | 6455 | 14.08257 | 7929 | 14.08557 | 2693 | 14.08257 | 5477 | 14.08557 | 9335 | 14.08257 | 15007 | 14.08557 | 18728 | 14.08257 | 20540
14.10229 | 4853 | 14.09929 | 6407 | 14.10229 | 13192 | 14.09929 | 21905 | 14.10229 | 25750 | 14.09929 | 26438 | 14.10229 | 504 | 14.09929 | 4520 | 14.10229 | 8379 | 14.09929 | 11801 | 9.54964 | 13287 | 14.09929 | 15568 | 14.10229 | 427 | 14.09929 | 1853 | 14.10229 | 3136 | 14.09929 | 4923 | 14.10229 | 6418 | 14.09929 | 7880 | 14.10229 | 1847 | 14.09929 | 5450 | 14.10229 | 8450 | 14.09929 | 14463 | 14.10229 | 18125 | 14.09929 | 20529
14.119 | 4143 | 14.116 | 6369 | 14.119 | 11924 | 14.116 | 21437 | 14.119 | 24917 | 14.116 | 26436 | 14.119 | 504 | 14.116 | 4486 | 14.119 | 7786 | 14.116 | 11316 | 9.558 | 13301 | 14.116 | 15577 | 14.119 | 381 | 14.116 | 1859 | 14.119 | 3134.5 | 14.116 | 4874 | 14.119 | 6430 | 14.116 | 7894 | 14.119 | 1356 | 14.116 | 5477 | 14.119 | 8014 | 14.116 | 13906 | 14.119 | 17538 | 14.116 | 20514
14.13571 | 3045 | 14.13271 | 6407 | 14.13571 | 10633 | 14.13271 | 19956 | 14.13571 | 24009 | 14.13271 | 26435 | 14.13571 | 442 | 14.13271 | 4511 | 14.13571 | 7207 | 14.13271 | 10868 | 9.56635 | 13282 | 14.13271 | 15609 | 14.13571 | 411 | 14.13271 | 1892 | 14.13571 | 3152.5 | 14.13271 | 4878 | 14.13571 | 6391 | 14.13271 | 7865 | 14.13571 | 1032 | 14.13271 | 5439 | 14.13571 | 7764 | 14.13271 | 13275 | 14.13571 | 17017 | 14.13271 | 20512
14.15242 | 2119 | 14.14942 | 6391 | 14.15242 | 10084 | 14.14942 | 18665 | 14.15242 | 23374 | 14.14942 | 26419 | 14.15242 | 470 | 14.14942 | 4446 | 14.15242 | 6897 | 14.14942 | 10734 | 9.57471 | 13299 | 14.14942 | 15540 | 14.15242 | 410 | 14.14942 | 1829 | 14.15242 | 3064 | 14.14942 | 4865 | 14.15242 | 6420 | 14.14942 | 7900 | 14.15242 | 790 | 14.14942 | 5446 | 14.15242 | 7662 | 14.14942 | 12891 | 14.15242 | 16763 | 14.14942 | 20472
14.16913 | 1254 | 14.16613 | 6381 | 14.16913 | 9826 | 14.16613 | 17548 | 14.16913 | 22963 | 14.16613 | 26453 | 14.16913 | 440 | 14.16613 | 4444 | 14.16913 | 6801 | 14.16613 | 10617 | 9.58307 | 13273 | 14.16613 | 15568 | 14.16913 | 425 | 14.16613 | 1850 | 14.16913 | 3089.5 | 14.16613 | 4867 | 14.16913 | 6425 | 14.16613 | 7874 | 14.16913 | 656 | 14.16613 | 5423 | 14.16913 | 7659 | 14.16613 | 12647 | 14.16913 | 16666 | 14.16613 | 20504
14.18584 | 877 | 14.18284 | 6372 | 14.18584 | 9710 | 14.18284 | 16981 | 14.18584 | 22695 | 14.18284 | 26410 | 14.18584 | 445 | 14.18284 | 4415 | 14.18584 | 6738 | 14.18284 | 10582 | 9.59142 | 13308 | 14.18284 | 15548 | 14.18584 | 395 | 14.18284 | 1879 | 14.18584 | 3088 | 14.18284 | 4884 | 14.18584 | 6384 | 14.18284 | 7879 | 14.18584 | 560 | 14.18284 | 5456 | 14.18584 | 7552 | 14.18284 | 12569 | 14.18584 | 16633 | 14.18284 | 20475
14.20255 | 673 | 14.19955 | 6386 | 14.20255 | 9613 | 14.19955 | 16794 | 14.20255 | 22630 | 14.19955 | 26414 | 14.20255 | 436 | 14.19955 | 4460 | 14.20255 | 6649 | 14.19955 | 10545 | 9.59978 | 13270 | 14.19955 | 15581 | 14.20255 | 397 | 14.19955 | 1849 | 14.20255 | 3101.5 | 14.19955 | 4862 | 14.20255 | 6414 | 14.19955 | 7900 | 14.20255 | 508 | 14.19955 | 5405 | 14.20255 | 7523 | 14.19955 | 12558 | 14.20255 | 16606 | 14.19955 | 20456
14.21926 | 625 | 14.21626 | 6394 | 14.21926 | 9589 | 14.21626 | 16666 | 14.21926 | 22587 | 14.21626 | 26408 | 14.21926 | 443 | 14.21626 | 4409 | 14.21926 | 6583 | 14.21626 | 10502 | 9.60813 | 13289 | 14.21626 | 15530 | 14.21926 | 357 | 14.21626 | 1869 | 14.21926 | 3115 | 14.21626 | 4846 | 14.21926 | 6410 | 14.21626 | 7897 | 14.21926 | 544 | 14.21626 | 5460 | 14.21926 | 7584 | 14.21626 | 12487 | 14.21926 | 16539 | 14.21626 | 20451
14.23598 | 555 | 14.23298 | 6382 | 14.23598 | 9584 | 14.23298 | 16539 | 14.23598 | 22551 | 14.23298 | 26449 | 14.23598 | 402 | 14.23298 | 4436 | 14.23598 | 6583 | 14.23298 | 10466 | 9.61649 | 13286 | 14.23298 | 15528 | 14.23598 | 386 | 14.23298 | 1822 | 14.23598 | 3128.5 | 14.23298 | 4836 | 14.23598 | 6421 | 14.23298 | 7898 | 14.23598 | 506 | 14.23298 | 5477 | 14.23598 | 7503 | 14.23298 | 12472 | 14.23598 | 16555 | 14.23298 | 20431
14.25269 | 524 | 14.24969 | 6383 | 14.25269 | 9548 | 14.24969 | 16517 | 14.25269 | 22559 | 14.24969 | 26386 | 14.25269 | 393 | 14.24969 | 4410 | 14.25269 | 6569 | 14.24969 | 10525 | 9.62484 | 13297 | 14.24969 | 15524 | 14.25269 | 360 | 14.24969 | 1853 | 14.25269 | 3137.5 | 14.24969 | 4842 | 14.25269 | 6367 | 14.24969 | 7901 | 14.25269 | 499 | 14.24969 | 5425 | 14.25269 | 7478 | 14.24969 | 12438 | 14.25269 | 16500 | 14.24969 | 20443
14.2694 | 512 | 14.2664 | 6395 | 14.2694 | 9487 | 14.2664 | 16545 | 14.2694 | 22546 | 14.2664 | 26424 | 14.2694 | 427 | 14.2664 | 4435 | 14.2694 | 6528 | 14.2664 | 10443 | 9.6332 | 13271 | 14.2664 | 15488 | 14.2694 | 348 | 14.2664 | 1880 | 14.2694 | 3028 | 14.2664 | 4853 | 14.2694 | 6404 | 14.2664 | 7898 | 14.2694 | 468 | 14.2664 | 5407 | 14.2694 | 7471 | 14.2664 | 12404 | 14.2694 | 16486 | 14.2664 | 20420
14.28611 | 515 | 14.28311 | 6404 | 14.28611 | 9466 | 14.28311 | 16505 | 14.28611 | 22486 | 14.28311 | 26414 | 14.28611 | 450 | 14.28311 | 4453 | 14.28611 | 6512 | 14.28311 | 10459 | 9.64155 | 13284 | 14.28311 | 15545 | 14.28611 | 364 | 14.28311 | 1862 | 14.28611 | 3061 | 14.28311 | 4890 | 14.28611 | 6371 | 14.28311 | 7858 | 14.28611 | 451 | 14.28311 | 5411 | 14.28611 | 7438 | 14.28311 | 12391 | 14.28611 | 16448 | 14.28311 | 20423
14.30282 | 456 | 14.29982 | 6398 | 14.30282 | 9468 | 14.29982 | 16487 | 14.30282 | 22503 | 14.29982 | 26404 | 14.30282 | 422 | 14.29982 | 4395 | 14.30282 | 6496 | 14.29982 | 10397 | 9.64991 | 13269 | 14.29982 | 15480 | 14.30282 | 412 | 14.29982 | 1806 | 14.30282 | 3058 | 14.29982 | 4836 | 14.30282 | 6368 | 14.29982 | 7914 | 14.30282 | 451 | 14.29982 | 5412 | 14.30282 | 7452 | 14.29982 | 12389 | 14.30282 | 16499 | 14.29982 | 20410
14.31953 | 448 | 14.31653 | 6362 | 14.31953 | 9436 | 14.31653 | 16484 | 14.31953 | 22486 | 14.31653 | 26430 | 14.31953 | 428 | 14.31653 | 4415 | 14.31953 | 6489 | 14.31653 | 10421 | 9.65827 | 13268 | 14.31653 | 15526 | 14.31953 | 385 | 14.31653 | 1846 | 14.31953 | 3070 | 14.31653 | 4817 | 14.31953 | 6392 | 14.31653 | 7916 | 14.31953 | 456 | 14.31653 | 5393 | 14.31953 | 7413 | 14.31653 | 12390 | 14.31953 | 16505 | 14.31653 | 20422
14.33624 | 450 | 14.33324 | 6373 | 14.33624 | 9414 | 14.33324 | 16436 | 14.33624 | 22488 | 14.33324 | 26423 | 14.33624 | 414 | 14.33324 | 4395 | 14.33624 | 6425 | 14.33324 | 10408 | 9.66662 | 13317 | 14.33324 | 15481 | 14.33624 | 372 | 14.33324 | 1855 | 14.33624 | 3001 | 14.33324 | 4828 | 14.33624 | 6419 | 14.33324 | 7865 | 14.33624 | 439 | 14.33324 | 5414 | 14.33624 | 7463 | 14.33324 | 12366 | 14.33624 | 16478 | 14.33324 | 20420
14.35295 | 451 | 14.34995 | 6411 | 14.35295 | 9386 | 14.34995 | 16441 | 14.35295 | 22471 | 14.34995 | 26415 | 14.35295 | 432 | 14.34995 | 4419 | 14.35295 | 6510 | 14.34995 | 10388 | 9.67498 | 13279 | 14.34995 | 15509 | 14.35295 | 385 | 14.34995 | 1846 | 14.35295 | 3052 | 14.34995 | 4831 | 14.35295 | 6376 | 14.34995 | 7892 | 14.35295 | 404 | 14.34995 | 5373 | 14.35295 | 7463 | 14.34995 | 12386 | 14.35295 | 16475 | 14.34995 | 20421
14.36967 | 461 | 14.36667 | 6381 | 14.36967 | 9440 | 14.36667 | 16449 | 14.36967 | 22502 | 14.36667 | 26414 | 14.36967 | 366 | 14.36667 | 4402 | 14.36967 | 6441 | 14.36667 | 10340 | 9.68333 | 13261 | 14.36667 | 15505 | 14.36967 | 331 | 14.36667 | 1845 | 14.36967 | 3049 | 14.36667 | 4836 | 14.36967 | 6413 | 14.36667 | 7873 | 14.36967 | 466 | 14.36667 | 5400 | 14.36967 | 7429 | 14.36667 | 12361 | 14.36967 | 16494 | 14.36667 | 20435
14.38638 | 460 | 14.38338 | 6383 | 14.38638 | 9435 | 14.38338 | 16444 | 14.38638 | 22484 | 14.38338 | 26424 | 14.38638 | 398 | 14.38338 | 4426 | 14.38638 | 6460 | 14.38338 | 10390 | 9.69169 | 13270 | 14.38338 | 15519 | 14.38638 | 325 | 14.38338 | 1849 | 14.38638 | 3022 | 14.38338 | 4884 | 14.38638 | 6385 | 14.38338 | 7835 | 14.38638 | 434 | 14.38338 | 5403 | 14.38638 | 7430 | 14.38338 | 12355 | 14.38638 | 16483 | 14.38338 | 20435
14.40309 | 401 | 14.40009 | 6349 | 14.40309 | 9427 | 14.40009 | 16431 | 14.40309 | 22453 | 14.40009 | 26414 | 14.40309 | 406 | 14.40009 | 4438 | 14.40309 | 6389 | 14.40009 | 10383 | 9.70004 | 13275 | 14.40009 | 15494 | 14.40309 | 353 | 14.40009 | 1839 | 14.40309 | 3071.5 | 14.40009 | 4846 | 14.40309 | 6378 | 14.40009 | 7890 | 14.40309 | 423 | 14.40009 | 5389 | 14.40309 | 7452 | 14.40009 | 12334 | 14.40309 | 16487 | 14.40009 | 20430
14.4198 | 460 | 14.4168 | 6389 | 14.4198 | 9448 | 14.4168 | 16410 | 14.4198 | 22485 | 14.4168 | 26413 | 14.4198 | 450 | 14.4168 | 4432 | 14.4198 | 6456 | 14.4168 | 10412 | 9.7084 | 13291 | 14.4168 | 15472 | 14.4198 | 347 | 14.4168 | 1836 | 14.4198 | 3020.5 | 14.4168 | 4819 | 14.4198 | 6382 | 14.4168 | 7883 | 14.4198 | 434 | 14.4168 | 5402 | 14.4198 | 7467 | 14.4168 | 12358 | 14.4198 | 16467 | 14.4168 | 20420
14.43651 | 423 | 14.43351 | 6359 | 14.43651 | 9409 | 14.43351 | 16402 | 14.43651 | 22503 | 14.43351 | 26421 | 14.43651 | 397 | 14.43351 | 4394 | 14.43651 | 6452 | 14.43351 | 10334 | 9.71676 | 13281 | 14.43351 | 15485 | 14.43651 | 342 | 14.43351 | 1841 | 14.43651 | 3061 | 14.43351 | 4832 | 14.43651 | 6407 | 14.43351 | 7886 | 14.43651 | 395 | 14.43351 | 5405 | 14.43651 | 7414 | 14.43351 | 12343 | 14.43651 | 16498 | 14.43351 | 20379
14.45322 | 412 | 14.45022 | 6361 | 14.45322 | 9397 | 14.45022 | 16409 | 14.45322 | 22472 | 14.45022 | 26362 | 14.45322 | 360 | 14.45022 | 4410 | 14.45322 | 6441 | 14.45022 | 10367 | 9.72511 | 13274 | 14.45022 | 15497 | 14.45322 | 378 | 14.45022 | 1831 | 14.45322 | 3068.5 | 14.45022 | 4806 | 14.45322 | 6402 | 14.45022 | 7880 | 14.45322 | 422 | 14.45022 | 5408 | 14.45322 | 7421 | 14.45022 | 12363 | 14.45322 | 16484 | 14.45022 | 20410
14.46993 | 395 | 14.46693 | 6376 | 14.46993 | 9438 | 14.46693 | 16410 | 14.46993 | 22432 | 14.46693 | 26418 | 14.46993 | 371 | 14.46693 | 4426 | 14.46993 | 6466 | 14.46693 | 10378 | 9.73347 | 13285 | 14.46693 | 15468 | 14.46993 | 364 | 14.46693 | 1857 | 14.46993 | 3077.5 | 14.46693 | 4807 | 14.46993 | 6411 | 14.46693 | 7890 | 14.46993 | 436 | 14.46693 | 5416 | 14.46993 | 7431 | 14.46693 | 12357 | 14.46993 | 16472 | 14.46693 | 20366
14.48665 | 393 | 14.48365 | 6372 | 14.48665 | 9408 | 14.48365 | 16381 | 14.48665 | 22438 | 14.48365 | 26380 | 14.48665 | 386 | 14.48365 | 4389 | 14.48665 | 6414 | 14.48365 | 10339 | 9.74182 | 13287 | 14.48365 | 15494 | 14.48665 | 382 | 14.48365 | 1820 | 14.48665 | 3061 | 14.48365 | 4845 | 14.48665 | 6360 | 14.48365 | 7881 | 14.48665 | 390 | 14.48365 | 5414 | 14.48665 | 7406 | 14.48365 | 12342 | 14.48665 | 16427 | 14.48365 | 20428
14.50336 | 414 | 14.50036 | 6384 | 14.50336 | 9420 | 14.50036 | 16394 | 14.50336 | 22445 | 14.50036 | 26444 | 14.50336 | 448 | 14.50036 | 4368 | 14.50336 | 6418 | 14.50036 | 10353 | 9.75018 | 13262 | 14.50036 | 15488 | 14.50336 | 358 | 14.50036 | 1861 | 14.50336 | 3086.5 | 14.50036 | 4843 | 14.50336 | 6381 | 14.50036 | 7871 | 14.50336 | 400 | 14.50036 | 5361 | 14.50336 | 7424 | 14.50036 | 12351 | 14.50336 | 16495 | 14.50036 | 20405
14.52007 | 429 | 14.51707 | 6392 | 14.52007 | 9412 | 14.51707 | 16415 | 14.52007 | 22491 | 14.51707 | 26409 | 14.52007 | 403 | 14.51707 | 4435 | 14.52007 | 6454 | 14.51707 | 10334 | 9.75853 | 13287 | 14.51707 | 15468 | 14.52007 | 395 | 14.51707 | 1843 | 14.52007 | 3032.5 | 14.51707 | 4828 | 14.52007 | 6370 | 14.51707 | 7876 | 14.52007 | 368 | 14.51707 | 5369 | 14.52007 | 7387 | 14.51707 | 12357 | 14.52007 | 16412 | 14.51707 | 20378
14.53678 | 431 | 14.53378 | 6386 | 14.53678 | 9393 | 14.53378 | 16361 | 14.53678 | 22449 | 14.53378 | 26429 | 14.53678 | 399 | 14.53378 | 4393 | 14.53678 | 6427 | 14.53378 | 10345 | 9.76689 | 13249 | 14.53378 | 15487 | 14.53678 | 342 | 14.53378 | 1865 | 14.53678 | 3040 | 14.53378 | 4819 | 14.53678 | 6374 | 14.53378 | 7883 | 14.53678 | 396 | 14.53378 | 5421 | 14.53678 | 7422 | 14.53378 | 12371 | 14.53678 | 16439 | 14.53378 | 20368
14.55349 | 398 | 14.55049 | 6368 | 14.55349 | 9448 | 14.55049 | 16374 | 14.55349 | 22419 | 14.55049 | 26393 | 14.55349 | 395 | 14.55049 | 4416 | 14.55349 | 6416 | 14.55049 | 10336 | 9.77525 | 13284 | 14.55049 | 15449 | 14.55349 | 390 | 14.55049 | 1832 | 14.55349 | 3124 | 14.55049 | 4801 | 14.55349 | 6381 | 14.55049 | 7869 | 14.55349 | 404 | 14.55049 | 5420 | 14.55349 | 7374 | 14.55049 | 12347 | 14.55349 | 16457 | 14.55049 | 20407
14.5702 | 392 | 14.5672 | 6395 | 14.5702 | 9382 | 14.5672 | 16408 | 14.5702 | 22455 | 14.5672 | 26408 | 14.5702 | 389 | 14.5672 | 4435 | 14.5702 | 6417 | 14.5672 | 10319 | 9.7836 | 13263 | 14.5672 | 15490 | 14.5702 | 345 | 14.5672 | 1834 | 14.5702 | 3062.5 | 14.5672 | 4870 | 14.5702 | 6397 | 14.5672 | 7881 | 14.5702 | 388 | 14.5672 | 5394 | 14.5702 | 7416 | 14.5672 | 12353 | 14.5702 | 16439 | 14.5672 | 20393
14.58691 | 465 | 14.58391 | 6391 | 14.58691 | 9409 | 14.58391 | 16345 | 14.58691 | 22471 | 14.58391 | 26386 | 14.58691 | 407 | 14.58391 | 4402 | 14.58691 | 6425 | 14.58391 | 10348 | 9.79196 | 13278 | 14.58391 | 15496 | 14.58691 | 347 | 14.58391 | 1822 | 14.58691 | 3035.5 | 14.58391 | 4795 | 14.58691 | 6367 | 14.58391 | 7831 | 14.58691 | 391 | 14.58391 | 5424 | 14.58691 | 7390 | 14.58391 | 12342 | 14.58691 | 16439 | 14.58391 | 20395
14.60362 | 399 | 14.60062 | 6404 | 14.60362 | 9408 | 14.60062 | 16339 | 14.60362 | 22442 | 14.60062 | 26418 | 14.60362 | 397 | 14.60062 | 4411 | 14.60362 | 6399 | 14.60062 | 10353 | 9.80031 | 13260 | 14.60062 | 15487 | 14.60362 | 345 | 14.60062 | 1850 | 14.60362 | 3056.5 | 14.60062 | 4843 | 14.60362 | 6420 | 14.60062 | 7842 | 14.60362 | 390 | 14.60062 | 5421 | 14.60362 | 7370 | 14.60062 | 12316 | 14.60362 | 16472 | 14.60062 | 20387
14.62034 | 411 | 14.61734 | 6372 | 14.62034 | 9427 | 14.61734 | 16356 | 14.62034 | 22409 | 14.61734 | 26429 | 14.62034 | 414 | 14.61734 | 4400 | 14.62034 | 6393 | 14.61734 | 10337 | 9.80867 | 13299 | 14.61734 | 15466 | 14.62034 | 350 | 14.61734 | 1840 | 14.62034 | 3044.5 | 14.61734 | 4834 | 14.62034 | 6388 | 14.61734 | 7869 | 14.62034 | 402 | 14.61734 | 5384 | 14.62034 | 7371 | 14.61734 | 12309 | 14.62034 | 16404 | 14.61734 | 20388
14.63705 | 409 | 14.63405 | 6405 | 14.63705 | 9372 | 14.63405 | 16381 | 14.63705 | 22495 | 14.63405 | 26394 | 14.63705 | 425 | 14.63405 | 4436 | 14.63705 | 6371 | 14.63405 | 10357 | 9.81702 | 13296 | 14.63405 | 15487 | 14.63705 | 389 | 14.63405 | 1857 | 14.63705 | 3019 | 14.63405 | 4840 | 14.63705 | 6359 | 14.63405 | 7867 | 14.63705 | 409 | 14.63405 | 5393 | 14.63705 | 7419 | 14.63405 | 12320 | 14.63705 | 16454 | 14.63405 | 20392
14.65376 | 443 | 14.65076 | 6384 | 14.65376 | 9411 | 14.65076 | 16378 | 14.65376 | 22420 | 14.65076 | 26431 | 14.65376 | 382 | 14.65076 | 4419 | 14.65376 | 6413 | 14.65076 | 10329 | 9.82538 | 13269 | 14.65076 | 15501 | 14.65376 | 342 | 14.65076 | 1796 | 14.65376 | 3020.5 | 14.65076 | 4824 | 14.65376 | 6354 | 14.65076 | 7840 | 14.65376 | 434 | 14.65076 | 5356 | 14.65376 | 7428 | 14.65076 | 12314 | 14.65376 | 16457 | 14.65076 | 20379
14.67047 | 402 | 14.66747 | 6408 | 14.67047 | 9425 | 14.66747 | 16361 | 14.67047 | 22440 | 14.66747 | 26399 | 14.67047 | 364 | 14.66747 | 4401 | 14.67047 | 6390 | 14.66747 | 10383 | 9.83373 | 13302 | 14.66747 | 15523 | 14.67047 | 357 | 14.66747 | 1836 | 14.67047 | 3013 | 14.66747 | 4795 | 14.67047 | 6374 | 14.66747 | 7845 | 14.67047 | 417 | 14.66747 | 5444 | 14.67047 | 7393 | 14.66747 | 12331 | 14.67047 | 16455 | 14.66747 | 20382
14.68718 | 367 | 14.68418 | 6330 | 14.68718 | 9381 | 14.68418 | 16327 | 14.68718 | 22414 | 14.68418 | 26392 | 14.68718 | 425 | 14.68418 | 4452 | 14.68718 | 6427 | 14.68418 | 10367 | 9.84209 | 13298 | 14.68418 | 15506 | 14.68718 | 355 | 14.68418 | 1825 | 14.68718 | 3034 | 14.68418 | 4810 | 14.68718 | 6388 | 14.68418 | 7884 | 14.68718 | 410 | 14.68418 | 5382 | 14.68718 | 7403 | 14.68418 | 12342 | 14.68718 | 16436 | 14.68418 | 20439
14.70389 | 418 | 14.70089 | 6376 | 14.70389 | 9407 | 14.70089 | 16382 | 14.70389 | 22438 | 14.70089 | 26380 | 14.70389 | 387 | 14.70089 | 4393 | 14.70389 | 6391 | 14.70089 | 10341 | 9.85045 | 13273 | 14.70089 | 15476 | 14.70389 | 315 | 14.70089 | 1830 | 14.70389 | 3001 | 14.70089 | 4820 | 14.70389 | 6365 | 14.70089 | 7847 | 14.70389 | 397 | 14.70089 | 5371 | 14.70389 | 7409 | 14.70089 | 12348 | 14.70389 | 16460 | 14.70089 | 20366
14.7206 | 440 | 14.7176 | 6366 | 14.7206 | 9392 | 14.7176 | 16403 | 14.7206 | 22399 | 14.7176 | 26389 | 14.7206 | 370 | 14.7176 | 4420 | 14.7206 | 6425 | 14.7176 | 10359 | 9.8588 | 13305 | 14.7176 | 15524 | 14.7206 | 368 | 14.7176 | 1849 | 14.7206 | 2990.5 | 14.7176 | 4810 | 14.7206 | 6360 | 14.7176 | 7855 | 14.7206 | 412 | 14.7176 | 5439 | 14.7206 | 7396 | 14.7176 | 12322 | 14.7206 | 16408 | 14.7176 | 20425
14.73731 | 416 | 14.73431 | 6343 | 14.73731 | 9378 | 14.73431 | 16370 | 14.73731 | 22406 | 14.73431 | 26390 | 14.73731 | 369 | 14.73431 | 4422 | 14.73731 | 6363 | 14.73431 | 10335 | 9.86716 | 13268 | 14.73431 | 15486 | 14.73731 | 338 | 14.73431 | 1846 | 14.73731 | 3049 | 14.73431 | 4818 | 14.73731 | 6359 | 14.73431 | 7853 | 14.73731 | 407 | 14.73431 | 5368 | 14.73731 | 7421 | 14.73431 | 12315 | 14.73731 | 16400 | 14.73431 | 20397
14.75403 | 386 | 14.75103 | 6391 | 14.75403 | 9427 | 14.75103 | 16356 | 14.75403 | 22408 | 14.75103 | 26374 | 14.75403 | 384 | 14.75103 | 4411 | 14.75403 | 6412 | 14.75103 | 10353 | 9.87551 | 13298 | 14.75103 | 15483 | 14.75403 | 404 | 14.75103 | 1824 | 14.75403 | 2999.5 | 14.75103 | 4858 | 14.75403 | 6357 | 14.75103 | 7855 | 14.75403 | 380 | 14.75103 | 5412 | 14.75403 | 7398 | 14.75103 | 12315 | 14.75403 | 16434 | 14.75103 | 20403
14.77074 | 389 | 14.76774 | 6373 | 14.77074 | 9393 | 14.76774 | 16360 | 14.77074 | 22414 | 14.76774 | 26401 | 14.77074 | 396 | 14.76774 | 4429 | 14.77074 | 6376 | 14.76774 | 10330 | 9.88387 | 13287 | 14.76774 | 15483 | 14.77074 | 365 | 14.76774 | 1831 | 14.77074 | 3046 | 14.76774 | 4841 | 14.77074 | 6340 | 14.76774 | 7874 | 14.77074 | 404 | 14.76774 | 5405 | 14.77074 | 7439 | 14.76774 | 12345 | 14.77074 | 16421 | 14.76774 | 20395
14.78745 | 374 | 14.78445 | 6383 | 14.78745 | 9398 | 14.78445 | 16381 | 14.78745 | 22399 | 14.78445 | 26397 | 14.78745 | 409 | 14.78445 | 4405 | 14.78745 | 6416 | 14.78445 | 10330 | 9.89222 | 13261 | 14.78445 | 15461 | 14.78745 | 368 | 14.78445 | 1835 | 14.78745 | 3038.5 | 14.78445 | 4805 | 14.78745 | 6377 | 14.78445 | 7850 | 14.78745 | 368 | 14.78445 | 5425 | 14.78745 | 7366 | 14.78445 | 12331 | 14.78745 | 16399 | 14.78445 | 20433
14.80416 | 425 | 14.80116 | 6372 | 14.80416 | 9397 | 14.80116 | 16372 | 14.80416 | 22422 | 14.80116 | 26394 | 14.80416 | 350 | 14.80116 | 4412 | 14.80416 | 6379 | 14.80116 | 10383 | 9.90058 | 13268 | 14.80116 | 15440 | 14.80416 | 335 | 14.80116 | 1816 | 14.80416 | 3058 | 14.80116 | 4814 | 14.80416 | 6336 | 14.80116 | 7892 | 14.80416 | 393 | 14.80116 | 5376 | 14.80416 | 7349 | 14.80116 | 12342 | 14.80416 | 16441 | 14.80116 | 20444
14.82087 | 427 | 14.81787 | 6361 | 14.82087 | 9419 | 14.81787 | 16368 | 14.82087 | 22430 | 14.81787 | 26423 | 14.82087 | 364 | 14.81787 | 4401 | 14.82087 | 6389 | 14.81787 | 10380 | 9.90894 | 13269 | 14.81787 | 15449 | 14.82087 | 364 | 14.81787 | 1853 | 14.82087 | 3022 | 14.81787 | 4848 | 14.82087 | 6344 | 14.81787 | 7851 | 14.82087 | 352 | 14.81787 | 5414 | 14.82087 | 7408 | 14.81787 | 12307 | 14.82087 | 16417 | 14.81787 | 20419
14.83758 | 397 | 14.83458 | 6408 | 14.83758 | 9398 | 14.83458 | 16377 | 14.83758 | 22430 | 14.83458 | 26395 | 14.83758 | 402 | 14.83458 | 4399 | 14.83758 | 6381 | 14.83458 | 10381 | 9.91729 | 13264 | 14.83458 | 15488 | 14.83758 | 372 | 14.83458 | 1840 | 14.83758 | 3029.5 | 14.83458 | 4815 | 14.83758 | 6414 | 14.83458 | 7832 | 14.83758 | 378 | 14.83458 | 5441 | 14.83758 | 7378 | 14.83458 | 12339 | 14.83758 | 16413 | 14.83458 | 20415
14.85429 | 418 | 14.85129 | 6367 | 14.85429 | 9403 | 14.85129 | 16374 | 14.85429 | 22449 | 14.85129 | 26401 | 14.85429 | 368 | 14.85129 | 4429 | 14.85429 | 6406 | 14.85129 | 10349 | 9.92565 | 13297 | 14.85129 | 15463 | 14.85429 | 376 | 14.85129 | 1830 | 14.85429 | 3019 | 14.85129 | 4815 | 14.85429 | 6371 | 14.85129 | 7819 | 14.85429 | 360 | 14.85129 | 5389 | 14.85429 | 7342 | 14.85129 | 12320 | 14.85429 | 16386 | 14.85129 | 20399
14.871 | 390 | 14.868 | 6401 | 14.871 | 9363 | 14.868 | 16314 | 14.871 | 22401 | 14.868 | 26443 | 14.871 | 348 | 14.868 | 4409 | 14.871 | 6420 | 14.868 | 10341 | 9.934 | 13302 | 14.868 | 15416 | 14.871 | 342 | 14.868 | 1845 | 14.871 | 3083.5 | 14.868 | 4810 | 14.871 | 6368 | 14.868 | 7825 | 14.871 | 357 | 14.868 | 5439 | 14.871 | 7382 | 14.868 | 12311 | 14.871 | 16402 | 14.868 | 20373
14.88772 | 403 | 14.88472 | 6353 | 14.88772 | 9401 | 14.88472 | 16362 | 14.88772 | 22442 | 14.88472 | 26402 | 14.88772 | 367 | 14.88472 | 4435 | 14.88772 | 6403 | 14.88472 | 10289 | 9.94236 | 13298 | 14.88472 | 15466 | 14.88772 | 361 | 14.88472 | 1851 | 14.88772 | 3010 | 14.88472 | 4840 | 14.88772 | 6363 | 14.88472 | 7845 | 14.88772 | 380 | 14.88472 | 5384 | 14.88772 | 7400 | 14.88472 | 12326 | 14.88772 | 16404 | 14.88472 | 20395
14.90443 | 357 | 14.90143 | 6361 | 14.90443 | 9414 | 14.90143 | 16340 | 14.90443 | 22428 | 14.90143 | 26377 | 14.90443 | 369 | 14.90143 | 4389 | 14.90443 | 6387 | 14.90143 | 10317 | 9.95071 | 13258 | 14.90143 | 15451 | 14.90443 | 335 | 14.90143 | 1829 | 14.90443 | 3044.5 | 14.90143 | 4810 | 14.90443 | 6353 | 14.90143 | 7870 | 14.90443 | 395 | 14.90143 | 5414 | 14.90443 | 7354 | 14.90143 | 12355 | 14.90443 | 16456 | 14.90143 | 20356
14.92114 | 412 | 14.91814 | 6337 | 14.92114 | 9358 | 14.91814 | 16348 | 14.92114 | 22417 | 14.91814 | 26373 | 14.92114 | 347 | 14.91814 | 4402 | 14.92114 | 6361 | 14.91814 | 10361 | 9.95907 | 13285 | 14.91814 | 15433 | 14.92114 | 353 | 14.91814 | 1831 | 14.92114 | 2999.5 | 14.91814 | 4861 | 14.92114 | 6399 | 14.91814 | 7878 | 14.92114 | 427 | 14.91814 | 5386 | 14.92114 | 7406 | 14.91814 | 12301 | 14.92114 | 16424 | 14.91814 | 20405
14.93785 | 386 | 14.93485 | 6367 | 14.93785 | 9377 | 14.93485 | 16361 | 14.93785 | 22409 | 14.93485 | 26378 | 14.93785 | 375 | 14.93485 | 4400 | 14.93785 | 6404 | 14.93485 | 10303 | 9.96742 | 13236 | 14.93485 | 15407 | 14.93785 | 364 | 14.93485 | 1835 | 14.93785 | 3019 | 14.93485 | 4828 | 14.93785 | 6358 | 14.93485 | 7866 | 14.93785 | 360 | 14.93485 | 5380 | 14.93785 | 7398 | 14.93485 | 12351 | 14.93785 | 16421 | 14.93485 | 20348
14.95456 | 388 | 14.95156 | 6363 | 14.95456 | 9386 | 14.95156 | 16376 | 14.95456 | 22411 | 14.95156 | 26402 | 14.95456 | 379 | 14.95156 | 4413 | 14.95456 | 6366 | 14.95156 | 10352 | 9.97578 | 13270 | 14.95156 | 15415 | 14.95456 | 332 | 14.95156 | 1814 | 14.95456 | 3025 | 14.95156 | 4819 | 14.95456 | 6377 | 14.95156 | 7871 | 14.95456 | 376 | 14.95156 | 5422 | 14.95456 | 7380 | 14.95156 | 12325 | 14.95456 | 16389 | 14.95156 | 20404
14.97127 | 328 | 14.96827 | 6379 | 14.97127 | 9372 | 14.96827 | 16341 | 14.97127 | 22451 | 14.96827 | 26381 | 14.97127 | 395 | 14.96827 | 4393 | 14.97127 | 6372 | 14.96827 | 10336 | 9.98414 | 13274 | 14.96827 | 15423 | 14.97127 | 343 | 14.96827 | 1825 | 14.97127 | 2993.5 | 14.96827 | 4811 | 14.97127 | 6365 | 14.96827 | 7874 | 14.97127 | 404 | 14.96827 | 5420 | 14.97127 | 7364 | 14.96827 | 12285 | 14.97127 | 16435 | 14.96827 | 20371
14.98798 | 359 | 14.98498 | 6345 | 14.98798 | 9380 | 14.98498 | 16348 | 14.98798 | 22445 | 14.98498 | 26403 | 14.98798 | 350 | 14.98498 | 4386 | 14.98798 | 6407 | 14.98498 | 10346 | 9.99249 | 13267 | 14.98498 | 15401 | 14.98798 | 354 | 14.98498 | 1835 | 14.98798 | 3034 | 14.98498 | 4828 | 14.98798 | 6381 | 14.98498 | 7860 | 14.98798 | 374 | 14.98498 | 5367 | 14.98798 | 7403 | 14.98498 | 12329 | 14.98798 | 16438 | 14.98498 | 20368
15.00469 | 327 | 15.00169 | 6370 | 15.00469 | 9416 | 15.00169 | 16380 | 15.00469 | 22440 | 15.00169 | 26400 | 15.00469 | 384 | 15.00169 | 4434 | 15.00469 | 6366 | 15.00169 | 10326 | 10.00085 | 13269 | 15.00169 | 15440 | 15.00469 | 385 | 15.00169 | 1853 | 15.00469 | 3034 | 15.00169 | 4822 | 15.00469 | 6347 | 15.00169 | 7852 | 15.00469 | 400 | 15.00169 | 5418 | 15.00469 | 7357 | 15.00169 | 12319 | 15.00469 | 16416 | 15.00169 | 20389
15.02141 | 343 | 15.01841 | 6361 | 15.02141 | 9377 | 15.01841 | 16298 | 15.02141 | 22429 | 15.01841 | 26405 | 15.02141 | 375 | 15.01841 | 4418 | 15.02141 | 6347 | 15.01841 | 10325 | 10.0092 | 13258 | 15.01841 | 15468 | 15.02141 | 344 | 15.01841 | 1849 | 15.02141 | 3044.5 | 15.01841 | 4824 | 15.02141 | 6367 | 15.01841 | 7863 | 15.02141 | 386 | 15.01841 | 5412 | 15.02141 | 7371 | 15.01841 | 12314 | 15.02141 | 16404 | 15.01841 | 20338
15.03812 | 368 | 15.03512 | 6365 | 15.03812 | 9370 | 15.03512 | 16360 | 15.03812 | 22412 | 15.03512 | 26403 | 15.03812 | 421 | 15.03512 | 4386 | 15.03812 | 6355 | 15.03512 | 10341 | 10.01756 | 13300 | 15.03512 | 15414 | 15.03812 | 331 | 15.03512 | 1852 | 15.03812 | 2956 | 15.03512 | 4819 | 15.03812 | 6385 | 15.03512 | 7819 | 15.03812 | 393 | 15.03512 | 5411 | 15.03812 | 7382 | 15.03512 | 12318 | 15.03812 | 16439 | 15.03512 | 20347
15.05483 | 397 | 15.05183 | 6366 | 15.05483 | 9382 | 15.05183 | 16316 | 15.05483 | 22413 | 15.05183 | 26368 | 15.05483 | 349 | 15.05183 | 4430 | 15.05483 | 6337 | 15.05183 | 10330 | 10.02591 | 13282 | 15.05183 | 15381 | 15.05483 | 387 | 15.05183 | 1858 | 15.05483 | 3014.5 | 15.05183 | 4838 | 15.05483 | 6334 | 15.05183 | 7857 | 15.05483 | 389 | 15.05183 | 5401 | 15.05483 | 7406 | 15.05183 | 12340 | 15.05483 | 16393 | 15.05183 | 20326
15.07154 | 366 | 15.06854 | 6400 | 15.07154 | 9365 | 15.06854 | 16365 | 15.07154 | 22428 | 15.06854 | 26388 | 15.07154 | 381 | 15.06854 | 4405 | 15.07154 | 6337 | 15.06854 | 10326 | 10.03427 | 13269 | 15.06854 | 15398 | 15.07154 | 320 | 15.06854 | 1830 | 15.07154 | 2981.5 | 15.06854 | 4820 | 15.07154 | 6332 | 15.06854 | 7863 | 15.07154 | 385 | 15.06854 | 5408 | 15.07154 | 7378 | 15.06854 | 12326 | 15.07154 | 16452 | 15.06854 | 20399
15.08825 | 404 | 15.08525 | 6378 | 15.08825 | 9404 | 15.08525 | 16309 | 15.08825 | 22364 | 15.08525 | 26374 | 15.08825 | 378 | 15.08525 | 4371 | 15.08825 | 6366 | 15.08525 | 10313 | 10.04263 | 13290 | 15.08525 | 15389 | 15.08825 | 372 | 15.08525 | 1841 | 15.08825 | 2954.5 | 15.08525 | 4831 | 15.08825 | 6376 | 15.08525 | 7890 | 15.08825 | 377 | 15.08525 | 5376 | 15.08825 | 7385 | 15.08525 | 12305 | 15.08825 | 16411 | 15.08525 | 20388
15.10496 | 369 | 15.10196 | 6380 | 15.10496 | 9375 | 15.10196 | 16352 | 15.10496 | 22417 | 15.10196 | 26390 | 15.10496 | 353 | 15.10196 | 4369 | 15.10496 | 6395 | 15.10196 | 10345 | 10.05098 | 13281 | 15.10196 | 15412 | 15.10496 | 329 | 15.10196 | 1815 | 15.10496 | 3064 | 15.10196 | 4797 | 15.10496 | 6345 | 15.10196 | 7851 | 15.10496 | 355 | 15.10196 | 5376 | 15.10496 | 7366 | 15.10196 | 12347 | 15.10496 | 16421 | 15.10196 | 20366
15.12167 | 356 | 15.11867 | 6372 | 15.12167 | 9370 | 15.11867 | 16349 | 15.12167 | 22404 | 15.11867 | 26420 | 15.12167 | 364 | 15.11867 | 4369 | 15.12167 | 6396 | 15.11867 | 10321 | 10.05934 | 13260 | 15.11867 | 15434 | 15.12167 | 385 | 15.11867 | 1825 | 15.12167 | 3017.5 | 15.11867 | 4845 | 15.12167 | 6349 | 15.11867 | 7850 | 15.12167 | 327 | 15.11867 | 5379 | 15.12167 | 7359 | 15.11867 | 12304 | 15.12167 | 16409 | 15.11867 | 20357
15.13838 | 391 | 15.13538 | 6339 | 15.13838 | 9370 | 15.13538 | 16327 | 15.13838 | 22419 | 15.13538 | 26371 | 15.13838 | 342 | 15.13538 | 4376 | 15.13838 | 6356 | 15.13538 | 10351 | 10.06769 | 13269 | 15.13538 | 15398 | 15.13838 | 337 | 15.13538 | 1826 | 15.13838 | 3020.5 | 15.13538 | 4847 | 15.13838 | 6375 | 15.13538 | 7862 | 15.13838 | 377 | 15.13538 | 5391 | 15.13838 | 7381 | 15.13538 | 12303 | 15.13838 | 16434 | 15.13538 | 20383
15.1551 | 334 | 15.1521 | 6351 | 15.1551 | 9369 | 15.1521 | 16342 | 15.1551 | 22435 | 15.1521 | 26391 | 15.1551 | 363 | 15.1521 | 4373 | 15.1551 | 6389 | 15.1521 | 10318 | 10.07605 | 13262 | 15.1521 | 15377 | 15.1551 | 332 | 15.1521 | 1848 | 15.1551 | 2957.5 | 15.1521 | 4834 | 15.1551 | 6369 | 15.1521 | 7810 | 15.1551 | 386 | 15.1521 | 5365 | 15.1551 | 7398 | 15.1521 | 12334 | 15.1551 | 16417 | 15.1521 | 20405
15.17181 | 387 | 15.16881 | 6369 | 15.17181 | 9395 | 15.16881 | 16316 | 15.17181 | 22416 | 15.16881 | 26371 | 15.17181 | 350 | 15.16881 | 4403 | 15.17181 | 6374 | 15.16881 | 10349 | 10.0844 | 13286 | 15.16881 | 15399 | 15.17181 | 314 | 15.16881 | 1807 | 15.17181 | 2980 | 15.16881 | 4834 | 15.17181 | 6391 | 15.16881 | 7841 | 15.17181 | 366 | 15.16881 | 5410 | 15.17181 | 7360 | 15.16881 | 12347 | 15.17181 | 16397 | 15.16881 | 20347
15.18852 | 431 | 15.18552 | 6366 | 15.18852 | 9379 | 15.18552 | 16331 | 15.18852 | 22449 | 15.18552 | 26402 | 15.18852 | 376 | 15.18552 | 4392 | 15.18852 | 6354 | 15.18552 | 10322 | 10.09276 | 13259 | 15.18552 | 15389 | 15.18852 | 329 | 15.18552 | 1824 | 15.18852 | 3032.5 | 15.18552 | 4829 | 15.18852 | 6366 | 15.18552 | 7853 | 15.18852 | 378 | 15.18552 | 5374 | 15.18852 | 7334 | 15.18552 | 12287 | 15.18852 | 16389 | 15.18552 | 20362
15.20523 | 377 | 15.20223 | 6350 | 15.20523 | 9350 | 15.20223 | 16380 | 15.20523 | 22423 | 15.20223 | 26388 | 15.20523 | 369 | 15.20223 | 4393 | 15.20523 | 6353 | 15.20223 | 10321 | 10.10111 | 13267 | 15.20223 | 15436 | 15.20523 | 335 | 15.20223 | 1856 | 15.20523 | 3008.5 | 15.20223 | 4796 | 15.20523 | 6339 | 15.20223 | 7860 | 15.20523 | 388 | 15.20223 | 5368 | 15.20523 | 7382 | 15.20223 | 12288 | 15.20523 | 16424 | 15.20223 | 20367
15.22194 | 392 | 15.21894 | 6346 | 15.22194 | 9404 | 15.21894 | 16313 | 15.22194 | 22439 | 15.21894 | 26363 | 15.22194 | 345 | 15.21894 | 4400 | 15.22194 | 6401 | 15.21894 | 10285 | 10.10947 | 13283 | 15.21894 | 15393 | 15.22194 | 360 | 15.21894 | 1810 | 15.22194 | 3022 | 15.21894 | 4850 | 15.22194 | 6365 | 15.21894 | 7894 | 15.22194 | 403 | 15.21894 | 5373 | 15.22194 | 7370 | 15.21894 | 12340 | 15.22194 | 16389 | 15.21894 | 20353
15.23865 | 402 | 15.23565 | 6378 | 15.23865 | 9364 | 15.23565 | 16367 | 15.23865 | 22446 | 15.23565 | 26391 | 15.23865 | 374 | 15.23565 | 4369 | 15.23865 | 6390 | 15.23565 | 10322 | 10.11783 | 13282 | 15.23565 | 15403 | 15.23865 | 348 | 15.23565 | 1822 | 15.23865 | 2993.5 | 15.23565 | 4829 | 15.23865 | 6315 | 15.23565 | 7861 | 15.23865 | 389 | 15.23565 | 5401 | 15.23865 | 7355 | 15.23565 | 12292 | 15.23865 | 16439 | 15.23565 | 20321
15.25536 | 413 | 15.25236 | 6342 | 15.25536 | 9329 | 15.25236 | 16335 | 15.25536 | 22380 | 15.25236 | 26367 | 15.25536 | 385 | 15.25236 | 4382 | 15.25536 | 6375 | 15.25236 | 10300 | 10.12618 | 13248 | 15.25236 | 15452 | 15.25536 | 365 | 15.25236 | 1779 | 15.25536 | 2992 | 15.25236 | 4789 | 15.25536 | 6331 | 15.25236 | 7827 | 15.25536 | 346 | 15.25236 | 5359 | 15.25536 | 7357 | 15.25236 | 12339 | 15.25536 | 16417 | 15.25236 | 20359
15.27207 | 348 | 15.26907 | 6367 | 15.27207 | 9358 | 15.26907 | 16359 | 15.27207 | 22434 | 15.26907 | 26415 | 15.27207 | 414 | 15.26907 | 4347 | 15.27207 | 6358 | 15.26907 | 10321 | 10.13454 | 13285 | 15.26907 | 15414 | 15.27207 | 339 | 15.26907 | 1817 | 15.27207 | 3049 | 15.26907 | 4861 | 15.27207 | 6354 | 15.26907 | 7867 | 15.27207 | 360 | 15.26907 | 5409 | 15.27207 | 7372 | 15.26907 | 12329 | 15.27207 | 16386 | 15.26907 | 20356
15.28879 | 407 | 15.28579 | 6386 | 15.28879 | 9376 | 15.28579 | 16348 | 15.28879 | 22402 | 15.28579 | 26431 | 15.28879 | 345 | 15.28579 | 4412 | 15.28879 | 6353 | 15.28579 | 10347 | 10.14289 | 13269 | 15.28579 | 15413 | 15.28879 | 328 | 15.28579 | 1824 | 15.28879 | 2983 | 15.28579 | 4810 | 15.28879 | 6357 | 15.28579 | 7835 | 15.28879 | 360 | 15.28579 | 5397 | 15.28879 | 7381 | 15.28579 | 12340 | 15.28879 | 16411 | 15.28579 | 20341
15.3055 | 360 | 15.3025 | 6371 | 15.3055 | 9366 | 15.3025 | 16309 | 15.3055 | 22430 | 15.3025 | 26387 | 15.3055 | 385 | 15.3025 | 4374 | 15.3055 | 6401 | 15.3025 | 10319 | 10.15125 | 13299 | 15.3025 | 15361 | 15.3055 | 343 | 15.3025 | 1826 | 15.3055 | 3019 | 15.3025 | 4820 | 15.3055 | 6337 | 15.3025 | 7870 | 15.3055 | 401 | 15.3025 | 5374 | 15.3055 | 7401 | 15.3025 | 12345 | 15.3055 | 16461 | 15.3025 | 20349
15.32221 | 420 | 15.31921 | 6369 | 15.32221 | 9375 | 15.31921 | 16279 | 15.32221 | 22388 | 15.31921 | 26412 | 15.32221 | 363 | 15.31921 | 4411 | 15.32221 | 6398 | 15.31921 | 10324 | 10.1596 | 13246 | 15.31921 | 15386 | 15.32221 | 345 | 15.31921 | 1819 | 15.32221 | 3019 | 15.31921 | 4799 | 15.32221 | 6388 | 15.31921 | 7893 | 15.32221 | 342 | 15.31921 | 5415 | 15.32221 | 7398 | 15.31921 | 12280 | 15.32221 | 16386 | 15.31921 | 20377
15.33892 | 397 | 15.33592 | 6377 | 15.33892 | 9390 | 15.33592 | 16273 | 15.33892 | 22407 | 15.33592 | 26410 | 15.33892 | 358 | 15.33592 | 4388 | 15.33892 | 6380 | 15.33592 | 10340 | 10.16796 | 13253 | 15.33592 | 15426 | 15.33892 | 360 | 15.33592 | 1820 | 15.33892 | 3028 | 15.33592 | 4810 | 15.33892 | 6352 | 15.33592 | 7838 | 15.33892 | 390 | 15.33592 | 5382 | 15.33892 | 7347 | 15.33592 | 12332 | 15.33892 | 16403 | 15.33592 | 20360
15.35563 | 417 | 15.35263 | 6350 | 15.35563 | 9360 | 15.35263 | 16318 | 15.35563 | 22451 | 15.35263 | 26373 | 15.35563 | 358 | 15.35263 | 4398 | 15.35563 | 6417 | 15.35263 | 10322 | 10.17632 | 13284 | 15.35263 | 15378 | 15.35563 | 345 | 15.35263 | 1829 | 15.35563 | 2980 | 15.35263 | 4824 | 15.35563 | 6358 | 15.35263 | 7878 | 15.35563 | 328 | 15.35263 | 5392 | 15.35563 | 7356 | 15.35263 | 12351 | 15.35563 | 16390 | 15.35263 | 20373
15.37234 | 388 | 15.36934 | 6358 | 15.37234 | 9361 | 15.36934 | 16327 | 15.37234 | 22382 | 15.36934 | 26408 | 15.37234 | 354 | 15.36934 | 4379 | 15.37234 | 6334 | 15.36934 | 10297 | 10.18467 | 13301 | 15.36934 | 15388 | 15.37234 | 340 | 15.36934 | 1809 | 15.37234 | 3046 | 15.36934 | 4803 | 15.37234 | 6293 | 15.36934 | 7867 | 15.37234 | 334 | 15.36934 | 5413 | 15.37234 | 7366 | 15.36934 | 12283 | 15.37234 | 16397 | 15.36934 | 20394
15.38905 | 366 | 15.38605 | 6378 | 15.38905 | 9378 | 15.38605 | 16355 | 15.38905 | 22412 | 15.38605 | 26360 | 15.38905 | 337 | 15.38605 | 4387 | 15.38905 | 6356 | 15.38605 | 10331 | 10.19303 | 13293 | 15.38605 | 15443 | 15.38905 | 348 | 15.38605 | 1811 | 15.38905 | 3014.5 | 15.38605 | 4820 | 15.38905 | 6366 | 15.38605 | 7838 | 15.38905 | 353 | 15.38605 | 5418 | 15.38905 | 7364 | 15.38605 | 12330 | 15.38905 | 16396 | 15.38605 | 20337
15.40576 | 357 | 15.40276 | 6341 | 15.40576 | 9360 | 15.40276 | 16350 | 15.40576 | 22428 | 15.40276 | 26383 | 15.40576 | 396 | 15.40276 | 4351 | 15.40576 | 6386 | 15.40276 | 10307 | 10.20138 | 13267 | 15.40276 | 15405 | 15.40576 | 328 | 15.40276 | 1829 | 15.40576 | 2926 | 15.40276 | 4841 | 15.40576 | 6370 | 15.40276 | 7831 | 15.40576 | 360 | 15.40276 | 5391 | 15.40576 | 7364 | 15.40276 | 12336 | 15.40576 | 16419 | 15.40276 | 20357
15.42248 | 386 | 15.41948 | 6379 | 15.42248 | 9379 | 15.41948 | 16353 | 15.42248 | 22414 | 15.41948 | 26380 | 15.42248 | 361 | 15.41948 | 4400 | 15.42248 | 6413 | 15.41948 | 10335 | 10.20974 | 13289 | 15.41948 | 15419 | 15.42248 | 327 | 15.41948 | 1860 | 15.42248 | 3038.5 | 15.41948 | 4838 | 15.42248 | 6337 | 15.41948 | 7849 | 15.42248 | 374 | 15.41948 | 5348 | 15.42248 | 7395 | 15.41948 | 12314 | 15.42248 | 16391 | 15.41948 | 20351
15.43919 | 443 | 15.43619 | 6345 | 15.43919 | 9364 | 15.43619 | 16372 | 15.43919 | 22413 | 15.43619 | 26388 | 15.43919 | 382 | 15.43619 | 4420 | 15.43919 | 6352 | 15.43619 | 10317 | 10.21809 | 13276 | 15.43619 | 15429 | 15.43919 | 353 | 15.43619 | 1821 | 15.43919 | 2980 | 15.43619 | 4795 | 15.43919 | 6385 | 15.43619 | 7843 | 15.43919 | 369 | 15.43619 | 5376 | 15.43919 | 7363 | 15.43619 | 12324 | 15.43919 | 16361 | 15.43619 | 20334
15.4559 | 349 | 15.4529 | 6328 | 15.4559 | 9358 | 15.4529 | 16342 | 15.4559 | 22387 | 15.4529 | 26382 | 15.4559 | 353 | 15.4529 | 4363 | 15.4559 | 6417 | 15.4529 | 10301 | 10.22645 | 13263 | 15.4529 | 15390 | 15.4559 | 344 | 15.4529 | 1808 | 15.4559 | 3035.5 | 15.4529 | 4826 | 15.4559 | 6345 | 15.4529 | 7814 | 15.4559 | 368 | 15.4529 | 5383 | 15.4559 | 7343 | 15.4529 | 12314 | 15.4559 | 16399 | 15.4529 | 20339
15.47261 | 376 | 15.46961 | 6337 | 15.47261 | 9376 | 15.46961 | 16334 | 15.47261 | 22424 | 15.46961 | 26379 | 15.47261 | 379 | 15.46961 | 4393 | 15.47261 | 6352 | 15.46961 | 10332 | 10.23481 | 13239 | 15.46961 | 15389 | 15.47261 | 328 | 15.46961 | 1836 | 15.47261 | 3061 | 15.46961 | 4796 | 15.47261 | 6363 | 15.46961 | 7845 | 15.47261 | 378 | 15.46961 | 5346 | 15.47261 | 7346 | 15.46961 | 12293 | 15.47261 | 16378 | 15.46961 | 20343
15.48932 | 337 | 15.48632 | 6328 | 15.48932 | 9386 | 15.48632 | 16342 | 15.48932 | 22435 | 15.48632 | 26390 | 15.48932 | 365 | 15.48632 | 4421 | 15.48932 | 6336 | 15.48632 | 10313 | 10.24316 | 13249 | 15.48632 | 15411 | 15.48932 | 353 | 15.48632 | 1836 | 15.48932 | 2987.5 | 15.48632 | 4806 | 15.48932 | 6340 | 15.48632 | 7849 | 15.48932 | 335 | 15.48632 | 5378 | 15.48932 | 7355 | 15.48632 | 12296 | 15.48932 | 16406 | 15.48632 | 20355
15.50603 | 370 | 15.50303 | 6371 | 15.50603 | 9349 | 15.50303 | 16353 | 15.50603 | 22378 | 15.50303 | 26387 | 15.50603 | 359 | 15.50303 | 4374 | 15.50603 | 6376 | 15.50303 | 10280 | 10.25152 | 13285 | 15.50303 | 15420 | 15.50603 | 361 | 15.50303 | 1820 | 15.50603 | 3023.5 | 15.50303 | 4804 | 15.50603 | 6366 | 15.50303 | 7851 | 15.50603 | 344 | 15.50303 | 5372 | 15.50603 | 7393 | 15.50303 | 12348 | 15.50603 | 16402 | 15.50303 | 20394
15.52274 | 400 | 15.51974 | 6382 | 15.52274 | 9352 | 15.51974 | 16289 | 15.52274 | 22400 | 15.51974 | 26401 | 15.52274 | 338 | 15.51974 | 4362 | 15.52274 | 6368 | 15.51974 | 10310 | 10.25987 | 13262 | 15.51974 | 15421 | 15.52274 | 342 | 15.51974 | 1785 | 15.52274 | 2989 | 15.51974 | 4794 | 15.52274 | 6364 | 15.51974 | 7846 | 15.52274 | 353 | 15.51974 | 5392 | 15.52274 | 7408 | 15.51974 | 12289 | 15.52274 | 16416 | 15.51974 | 20351
15.53946 | 377 | 15.53646 | 6343 | 15.53946 | 9360 | 15.53646 | 16322 | 15.53946 | 22396 | 15.53646 | 26393 | 15.53946 | 344 | 15.53646 | 4347 | 15.53946 | 6356 | 15.53646 | 10325 | 10.26823 | 13273 | 15.53646 | 15376 | 15.53946 | 328 | 15.53646 | 1790 | 15.53946 | 2990.5 | 15.53646 | 4813 | 15.53946 | 6371 | 15.53646 | 7856 | 15.53946 | 352 | 15.53646 | 5369 | 15.53946 | 7344 | 15.53646 | 12267 | 15.53946 | 16381 | 15.53646 | 20355
15.55617 | 360 | 15.55317 | 6356 | 15.55617 | 9357 | 15.55317 | 16340 | 15.55617 | 22409 | 15.55317 | 26392 | 15.55617 | 356 | 15.55317 | 4400 | 15.55617 | 6409 | 15.55317 | 10340 | 10.27658 | 13260 | 15.55317 | 15373 | 15.55617 | 349 | 15.55317 | 1809 | 15.55617 | 2993.5 | 15.55317 | 4783 | 15.55617 | 6368 | 15.55317 | 7862 | 15.55617 | 343 | 15.55317 | 5397 | 15.55617 | 7385 | 15.55317 | 12296 | 15.55617 | 16392 | 15.55317 | 20343
15.57288 | 408 | 15.56988 | 6343 | 15.57288 | 9387 | 15.56988 | 16338 | 15.57288 | 22445 | 15.56988 | 26413 | 15.57288 | 355 | 15.56988 | 4383 | 15.57288 | 6368 | 15.56988 | 10305 | 10.28494 | 13276 | 15.56988 | 15423 | 15.57288 | 306 | 15.56988 | 1778 | 15.57288 | 2974 | 15.56988 | 4783 | 15.57288 | 6370 | 15.56988 | 7830 | 15.57288 | 365 | 15.56988 | 5368 | 15.57288 | 7335 | 15.56988 | 12311 | 15.57288 | 16389 | 15.56988 | 20318
15.58959 | 406 | 15.58659 | 6345 | 15.58959 | 9355 | 15.58659 | 16287 | 15.58959 | 22427 | 15.58659 | 26367 | 15.58959 | 372 | 15.58659 | 4382 | 15.58959 | 6396 | 15.58659 | 10300 | 10.29329 | 13277 | 15.58659 | 15414 | 15.58959 | 304 | 15.58659 | 1768 | 15.58959 | 3046 | 15.58659 | 4815 | 15.58959 | 6328 | 15.58659 | 7863 | 15.58959 | 406 | 15.58659 | 5369 | 15.58959 | 7375 | 15.58659 | 12304 | 15.58959 | 16400 | 15.58659 | 20339
15.6063 | 375 | 15.6033 | 6338 | 15.6063 | 9364 | 15.6033 | 16336 | 15.6063 | 22408 | 15.6033 | 26414 | 15.6063 | 366 | 15.6033 | 4395 | 15.6063 | 6398 | 15.6033 | 10308 | 10.30165 | 13263 | 15.6033 | 15380 | 15.6063 | 352 | 15.6033 | 1815 | 15.6063 | 3019 | 15.6033 | 4815 | 15.6063 | 6353 | 15.6033 | 7877 | 15.6063 | 333 | 15.6033 | 5358 | 15.6063 | 7374 | 15.6033 | 12285 | 15.6063 | 16396 | 15.6033 | 20356
15.62301 | 334 | 15.62001 | 6345 | 15.62301 | 9348 | 15.62001 | 16309 | 15.62301 | 22355 | 15.62001 | 26399 | 15.62301 | 369 | 15.62001 | 4426 | 15.62301 | 6382 | 15.62001 | 10310 | 10.31001 | 13270 | 15.62001 | 15411 | 15.62301 | 333 | 15.62001 | 1810 | 15.62301 | 3032.5 | 15.62001 | 4807 | 15.62301 | 6352 | 15.62001 | 7858 | 15.62301 | 337 | 15.62001 | 5397 | 15.62301 | 7382 | 15.62001 | 12306 | 15.62301 | 16403 | 15.62001 | 20376
15.63972 | 367 | 15.63672 | 6376 | 15.63972 | 9374 | 15.63672 | 16327 | 15.63972 | 22413 | 15.63672 | 26423 | 15.63972 | 386 | 15.63672 | 4382 | 15.63972 | 6390 | 15.63672 | 10316 | 10.31836 | 13249 | 15.63672 | 15379 | 15.63972 | 310 | 15.63672 | 1800 | 15.63972 | 2975.5 | 15.63672 | 4806 | 15.63972 | 6327 | 15.63672 | 7835 | 15.63972 | 390 | 15.63672 | 5372 | 15.63972 | 7328 | 15.63672 | 12309 | 15.63972 | 16430 | 15.63672 | 20314
15.65643 | 374 | 15.65343 | 6357 | 15.65643 | 9350 | 15.65343 | 16317 | 15.65643 | 22360 | 15.65343 | 26399 | 15.65643 | 367 | 15.65343 | 4408 | 15.65643 | 6386 | 15.65343 | 10316 | 10.32672 | 13255 | 15.65343 | 15391 | 15.65643 | 337 | 15.65343 | 1826 | 15.65643 | 3013 | 15.65343 | 4808 | 15.65643 | 6312 | 15.65343 | 7839 | 15.65643 | 355 | 15.65343 | 5346 | 15.65643 | 7354 | 15.65343 | 12304 | 15.65643 | 16421 | 15.65343 | 20359
15.67315 | 391 | 15.67015 | 6355 | 15.67315 | 9349 | 15.67015 | 16313 | 15.67315 | 22430 | 15.67015 | 26397 | 15.67315 | 376 | 15.67015 | 4363 | 15.67315 | 6380 | 15.67015 | 10314 | 10.33507 | 13267 | 15.67015 | 15377 | 15.67315 | 336 | 15.67015 | 1829 | 15.67315 | 2993.5 | 15.67015 | 4815 | 15.67315 | 6342 | 15.67015 | 7847 | 15.67315 | 371 | 15.67015 | 5367 | 15.67315 | 7411 | 15.67015 | 12321 | 15.67315 | 16418 | 15.67015 | 20389
15.68986 | 370 | 15.68686 | 6353 | 15.68986 | 9359 | 15.68686 | 16295 | 15.68986 | 22412 | 15.68686 | 26404 | 15.68986 | 303 | 15.68686 | 4412 | 15.68986 | 6391 | 15.68686 | 10282 | 10.34343 | 13264 | 15.68686 | 15359 | 15.68986 | 335 | 15.68686 | 1857 | 15.68986 | 3014.5 | 15.68686 | 4786 | 15.68986 | 6378 | 15.68686 | 7845 | 15.68986 | 387 | 15.68686 | 5355 | 15.68986 | 7339 | 15.68686 | 12278 | 15.68986 | 16407 | 15.68686 | 20330
15.70657 | 369 | 15.70357 | 6363 | 15.70657 | 9348 | 15.70357 | 16329 | 15.70657 | 22380 | 15.70357 | 26386 | 15.70657 | 376 | 15.70357 | 4394 | 15.70657 | 6392 | 15.70357 | 10287 | 10.35178 | 13247 | 15.70357 | 15412 | 15.70657 | 310 | 15.70357 | 1820 | 15.70657 | 3016 | 15.70357 | 4777 | 15.70657 | 6395 | 15.70357 | 7863 | 15.70657 | 375 | 15.70357 | 5434 | 15.70657 | 7354 | 15.70357 | 12270 | 15.70657 | 16393 | 15.70357 | 20315
15.72328 | 376 | 15.72028 | 6338 | 15.72328 | 9367 | 15.72028 | 16346 | 15.72328 | 22417 | 15.72028 | 26398 | 15.72328 | 327 | 15.72028 | 4363 | 15.72328 | 6376 | 15.72028 | 10275 | 10.36014 | 13233 | 15.72028 | 15366 | 15.72328 | 334 | 15.72028 | 1785 | 15.72328 | 2944 | 15.72028 | 4845 | 15.72328 | 6335 | 15.72028 | 7809 | 15.72328 | 348 | 15.72028 | 5363 | 15.72328 | 7343 | 15.72028 | 12311 | 15.72328 | 16375 | 15.72028 | 20356
15.73999 | 382 | 15.73699 | 6341 | 15.73999 | 9355 | 15.73699 | 16334 | 15.73999 | 22389 | 15.73699 | 26387 | 15.73999 | 339 | 15.73699 | 4357 | 15.73999 | 6370 | 15.73699 | 10287 | 10.3685 | 13248 | 15.73699 | 15456 | 15.73999 | 320 | 15.73699 | 1820 | 15.73999 | 3007 | 15.73699 | 4821 | 15.73999 | 6370 | 15.73699 | 7837 | 15.73999 | 399 | 15.73699 | 5373 | 15.73999 | 7331 | 15.73699 | 12255 | 15.73999 | 16400 | 15.73699 | 20328
15.7567 | 357 | 15.7537 | 6306 | 15.7567 | 9359 | 15.7537 | 16307 | 15.7567 | 22370 | 15.7537 | 26425 | 15.7567 | 387 | 15.7537 | 4432 | 15.7567 | 6355 | 15.7537 | 10289 | 10.37685 | 13228 | 15.7537 | 15399 | 15.7567 | 303 | 15.7537 | 1799 | 15.7567 | 3023.5 | 15.7537 | 4808 | 15.7567 | 6352 | 15.7537 | 7838 | 15.7567 | 408 | 15.7537 | 5383 | 15.7567 | 7343 | 15.7537 | 12292 | 15.7567 | 16381 | 15.7537 | 20366
15.77341 | 343 | 15.77041 | 6351 | 15.77341 | 9342 | 15.77041 | 16337 | 15.77341 | 22403 | 15.77041 | 26387 | 15.77341 | 359 | 15.77041 | 4380 | 15.77341 | 6385 | 15.77041 | 10325 | 10.38521 | 13258 | 15.77041 | 15392 | 15.77341 | 314 | 15.77041 | 1830 | 15.77341 | 2986 | 15.77041 | 4766 | 15.77341 | 6349 | 15.77041 | 7876 | 15.77341 | 355 | 15.77041 | 5393 | 15.77341 | 7327 | 15.77041 | 12303 | 15.77341 | 16411 | 15.77041 | 20337
15.79012 | 381 | 15.78712 | 6353 | 15.79012 | 9324 | 15.78712 | 16317 | 15.79012 | 22401 | 15.78712 | 26424 | 15.79012 | 361 | 15.78712 | 4348 | 15.79012 | 6385 | 15.78712 | 10315 | 10.39356 | 13247 | 15.78712 | 15357 | 15.79012 | 338 | 15.78712 | 1804 | 15.79012 | 2987.5 | 15.78712 | 4804 | 15.79012 | 6352 | 15.78712 | 7843 | 15.79012 | 374 | 15.78712 | 5408 | 15.79012 | 7358 | 15.78712 | 12303 | 15.79012 | 16420 | 15.78712 | 20371
15.80684 | 386 | 15.80384 | 6360 | 15.80684 | 9370 | 15.80384 | 16321 | 15.80684 | 22391 | 15.80384 | 26410 | 15.80684 | 379 | 15.80384 | 4353 | 15.80684 | 6380 | 15.80384 | 10345 | 10.40192 | 13248 | 15.80384 | 15372 | 15.80684 | 299 | 15.80384 | 1821 | 15.80684 | 2983 | 15.80384 | 4792 | 15.80684 | 6339 | 15.80384 | 7881 | 15.80684 | 365 | 15.80384 | 5405 | 15.80684 | 7361 | 15.80384 | 12288 | 15.80684 | 16417 | 15.80384 | 20335
15.82355 | 393 | 15.82055 | 6373 | 15.82355 | 9361 | 15.82055 | 16335 | 15.82355 | 22388 | 15.82055 | 26370 | 15.82355 | 347 | 15.82055 | 4414 | 15.82355 | 6352 | 15.82055 | 10317 | 10.41027 | 13262 | 15.82055 | 15390 | 15.82355 | 331 | 15.82055 | 1814 | 15.82355 | 2981.5 | 15.82055 | 4835 | 15.82355 | 6359 | 15.82055 | 7839 | 15.82355 | 350 | 15.82055 | 5351 | 15.82355 | 7363 | 15.82055 | 12304 | 15.82355 | 16406 | 15.82055 | 20326
15.84026 | 386 | 15.83726 | 6373 | 15.84026 | 9380 | 15.83726 | 16308 | 15.84026 | 22382 | 15.83726 | 26402 | 15.84026 | 347 | 15.83726 | 4405 | 15.84026 | 6357 | 15.83726 | 10296 | 10.41863 | 13271 | 15.83726 | 15410 | 15.84026 | 322 | 15.83726 | 1827 | 15.84026 | 3022 | 15.83726 | 4831 | 15.84026 | 6347 | 15.83726 | 7860 | 15.84026 | 372 | 15.83726 | 5404 | 15.84026 | 7360 | 15.83726 | 12283 | 15.84026 | 16422 | 15.83726 | 20359
15.85697 | 343 | 15.85397 | 6355 | 15.85697 | 9340 | 15.85397 | 16314 | 15.85697 | 22385 | 15.85397 | 26382 | 15.85697 | 374 | 15.85397 | 4351 | 15.85697 | 6372 | 15.85397 | 10304 | 10.42698 | 13278 | 15.85397 | 15379 | 15.85697 | 327 | 15.85397 | 1774 | 15.85697 | 2987.5 | 15.85397 | 4813 | 15.85697 | 6345 | 15.85397 | 7806 | 15.85697 | 355 | 15.85397 | 5383 | 15.85697 | 7335 | 15.85397 | 12328 | 15.85697 | 16403 | 15.85397 | 20388
15.87368 | 358 | 15.87068 | 6343 | 15.87368 | 9325 | 15.87068 | 16310 | 15.87368 | 22382 | 15.87068 | 26404 | 15.87368 | 393 | 15.87068 | 4360 | 15.87368 | 6371 | 15.87068 | 10297 | 10.43534 | 13267 | 15.87068 | 15436 | 15.87368 | 310 | 15.87068 | 1822 | 15.87368 | 3025 | 15.87068 | 4824 | 15.87368 | 6321 | 15.87068 | 7810 | 15.87368 | 350 | 15.87068 | 5387 | 15.87368 | 7359 | 15.87068 | 12304 | 15.87368 | 16424 | 15.87068 | 20318
15.89039 | 348 | 15.88739 | 6352 | 15.89039 | 9379 | 15.88739 | 16324 | 15.89039 | 22420 | 15.88739 | 26400 | 15.89039 | 378 | 15.88739 | 4362 | 15.89039 | 6358 | 15.88739 | 10288 | 10.4437 | 13259 | 15.88739 | 15365 | 15.89039 | 337 | 15.88739 | 1804 | 15.89039 | 2992 | 15.88739 | 4785 | 15.89039 | 6356 | 15.88739 | 7859 | 15.89039 | 363 | 15.88739 | 5359 | 15.89039 | 7387 | 15.88739 | 12328 | 15.89039 | 16407 | 15.88739 | 20392
15.9071 | 421 | 15.9041 | 6370 | 15.9071 | 9327 | 15.9041 | 16348 | 15.9071 | 22445 | 15.9041 | 26386 | 15.9071 | 326 | 15.9041 | 4368 | 15.9071 | 6379 | 15.9041 | 10339 | 10.45205 | 13263 | 15.9041 | 15388 | 15.9071 | 325 | 15.9041 | 1809 | 15.9071 | 2945.5 | 15.9041 | 4822 | 15.9071 | 6343 | 15.9041 | 7827 | 15.9071 | 328 | 15.9041 | 5376 | 15.9071 | 7367 | 15.9041 | 12285 | 15.9071 | 16422 | 15.9041 | 20340
15.92381 | 369 | 15.92081 | 6368 | 15.92381 | 9392 | 15.92081 | 16327 | 15.92381 | 22398 | 15.92081 | 26366 | 15.92381 | 346 | 15.92081 | 4378 | 15.92381 | 6381 | 15.92081 | 10313 | 10.46041 | 13233 | 15.92081 | 15376 | 15.92381 | 342 | 15.92081 | 1795 | 15.92381 | 2974 | 15.92081 | 4809 | 15.92381 | 6348 | 15.92081 | 7828 | 15.92381 | 357 | 15.92081 | 5369 | 15.92381 | 7374 | 15.92081 | 12330 | 15.92381 | 16389 | 15.92081 | 20377
15.94053 | 346 | 15.93753 | 6329 | 15.94053 | 9328 | 15.93753 | 16309 | 15.94053 | 22387 | 15.93753 | 26382 | 15.94053 | 379 | 15.93753 | 4380 | 15.94053 | 6355 | 15.93753 | 10305 | 10.46876 | 13254 | 15.93753 | 15386 | 15.94053 | 313 | 15.93753 | 1798 | 15.94053 | 3014.5 | 15.93753 | 4773 | 15.94053 | 6338 | 15.93753 | 7866 | 15.94053 | 349 | 15.93753 | 5379 | 15.94053 | 7360 | 15.93753 | 12303 | 15.94053 | 16387 | 15.93753 | 20399
15.95724 | 340 | 15.95424 | 6338 | 15.95724 | 9316 | 15.95424 | 16316 | 15.95724 | 22413 | 15.95424 | 26423 | 15.95724 | 329 | 15.95424 | 4403 | 15.95724 | 6378 | 15.95424 | 10301 | 10.47712 | 13259 | 15.95424 | 15403 | 15.95724 | 335 | 15.95424 | 1807 | 15.95724 | 2990.5 | 15.95424 | 4817 | 15.95724 | 6328 | 15.95424 | 7809 | 15.95724 | 361 | 15.95424 | 5412 | 15.95724 | 7388 | 15.95424 | 12296 | 15.95724 | 16388 | 15.95424 | 20356
15.97395 | 382 | 15.97095 | 6363 | 15.97395 | 9359 | 15.97095 | 16331 | 15.97395 | 22366 | 15.97095 | 26380 | 15.97395 | 327 | 15.97095 | 4377 | 15.97395 | 6338 | 15.97095 | 10308 | 10.48547 | 13271 | 15.97095 | 15426 | 15.97395 | 337 | 15.97095 | 1805 | 15.97395 | 3044.5 | 15.97095 | 4814 | 15.97395 | 6370 | 15.97095 | 7848 | 15.97395 | 342 | 15.97095 | 5382 | 15.97395 | 7396 | 15.97095 | 12286 | 15.97395 | 16380 | 15.97095 | 20327
15.99066 | 390 | 15.98766 | 6335 | 15.99066 | 9347 | 15.98766 | 16340 | 15.99066 | 22401 | 15.98766 | 26372 | 15.99066 | 336 | 15.98766 | 4353 | 15.99066 | 6407 | 15.98766 | 10309 | 10.49383 | 13270 | 15.98766 | 15416 | 15.99066 | 336 | 15.98766 | 1789 | 15.99066 | 3017.5 | 15.98766 | 4779 | 15.99066 | 6325 | 15.98766 | 7819 | 15.99066 | 365 | 15.98766 | 5372 | 15.99066 | 7385 | 15.98766 | 12307 | 15.99066 | 16428 | 15.98766 | 20348
16.00737 | 346 | 16.00437 | 6350 | 16.00737 | 9350 | 16.00437 | 16322 | 16.00737 | 22387 | 16.00437 | 26419 | 16.00737 | 339 | 16.00437 | 4360 | 16.00737 | 6343 | 16.00437 | 10288 | 10.50219 | 13279 | 16.00437 | 15356 | 16.00737 | 314 | 16.00437 | 1837 | 16.00737 | 2984.5 | 16.00437 | 4767 | 16.00737 | 6318 | 16.00437 | 7807 | 16.00737 | 342 | 16.00437 | 5355 | 16.00737 | 7360 | 16.00437 | 12289 | 16.00737 | 16411 | 16.00437 | 20379
16.02408 | 395 | 16.02108 | 6347 | 16.02408 | 9352 | 16.02108 | 16297 | 16.02408 | 22398 | 16.02108 | 26368 | 16.02408 | 344 | 16.02108 | 4362 | 16.02408 | 6364 | 16.02108 | 10296 | 10.51054 | 13292 | 16.02108 | 15410 | 16.02408 | 302 | 16.02108 | 1830 | 16.02408 | 3020.5 | 16.02108 | 4803 | 16.02408 | 6305 | 16.02108 | 7824 | 16.02408 | 347 | 16.02108 | 5408 | 16.02408 | 7338 | 16.02108 | 12284 | 16.02408 | 16354 | 16.02108 | 20353
16.04079 | 410 | 16.03779 | 6351 | 16.04079 | 9324 | 16.03779 | 16334 | 16.04079 | 22399 | 16.03779 | 26380 | 16.04079 | 384 | 16.03779 | 4392 | 16.04079 | 6367 | 16.03779 | 10290 | 10.5189 | 13251 | 16.03779 | 15376 | 16.04079 | 299 | 16.03779 | 1805 | 16.04079 | 2960.5 | 16.03779 | 4806 | 16.04079 | 6322 | 16.03779 | 7840 | 16.04079 | 368 | 16.03779 | 5390 | 16.04079 | 7327 | 16.03779 | 12264 | 16.04079 | 16412 | 16.03779 | 20335
16.0575 | 334 | 16.0545 | 6338 | 16.0575 | 9335 | 16.0545 | 16290 | 16.0575 | 22403 | 16.0545 | 26386 | 16.0575 | 364 | 16.0545 | 4349 | 16.0575 | 6350 | 16.0545 | 10292 | 10.52725 | 13254 | 16.0545 | 15365 | 16.0575 | 333 | 16.0545 | 1787 | 16.0575 | 3005.5 | 16.0545 | 4796 | 16.0575 | 6336 | 16.0545 | 7818 | 16.0575 | 331 | 16.0545 | 5377 | 16.0575 | 7360 | 16.0545 | 12316 | 16.0575 | 16398 | 16.0545 | 20369
16.07422 | 396 | 16.07122 | 6366 | 16.07422 | 9363 | 16.07122 | 16319 | 16.07422 | 22375 | 16.07122 | 26381 | 16.07422 | 359 | 16.07122 | 4376 | 16.07422 | 6369 | 16.07122 | 10306 | 10.53561 | 13258 | 16.07122 | 15409 | 16.07422 | 300 | 16.07122 | 1815 | 16.07422 | 3007 | 16.07122 | 4819 | 16.07422 | 6369 | 16.07122 | 7814 | 16.07422 | 354 | 16.07122 | 5363 | 16.07422 | 7338 | 16.07122 | 12298 | 16.07422 | 16416 | 16.07122 | 20349
16.09093 | 379 | 16.08793 | 6320 | 16.09093 | 9344 | 16.08793 | 16317 | 16.09093 | 22382 | 16.08793 | 26378 | 16.09093 | 356 | 16.08793 | 4368 | 16.09093 | 6349 | 16.08793 | 10303 | 10.54396 | 13271 | 16.08793 | 15356 | 16.09093 | 325 | 16.08793 | 1807 | 16.09093 | 2923 | 16.08793 | 4816 | 16.09093 | 6348 | 16.08793 | 7841 | 16.09093 | 396 | 16.08793 | 5392 | 16.09093 | 7347 | 16.08793 | 12316 | 16.09093 | 16378 | 16.08793 | 20332
16.10764 | 346 | 16.10464 | 6366 | 16.10764 | 9328 | 16.10464 | 16322 | 16.10764 | 22378 | 16.10464 | 26380 | 16.10764 | 387 | 16.10464 | 4403 | 16.10764 | 6356 | 16.10464 | 10289 | 10.55232 | 13241 | 16.10464 | 15374 | 16.10764 | 323 | 16.10464 | 1819 | 16.10764 | 2993.5 | 16.10464 | 4801 | 16.10764 | 6324 | 16.10464 | 7797 | 16.10764 | 369 | 16.10464 | 5382 | 16.10764 | 7337 | 16.10464 | 12298 | 16.10764 | 16387 | 16.10464 | 20389
16.12435 | 348 | 16.12135 | 6316 | 16.12435 | 9370 | 16.12135 | 16328 | 16.12435 | 22371 | 16.12135 | 26365 | 16.12435 | 339 | 16.12135 | 4397 | 16.12435 | 6345 | 16.12135 | 10310 | 10.56067 | 13290 | 16.12135 | 15384 | 16.12435 | 312 | 16.12135 | 1797 | 16.12435 | 3016 | 16.12135 | 4803 | 16.12435 | 6347 | 16.12135 | 7838 | 16.12435 | 343 | 16.12135 | 5361 | 16.12435 | 7346 | 16.12135 | 12262 | 16.12435 | 16430 | 16.12135 | 20351
16.14106 | 378 | 16.13806 | 6363 | 16.14106 | 9346 | 16.13806 | 16310 | 16.14106 | 22411 | 16.13806 | 26381 | 16.14106 | 327 | 16.13806 | 4382 | 16.14106 | 6409 | 16.13806 | 10341 | 10.56903 | 13259 | 16.13806 | 15392 | 16.14106 | 320 | 16.13806 | 1789 | 16.14106 | 2965 | 16.13806 | 4807 | 16.14106 | 6334 | 16.13806 | 7819 | 16.14106 | 356 | 16.13806 | 5378 | 16.14106 | 7364 | 16.13806 | 12275 | 16.14106 | 16418 | 16.13806 | 20338
16.15777 | 339 | 16.15477 | 6349 | 16.15777 | 9328 | 16.15477 | 16309 | 16.15777 | 22392 | 16.15477 | 26380 | 16.15777 | 348 | 16.15477 | 4357 | 16.15777 | 6356 | 16.15477 | 10324 | 10.57739 | 13279 | 16.15477 | 15387 | 16.15777 | 322 | 16.15477 | 1801 | 16.15777 | 2990.5 | 16.15477 | 4787 | 16.15777 | 6329 | 16.15477 | 7825 | 16.15777 | 342 | 16.15477 | 5401 | 16.15777 | 7361 | 16.15477 | 12329 | 16.15777 | 16387 | 16.15477 | 20355
16.17448 | 345 | 16.17148 | 6357 | 16.17448 | 9325 | 16.17148 | 16305 | 16.17448 | 22424 | 16.17148 | 26381 | 16.17448 | 344 | 16.17148 | 4383 | 16.17448 | 6416 | 16.17148 | 10329 | 10.58574 | 13248 | 16.17148 | 15386 | 16.17448 | 318 | 16.17148 | 1818 | 16.17448 | 2983 | 16.17148 | 4783 | 16.17448 | 6285 | 16.17148 | 7838 | 16.17448 | 376 | 16.17148 | 5339 | 16.17448 | 7343 | 16.17148 | 12321 | 16.17448 | 16429 | 16.17148 | 20368
16.19119 | 339 | 16.18819 | 6303 | 16.19119 | 9337 | 16.18819 | 16331 | 16.19119 | 22390 | 16.18819 | 26363 | 16.19119 | 315 | 16.18819 | 4359 | 16.19119 | 6366 | 16.18819 | 10311 | 10.5941 | 13273 | 16.18819 | 15394 | 16.19119 | 365 | 16.18819 | 1817 | 16.19119 | 3004 | 16.18819 | 4817 | 16.19119 | 6339 | 16.18819 | 7830 | 16.19119 | 359 | 16.18819 | 5386 | 16.19119 | 7297 | 16.18819 | 12280 | 16.19119 | 16411 | 16.18819 | 20301
16.20791 | 365 | 16.20491 | 6327 | 16.20791 | 9369 | 16.20491 | 16332 | 16.20791 | 22391 | 16.20491 | 26401 | 16.20791 | 358 | 16.20491 | 4360 | 16.20791 | 6372 | 16.20491 | 10296 | 10.60245 | 13226 | 16.20491 | 15412 | 16.20791 | 339 | 16.20491 | 1775 | 16.20791 | 2929 | 16.20491 | 4835 | 16.20791 | 6321 | 16.20491 | 7786 | 16.20791 | 348 | 16.20491 | 5409 | 16.20791 | 7345 | 16.20491 | 12287 | 16.20791 | 16402 | 16.20491 | 20336
16.22462 | 352 | 16.22162 | 6324 | 16.22462 | 9353 | 16.22162 | 16341 | 16.22462 | 22391 | 16.22162 | 26411 | 16.22462 | 334 | 16.22162 | 4335 | 16.22462 | 6371 | 16.22162 | 10321 | 10.61081 | 13267 | 16.22162 | 15380 | 16.22462 | 358 | 16.22162 | 1807 | 16.22462 | 3013 | 16.22162 | 4798 | 16.22462 | 6317 | 16.22162 | 7810 | 16.22462 | 380 | 16.22162 | 5369 | 16.22462 | 7316 | 16.22162 | 12285 | 16.22462 | 16380 | 16.22162 | 20367
16.24133 | 345 | 16.23833 | 6341 | 16.24133 | 9360 | 16.23833 | 16310 | 16.24133 | 22397 | 16.23833 | 26390 | 16.24133 | 345 | 16.23833 | 4358 | 16.24133 | 6372 | 16.23833 | 10310 | 10.61916 | 13255 | 16.23833 | 15378 | 16.24133 | 321 | 16.23833 | 1762 | 16.24133 | 2972.5 | 16.23833 | 4814 | 16.24133 | 6334 | 16.23833 | 7809 | 16.24133 | 372 | 16.23833 | 5381 | 16.24133 | 7342 | 16.23833 | 12279 | 16.24133 | 16380 | 16.23833 | 20359
16.25804 | 355 | 16.25504 | 6331 | 16.25804 | 9336 | 16.25504 | 16319 | 16.25804 | 22379 | 16.25504 | 26403 | 16.25804 | 328 | 16.25504 | 4361 | 16.25804 | 6357 | 16.25504 | 10306 | 10.62752 | 13286 | 16.25504 | 15363 | 16.25804 | 332 | 16.25504 | 1819 | 16.25804 | 3005.5 | 16.25504 | 4810 | 16.25804 | 6275 | 16.25504 | 7858 | 16.25804 | 365 | 16.25504 | 5390 | 16.25804 | 7337 | 16.25504 | 12284 | 16.25804 | 16368 | 16.25504 | 20318
16.27475 | 343 | 16.27175 | 6373 | 16.27475 | 9336 | 16.27175 | 16299 | 16.27475 | 22387 | 16.27175 | 26358 | 16.27475 | 317 | 16.27175 | 4369 | 16.27475 | 6350 | 16.27175 | 10294 | 10.63588 | 13220 | 16.27175 | 15394 | 16.27475 | 305 | 16.27175 | 1797 | 16.27475 | 3005.5 | 16.27175 | 4803 | 16.27475 | 6349 | 16.27175 | 7841 | 16.27475 | 368 | 16.27175 | 5377 | 16.27475 | 7325 | 16.27175 | 12284 | 16.27475 | 16421 | 16.27175 | 20346
16.29146 | 369 | 16.28846 | 6353 | 16.29146 | 9352 | 16.28846 | 16305 | 16.29146 | 22359 | 16.28846 | 26394 | 16.29146 | 358 | 16.28846 | 4366 | 16.29146 | 6342 | 16.28846 | 10285 | 10.64423 | 13231 | 16.28846 | 15388 | 16.29146 | 323 | 16.28846 | 1775 | 16.29146 | 2944 | 16.28846 | 4799 | 16.29146 | 6328 | 16.28846 | 7803 | 16.29146 | 352 | 16.28846 | 5405 | 16.29146 | 7320 | 16.28846 | 12309 | 16.29146 | 16413 | 16.28846 | 20370
16.30817 | 334 | 16.30517 | 6346 | 16.30817 | 9324 | 16.30517 | 16309 | 16.30817 | 22372 | 16.30517 | 26370 | 16.30817 | 345 | 16.30517 | 4391 | 16.30817 | 6338 | 16.30517 | 10305 | 10.65259 | 13277 | 16.30517 | 15384 | 16.30817 | 303 | 16.30517 | 1801 | 16.30817 | 3007 | 16.30517 | 4768 | 16.30817 | 6346 | 16.30517 | 7860 | 16.30817 | 342 | 16.30517 | 5377 | 16.30817 | 7324 | 16.30517 | 12307 | 16.30817 | 16401 | 16.30517 | 20392
16.32488 | 355 | 16.32188 | 6360 | 16.32488 | 9338 | 16.32188 | 16298 | 16.32488 | 22380 | 16.32188 | 26355 | 16.32488 | 364 | 16.32188 | 4369 | 16.32488 | 6338 | 16.32188 | 10295 | 10.66094 | 13294 | 16.32188 | 15368 | 16.32488 | 321 | 16.32188 | 1830 | 16.32488 | 2993.5 | 16.32188 | 4776 | 16.32488 | 6337 | 16.32188 | 7850 | 16.32488 | 393 | 16.32188 | 5424 | 16.32488 | 7346 | 16.32188 | 12321 | 16.32488 | 16398 | 16.32188 | 20345
16.3416 | 360 | 16.3386 | 6318 | 16.3416 | 9347 | 16.3386 | 16300 | 16.3416 | 22422 | 16.3386 | 26377 | 16.3416 | 346 | 16.3386 | 4368 | 16.3416 | 6350 | 16.3386 | 10270 | 10.6693 | 13267 | 16.3386 | 15395 | 16.3416 | 308 | 16.3386 | 1794 | 16.3416 | 2999.5 | 16.3386 | 4808 | 16.3416 | 6308 | 16.3386 | 7824 | 16.3416 | 377 | 16.3386 | 5412 | 16.3416 | 7346 | 16.3386 | 12308 | 16.3416 | 16371 | 16.3386 | 20360
16.35831 | 321 | 16.35531 | 6334 | 16.35831 | 9364 | 16.35531 | 16305 | 16.35831 | 22436 | 16.35531 | 26379 | 16.35831 | 324 | 16.35531 | 4382 | 16.35831 | 6375 | 16.35531 | 10298 | 10.67765 | 13244 | 16.35531 | 15372 | 16.35831 | 313 | 16.35531 | 1779 | 16.35831 | 2974 | 16.35531 | 4801 | 16.35831 | 6338 | 16.35531 | 7835 | 16.35831 | 357 | 16.35531 | 5376 | 16.35831 | 7326 | 16.35531 | 12285 | 16.35831 | 16375 | 16.35531 | 20341
16.37502 | 361 | 16.37202 | 6361 | 16.37502 | 9349 | 16.37202 | 16326 | 16.37502 | 22384 | 16.37202 | 26363 | 16.37502 | 359 | 16.37202 | 4392 | 16.37502 | 6388 | 16.37202 | 10314 | 10.68601 | 13258 | 16.37202 | 15408 | 16.37502 | 336 | 16.37202 | 1784 | 16.37502 | 3007 | 16.37202 | 4799 | 16.37502 | 6364 | 16.37202 | 7819 | 16.37502 | 312 | 16.37202 | 5370 | 16.37502 | 7334 | 16.37202 | 12283 | 16.37502 | 16416 | 16.37202 | 20338
16.39173 | 366 | 16.38873 | 6369 | 16.39173 | 9352 | 16.38873 | 16334 | 16.39173 | 22397 | 16.38873 | 26369 | 16.39173 | 355 | 16.38873 | 4382 | 16.39173 | 6331 | 16.38873 | 10254 | 10.69436 | 13266 | 16.38873 | 15384 | 16.39173 | 312 | 16.38873 | 1803 | 16.39173 | 2977 | 16.38873 | 4793 | 16.39173 | 6325 | 16.38873 | 7811 | 16.39173 | 365 | 16.38873 | 5341 | 16.39173 | 7363 | 16.38873 | 12304 | 16.39173 | 16389 | 16.38873 | 20368
16.40844 | 346 | 16.40544 | 6328 | 16.40844 | 9342 | 16.40544 | 16316 | 16.40844 | 22367 | 16.40544 | 26330 | 16.40844 | 333 | 16.40544 | 4390 | 16.40844 | 6364 | 16.40544 | 10298 | 10.70272 | 13263 | 16.40544 | 15370 | 16.40844 | 321 | 16.40544 | 1804 | 16.40844 | 2996.5 | 16.40544 | 4797 | 16.40844 | 6366 | 16.40544 | 7850 | 16.40844 | 367 | 16.40544 | 5414 | 16.40844 | 7360 | 16.40544 | 12311 | 16.40844 | 16371 | 16.40544 | 20348
16.42515 | 306 | 16.42215 | 6329 | 16.42515 | 9323 | 16.42215 | 16308 | 16.42515 | 22404 | 16.42215 | 26389 | 16.42515 | 358 | 16.42215 | 4389 | 16.42515 | 6318 | 16.42215 | 10313 | 10.71108 | 13283 | 16.42215 | 15374 | 16.42515 | 349 | 16.42215 | 1799 | 16.42515 | 2986 | 16.42215 | 4806 | 16.42515 | 6352 | 16.42215 | 7819 | 16.42515 | 345 | 16.42215 | 5389 | 16.42515 | 7331 | 16.42215 | 12278 | 16.42515 | 16388 | 16.42215 | 20363
16.44186 | 359 | 16.43886 | 6372 | 16.44186 | 9334 | 16.43886 | 16332 | 16.44186 | 22395 | 16.43886 | 26421 | 16.44186 | 285 | 16.43886 | 4369 | 16.44186 | 6359 | 16.43886 | 10307 | 10.71943 | 13291 | 16.43886 | 15382 | 16.44186 | 316 | 16.43886 | 1821 | 16.44186 | 2974 | 16.43886 | 4804 | 16.44186 | 6315 | 16.43886 | 7839 | 16.44186 | 367 | 16.43886 | 5374 | 16.44186 | 7344 | 16.43886 | 12257 | 16.44186 | 16382 | 16.43886 | 20346
16.45857 | 339 | 16.45557 | 6395 | 16.45857 | 9364 | 16.45557 | 16345 | 16.45857 | 22374 | 16.45557 | 26378 | 16.45857 | 340 | 16.45557 | 4349 | 16.45857 | 6317 | 16.45557 | 10295 | 10.72779 | 13277 | 16.45557 | 15423 | 16.45857 | 329 | 16.45557 | 1811 | 16.45857 | 2980 | 16.45557 | 4801 | 16.45857 | 6296 | 16.45557 | 7798 | 16.45857 | 349 | 16.45557 | 5395 | 16.45857 | 7324 | 16.45557 | 12290 | 16.45857 | 16392 | 16.45557 | 20366
16.47529 | 317 | 16.47229 | 6341 | 16.47529 | 9336 | 16.47229 | 16307 | 16.47529 | 22409 | 16.47229 | 26388 | 16.47529 | 349 | 16.47229 | 4376 | 16.47529 | 6376 | 16.47229 | 10276 | 10.73614 | 13291 | 16.47229 | 15426 | 16.47529 | 317 | 16.47229 | 1818 | 16.47529 | 2935 | 16.47229 | 4793 | 16.47529 | 6320 | 16.47229 | 7851 | 16.47529 | 360 | 16.47229 | 5381 | 16.47529 | 7357 | 16.47229 | 12321 | 16.47529 | 16385 | 16.47229 | 20321
16.492 | 379 | 16.489 | 6382 | 16.492 | 9338 | 16.489 | 16313 | 16.492 | 22404 | 16.489 | 26379 | 16.492 | 347 | 16.489 | 4368 | 16.492 | 6399 | 16.489 | 10307 | 10.7445 | 13260 | 16.489 | 15401 | 16.492 | 317 | 16.489 | 1846 | 16.492 | 2975.5 | 16.489 | 4770 | 16.492 | 6352 | 16.489 | 7828 | 16.492 | 327 | 16.489 | 5391 | 16.492 | 7320 | 16.489 | 12290 | 16.492 | 16379 | 16.489 | 20351
16.50871 | 368 | 16.50571 | 6346 | 16.50871 | 9356 | 16.50571 | 16288 | 16.50871 | 22364 | 16.50571 | 26410 | 16.50871 | 296 | 16.50571 | 4362 | 16.50871 | 6402 | 16.50571 | 10283 | 10.75285 | 13281 | 16.50571 | 15379 | 16.50871 | 343 | 16.50571 | 1813 | 16.50871 | 2969.5 | 16.50571 | 4815 | 16.50871 | 6322 | 16.50571 | 7787 | 16.50871 | 357 | 16.50571 | 5369 | 16.50871 | 7364 | 16.50571 | 12295 | 16.50871 | 16407 | 16.50571 | 20349
16.52542 | 352 | 16.52242 | 6345 | 16.52542 | 9332 | 16.52242 | 16297 | 16.52542 | 22381 | 16.52242 | 26363 | 16.52542 | 346 | 16.52242 | 4380 | 16.52542 | 6318 | 16.52242 | 10283 | 10.76121 | 13269 | 16.52242 | 15383 | 16.52542 | 334 | 16.52242 | 1801 | 16.52542 | 2956 | 16.52242 | 4808 | 16.52542 | 6335 | 16.52242 | 7837 | 16.52542 | 339 | 16.52242 | 5395 | 16.52542 | 7371 | 16.52242 | 12283 | 16.52542 | 16381 | 16.52242 | 20373
16.54213 | 396 | 16.53913 | 6328 | 16.54213 | 9324 | 16.53913 | 16310 | 16.54213 | 22424 | 16.53913 | 26404 | 16.54213 | 328 | 16.53913 | 4378 | 16.54213 | 6353 | 16.53913 | 10277 | 10.76957 | 13234 | 16.53913 | 15394 | 16.54213 | 314 | 16.53913 | 1811 | 16.54213 | 2941 | 16.53913 | 4780 | 16.54213 | 6315 | 16.53913 | 7852 | 16.54213 | 364 | 16.53913 | 5322 | 16.54213 | 7340 | 16.53913 | 12305 | 16.54213 | 16400 | 16.53913 | 20400
16.55884 | 345 | 16.55584 | 6339 | 16.55884 | 9339 | 16.55584 | 16349 | 16.55884 | 22370 | 16.55584 | 26393 | 16.55884 | 348 | 16.55584 | 4367 | 16.55884 | 6346 | 16.55584 | 10300 | 10.77792 | 13273 | 16.55584 | 15412 | 16.55884 | 289 | 16.55584 | 1783 | 16.55884 | 2966.5 | 16.55584 | 4777 | 16.55884 | 6305 | 16.55584 | 7827 | 16.55884 | 314 | 16.55584 | 5362 | 16.55884 | 7354 | 16.55584 | 12289 | 16.55884 | 16386 | 16.55584 | 20355
16.57555 | 344 | 16.57255 | 6341 | 16.57555 | 9347 | 16.57255 | 16328 | 16.57555 | 22357 | 16.57255 | 26383 | 16.57555 | 333 | 16.57255 | 4342 | 16.57555 | 6355 | 16.57255 | 10305 | 10.78628 | 13262 | 16.57255 | 15430 | 16.57555 | 337 | 16.57255 | 1800 | 16.57555 | 2962 | 16.57255 | 4798 | 16.57555 | 6311 | 16.57255 | 7803 | 16.57555 | 372 | 16.57255 | 5384 | 16.57555 | 7329 | 16.57255 | 12266 | 16.57555 | 16403 | 16.57255 | 20359
16.59227 | 382 | 16.58927 | 6297 | 16.59227 | 9346 | 16.58927 | 16315 | 16.59227 | 22410 | 16.58927 | 26369 | 16.59227 | 335 | 16.58927 | 4367 | 16.59227 | 6312 | 16.58927 | 10295 | 10.79463 | 13276 | 16.58927 | 15390 | 16.59227 | 303 | 16.58927 | 1782 | 16.59227 | 2935 | 16.58927 | 4796 | 16.59227 | 6316 | 16.58927 | 7809 | 16.59227 | 315 | 16.58927 | 5412 | 16.59227 | 7355 | 16.58927 | 12267 | 16.59227 | 16385 | 16.58927 | 20331
16.60898 | 379 | 16.60598 | 6334 | 16.60898 | 9335 | 16.60598 | 16335 | 16.60898 | 22418 | 16.60598 | 26355 | 16.60898 | 320 | 16.60598 | 4346 | 16.60898 | 6369 | 16.60598 | 10319 | 10.80299 | 13229 | 16.60598 | 15400 | 16.60898 | 329 | 16.60598 | 1798 | 16.60898 | 2975.5 | 16.60598 | 4794 | 16.60898 | 6270 | 16.60598 | 7868 | 16.60898 | 361 | 16.60598 | 5403 | 16.60898 | 7376 | 16.60598 | 12267 | 16.60898 | 16399 | 16.60598 | 20321
16.62569 | 336 | 16.62269 | 6328 | 16.62569 | 9349 | 16.62269 | 16316 | 16.62569 | 22379 | 16.62269 | 26394 | 16.62569 | 333 | 16.62269 | 4352 | 16.62569 | 6375 | 16.62269 | 10321 | 10.81134 | 13286 | 16.62269 | 15410 | 16.62569 | 314 | 16.62269 | 1784 | 16.62569 | 2966.5 | 16.62269 | 4807 | 16.62569 | 6294 | 16.62269 | 7828 | 16.62569 | 384 | 16.62269 | 5388 | 16.62569 | 7335 | 16.62269 | 12298 | 16.62569 | 16372 | 16.62269 | 20324
16.6424 | 345 | 16.6394 | 6348 | 16.6424 | 9368 | 16.6394 | 16296 | 16.6424 | 22412 | 16.6394 | 26382 | 16.6424 | 353 | 16.6394 | 4402 | 16.6424 | 6354 | 16.6394 | 10290 | 10.8197 | 13262 | 16.6394 | 15367 | 16.6424 | 292 | 16.6394 | 1795 | 16.6424 | 2987.5 | 16.6394 | 4814 | 16.6424 | 6320 | 16.6394 | 7820 | 16.6424 | 370 | 16.6394 | 5384 | 16.6424 | 7347 | 16.6394 | 12251 | 16.6424 | 16436 | 16.6394 | 20348
16.65911 | 374 | 16.65611 | 6355 | 16.65911 | 9359 | 16.65611 | 16299 | 16.65911 | 22391 | 16.65611 | 26382 | 16.65911 | 305 | 16.65611 | 4341 | 16.65911 | 6328 | 16.65611 | 10315 | 10.82806 | 13264 | 16.65611 | 15410 | 16.65911 | 331 | 16.65611 | 1810 | 16.65911 | 2945.5 | 16.65611 | 4803 | 16.65911 | 6321 | 16.65611 | 7763 | 16.65911 | 328 | 16.65611 | 5413 | 16.65911 | 7372 | 16.65611 | 12298 | 16.65911 | 16372 | 16.65611 | 20329
16.67582 | 366 | 16.67282 | 6350 | 16.67582 | 9370 | 16.67282 | 16332 | 16.67582 | 22379 | 16.67282 | 26360 | 16.67582 | 338 | 16.67282 | 4356 | 16.67582 | 6365 | 16.67282 | 10294 | 10.83641 | 13262 | 16.67282 | 15377 | 16.67582 | 303 | 16.67282 | 1799 | 16.67582 | 2996.5 | 16.67282 | 4778 | 16.67582 | 6335 | 16.67282 | 7822 | 16.67582 | 315 | 16.67282 | 5377 | 16.67582 | 7322 | 16.67282 | 12286 | 16.67582 | 16377 | 16.67282 | 20351
16.69253 | 374 | 16.68953 | 6351 | 16.69253 | 9358 | 16.68953 | 16310 | 16.69253 | 22414 | 16.68953 | 26373 | 16.69253 | 331 | 16.68953 | 4357 | 16.69253 | 6367 | 16.68953 | 10294 | 10.84477 | 13278 | 16.68953 | 15374 | 16.69253 | 301 | 16.68953 | 1792 | 16.69253 | 2992 | 16.68953 | 4765 | 16.69253 | 6307 | 16.68953 | 7838 | 16.69253 | 337 | 16.68953 | 5383 | 16.69253 | 7333 | 16.68953 | 12304 | 16.69253 | 16361 | 16.68953 | 20353
16.70924 | 338 | 16.70624 | 6352 | 16.70924 | 9353 | 16.70624 | 16313 | 16.70924 | 22397 | 16.70624 | 26382 | 16.70924 | 325 | 16.70624 | 4384 | 16.70924 | 6358 | 16.70624 | 10311 | 10.85312 | 13240 | 16.70624 | 15374 | 16.70924 | 297 | 16.70624 | 1795 | 16.70924 | 2933.5 | 16.70624 | 4805 | 16.70924 | 6284 | 16.70624 | 7810 | 16.70924 | 372 | 16.70624 | 5387 | 16.70924 | 7347 | 16.70624 | 12322 | 16.70924 | 16414 | 16.70624 | 20319
16.72596 | 374 | 16.72296 | 6357 | 16.72596 | 9327 | 16.72296 | 16308 | 16.72596 | 22367 | 16.72296 | 26382 | 16.72596 | 368 | 16.72296 | 4342 | 16.72596 | 6337 | 16.72296 | 10292 | 10.86148 | 13268 | 16.72296 | 15376 | 16.72596 | 329 | 16.72296 | 1766 | 16.72596 | 2983 | 16.72296 | 4816 | 16.72596 | 6325 | 16.72296 | 7815 | 16.72596 | 326 | 16.72296 | 5338 | 16.72596 | 7380 | 16.72296 | 12303 | 16.72596 | 16412 | 16.72296 | 20348
16.74267 | 392 | 16.73967 | 6314 | 16.74267 | 9342 | 16.73967 | 16320 | 16.74267 | 22377 | 16.73967 | 26381 | 16.74267 | 303 | 16.73967 | 4372 | 16.74267 | 6353 | 16.73967 | 10304 | 10.86983 | 13260 | 16.73967 | 15400 | 16.74267 | 276 | 16.73967 | 1800 | 16.74267 | 2983 | 16.73967 | 4785 | 16.74267 | 6352 | 16.73967 | 7838 | 16.74267 | 317 | 16.73967 | 5350 | 16.74267 | 7336 | 16.73967 | 12285 | 16.74267 | 16358 | 16.73967 | 20324
16.75938 | 347 | 16.75638 | 6360 | 16.75938 | 9357 | 16.75638 | 16349 | 16.75938 | 22367 | 16.75638 | 26367 | 16.75938 | 339 | 16.75638 | 4357 | 16.75938 | 6331 | 16.75638 | 10294 | 10.87819 | 13232 | 16.75638 | 15356 | 16.75938 | 321 | 16.75638 | 1800 | 16.75938 | 2936.5 | 16.75638 | 4772 | 16.75938 | 6328 | 16.75638 | 7825 | 16.75938 | 344 | 16.75638 | 5382 | 16.75938 | 7314 | 16.75638 | 12284 | 16.75938 | 16392 | 16.75638 | 20348
16.77609 | 365 | 16.77309 | 6345 | 16.77609 | 9328 | 16.77309 | 16319 | 16.77609 | 22375 | 16.77309 | 26370 | 16.77609 | 315 | 16.77309 | 4339 | 16.77609 | 6344 | 16.77309 | 10292 | 10.88654 | 13275 | 16.77309 | 15358 | 16.77609 | 323 | 16.77309 | 1796 | 16.77609 | 3038.5 | 16.77309 | 4773 | 16.77609 | 6358 | 16.77309 | 7868 | 16.77609 | 343 | 16.77309 | 5378 | 16.77609 | 7326 | 16.77309 | 12307 | 16.77609 | 16380 | 16.77309 | 20342
16.7928 | 305 | 16.7898 | 6347 | 16.7928 | 9327 | 16.7898 | 16320 | 16.7928 | 22410 | 16.7898 | 26340 | 16.7928 | 359 | 16.7898 | 4391 | 16.7928 | 6356 | 16.7898 | 10292 | 10.8949 | 13253 | 16.7898 | 15383 | 16.7928 | 305 | 16.7898 | 1796 | 16.7928 | 2968 | 16.7898 | 4810 | 16.7928 | 6329 | 16.7898 | 7834 | 16.7928 | 366 | 16.7898 | 5401 | 16.7928 | 7344 | 16.7898 | 12284 | 16.7928 | 16398 | 16.7898 | 20337
16.80951 | 344 | 16.80651 | 6331 | 16.80951 | 9333 | 16.80651 | 16335 | 16.80951 | 22393 | 16.80651 | 26383 | 16.80951 | 344 | 16.80651 | 4357 | 16.80951 | 6353 | 16.80651 | 10292 | 10.90326 | 13262 | 16.80651 | 15389 | 16.80951 | 335 | 16.80651 | 1780 | 16.80951 | 2969.5 | 16.80651 | 4797 | 16.80951 | 6292 | 16.80651 | 7801 | 16.80951 | 350 | 16.80651 | 5408 | 16.80951 | 7350 | 16.80651 | 12311 | 16.80951 | 16393 | 16.80651 | 20299
16.82622 | 327 | 16.82322 | 6315 | 16.82622 | 9286 | 16.82322 | 16314 | 16.82622 | 22366 | 16.82322 | 26398 | 16.82622 | 307 | 16.82322 | 4380 | 16.82622 | 6338 | 16.82322 | 10309 | 10.91161 | 13232 | 16.82322 | 15383 | 16.82622 | 325 | 16.82322 | 1788 | 16.82622 | 2951.5 | 16.82322 | 4777 | 16.82622 | 6317 | 16.82322 | 7826 | 16.82622 | 320 | 16.82322 | 5394 | 16.82622 | 7310 | 16.82322 | 12280 | 16.82622 | 16358 | 16.82322 | 20325
16.84293 | 388 | 16.83993 | 6353 | 16.84293 | 9283 | 16.83993 | 16314 | 16.84293 | 22389 | 16.83993 | 26398 | 16.84293 | 346 | 16.83993 | 4365 | 16.84293 | 6335 | 16.83993 | 10300 | 10.91997 | 13275 | 16.83993 | 15416 | 16.84293 | 312 | 16.83993 | 1806 | 16.84293 | 2959 | 16.83993 | 4735 | 16.84293 | 6301 | 16.83993 | 7811 | 16.84293 | 345 | 16.83993 | 5367 | 16.84293 | 7365 | 16.83993 | 12292 | 16.84293 | 16361 | 16.83993 | 20346
16.85965 | 358 | 16.85665 | 6348 | 16.85965 | 9348 | 16.85665 | 16305 | 16.85965 | 22420 | 16.85665 | 26347 | 16.85965 | 299 | 16.85665 | 4378 | 16.85965 | 6389 | 16.85665 | 10296 | 10.92832 | 13260 | 16.85665 | 15416 | 16.85965 | 291 | 16.85665 | 1797 | 16.85965 | 2948.5 | 16.85665 | 4820 | 16.85965 | 6304 | 16.85665 | 7863 | 16.85965 | 304 | 16.85665 | 5341 | 16.85965 | 7335 | 16.85665 | 12319 | 16.85965 | 16370 | 16.85665 | 20331
16.87636 | 346 | 16.87336 | 6359 | 16.87636 | 9321 | 16.87336 | 16331 | 16.87636 | 22389 | 16.87336 | 26368 | 16.87636 | 316 | 16.87336 | 4401 | 16.87636 | 6365 | 16.87336 | 10279 | 10.93668 | 13252 | 16.87336 | 15395 | 16.87636 | 345 | 16.87336 | 1811 | 16.87636 | 2966.5 | 16.87336 | 4796 | 16.87636 | 6295 | 16.87336 | 7819 | 16.87636 | 338 | 16.87336 | 5403 | 16.87636 | 7334 | 16.87336 | 12252 | 16.87636 | 16354 | 16.87336 | 20318
16.89307 | 343 | 16.89007 | 6342 | 16.89307 | 9354 | 16.89007 | 16296 | 16.89307 | 22379 | 16.89007 | 26362 | 16.89307 | 300 | 16.89007 | 4363 | 16.89307 | 6358 | 16.89007 | 10319 | 10.94503 | 13268 | 16.89007 | 15372 | 16.89307 | 296 | 16.89007 | 1790 | 16.89307 | 2975.5 | 16.89007 | 4806 | 16.89307 | 6344 | 16.89007 | 7828 | 16.89307 | 339 | 16.89007 | 5382 | 16.89307 | 7346 | 16.89007 | 12279 | 16.89307 | 16363 | 16.89007 | 20324
16.90978 | 358 | 16.90678 | 6345 | 16.90978 | 9334 | 16.90678 | 16300 | 16.90978 | 22406 | 16.90678 | 26400 | 16.90978 | 317 | 16.90678 | 4376 | 16.90978 | 6353 | 16.90678 | 10287 | 10.95339 | 13252 | 16.90678 | 15348 | 16.90978 | 345 | 16.90678 | 1778 | 16.90978 | 2945.5 | 16.90678 | 4824 | 16.90978 | 6281 | 16.90678 | 7807 | 16.90978 | 364 | 16.90678 | 5386 | 16.90978 | 7332 | 16.90678 | 12301 | 16.90978 | 16388 | 16.90678 | 20334
16.92649 | 334 | 16.92349 | 6299 | 16.92649 | 9347 | 16.92349 | 16326 | 16.92649 | 22393 | 16.92349 | 26386 | 16.92649 | 355 | 16.92349 | 4371 | 16.92649 | 6321 | 16.92349 | 10318 | 10.96175 | 13273 | 16.92349 | 15421 | 16.92649 | 264 | 16.92349 | 1792 | 16.92649 | 2950 | 16.92349 | 4770 | 16.92649 | 6297 | 16.92349 | 7806 | 16.92649 | 321 | 16.92349 | 5368 | 16.92649 | 7357 | 16.92349 | 12288 | 16.92649 | 16371 | 16.92349 | 20349
16.9432 | 344 | 16.9402 | 6356 | 16.9432 | 9352 | 16.9402 | 16289 | 16.9432 | 22375 | 16.9402 | 26402 | 16.9432 | 313 | 16.9402 | 4352 | 16.9432 | 6388 | 16.9402 | 10292 | 10.9701 | 13240 | 16.9402 | 15403 | 16.9432 | 310 | 16.9402 | 1803 | 16.9432 | 3014.5 | 16.9402 | 4834 | 16.9432 | 6308 | 16.9402 | 7803 | 16.9432 | 328 | 16.9402 | 5372 | 16.9432 | 7364 | 16.9402 | 12292 | 16.9432 | 16393 | 16.9402 | 20305
16.95991 | 349 | 16.95691 | 6365 | 16.95991 | 9301 | 16.95691 | 16334 | 16.95991 | 22374 | 16.95691 | 26381 | 16.95991 | 324 | 16.95691 | 4388 | 16.95991 | 6370 | 16.95691 | 10335 | 10.97846 | 13266 | 16.95691 | 15362 | 16.95991 | 296 | 16.95691 | 1792 | 16.95991 | 2974 | 16.95691 | 4815 | 16.95991 | 6358 | 16.95691 | 7821 | 16.95991 | 350 | 16.95691 | 5357 | 16.95991 | 7301 | 16.95691 | 12272 | 16.95991 | 16365 | 16.95691 | 20353
16.97662 | 353 | 16.97362 | 6322 | 16.97662 | 9324 | 16.97362 | 16311 | 16.97662 | 22352 | 16.97362 | 26329 | 16.97662 | 305 | 16.97362 | 4372 | 16.97662 | 6360 | 16.97362 | 10282 | 10.98681 | 13253 | 16.97362 | 15428 | 16.97662 | 307 | 16.97362 | 1806 | 16.97662 | 2960.5 | 16.97362 | 4780 | 16.97662 | 6301 | 16.97362 | 7834 | 16.97662 | 279 | 16.97362 | 5351 | 16.97662 | 7342 | 16.97362 | 12297 | 16.97662 | 16372 | 16.97362 | 20356
16.99334 | 349 | 16.99034 | 6360 | 16.99334 | 9353 | 16.99034 | 16315 | 16.99334 | 22390 | 16.99034 | 26383 | 16.99334 | 343 | 16.99034 | 4355 | 16.99334 | 6403 | 16.99034 | 10314 | 10.99517 | 13260 | 16.99034 | 15410 | 16.99334 | 297 | 16.99034 | 1774 | 16.99334 | 2953 | 16.99034 | 4767 | 16.99334 | 6345 | 16.99034 | 7830 | 16.99334 | 318 | 16.99034 | 5407 | 16.99334 | 7314 | 16.99034 | 12299 | 16.99334 | 16385 | 16.99034 | 20320
17.01005 | 346 | 17.00705 | 6329 | 17.01005 | 9292 | 17.00705 | 16272 | 17.01005 | 22388 | 17.00705 | 26401 | 17.01005 | 350 | 17.00705 | 4387 | 17.01005 | 6357 | 17.00705 | 10280 | 11.00352 | 13240 | 17.00705 | 15361 | 17.01005 | 349 | 17.00705 | 1792 | 17.01005 | 2983 | 17.00705 | 4783 | 17.01005 | 6329 | 17.00705 | 7835 | 17.01005 | 325 | 17.00705 | 5386 | 17.01005 | 7359 | 17.00705 | 12261 | 17.01005 | 16377 | 17.00705 | 20347
17.02676 | 320 | 17.02376 | 6345 | 17.02676 | 9347 | 17.02376 | 16282 | 17.02676 | 22412 | 17.02376 | 26394 | 17.02676 | 327 | 17.02376 | 4390 | 17.02676 | 6384 | 17.02376 | 10315 | 11.01188 | 13245 | 17.02376 | 15401 | 17.02676 | 336 | 17.02376 | 1811 | 17.02676 | 3022 | 17.02376 | 4797 | 17.02676 | 6295 | 17.02376 | 7865 | 17.02676 | 359 | 17.02376 | 5357 | 17.02676 | 7382 | 17.02376 | 12274 | 17.02676 | 16371 | 17.02376 | 20337
17.04347 | 365 | 17.04047 | 6317 | 17.04347 | 9345 | 17.04047 | 16330 | 17.04347 | 22419 | 17.04047 | 26395 | 17.04347 | 343 | 17.04047 | 4386 | 17.04347 | 6369 | 17.04047 | 10294 | 11.02023 | 13226 | 17.04047 | 15393 | 17.04347 | 332 | 17.04047 | 1772 | 17.04347 | 3020.5 | 17.04047 | 4795 | 17.04347 | 6337 | 17.04047 | 7804 | 17.04347 | 301 | 17.04047 | 5339 | 17.04347 | 7312 | 17.04047 | 12274 | 17.04347 | 16359 | 17.04047 | 20358
17.06018 | 352 | 17.05718 | 6386 | 17.06018 | 9337 | 17.05718 | 16316 | 17.06018 | 22377 | 17.05718 | 26384 | 17.06018 | 327 | 17.05718 | 4337 | 17.06018 | 6358 | 17.05718 | 10300 | 11.02859 | 13258 | 17.05718 | 15378 | 17.06018 | 347 | 17.05718 | 1817 | 17.06018 | 2953 | 17.05718 | 4794 | 17.06018 | 6314 | 17.05718 | 7805 | 17.06018 | 320 | 17.05718 | 5412 | 17.06018 | 7350 | 17.05718 | 12272 | 17.06018 | 16322 | 17.05718 | 20315
17.07689 | 354 | 17.07389 | 6393 | 17.07689 | 9343 | 17.07389 | 16270 | 17.07689 | 22338 | 17.07389 | 26341 | 17.07689 | 339 | 17.07389 | 4404 | 17.07689 | 6376 | 17.07389 | 10287 | 11.03695 | 13233 | 17.07389 | 15426 | 17.07689 | 338 | 17.07389 | 1782 | 17.07689 | 2975.5 | 17.07389 | 4803 | 17.07689 | 6318 | 17.07389 | 7831 | 17.07689 | 328 | 17.07389 | 5394 | 17.07689 | 7332 | 17.07389 | 12305 | 17.07689 | 16337 | 17.07389 | 20341
17.0936 | 367 | 17.0906 | 6332 | 17.0936 | 9344 | 17.0906 | 16347 | 17.0936 | 22355 | 17.0906 | 26363 | 17.0936 | 305 | 17.0906 | 4343 | 17.0936 | 6333 | 17.0906 | 10278 | 11.0453 | 13271 | 17.0906 | 15352 | 17.0936 | 344 | 17.0906 | 1774 | 17.0936 | 2969.5 | 17.0906 | 4778 | 17.0936 | 6312 | 17.0906 | 7840 | 17.0936 | 327 | 17.0906 | 5398 | 17.0936 | 7304 | 17.0906 | 12274 | 17.0936 | 16397 | 17.0906 | 20346
17.11031 | 349 | 17.10731 | 6332 | 17.11031 | 9366 | 17.10731 | 16343 | 17.11031 | 22379 | 17.10731 | 26381 | 17.11031 | 343 | 17.10731 | 4334 | 17.11031 | 6312 | 17.10731 | 10314 | 11.05366 | 13247 | 17.10731 | 15380 | 17.11031 | 308 | 17.10731 | 1765 | 17.11031 | 2965 | 17.10731 | 4789 | 17.11031 | 6295 | 17.10731 | 7809 | 17.11031 | 342 | 17.10731 | 5367 | 17.11031 | 7367 | 17.10731 | 12265 | 17.11031 | 16380 | 17.10731 | 20330
17.12703 | 307 | 17.12403 | 6335 | 17.12703 | 9323 | 17.12403 | 16330 | 17.12703 | 22380 | 17.12403 | 26363 | 17.12703 | 297 | 17.12403 | 4329 | 17.12703 | 6335 | 17.12403 | 10306 | 11.06201 | 13237 | 17.12403 | 15387 | 17.12703 | 314 | 17.12403 | 1764 | 17.12703 | 2932 | 17.12403 | 4800 | 17.12703 | 6281 | 17.12403 | 7785 | 17.12703 | 365 | 17.12403 | 5369 | 17.12703 | 7336 | 17.12403 | 12286 | 17.12703 | 16382 | 17.12403 | 20326
17.14374 | 323 | 17.14074 | 6348 | 17.14374 | 9364 | 17.14074 | 16322 | 17.14374 | 22378 | 17.14074 | 26414 | 17.14374 | 325 | 17.14074 | 4334 | 17.14374 | 6380 | 17.14074 | 10285 | 11.07037 | 13253 | 17.14074 | 15418 | 17.14374 | 303 | 17.14074 | 1824 | 17.14374 | 2965 | 17.14074 | 4795 | 17.14374 | 6332 | 17.14074 | 7822 | 17.14374 | 389 | 17.14074 | 5407 | 17.14374 | 7318 | 17.14074 | 12262 | 17.14374 | 16365 | 17.14074 | 20356
17.16045 | 328 | 17.15745 | 6299 | 17.16045 | 9308 | 17.15745 | 16298 | 17.16045 | 22381 | 17.15745 | 26377 | 17.16045 | 381 | 17.15745 | 4331 | 17.16045 | 6353 | 17.15745 | 10265 | 11.07872 | 13234 | 17.15745 | 15395 | 17.16045 | 306 | 17.15745 | 1773 | 17.16045 | 2987.5 | 17.15745 | 4825 | 17.16045 | 6290 | 17.15745 | 7822 | 17.16045 | 358 | 17.15745 | 5366 | 17.16045 | 7355 | 17.15745 | 12284 | 17.16045 | 16389 | 17.15745 | 20350
17.17716 | 323 | 17.17416 | 6320 | 17.17716 | 9313 | 17.17416 | 16310 | 17.17716 | 22352 | 17.17416 | 26377 | 17.17716 | 355 | 17.17416 | 4349 | 17.17716 | 6371 | 17.17416 | 10246 | 11.08708 | 13240 | 17.17416 | 15380 | 17.17716 | 295 | 17.17416 | 1809 | 17.17716 | 2936.5 | 17.17416 | 4776 | 17.17716 | 6288 | 17.17416 | 7831 | 17.17716 | 346 | 17.17416 | 5414 | 17.17716 | 7335 | 17.17416 | 12293 | 17.17716 | 16391 | 17.17416 | 20348
17.19387 | 352 | 17.19087 | 6337 | 17.19387 | 9352 | 17.19087 | 16301 | 17.19387 | 22398 | 17.19087 | 26421 | 17.19387 | 375 | 17.19087 | 4329 | 17.19387 | 6354 | 17.19087 | 10297 | 11.09544 | 13281 | 17.19087 | 15342 | 17.19387 | 295 | 17.19087 | 1777 | 17.19387 | 2965 | 17.19087 | 4782 | 17.19387 | 6321 | 17.19087 | 7828 | 17.19387 | 334 | 17.19087 | 5335 | 17.19387 | 7294 | 17.19087 | 12254 | 17.19387 | 16369 | 17.19087 | 20329
17.21058 | 340 | 17.20758 | 6347 | 17.21058 | 9338 | 17.20758 | 16296 | 17.21058 | 22391 | 17.20758 | 26379 | 17.21058 | 342 | 17.20758 | 4343 | 17.21058 | 6353 | 17.20758 | 10274 | 11.10379 | 13236 | 17.20758 | 15430 | 17.21058 | 318 | 17.20758 | 1785 | 17.21058 | 2923 | 17.20758 | 4766 | 17.21058 | 6299 | 17.20758 | 7805 | 17.21058 | 339 | 17.20758 | 5389 | 17.21058 | 7345 | 17.20758 | 12263 | 17.21058 | 16393 | 17.20758 | 20316
17.22729 | 328 | 17.22429 | 6361 | 17.22729 | 9370 | 17.22429 | 16327 | 17.22729 | 22378 | 17.22429 | 26381 | 17.22729 | 353 | 17.22429 | 4335 | 17.22729 | 6370 | 17.22429 | 10308 | 11.11215 | 13229 | 17.22429 | 15398 | 17.22729 | 308 | 17.22429 | 1806 | 17.22729 | 2933.5 | 17.22429 | 4811 | 17.22729 | 6300 | 17.22429 | 7816 | 17.22729 | 316 | 17.22429 | 5422 | 17.22729 | 7324 | 17.22429 | 12264 | 17.22729 | 16381 | 17.22429 | 20317
17.244 | 333 | 17.241 | 6327 | 17.244 | 9360 | 17.241 | 16313 | 17.244 | 22352 | 17.241 | 26395 | 17.244 | 306 | 17.241 | 4369 | 17.244 | 6357 | 17.241 | 10269 | 11.1205 | 13240 | 17.241 | 15369 | 17.244 | 292 | 17.241 | 1776 | 17.244 | 2939.5 | 17.241 | 4798 | 17.244 | 6303 | 17.241 | 7825 | 17.244 | 301 | 17.241 | 5390 | 17.244 | 7333 | 17.241 | 12277 | 17.244 | 16360 | 17.241 | 20332
17.26072 | 345 | 17.25772 | 6351 | 17.26072 | 9360 | 17.25772 | 16314 | 17.26072 | 22406 | 17.25772 | 26372 | 17.26072 | 329 | 17.25772 | 4346 | 17.26072 | 6359 | 17.25772 | 10286 | 11.12886 | 13251 | 17.25772 | 15388 | 17.26072 | 325 | 17.25772 | 1788 | 17.26072 | 2933.5 | 17.25772 | 4799 | 17.26072 | 6296 | 17.25772 | 7788 | 17.26072 | 331 | 17.25772 | 5405 | 17.26072 | 7342 | 17.25772 | 12267 | 17.26072 | 16379 | 17.25772 | 20350
17.27743 | 376 | 17.27443 | 6328 | 17.27743 | 9316 | 17.27443 | 16322 | 17.27743 | 22375 | 17.27443 | 26387 | 17.27743 | 361 | 17.27443 | 4387 | 17.27743 | 6370 | 17.27443 | 10303 | 11.13721 | 13261 | 17.27443 | 15366 | 17.27743 | 274 | 17.27443 | 1774 | 17.27743 | 2974 | 17.27443 | 4778 | 17.27743 | 6326 | 17.27443 | 7800 | 17.27743 | 336 | 17.27443 | 5413 | 17.27743 | 7348 | 17.27443 | 12305 | 17.27743 | 16374 | 17.27443 | 20370
17.29414 | 350 | 17.29114 | 6350 | 17.29414 | 9352 | 17.29114 | 16283 | 17.29414 | 22420 | 17.29114 | 26338 | 17.29414 | 297 | 17.29114 | 4412 | 17.29414 | 6349 | 17.29114 | 10322 | 11.14557 | 13244 | 17.29114 | 15393 | 17.29414 | 338 | 17.29114 | 1776 | 17.29414 | 2896 | 17.29114 | 4811 | 17.29414 | 6290 | 17.29114 | 7778 | 17.29414 | 331 | 17.29114 | 5359 | 17.29414 | 7335 | 17.29114 | 12274 | 17.29414 | 16359 | 17.29114 | 20346
17.31085 | 323 | 17.30785 | 6330 | 17.31085 | 9324 | 17.30785 | 16313 | 17.31085 | 22382 | 17.30785 | 26350 | 17.31085 | 304 | 17.30785 | 4358 | 17.31085 | 6413 | 17.30785 | 10276 | 11.15392 | 13259 | 17.30785 | 15391 | 17.31085 | 308 | 17.30785 | 1814 | 17.31085 | 2953 | 17.30785 | 4792 | 17.31085 | 6285 | 17.30785 | 7826 | 17.31085 | 332 | 17.30785 | 5401 | 17.31085 | 7323 | 17.30785 | 12268 | 17.31085 | 16395 | 17.30785 | 20297
17.32756 | 316 | 17.32456 | 6332 | 17.32756 | 9361 | 17.32456 | 16293 | 17.32756 | 22361 | 17.32456 | 26349 | 17.32756 | 357 | 17.32456 | 4352 | 17.32756 | 6342 | 17.32456 | 10280 | 11.16228 | 13259 | 17.32456 | 15366 | 17.32756 | 296 | 17.32456 | 1801 | 17.32756 | 2962 | 17.32456 | 4797 | 17.32756 | 6263 | 17.32456 | 7832 | 17.32756 | 327 | 17.32456 | 5387 | 17.32756 | 7327 | 17.32456 | 12290 | 17.32756 | 16372 | 17.32456 | 20331
17.34427 | 375 | 17.34127 | 6308 | 17.34427 | 9332 | 17.34127 | 16332 | 17.34427 | 22384 | 17.34127 | 26395 | 17.34427 | 314 | 17.34127 | 4352 | 17.34427 | 6325 | 17.34127 | 10316 | 11.17064 | 13236 | 17.34127 | 15412 | 17.34427 | 312 | 17.34127 | 1794 | 17.34427 | 2932 | 17.34127 | 4788 | 17.34427 | 6326 | 17.34127 | 7811 | 17.34427 | 328 | 17.34127 | 5378 | 17.34427 | 7303 | 17.34127 | 12278 | 17.34427 | 16353 | 17.34127 | 20328
17.36098 | 350 | 17.35798 | 6306 | 17.36098 | 9291 | 17.35798 | 16309 | 17.36098 | 22379 | 17.35798 | 26337 | 17.36098 | 335 | 17.35798 | 4358 | 17.36098 | 6348 | 17.35798 | 10303 | 11.17899 | 13264 | 17.35798 | 15390 | 17.36098 | 324 | 17.35798 | 1770 | 17.36098 | 2968 | 17.35798 | 4794 | 17.36098 | 6307 | 17.35798 | 7826 | 17.36098 | 318 | 17.35798 | 5413 | 17.36098 | 7308 | 17.35798 | 12265 | 17.36098 | 16368 | 17.35798 | 20355
17.37769 | 326 | 17.37469 | 6307 | 17.37769 | 9350 | 17.37469 | 16321 | 17.37769 | 22339 | 17.37469 | 26371 | 17.37769 | 326 | 17.37469 | 4329 | 17.37769 | 6378 | 17.37469 | 10300 | 11.18735 | 13256 | 17.37469 | 15412 | 17.37769 | 306 | 17.37469 | 1772 | 17.37769 | 2921.5 | 17.37469 | 4797 | 17.37769 | 6295 | 17.37469 | 7825 | 17.37769 | 356 | 17.37469 | 5395 | 17.37769 | 7307 | 17.37469 | 12284 | 17.37769 | 16368 | 17.37469 | 20319
17.39441 | 395 | 17.39141 | 6353 | 17.39441 | 9297 | 17.39141 | 16332 | 17.39441 | 22338 | 17.39141 | 26371 | 17.39441 | 308 | 17.39141 | 4337 | 17.39441 | 6353 | 17.39141 | 10308 | 11.1957 | 13234 | 17.39141 | 15372 | 17.39441 | 270 | 17.39141 | 1788 | 17.39441 | 2977 | 17.39141 | 4776 | 17.39441 | 6289 | 17.39141 | 7828 | 17.39441 | 337 | 17.39141 | 5367 | 17.39441 | 7331 | 17.39141 | 12247 | 17.39441 | 16347 | 17.39141 | 20327
17.41112 | 322 | 17.40812 | 6339 | 17.41112 | 9301 | 17.40812 | 16317 | 17.41112 | 22400 | 17.40812 | 26373 | 17.41112 | 331 | 17.40812 | 4330 | 17.41112 | 6361 | 17.40812 | 10298 | 11.20406 | 13217 | 17.40812 | 15388 | 17.41112 | 312 | 17.40812 | 1753 | 17.41112 | 2923 | 17.40812 | 4814 | 17.41112 | 6300 | 17.40812 | 7786 | 17.41112 | 365 | 17.40812 | 5397 | 17.41112 | 7316 | 17.40812 | 12277 | 17.41112 | 16397 | 17.40812 | 20313
17.42783 | 323 | 17.42483 | 6309 | 17.42783 | 9314 | 17.42483 | 16294 | 17.42783 | 22395 | 17.42483 | 26389 | 17.42783 | 350 | 17.42483 | 4353 | 17.42783 | 6342 | 17.42483 | 10316 | 11.21241 | 13233 | 17.42483 | 15366 | 17.42783 | 305 | 17.42483 | 1754 | 17.42783 | 2933.5 | 17.42483 | 4806 | 17.42783 | 6312 | 17.42483 | 7809 | 17.42783 | 358 | 17.42483 | 5353 | 17.42783 | 7333 | 17.42483 | 12285 | 17.42783 | 16353 | 17.42483 | 20334
17.44454 | 323 | 17.44154 | 6353 | 17.44454 | 9327 | 17.44154 | 16319 | 17.44454 | 22406 | 17.44154 | 26401 | 17.44454 | 312 | 17.44154 | 4355 | 17.44454 | 6391 | 17.44154 | 10306 | 11.22077 | 13269 | 17.44154 | 15391 | 17.44454 | 289 | 17.44154 | 1788 | 17.44454 | 2914 | 17.44154 | 4788 | 17.44454 | 6295 | 17.44154 | 7796 | 17.44454 | 342 | 17.44154 | 5400 | 17.44454 | 7328 | 17.44154 | 12224 | 17.44454 | 16337 | 17.44154 | 20325
17.46125 | 325 | 17.45825 | 6351 | 17.46125 | 9307 | 17.45825 | 16325 | 17.46125 | 22382 | 17.45825 | 26382 | 17.46125 | 339 | 17.45825 | 4339 | 17.46125 | 6354 | 17.45825 | 10305 | 11.22913 | 13234 | 17.45825 | 15349 | 17.46125 | 303 | 17.45825 | 1798 | 17.46125 | 2962 | 17.45825 | 4770 | 17.46125 | 6316 | 17.45825 | 7789 | 17.46125 | 322 | 17.45825 | 5420 | 17.46125 | 7328 | 17.45825 | 12283 | 17.46125 | 16395 | 17.45825 | 20350
17.47796 | 375 | 17.47496 | 6334 | 17.47796 | 9326 | 17.47496 | 16305 | 17.47796 | 22359 | 17.47496 | 26388 | 17.47796 | 345 | 17.47496 | 4384 | 17.47796 | 6348 | 17.47496 | 10280 | 11.23748 | 13234 | 17.47496 | 15355 | 17.47796 | 334 | 17.47496 | 1808 | 17.47796 | 2927.5 | 17.47496 | 4777 | 17.47796 | 6256 | 17.47496 | 7786 | 17.47796 | 360 | 17.47496 | 5366 | 17.47796 | 7311 | 17.47496 | 12266 | 17.47796 | 16372 | 17.47496 | 20334
17.49467 | 356 | 17.49167 | 6337 | 17.49467 | 9374 | 17.49167 | 16299 | 17.49467 | 22372 | 17.49167 | 26327 | 17.49467 | 343 | 17.49167 | 4347 | 17.49467 | 6368 | 17.49167 | 10285 | 11.24584 | 13275 | 17.49167 | 15416 | 17.49467 | 283 | 17.49167 | 1758 | 17.49467 | 2936.5 | 17.49167 | 4793 | 17.49467 | 6302 | 17.49167 | 7809 | 17.49467 | 349 | 17.49167 | 5356 | 17.49467 | 7324 | 17.49167 | 12265 | 17.49467 | 16374 | 17.49167 | 20377
17.51138 | 316 | 17.50838 | 6334 | 17.51138 | 9386 | 17.50838 | 16259 | 17.51138 | 22371 | 17.50838 | 26355 | 17.51138 | 312 | 17.50838 | 4345 | 17.51138 | 6364 | 17.50838 | 10286 | 11.25419 | 13240 | 17.50838 | 15394 | 17.51138 | 310 | 17.50838 | 1770 | 17.51138 | 2992 | 17.50838 | 4793 | 17.51138 | 6320 | 17.50838 | 7856 | 17.51138 | 338 | 17.50838 | 5369 | 17.51138 | 7335 | 17.50838 | 12305 | 17.51138 | 16368 | 17.50838 | 20330
17.5281 | 334 | 17.5251 | 6376 | 17.5281 | 9337 | 17.5251 | 16289 | 17.5281 | 22387 | 17.5251 | 26356 | 17.5281 | 295 | 17.5251 | 4400 | 17.5281 | 6331 | 17.5251 | 10292 | 11.26255 | 13244 | 17.5251 | 15371 | 17.5281 | 295 | 17.5251 | 1764 | 17.5281 | 2983 | 17.5251 | 4807 | 17.5281 | 6290 | 17.5251 | 7810 | 17.5281 | 338 | 17.5251 | 5429 | 17.5281 | 7325 | 17.5251 | 12278 | 17.5281 | 16404 | 17.5251 | 20327
17.54481 | 352 | 17.54181 | 6334 | 17.54481 | 9327 | 17.54181 | 16299 | 17.54481 | 22404 | 17.54181 | 26403 | 17.54481 | 332 | 17.54181 | 4381 | 17.54481 | 6336 | 17.54181 | 10317 | 11.2709 | 13263 | 17.54181 | 15342 | 17.54481 | 281 | 17.54181 | 1784 | 17.54481 | 2972.5 | 17.54181 | 4798 | 17.54481 | 6273 | 17.54181 | 7825 | 17.54481 | 343 | 17.54181 | 5393 | 17.54481 | 7328 | 17.54181 | 12252 | 17.54481 | 16347 | 17.54181 | 20319
17.56152 | 346 | 17.55852 | 6332 | 17.56152 | 9360 | 17.55852 | 16334 | 17.56152 | 22350 | 17.55852 | 26335 | 17.56152 | 321 | 17.55852 | 4369 | 17.56152 | 6336 | 17.55852 | 10293 | 11.27926 | 13239 | 17.55852 | 15411 | 17.56152 | 296 | 17.55852 | 1731 | 17.56152 | 2945.5 | 17.55852 | 4769 | 17.56152 | 6294 | 17.55852 | 7820 | 17.56152 | 342 | 17.55852 | 5379 | 17.56152 | 7316 | 17.55852 | 12285 | 17.56152 | 16380 | 17.55852 | 20307
17.57823 | 359 | 17.57523 | 6329 | 17.57823 | 9313 | 17.57523 | 16314 | 17.57823 | 22391 | 17.57523 | 26351 | 17.57823 | 311 | 17.57523 | 4361 | 17.57823 | 6316 | 17.57523 | 10279 | 11.28761 | 13241 | 17.57523 | 15380 | 17.57823 | 302 | 17.57523 | 1822 | 17.57823 | 2950 | 17.57523 | 4787 | 17.57823 | 6325 | 17.57523 | 7804 | 17.57823 | 343 | 17.57523 | 5404 | 17.57823 | 7349 | 17.57523 | 12329 | 17.57823 | 16384 | 17.57523 | 20347
17.59494 | 354 | 17.59194 | 6345 | 17.59494 | 9342 | 17.59194 | 16294 | 17.59494 | 22413 | 17.59194 | 26370 | 17.59494 | 308 | 17.59194 | 4374 | 17.59494 | 6345 | 17.59194 | 10324 | 11.29597 | 13233 | 17.59194 | 15357 | 17.59494 | 338 | 17.59194 | 1796 | 17.59494 | 2935 | 17.59194 | 4801 | 17.59494 | 6293 | 17.59194 | 7809 | 17.59494 | 326 | 17.59194 | 5384 | 17.59494 | 7335 | 17.59194 | 12270 | 17.59494 | 16408 | 17.59194 | 20305
17.61165 | 317 | 17.60865 | 6315 | 17.61165 | 9321 | 17.60865 | 16324 | 17.61165 | 22388 | 17.60865 | 26379 | 17.61165 | 300 | 17.60865 | 4345 | 17.61165 | 6322 | 17.60865 | 10287 | 11.30433 | 13260 | 17.60865 | 15383 | 17.61165 | 314 | 17.60865 | 1818 | 17.61165 | 2942.5 | 17.60865 | 4803 | 17.61165 | 6343 | 17.60865 | 7803 | 17.61165 | 366 | 17.60865 | 5378 | 17.61165 | 7338 | 17.60865 | 12299 | 17.61165 | 16384 | 17.60865 | 20324
17.62836 | 344 | 17.62536 | 6319 | 17.62836 | 9314 | 17.62536 | 16318 | 17.62836 | 22363 | 17.62536 | 26369 | 17.62836 | 326 | 17.62536 | 4358 | 17.62836 | 6325 | 17.62536 | 10294 | 11.31268 | 13226 | 17.62536 | 15422 | 17.62836 | 303 | 17.62536 | 1816 | 17.62836 | 2966.5 | 17.62536 | 4809 | 17.62836 | 6311 | 17.62536 | 7814 | 17.62836 | 292 | 17.62536 | 5374 | 17.62836 | 7348 | 17.62536 | 12266 | 17.62836 | 16359 | 17.62536 | 20326
17.64507 | 347 | 17.64207 | 6329 | 17.64507 | 9323 | 17.64207 | 16306 | 17.64507 | 22410 | 17.64207 | 26361 | 17.64507 | 299 | 17.64207 | 4387 | 17.64507 | 6358 | 17.64207 | 10304 | 11.32104 | 13244 | 17.64207 | 15379 | 17.64507 | 290 | 17.64207 | 1776 | 17.64507 | 2983 | 17.64207 | 4816 | 17.64507 | 6301 | 17.64207 | 7813 | 17.64507 | 312 | 17.64207 | 5378 | 17.64507 | 7342 | 17.64207 | 12268 | 17.64507 | 16363 | 17.64207 | 20318
17.66179 | 361 | 17.65879 | 6330 | 17.66179 | 9316 | 17.65879 | 16298 | 17.66179 | 22371 | 17.65879 | 26353 | 17.66179 | 326 | 17.65879 | 4357 | 17.66179 | 6398 | 17.65879 | 10308 | 11.32939 | 13254 | 17.65879 | 15358 | 17.66179 | 332 | 17.65879 | 1794 | 17.66179 | 2965 | 17.65879 | 4808 | 17.66179 | 6289 | 17.65879 | 7831 | 17.66179 | 349 | 17.65879 | 5379 | 17.66179 | 7340 | 17.65879 | 12284 | 17.66179 | 16331 | 17.65879 | 20301
17.6785 | 411 | 17.6755 | 6307 | 17.6785 | 9279 | 17.6755 | 16297 | 17.6785 | 22393 | 17.6755 | 26386 | 17.6785 | 310 | 17.6755 | 4363 | 17.6785 | 6350 | 17.6755 | 10273 | 11.33775 | 13238 | 17.6755 | 15373 | 17.6785 | 326 | 17.6755 | 1798 | 17.6785 | 2965 | 17.6755 | 4807 | 17.6785 | 6303 | 17.6755 | 7841 | 17.6785 | 310 | 17.6755 | 5382 | 17.6785 | 7323 | 17.6755 | 12269 | 17.6785 | 16402 | 17.6755 | 20353
17.69521 | 326 | 17.69221 | 6341 | 17.69521 | 9339 | 17.69221 | 16283 | 17.69521 | 22380 | 17.69221 | 26390 | 17.69521 | 313 | 17.69221 | 4359 | 17.69521 | 6355 | 17.69221 | 10294 | 11.3461 | 13241 | 17.69221 | 15334 | 17.69521 | 306 | 17.69221 | 1777 | 17.69521 | 2938 | 17.69221 | 4806 | 17.69521 | 6315 | 17.69221 | 7790 | 17.69521 | 325 | 17.69221 | 5381 | 17.69521 | 7316 | 17.69221 | 12248 | 17.69521 | 16380 | 17.69221 | 20332
17.71192 | 346 | 17.70892 | 6336 | 17.71192 | 9315 | 17.70892 | 16288 | 17.71192 | 22356 | 17.70892 | 26392 | 17.71192 | 313 | 17.70892 | 4384 | 17.71192 | 6349 | 17.70892 | 10313 | 11.35446 | 13248 | 17.70892 | 15440 | 17.71192 | 324 | 17.70892 | 1751 | 17.71192 | 2957.5 | 17.70892 | 4782 | 17.71192 | 6291 | 17.70892 | 7832 | 17.71192 | 328 | 17.70892 | 5365 | 17.71192 | 7293 | 17.70892 | 12294 | 17.71192 | 16353 | 17.70892 | 20315
17.72863 | 375 | 17.72563 | 6335 | 17.72863 | 9320 | 17.72563 | 16296 | 17.72863 | 22358 | 17.72563 | 26368 | 17.72863 | 355 | 17.72563 | 4341 | 17.72863 | 6368 | 17.72563 | 10336 | 11.36282 | 13239 | 17.72563 | 15395 | 17.72863 | 295 | 17.72563 | 1801 | 17.72863 | 2948.5 | 17.72563 | 4803 | 17.72863 | 6305 | 17.72563 | 7779 | 17.72863 | 346 | 17.72563 | 5409 | 17.72863 | 7321 | 17.72563 | 12275 | 17.72863 | 16397 | 17.72563 | 20318
17.74534 | 310 | 17.74234 | 6305 | 17.74534 | 9300 | 17.74234 | 16315 | 17.74534 | 22352 | 17.74234 | 26366 | 17.74534 | 322 | 17.74234 | 4358 | 17.74534 | 6328 | 17.74234 | 10293 | 11.37117 | 13232 | 17.74234 | 15373 | 17.74534 | 306 | 17.74234 | 1794 | 17.74534 | 2933.5 | 17.74234 | 4798 | 17.74534 | 6273 | 17.74234 | 7779 | 17.74534 | 328 | 17.74234 | 5398 | 17.74534 | 7305 | 17.74234 | 12277 | 17.74534 | 16382 | 17.74234 | 20325
17.76205 | 346 | 17.75905 | 6330 | 17.76205 | 9292 | 17.75905 | 16294 | 17.76205 | 22355 | 17.75905 | 26380 | 17.76205 | 340 | 17.75905 | 4379 | 17.76205 | 6346 | 17.75905 | 10289 | 11.37953 | 13245 | 17.75905 | 15383 | 17.76205 | 292 | 17.75905 | 1753 | 17.76205 | 2954.5 | 17.75905 | 4775 | 17.76205 | 6296 | 17.75905 | 7805 | 17.76205 | 352 | 17.75905 | 5365 | 17.76205 | 7313 | 17.75905 | 12294 | 17.76205 | 16393 | 17.75905 | 20345
17.77877 | 350 | 17.77577 | 6338 | 17.77877 | 9311 | 17.77577 | 16298 | 17.77877 | 22381 | 17.77577 | 26376 | 17.77877 | 313 | 17.77577 | 4352 | 17.77877 | 6356 | 17.77577 | 10263 | 11.38788 | 13240 | 17.77577 | 15380 | 17.77877 | 299 | 17.77577 | 1770 | 17.77877 | 2924.5 | 17.77577 | 4790 | 17.77877 | 6294 | 17.77577 | 7839 | 17.77877 | 302 | 17.77577 | 5366 | 17.77877 | 7354 | 17.77577 | 12292 | 17.77877 | 16370 | 17.77577 | 20336
17.79548 | 342 | 17.79248 | 6347 | 17.79548 | 9297 | 17.79248 | 16298 | 17.79548 | 22436 | 17.79248 | 26418 | 17.79548 | 292 | 17.79248 | 4358 | 17.79548 | 6369 | 17.79248 | 10303 | 11.39624 | 13240 | 17.79248 | 15382 | 17.79548 | 268 | 17.79248 | 1778 | 17.79548 | 2957.5 | 17.79248 | 4777 | 17.79548 | 6323 | 17.79248 | 7842 | 17.79548 | 328 | 17.79248 | 5374 | 17.79548 | 7334 | 17.79248 | 12266 | 17.79548 | 16368 | 17.79248 | 20330
17.81219 | 350 | 17.80919 | 6305 | 17.81219 | 9329 | 17.80919 | 16357 | 17.81219 | 22348 | 17.80919 | 26414 | 17.81219 | 336 | 17.80919 | 4382 | 17.81219 | 6346 | 17.80919 | 10308 | 11.40459 | 13285 | 17.80919 | 15405 | 17.81219 | 274 | 17.80919 | 1772 | 17.81219 | 2932 | 17.80919 | 4778 | 17.81219 | 6283 | 17.80919 | 7825 | 17.81219 | 299 | 17.80919 | 5416 | 17.81219 | 7333 | 17.80919 | 12243 | 17.81219 | 16344 | 17.80919 | 20320
17.8289 | 299 | 17.8259 | 6329 | 17.8289 | 9327 | 17.8259 | 16289 | 17.8289 | 22356 | 17.8259 | 26369 | 17.8289 | 301 | 17.8259 | 4366 | 17.8289 | 6353 | 17.8259 | 10309 | 11.41295 | 13254 | 17.8259 | 15370 | 17.8289 | 347 | 17.8259 | 1790 | 17.8289 | 2974 | 17.8259 | 4772 | 17.8289 | 6304 | 17.8259 | 7793 | 17.8289 | 324 | 17.8259 | 5372 | 17.8289 | 7317 | 17.8259 | 12298 | 17.8289 | 16369 | 17.8259 | 20348
17.84561 | 371 | 17.84261 | 6310 | 17.84561 | 9332 | 17.84261 | 16286 | 17.84561 | 22372 | 17.84261 | 26390 | 17.84561 | 314 | 17.84261 | 4336 | 17.84561 | 6368 | 17.84261 | 10290 | 11.42131 | 13256 | 17.84261 | 15374 | 17.84561 | 306 | 17.84261 | 1780 | 17.84561 | 2905 | 17.84261 | 4764 | 17.84561 | 6308 | 17.84261 | 7789 | 17.84561 | 375 | 17.84261 | 5413 | 17.84561 | 7292 | 17.84261 | 12270 | 17.84561 | 16393 | 17.84261 | 20345
17.86232 | 316 | 17.85932 | 6338 | 17.86232 | 9332 | 17.85932 | 16313 | 17.86232 | 22350 | 17.85932 | 26366 | 17.86232 | 302 | 17.85932 | 4373 | 17.86232 | 6376 | 17.85932 | 10290 | 11.42966 | 13234 | 17.85932 | 15401 | 17.86232 | 291 | 17.85932 | 1807 | 17.86232 | 2896 | 17.85932 | 4800 | 17.86232 | 6283 | 17.85932 | 7810 | 17.86232 | 323 | 17.85932 | 5428 | 17.86232 | 7325 | 17.85932 | 12303 | 17.86232 | 16370 | 17.85932 | 20320
17.87903 | 345 | 17.87603 | 6314 | 17.87903 | 9315 | 17.87603 | 16328 | 17.87903 | 22356 | 17.87603 | 26381 | 17.87903 | 331 | 17.87603 | 4351 | 17.87903 | 6336 | 17.87603 | 10336 | 11.43802 | 13247 | 17.87603 | 15429 | 17.87903 | 318 | 17.87603 | 1731 | 17.87903 | 2903.5 | 17.87603 | 4789 | 17.87903 | 6272 | 17.87603 | 7828 | 17.87903 | 339 | 17.87603 | 5376 | 17.87903 | 7303 | 17.87603 | 12267 | 17.87903 | 16393 | 17.87603 | 20334
17.89574 | 340 | 17.89274 | 6311 | 17.89574 | 9307 | 17.89274 | 16301 | 17.89574 | 22385 | 17.89274 | 26407 | 17.89574 | 328 | 17.89274 | 4383 | 17.89574 | 6377 | 17.89274 | 10275 | 11.44637 | 13263 | 17.89274 | 15384 | 17.89574 | 324 | 17.89274 | 1754 | 17.89574 | 2983 | 17.89274 | 4787 | 17.89574 | 6265 | 17.89274 | 7820 | 17.89574 | 334 | 17.89274 | 5414 | 17.89574 | 7336 | 17.89274 | 12266 | 17.89574 | 16334 | 17.89274 | 20306
17.91246 | 322 | 17.90946 | 6337 | 17.91246 | 9301 | 17.90946 | 16293 | 17.91246 | 22382 | 17.90946 | 26393 | 17.91246 | 302 | 17.90946 | 4372 | 17.91246 | 6352 | 17.90946 | 10264 | 11.45473 | 13215 | 17.90946 | 15366 | 17.91246 | 294 | 17.90946 | 1774 | 17.91246 | 2959 | 17.90946 | 4758 | 17.91246 | 6290 | 17.90946 | 7805 | 17.91246 | 339 | 17.90946 | 5418 | 17.91246 | 7333 | 17.90946 | 12262 | 17.91246 | 16387 | 17.90946 | 20317
17.92917 | 326 | 17.92617 | 6328 | 17.92917 | 9332 | 17.92617 | 16290 | 17.92917 | 22361 | 17.92617 | 26418 | 17.92917 | 320 | 17.92617 | 4374 | 17.92917 | 6367 | 17.92617 | 10280 | 11.46308 | 13243 | 17.92617 | 15358 | 17.92917 | 321 | 17.92617 | 1761 | 17.92917 | 2938 | 17.92617 | 4803 | 17.92917 | 6299 | 17.92617 | 7776 | 17.92917 | 338 | 17.92617 | 5411 | 17.92917 | 7327 | 17.92617 | 12286 | 17.92917 | 16350 | 17.92617 | 20350
17.94588 | 363 | 17.94288 | 6330 | 17.94588 | 9305 | 17.94288 | 16292 | 17.94588 | 22363 | 17.94288 | 26366 | 17.94588 | 346 | 17.94288 | 4325 | 17.94588 | 6338 | 17.94288 | 10255 | 11.47144 | 13278 | 17.94288 | 15359 | 17.94588 | 315 | 17.94288 | 1785 | 17.94588 | 2923 | 17.94288 | 4755 | 17.94588 | 6285 | 17.94288 | 7825 | 17.94588 | 327 | 17.94288 | 5393 | 17.94588 | 7315 | 17.94288 | 12273 | 17.94588 | 16364 | 17.94288 | 20347
17.96259 | 356 | 17.95959 | 6342 | 17.96259 | 9345 | 17.95959 | 16293 | 17.96259 | 22365 | 17.95959 | 26361 | 17.96259 | 283 | 17.95959 | 4352 | 17.96259 | 6338 | 17.95959 | 10286 | 11.47979 | 13241 | 17.95959 | 15374 | 17.96259 | 291 | 17.95959 | 1773 | 17.96259 | 2920 | 17.95959 | 4764 | 17.96259 | 6286 | 17.95959 | 7817 | 17.96259 | 318 | 17.95959 | 5407 | 17.96259 | 7310 | 17.95959 | 12289 | 17.96259 | 16350 | 17.95959 | 20320
17.9793 | 332 | 17.9763 | 6355 | 17.9793 | 9320 | 17.9763 | 16289 | 17.9793 | 22343 | 17.9763 | 26359 | 17.9793 | 336 | 17.9763 | 4378 | 17.9793 | 6321 | 17.9763 | 10293 | 11.48815 | 13213 | 17.9763 | 15372 | 17.9793 | 306 | 17.9763 | 1752 | 17.9793 | 2950 | 17.9763 | 4794 | 17.9793 | 6310 | 17.9763 | 7827 | 17.9793 | 316 | 17.9763 | 5352 | 17.9793 | 7326 | 17.9763 | 12295 | 17.9793 | 16364 | 17.9763 | 20360
17.99601 | 352 | 17.99301 | 6349 | 17.99601 | 9320 | 17.99301 | 16319 | 17.99601 | 22347 | 17.99301 | 26378 | 17.99601 | 269 | 17.99301 | 4374 | 17.99601 | 6368 | 17.99301 | 10277 | 11.49651 | 13275 | 17.99301 | 15371 | 17.99601 | 271 | 17.99301 | 1773 | 17.99601 | 2968 | 17.99301 | 4764 | 17.99601 | 6270 | 17.99301 | 7819 | 17.99601 | 355 | 17.99301 | 5388 | 17.99601 | 7332 | 17.99301 | 12265 | 17.99601 | 16363 | 17.99301 | 20337
18.01272 | 340 | 18.00972 | 6298 | 18.01272 | 9359 | 18.00972 | 16284 | 18.01272 | 22411 | 18.00972 | 26357 | 18.01272 | 291 | 18.00972 | 4378 | 18.01272 | 6359 | 18.00972 | 10280 | 11.50486 | 13260 | 18.00972 | 15384 | 18.01272 | 304 | 18.00972 | 1779 | 18.01272 | 2966.5 | 18.00972 | 4815 | 18.01272 | 6327 | 18.00972 | 7820 | 18.01272 | 328 | 18.00972 | 5395 | 18.01272 | 7318 | 18.00972 | 12220 | 18.01272 | 16385 | 18.00972 | 20305
18.02943 | 318 | 18.02643 | 6336 | 18.02943 | 9337 | 18.02643 | 16292 | 18.02943 | 22392 | 18.02643 | 26400 | 18.02943 | 299 | 18.02643 | 4358 | 18.02943 | 6346 | 18.02643 | 10270 | 11.51322 | 13246 | 18.02643 | 15373 | 18.02943 | 278 | 18.02643 | 1776 | 18.02943 | 2884 | 18.02643 | 4804 | 18.02943 | 6315 | 18.02643 | 7777 | 18.02943 | 325 | 18.02643 | 5397 | 18.02943 | 7334 | 18.02643 | 12245 | 18.02943 | 16369 | 18.02643 | 20328
18.04615 | 374 | 18.04315 | 6307 | 18.04615 | 9343 | 18.04315 | 16276 | 18.04615 | 22329 | 18.04315 | 26424 | 18.04615 | 294 | 18.04315 | 4311 | 18.04615 | 6371 | 18.04315 | 10282 | 11.52157 | 13263 | 18.04315 | 15373 | 18.04615 | 299 | 18.04315 | 1786 | 18.04615 | 2954.5 | 18.04315 | 4814 | 18.04615 | 6289 | 18.04315 | 7830 | 18.04615 | 346 | 18.04315 | 5392 | 18.04615 | 7342 | 18.04315 | 12252 | 18.04615 | 16342 | 18.04315 | 20360
18.06286 | 324 | 18.05986 | 6299 | 18.06286 | 9335 | 18.05986 | 16274 | 18.06286 | 22357 | 18.05986 | 26379 | 18.06286 | 295 | 18.05986 | 4353 | 18.06286 | 6329 | 18.05986 | 10316 | 11.52993 | 13245 | 18.05986 | 15378 | 18.06286 | 323 | 18.05986 | 1723 | 18.06286 | 2881 | 18.05986 | 4785 | 18.06286 | 6283 | 18.05986 | 7820 | 18.06286 | 333 | 18.05986 | 5389 | 18.06286 | 7337 | 18.05986 | 12257 | 18.06286 | 16356 | 18.05986 | 20295
18.07957 | 346 | 18.07657 | 6348 | 18.07957 | 9296 | 18.07657 | 16288 | 18.07957 | 22333 | 18.07657 | 26371 | 18.07957 | 321 | 18.07657 | 4345 | 18.07957 | 6369 | 18.07657 | 10275 | 11.53828 | 13240 | 18.07657 | 15379 | 18.07957 | 343 | 18.07657 | 1765 | 18.07957 | 2960.5 | 18.07657 | 4789 | 18.07957 | 6344 | 18.07657 | 7801 | 18.07957 | 331 | 18.07657 | 5412 | 18.07957 | 7307 | 18.07657 | 12253 | 18.07957 | 16361 | 18.07657 | 20303
18.09628 | 326 | 18.09328 | 6306 | 18.09628 | 9302 | 18.09328 | 16299 | 18.09628 | 22374 | 18.09328 | 26377 | 18.09628 | 289 | 18.09328 | 4368 | 18.09628 | 6354 | 18.09328 | 10263 | 11.54664 | 13243 | 18.09328 | 15378 | 18.09628 | 293 | 18.09328 | 1777 | 18.09628 | 2903.5 | 18.09328 | 4794 | 18.09628 | 6285 | 18.09328 | 7808 | 18.09628 | 315 | 18.09328 | 5409 | 18.09628 | 7352 | 18.09328 | 12270 | 18.09628 | 16329 | 18.09328 | 20324
18.11299 | 328 | 18.10999 | 6327 | 18.11299 | 9325 | 18.10999 | 16306 | 18.11299 | 22375 | 18.10999 | 26383 | 18.11299 | 301 | 18.10999 | 4355 | 18.11299 | 6344 | 18.10999 | 10284 | 11.555 | 13234 | 18.10999 | 15334 | 18.11299 | 299 | 18.10999 | 1746 | 18.11299 | 2950 | 18.10999 | 4775 | 18.11299 | 6307 | 18.10999 | 7796 | 18.11299 | 328 | 18.10999 | 5394 | 18.11299 | 7359 | 18.10999 | 12270 | 18.11299 | 16384 | 18.10999 | 20325
18.1297 | 342 | 18.1267 | 6318 | 18.1297 | 9317 | 18.1267 | 16327 | 18.1297 | 22365 | 18.1267 | 26345 | 18.1297 | 321 | 18.1267 | 4379 | 18.1297 | 6325 | 18.1267 | 10295 | 11.56335 | 13256 | 18.1267 | 15365 | 18.1297 | 318 | 18.1267 | 1749 | 18.1297 | 2959 | 18.1267 | 4768 | 18.1297 | 6261 | 18.1267 | 7811 | 18.1297 | 321 | 18.1267 | 5387 | 18.1297 | 7297 | 18.1267 | 12295 | 18.1297 | 16340 | 18.1267 | 20318
18.14641 | 349 | 18.14341 | 6349 | 18.14641 | 9304 | 18.14341 | 16282 | 18.14641 | 22388 | 18.14341 | 26397 | 18.14641 | 349 | 18.14341 | 4371 | 18.14641 | 6380 | 18.14341 | 10293 | 11.57171 | 13268 | 18.14341 | 15378 | 18.14641 | 294 | 18.14341 | 1782 | 18.14641 | 2951.5 | 18.14341 | 4780 | 18.14641 | 6305 | 18.14341 | 7787 | 18.14641 | 343 | 18.14341 | 5368 | 18.14641 | 7318 | 18.14341 | 12263 | 18.14641 | 16352 | 18.14341 | 20361
18.16312 | 333 | 18.16012 | 6311 | 18.16312 | 9340 | 18.16012 | 16299 | 18.16312 | 22354 | 18.16012 | 26410 | 18.16312 | 328 | 18.16012 | 4327 | 18.16312 | 6369 | 18.16012 | 10272 | 11.58006 | 13243 | 18.16012 | 15393 | 18.16312 | 317 | 18.16012 | 1788 | 18.16312 | 2918.5 | 18.16012 | 4793 | 18.16312 | 6333 | 18.16012 | 7775 | 18.16312 | 348 | 18.16012 | 5386 | 18.16312 | 7327 | 18.16012 | 12248 | 18.16312 | 16363 | 18.16012 | 20332
18.17984 | 350 | 18.17684 | 6363 | 18.17984 | 9314 | 18.17684 | 16311 | 18.17984 | 22348 | 18.17684 | 26368 | 18.17984 | 289 | 18.17684 | 4350 | 18.17984 | 6340 | 18.17684 | 10325 | 11.58842 | 13273 | 18.17684 | 15409 | 18.17984 | 349 | 18.17684 | 1782 | 18.17984 | 2935 | 18.17684 | 4799 | 18.17984 | 6288 | 18.17684 | 7797 | 18.17984 | 304 | 18.17684 | 5386 | 18.17984 | 7333 | 18.17684 | 12263 | 18.17984 | 16407 | 18.17684 | 20349
18.19655 | 347 | 18.19355 | 6340 | 18.19655 | 9275 | 18.19355 | 16297 | 18.19655 | 22361 | 18.19355 | 26349 | 18.19655 | 274 | 18.19355 | 4361 | 18.19655 | 6371 | 18.19355 | 10255 | 11.59677 | 13232 | 18.19355 | 15353 | 18.19655 | 316 | 18.19355 | 1772 | 18.19655 | 2921.5 | 18.19355 | 4804 | 18.19655 | 6292 | 18.19355 | 7811 | 18.19655 | 313 | 18.19355 | 5379 | 18.19655 | 7325 | 18.19355 | 12262 | 18.19655 | 16377 | 18.19355 | 20336
18.21326 | 357 | 18.21026 | 6313 | 18.21326 | 9318 | 18.21026 | 16279 | 18.21326 | 22345 | 18.21026 | 26389 | 18.21326 | 322 | 18.21026 | 4367 | 18.21326 | 6361 | 18.21026 | 10313 | 11.60513 | 13263 | 18.21026 | 15387 | 18.21326 | 291 | 18.21026 | 1741 | 18.21326 | 2942.5 | 18.21026 | 4820 | 18.21326 | 6276 | 18.21026 | 7850 | 18.21326 | 358 | 18.21026 | 5380 | 18.21326 | 7308 | 18.21026 | 12275 | 18.21326 | 16374 | 18.21026 | 20319
18.22997 | 346 | 18.22697 | 6337 | 18.22997 | 9334 | 18.22697 | 16309 | 18.22997 | 22387 | 18.22697 | 26366 | 18.22997 | 313 | 18.22697 | 4361 | 18.22997 | 6348 | 18.22697 | 10280 | 11.61348 | 13224 | 18.22697 | 15362 | 18.22997 | 279 | 18.22697 | 1764 | 18.22997 | 2914 | 18.22697 | 4799 | 18.22997 | 6302 | 18.22697 | 7800 | 18.22997 | 302 | 18.22697 | 5365 | 18.22997 | 7321 | 18.22697 | 12277 | 18.22997 | 16333 | 18.22697 | 20328
18.24668 | 322 | 18.24368 | 6314 | 18.24668 | 9306 | 18.24368 | 16328 | 18.24668 | 22347 | 18.24368 | 26391 | 18.24668 | 301 | 18.24368 | 4355 | 18.24668 | 6376 | 18.24368 | 10272 | 11.62184 | 13252 | 18.24368 | 15390 | 18.24668 | 300 | 18.24368 | 1746 | 18.24668 | 2969.5 | 18.24368 | 4804 | 18.24668 | 6290 | 18.24368 | 7811 | 18.24668 | 324 | 18.24368 | 5400 | 18.24668 | 7345 | 18.24368 | 12255 | 18.24668 | 16363 | 18.24368 | 20306
18.26339 | 332 | 18.26039 | 6320 | 18.26339 | 9300 | 18.26039 | 16280 | 18.26339 | 22380 | 18.26039 | 26352 | 18.26339 | 320 | 18.26039 | 4372 | 18.26339 | 6366 | 18.26039 | 10261 | 11.6302 | 13240 | 18.26039 | 15350 | 18.26339 | 297 | 18.26039 | 1774 | 18.26339 | 2924.5 | 18.26039 | 4786 | 18.26339 | 6274 | 18.26039 | 7795 | 18.26339 | 356 | 18.26039 | 5397 | 18.26339 | 7336 | 18.26039 | 12234 | 18.26339 | 16368 | 18.26039 | 20322
18.2801 | 350 | 18.2771 | 6292 | 18.2801 | 9300 | 18.2771 | 16289 | 18.2801 | 22355 | 18.2771 | 26380 | 18.2801 | 282 | 18.2771 | 4346 | 18.2801 | 6347 | 18.2771 | 10304 | 11.63855 | 13262 | 18.2771 | 15394 | 18.2801 | 289 | 18.2771 | 1777 | 18.2801 | 2935 | 18.2771 | 4800 | 18.2801 | 6257 | 18.2771 | 7810 | 18.2801 | 311 | 18.2771 | 5384 | 18.2801 | 7288 | 18.2771 | 12242 | 18.2801 | 16366 | 18.2771 | 20340
18.29681 | 306 | 18.29381 | 6316 | 18.29681 | 9293 | 18.29381 | 16289 | 18.29681 | 22407 | 18.29381 | 26355 | 18.29681 | 327 | 18.29381 | 4353 | 18.29681 | 6356 | 18.29381 | 10279 | 11.64691 | 13229 | 18.29381 | 15361 | 18.29681 | 269 | 18.29381 | 1733 | 18.29681 | 2929 | 18.29381 | 4762 | 18.29681 | 6281 | 18.29381 | 7805 | 18.29681 | 334 | 18.29381 | 5398 | 18.29681 | 7276 | 18.29381 | 12265 | 18.29681 | 16361 | 18.29381 | 20334
18.31353 | 360 | 18.31053 | 6339 | 18.31353 | 9299 | 18.31053 | 16335 | 18.31353 | 22363 | 18.31053 | 26389 | 18.31353 | 343 | 18.31053 | 4343 | 18.31353 | 6350 | 18.31053 | 10280 | 11.65526 | 13281 | 18.31053 | 15378 | 18.31353 | 310 | 18.31053 | 1757 | 18.31353 | 2881 | 18.31053 | 4787 | 18.31353 | 6281 | 18.31053 | 7803 | 18.31353 | 317 | 18.31053 | 5407 | 18.31353 | 7301 | 18.31053 | 12264 | 18.31353 | 16358 | 18.31053 | 20324
18.33024 | 289 | 18.32724 | 6338 | 18.33024 | 9308 | 18.32724 | 16300 | 18.33024 | 22347 | 18.32724 | 26352 | 18.33024 | 306 | 18.32724 | 4369 | 18.33024 | 6364 | 18.32724 | 10280 | 11.66362 | 13234 | 18.32724 | 15386 | 18.33024 | 304 | 18.32724 | 1776 | 18.33024 | 2912.5 | 18.32724 | 4810 | 18.33024 | 6271 | 18.32724 | 7809 | 18.33024 | 313 | 18.32724 | 5387 | 18.33024 | 7370 | 18.32724 | 12265 | 18.33024 | 16409 | 18.32724 | 20341
18.34695 | 333 | 18.34395 | 6343 | 18.34695 | 9291 | 18.34395 | 16297 | 18.34695 | 22352 | 18.34395 | 26373 | 18.34695 | 329 | 18.34395 | 4346 | 18.34695 | 6321 | 18.34395 | 10319 | 11.67197 | 13229 | 18.34395 | 15367 | 18.34695 | 289 | 18.34395 | 1783 | 18.34695 | 2939.5 | 18.34395 | 4794 | 18.34695 | 6244 | 18.34395 | 7803 | 18.34695 | 311 | 18.34395 | 5407 | 18.34695 | 7321 | 18.34395 | 12258 | 18.34695 | 16336 | 18.34395 | 20348
18.36366 | 325 | 18.36066 | 6310 | 18.36366 | 9318 | 18.36066 | 16293 | 18.36366 | 22400 | 18.36066 | 26357 | 18.36366 | 333 | 18.36066 | 4367 | 18.36366 | 6350 | 18.36066 | 10303 | 11.68033 | 13231 | 18.36066 | 15405 | 18.36366 | 302 | 18.36066 | 1765 | 18.36366 | 2896 | 18.36066 | 4785 | 18.36366 | 6269 | 18.36066 | 7795 | 18.36366 | 305 | 18.36066 | 5388 | 18.36366 | 7311 | 18.36066 | 12273 | 18.36366 | 16349 | 18.36066 | 20351
18.38037 | 304 | 18.37737 | 6356 | 18.38037 | 9299 | 18.37737 | 16284 | 18.38037 | 22367 | 18.37737 | 26399 | 18.38037 | 310 | 18.37737 | 4403 | 18.38037 | 6326 | 18.37737 | 10264 | 11.68869 | 13267 | 18.37737 | 15401 | 18.38037 | 263 | 18.37737 | 1756 | 18.38037 | 2897.5 | 18.37737 | 4786 | 18.38037 | 6275 | 18.37737 | 7819 | 18.38037 | 368 | 18.37737 | 5391 | 18.38037 | 7337 | 18.37737 | 12267 | 18.38037 | 16367 | 18.37737 | 20311
18.39708 | 331 | 18.39408 | 6326 | 18.39708 | 9339 | 18.39408 | 16272 | 18.39708 | 22359 | 18.39408 | 26418 | 18.39708 | 344 | 18.39408 | 4377 | 18.39708 | 6356 | 18.39408 | 10282 | 11.69704 | 13234 | 18.39408 | 15374 | 18.39708 | 317 | 18.39408 | 1763 | 18.39708 | 2929 | 18.39408 | 4813 | 18.39708 | 6311 | 18.39408 | 7779 | 18.39708 | 356 | 18.39408 | 5412 | 18.39708 | 7334 | 18.39408 | 12277 | 18.39708 | 16357 | 18.39408 | 20325
18.41379 | 335 | 18.41079 | 6324 | 18.41379 | 9324 | 18.41079 | 16320 | 18.41379 | 22385 | 18.41079 | 26367 | 18.41379 | 333 | 18.41079 | 4341 | 18.41379 | 6380 | 18.41079 | 10259 | 11.7054 | 13224 | 18.41079 | 15372 | 18.41379 | 317 | 18.41079 | 1770 | 18.41379 | 2893 | 18.41079 | 4780 | 18.41379 | 6299 | 18.41079 | 7813 | 18.41379 | 318 | 18.41079 | 5399 | 18.41379 | 7318 | 18.41079 | 12247 | 18.41379 | 16346 | 18.41079 | 20322
18.4305 | 323 | 18.4275 | 6321 | 18.4305 | 9308 | 18.4275 | 16289 | 18.4305 | 22343 | 18.4275 | 26371 | 18.4305 | 317 | 18.4275 | 4381 | 18.4305 | 6352 | 18.4275 | 10297 | 11.71375 | 13214 | 18.4275 | 15389 | 18.4305 | 307 | 18.4275 | 1749 | 18.4305 | 2959 | 18.4275 | 4772 | 18.4305 | 6284 | 18.4275 | 7789 | 18.4305 | 355 | 18.4275 | 5392 | 18.4305 | 7343 | 18.4275 | 12258 | 18.4305 | 16359 | 18.4275 | 20321
18.44722 | 282 | 18.44422 | 6327 | 18.44722 | 9325 | 18.44422 | 16303 | 18.44722 | 22366 | 18.44422 | 26372 | 18.44722 | 314 | 18.44422 | 4360 | 18.44722 | 6369 | 18.44422 | 10293 | 11.72211 | 13222 | 18.44422 | 15393 | 18.44722 | 321 | 18.44422 | 1745 | 18.44722 | 2894.5 | 18.44422 | 4764 | 18.44722 | 6316 | 18.44422 | 7829 | 18.44722 | 336 | 18.44422 | 5410 | 18.44722 | 7305 | 18.44422 | 12262 | 18.44722 | 16355 | 18.44422 | 20332
18.46393 | 365 | 18.46093 | 6351 | 18.46393 | 9305 | 18.46093 | 16288 | 18.46393 | 22375 | 18.46093 | 26341 | 18.46393 | 292 | 18.46093 | 4355 | 18.46393 | 6358 | 18.46093 | 10292 | 11.73046 | 13247 | 18.46093 | 15394 | 18.46393 | 281 | 18.46093 | 1766 | 18.46393 | 2936.5 | 18.46093 | 4749 | 18.46393 | 6299 | 18.46093 | 7813 | 18.46393 | 345 | 18.46093 | 5411 | 18.46393 | 7315 | 18.46093 | 12289 | 18.46393 | 16347 | 18.46093 | 20340
18.48064 | 361 | 18.47764 | 6353 | 18.48064 | 9290 | 18.47764 | 16299 | 18.48064 | 22401 | 18.47764 | 26369 | 18.48064 | 303 | 18.47764 | 4378 | 18.48064 | 6348 | 18.47764 | 10255 | 11.73882 | 13258 | 18.47764 | 15357 | 18.48064 | 320 | 18.47764 | 1747 | 18.48064 | 2906.5 | 18.47764 | 4776 | 18.48064 | 6295 | 18.47764 | 7822 | 18.48064 | 361 | 18.47764 | 5410 | 18.48064 | 7304 | 18.47764 | 12276 | 18.48064 | 16372 | 18.47764 | 20316
18.49735 | 329 | 18.49435 | 6324 | 18.49735 | 9294 | 18.49435 | 16299 | 18.49735 | 22365 | 18.49435 | 26379 | 18.49735 | 297 | 18.49435 | 4370 | 18.49735 | 6359 | 18.49435 | 10275 | 11.74717 | 13234 | 18.49435 | 15366 | 18.49735 | 293 | 18.49435 | 1796 | 18.49735 | 2939.5 | 18.49435 | 4757 | 18.49735 | 6280 | 18.49435 | 7819 | 18.49735 | 324 | 18.49435 | 5389 | 18.49735 | 7314 | 18.49435 | 12245 | 18.49735 | 16387 | 18.49435 | 20351
18.51406 | 377 | 18.51106 | 6327 | 18.51406 | 9323 | 18.51106 | 16298 | 18.51406 | 22352 | 18.51106 | 26380 | 18.51406 | 333 | 18.51106 | 4384 | 18.51406 | 6350 | 18.51106 | 10314 | 11.75553 | 13240 | 18.51106 | 15378 | 18.51406 | 312 | 18.51106 | 1768 | 18.51406 | 2888.5 | 18.51106 | 4768 | 18.51406 | 6302 | 18.51106 | 7835 | 18.51406 | 292 | 18.51106 | 5429 | 18.51406 | 7318 | 18.51106 | 12266 | 18.51406 | 16376 | 18.51106 | 20350
18.53077 | 322 | 18.52777 | 6334 | 18.53077 | 9311 | 18.52777 | 16303 | 18.53077 | 22381 | 18.52777 | 26391 | 18.53077 | 311 | 18.52777 | 4387 | 18.53077 | 6364 | 18.52777 | 10279 | 11.76389 | 13255 | 18.52777 | 15382 | 18.53077 | 284 | 18.52777 | 1745 | 18.53077 | 2938 | 18.52777 | 4784 | 18.53077 | 6293 | 18.52777 | 7788 | 18.53077 | 325 | 18.52777 | 5405 | 18.53077 | 7325 | 18.52777 | 12261 | 18.53077 | 16386 | 18.52777 | 20319
18.54748 | 345 | 18.54448 | 6327 | 18.54748 | 9336 | 18.54448 | 16276 | 18.54748 | 22361 | 18.54448 | 26366 | 18.54748 | 318 | 18.54448 | 4363 | 18.54748 | 6385 | 18.54448 | 10303 | 11.77224 | 13241 | 18.54448 | 15378 | 18.54748 | 279 | 18.54448 | 1721 | 18.54748 | 2950 | 18.54448 | 4777 | 18.54748 | 6271 | 18.54448 | 7806 | 18.54748 | 311 | 18.54448 | 5408 | 18.54748 | 7316 | 18.54448 | 12227 | 18.54748 | 16359 | 18.54448 | 20346
18.56419 | 338 | 18.56119 | 6341 | 18.56419 | 9316 | 18.56119 | 16303 | 18.56419 | 22361 | 18.56119 | 26359 | 18.56419 | 280 | 18.56119 | 4365 | 18.56419 | 6374 | 18.56119 | 10305 | 11.7806 | 13229 | 18.56119 | 15342 | 18.56419 | 290 | 18.56119 | 1735 | 18.56419 | 2950 | 18.56119 | 4797 | 18.56419 | 6283 | 18.56119 | 7805 | 18.56419 | 365 | 18.56119 | 5397 | 18.56419 | 7307 | 18.56119 | 12257 | 18.56419 | 16390 | 18.56119 | 20331
18.58091 | 336 | 18.57791 | 6345 | 18.58091 | 9301 | 18.57791 | 16283 | 18.58091 | 22332 | 18.57791 | 26358 | 18.58091 | 333 | 18.57791 | 4365 | 18.58091 | 6342 | 18.57791 | 10293 | 11.78895 | 13264 | 18.57791 | 15359 | 18.58091 | 310 | 18.57791 | 1767 | 18.58091 | 2869 | 18.57791 | 4819 | 18.58091 | 6318 | 18.57791 | 7805 | 18.58091 | 347 | 18.57791 | 5416 | 18.58091 | 7308 | 18.57791 | 12277 | 18.58091 | 16396 | 18.57791 | 20313
18.59762 | 326 | 18.59462 | 6334 | 18.59762 | 9284 | 18.59462 | 16300 | 18.59762 | 22317 | 18.59462 | 26401 | 18.59762 | 301 | 18.59462 | 4331 | 18.59762 | 6365 | 18.59462 | 10288 | 11.79731 | 13216 | 18.59462 | 15386 | 18.59762 | 317 | 18.59462 | 1778 | 18.59762 | 2938 | 18.59462 | 4792 | 18.59762 | 6301 | 18.59462 | 7810 | 18.59762 | 332 | 18.59462 | 5414 | 18.59762 | 7320 | 18.59462 | 12268 | 18.59762 | 16336 | 18.59462 | 20306
18.61433 | 340 | 18.61133 | 6340 | 18.61433 | 9302 | 18.61133 | 16295 | 18.61433 | 22376 | 18.61133 | 26363 | 18.61433 | 328 | 18.61133 | 4350 | 18.61433 | 6357 | 18.61133 | 10278 | 11.80566 | 13228 | 18.61133 | 15347 | 18.61433 | 301 | 18.61133 | 1754 | 18.61433 | 2900.5 | 18.61133 | 4793 | 18.61433 | 6253 | 18.61133 | 7801 | 18.61433 | 333 | 18.61133 | 5395 | 18.61433 | 7321 | 18.61133 | 12249 | 18.61433 | 16346 | 18.61133 | 20322
18.63104 | 340 | 18.62804 | 6316 | 18.63104 | 9278 | 18.62804 | 16318 | 18.63104 | 22326 | 18.62804 | 26380 | 18.63104 | 312 | 18.62804 | 4394 | 18.63104 | 6364 | 18.62804 | 10264 | 11.81402 | 13228 | 18.62804 | 15383 | 18.63104 | 279 | 18.62804 | 1758 | 18.63104 | 2956 | 18.62804 | 4785 | 18.63104 | 6292 | 18.62804 | 7785 | 18.63104 | 350 | 18.62804 | 5378 | 18.63104 | 7355 | 18.62804 | 12252 | 18.63104 | 16369 | 18.62804 | 20345
18.64775 | 299 | 18.64475 | 6339 | 18.64775 | 9316 | 18.64475 | 16290 | 18.64775 | 22363 | 18.64475 | 26403 | 18.64775 | 291 | 18.64475 | 4340 | 18.64775 | 6346 | 18.64475 | 10295 | 11.82238 | 13243 | 18.64475 | 15386 | 18.64775 | 300 | 18.64475 | 1756 | 18.64775 | 2902 | 18.64475 | 4776 | 18.64775 | 6296 | 18.64475 | 7818 | 18.64775 | 304 | 18.64475 | 5394 | 18.64775 | 7314 | 18.64475 | 12242 | 18.64775 | 16355 | 18.64475 | 20331
18.66446 | 308 | 18.66146 | 6318 | 18.66446 | 9290 | 18.66146 | 16317 | 18.66446 | 22349 | 18.66146 | 26357 | 18.66446 | 311 | 18.66146 | 4346 | 18.66446 | 6361 | 18.66146 | 10304 | 11.83073 | 13244 | 18.66146 | 15376 | 18.66446 | 305 | 18.66146 | 1757 | 18.66446 | 2941 | 18.66146 | 4792 | 18.66446 | 6324 | 18.66146 | 7813 | 18.66446 | 343 | 18.66146 | 5408 | 18.66446 | 7300 | 18.66146 | 12287 | 18.66446 | 16361 | 18.66146 | 20321
18.68117 | 335 | 18.67817 | 6330 | 18.68117 | 9329 | 18.67817 | 16275 | 18.68117 | 22376 | 18.67817 | 26359 | 18.68117 | 296 | 18.67817 | 4371 | 18.68117 | 6352 | 18.67817 | 10262 | 11.83909 | 13234 | 18.67817 | 15378 | 18.68117 | 267 | 18.67817 | 1773 | 18.68117 | 2966.5 | 18.67817 | 4766 | 18.68117 | 6326 | 18.67817 | 7808 | 18.68117 | 365 | 18.67817 | 5379 | 18.68117 | 7325 | 18.67817 | 12257 | 18.68117 | 16382 | 18.67817 | 20341
18.69788 | 334 | 18.69488 | 6316 | 18.69788 | 9320 | 18.69488 | 16279 | 18.69788 | 22380 | 18.69488 | 26400 | 18.69788 | 324 | 18.69488 | 4369 | 18.69788 | 6381 | 18.69488 | 10300 | 11.84744 | 13240 | 18.69488 | 15403 | 18.69788 | 304 | 18.69488 | 1755 | 18.69788 | 2891.5 | 18.69488 | 4774 | 18.69788 | 6281 | 18.69488 | 7779 | 18.69788 | 361 | 18.69488 | 5423 | 18.69788 | 7342 | 18.69488 | 12267 | 18.69788 | 16367 | 18.69488 | 20301
18.7146 | 286 | 18.7116 | 6336 | 18.7146 | 9275 | 18.7116 | 16298 | 18.7146 | 22357 | 18.7116 | 26402 | 18.7146 | 324 | 18.7116 | 4352 | 18.7146 | 6366 | 18.7116 | 10295 | 11.8558 | 13223 | 18.7116 | 15367 | 18.7146 | 303 | 18.7116 | 1770 | 18.7146 | 2960.5 | 18.7116 | 4807 | 18.7146 | 6290 | 18.7116 | 7819 | 18.7146 | 315 | 18.7116 | 5397 | 18.7146 | 7294 | 18.7116 | 12269 | 18.7146 | 16353 | 18.7116 | 20356
18.73131 | 315 | 18.72831 | 6322 | 18.73131 | 9308 | 18.72831 | 16311 | 18.73131 | 22335 | 18.72831 | 26398 | 18.73131 | 299 | 18.72831 | 4359 | 18.73131 | 6359 | 18.72831 | 10280 | 11.86415 | 13243 | 18.72831 | 15383 | 18.73131 | 276 | 18.72831 | 1778 | 18.73131 | 2927.5 | 18.72831 | 4789 | 18.73131 | 6295 | 18.72831 | 7798 | 18.73131 | 334 | 18.72831 | 5379 | 18.73131 | 7305 | 18.72831 | 12240 | 18.73131 | 16343 | 18.72831 | 20305
18.74802 | 333 | 18.74502 | 6296 | 18.74802 | 9274 | 18.74502 | 16306 | 18.74802 | 22380 | 18.74502 | 26389 | 18.74802 | 285 | 18.74502 | 4394 | 18.74802 | 6369 | 18.74502 | 10295 | 11.87251 | 13209 | 18.74502 | 15391 | 18.74802 | 306 | 18.74502 | 1755 | 18.74802 | 2857 | 18.74502 | 4767 | 18.74802 | 6284 | 18.74502 | 7822 | 18.74802 | 331 | 18.74502 | 5416 | 18.74802 | 7356 | 18.74502 | 12256 | 18.74802 | 16389 | 18.74502 | 20351
18.76473 | 347 | 18.76173 | 6319 | 18.76473 | 9321 | 18.76173 | 16274 | 18.76473 | 22324 | 18.76173 | 26351 | 18.76473 | 326 | 18.76173 | 4320 | 18.76473 | 6361 | 18.76173 | 10275 | 11.88087 | 13200 | 18.76173 | 15366 | 18.76473 | 286 | 18.76173 | 1774 | 18.76473 | 2941 | 18.76173 | 4775 | 18.76473 | 6290 | 18.76173 | 7793 | 18.76473 | 311 | 18.76173 | 5438 | 18.76473 | 7332 | 18.76173 | 12279 | 18.76473 | 16346 | 18.76173 | 20321
18.78144 | 342 | 18.77844 | 6334 | 18.78144 | 9332 | 18.77844 | 16278 | 18.78144 | 22401 | 18.77844 | 26377 | 18.78144 | 327 | 18.77844 | 4341 | 18.78144 | 6401 | 18.77844 | 10298 | 11.88922 | 13245 | 18.77844 | 15394 | 18.78144 | 313 | 18.77844 | 1746 | 18.78144 | 2921.5 | 18.77844 | 4810 | 18.78144 | 6295 | 18.77844 | 7816 | 18.78144 | 318 | 18.77844 | 5338 | 18.78144 | 7296 | 18.77844 | 12273 | 18.78144 | 16342 | 18.77844 | 20322
18.79815 | 322 | 18.79515 | 6318 | 18.79815 | 9308 | 18.79515 | 16324 | 18.79815 | 22360 | 18.79515 | 26363 | 18.79815 | 291 | 18.79515 | 4350 | 18.79815 | 6343 | 18.79515 | 10315 | 11.89758 | 13245 | 18.79515 | 15384 | 18.79815 | 282 | 18.79515 | 1756 | 18.79815 | 2975.5 | 18.79515 | 4795 | 18.79815 | 6303 | 18.79515 | 7821 | 18.79815 | 358 | 18.79515 | 5390 | 18.79815 | 7315 | 18.79515 | 12256 | 18.79815 | 16393 | 18.79515 | 20339
18.81486 | 331 | 18.81186 | 6328 | 18.81486 | 9318 | 18.81186 | 16277 | 18.81486 | 22339 | 18.81186 | 26394 | 18.81486 | 314 | 18.81186 | 4337 | 18.81486 | 6377 | 18.81186 | 10269 | 11.90593 | 13267 | 18.81186 | 15415 | 18.81486 | 276 | 18.81186 | 1759 | 18.81486 | 2939.5 | 18.81186 | 4768 | 18.81486 | 6297 | 18.81186 | 7826 | 18.81486 | 328 | 18.81186 | 5432 | 18.81486 | 7334 | 18.81186 | 12270 | 18.81486 | 16363 | 18.81186 | 20304
18.83158 | 337 | 18.82858 | 6338 | 18.83158 | 9331 | 18.82858 | 16273 | 18.83158 | 22347 | 18.82858 | 26366 | 18.83158 | 316 | 18.82858 | 4336 | 18.83158 | 6393 | 18.82858 | 10270 | 11.91429 | 13222 | 18.82858 | 15389 | 18.83158 | 310 | 18.82858 | 1783 | 18.83158 | 2926 | 18.82858 | 4787 | 18.83158 | 6268 | 18.82858 | 7790 | 18.83158 | 329 | 18.82858 | 5434 | 18.83158 | 7293 | 18.82858 | 12238 | 18.83158 | 16387 | 18.82858 | 20293
18.84829 | 360 | 18.84529 | 6330 | 18.84829 | 9304 | 18.84529 | 16298 | 18.84829 | 22379 | 18.84529 | 26361 | 18.84829 | 302 | 18.84529 | 4335 | 18.84829 | 6372 | 18.84529 | 10293 | 11.92264 | 13262 | 18.84529 | 15361 | 18.84829 | 263 | 18.84529 | 1730 | 18.84829 | 2933.5 | 18.84529 | 4789 | 18.84829 | 6282 | 18.84529 | 7813 | 18.84829 | 355 | 18.84529 | 5404 | 18.84829 | 7325 | 18.84529 | 12264 | 18.84829 | 16358 | 18.84529 | 20355
18.865 | 326 | 18.862 | 6327 | 18.865 | 9314 | 18.862 | 16315 | 18.865 | 22417 | 18.862 | 26339 | 18.865 | 306 | 18.862 | 4343 | 18.865 | 6333 | 18.862 | 10289 | 11.931 | 13234 | 18.862 | 15380 | 18.865 | 273 | 18.862 | 1783 | 18.865 | 2891.5 | 18.862 | 4840 | 18.865 | 6274 | 18.862 | 7795 | 18.865 | 342 | 18.862 | 5402 | 18.865 | 7323 | 18.862 | 12277 | 18.865 | 16334 | 18.862 | 20311
18.88171 | 315 | 18.87871 | 6318 | 18.88171 | 9329 | 18.87871 | 16305 | 18.88171 | 22349 | 18.87871 | 26378 | 18.88171 | 346 | 18.87871 | 4372 | 18.88171 | 6358 | 18.87871 | 10280 | 11.93935 | 13231 | 18.87871 | 15378 | 18.88171 | 311 | 18.87871 | 1745 | 18.88171 | 2932 | 18.87871 | 4789 | 18.88171 | 6296 | 18.87871 | 7769 | 18.88171 | 337 | 18.87871 | 5397 | 18.88171 | 7311 | 18.87871 | 12262 | 18.88171 | 16377 | 18.87871 | 20308
18.89842 | 336 | 18.89542 | 6346 | 18.89842 | 9280 | 18.89542 | 16308 | 18.89842 | 22332 | 18.89542 | 26377 | 18.89842 | 335 | 18.89542 | 4342 | 18.89842 | 6346 | 18.89542 | 10256 | 11.94771 | 13243 | 18.89542 | 15376 | 18.89842 | 283 | 18.89542 | 1755 | 18.89842 | 2941 | 18.89542 | 4784 | 18.89842 | 6273 | 18.89542 | 7798 | 18.89842 | 308 | 18.89542 | 5407 | 18.89842 | 7315 | 18.89542 | 12247 | 18.89842 | 16353 | 18.89542 | 20292
18.91513 | 286 | 18.91213 | 6325 | 18.91513 | 9284 | 18.91213 | 16288 | 18.91513 | 22386 | 18.91213 | 26361 | 18.91513 | 310 | 18.91213 | 4325 | 18.91513 | 6375 | 18.91213 | 10268 | 11.95607 | 13244 | 18.91213 | 15389 | 18.91513 | 290 | 18.91213 | 1765 | 18.91513 | 2929 | 18.91213 | 4766 | 18.91513 | 6288 | 18.91213 | 7783 | 18.91513 | 326 | 18.91213 | 5418 | 18.91513 | 7317 | 18.91213 | 12277 | 18.91513 | 16366 | 18.91213 | 20314
18.93184 | 313 | 18.92884 | 6305 | 18.93184 | 9304 | 18.92884 | 16287 | 18.93184 | 22360 | 18.92884 | 26408 | 18.93184 | 302 | 18.92884 | 4383 | 18.93184 | 6342 | 18.92884 | 10297 | 11.96442 | 13234 | 18.92884 | 15413 | 18.93184 | 293 | 18.92884 | 1746 | 18.93184 | 2927.5 | 18.92884 | 4770 | 18.93184 | 6258 | 18.92884 | 7788 | 18.93184 | 346 | 18.92884 | 5404 | 18.93184 | 7316 | 18.92884 | 12268 | 18.93184 | 16344 | 18.92884 | 20343
18.94855 | 360 | 18.94555 | 6325 | 18.94855 | 9280 | 18.94555 | 16280 | 18.94855 | 22365 | 18.94555 | 26366 | 18.94855 | 317 | 18.94555 | 4361 | 18.94855 | 6384 | 18.94555 | 10289 | 11.97278 | 13214 | 18.94555 | 15377 | 18.94855 | 262 | 18.94555 | 1749 | 18.94855 | 2911 | 18.94555 | 4762 | 18.94855 | 6295 | 18.94555 | 7774 | 18.94855 | 336 | 18.94555 | 5422 | 18.94855 | 7300 | 18.94555 | 12269 | 18.94855 | 16344 | 18.94555 | 20337
18.96527 | 339 | 18.96227 | 6352 | 18.96527 | 9284 | 18.96227 | 16270 | 18.96527 | 22354 | 18.96227 | 26374 | 18.96527 | 331 | 18.96227 | 4330 | 18.96527 | 6438 | 18.96227 | 10247 | 11.98113 | 13255 | 18.96227 | 15371 | 18.96527 | 261 | 18.96227 | 1748 | 18.96527 | 2890 | 18.96227 | 4792 | 18.96527 | 6299 | 18.96227 | 7839 | 18.96527 | 346 | 18.96227 | 5405 | 18.96527 | 7324 | 18.96227 | 12289 | 18.96527 | 16365 | 18.96227 | 20359
18.98198 | 318 | 18.97898 | 6317 | 18.98198 | 9289 | 18.97898 | 16342 | 18.98198 | 22370 | 18.97898 | 26366 | 18.98198 | 302 | 18.97898 | 4347 | 18.98198 | 6359 | 18.97898 | 10289 | 11.98949 | 13209 | 18.97898 | 15395 | 18.98198 | 280 | 18.97898 | 1763 | 18.98198 | 2926 | 18.97898 | 4759 | 18.98198 | 6304 | 18.97898 | 7810 | 18.98198 | 333 | 18.97898 | 5393 | 18.98198 | 7322 | 18.97898 | 12277 | 18.98198 | 16333 | 18.97898 | 20314
18.99869 | 332 | 18.99569 | 6327 | 18.99869 | 9299 | 18.99569 | 16295 | 18.99869 | 22359 | 18.99569 | 26388 | 18.99869 | 346 | 18.99569 | 4370 | 18.99869 | 6375 | 18.99569 | 10278 | 11.99784 | 13237 | 18.99569 | 15394 | 18.99869 | 283 | 18.99569 | 1745 | 18.99869 | 2941 | 18.99569 | 4767 | 18.99869 | 6269 | 18.99569 | 7790 | 18.99869 | 322 | 18.99569 | 5415 | 18.99869 | 7308 | 18.99569 | 12258 | 18.99869 | 16352 | 18.99569 | 20349
19.0154 | 311 | 19.0124 | 6343 | 19.0154 | 9320 | 19.0124 | 16287 | 19.0154 | 22374 | 19.0124 | 26418 | 19.0154 | 315 | 19.0124 | 4360 | 19.0154 | 6354 | 19.0124 | 10314 | 12.0062 | 13275 | 19.0124 | 15366 | 19.0154 | 306 | 19.0124 | 1768 | 19.0154 | 2932 | 19.0124 | 4786 | 19.0154 | 6283 | 19.0124 | 7819 | 19.0154 | 344 | 19.0124 | 5413 | 19.0154 | 7343 | 19.0124 | 12269 | 19.0154 | 16397 | 19.0124 | 20298
19.03211 | 357 | 19.02911 | 6335 | 19.03211 | 9315 | 19.02911 | 16316 | 19.03211 | 22372 | 19.02911 | 26400 | 19.03211 | 296 | 19.02911 | 4352 | 19.03211 | 6345 | 19.02911 | 10301 | 12.01456 | 13215 | 19.02911 | 15382 | 19.03211 | 305 | 19.02911 | 1736 | 19.03211 | 2918.5 | 19.02911 | 4815 | 19.03211 | 6274 | 19.02911 | 7785 | 19.03211 | 349 | 19.02911 | 5382 | 19.03211 | 7355 | 19.02911 | 12276 | 19.03211 | 16381 | 19.02911 | 20378
19.04882 | 343 | 19.04582 | 6338 | 19.04882 | 9299 | 19.04582 | 16324 | 19.04882 | 22325 | 19.04582 | 26419 | 19.04882 | 326 | 19.04582 | 4361 | 19.04882 | 6339 | 19.04582 | 10299 | 12.02291 | 13241 | 19.04582 | 15377 | 19.04882 | 283 | 19.04582 | 1766 | 19.04882 | 2927.5 | 19.04582 | 4778 | 19.04882 | 6289 | 19.04582 | 7800 | 19.04882 | 347 | 19.04582 | 5403 | 19.04882 | 7307 | 19.04582 | 12265 | 19.04882 | 16337 | 19.04582 | 20357
19.06553 | 361 | 19.06253 | 6322 | 19.06553 | 9285 | 19.06253 | 16280 | 19.06553 | 22377 | 19.06253 | 26360 | 19.06553 | 311 | 19.06253 | 4378 | 19.06553 | 6328 | 19.06253 | 10300 | 12.03127 | 13217 | 19.06253 | 15361 | 19.06553 | 293 | 19.06253 | 1779 | 19.06553 | 2920 | 19.06253 | 4784 | 19.06553 | 6294 | 19.06253 | 7818 | 19.06553 | 338 | 19.06253 | 5401 | 19.06553 | 7303 | 19.06253 | 12269 | 19.06553 | 16375 | 19.06253 | 20338
19.08224 | 349 | 19.07924 | 6332 | 19.08224 | 9329 | 19.07924 | 16304 | 19.08224 | 22378 | 19.07924 | 26349 | 19.08224 | 311 | 19.07924 | 4381 | 19.08224 | 6364 | 19.07924 | 10294 | 12.03962 | 13234 | 19.07924 | 15378 | 19.08224 | 302 | 19.07924 | 1767 | 19.08224 | 2911 | 19.07924 | 4795 | 19.08224 | 6308 | 19.07924 | 7787 | 19.08224 | 328 | 19.07924 | 5430 | 19.08224 | 7325 | 19.07924 | 12255 | 19.08224 | 16385 | 19.07924 | 20331
19.09896 | 352 | 19.09596 | 6319 | 19.09896 | 9288 | 19.09596 | 16293 | 19.09896 | 22372 | 19.09596 | 26377 | 19.09896 | 342 | 19.09596 | 4367 | 19.09896 | 6376 | 19.09596 | 10268 | 12.04798 | 13238 | 19.09596 | 15408 | 19.09896 | 313 | 19.09596 | 1765 | 19.09896 | 2891.5 | 19.09596 | 4798 | 19.09896 | 6253 | 19.09596 | 7798 | 19.09896 | 338 | 19.09596 | 5420 | 19.09896 | 7348 | 19.09596 | 12241 | 19.09896 | 16340 | 19.09596 | 20342
19.11567 | 329 | 19.11267 | 6326 | 19.11567 | 9305 | 19.11267 | 16295 | 19.11567 | 22338 | 19.11267 | 26424 | 19.11567 | 340 | 19.11267 | 4349 | 19.11567 | 6368 | 19.11267 | 10269 | 12.05633 | 13224 | 19.11267 | 15380 | 19.11567 | 291 | 19.11267 | 1752 | 19.11567 | 2939.5 | 19.11267 | 4778 | 19.11567 | 6292 | 19.11267 | 7799 | 19.11567 | 311 | 19.11267 | 5420 | 19.11567 | 7321 | 19.11267 | 12258 | 19.11567 | 16380 | 19.11267 | 20306
19.13238 | 356 | 19.12938 | 6305 | 19.13238 | 9301 | 19.12938 | 16294 | 19.13238 | 22378 | 19.12938 | 26366 | 19.13238 | 284 | 19.12938 | 4362 | 19.13238 | 6378 | 19.12938 | 10275 | 12.06469 | 13243 | 19.12938 | 15387 | 19.13238 | 267 | 19.12938 | 1751 | 19.13238 | 2864.5 | 19.12938 | 4788 | 19.13238 | 6288 | 19.12938 | 7763 | 19.13238 | 344 | 19.12938 | 5410 | 19.13238 | 7336 | 19.12938 | 12254 | 19.13238 | 16356 | 19.12938 | 20308
19.14909 | 317 | 19.14609 | 6338 | 19.14909 | 9301 | 19.14609 | 16280 | 19.14909 | 22349 | 19.14609 | 26360 | 19.14909 | 296 | 19.14609 | 4383 | 19.14909 | 6380 | 19.14609 | 10264 | 12.07304 | 13261 | 19.14609 | 15384 | 19.14909 | 289 | 19.14609 | 1724 | 19.14909 | 2918.5 | 19.14609 | 4774 | 19.14909 | 6269 | 19.14609 | 7803 | 19.14909 | 363 | 19.14609 | 5452 | 19.14909 | 7313 | 19.14609 | 12249 | 19.14909 | 16352 | 19.14609 | 20310
19.1658 | 353 | 19.1628 | 6366 | 19.1658 | 9310 | 19.1628 | 16297 | 19.1658 | 22356 | 19.1628 | 26398 | 19.1658 | 313 | 19.1628 | 4369 | 19.1658 | 6389 | 19.1628 | 10265 | 12.0814 | 13237 | 19.1628 | 15370 | 19.1658 | 275 | 19.1628 | 1720 | 19.1658 | 2911 | 19.1628 | 4787 | 19.1658 | 6273 | 19.1628 | 7763 | 19.1658 | 342 | 19.1628 | 5440 | 19.1658 | 7358 | 19.1628 | 12237 | 19.1658 | 16343 | 19.1628 | 20306
19.18251 | 353 | 19.17951 | 6315 | 19.18251 | 9295 | 19.17951 | 16300 | 19.18251 | 22378 | 19.17951 | 26416 | 19.18251 | 313 | 19.17951 | 4346 | 19.18251 | 6388 | 19.17951 | 10299 | 12.08976 | 13253 | 19.17951 | 15366 | 19.18251 | 323 | 19.17951 | 1769 | 19.18251 | 2971 | 19.17951 | 4773 | 19.18251 | 6270 | 19.17951 | 7788 | 19.18251 | 348 | 19.17951 | 5418 | 19.18251 | 7292 | 19.17951 | 12293 | 19.18251 | 16370 | 19.17951 | 20319
19.19922 | 331 | 19.19622 | 6319 | 19.19922 | 9305 | 19.19622 | 16293 | 19.19922 | 22379 | 19.19622 | 26394 | 19.19922 | 304 | 19.19622 | 4336 | 19.19922 | 6357 | 19.19622 | 10232 | 12.09811 | 13220 | 19.19622 | 15374 | 19.19922 | 291 | 19.19622 | 1745 | 19.19922 | 2920 | 19.19622 | 4788 | 19.19922 | 6280 | 19.19622 | 7796 | 19.19922 | 327 | 19.19622 | 5483 | 19.19922 | 7329 | 19.19622 | 12272 | 19.19922 | 16391 | 19.19622 | 20324
19.21593 | 328 | 19.21293 | 6346 | 19.21593 | 9310 | 19.21293 | 16286 | 19.21593 | 22389 | 19.21293 | 26372 | 19.21593 | 292 | 19.21293 | 4380 | 19.21593 | 6380 | 19.21293 | 10301 | 12.10647 | 13228 | 19.21293 | 15384 | 19.21593 | 325 | 19.21293 | 1737 | 19.21593 | 2900.5 | 19.21293 | 4770 | 19.21593 | 6296 | 19.21293 | 7820 | 19.21593 | 331 | 19.21293 | 5392 | 19.21593 | 7317 | 19.21293 | 12252 | 19.21593 | 16347 | 19.21293 | 20307
19.23265 | 323 | 19.22965 | 6296 | 19.23265 | 9327 | 19.22965 | 16261 | 19.23265 | 22356 | 19.22965 | 26398 | 19.23265 | 313 | 19.22965 | 4359 | 19.23265 | 6359 | 19.22965 | 10272 | 12.11482 | 13225 | 19.22965 | 15399 | 19.23265 | 289 | 19.22965 | 1746 | 19.23265 | 2929 | 19.22965 | 4768 | 19.23265 | 6279 | 19.22965 | 7834 | 19.23265 | 316 | 19.22965 | 5435 | 19.23265 | 7367 | 19.22965 | 12268 | 19.23265 | 16386 | 19.22965 | 20321
19.24936 | 321 | 19.24636 | 6325 | 19.24936 | 9292 | 19.24636 | 16282 | 19.24936 | 22350 | 19.24636 | 26421 | 19.24936 | 323 | 19.24636 | 4365 | 19.24936 | 6393 | 19.24636 | 10261 | 12.12318 | 13222 | 19.24636 | 15418 | 19.24936 | 269 | 19.24636 | 1763 | 19.24936 | 2926 | 19.24636 | 4784 | 19.24936 | 6305 | 19.24636 | 7810 | 19.24936 | 357 | 19.24636 | 5416 | 19.24936 | 7317 | 19.24636 | 12256 | 19.24936 | 16352 | 19.24636 | 20360
19.26607 | 327 | 19.26307 | 6321 | 19.26607 | 9325 | 19.26307 | 16310 | 19.26607 | 22403 | 19.26307 | 26415 | 19.26607 | 301 | 19.26307 | 4355 | 19.26607 | 6361 | 19.26307 | 10298 | 12.13153 | 13251 | 19.26307 | 15409 | 19.26607 | 302 | 19.26307 | 1738 | 19.26607 | 2939.5 | 19.26307 | 4779 | 19.26607 | 6308 | 19.26307 | 7811 | 19.26607 | 356 | 19.26307 | 5436 | 19.26607 | 7345 | 19.26307 | 12286 | 19.26607 | 16413 | 19.26307 | 20328
19.28278 | 338 | 19.27978 | 6335 | 19.28278 | 9304 | 19.27978 | 16325 | 19.28278 | 22335 | 19.27978 | 26386 | 19.28278 | 327 | 19.27978 | 4350 | 19.28278 | 6355 | 19.27978 | 10243 | 12.13989 | 13216 | 19.27978 | 15367 | 19.28278 | 286 | 19.27978 | 1786 | 19.28278 | 2869 | 19.27978 | 4795 | 19.28278 | 6258 | 19.27978 | 7779 | 19.28278 | 367 | 19.27978 | 5459 | 19.28278 | 7352 | 19.27978 | 12258 | 19.28278 | 16390 | 19.27978 | 20324
19.29949 | 360 | 19.29649 | 6358 | 19.29949 | 9313 | 19.29649 | 16284 | 19.29949 | 22353 | 19.29649 | 26373 | 19.29949 | 310 | 19.29649 | 4369 | 19.29949 | 6361 | 19.29649 | 10279 | 12.14825 | 13244 | 19.29649 | 15369 | 19.29949 | 302 | 19.29649 | 1759 | 19.29949 | 2938 | 19.29649 | 4759 | 19.29949 | 6312 | 19.29649 | 7773 | 19.29949 | 332 | 19.29649 | 5367 | 19.29949 | 7310 | 19.29649 | 12257 | 19.29949 | 16371 | 19.29649 | 20348
19.3162 | 334 | 19.3132 | 6332 | 19.3162 | 9353 | 19.3132 | 16276 | 19.3162 | 22352 | 19.3132 | 26355 | 19.3162 | 342 | 19.3132 | 4330 | 19.3162 | 6334 | 19.3132 | 10264 | 12.1566 | 13200 | 19.3132 | 15419 | 19.3162 | 272 | 19.3132 | 1746 | 19.3162 | 2861.5 | 19.3132 | 4776 | 19.3162 | 6282 | 19.3132 | 7780 | 19.3162 | 344 | 19.3132 | 5404 | 19.3162 | 7331 | 19.3132 | 12226 | 19.3162 | 16359 | 19.3132 | 20330
19.33291 | 301 | 19.32991 | 6332 | 19.33291 | 9317 | 19.32991 | 16280 | 19.33291 | 22360 | 19.32991 | 26383 | 19.33291 | 286 | 19.32991 | 4378 | 19.33291 | 6378 | 19.32991 | 10273 | 12.16496 | 13195 | 19.32991 | 15368 | 19.33291 | 311 | 19.32991 | 1736 | 19.33291 | 2932 | 19.32991 | 4785 | 19.33291 | 6278 | 19.32991 | 7803 | 19.33291 | 370 | 19.32991 | 5433 | 19.33291 | 7334 | 19.32991 | 12252 | 19.33291 | 16365 | 19.32991 | 20321
19.34962 | 337 | 19.34662 | 6309 | 19.34962 | 9331 | 19.34662 | 16329 | 19.34962 | 22340 | 19.34662 | 26395 | 19.34962 | 306 | 19.34662 | 4368 | 19.34962 | 6363 | 19.34662 | 10285 | 12.17331 | 13245 | 19.34662 | 15410 | 19.34962 | 300 | 19.34662 | 1752 | 19.34962 | 2974 | 19.34662 | 4764 | 19.34962 | 6295 | 19.34662 | 7794 | 19.34962 | 342 | 19.34662 | 5412 | 19.34962 | 7312 | 19.34662 | 12257 | 19.34962 | 16376 | 19.34662 | 20324
19.36634 | 326 | 19.36334 | 6303 | 19.36634 | 9314 | 19.36334 | 16314 | 19.36634 | 22347 | 19.36334 | 26367 | 19.36634 | 311 | 19.36334 | 4411 | 19.36634 | 6360 | 19.36334 | 10285 | 12.18167 | 13228 | 19.36334 | 15405 | 19.36634 | 323 | 19.36334 | 1715 | 19.36634 | 2929 | 19.36334 | 4788 | 19.36634 | 6299 | 19.36334 | 7845 | 19.36634 | 343 | 19.36334 | 5424 | 19.36634 | 7314 | 19.36334 | 12244 | 19.36634 | 16374 | 19.36334 | 20299
19.38305 | 335 | 19.38005 | 6337 | 19.38305 | 9327 | 19.38005 | 16309 | 19.38305 | 22389 | 19.38005 | 26348 | 19.38305 | 328 | 19.38005 | 4359 | 19.38305 | 6379 | 19.38005 | 10275 | 12.19002 | 13249 | 19.38005 | 15388 | 19.38305 | 265 | 19.38005 | 1741 | 19.38305 | 2927.5 | 19.38005 | 4805 | 19.38305 | 6278 | 19.38005 | 7800 | 19.38305 | 384 | 19.38005 | 5466 | 19.38305 | 7320 | 19.38005 | 12283 | 19.38305 | 16398 | 19.38005 | 20336
19.39976 | 325 | 19.39676 | 6346 | 19.39976 | 9338 | 19.39676 | 16329 | 19.39976 | 22367 | 19.39676 | 26416 | 19.39976 | 365 | 19.39676 | 4389 | 19.39976 | 6375 | 19.39676 | 10244 | 12.19838 | 13222 | 19.39676 | 15363 | 19.39976 | 281 | 19.39676 | 1751 | 19.39976 | 2921.5 | 19.39676 | 4773 | 19.39976 | 6274 | 19.39676 | 7784 | 19.39976 | 332 | 19.39676 | 5410 | 19.39976 | 7285 | 19.39676 | 12275 | 19.39976 | 16372 | 19.39676 | 20315
19.41647 | 321 | 19.41347 | 6309 | 19.41647 | 9321 | 19.41347 | 16306 | 19.41647 | 22377 | 19.41347 | 26405 | 19.41647 | 320 | 19.41347 | 4355 | 19.41647 | 6361 | 19.41347 | 10318 | 12.20673 | 13236 | 19.41347 | 15389 | 19.41647 | 288 | 19.41347 | 1740 | 19.41647 | 2909.5 | 19.41347 | 4821 | 19.41647 | 6282 | 19.41347 | 7796 | 19.41647 | 302 | 19.41347 | 5387 | 19.41647 | 7306 | 19.41347 | 12285 | 19.41647 | 16379 | 19.41347 | 20348
19.43318 | 307 | 19.43018 | 6310 | 19.43318 | 9329 | 19.43018 | 16283 | 19.43318 | 22365 | 19.43018 | 26381 | 19.43318 | 338 | 19.43018 | 4372 | 19.43318 | 6358 | 19.43018 | 10259 | 12.21509 | 13228 | 19.43018 | 15380 | 19.43318 | 295 | 19.43018 | 1745 | 19.43318 | 2959 | 19.43018 | 4767 | 19.43318 | 6291 | 19.43018 | 7824 | 19.43318 | 343 | 19.43018 | 5391 | 19.43318 | 7345 | 19.43018 | 12244 | 19.43318 | 16355 | 19.43018 | 20341
19.44989 | 346 | 19.44689 | 6326 | 19.44989 | 9311 | 19.44689 | 16325 | 19.44989 | 22327 | 19.44689 | 26405 | 19.44989 | 293 | 19.44689 | 4372 | 19.44989 | 6382 | 19.44689 | 10256 | 12.22345 | 13239 | 19.44689 | 15374 | 19.44989 | 279 | 19.44689 | 1726 | 19.44989 | 2879.5 | 19.44689 | 4762 | 19.44989 | 6258 | 19.44689 | 7798 | 19.44989 | 328 | 19.44689 | 5386 | 19.44989 | 7323 | 19.44689 | 12289 | 19.44989 | 16350 | 19.44689 | 20332
19.4666 | 350 | 19.4636 | 6331 | 19.4666 | 9289 | 19.4636 | 16290 | 19.4666 | 22374 | 19.4636 | 26372 | 19.4666 | 284 | 19.4636 | 4378 | 19.4666 | 6390 | 19.4636 | 10288 | 12.2318 | 13238 | 19.4636 | 15356 | 19.4666 | 257 | 19.4636 | 1736 | 19.4666 | 2914 | 19.4636 | 4780 | 19.4666 | 6301 | 19.4636 | 7790 | 19.4666 | 364 | 19.4636 | 5397 | 19.4666 | 7334 | 19.4636 | 12285 | 19.4666 | 16381 | 19.4636 | 20327
19.48331 | 325 | 19.48031 | 6318 | 19.48331 | 9328 | 19.48031 | 16283 | 19.48331 | 22393 | 19.48031 | 26353 | 19.48331 | 323 | 19.48031 | 4399 | 19.48331 | 6349 | 19.48031 | 10283 | 12.24016 | 13234 | 19.48031 | 15376 | 19.48331 | 317 | 19.48031 | 1754 | 19.48331 | 2903.5 | 19.48031 | 4810 | 19.48331 | 6279 | 19.48031 | 7785 | 19.48331 | 333 | 19.48031 | 5408 | 19.48331 | 7284 | 19.48031 | 12233 | 19.48331 | 16368 | 19.48031 | 20346
19.50003 | 342 | 19.49703 | 6338 | 19.50003 | 9344 | 19.49703 | 16297 | 19.50003 | 22356 | 19.49703 | 26360 | 19.50003 | 335 | 19.49703 | 4369 | 19.50003 | 6321 | 19.49703 | 10270 | 12.24851 | 13223 | 19.49703 | 15376 | 19.50003 | 321 | 19.49703 | 1730 | 19.50003 | 2909.5 | 19.49703 | 4793 | 19.50003 | 6279 | 19.49703 | 7799 | 19.50003 | 324 | 19.49703 | 5424 | 19.50003 | 7318 | 19.49703 | 12277 | 19.50003 | 16384 | 19.49703 | 20305
19.51674 | 325 | 19.51374 | 6324 | 19.51674 | 9310 | 19.51374 | 16322 | 19.51674 | 22368 | 19.51374 | 26399 | 19.51674 | 294 | 19.51374 | 4341 | 19.51674 | 6374 | 19.51374 | 10233 | 12.25687 | 13230 | 19.51374 | 15384 | 19.51674 | 315 | 19.51374 | 1745 | 19.51674 | 2905 | 19.51374 | 4811 | 19.51674 | 6242 | 19.51374 | 7777 | 19.51674 | 323 | 19.51374 | 5409 | 19.51674 | 7333 | 19.51374 | 12233 | 19.51674 | 16378 | 19.51374 | 20306
19.53345 | 321 | 19.53045 | 6319 | 19.53345 | 9321 | 19.53045 | 16315 | 19.53345 | 22369 | 19.53045 | 26350 | 19.53345 | 334 | 19.53045 | 4342 | 19.53345 | 6374 | 19.53045 | 10301 | 12.26522 | 13248 | 19.53045 | 15404 | 19.53345 | 340 | 19.53045 | 1736 | 19.53345 | 2936.5 | 19.53045 | 4793 | 19.53345 | 6260 | 19.53045 | 7765 | 19.53345 | 315 | 19.53045 | 5412 | 19.53345 | 7321 | 19.53045 | 12277 | 19.53345 | 16380 | 19.53045 | 20318
19.55016 | 321 | 19.54716 | 6340 | 19.55016 | 9303 | 19.54716 | 16310 | 19.55016 | 22403 | 19.54716 | 26383 | 19.55016 | 338 | 19.54716 | 4383 | 19.55016 | 6368 | 19.54716 | 10262 | 12.27358 | 13251 | 19.54716 | 15410 | 19.55016 | 344 | 19.54716 | 1738 | 19.55016 | 2926 | 19.54716 | 4824 | 19.55016 | 6304 | 19.54716 | 7790 | 19.55016 | 345 | 19.54716 | 5450 | 19.55016 | 7320 | 19.54716 | 12269 | 19.55016 | 16356 | 19.54716 | 20317
19.56687 | 295 | 19.56387 | 6301 | 19.56687 | 9320 | 19.56387 | 16282 | 19.56687 | 22371 | 19.56387 | 26403 | 19.56687 | 308 | 19.56387 | 4332 | 19.56687 | 6364 | 19.56387 | 10283 | 12.28194 | 13214 | 19.56387 | 15394 | 19.56687 | 323 | 19.56387 | 1756 | 19.56687 | 2969.5 | 19.56387 | 4820 | 19.56687 | 6279 | 19.56387 | 7826 | 19.56687 | 336 | 19.56387 | 5443 | 19.56687 | 7308 | 19.56387 | 12219 | 19.56687 | 16357 | 19.56387 | 20359
19.58358 | 334 | 19.58058 | 6352 | 19.58358 | 9325 | 19.58058 | 16280 | 19.58358 | 22356 | 19.58058 | 26363 | 19.58358 | 338 | 19.58058 | 4319 | 19.58358 | 6391 | 19.58058 | 10294 | 12.29029 | 13230 | 19.58058 | 15343 | 19.58358 | 348 | 19.58058 | 1761 | 19.58358 | 3004 | 19.58058 | 4789 | 19.58358 | 6302 | 19.58058 | 7797 | 19.58358 | 326 | 19.58058 | 5433 | 19.58358 | 7321 | 19.58058 | 12278 | 19.58358 | 16390 | 19.58058 | 20339
19.60029 | 353 | 19.59729 | 6284 | 19.60029 | 9316 | 19.59729 | 16289 | 19.60029 | 22359 | 19.59729 | 26358 | 19.60029 | 366 | 19.59729 | 4368 | 19.60029 | 6367 | 19.59729 | 10280 | 12.29865 | 13241 | 19.59729 | 15382 | 19.60029 | 334 | 19.59729 | 1765 | 19.60029 | 2939.5 | 19.59729 | 4840 | 19.60029 | 6307 | 19.59729 | 7818 | 19.60029 | 307 | 19.59729 | 5381 | 19.60029 | 7316 | 19.59729 | 12233 | 19.60029 | 16369 | 19.59729 | 20351
19.617 | 353 | 19.614 | 6303 | 19.617 | 9305 | 19.614 | 16346 | 19.617 | 22359 | 19.614 | 26398 | 19.617 | 336 | 19.614 | 4367 | 19.617 | 6395 | 19.614 | 10306 | 12.307 | 13249 | 19.614 | 15390 | 19.617 | 318 | 19.614 | 1734 | 19.617 | 2989 | 19.614 | 4798 | 19.617 | 6290 | 19.614 | 7795 | 19.617 | 336 | 19.614 | 5416 | 19.617 | 7322 | 19.614 | 12249 | 19.617 | 16371 | 19.614 | 20345
19.63372 | 342 | 19.63072 | 6318 | 19.63372 | 9343 | 19.63072 | 16296 | 19.63372 | 22386 | 19.63072 | 26362 | 19.63372 | 356 | 19.63072 | 4368 | 19.63372 | 6374 | 19.63072 | 10310 | 12.31536 | 13230 | 19.63072 | 15357 | 19.63372 | 334 | 19.63072 | 1740 | 19.63372 | 2938 | 19.63072 | 4793 | 19.63372 | 6329 | 19.63072 | 7792 | 19.63372 | 338 | 19.63072 | 5373 | 19.63372 | 7343 | 19.63072 | 12264 | 19.63372 | 16344 | 19.63072 | 20345
19.65043 | 359 | 19.64743 | 6321 | 19.65043 | 9328 | 19.64743 | 16290 | 19.65043 | 22353 | 19.64743 | 26402 | 19.65043 | 395 | 19.64743 | 4351 | 19.65043 | 6433 | 19.64743 | 10288 | 12.32371 | 13251 | 19.64743 | 15394 | 19.65043 | 352 | 19.64743 | 1747 | 19.65043 | 3004 | 19.64743 | 4872 | 19.65043 | 6308 | 19.64743 | 7826 | 19.65043 | 346 | 19.64743 | 5376 | 19.65043 | 7285 | 19.64743 | 12262 | 19.65043 | 16387 | 19.64743 | 20340
19.66714 | 295 | 19.66414 | 6324 | 19.66714 | 9297 | 19.66414 | 16328 | 19.66714 | 22387 | 19.66414 | 26413 | 19.66714 | 422 | 19.66414 | 4373 | 19.66714 | 6443 | 19.66414 | 10292 | 12.33207 | 13237 | 19.66414 | 15381 | 19.66714 | 343 | 19.66414 | 1746 | 19.66714 | 2993.5 | 19.66414 | 4848 | 19.66714 | 6320 | 19.66414 | 7810 | 19.66714 | 364 | 19.66414 | 5431 | 19.66714 | 7301 | 19.66414 | 12241 | 19.66714 | 16356 | 19.66414 | 20299
19.68385 | 359 | 19.68085 | 6313 | 19.68385 | 9335 | 19.68085 | 16315 | 19.68385 | 22347 | 19.68085 | 26370 | 19.68385 | 421 | 19.68085 | 4365 | 19.68385 | 6411 | 19.68085 | 10297 | 12.34042 | 13231 | 19.68085 | 15391 | 19.68385 | 370 | 19.68085 | 1723 | 19.68385 | 3005.5 | 19.68085 | 4900 | 19.68385 | 6303 | 19.68085 | 7840 | 19.68385 | 361 | 19.68085 | 5444 | 19.68385 | 7338 | 19.68085 | 12287 | 19.68385 | 16368 | 19.68085 | 20322
19.70056 | 342 | 19.69756 | 6372 | 19.70056 | 9327 | 19.69756 | 16335 | 19.70056 | 22368 | 19.69756 | 26348 | 19.70056 | 495 | 19.69756 | 4336 | 19.70056 | 6425 | 19.69756 | 10294 | 12.34878 | 13202 | 19.69756 | 15378 | 19.70056 | 440 | 19.69756 | 1745 | 19.70056 | 3005.5 | 19.69756 | 4840 | 19.70056 | 6366 | 19.69756 | 7798 | 19.70056 | 377 | 19.69756 | 5412 | 19.70056 | 7305 | 19.69756 | 12286 | 19.70056 | 16410 | 19.69756 | 20308
19.71727 | 324 | 19.71427 | 6316 | 19.71727 | 9331 | 19.71427 | 16305 | 19.71727 | 22389 | 19.71427 | 26365 | 19.71727 | 508 | 19.71427 | 4377 | 19.71727 | 6448 | 19.71427 | 10315 | 12.35714 | 13223 | 19.71427 | 15383 | 19.71727 | 393 | 19.71427 | 1744 | 19.71727 | 3053.5 | 19.71427 | 4871 | 19.71727 | 6346 | 19.71427 | 7821 | 19.71727 | 357 | 19.71427 | 5408 | 19.71727 | 7356 | 19.71427 | 12284 | 19.71727 | 16371 | 19.71427 | 20353
19.73398 | 357 | 19.73098 | 6309 | 19.73398 | 9346 | 19.73098 | 16294 | 19.73398 | 22424 | 19.73098 | 26379 | 19.73398 | 613 | 19.73098 | 4369 | 19.73398 | 6427 | 19.73098 | 10342 | 12.36549 | 13254 | 19.73098 | 15391 | 19.73398 | 430 | 19.73098 | 1742 | 19.73398 | 3109 | 19.73098 | 4883 | 19.73398 | 6344 | 19.73098 | 7851 | 19.73398 | 336 | 19.73098 | 5428 | 19.73398 | 7359 | 19.73098 | 12279 | 19.73398 | 16418 | 19.73098 | 20321
19.75069 | 364 | 19.74769 | 6320 | 19.75069 | 9363 | 19.74769 | 16293 | 19.75069 | 22375 | 19.74769 | 26381 | 19.75069 | 680 | 19.74769 | 4346 | 19.75069 | 6453 | 19.74769 | 10308 | 12.37385 | 13228 | 19.74769 | 15436 | 19.75069 | 456 | 19.74769 | 1752 | 19.75069 | 3119.5 | 19.74769 | 4955 | 19.75069 | 6357 | 19.74769 | 7866 | 19.75069 | 375 | 19.74769 | 5408 | 19.75069 | 7359 | 19.74769 | 12275 | 19.75069 | 16388 | 19.74769 | 20340
19.76741 | 376 | 19.76441 | 6334 | 19.76741 | 9342 | 19.76441 | 16331 | 19.76741 | 22404 | 19.76441 | 26365 | 19.76741 | 726 | 19.76441 | 4366 | 19.76741 | 6433 | 19.76441 | 10326 | 12.3822 | 13253 | 19.76441 | 15388 | 19.76741 | 488 | 19.76441 | 1776 | 19.76741 | 3197.5 | 19.76441 | 4962 | 19.76741 | 6391 | 19.76441 | 7878 | 19.76741 | 390 | 19.76441 | 5415 | 19.76741 | 7381 | 19.76441 | 12244 | 19.76741 | 16402 | 19.76441 | 20319
19.78412 | 392 | 19.78112 | 6316 | 19.78412 | 9377 | 19.78112 | 16336 | 19.78412 | 22407 | 19.78112 | 26348 | 19.78412 | 850 | 19.78112 | 4345 | 19.78412 | 6476 | 19.78112 | 10356 | 12.39056 | 13218 | 19.78112 | 15407 | 19.78412 | 584 | 19.78112 | 1784 | 19.78412 | 3284.5 | 19.78112 | 5086 | 19.78412 | 6441 | 19.78112 | 7847 | 19.78412 | 397 | 19.78112 | 5366 | 19.78412 | 7352 | 19.78112 | 12310 | 19.78412 | 16412 | 19.78112 | 20318
19.80083 | 385 | 19.79783 | 6313 | 19.80083 | 9392 | 19.79783 | 16318 | 19.80083 | 22410 | 19.79783 | 26352 | 19.80083 | 872 | 19.79783 | 4371 | 19.80083 | 6505 | 19.79783 | 10338 | 12.39891 | 13252 | 19.79783 | 15395 | 19.80083 | 707 | 19.79783 | 1737 | 19.80083 | 3274 | 19.79783 | 5109 | 19.80083 | 6489 | 19.79783 | 7908 | 19.80083 | 386 | 19.79783 | 5420 | 19.80083 | 7393 | 19.79783 | 12283 | 19.80083 | 16421 | 19.79783 | 20377
19.81754 | 376 | 19.81454 | 6319 | 19.81754 | 9378 | 19.81454 | 16357 | 19.81754 | 22384 | 19.81454 | 26381 | 19.81754 | 847 | 19.81454 | 4394 | 19.81754 | 6589 | 19.81454 | 10366 | 12.40727 | 13243 | 19.81454 | 15404 | 19.81754 | 751 | 19.81454 | 1763 | 19.81754 | 3400 | 19.81454 | 5194 | 19.81754 | 6531 | 19.81454 | 7947 | 19.81754 | 386 | 19.81454 | 5432 | 19.81754 | 7422 | 19.81454 | 12315 | 19.81754 | 16472 | 19.81454 | 20355
19.83425 | 459 | 19.83125 | 6347 | 19.83425 | 9401 | 19.83125 | 16378 | 19.83425 | 22432 | 19.83125 | 26351 | 19.83425 | 752 | 19.83125 | 4349 | 19.83425 | 6609 | 19.83125 | 10372 | 12.41563 | 13213 | 19.83125 | 15363 | 19.83425 | 905 | 19.83125 | 1744 | 19.83425 | 3580 | 19.83125 | 5275 | 19.83425 | 6591 | 19.83125 | 7987 | 19.83425 | 450 | 19.83125 | 5436 | 19.83425 | 7459 | 19.83125 | 12296 | 19.83425 | 16497 | 19.83125 | 20380
19.85096 | 480 | 19.84796 | 6342 | 19.85096 | 9448 | 19.84796 | 16380 | 19.85096 | 22435 | 19.84796 | 26389 | 19.85096 | 753 | 19.84796 | 4398 | 19.85096 | 6717 | 19.84796 | 10426 | 12.42398 | 13215 | 19.84796 | 15379 | 19.85096 | 1004 | 19.84796 | 1734 | 19.85096 | 3643 | 19.84796 | 5416 | 19.85096 | 6549 | 19.84796 | 7990 | 19.85096 | 523 | 19.84796 | 5408 | 19.85096 | 7514 | 19.84796 | 12307 | 19.85096 | 16541 | 19.84796 | 20348
19.86767 | 503 | 19.86467 | 6327 | 19.86767 | 9523 | 19.86467 | 16430 | 19.86767 | 22457 | 19.86467 | 26379 | 19.86767 | 627 | 19.86467 | 4377 | 19.86767 | 6807 | 19.86467 | 10464 | 12.43234 | 13259 | 19.86467 | 15415 | 19.86767 | 1001 | 19.86467 | 1758 | 19.86767 | 3770.5 | 19.86467 | 5483 | 19.86767 | 6558 | 19.86467 | 7991 | 19.86767 | 561 | 19.86467 | 5407 | 19.86767 | 7508 | 19.86467 | 12331 | 19.86767 | 16549 | 19.86467 | 20377
19.88439 | 573 | 19.88139 | 6340 | 19.88439 | 9530 | 19.88139 | 16461 | 19.88439 | 22498 | 19.88139 | 26389 | 19.88439 | 515 | 19.88139 | 4394 | 19.88439 | 6973 | 19.88139 | 10536 | 12.44069 | 13226 | 19.88139 | 15370 | 19.88439 | 898 | 19.88139 | 1772 | 19.88439 | 3641.5 | 19.88139 | 5497 | 19.88439 | 6444 | 19.88139 | 8003 | 19.88439 | 666 | 19.88139 | 5424 | 19.88439 | 7634 | 19.88139 | 12335 | 19.88439 | 16606 | 19.88139 | 20337
19.9011 | 579 | 19.8981 | 6349 | 19.9011 | 9539 | 19.8981 | 16450 | 19.9011 | 22515 | 19.8981 | 26403 | 19.9011 | 470 | 19.8981 | 4337 | 19.9011 | 7147 | 19.8981 | 10576 | 12.44905 | 13239 | 19.8981 | 15399 | 19.9011 | 753 | 19.8981 | 1778 | 19.9011 | 3512.5 | 19.8981 | 5435 | 19.9011 | 6399 | 19.8981 | 7998 | 19.9011 | 676 | 19.8981 | 5436 | 19.9011 | 7733 | 19.8981 | 12359 | 19.9011 | 16630 | 19.8981 | 20321
19.91781 | 610 | 19.91481 | 6324 | 19.91781 | 9616 | 19.91481 | 16454 | 19.91781 | 22524 | 19.91481 | 26415 | 19.91781 | 454 | 19.91481 | 4366 | 19.91781 | 7366 | 19.91481 | 10675 | 12.4574 | 13224 | 19.91481 | 15456 | 19.91781 | 686 | 19.91481 | 1737 | 19.91781 | 3334 | 19.91481 | 5337 | 19.91781 | 6371 | 19.91481 | 7987 | 19.91781 | 785 | 19.91481 | 5392 | 19.91781 | 7786 | 19.91481 | 12389 | 19.91781 | 16640 | 19.91481 | 20381
19.93452 | 601 | 19.93152 | 6301 | 19.93452 | 9705 | 19.93152 | 16564 | 19.93452 | 22605 | 19.93152 | 26378 | 19.93452 | 402 | 19.93152 | 4361 | 19.93452 | 7628 | 19.93152 | 10766 | 12.46576 | 13217 | 19.93152 | 15404 | 19.93452 | 577 | 19.93152 | 1757 | 19.93452 | 3271 | 19.93152 | 5163 | 19.93452 | 6340 | 19.93152 | 7942 | 19.93452 | 764 | 19.93152 | 5442 | 19.93452 | 7795 | 19.93152 | 12463 | 19.93452 | 16688 | 19.93152 | 20370
19.95123 | 561 | 19.94823 | 6325 | 19.95123 | 9723 | 19.94823 | 16641 | 19.95123 | 22666 | 19.94823 | 26377 | 19.95123 | 339 | 19.94823 | 4389 | 19.95123 | 7636 | 19.94823 | 10841 | 12.47412 | 13246 | 19.94823 | 15399 | 19.95123 | 455 | 19.94823 | 1799 | 19.95123 | 3101.5 | 19.94823 | 5096 | 19.95123 | 6317 | 19.94823 | 7915 | 19.95123 | 747 | 19.94823 | 5449 | 19.95123 | 7719 | 19.94823 | 12454 | 19.95123 | 16681 | 19.94823 | 20362
19.96794 | 577 | 19.96494 | 6340 | 19.96794 | 9728 | 19.96494 | 16613 | 19.96794 | 22687 | 19.96494 | 26391 | 19.96794 | 346 | 19.96494 | 4380 | 19.96794 | 7522 | 19.96494 | 10753 | 12.48247 | 13245 | 19.96494 | 15451 | 19.96794 | 386 | 19.96494 | 1756 | 19.96794 | 3049 | 19.96494 | 5024 | 19.96794 | 6294 | 19.96494 | 7840 | 19.96794 | 648 | 19.96494 | 5462 | 19.96794 | 7638 | 19.96494 | 12546 | 19.96794 | 16626 | 19.96494 | 20309
19.98465 | 613 | 19.98165 | 6339 | 19.98465 | 9712 | 19.98165 | 16694 | 19.98465 | 22727 | 19.98165 | 26434 | 19.98465 | 374 | 19.98165 | 4380 | 19.98465 | 7244 | 19.98165 | 10587 | 12.49083 | 13245 | 19.98165 | 15394 | 19.98465 | 374 | 19.98165 | 1747 | 19.98465 | 3007 | 19.98165 | 4916 | 19.98465 | 6273 | 19.98165 | 7824 | 19.98465 | 580 | 19.98165 | 5430 | 19.98465 | 7579 | 19.98165 | 12561 | 19.98465 | 16654 | 19.98165 | 20348
20.00136 | 615 | 19.99836 | 6306 | 20.00136 | 9599 | 19.99836 | 16695 | 20.00136 | 22734 | 19.99836 | 26371 | 20.00136 | 326 | 19.99836 | 4428 | 20.00136 | 7062 | 19.99836 | 10555 | 12.49918 | 13261 | 19.99836 | 15466 | 20.00136 | 369 | 19.99836 | 1751 | 20.00136 | 2920 | 19.99836 | 4866 | 20.00136 | 6302 | 19.99836 | 7815 | 20.00136 | 523 | 19.99836 | 5439 | 20.00136 | 7496 | 19.99836 | 12541 | 20.00136 | 16580 | 19.99836 | 20325
20.01808 | 571 | 20.01508 | 6339 | 20.01808 | 9551 | 20.01508 | 16588 | 20.01808 | 22655 | 20.01508 | 26386 | 20.01808 | 324 | 20.01508 | 4410 | 20.01808 | 6919 | 20.01508 | 10505 | 12.50754 | 13228 | 20.01508 | 15457 | 20.01808 | 336 | 20.01508 | 1772 | 20.01808 | 2965 | 20.01508 | 4853 | 20.01808 | 6300 | 20.01508 | 7808 | 20.01808 | 453 | 20.01508 | 5421 | 20.01808 | 7399 | 20.01508 | 12483 | 20.01808 | 16505 | 20.01508 | 20339
20.03479 | 507 | 20.03179 | 6319 | 20.03479 | 9463 | 20.03179 | 16504 | 20.03479 | 22655 | 20.03179 | 26389 | 20.03479 | 314 | 20.03179 | 4371 | 20.03479 | 6679 | 20.03179 | 10407 | 12.51589 | 13225 | 20.03179 | 15423 | 20.03479 | 335 | 20.03179 | 1726 | 20.03479 | 2957.5 | 20.03179 | 4835 | 20.03479 | 6280 | 20.03179 | 7813 | 20.03479 | 400 | 20.03179 | 5464 | 20.03479 | 7360 | 20.03179 | 12416 | 20.03479 | 16445 | 20.03179 | 20332
20.0515 | 494 | 20.0485 | 6317 | 20.0515 | 9390 | 20.0485 | 16528 | 20.0515 | 22579 | 20.0485 | 26382 | 20.0515 | 348 | 20.0485 | 4367 | 20.0515 | 6552 | 20.0485 | 10371 | 12.52425 | 13226 | 20.0485 | 15423 | 20.0515 | 332 | 20.0485 | 1734 | 20.0515 | 2959 | 20.0485 | 4847 | 20.0515 | 6278 | 20.0485 | 7815 | 20.0515 | 408 | 20.0485 | 5441 | 20.0515 | 7348 | 20.0485 | 12367 | 20.0515 | 16410 | 20.0485 | 20343
20.06821 | 427 | 20.06521 | 6328 | 20.06821 | 9359 | 20.06521 | 16470 | 20.06821 | 22498 | 20.06521 | 26379 | 20.06821 | 317 | 20.06521 | 4372 | 20.06821 | 6506 | 20.06521 | 10336 | 12.5326 | 13254 | 20.06521 | 15399 | 20.06821 | 325 | 20.06521 | 1732 | 20.06821 | 2950 | 20.06521 | 4805 | 20.06821 | 6260 | 20.06521 | 7809 | 20.06821 | 368 | 20.06521 | 5438 | 20.06821 | 7359 | 20.06521 | 12280 | 20.06821 | 16361 | 20.06521 | 20322
20.08492 | 369 | 20.08192 | 6340 | 20.08492 | 9354 | 20.08192 | 16394 | 20.08492 | 22459 | 20.08192 | 26408 | 20.08492 | 320 | 20.08192 | 4368 | 20.08492 | 6471 | 20.08192 | 10314 | 12.54096 | 13283 | 20.08192 | 15419 | 20.08492 | 296 | 20.08192 | 1721 | 20.08492 | 2969.5 | 20.08192 | 4787 | 20.08492 | 6265 | 20.08192 | 7810 | 20.08492 | 323 | 20.08192 | 5429 | 20.08492 | 7364 | 20.08192 | 12298 | 20.08492 | 16401 | 20.08192 | 20300
20.10163 | 390 | 20.09863 | 6331 | 20.10163 | 9326 | 20.09863 | 16339 | 20.10163 | 22380 | 20.09863 | 26398 | 20.10163 | 289 | 20.09863 | 4391 | 20.10163 | 6410 | 20.09863 | 10314 | 12.54932 | 13226 | 20.09863 | 15422 | 20.10163 | 276 | 20.09863 | 1751 | 20.10163 | 2902 | 20.09863 | 4832 | 20.10163 | 6331 | 20.09863 | 7797 | 20.10163 | 385 | 20.09863 | 5429 | 20.10163 | 7318 | 20.09863 | 12283 | 20.10163 | 16386 | 20.09863 | 20304
20.11834 | 375 | 20.11534 | 6345 | 20.11834 | 9322 | 20.11534 | 16361 | 20.11834 | 22425 | 20.11534 | 26379 | 20.11834 | 324 | 20.11534 | 4343 | 20.11834 | 6442 | 20.11534 | 10311 | 12.55767 | 13261 | 20.11534 | 15393 | 20.11834 | 271 | 20.11534 | 1757 | 20.11834 | 2972.5 | 20.11534 | 4826 | 20.11834 | 6284 | 20.11534 | 7808 | 20.11834 | 316 | 20.11534 | 5457 | 20.11834 | 7332 | 20.11534 | 12295 | 20.11834 | 16354 | 20.11534 | 20365
20.13505 | 347 | 20.13205 | 6314 | 20.13505 | 9283 | 20.13205 | 16309 | 20.13505 | 22471 | 20.13205 | 26404 | 20.13505 | 328 | 20.13205 | 4368 | 20.13505 | 6427 | 20.13205 | 10296 | 12.56603 | 13241 | 20.13205 | 15412 | 20.13505 | 334 | 20.13205 | 1722 | 20.13505 | 2929 | 20.13205 | 4818 | 20.13505 | 6283 | 20.13205 | 7816 | 20.13505 | 363 | 20.13205 | 5421 | 20.13505 | 7346 | 20.13205 | 12285 | 20.13505 | 16370 | 20.13205 | 20303
20.15177 | 348 | 20.14877 | 6330 | 20.15177 | 9314 | 20.14877 | 16305 | 20.15177 | 22375 | 20.14877 | 26383 | 20.15177 | 312 | 20.14877 | 4398 | 20.15177 | 6403 | 20.14877 | 10288 | 12.57438 | 13276 | 20.14877 | 15392 | 20.15177 | 304 | 20.14877 | 1748 | 20.15177 | 2896 | 20.14877 | 4786 | 20.15177 | 6259 | 20.14877 | 7814 | 20.15177 | 313 | 20.14877 | 5402 | 20.15177 | 7331 | 20.14877 | 12227 | 20.15177 | 16355 | 20.14877 | 20308
20.16848 | 324 | 20.16548 | 6322 | 20.16848 | 9303 | 20.16548 | 16326 | 20.16848 | 22398 | 20.16548 | 26393 | 20.16848 | 311 | 20.16548 | 4390 | 20.16848 | 6419 | 20.16548 | 10307 | 12.58274 | 13291 | 20.16548 | 15432 | 20.16848 | 302 | 20.16548 | 1735 | 20.16848 | 2917 | 20.16548 | 4797 | 20.16848 | 6270 | 20.16548 | 7780 | 20.16848 | 324 | 20.16548 | 5420 | 20.16848 | 7327 | 20.16548 | 12293 | 20.16848 | 16390 | 20.16548 | 20340
20.18519 | 344 | 20.18219 | 6324 | 20.18519 | 9322 | 20.18219 | 16309 | 20.18519 | 22379 | 20.18219 | 26394 | 20.18519 | 316 | 20.18219 | 4387 | 20.18519 | 6399 | 20.18219 | 10310 | 12.59109 | 13282 | 20.18219 | 15412 | 20.18519 | 293 | 20.18219 | 1753 | 20.18519 | 2897.5 | 20.18219 | 4803 | 20.18519 | 6230 | 20.18219 | 7810 | 20.18519 | 363 | 20.18219 | 5459 | 20.18519 | 7324 | 20.18219 | 12247 | 20.18519 | 16377 | 20.18219 | 20292
20.2019 | 326 | 20.1989 | 6320 | 20.2019 | 9308 | 20.1989 | 16314 | 20.2019 | 22363 | 20.1989 | 26397 | 20.2019 | 326 | 20.1989 | 4360 | 20.2019 | 6401 | 20.1989 | 10303 | 12.59945 | 13294 | 20.1989 | 15386 | 20.2019 | 311 | 20.1989 | 1724 | 20.2019 | 2953 | 20.1989 | 4821 | 20.2019 | 6265 | 20.1989 | 7790 | 20.2019 | 354 | 20.1989 | 5424 | 20.2019 | 7332 | 20.1989 | 12258 | 20.2019 | 16352 | 20.1989 | 20342
20.21861 | 332 | 20.21561 | 6317 | 20.21861 | 9339 | 20.21561 | 16316 | 20.21861 | 22366 | 20.21561 | 26412 | 20.21861 | 306 | 20.21561 | 4404 | 20.21861 | 6378 | 20.21561 | 10296 | 12.60781 | 13240 | 20.21561 | 15421 | 20.21861 | 269 | 20.21561 | 1735 | 20.21861 | 2933.5 | 20.21561 | 4762 | 20.21861 | 6284 | 20.21561 | 7828 | 20.21861 | 337 | 20.21561 | 5424 | 20.21861 | 7345 | 20.21561 | 12252 | 20.21861 | 16357 | 20.21561 | 20348
20.23532 | 356 | 20.23232 | 6326 | 20.23532 | 9358 | 20.23232 | 16310 | 20.23532 | 22387 | 20.23232 | 26416 | 20.23532 | 302 | 20.23232 | 4343 | 20.23532 | 6364 | 20.23232 | 10270 | 12.61616 | 13305 | 20.23232 | 15425 | 20.23532 | 307 | 20.23232 | 1755 | 20.23532 | 2888.5 | 20.23232 | 4809 | 20.23532 | 6279 | 20.23232 | 7798 | 20.23532 | 322 | 20.23232 | 5454 | 20.23532 | 7334 | 20.23232 | 12283 | 20.23532 | 16386 | 20.23232 | 20349
20.25203 | 329 | 20.24903 | 6319 | 20.25203 | 9307 | 20.24903 | 16317 | 20.25203 | 22348 | 20.24903 | 26403 | 20.25203 | 301 | 20.24903 | 4392 | 20.25203 | 6399 | 20.24903 | 10346 | 12.62452 | 13314 | 20.24903 | 15409 | 20.25203 | 275 | 20.24903 | 1742 | 20.25203 | 2941 | 20.24903 | 4788 | 20.25203 | 6261 | 20.24903 | 7778 | 20.25203 | 339 | 20.24903 | 5447 | 20.25203 | 7320 | 20.24903 | 12274 | 20.25203 | 16389 | 20.24903 | 20316
20.26874 | 325 | 20.26574 | 6327 | 20.26874 | 9315 | 20.26574 | 16287 | 20.26874 | 22374 | 20.26574 | 26395 | 20.26874 | 284 | 20.26574 | 4397 | 20.26874 | 6399 | 20.26574 | 10278 | 12.63287 | 13290 | 20.26574 | 15395 | 20.26874 | 325 | 20.26574 | 1727 | 20.26874 | 2927.5 | 20.26574 | 4821 | 20.26874 | 6256 | 20.26574 | 7834 | 20.26874 | 335 | 20.26574 | 5439 | 20.26874 | 7318 | 20.26574 | 12265 | 20.26874 | 16381 | 20.26574 | 20283
20.28546 | 315 | 20.28246 | 6343 | 20.28546 | 9307 | 20.28246 | 16320 | 20.28546 | 22377 | 20.28246 | 26416 | 20.28546 | 312 | 20.28246 | 4353 | 20.28546 | 6402 | 20.28246 | 10279 | 12.64123 | 13323 | 20.28246 | 15374 | 20.28546 | 305 | 20.28246 | 1751 | 20.28546 | 2903.5 | 20.28246 | 4788 | 20.28546 | 6283 | 20.28246 | 7785 | 20.28546 | 357 | 20.28246 | 5452 | 20.28546 | 7333 | 20.28246 | 12240 | 20.28546 | 16376 | 20.28246 | 20336
20.30217 | 353 | 20.29917 | 6341 | 20.30217 | 9294 | 20.29917 | 16338 | 20.30217 | 22398 | 20.29917 | 26366 | 20.30217 | 280 | 20.29917 | 4348 | 20.30217 | 6366 | 20.29917 | 10279 | 12.64958 | 13271 | 20.29917 | 15393 | 20.30217 | 297 | 20.29917 | 1746 | 20.30217 | 2929 | 20.29917 | 4784 | 20.30217 | 6271 | 20.29917 | 7818 | 20.30217 | 338 | 20.29917 | 5433 | 20.30217 | 7288 | 20.29917 | 12249 | 20.30217 | 16380 | 20.29917 | 20337
20.31888 | 323 | 20.31588 | 6378 | 20.31888 | 9306 | 20.31588 | 16315 | 20.31888 | 22369 | 20.31588 | 26394 | 20.31888 | 303 | 20.31588 | 4416 | 20.31888 | 6389 | 20.31588 | 10294 | 12.65794 | 13366 | 20.31588 | 15384 | 20.31888 | 301 | 20.31588 | 1758 | 20.31888 | 2962 | 20.31588 | 4804 | 20.31888 | 6269 | 20.31588 | 7786 | 20.31888 | 324 | 20.31588 | 5450 | 20.31888 | 7315 | 20.31588 | 12259 | 20.31888 | 16356 | 20.31588 | 20330
20.33559 | 303 | 20.33259 | 6328 | 20.33559 | 9312 | 20.33259 | 16290 | 20.33559 | 22407 | 20.33259 | 26408 | 20.33559 | 318 | 20.33259 | 4384 | 20.33559 | 6370 | 20.33259 | 10295 | 12.66629 | 13324 | 20.33259 | 15444 | 20.33559 | 274 | 20.33259 | 1755 | 20.33559 | 2936.5 | 20.33259 | 4763 | 20.33559 | 6260 | 20.33259 | 7797 | 20.33559 | 289 | 20.33259 | 5436 | 20.33559 | 7320 | 20.33259 | 12255 | 20.33559 | 16370 | 20.33259 | 20318
20.3523 | 318 | 20.3493 | 6328 | 20.3523 | 9313 | 20.3493 | 16294 | 20.3523 | 22371 | 20.3493 | 26426 | 20.3523 | 313 | 20.3493 | 4371 | 20.3523 | 6356 | 20.3493 | 10284 | 12.67465 | 13365 | 20.3493 | 15400 | 20.3523 | 334 | 20.3493 | 1740 | 20.3523 | 2929 | 20.3493 | 4789 | 20.3523 | 6282 | 20.3493 | 7798 | 20.3523 | 368 | 20.3493 | 5413 | 20.3523 | 7323 | 20.3493 | 12258 | 20.3523 | 16354 | 20.3493 | 20351
20.36901 | 335 | 20.36601 | 6322 | 20.36901 | 9304 | 20.36601 | 16307 | 20.36901 | 22386 | 20.36601 | 26407 | 20.36901 | 308 | 20.36601 | 4382 | 20.36901 | 6347 | 20.36601 | 10308 | 12.68301 | 13351 | 20.36601 | 15413 | 20.36901 | 294 | 20.36601 | 1737 | 20.36901 | 2933.5 | 20.36601 | 4799 | 20.36901 | 6299 | 20.36601 | 7816 | 20.36901 | 343 | 20.36601 | 5442 | 20.36901 | 7335 | 20.36601 | 12243 | 20.36901 | 16353 | 20.36601 | 20358
20.38572 | 372 | 20.38272 | 6330 | 20.38572 | 9338 | 20.38272 | 16278 | 20.38572 | 22378 | 20.38272 | 26409 | 20.38572 | 303 | 20.38272 | 4383 | 20.38572 | 6389 | 20.38272 | 10289 | 12.69136 | 13408 | 20.38272 | 15400 | 20.38572 | 293 | 20.38272 | 1763 | 20.38572 | 2885.5 | 20.38272 | 4785 | 20.38572 | 6283 | 20.38272 | 7796 | 20.38572 | 337 | 20.38272 | 5421 | 20.38572 | 7299 | 20.38272 | 12237 | 20.38572 | 16372 | 20.38272 | 20317
20.40243 | 327 | 20.39943 | 6360 | 20.40243 | 9286 | 20.39943 | 16296 | 20.40243 | 22402 | 20.39943 | 26418 | 20.40243 | 318 | 20.39943 | 4383 | 20.40243 | 6368 | 20.39943 | 10273 | 12.69972 | 13411 | 20.39943 | 15393 | 20.40243 | 260 | 20.39943 | 1767 | 20.40243 | 2932 | 20.39943 | 4808 | 20.40243 | 6236 | 20.39943 | 7813 | 20.40243 | 347 | 20.39943 | 5450 | 20.40243 | 7340 | 20.39943 | 12267 | 20.40243 | 16370 | 20.39943 | 20361
20.41915 | 328 | 20.41615 | 6309 | 20.41915 | 9289 | 20.41615 | 16292 | 20.41915 | 22363 | 20.41615 | 26373 | 20.41915 | 291 | 20.41615 | 4368 | 20.41915 | 6344 | 20.41615 | 10316 | 12.70807 | 13398 | 20.41615 | 15400 | 20.41915 | 305 | 20.41615 | 1755 | 20.41915 | 2939.5 | 20.41615 | 4785 | 20.41915 | 6281 | 20.41615 | 7798 | 20.41915 | 313 | 20.41615 | 5440 | 20.41915 | 7307 | 20.41615 | 12272 | 20.41915 | 16343 | 20.41615 | 20324
20.43586 | 340 | 20.43286 | 6299 | 20.43586 | 9272 | 20.43286 | 16282 | 20.43586 | 22398 | 20.43286 | 26362 | 20.43586 | 295 | 20.43286 | 4370 | 20.43586 | 6356 | 20.43286 | 10286 | 12.71643 | 13370 | 20.43286 | 15403 | 20.43586 | 320 | 20.43286 | 1752 | 20.43586 | 2942.5 | 20.43286 | 4819 | 20.43586 | 6297 | 20.43286 | 7774 | 20.43586 | 353 | 20.43286 | 5390 | 20.43586 | 7305 | 20.43286 | 12277 | 20.43586 | 16390 | 20.43286 | 20311
20.45257 | 328 | 20.44957 | 6345 | 20.45257 | 9310 | 20.44957 | 16295 | 20.45257 | 22391 | 20.44957 | 26407 | 20.45257 | 290 | 20.44957 | 4378 | 20.45257 | 6368 | 20.44957 | 10284 | 12.72478 | 13383 | 20.44957 | 15389 | 20.45257 | 290 | 20.44957 | 1765 | 20.45257 | 2905 | 20.44957 | 4780 | 20.45257 | 6282 | 20.44957 | 7783 | 20.45257 | 337 | 20.44957 | 5440 | 20.45257 | 7312 | 20.44957 | 12275 | 20.45257 | 16363 | 20.44957 | 20336
20.46928 | 366 | 20.46628 | 6357 | 20.46928 | 9320 | 20.46628 | 16331 | 20.46928 | 22396 | 20.46628 | 26430 | 20.46928 | 296 | 20.46628 | 4387 | 20.46928 | 6353 | 20.46628 | 10266 | 12.73314 | 13368 | 20.46628 | 15409 | 20.46928 | 276 | 20.46628 | 1744 | 20.46928 | 2924.5 | 20.46628 | 4769 | 20.46928 | 6284 | 20.46628 | 7777 | 20.46928 | 346 | 20.46628 | 5498 | 20.46928 | 7269 | 20.46628 | 12273 | 20.46928 | 16379 | 20.46628 | 20339
20.48599 | 348 | 20.48299 | 6313 | 20.48599 | 9276 | 20.48299 | 16292 | 20.48599 | 22376 | 20.48299 | 26391 | 20.48599 | 313 | 20.48299 | 4331 | 20.48599 | 6355 | 20.48299 | 10274 | 12.7415 | 13382 | 20.48299 | 15382 | 20.48599 | 303 | 20.48299 | 1768 | 20.48599 | 2887 | 20.48299 | 4782 | 20.48599 | 6268 | 20.48299 | 7784 | 20.48599 | 324 | 20.48299 | 5449 | 20.48599 | 7356 | 20.48299 | 12256 | 20.48599 | 16376 | 20.48299 | 20319
20.5027 | 314 | 20.4997 | 6317 | 20.5027 | 9285 | 20.4997 | 16314 | 20.5027 | 22366 | 20.4997 | 26409 | 20.5027 | 315 | 20.4997 | 4387 | 20.5027 | 6416 | 20.4997 | 10321 | 12.74985 | 13372 | 20.4997 | 15391 | 20.5027 | 297 | 20.4997 | 1748 | 20.5027 | 2900.5 | 20.4997 | 4790 | 20.5027 | 6241 | 20.4997 | 7793 | 20.5027 | 304 | 20.4997 | 5471 | 20.5027 | 7315 | 20.4997 | 12253 | 20.5027 | 16370 | 20.4997 | 20322
20.51941 | 336 | 20.51641 | 6342 | 20.51941 | 9296 | 20.51641 | 16325 | 20.51941 | 22372 | 20.51641 | 26370 | 20.51941 | 312 | 20.51641 | 4350 | 20.51941 | 6329 | 20.51641 | 10270 | 12.75821 | 13347 | 20.51641 | 15425 | 20.51941 | 291 | 20.51641 | 1757 | 20.51941 | 2923 | 20.51641 | 4796 | 20.51941 | 6244 | 20.51641 | 7800 | 20.51941 | 324 | 20.51641 | 5443 | 20.51941 | 7323 | 20.51641 | 12262 | 20.51941 | 16374 | 20.51641 | 20329
20.53612 | 318 | 20.53312 | 6357 | 20.53612 | 9316 | 20.53312 | 16311 | 20.53612 | 22397 | 20.53312 | 26411 | 20.53612 | 308 | 20.53312 | 4345 | 20.53612 | 6329 | 20.53312 | 10296 | 12.76656 | 13309 | 20.53312 | 15399 | 20.53612 | 314 | 20.53312 | 1747 | 20.53612 | 2908 | 20.53312 | 4757 | 20.53612 | 6312 | 20.53312 | 7794 | 20.53612 | 357 | 20.53312 | 5465 | 20.53612 | 7340 | 20.53312 | 12243 | 20.53612 | 16346 | 20.53312 | 20355
20.55284 | 336 | 20.54984 | 6328 | 20.55284 | 9310 | 20.54984 | 16286 | 20.55284 | 22364 | 20.54984 | 26428 | 20.55284 | 305 | 20.54984 | 4347 | 20.55284 | 6379 | 20.54984 | 10294 | 12.77492 | 13294 | 20.54984 | 15408 | 20.55284 | 290 | 20.54984 | 1735 | 20.55284 | 2878 | 20.54984 | 4809 | 20.55284 | 6258 | 20.54984 | 7769 | 20.55284 | 354 | 20.54984 | 5455 | 20.55284 | 7329 | 20.54984 | 12243 | 20.55284 | 16347 | 20.54984 | 20369
20.56955 | 343 | 20.56655 | 6327 | 20.56955 | 9329 | 20.56655 | 16292 | 20.56955 | 22379 | 20.56655 | 26410 | 20.56955 | 340 | 20.56655 | 4350 | 20.56955 | 6406 | 20.56655 | 10276 | 12.78327 | 13305 | 20.56655 | 15439 | 20.56955 | 274 | 20.56655 | 1740 | 20.56955 | 2885.5 | 20.56655 | 4757 | 20.56955 | 6272 | 20.56655 | 7801 | 20.56955 | 353 | 20.56655 | 5432 | 20.56955 | 7321 | 20.56655 | 12254 | 20.56955 | 16329 | 20.56655 | 20351
20.58626 | 310 | 20.58326 | 6350 | 20.58626 | 9300 | 20.58326 | 16296 | 20.58626 | 22406 | 20.58326 | 26399 | 20.58626 | 300 | 20.58326 | 4387 | 20.58626 | 6358 | 20.58326 | 10285 | 12.79163 | 13309 | 20.58326 | 15426 | 20.58626 | 302 | 20.58326 | 1754 | 20.58626 | 2981.5 | 20.58326 | 4783 | 20.58626 | 6262 | 20.58326 | 7820 | 20.58626 | 364 | 20.58326 | 5392 | 20.58626 | 7296 | 20.58326 | 12240 | 20.58626 | 16372 | 20.58326 | 20319
20.60297 | 328 | 20.59997 | 6356 | 20.60297 | 9339 | 20.59997 | 16334 | 20.60297 | 22375 | 20.59997 | 26395 | 20.60297 | 295 | 20.59997 | 4352 | 20.60297 | 6389 | 20.59997 | 10262 | 12.79998 | 13299 | 20.59997 | 15441 | 20.60297 | 284 | 20.59997 | 1747 | 20.60297 | 2900.5 | 20.59997 | 4820 | 20.60297 | 6263 | 20.59997 | 7790 | 20.60297 | 338 | 20.59997 | 5449 | 20.60297 | 7308 | 20.59997 | 12262 | 20.60297 | 16403 | 20.59997 | 20337
20.61968 | 318 | 20.61668 | 6321 | 20.61968 | 9332 | 20.61668 | 16297 | 20.61968 | 22361 | 20.61668 | 26392 | 20.61968 | 302 | 20.61668 | 4357 | 20.61968 | 6367 | 20.61668 | 10255 | 12.80834 | 13252 | 20.61668 | 15412 | 20.61968 | 281 | 20.61668 | 1728 | 20.61968 | 2935 | 20.61668 | 4795 | 20.61968 | 6299 | 20.61668 | 7776 | 20.61968 | 349 | 20.61668 | 5451 | 20.61968 | 7363 | 20.61668 | 12252 | 20.61968 | 16385 | 20.61668 | 20340
20.63639 | 346 | 20.63339 | 6318 | 20.63639 | 9292 | 20.63339 | 16285 | 20.63639 | 22331 | 20.63339 | 26374 | 20.63639 | 339 | 20.63339 | 4392 | 20.63639 | 6347 | 20.63339 | 10262 | 12.8167 | 13281 | 20.63339 | 15403 | 20.63639 | 254 | 20.63339 | 1726 | 20.63639 | 2894.5 | 20.63339 | 4753 | 20.63639 | 6261 | 20.63339 | 7810 | 20.63639 | 331 | 20.63339 | 5474 | 20.63639 | 7333 | 20.63339 | 12233 | 20.63639 | 16365 | 20.63339 | 20361
20.6531 | 342 | 20.6501 | 6318 | 20.6531 | 9284 | 20.6501 | 16289 | 20.6531 | 22370 | 20.6501 | 26388 | 20.6531 | 324 | 20.6501 | 4343 | 20.6531 | 6348 | 20.6501 | 10284 | 12.82505 | 13258 | 20.6501 | 15415 | 20.6531 | 312 | 20.6501 | 1741 | 20.6531 | 2909.5 | 20.6501 | 4772 | 20.6531 | 6260 | 20.6501 | 7793 | 20.6531 | 381 | 20.6501 | 5485 | 20.6531 | 7318 | 20.6501 | 12234 | 20.6531 | 16356 | 20.6501 | 20336
20.66981 | 318 | 20.66681 | 6370 | 20.66981 | 9281 | 20.66681 | 16313 | 20.66981 | 22364 | 20.66681 | 26395 | 20.66981 | 306 | 20.66681 | 4373 | 20.66981 | 6379 | 20.66681 | 10309 | 12.83341 | 13248 | 20.66681 | 15408 | 20.66981 | 270 | 20.66681 | 1746 | 20.66981 | 2891.5 | 20.66681 | 4780 | 20.66981 | 6276 | 20.66681 | 7779 | 20.66981 | 334 | 20.66681 | 5442 | 20.66981 | 7347 | 20.66681 | 12268 | 20.66981 | 16334 | 20.66681 | 20332
20.68653 | 338 | 20.68353 | 6335 | 20.68653 | 9291 | 20.68353 | 16321 | 20.68653 | 22377 | 20.68353 | 26345 | 20.68653 | 306 | 20.68353 | 4358 | 20.68653 | 6346 | 20.68353 | 10273 | 12.84176 | 13241 | 20.68353 | 15401 | 20.68653 | 288 | 20.68353 | 1725 | 20.68653 | 2933.5 | 20.68353 | 4804 | 20.68653 | 6259 | 20.68353 | 7807 | 20.68653 | 304 | 20.68353 | 5445 | 20.68653 | 7322 | 20.68353 | 12285 | 20.68653 | 16357 | 20.68353 | 20290
20.70324 | 324 | 20.70024 | 6359 | 20.70324 | 9307 | 20.70024 | 16296 | 20.70324 | 22370 | 20.70024 | 26445 | 20.70324 | 313 | 20.70024 | 4332 | 20.70324 | 6398 | 20.70024 | 10287 | 12.85012 | 13262 | 20.70024 | 15446 | 20.70324 | 263 | 20.70024 | 1755 | 20.70324 | 2879.5 | 20.70024 | 4783 | 20.70324 | 6258 | 20.70024 | 7799 | 20.70324 | 365 | 20.70024 | 5459 | 20.70324 | 7339 | 20.70024 | 12246 | 20.70324 | 16366 | 20.70024 | 20329
20.71995 | 323 | 20.71695 | 6320 | 20.71995 | 9328 | 20.71695 | 16279 | 20.71995 | 22395 | 20.71695 | 26410 | 20.71995 | 301 | 20.71695 | 4390 | 20.71995 | 6390 | 20.71695 | 10247 | 12.85847 | 13248 | 20.71695 | 15423 | 20.71995 | 278 | 20.71695 | 1746 | 20.71995 | 2870.5 | 20.71695 | 4800 | 20.71995 | 6290 | 20.71695 | 7785 | 20.71995 | 297 | 20.71695 | 5436 | 20.71995 | 7284 | 20.71695 | 12259 | 20.71995 | 16363 | 20.71695 | 20355
20.73666 | 344 | 20.73366 | 6341 | 20.73666 | 9308 | 20.73366 | 16322 | 20.73666 | 22366 | 20.73366 | 26451 | 20.73666 | 308 | 20.73366 | 4355 | 20.73666 | 6354 | 20.73366 | 10270 | 12.86683 | 13261 | 20.73366 | 15434 | 20.73666 | 296 | 20.73366 | 1724 | 20.73666 | 2920 | 20.73366 | 4778 | 20.73666 | 6263 | 20.73366 | 7784 | 20.73666 | 325 | 20.73366 | 5432 | 20.73666 | 7306 | 20.73366 | 12265 | 20.73666 | 16369 | 20.73366 | 20318
20.75337 | 352 | 20.75037 | 6307 | 20.75337 | 9355 | 20.75037 | 16317 | 20.75337 | 22385 | 20.75037 | 26407 | 20.75337 | 357 | 20.75037 | 4369 | 20.75337 | 6391 | 20.75037 | 10274 | 12.87519 | 13252 | 20.75037 | 15409 | 20.75337 | 291 | 20.75037 | 1720 | 20.75337 | 2885.5 | 20.75037 | 4815 | 20.75337 | 6284 | 20.75037 | 7777 | 20.75337 | 338 | 20.75037 | 5442 | 20.75337 | 7344 | 20.75037 | 12237 | 20.75337 | 16357 | 20.75037 | 20383
20.77008 | 331 | 20.76708 | 6332 | 20.77008 | 9322 | 20.76708 | 16318 | 20.77008 | 22382 | 20.76708 | 26403 | 20.77008 | 282 | 20.76708 | 4378 | 20.77008 | 6359 | 20.76708 | 10314 | 12.88354 | 13223 | 20.76708 | 15445 | 20.77008 | 283 | 20.76708 | 1741 | 20.77008 | 2873.5 | 20.76708 | 4805 | 20.77008 | 6262 | 20.76708 | 7752 | 20.77008 | 342 | 20.76708 | 5415 | 20.77008 | 7294 | 20.76708 | 12248 | 20.77008 | 16361 | 20.76708 | 20329
20.78679 | 349 | 20.78379 | 6346 | 20.78679 | 9300 | 20.78379 | 16300 | 20.78679 | 22368 | 20.78379 | 26411 | 20.78679 | 289 | 20.78379 | 4376 | 20.78679 | 6381 | 20.78379 | 10283 | 12.8919 | 13234 | 20.78379 | 15430 | 20.78679 | 312 | 20.78379 | 1725 | 20.78679 | 2903.5 | 20.78379 | 4794 | 20.78679 | 6278 | 20.78379 | 7804 | 20.78679 | 358 | 20.78379 | 5440 | 20.78679 | 7321 | 20.78379 | 12249 | 20.78679 | 16380 | 20.78379 | 20356
20.8035 | 325 | 20.8005 | 6341 | 20.8035 | 9343 | 20.8005 | 16298 | 20.8035 | 22398 | 20.8005 | 26411 | 20.8035 | 306 | 20.8005 | 4395 | 20.8035 | 6382 | 20.8005 | 10290 | 12.90025 | 13211 | 20.8005 | 15429 | 20.8035 | 295 | 20.8005 | 1722 | 20.8035 | 2893 | 20.8005 | 4783 | 20.8035 | 6280 | 20.8005 | 7764 | 20.8035 | 337 | 20.8005 | 5445 | 20.8035 | 7305 | 20.8005 | 12219 | 20.8035 | 16375 | 20.8005 | 20348
20.82022 | 317 | 20.81722 | 6338 | 20.82022 | 9312 | 20.81722 | 16295 | 20.82022 | 22390 | 20.81722 | 26421 | 20.82022 | 313 | 20.81722 | 4370 | 20.82022 | 6369 | 20.81722 | 10299 | 12.90861 | 13247 | 20.81722 | 15430 | 20.82022 | 315 | 20.81722 | 1731 | 20.82022 | 2951.5 | 20.81722 | 4748 | 20.82022 | 6256 | 20.81722 | 7796 | 20.82022 | 311 | 20.81722 | 5475 | 20.82022 | 7321 | 20.81722 | 12253 | 20.82022 | 16385 | 20.81722 | 20345
20.83693 | 365 | 20.83393 | 6324 | 20.83693 | 9329 | 20.83393 | 16295 | 20.83693 | 22397 | 20.83393 | 26436 | 20.83693 | 270 | 20.83393 | 4374 | 20.83693 | 6342 | 20.83393 | 10306 | 12.91696 | 13249 | 20.83393 | 15408 | 20.83693 | 273 | 20.83393 | 1753 | 20.83693 | 2872 | 20.83393 | 4776 | 20.83693 | 6280 | 20.83393 | 7801 | 20.83693 | 353 | 20.83393 | 5465 | 20.83693 | 7294 | 20.83393 | 12269 | 20.83693 | 16401 | 20.83393 | 20318
20.85364 | 349 | 20.85064 | 6340 | 20.85364 | 9271 | 20.85064 | 16310 | 20.85364 | 22372 | 20.85064 | 26441 | 20.85364 | 280 | 20.85064 | 4391 | 20.85364 | 6365 | 20.85064 | 10280 | 12.92532 | 13253 | 20.85064 | 15412 | 20.85364 | 295 | 20.85064 | 1720 | 20.85364 | 2869 | 20.85064 | 4807 | 20.85364 | 6259 | 20.85064 | 7808 | 20.85364 | 369 | 20.85064 | 5462 | 20.85364 | 7339 | 20.85064 | 12269 | 20.85364 | 16364 | 20.85064 | 20326
20.87035 | 335 | 20.86735 | 6326 | 20.87035 | 9297 | 20.86735 | 16329 | 20.87035 | 22408 | 20.86735 | 26425 | 20.87035 | 304 | 20.86735 | 4362 | 20.87035 | 6410 | 20.86735 | 10282 | 12.93367 | 13225 | 20.86735 | 15463 | 20.87035 | 279 | 20.86735 | 1743 | 20.87035 | 2909.5 | 20.86735 | 4793 | 20.87035 | 6279 | 20.86735 | 7827 | 20.87035 | 299 | 20.86735 | 5445 | 20.87035 | 7340 | 20.86735 | 12258 | 20.87035 | 16375 | 20.86735 | 20350
20.88706 | 336 | 20.88406 | 6338 | 20.88706 | 9333 | 20.88406 | 16321 | 20.88706 | 22382 | 20.88406 | 26418 | 20.88706 | 313 | 20.88406 | 4386 | 20.88706 | 6331 | 20.88406 | 10259 | 12.94203 | 13245 | 20.88406 | 15433 | 20.88706 | 284 | 20.88406 | 1749 | 20.88706 | 2912.5 | 20.88406 | 4797 | 20.88706 | 6269 | 20.88406 | 7793 | 20.88706 | 352 | 20.88406 | 5442 | 20.88706 | 7331 | 20.88406 | 12256 | 20.88706 | 16374 | 20.88406 | 20355
20.90377 | 339 | 20.90077 | 6336 | 20.90377 | 9318 | 20.90077 | 16290 | 20.90377 | 22366 | 20.90077 | 26381 | 20.90377 | 267 | 20.90077 | 4373 | 20.90377 | 6387 | 20.90077 | 10255 | 12.95039 | 13255 | 20.90077 | 15428 | 20.90377 | 302 | 20.90077 | 1736 | 20.90377 | 2906.5 | 20.90077 | 4817 | 20.90377 | 6252 | 20.90077 | 7816 | 20.90377 | 337 | 20.90077 | 5474 | 20.90377 | 7312 | 20.90077 | 12240 | 20.90377 | 16395 | 20.90077 | 20353
20.92048 | 324 | 20.91748 | 6361 | 20.92048 | 9323 | 20.91748 | 16306 | 20.92048 | 22386 | 20.91748 | 26374 | 20.92048 | 316 | 20.91748 | 4371 | 20.92048 | 6376 | 20.91748 | 10298 | 12.95874 | 13241 | 20.91748 | 15453 | 20.92048 | 282 | 20.91748 | 1740 | 20.92048 | 2896 | 20.91748 | 4798 | 20.92048 | 6285 | 20.91748 | 7786 | 20.92048 | 367 | 20.91748 | 5460 | 20.92048 | 7297 | 20.91748 | 12248 | 20.92048 | 16382 | 20.91748 | 20338
20.93719 | 315 | 20.93419 | 6345 | 20.93719 | 9297 | 20.93419 | 16327 | 20.93719 | 22366 | 20.93419 | 26421 | 20.93719 | 310 | 20.93419 | 4360 | 20.93719 | 6361 | 20.93419 | 10289 | 12.9671 | 13276 | 20.93419 | 15438 | 20.93719 | 267 | 20.93419 | 1730 | 20.93719 | 2888.5 | 20.93419 | 4821 | 20.93719 | 6248 | 20.93419 | 7840 | 20.93719 | 346 | 20.93419 | 5451 | 20.93719 | 7335 | 20.93419 | 12228 | 20.93719 | 16328 | 20.93419 | 20345
20.95391 | 353 | 20.95091 | 6349 | 20.95391 | 9348 | 20.95091 | 16305 | 20.95391 | 22382 | 20.95091 | 26410 | 20.95391 | 356 | 20.95091 | 4408 | 20.95391 | 6391 | 20.95091 | 10256 | 12.97545 | 13220 | 20.95091 | 15434 | 20.95391 | 279 | 20.95091 | 1746 | 20.95391 | 2921.5 | 20.95091 | 4805 | 20.95391 | 6256 | 20.95091 | 7814 | 20.95391 | 335 | 20.95091 | 5457 | 20.95391 | 7296 | 20.95091 | 12232 | 20.95391 | 16315 | 20.95091 | 20332
20.97062 | 350 | 20.96762 | 6346 | 20.97062 | 9325 | 20.96762 | 16306 | 20.97062 | 22411 | 20.96762 | 26393 | 20.97062 | 340 | 20.96762 | 4381 | 20.97062 | 6369 | 20.96762 | 10286 | 12.98381 | 13229 | 20.96762 | 15423 | 20.97062 | 285 | 20.96762 | 1766 | 20.97062 | 2888.5 | 20.96762 | 4769 | 20.97062 | 6254 | 20.96762 | 7767 | 20.97062 | 359 | 20.96762 | 5420 | 20.97062 | 7363 | 20.96762 | 12269 | 20.97062 | 16343 | 20.96762 | 20384
20.98733 | 324 | 20.98433 | 6348 | 20.98733 | 9303 | 20.98433 | 16330 | 20.98733 | 22395 | 20.98433 | 26388 | 20.98733 | 324 | 20.98433 | 4394 | 20.98733 | 6379 | 20.98433 | 10274 | 12.99216 | 13230 | 20.98433 | 15411 | 20.98733 | 308 | 20.98433 | 1737 | 20.98733 | 2914 | 20.98433 | 4795 | 20.98733 | 6251 | 20.98433 | 7786 | 20.98733 | 352 | 20.98433 | 5451 | 20.98733 | 7328 | 20.98433 | 12248 | 20.98733 | 16381 | 20.98433 | 20365
21.00404 | 305 | 21.00104 | 6315 | 21.00404 | 9320 | 21.00104 | 16286 | 21.00404 | 22403 | 21.00104 | 26422 | 21.00404 | 327 | 21.00104 | 4384 | 21.00404 | 6368 | 21.00104 | 10283 | 13.00052 | 13203 | 21.00104 | 15386 | 21.00404 | 312 | 21.00104 | 1751 | 21.00404 | 2893 | 21.00104 | 4804 | 21.00404 | 6238 | 21.00104 | 7770 | 21.00404 | 352 | 21.00104 | 5474 | 21.00404 | 7303 | 21.00104 | 12243 | 21.00404 | 16337 | 21.00104 | 20371
21.02075 | 285 | 21.01775 | 6331 | 21.02075 | 9314 | 21.01775 | 16298 | 21.02075 | 22366 | 21.01775 | 26409 | 21.02075 | 332 | 21.01775 | 4407 | 21.02075 | 6372 | 21.01775 | 10289 | 13.00888 | 13234 | 21.01775 | 15402 | 21.02075 | 314 | 21.01775 | 1681 | 21.02075 | 2876.5 | 21.01775 | 4779 | 21.02075 | 6251 | 21.01775 | 7803 | 21.02075 | 345 | 21.01775 | 5446 | 21.02075 | 7361 | 21.01775 | 12242 | 21.02075 | 16359 | 21.01775 | 20358
21.03746 | 339 | 21.03446 | 6361 | 21.03746 | 9302 | 21.03446 | 16293 | 21.03746 | 22402 | 21.03446 | 26402 | 21.03746 | 292 | 21.03446 | 4382 | 21.03746 | 6390 | 21.03446 | 10294 | 13.01723 | 13233 | 21.03446 | 15422 | 21.03746 | 262 | 21.03446 | 1731 | 21.03746 | 2888.5 | 21.03446 | 4801 | 21.03746 | 6269 | 21.03446 | 7800 | 21.03746 | 368 | 21.03446 | 5477 | 21.03746 | 7318 | 21.03446 | 12246 | 21.03746 | 16361 | 21.03446 | 20347
21.05417 | 303 | 21.05117 | 6336 | 21.05417 | 9302 | 21.05117 | 16310 | 21.05417 | 22353 | 21.05117 | 26405 | 21.05417 | 314 | 21.05117 | 4369 | 21.05417 | 6375 | 21.05117 | 10266 | 13.02559 | 13205 | 21.05117 | 15382 | 21.05417 | 313 | 21.05117 | 1731 | 21.05417 | 2911 | 21.05117 | 4770 | 21.05417 | 6271 | 21.05117 | 7836 | 21.05417 | 389 | 21.05117 | 5435 | 21.05417 | 7344 | 21.05117 | 12263 | 21.05417 | 16378 | 21.05117 | 20370
21.07089 | 304 | 21.06789 | 6353 | 21.07089 | 9312 | 21.06789 | 16277 | 21.07089 | 22314 | 21.06789 | 26409 | 21.07089 | 338 | 21.06789 | 4350 | 21.07089 | 6385 | 21.06789 | 10275 | 13.03394 | 13213 | 21.06789 | 15393 | 21.07089 | 295 | 21.06789 | 1730 | 21.07089 | 2920 | 21.06789 | 4799 | 21.07089 | 6235 | 21.06789 | 7772 | 21.07089 | 333 | 21.06789 | 5492 | 21.07089 | 7324 | 21.06789 | 12235 | 21.07089 | 16361 | 21.06789 | 20362
21.0876 | 307 | 21.0846 | 6320 | 21.0876 | 9313 | 21.0846 | 16332 | 21.0876 | 22381 | 21.0846 | 26391 | 21.0876 | 270 | 21.0846 | 4388 | 21.0876 | 6393 | 21.0846 | 10287 | 13.0423 | 13223 | 21.0846 | 15400 | 21.0876 | 272 | 21.0846 | 1714 | 21.0876 | 2957.5 | 21.0846 | 4778 | 21.0876 | 6257 | 21.0846 | 7794 | 21.0876 | 355 | 21.0846 | 5504 | 21.0876 | 7326 | 21.0846 | 12259 | 21.0876 | 16368 | 21.0846 | 20362
21.10431 | 299 | 21.10131 | 6336 | 21.10431 | 9334 | 21.10131 | 16336 | 21.10431 | 22320 | 21.10131 | 26400 | 21.10431 | 354 | 21.10131 | 4391 | 21.10431 | 6358 | 21.10131 | 10295 | 13.05065 | 13193 | 21.10131 | 15451 | 21.10431 | 325 | 21.10131 | 1712 | 21.10431 | 2884 | 21.10131 | 4778 | 21.10431 | 6259 | 21.10131 | 7803 | 21.10431 | 365 | 21.10131 | 5495 | 21.10431 | 7301 | 21.10131 | 12253 | 21.10431 | 16397 | 21.10131 | 20380
21.12102 | 357 | 21.11802 | 6367 | 21.12102 | 9305 | 21.11802 | 16284 | 21.12102 | 22367 | 21.11802 | 26387 | 21.12102 | 292 | 21.11802 | 4362 | 21.12102 | 6423 | 21.11802 | 10301 | 13.05901 | 13229 | 21.11802 | 15430 | 21.12102 | 284 | 21.11802 | 1738 | 21.12102 | 2920 | 21.11802 | 4742 | 21.12102 | 6254 | 21.11802 | 7768 | 21.12102 | 328 | 21.11802 | 5445 | 21.12102 | 7332 | 21.11802 | 12268 | 21.12102 | 16356 | 21.11802 | 20342
21.13773 | 348 | 21.13473 | 6342 | 21.13773 | 9276 | 21.13473 | 16301 | 21.13773 | 22388 | 21.13473 | 26382 | 21.13773 | 342 | 21.13473 | 4389 | 21.13773 | 6399 | 21.13473 | 10276 | 13.06737 | 13225 | 21.13473 | 15430 | 21.13773 | 329 | 21.13473 | 1705 | 21.13773 | 2891.5 | 21.13473 | 4817 | 21.13773 | 6250 | 21.13473 | 7778 | 21.13773 | 288 | 21.13473 | 5445 | 21.13773 | 7321 | 21.13473 | 12268 | 21.13773 | 16363 | 21.13473 | 20372
21.15444 | 315 | 21.15144 | 6353 | 21.15444 | 9282 | 21.15144 | 16295 | 21.15444 | 22349 | 21.15144 | 26418 | 21.15444 | 300 | 21.15144 | 4366 | 21.15444 | 6325 | 21.15144 | 10306 | 13.07572 | 13175 | 21.15144 | 15435 | 21.15444 | 290 | 21.15144 | 1713 | 21.15444 | 2951.5 | 21.15144 | 4842 | 21.15444 | 6281 | 21.15144 | 7767 | 21.15444 | 353 | 21.15144 | 5438 | 21.15444 | 7332 | 21.15144 | 12262 | 21.15444 | 16387 | 21.15144 | 20351
21.17115 | 331 | 21.16815 | 6327 | 21.17115 | 9305 | 21.16815 | 16286 | 21.17115 | 22370 | 21.16815 | 26389 | 21.17115 | 297 | 21.16815 | 4374 | 21.17115 | 6354 | 21.16815 | 10293 | 13.08408 | 13215 | 21.16815 | 15379 | 21.17115 | 273 | 21.16815 | 1732 | 21.17115 | 2891.5 | 21.16815 | 4790 | 21.17115 | 6273 | 21.16815 | 7769 | 21.17115 | 346 | 21.16815 | 5451 | 21.17115 | 7323 | 21.16815 | 12243 | 21.17115 | 16338 | 21.16815 | 20355
21.18786 | 361 | 21.18486 | 6352 | 21.18786 | 9315 | 21.18486 | 16296 | 21.18786 | 22389 | 21.18486 | 26403 | 21.18786 | 281 | 21.18486 | 4341 | 21.18786 | 6444 | 21.18486 | 10283 | 13.09243 | 13213 | 21.18486 | 15395 | 21.18786 | 292 | 21.18486 | 1721 | 21.18786 | 2879.5 | 21.18486 | 4803 | 21.18786 | 6253 | 21.18486 | 7785 | 21.18786 | 364 | 21.18486 | 5445 | 21.18786 | 7304 | 21.18486 | 12266 | 21.18786 | 16328 | 21.18486 | 20404
21.20458 | 346 | 21.20158 | 6370 | 21.20458 | 9315 | 21.20158 | 16306 | 21.20458 | 22379 | 21.20158 | 26414 | 21.20458 | 337 | 21.20158 | 4372 | 21.20458 | 6389 | 21.20158 | 10296 | 13.10079 | 13228 | 21.20158 | 15394 | 21.20458 | 286 | 21.20158 | 1741 | 21.20458 | 2873.5 | 21.20158 | 4804 | 21.20458 | 6268 | 21.20158 | 7755 | 21.20458 | 369 | 21.20158 | 5486 | 21.20458 | 7352 | 21.20158 | 12235 | 21.20458 | 16372 | 21.20158 | 20305
21.22129 | 316 | 21.21829 | 6326 | 21.22129 | 9300 | 21.21829 | 16311 | 21.22129 | 22364 | 21.21829 | 26425 | 21.22129 | 293 | 21.21829 | 4365 | 21.22129 | 6395 | 21.21829 | 10297 | 13.10914 | 13241 | 21.21829 | 15431 | 21.22129 | 279 | 21.21829 | 1752 | 21.22129 | 2948.5 | 21.21829 | 4813 | 21.22129 | 6262 | 21.21829 | 7796 | 21.22129 | 320 | 21.21829 | 5475 | 21.22129 | 7295 | 21.21829 | 12259 | 21.22129 | 16360 | 21.21829 | 20337
21.238 | 310 | 21.235 | 6353 | 21.238 | 9315 | 21.235 | 16303 | 21.238 | 22379 | 21.235 | 26415 | 21.238 | 306 | 21.235 | 4360 | 21.238 | 6342 | 21.235 | 10299 | 13.1175 | 13230 | 21.235 | 15384 | 21.238 | 328 | 21.235 | 1720 | 21.238 | 2921.5 | 21.235 | 4810 | 21.238 | 6258 | 21.235 | 7787 | 21.238 | 353 | 21.235 | 5490 | 21.238 | 7312 | 21.235 | 12245 | 21.238 | 16371 | 21.235 | 20386
21.25471 | 320 | 21.25171 | 6334 | 21.25471 | 9317 | 21.25171 | 16314 | 21.25471 | 22378 | 21.25171 | 26363 | 21.25471 | 327 | 21.25171 | 4368 | 21.25471 | 6346 | 21.25171 | 10295 | 13.12585 | 13233 | 21.25171 | 15424 | 21.25471 | 270 | 21.25171 | 1731 | 21.25471 | 2939.5 | 21.25171 | 4822 | 21.25471 | 6242 | 21.25171 | 7796 | 21.25471 | 327 | 21.25171 | 5416 | 21.25471 | 7337 | 21.25171 | 12264 | 21.25471 | 16350 | 21.25171 | 20359
21.27142 | 336 | 21.26842 | 6307 | 21.27142 | 9299 | 21.26842 | 16297 | 21.27142 | 22359 | 21.26842 | 26379 | 21.27142 | 299 | 21.26842 | 4383 | 21.27142 | 6386 | 21.26842 | 10269 | 13.13421 | 13225 | 21.26842 | 15368 | 21.27142 | 295 | 21.26842 | 1734 | 21.27142 | 2935 | 21.26842 | 4782 | 21.27142 | 6248 | 21.26842 | 7790 | 21.27142 | 350 | 21.26842 | 5463 | 21.27142 | 7364 | 21.26842 | 12227 | 21.27142 | 16363 | 21.26842 | 20343
21.28813 | 335 | 21.28513 | 6330 | 21.28813 | 9303 | 21.28513 | 16295 | 21.28813 | 22385 | 21.28513 | 26423 | 21.28813 | 292 | 21.28513 | 4399 | 21.28813 | 6370 | 21.28513 | 10298 | 13.14257 | 13239 | 21.28513 | 15398 | 21.28813 | 284 | 21.28513 | 1754 | 21.28813 | 2912.5 | 21.28513 | 4793 | 21.28813 | 6275 | 21.28513 | 7778 | 21.28813 | 323 | 21.28513 | 5494 | 21.28813 | 7340 | 21.28513 | 12249 | 21.28813 | 16385 | 21.28513 | 20358
21.30484 | 327 | 21.30184 | 6321 | 21.30484 | 9299 | 21.30184 | 16307 | 21.30484 | 22363 | 21.30184 | 26402 | 21.30484 | 325 | 21.30184 | 4367 | 21.30484 | 6384 | 21.30184 | 10277 | 13.15092 | 13236 | 21.30184 | 15416 | 21.30484 | 312 | 21.30184 | 1736 | 21.30484 | 2891.5 | 21.30184 | 4792 | 21.30484 | 6240 | 21.30184 | 7801 | 21.30484 | 338 | 21.30184 | 5453 | 21.30484 | 7360 | 21.30184 | 12275 | 21.30484 | 16354 | 21.30184 | 20288
21.32155 | 371 | 21.31855 | 6294 | 21.32155 | 9302 | 21.31855 | 16284 | 21.32155 | 22355 | 21.31855 | 26410 | 21.32155 | 324 | 21.31855 | 4368 | 21.32155 | 6414 | 21.31855 | 10303 | 13.15928 | 13234 | 21.31855 | 15414 | 21.32155 | 313 | 21.31855 | 1735 | 21.32155 | 2893 | 21.31855 | 4816 | 21.32155 | 6268 | 21.31855 | 7799 | 21.32155 | 381 | 21.31855 | 5498 | 21.32155 | 7345 | 21.31855 | 12264 | 21.32155 | 16365 | 21.31855 | 20337
21.33827 | 333 | 21.33527 | 6334 | 21.33827 | 9311 | 21.33527 | 16308 | 21.33827 | 22366 | 21.33527 | 26377 | 21.33827 | 305 | 21.33527 | 4366 | 21.33827 | 6372 | 21.33527 | 10293 | 13.16763 | 13252 | 21.33527 | 15447 | 21.33827 | 282 | 21.33527 | 1705 | 21.33827 | 2870.5 | 21.33527 | 4770 | 21.33827 | 6249 | 21.33527 | 7759 | 21.33827 | 350 | 21.33527 | 5414 | 21.33827 | 7314 | 21.33527 | 12248 | 21.33827 | 16367 | 21.33527 | 20404
21.35498 | 348 | 21.35198 | 6338 | 21.35498 | 9271 | 21.35198 | 16306 | 21.35498 | 22410 | 21.35198 | 26386 | 21.35498 | 294 | 21.35198 | 4389 | 21.35498 | 6442 | 21.35198 | 10259 | 13.17599 | 13202 | 21.35198 | 15420 | 21.35498 | 314 | 21.35198 | 1745 | 21.35498 | 2909.5 | 21.35198 | 4834 | 21.35498 | 6262 | 21.35198 | 7772 | 21.35498 | 336 | 21.35198 | 5411 | 21.35498 | 7301 | 21.35198 | 12253 | 21.35498 | 16365 | 21.35198 | 20336
21.37169 | 320 | 21.36869 | 6319 | 21.37169 | 9316 | 21.36869 | 16304 | 21.37169 | 22375 | 21.36869 | 26431 | 21.37169 | 310 | 21.36869 | 4374 | 21.37169 | 6402 | 21.36869 | 10293 | 13.18434 | 13238 | 21.36869 | 15378 | 21.37169 | 296 | 21.36869 | 1732 | 21.37169 | 2908 | 21.36869 | 4797 | 21.37169 | 6262 | 21.36869 | 7816 | 21.37169 | 348 | 21.36869 | 5439 | 21.37169 | 7349 | 21.36869 | 12240 | 21.37169 | 16348 | 21.36869 | 20349
21.3884 | 336 | 21.3854 | 6349 | 21.3884 | 9307 | 21.3854 | 16311 | 21.3884 | 22372 | 21.3854 | 26432 | 21.3884 | 312 | 21.3854 | 4381 | 21.3884 | 6381 | 21.3854 | 10321 | 13.1927 | 13231 | 21.3854 | 15379 | 21.3884 | 327 | 21.3854 | 1734 | 21.3884 | 2887 | 21.3854 | 4805 | 21.3884 | 6246 | 21.3854 | 7794 | 21.3884 | 307 | 21.3854 | 5499 | 21.3884 | 7350 | 21.3854 | 12248 | 21.3884 | 16380 | 21.3854 | 20347
21.40511 | 322 | 21.40211 | 6368 | 21.40511 | 9299 | 21.40211 | 16314 | 21.40511 | 22368 | 21.40211 | 26439 | 21.40511 | 311 | 21.40211 | 4366 | 21.40511 | 6417 | 21.40211 | 10262 | 13.20106 | 13229 | 21.40211 | 15440 | 21.40511 | 279 | 21.40211 | 1751 | 21.40511 | 2876.5 | 21.40211 | 4787 | 21.40511 | 6273 | 21.40211 | 7806 | 21.40511 | 334 | 21.40211 | 5446 | 21.40511 | 7324 | 21.40211 | 12244 | 21.40511 | 16337 | 21.40211 | 20359
21.42182 | 323 | 21.41882 | 6327 | 21.42182 | 9296 | 21.41882 | 16289 | 21.42182 | 22412 | 21.41882 | 26411 | 21.42182 | 321 | 21.41882 | 4362 | 21.42182 | 6384 | 21.41882 | 10305 | 13.20941 | 13195 | 21.41882 | 15390 | 21.42182 | 276 | 21.41882 | 1778 | 21.42182 | 2927.5 | 21.41882 | 4800 | 21.42182 | 6281 | 21.41882 | 7796 | 21.42182 | 307 | 21.41882 | 5441 | 21.42182 | 7360 | 21.41882 | 12265 | 21.42182 | 16342 | 21.41882 | 20315
21.43853 | 328 | 21.43553 | 6334 | 21.43853 | 9294 | 21.43553 | 16314 | 21.43853 | 22354 | 21.43553 | 26419 | 21.43853 | 337 | 21.43553 | 4378 | 21.43853 | 6398 | 21.43553 | 10295 | 13.21777 | 13225 | 21.43553 | 15412 | 21.43853 | 272 | 21.43553 | 1764 | 21.43853 | 2954.5 | 21.43553 | 4787 | 21.43853 | 6264 | 21.43553 | 7785 | 21.43853 | 354 | 21.43553 | 5445 | 21.43853 | 7317 | 21.43553 | 12254 | 21.43853 | 16350 | 21.43553 | 20327
21.45524 | 312 | 21.45224 | 6359 | 21.45524 | 9321 | 21.45224 | 16282 | 21.45524 | 22366 | 21.45224 | 26415 | 21.45524 | 315 | 21.45224 | 4384 | 21.45524 | 6389 | 21.45224 | 10286 | 13.22612 | 13214 | 21.45224 | 15431 | 21.45524 | 282 | 21.45224 | 1743 | 21.45524 | 2873.5 | 21.45224 | 4788 | 21.45524 | 6230 | 21.45224 | 7783 | 21.45524 | 363 | 21.45224 | 5475 | 21.45524 | 7327 | 21.45224 | 12267 | 21.45524 | 16367 | 21.45224 | 20338
21.47196 | 322 | 21.46896 | 6342 | 21.47196 | 9304 | 21.46896 | 16290 | 21.47196 | 22369 | 21.46896 | 26377 | 21.47196 | 310 | 21.46896 | 4380 | 21.47196 | 6397 | 21.46896 | 10306 | 13.23448 | 13222 | 21.46896 | 15403 | 21.47196 | 318 | 21.46896 | 1735 | 21.47196 | 2831.5 | 21.46896 | 4783 | 21.47196 | 6263 | 21.46896 | 7813 | 21.47196 | 340 | 21.46896 | 5471 | 21.47196 | 7349 | 21.46896 | 12265 | 21.47196 | 16358 | 21.46896 | 20324
21.48867 | 332 | 21.48567 | 6330 | 21.48867 | 9344 | 21.48567 | 16316 | 21.48867 | 22372 | 21.48567 | 26401 | 21.48867 | 321 | 21.48567 | 4373 | 21.48867 | 6376 | 21.48567 | 10273 | 13.24283 | 13234 | 21.48567 | 15411 | 21.48867 | 299 | 21.48567 | 1768 | 21.48867 | 2881 | 21.48567 | 4785 | 21.48867 | 6295 | 21.48567 | 7769 | 21.48867 | 323 | 21.48567 | 5457 | 21.48867 | 7340 | 21.48567 | 12270 | 21.48867 | 16363 | 21.48567 | 20376
21.50538 | 337 | 21.50238 | 6346 | 21.50538 | 9302 | 21.50238 | 16282 | 21.50538 | 22372 | 21.50238 | 26392 | 21.50538 | 323 | 21.50238 | 4382 | 21.50538 | 6380 | 21.50238 | 10268 | 13.25119 | 13259 | 21.50238 | 15421 | 21.50538 | 292 | 21.50238 | 1721 | 21.50538 | 2921.5 | 21.50238 | 4784 | 21.50538 | 6261 | 21.50238 | 7761 | 21.50538 | 333 | 21.50238 | 5524 | 21.50538 | 7343 | 21.50238 | 12297 | 21.50538 | 16347 | 21.50238 | 20317
21.52209 | 313 | 21.51909 | 6308 | 21.52209 | 9323 | 21.51909 | 16308 | 21.52209 | 22382 | 21.51909 | 26392 | 21.52209 | 325 | 21.51909 | 4367 | 21.52209 | 6390 | 21.51909 | 10280 | 13.25954 | 13210 | 21.51909 | 15445 | 21.52209 | 284 | 21.51909 | 1736 | 21.52209 | 2921.5 | 21.51909 | 4809 | 21.52209 | 6283 | 21.51909 | 7797 | 21.52209 | 357 | 21.51909 | 5420 | 21.52209 | 7333 | 21.51909 | 12304 | 21.52209 | 16358 | 21.51909 | 20350
21.5388 | 355 | 21.5358 | 6347 | 21.5388 | 9290 | 21.5358 | 16319 | 21.5388 | 22400 | 21.5358 | 26366 | 21.5388 | 301 | 21.5358 | 4399 | 21.5388 | 6381 | 21.5358 | 10324 | 13.2679 | 13200 | 21.5358 | 15418 | 21.5388 | 280 | 21.5358 | 1754 | 21.5388 | 2848 | 21.5358 | 4796 | 21.5388 | 6291 | 21.5358 | 7805 | 21.5388 | 366 | 21.5358 | 5478 | 21.5388 | 7346 | 21.5358 | 12261 | 21.5388 | 16372 | 21.5358 | 20310
21.55551 | 313 | 21.55251 | 6317 | 21.55551 | 9303 | 21.55251 | 16338 | 21.55551 | 22354 | 21.55251 | 26421 | 21.55551 | 305 | 21.55251 | 4403 | 21.55551 | 6389 | 21.55251 | 10289 | 13.27626 | 13237 | 21.55251 | 15409 | 21.55551 | 320 | 21.55251 | 1719 | 21.55551 | 2966.5 | 21.55251 | 4824 | 21.55551 | 6269 | 21.55251 | 7798 | 21.55551 | 332 | 21.55251 | 5455 | 21.55551 | 7318 | 21.55251 | 12275 | 21.55551 | 16347 | 21.55251 | 20349
21.57222 | 376 | 21.56922 | 6336 | 21.57222 | 9305 | 21.56922 | 16308 | 21.57222 | 22352 | 21.56922 | 26442 | 21.57222 | 352 | 21.56922 | 4398 | 21.57222 | 6361 | 21.56922 | 10249 | 13.28461 | 13228 | 21.56922 | 15397 | 21.57222 | 294 | 21.56922 | 1737 | 21.57222 | 2908 | 21.56922 | 4813 | 21.57222 | 6263 | 21.56922 | 7796 | 21.57222 | 369 | 21.56922 | 5487 | 21.57222 | 7345 | 21.56922 | 12243 | 21.57222 | 16348 | 21.56922 | 20330
21.58893 | 342 | 21.58593 | 6360 | 21.58893 | 9278 | 21.58593 | 16307 | 21.58893 | 22375 | 21.58593 | 26429 | 21.58893 | 325 | 21.58593 | 4370 | 21.58893 | 6360 | 21.58593 | 10274 | 13.29297 | 13211 | 21.58593 | 15419 | 21.58893 | 296 | 21.58593 | 1743 | 21.58893 | 2942.5 | 21.58593 | 4818 | 21.58893 | 6240 | 21.58593 | 7806 | 21.58893 | 382 | 21.58593 | 5446 | 21.58893 | 7339 | 21.58593 | 12230 | 21.58893 | 16380 | 21.58593 | 20348
21.60565 | 357 | 21.60265 | 6380 | 21.60565 | 9303 | 21.60265 | 16335 | 21.60565 | 22385 | 21.60265 | 26405 | 21.60565 | 294 | 21.60265 | 4363 | 21.60565 | 6401 | 21.60265 | 10285 | 13.30132 | 13239 | 21.60265 | 15399 | 21.60565 | 290 | 21.60265 | 1772 | 21.60565 | 2911 | 21.60265 | 4782 | 21.60565 | 6253 | 21.60265 | 7805 | 21.60565 | 368 | 21.60265 | 5464 | 21.60565 | 7372 | 21.60265 | 12257 | 21.60565 | 16344 | 21.60265 | 20306
21.62236 | 326 | 21.61936 | 6376 | 21.62236 | 9308 | 21.61936 | 16319 | 21.62236 | 22382 | 21.61936 | 26424 | 21.62236 | 273 | 21.61936 | 4352 | 21.62236 | 6369 | 21.61936 | 10294 | 13.30968 | 13266 | 21.61936 | 15412 | 21.62236 | 295 | 21.61936 | 1733 | 21.62236 | 2903.5 | 21.61936 | 4782 | 21.62236 | 6251 | 21.61936 | 7788 | 21.62236 | 357 | 21.61936 | 5456 | 21.62236 | 7363 | 21.61936 | 12265 | 21.62236 | 16377 | 21.61936 | 20341
21.63907 | 387 | 21.63607 | 6350 | 21.63907 | 9307 | 21.63607 | 16295 | 21.63907 | 22343 | 21.63607 | 26418 | 21.63907 | 317 | 21.63607 | 4413 | 21.63907 | 6352 | 21.63607 | 10319 | 13.31803 | 13211 | 21.63607 | 15401 | 21.63907 | 292 | 21.63607 | 1738 | 21.63907 | 2870.5 | 21.63607 | 4775 | 21.63907 | 6258 | 21.63607 | 7807 | 21.63907 | 363 | 21.63607 | 5452 | 21.63907 | 7360 | 21.63607 | 12253 | 21.63907 | 16376 | 21.63607 | 20362
21.65578 | 324 | 21.65278 | 6374 | 21.65578 | 9321 | 21.65278 | 16353 | 21.65578 | 22386 | 21.65278 | 26420 | 21.65578 | 316 | 21.65278 | 4387 | 21.65578 | 6392 | 21.65278 | 10284 | 13.32639 | 13226 | 21.65278 | 15424 | 21.65578 | 299 | 21.65278 | 1741 | 21.65578 | 2923 | 21.65278 | 4786 | 21.65578 | 6242 | 21.65278 | 7799 | 21.65578 | 376 | 21.65278 | 5502 | 21.65578 | 7316 | 21.65278 | 12231 | 21.65578 | 16377 | 21.65278 | 20327
21.67249 | 300 | 21.66949 | 6356 | 21.67249 | 9290 | 21.66949 | 16322 | 21.67249 | 22377 | 21.66949 | 26381 | 21.67249 | 312 | 21.66949 | 4373 | 21.67249 | 6367 | 21.66949 | 10295 | 13.33475 | 13254 | 21.66949 | 15393 | 21.67249 | 295 | 21.66949 | 1748 | 21.67249 | 2903.5 | 21.66949 | 4817 | 21.67249 | 6292 | 21.66949 | 7817 | 21.67249 | 361 | 21.66949 | 5470 | 21.67249 | 7332 | 21.66949 | 12267 | 21.67249 | 16370 | 21.66949 | 20350
21.6892 | 289 | 21.6862 | 6339 | 21.6892 | 9323 | 21.6862 | 16336 | 21.6892 | 22406 | 21.6862 | 26397 | 21.6892 | 295 | 21.6862 | 4366 | 21.6892 | 6385 | 21.6862 | 10280 | 13.3431 | 13238 | 21.6862 | 15418 | 21.6892 | 293 | 21.6862 | 1743 | 21.6892 | 2897.5 | 21.6862 | 4829 | 21.6892 | 6267 | 21.6862 | 7759 | 21.6892 | 340 | 21.6862 | 5474 | 21.6892 | 7307 | 21.6862 | 12273 | 21.6892 | 16395 | 21.6862 | 20288
21.70591 | 345 | 21.70291 | 6334 | 21.70591 | 9291 | 21.70291 | 16311 | 21.70591 | 22400 | 21.70291 | 26373 | 21.70591 | 299 | 21.70291 | 4378 | 21.70591 | 6403 | 21.70291 | 10269 | 13.35146 | 13249 | 21.70291 | 15397 | 21.70591 | 288 | 21.70291 | 1780 | 21.70591 | 2935 | 21.70291 | 4778 | 21.70591 | 6243 | 21.70291 | 7836 | 21.70591 | 343 | 21.70291 | 5473 | 21.70591 | 7340 | 21.70291 | 12261 | 21.70591 | 16347 | 21.70291 | 20340
21.72262 | 365 | 21.71962 | 6353 | 21.72262 | 9291 | 21.71962 | 16306 | 21.72262 | 22376 | 21.71962 | 26380 | 21.72262 | 315 | 21.71962 | 4394 | 21.72262 | 6350 | 21.71962 | 10258 | 13.35981 | 13199 | 21.71962 | 15387 | 21.72262 | 320 | 21.71962 | 1752 | 21.72262 | 2887 | 21.71962 | 4825 | 21.72262 | 6252 | 21.71962 | 7848 | 21.72262 | 360 | 21.71962 | 5453 | 21.72262 | 7369 | 21.71962 | 12238 | 21.72262 | 16387 | 21.71962 | 20345
21.73934 | 336 | 21.73634 | 6348 | 21.73934 | 9310 | 21.73634 | 16326 | 21.73934 | 22390 | 21.73634 | 26413 | 21.73934 | 328 | 21.73634 | 4410 | 21.73934 | 6401 | 21.73634 | 10295 | 13.36817 | 13220 | 21.73634 | 15408 | 21.73934 | 282 | 21.73634 | 1745 | 21.73934 | 2896 | 21.73634 | 4839 | 21.73934 | 6247 | 21.73634 | 7832 | 21.73934 | 356 | 21.73634 | 5420 | 21.73934 | 7376 | 21.73634 | 12241 | 21.73934 | 16381 | 21.73634 | 20350
21.75605 | 335 | 21.75305 | 6357 | 21.75605 | 9294 | 21.75305 | 16324 | 21.75605 | 22340 | 21.75305 | 26382 | 21.75605 | 290 | 21.75305 | 4371 | 21.75605 | 6349 | 21.75305 | 10262 | 13.37652 | 13239 | 21.75305 | 15401 | 21.75605 | 312 | 21.75305 | 1748 | 21.75605 | 2933.5 | 21.75305 | 4809 | 21.75605 | 6248 | 21.75305 | 7808 | 21.75605 | 381 | 21.75305 | 5426 | 21.75605 | 7345 | 21.75305 | 12279 | 21.75605 | 16384 | 21.75305 | 20349
21.77276 | 335 | 21.76976 | 6351 | 21.77276 | 9304 | 21.76976 | 16277 | 21.77276 | 22385 | 21.76976 | 26405 | 21.77276 | 343 | 21.76976 | 4392 | 21.77276 | 6399 | 21.76976 | 10297 | 13.38488 | 13218 | 21.76976 | 15440 | 21.77276 | 292 | 21.76976 | 1755 | 21.77276 | 2903.5 | 21.76976 | 4787 | 21.77276 | 6252 | 21.76976 | 7805 | 21.77276 | 335 | 21.76976 | 5433 | 21.77276 | 7314 | 21.76976 | 12245 | 21.77276 | 16404 | 21.76976 | 20389
21.78947 | 329 | 21.78647 | 6362 | 21.78947 | 9291 | 21.78647 | 16329 | 21.78947 | 22381 | 21.78647 | 26431 | 21.78947 | 311 | 21.78647 | 4413 | 21.78947 | 6356 | 21.78647 | 10317 | 13.39323 | 13216 | 21.78647 | 15421 | 21.78947 | 283 | 21.78647 | 1719 | 21.78947 | 2927.5 | 21.78647 | 4809 | 21.78947 | 6238 | 21.78647 | 7761 | 21.78947 | 371 | 21.78647 | 5505 | 21.78947 | 7357 | 21.78647 | 12254 | 21.78947 | 16354 | 21.78647 | 20367
21.80618 | 327 | 21.80318 | 6337 | 21.80618 | 9327 | 21.80318 | 16285 | 21.80618 | 22422 | 21.80318 | 26426 | 21.80618 | 311 | 21.80318 | 4378 | 21.80618 | 6408 | 21.80318 | 10293 | 13.40159 | 13233 | 21.80318 | 15402 | 21.80618 | 327 | 21.80318 | 1747 | 21.80618 | 2909.5 | 21.80318 | 4814 | 21.80618 | 6297 | 21.80318 | 7772 | 21.80618 | 329 | 21.80318 | 5504 | 21.80618 | 7338 | 21.80318 | 12272 | 21.80618 | 16361 | 21.80318 | 20342
21.82289 | 313 | 21.81989 | 6327 | 21.82289 | 9342 | 21.81989 | 16296 | 21.82289 | 22360 | 21.81989 | 26433 | 21.82289 | 326 | 21.81989 | 4397 | 21.82289 | 6387 | 21.81989 | 10320 | 13.40995 | 13229 | 21.81989 | 15405 | 21.82289 | 296 | 21.81989 | 1773 | 21.82289 | 2924.5 | 21.81989 | 4829 | 21.82289 | 6260 | 21.81989 | 7806 | 21.82289 | 314 | 21.81989 | 5457 | 21.82289 | 7332 | 21.81989 | 12259 | 21.82289 | 16361 | 21.81989 | 20316
21.8396 | 325 | 21.8366 | 6347 | 21.8396 | 9338 | 21.8366 | 16266 | 21.8396 | 22374 | 21.8366 | 26428 | 21.8396 | 315 | 21.8366 | 4380 | 21.8396 | 6397 | 21.8366 | 10314 | 13.4183 | 13245 | 21.8366 | 15384 | 21.8396 | 303 | 21.8366 | 1727 | 21.8396 | 2960.5 | 21.8366 | 4773 | 21.8396 | 6265 | 21.8366 | 7832 | 21.8396 | 382 | 21.8366 | 5474 | 21.8396 | 7352 | 21.8366 | 12258 | 21.8396 | 16374 | 21.8366 | 20351
21.85631 | 343 | 21.85331 | 6351 | 21.85631 | 9355 | 21.85331 | 16335 | 21.85631 | 22368 | 21.85331 | 26421 | 21.85631 | 326 | 21.85331 | 4380 | 21.85631 | 6410 | 21.85331 | 10268 | 13.42666 | 13213 | 21.85331 | 15403 | 21.85631 | 282 | 21.85331 | 1735 | 21.85631 | 2860 | 21.85331 | 4785 | 21.85631 | 6243 | 21.85331 | 7798 | 21.85631 | 353 | 21.85331 | 5439 | 21.85631 | 7336 | 21.85331 | 12246 | 21.85631 | 16346 | 21.85331 | 20339
21.87303 | 358 | 21.87003 | 6386 | 21.87303 | 9329 | 21.87003 | 16343 | 21.87303 | 22389 | 21.87003 | 26401 | 21.87303 | 270 | 21.87003 | 4372 | 21.87303 | 6408 | 21.87003 | 10297 | 13.43501 | 13221 | 21.87003 | 15381 | 21.87303 | 288 | 21.87003 | 1748 | 21.87303 | 2942.5 | 21.87003 | 4807 | 21.87303 | 6272 | 21.87003 | 7811 | 21.87303 | 360 | 21.87003 | 5523 | 21.87303 | 7346 | 21.87003 | 12261 | 21.87303 | 16414 | 21.87003 | 20348
21.88974 | 337 | 21.88674 | 6393 | 21.88974 | 9313 | 21.88674 | 16296 | 21.88974 | 22353 | 21.88674 | 26414 | 21.88974 | 311 | 21.88674 | 4381 | 21.88974 | 6392 | 21.88674 | 10292 | 13.44337 | 13211 | 21.88674 | 15440 | 21.88974 | 296 | 21.88674 | 1776 | 21.88974 | 2879.5 | 21.88674 | 4795 | 21.88974 | 6242 | 21.88674 | 7794 | 21.88974 | 385 | 21.88674 | 5486 | 21.88974 | 7353 | 21.88674 | 12258 | 21.88974 | 16371 | 21.88674 | 20294
21.90645 | 340 | 21.90345 | 6362 | 21.90645 | 9314 | 21.90345 | 16304 | 21.90645 | 22355 | 21.90345 | 26438 | 21.90645 | 320 | 21.90345 | 4359 | 21.90645 | 6396 | 21.90345 | 10278 | 13.45172 | 13225 | 21.90345 | 15420 | 21.90645 | 276 | 21.90345 | 1737 | 21.90645 | 2912.5 | 21.90345 | 4807 | 21.90645 | 6243 | 21.90345 | 7808 | 21.90645 | 348 | 21.90345 | 5447 | 21.90645 | 7342 | 21.90345 | 12263 | 21.90645 | 16396 | 21.90345 | 20305
21.92316 | 322 | 21.92016 | 6334 | 21.92316 | 9299 | 21.92016 | 16321 | 21.92316 | 22378 | 21.92016 | 26454 | 21.92316 | 312 | 21.92016 | 4436 | 21.92316 | 6388 | 21.92016 | 10279 | 13.46008 | 13217 | 21.92016 | 15405 | 21.92316 | 295 | 21.92016 | 1730 | 21.92316 | 2959 | 21.92016 | 4777 | 21.92316 | 6260 | 21.92016 | 7807 | 21.92316 | 325 | 21.92016 | 5477 | 21.92316 | 7376 | 21.92016 | 12268 | 21.92316 | 16389 | 21.92016 | 20372
21.93987 | 297 | 21.93687 | 6368 | 21.93987 | 9318 | 21.93687 | 16331 | 21.93987 | 22382 | 21.93687 | 26446 | 21.93987 | 300 | 21.93687 | 4400 | 21.93987 | 6378 | 21.93687 | 10292 | 13.46844 | 13258 | 21.93687 | 15388 | 21.93987 | 304 | 21.93687 | 1748 | 21.93987 | 2917 | 21.93687 | 4816 | 21.93987 | 6241 | 21.93687 | 7788 | 21.93987 | 384 | 21.93687 | 5464 | 21.93987 | 7328 | 21.93687 | 12264 | 21.93987 | 16337 | 21.93687 | 20335
21.95658 | 307 | 21.95358 | 6330 | 21.95658 | 9321 | 21.95358 | 16300 | 21.95658 | 22361 | 21.95358 | 26475 | 21.95658 | 286 | 21.95358 | 4395 | 21.95658 | 6395 | 21.95358 | 10263 | 13.47679 | 13224 | 21.95358 | 15384 | 21.95658 | 297 | 21.95358 | 1757 | 21.95658 | 2927.5 | 21.95358 | 4768 | 21.95658 | 6285 | 21.95358 | 7815 | 21.95658 | 385 | 21.95358 | 5456 | 21.95658 | 7336 | 21.95358 | 12324 | 21.95658 | 16358 | 21.95358 | 20334
21.97329 | 313 | 21.97029 | 6372 | 21.97329 | 9306 | 21.97029 | 16304 | 21.97329 | 22366 | 21.97029 | 26461 | 21.97329 | 300 | 21.97029 | 4391 | 21.97329 | 6410 | 21.97029 | 10288 | 13.48515 | 13217 | 21.97029 | 15429 | 21.97329 | 315 | 21.97029 | 1741 | 21.97329 | 2897.5 | 21.97029 | 4787 | 21.97329 | 6232 | 21.97029 | 7815 | 21.97329 | 336 | 21.97029 | 5457 | 21.97329 | 7316 | 21.97029 | 12267 | 21.97329 | 16401 | 21.97029 | 20347
21.99 | 308 | 21.987 | 6363 | 21.99 | 9308 | 21.987 | 16330 | 21.99 | 22396 | 21.987 | 26451 | 21.99 | 283 | 21.987 | 4402 | 21.99 | 6400 | 21.987 | 10321 | 13.4935 | 13240 | 21.987 | 15413 | 21.99 | 272 | 21.987 | 1754 | 21.99 | 2917 | 21.987 | 4828 | 21.99 | 6251 | 21.987 | 7763 | 21.99 | 333 | 21.987 | 5496 | 21.99 | 7344 | 21.987 | 12264 | 21.99 | 16392 | 21.987 | 20347
22.00672 | 317 | 22.00372 | 6355 | 22.00672 | 9322 | 22.00372 | 16359 | 22.00672 | 22385 | 22.00372 | 26419 | 22.00672 | 318 | 22.00372 | 4374 | 22.00672 | 6403 | 22.00372 | 10274 | 13.50186 | 13230 | 22.00372 | 15397 | 22.00672 | 301 | 22.00372 | 1769 | 22.00672 | 2918.5 | 22.00372 | 4820 | 22.00672 | 6253 | 22.00372 | 7765 | 22.00672 | 353 | 22.00372 | 5463 | 22.00672 | 7318 | 22.00372 | 12272 | 22.00672 | 16348 | 22.00372 | 20390
22.02343 | 323 | 22.02043 | 6359 | 22.02343 | 9312 | 22.02043 | 16314 | 22.02343 | 22395 | 22.02043 | 26382 | 22.02343 | 293 | 22.02043 | 4378 | 22.02343 | 6446 | 22.02043 | 10317 | 13.51021 | 13222 | 22.02043 | 15414 | 22.02343 | 282 | 22.02043 | 1758 | 22.02343 | 2872 | 22.02043 | 4799 | 22.02343 | 6265 | 22.02043 | 7770 | 22.02343 | 300 | 22.02043 | 5477 | 22.02343 | 7361 | 22.02043 | 12249 | 22.02343 | 16379 | 22.02043 | 20314
22.04014 | 346 | 22.03714 | 6366 | 22.04014 | 9355 | 22.03714 | 16298 | 22.04014 | 22380 | 22.03714 | 26439 | 22.04014 | 355 | 22.03714 | 4377 | 22.04014 | 6399 | 22.03714 | 10331 | 13.51857 | 13245 | 22.03714 | 15399 | 22.04014 | 304 | 22.03714 | 1699 | 22.04014 | 2920 | 22.03714 | 4792 | 22.04014 | 6271 | 22.03714 | 7828 | 22.04014 | 352 | 22.03714 | 5477 | 22.04014 | 7358 | 22.03714 | 12235 | 22.04014 | 16372 | 22.03714 | 20346
22.05685 | 329 | 22.05385 | 6388 | 22.05685 | 9305 | 22.05385 | 16303 | 22.05685 | 22389 | 22.05385 | 26390 | 22.05685 | 313 | 22.05385 | 4378 | 22.05685 | 6407 | 22.05385 | 10282 | 13.52693 | 13231 | 22.05385 | 15412 | 22.05685 | 280 | 22.05385 | 1744 | 22.05685 | 2881 | 22.05385 | 4807 | 22.05685 | 6259 | 22.05385 | 7828 | 22.05685 | 331 | 22.05385 | 5459 | 22.05685 | 7365 | 22.05385 | 12274 | 22.05685 | 16392 | 22.05385 | 20360
22.07356 | 328 | 22.07056 | 6356 | 22.07356 | 9306 | 22.07056 | 16321 | 22.07356 | 22347 | 22.07056 | 26461 | 22.07356 | 294 | 22.07056 | 4387 | 22.07356 | 6384 | 22.07056 | 10304 | 13.53528 | 13225 | 22.07056 | 15463 | 22.07356 | 284 | 22.07056 | 1743 | 22.07356 | 2924.5 | 22.07056 | 4793 | 22.07356 | 6248 | 22.07056 | 7799 | 22.07356 | 337 | 22.07056 | 5484 | 22.07356 | 7395 | 22.07056 | 12274 | 22.07356 | 16348 | 22.07056 | 20373
22.09027 | 368 | 22.08727 | 6368 | 22.09027 | 9332 | 22.08727 | 16350 | 22.09027 | 22392 | 22.08727 | 26430 | 22.09027 | 320 | 22.08727 | 4422 | 22.09027 | 6451 | 22.08727 | 10313 | 13.54364 | 13240 | 22.08727 | 15395 | 22.09027 | 307 | 22.08727 | 1766 | 22.09027 | 2921.5 | 22.08727 | 4779 | 22.09027 | 6292 | 22.08727 | 7777 | 22.09027 | 328 | 22.08727 | 5518 | 22.09027 | 7372 | 22.08727 | 12296 | 22.09027 | 16338 | 22.08727 | 20351
22.10698 | 335 | 22.10398 | 6387 | 22.10698 | 9358 | 22.10398 | 16334 | 22.10698 | 22396 | 22.10398 | 26414 | 22.10698 | 347 | 22.10398 | 4409 | 22.10698 | 6453 | 22.10398 | 10313 | 13.55199 | 13225 | 22.10398 | 15428 | 22.10698 | 280 | 22.10398 | 1753 | 22.10698 | 2920 | 22.10398 | 4796 | 22.10698 | 6275 | 22.10398 | 7803 | 22.10698 | 347 | 22.10398 | 5422 | 22.10698 | 7372 | 22.10398 | 12288 | 22.10698 | 16375 | 22.10398 | 20355
22.1237 | 302 | 22.1207 | 6376 | 22.1237 | 9346 | 22.1207 | 16331 | 22.1237 | 22395 | 22.1207 | 26407 | 22.1237 | 303 | 22.1207 | 4444 | 22.1237 | 6438 | 22.1207 | 10335 | 13.56035 | 13230 | 22.1207 | 15421 | 22.1237 | 283 | 22.1207 | 1735 | 22.1237 | 2975.5 | 22.1207 | 4829 | 22.1237 | 6272 | 22.1207 | 7796 | 22.1237 | 352 | 22.1207 | 5463 | 22.1237 | 7370 | 22.1207 | 12306 | 22.1237 | 16380 | 22.1207 | 20374
22.14041 | 352 | 22.13741 | 6409 | 22.14041 | 9304 | 22.13741 | 16327 | 22.14041 | 22381 | 22.13741 | 26386 | 22.14041 | 331 | 22.13741 | 4456 | 22.14041 | 6438 | 22.13741 | 10275 | 13.5687 | 13230 | 22.13741 | 15411 | 22.14041 | 301 | 22.13741 | 1765 | 22.14041 | 2935 | 22.13741 | 4813 | 22.14041 | 6278 | 22.13741 | 7759 | 22.14041 | 382 | 22.13741 | 5526 | 22.14041 | 7381 | 22.13741 | 12286 | 22.14041 | 16414 | 22.13741 | 20346
22.15712 | 365 | 22.15412 | 6397 | 22.15712 | 9352 | 22.15412 | 16337 | 22.15712 | 22366 | 22.15412 | 26423 | 22.15712 | 325 | 22.15412 | 4459 | 22.15712 | 6428 | 22.15412 | 10334 | 13.57706 | 13215 | 22.15412 | 15451 | 22.15712 | 342 | 22.15412 | 1747 | 22.15712 | 2953 | 22.15412 | 4806 | 22.15712 | 6300 | 22.15412 | 7815 | 22.15712 | 366 | 22.15412 | 5493 | 22.15712 | 7412 | 22.15412 | 12304 | 22.15712 | 16401 | 22.15412 | 20362
22.17383 | 378 | 22.17083 | 6438 | 22.17383 | 9365 | 22.17083 | 16318 | 22.17383 | 22407 | 22.17083 | 26410 | 22.17383 | 304 | 22.17083 | 4422 | 22.17383 | 6454 | 22.17083 | 10343 | 13.58541 | 13203 | 22.17083 | 15392 | 22.17383 | 282 | 22.17083 | 1763 | 22.17383 | 2900.5 | 22.17083 | 4831 | 22.17383 | 6275 | 22.17083 | 7797 | 22.17383 | 370 | 22.17083 | 5537 | 22.17383 | 7446 | 22.17083 | 12265 | 22.17383 | 16380 | 22.17083 | 20376
22.19054 | 305 | 22.18754 | 6445 | 22.19054 | 9348 | 22.18754 | 16332 | 22.19054 | 22401 | 22.18754 | 26420 | 22.19054 | 292 | 22.18754 | 4465 | 22.19054 | 6453 | 22.18754 | 10343 | 13.59377 | 13221 | 22.18754 | 15413 | 22.19054 | 303 | 22.18754 | 1755 | 22.19054 | 2983 | 22.18754 | 4835 | 22.19054 | 6260 | 22.18754 | 7792 | 22.19054 | 329 | 22.18754 | 5498 | 22.19054 | 7454 | 22.18754 | 12340 | 22.19054 | 16424 | 22.18754 | 20338
22.20725 | 331 | 22.20425 | 6410 | 22.20725 | 9352 | 22.20425 | 16353 | 22.20725 | 22390 | 22.20425 | 26442 | 22.20725 | 312 | 22.20425 | 4477 | 22.20725 | 6515 | 22.20425 | 10330 | 13.60213 | 13241 | 22.20425 | 15425 | 22.20725 | 311 | 22.20425 | 1769 | 22.20725 | 2971 | 22.20425 | 4825 | 22.20725 | 6261 | 22.20425 | 7794 | 22.20725 | 344 | 22.20425 | 5528 | 22.20725 | 7481 | 22.20425 | 12310 | 22.20725 | 16392 | 22.20425 | 20340
22.22396 | 325 | 22.22096 | 6477 | 22.22396 | 9372 | 22.22096 | 16359 | 22.22396 | 22401 | 22.22096 | 26447 | 22.22396 | 291 | 22.22096 | 4527 | 22.22396 | 6496 | 22.22096 | 10372 | 13.61048 | 13259 | 22.22096 | 15470 | 22.22396 | 306 | 22.22096 | 1764 | 22.22396 | 2957.5 | 22.22096 | 4862 | 22.22396 | 6239 | 22.22096 | 7765 | 22.22396 | 372 | 22.22096 | 5506 | 22.22396 | 7507 | 22.22096 | 12313 | 22.22396 | 16382 | 22.22096 | 20347
22.24067 | 337 | 22.23767 | 6447 | 22.24067 | 9371 | 22.23767 | 16368 | 22.24067 | 22368 | 22.23767 | 26431 | 22.24067 | 297 | 22.23767 | 4496 | 22.24067 | 6512 | 22.23767 | 10368 | 13.61884 | 13255 | 22.23767 | 15416 | 22.24067 | 291 | 22.23767 | 1775 | 22.24067 | 2983 | 22.23767 | 4873 | 22.24067 | 6251 | 22.23767 | 7770 | 22.24067 | 370 | 22.23767 | 5523 | 22.24067 | 7517 | 22.23767 | 12316 | 22.24067 | 16379 | 22.23767 | 20363
22.25739 | 318 | 22.25439 | 6493 | 22.25739 | 9393 | 22.25439 | 16314 | 22.25739 | 22384 | 22.25439 | 26408 | 22.25739 | 321 | 22.25439 | 4524 | 22.25739 | 6548 | 22.25439 | 10367 | 13.62719 | 13256 | 22.25439 | 15432 | 22.25739 | 308 | 22.25439 | 1826 | 22.25739 | 2999.5 | 22.25439 | 4878 | 22.25739 | 6290 | 22.25439 | 7779 | 22.25739 | 343 | 22.25439 | 5553 | 22.25739 | 7609 | 22.25439 | 12369 | 22.25739 | 16381 | 22.25439 | 20363
22.2741 | 367 | 22.2711 | 6551 | 22.2741 | 9388 | 22.2711 | 16350 | 22.2741 | 22391 | 22.2711 | 26372 | 22.2741 | 306 | 22.2711 | 4551 | 22.2741 | 6601 | 22.2711 | 10438 | 13.63555 | 13260 | 22.2711 | 15450 | 22.2741 | 324 | 22.2711 | 1809 | 22.2741 | 3038.5 | 22.2711 | 4926 | 22.2741 | 6258 | 22.2711 | 7828 | 22.2741 | 358 | 22.2711 | 5566 | 22.2741 | 7680 | 22.2711 | 12401 | 22.2741 | 16416 | 22.2711 | 20347
22.29081 | 367 | 22.28781 | 6536 | 22.29081 | 9446 | 22.28781 | 16381 | 22.29081 | 22390 | 22.28781 | 26466 | 22.29081 | 307 | 22.28781 | 4627 | 22.29081 | 6609 | 22.28781 | 10495 | 13.6439 | 13224 | 22.28781 | 15445 | 22.29081 | 303 | 22.28781 | 1799 | 22.29081 | 3067 | 22.28781 | 4915 | 22.29081 | 6259 | 22.28781 | 7799 | 22.29081 | 327 | 22.28781 | 5600 | 22.29081 | 7665 | 22.28781 | 12391 | 22.29081 | 16391 | 22.28781 | 20348
22.30752 | 350 | 22.30452 | 6598 | 22.30752 | 9445 | 22.30452 | 16397 | 22.30752 | 22371 | 22.30452 | 26447 | 22.30752 | 323 | 22.30452 | 4676 | 22.30752 | 6662 | 22.30452 | 10472 | 13.65226 | 13233 | 22.30452 | 15435 | 22.30752 | 331 | 22.30452 | 1847 | 22.30752 | 3076 | 22.30452 | 4974 | 22.30752 | 6252 | 22.30452 | 7785 | 22.30752 | 355 | 22.30452 | 5559 | 22.30752 | 7757 | 22.30452 | 12412 | 22.30752 | 16369 | 22.30452 | 20377
22.32423 | 378 | 22.32123 | 6597 | 22.32423 | 9435 | 22.32123 | 16389 | 22.32423 | 22384 | 22.32123 | 26436 | 22.32423 | 334 | 22.32123 | 4653 | 22.32423 | 6723 | 22.32123 | 10468 | 13.66062 | 13278 | 22.32123 | 15467 | 22.32423 | 288 | 22.32123 | 1866 | 22.32423 | 3085 | 22.32123 | 4923 | 22.32423 | 6253 | 22.32123 | 7776 | 22.32423 | 376 | 22.32123 | 5591 | 22.32423 | 7826 | 22.32123 | 12530 | 22.32423 | 16392 | 22.32123 | 20362
22.34094 | 379 | 22.33794 | 6630 | 22.34094 | 9527 | 22.33794 | 16436 | 22.34094 | 22435 | 22.33794 | 26486 | 22.34094 | 320 | 22.33794 | 4784 | 22.34094 | 6721 | 22.33794 | 10495 | 13.66897 | 13225 | 22.33794 | 15445 | 22.34094 | 325 | 22.33794 | 1825 | 22.34094 | 3182.5 | 22.33794 | 4918 | 22.34094 | 6252 | 22.33794 | 7788 | 22.34094 | 325 | 22.33794 | 5632 | 22.34094 | 7833 | 22.33794 | 12529 | 22.34094 | 16396 | 22.33794 | 20378
22.35765 | 318 | 22.35465 | 6566 | 22.35765 | 9512 | 22.35465 | 16491 | 22.35765 | 22367 | 22.35465 | 26425 | 22.35765 | 320 | 22.35465 | 4748 | 22.35765 | 6784 | 22.35465 | 10630 | 13.67733 | 13233 | 22.35465 | 15444 | 22.35765 | 305 | 22.35465 | 1822 | 22.35765 | 3194.5 | 22.35465 | 4961 | 22.35765 | 6267 | 22.35465 | 7741 | 22.35765 | 348 | 22.35465 | 5600 | 22.35765 | 7893 | 22.35465 | 12535 | 22.35765 | 16391 | 22.35465 | 20386
22.37436 | 349 | 22.37136 | 6596 | 22.37436 | 9486 | 22.37136 | 16474 | 22.37436 | 22396 | 22.37136 | 26451 | 22.37436 | 310 | 22.37136 | 4705 | 22.37436 | 6793 | 22.37136 | 10579 | 13.68568 | 13256 | 22.37136 | 15431 | 22.37436 | 278 | 22.37136 | 1773 | 22.37436 | 3166 | 22.37136 | 4995 | 22.37436 | 6259 | 22.37136 | 7767 | 22.37436 | 360 | 22.37136 | 5568 | 22.37436 | 7946 | 22.37136 | 12599 | 22.37436 | 16391 | 22.37136 | 20350
22.39108 | 353 | 22.38808 | 6569 | 22.39108 | 9549 | 22.38808 | 16496 | 22.39108 | 22379 | 22.38808 | 26435 | 22.39108 | 336 | 22.38808 | 4593 | 22.39108 | 6847 | 22.38808 | 10605 | 13.69404 | 13245 | 22.38808 | 15446 | 22.39108 | 274 | 22.38808 | 1810 | 22.39108 | 3253 | 22.38808 | 5024 | 22.39108 | 6270 | 22.38808 | 7827 | 22.39108 | 359 | 22.38808 | 5550 | 22.39108 | 7951 | 22.38808 | 12601 | 22.39108 | 16419 | 22.38808 | 20361
22.40779 | 343 | 22.40479 | 6522 | 22.40779 | 9532 | 22.40479 | 16501 | 22.40779 | 22376 | 22.40479 | 26416 | 22.40779 | 321 | 22.40479 | 4643 | 22.40779 | 6847 | 22.40479 | 10644 | 13.70239 | 13238 | 22.40479 | 15412 | 22.40779 | 278 | 22.40479 | 1797 | 22.40779 | 3209.5 | 22.40479 | 5037 | 22.40779 | 6272 | 22.40479 | 7818 | 22.40779 | 353 | 22.40479 | 5576 | 22.40779 | 7998 | 22.40479 | 12663 | 22.40779 | 16363 | 22.40479 | 20368
22.4245 | 350 | 22.4215 | 6493 | 22.4245 | 9542 | 22.4215 | 16506 | 22.4245 | 22366 | 22.4215 | 26423 | 22.4245 | 333 | 22.4215 | 4530 | 22.4245 | 6893 | 22.4215 | 10668 | 13.71075 | 13274 | 22.4215 | 15445 | 22.4245 | 312 | 22.4215 | 1799 | 22.4245 | 3179.5 | 22.4215 | 5053 | 22.4245 | 6261 | 22.4215 | 7808 | 22.4245 | 366 | 22.4215 | 5564 | 22.4245 | 8000 | 22.4215 | 12655 | 22.4245 | 16388 | 22.4215 | 20338
22.44121 | 363 | 22.43821 | 6507 | 22.44121 | 9498 | 22.43821 | 16491 | 22.44121 | 22395 | 22.43821 | 26463 | 22.44121 | 329 | 22.43821 | 4532 | 22.44121 | 6903 | 22.43821 | 10669 | 13.7191 | 13249 | 22.43821 | 15435 | 22.44121 | 338 | 22.43821 | 1744 | 22.44121 | 3136 | 22.43821 | 4997 | 22.44121 | 6285 | 22.43821 | 7828 | 22.44121 | 352 | 22.43821 | 5560 | 22.44121 | 7987 | 22.43821 | 12627 | 22.44121 | 16400 | 22.43821 | 20313
22.45792 | 364 | 22.45492 | 6438 | 22.45792 | 9455 | 22.45492 | 16497 | 22.45792 | 22398 | 22.45492 | 26449 | 22.45792 | 320 | 22.45492 | 4526 | 22.45792 | 6828 | 22.45492 | 10593 | 13.72746 | 13245 | 22.45492 | 15432 | 22.45792 | 290 | 22.45492 | 1785 | 22.45792 | 3146.5 | 22.45492 | 5007 | 22.45792 | 6279 | 22.45492 | 7785 | 22.45792 | 344 | 22.45492 | 5525 | 22.45792 | 7900 | 22.45492 | 12654 | 22.45792 | 16366 | 22.45492 | 20362
22.47463 | 349 | 22.47163 | 6464 | 22.47463 | 9491 | 22.47163 | 16535 | 22.47463 | 22364 | 22.47163 | 26457 | 22.47463 | 315 | 22.47163 | 4468 | 22.47463 | 6889 | 22.47163 | 10597 | 13.73582 | 13252 | 22.47163 | 15426 | 22.47463 | 324 | 22.47163 | 1785 | 22.47463 | 3263.5 | 22.47163 | 5003 | 22.47463 | 6216 | 22.47163 | 7797 | 22.47463 | 346 | 22.47163 | 5492 | 22.47463 | 7837 | 22.47163 | 12614 | 22.47463 | 16413 | 22.47163 | 20376
22.49134 | 355 | 22.48834 | 6426 | 22.49134 | 9456 | 22.48834 | 16548 | 22.49134 | 22338 | 22.48834 | 26428 | 22.49134 | 318 | 22.48834 | 4466 | 22.49134 | 6817 | 22.48834 | 10650 | 13.74417 | 13264 | 22.48834 | 15464 | 22.49134 | 290 | 22.48834 | 1786 | 22.49134 | 3088 | 22.48834 | 4988 | 22.49134 | 6274 | 22.48834 | 7797 | 22.49134 | 364 | 22.48834 | 5473 | 22.49134 | 7789 | 22.48834 | 12629 | 22.49134 | 16385 | 22.48834 | 20355
22.50805 | 345 | 22.50505 | 6453 | 22.50805 | 9463 | 22.50505 | 16464 | 22.50805 | 22391 | 22.50505 | 26443 | 22.50805 | 317 | 22.50505 | 4446 | 22.50805 | 6834 | 22.50505 | 10578 | 13.75253 | 13259 | 22.50505 | 15490 | 22.50805 | 290 | 22.50505 | 1810 | 22.50805 | 3185.5 | 22.50505 | 5006 | 22.50805 | 6263 | 22.50505 | 7804 | 22.50805 | 343 | 22.50505 | 5539 | 22.50805 | 7706 | 22.50505 | 12560 | 22.50805 | 16402 | 22.50505 | 20393
22.52477 | 334 | 22.52177 | 6439 | 22.52477 | 9381 | 22.52177 | 16488 | 22.52477 | 22364 | 22.52177 | 26452 | 22.52477 | 316 | 22.52177 | 4466 | 22.52477 | 6711 | 22.52177 | 10533 | 13.76088 | 13302 | 22.52177 | 15483 | 22.52477 | 293 | 22.52177 | 1765 | 22.52477 | 3116.5 | 22.52177 | 4973 | 22.52477 | 6260 | 22.52177 | 7782 | 22.52477 | 371 | 22.52177 | 5499 | 22.52477 | 7677 | 22.52177 | 12558 | 22.52477 | 16396 | 22.52177 | 20358
22.54148 | 368 | 22.53848 | 6450 | 22.54148 | 9396 | 22.53848 | 16460 | 22.54148 | 22339 | 22.53848 | 26467 | 22.54148 | 321 | 22.53848 | 4439 | 22.54148 | 6657 | 22.53848 | 10519 | 13.76924 | 13260 | 22.53848 | 15468 | 22.54148 | 281 | 22.53848 | 1752 | 22.54148 | 3121 | 22.53848 | 4941 | 22.54148 | 6235 | 22.53848 | 7763 | 22.54148 | 359 | 22.53848 | 5530 | 22.54148 | 7599 | 22.53848 | 12543 | 22.54148 | 16371 | 22.53848 | 20370
22.55819 | 353 | 22.55519 | 6440 | 22.55819 | 9372 | 22.55519 | 16441 | 22.55819 | 22393 | 22.55519 | 26456 | 22.55819 | 314 | 22.55519 | 4401 | 22.55819 | 6637 | 22.55519 | 10478 | 13.77759 | 13296 | 22.55519 | 15498 | 22.55819 | 288 | 22.55519 | 1768 | 22.55819 | 3109 | 22.55519 | 4897 | 22.55819 | 6237 | 22.55519 | 7794 | 22.55819 | 347 | 22.55519 | 5506 | 22.55819 | 7507 | 22.55519 | 12473 | 22.55819 | 16376 | 22.55519 | 20361
22.5749 | 357 | 22.5719 | 6428 | 22.5749 | 9388 | 22.5719 | 16420 | 22.5749 | 22350 | 22.5719 | 26452 | 22.5749 | 349 | 22.5719 | 4468 | 22.5749 | 6610 | 22.5719 | 10457 | 13.78595 | 13289 | 22.5719 | 15442 | 22.5749 | 289 | 22.5719 | 1757 | 22.5749 | 3080.5 | 22.5719 | 4901 | 22.5749 | 6272 | 22.5719 | 7797 | 22.5749 | 355 | 22.5719 | 5486 | 22.5749 | 7515 | 22.5719 | 12446 | 22.5749 | 16377 | 22.5719 | 20419
22.59161 | 374 | 22.58861 | 6414 | 22.59161 | 9349 | 22.58861 | 16372 | 22.59161 | 22412 | 22.58861 | 26453 | 22.59161 | 334 | 22.58861 | 4468 | 22.59161 | 6569 | 22.58861 | 10422 | 13.79431 | 13289 | 22.58861 | 15425 | 22.59161 | 315 | 22.58861 | 1754 | 22.59161 | 3013 | 22.58861 | 4877 | 22.59161 | 6237 | 22.58861 | 7815 | 22.59161 | 326 | 22.58861 | 5549 | 22.59161 | 7473 | 22.58861 | 12414 | 22.59161 | 16376 | 22.58861 | 20379
22.60832 | 377 | 22.60532 | 6419 | 22.60832 | 9325 | 22.60532 | 16400 | 22.60832 | 22395 | 22.60532 | 26424 | 22.60832 | 354 | 22.60532 | 4447 | 22.60832 | 6547 | 22.60532 | 10390 | 13.80266 | 13291 | 22.60532 | 15504 | 22.60832 | 297 | 22.60532 | 1768 | 22.60832 | 3041.5 | 22.60532 | 4876 | 22.60832 | 6247 | 22.60532 | 7758 | 22.60832 | 358 | 22.60532 | 5498 | 22.60832 | 7431 | 22.60532 | 12325 | 22.60832 | 16376 | 22.60532 | 20355
22.62503 | 343 | 22.62203 | 6492 | 22.62503 | 9329 | 22.62203 | 16378 | 22.62503 | 22385 | 22.62203 | 26494 | 22.62503 | 347 | 22.62203 | 4439 | 22.62503 | 6502 | 22.62203 | 10376 | 13.81102 | 13319 | 22.62203 | 15477 | 22.62503 | 303 | 22.62203 | 1753 | 22.62503 | 3004 | 22.62203 | 4852 | 22.62503 | 6264 | 22.62203 | 7803 | 22.62503 | 361 | 22.62203 | 5501 | 22.62503 | 7422 | 22.62203 | 12331 | 22.62503 | 16393 | 22.62203 | 20353
22.64174 | 361 | 22.63874 | 6409 | 22.64174 | 9346 | 22.63874 | 16352 | 22.64174 | 22417 | 22.63874 | 26492 | 22.64174 | 312 | 22.63874 | 4449 | 22.64174 | 6444 | 22.63874 | 10365 | 13.81937 | 13289 | 22.63874 | 15456 | 22.64174 | 329 | 22.63874 | 1770 | 22.64174 | 2996.5 | 22.63874 | 4869 | 22.64174 | 6257 | 22.63874 | 7799 | 22.64174 | 374 | 22.63874 | 5503 | 22.64174 | 7411 | 22.63874 | 12311 | 22.64174 | 16379 | 22.63874 | 20350
22.65846 | 352 | 22.65546 | 6434 | 22.65846 | 9322 | 22.65546 | 16359 | 22.65846 | 22360 | 22.65546 | 26432 | 22.65846 | 326 | 22.65546 | 4473 | 22.65846 | 6471 | 22.65546 | 10358 | 13.82773 | 13289 | 22.65546 | 15477 | 22.65846 | 335 | 22.65546 | 1772 | 22.65846 | 3050.5 | 22.65546 | 4837 | 22.65846 | 6272 | 22.65546 | 7811 | 22.65846 | 386 | 22.65546 | 5494 | 22.65846 | 7378 | 22.65546 | 12284 | 22.65846 | 16374 | 22.65546 | 20410
22.67517 | 354 | 22.67217 | 6439 | 22.67517 | 9281 | 22.67217 | 16349 | 22.67517 | 22410 | 22.67217 | 26433 | 22.67517 | 311 | 22.67217 | 4450 | 22.67517 | 6412 | 22.67217 | 10331 | 13.83608 | 13309 | 22.67217 | 15461 | 22.67517 | 299 | 22.67217 | 1749 | 22.67517 | 2926 | 22.67217 | 4838 | 22.67517 | 6263 | 22.67217 | 7778 | 22.67517 | 369 | 22.67217 | 5477 | 22.67517 | 7376 | 22.67217 | 12285 | 22.67517 | 16365 | 22.67217 | 20409
22.69188 | 371 | 22.68888 | 6425 | 22.69188 | 9333 | 22.68888 | 16376 | 22.69188 | 22369 | 22.68888 | 26438 | 22.69188 | 314 | 22.68888 | 4434 | 22.69188 | 6428 | 22.68888 | 10318 | 13.84444 | 13325 | 22.68888 | 15493 | 22.69188 | 343 | 22.68888 | 1766 | 22.69188 | 2960.5 | 22.68888 | 4868 | 22.69188 | 6284 | 22.68888 | 7793 | 22.69188 | 357 | 22.68888 | 5503 | 22.69188 | 7384 | 22.68888 | 12290 | 22.69188 | 16381 | 22.68888 | 20351
22.70859 | 345 | 22.70559 | 6410 | 22.70859 | 9316 | 22.70559 | 16306 | 22.70859 | 22390 | 22.70559 | 26497 | 22.70859 | 340 | 22.70559 | 4416 | 22.70859 | 6472 | 22.70559 | 10337 | 13.85279 | 13332 | 22.70559 | 15455 | 22.70859 | 302 | 22.70559 | 1785 | 22.70859 | 2972.5 | 22.70559 | 4843 | 22.70859 | 6241 | 22.70559 | 7811 | 22.70859 | 346 | 22.70559 | 5504 | 22.70859 | 7419 | 22.70559 | 12332 | 22.70859 | 16412 | 22.70559 | 20367
22.7253 | 329 | 22.7223 | 6429 | 22.7253 | 9343 | 22.7223 | 16366 | 22.7253 | 22367 | 22.7223 | 26457 | 22.7253 | 327 | 22.7223 | 4442 | 22.7253 | 6453 | 22.7223 | 10357 | 13.86115 | 13350 | 22.7223 | 15456 | 22.7253 | 297 | 22.7223 | 1766 | 22.7253 | 2944 | 22.7223 | 4824 | 22.7253 | 6275 | 22.7223 | 7815 | 22.7253 | 357 | 22.7223 | 5488 | 22.7253 | 7401 | 22.7223 | 12318 | 22.7253 | 16397 | 22.7223 | 20413
22.74201 | 328 | 22.73901 | 6416 | 22.74201 | 9286 | 22.73901 | 16328 | 22.74201 | 22352 | 22.73901 | 26463 | 22.74201 | 356 | 22.73901 | 4438 | 22.74201 | 6484 | 22.73901 | 10293 | 13.86951 | 13335 | 22.73901 | 15473 | 22.74201 | 290 | 22.73901 | 1780 | 22.74201 | 2944 | 22.73901 | 4846 | 22.74201 | 6258 | 22.73901 | 7759 | 22.74201 | 345 | 22.73901 | 5461 | 22.74201 | 7379 | 22.73901 | 12255 | 22.74201 | 16387 | 22.73901 | 20341
22.75872 | 342 | 22.75572 | 6465 | 22.75872 | 9324 | 22.75572 | 16353 | 22.75872 | 22365 | 22.75572 | 26517 | 22.75872 | 329 | 22.75572 | 4460 | 22.75872 | 6430 | 22.75572 | 10305 | 13.87786 | 13335 | 22.75572 | 15484 | 22.75872 | 318 | 22.75572 | 1762 | 22.75872 | 2887 | 22.75572 | 4838 | 22.75872 | 6244 | 22.75572 | 7816 | 22.75872 | 363 | 22.75572 | 5512 | 22.75872 | 7352 | 22.75572 | 12265 | 22.75872 | 16355 | 22.75572 | 20368
22.77543 | 332 | 22.77243 | 6393 | 22.77543 | 9322 | 22.77243 | 16360 | 22.77543 | 22371 | 22.77243 | 26461 | 22.77543 | 320 | 22.77243 | 4434 | 22.77543 | 6452 | 22.77243 | 10334 | 13.88622 | 13366 | 22.77243 | 15513 | 22.77543 | 310 | 22.77243 | 1743 | 22.77543 | 2911 | 22.77243 | 4825 | 22.77543 | 6233 | 22.77243 | 7788 | 22.77543 | 395 | 22.77243 | 5477 | 22.77543 | 7366 | 22.77243 | 12313 | 22.77543 | 16390 | 22.77243 | 20349
22.79215 | 363 | 22.78915 | 6464 | 22.79215 | 9317 | 22.78915 | 16311 | 22.79215 | 22358 | 22.78915 | 26441 | 22.79215 | 312 | 22.78915 | 4452 | 22.79215 | 6461 | 22.78915 | 10316 | 13.89457 | 13398 | 22.78915 | 15439 | 22.79215 | 267 | 22.78915 | 1772 | 22.79215 | 2927.5 | 22.78915 | 4797 | 22.79215 | 6239 | 22.78915 | 7850 | 22.79215 | 384 | 22.78915 | 5477 | 22.79215 | 7371 | 22.78915 | 12310 | 22.79215 | 16377 | 22.78915 | 20376
22.80886 | 348 | 22.80586 | 6430 | 22.80886 | 9342 | 22.80586 | 16342 | 22.80886 | 22392 | 22.80586 | 26463 | 22.80886 | 370 | 22.80586 | 4422 | 22.80886 | 6441 | 22.80586 | 10307 | 13.90293 | 13402 | 22.80586 | 15473 | 22.80886 | 270 | 22.80586 | 1765 | 22.80886 | 2896 | 22.80586 | 4790 | 22.80886 | 6267 | 22.80586 | 7793 | 22.80886 | 374 | 22.80586 | 5503 | 22.80886 | 7408 | 22.80586 | 12272 | 22.80886 | 16442 | 22.80586 | 20380
22.82557 | 346 | 22.82257 | 6423 | 22.82557 | 9332 | 22.82257 | 16328 | 22.82557 | 22376 | 22.82257 | 26449 | 22.82557 | 352 | 22.82257 | 4433 | 22.82557 | 6468 | 22.82257 | 10316 | 13.91128 | 13437 | 22.82257 | 15495 | 22.82557 | 282 | 22.82257 | 1747 | 22.82557 | 2945.5 | 22.82257 | 4830 | 22.82557 | 6229 | 22.82257 | 7818 | 22.82557 | 396 | 22.82257 | 5516 | 22.82557 | 7363 | 22.82257 | 12298 | 22.82557 | 16370 | 22.82257 | 20371
22.84228 | 402 | 22.83928 | 6461 | 22.84228 | 9322 | 22.83928 | 16351 | 22.84228 | 22382 | 22.83928 | 26465 | 22.84228 | 303 | 22.83928 | 4434 | 22.84228 | 6417 | 22.83928 | 10314 | 13.91964 | 13464 | 22.83928 | 15488 | 22.84228 | 329 | 22.83928 | 1761 | 22.84228 | 2948.5 | 22.83928 | 4808 | 22.84228 | 6270 | 22.83928 | 7843 | 22.84228 | 390 | 22.83928 | 5528 | 22.84228 | 7401 | 22.83928 | 12247 | 22.84228 | 16376 | 22.83928 | 20368
22.85899 | 364 | 22.85599 | 6446 | 22.85899 | 9331 | 22.85599 | 16361 | 22.85899 | 22404 | 22.85599 | 26453 | 22.85899 | 339 | 22.85599 | 4412 | 22.85899 | 6476 | 22.85599 | 10358 | 13.928 | 13436 | 22.85599 | 15474 | 22.85899 | 286 | 22.85599 | 1758 | 22.85899 | 2891.5 | 22.85599 | 4821 | 22.85899 | 6260 | 22.85599 | 7848 | 22.85899 | 384 | 22.85599 | 5493 | 22.85899 | 7342 | 22.85599 | 12296 | 22.85899 | 16395 | 22.85599 | 20411
22.8757 | 381 | 22.8727 | 6505 | 22.8757 | 9317 | 22.8727 | 16349 | 22.8757 | 22380 | 22.8727 | 26443 | 22.8757 | 313 | 22.8727 | 4407 | 22.8757 | 6482 | 22.8727 | 10337 | 13.93635 | 13451 | 22.8727 | 15443 | 22.8757 | 320 | 22.8727 | 1738 | 22.8757 | 2905 | 22.8727 | 4831 | 22.8757 | 6244 | 22.8727 | 7836 | 22.8757 | 390 | 22.8727 | 5498 | 22.8757 | 7347 | 22.8727 | 12263 | 22.8757 | 16361 | 22.8727 | 20383
22.89241 | 368 | 22.88941 | 6443 | 22.89241 | 9312 | 22.88941 | 16346 | 22.89241 | 22407 | 22.88941 | 26486 | 22.89241 | 324 | 22.88941 | 4443 | 22.89241 | 6462 | 22.88941 | 10314 | 13.94471 | 13487 | 22.88941 | 15445 | 22.89241 | 324 | 22.88941 | 1763 | 22.89241 | 2905 | 22.88941 | 4804 | 22.89241 | 6263 | 22.88941 | 7819 | 22.89241 | 393 | 22.88941 | 5475 | 22.89241 | 7382 | 22.88941 | 12272 | 22.89241 | 16391 | 22.88941 | 20377
22.90912 | 377 | 22.90612 | 6424 | 22.90912 | 9301 | 22.90612 | 16369 | 22.90912 | 22408 | 22.90612 | 26425 | 22.90912 | 325 | 22.90612 | 4435 | 22.90912 | 6471 | 22.90612 | 10318 | 13.95306 | 13512 | 22.90612 | 15433 | 22.90912 | 312 | 22.90612 | 1744 | 22.90912 | 2908 | 22.90612 | 4813 | 22.90912 | 6248 | 22.90612 | 7809 | 22.90912 | 377 | 22.90612 | 5525 | 22.90912 | 7370 | 22.90612 | 12283 | 22.90912 | 16361 | 22.90612 | 20352
22.92584 | 345 | 22.92284 | 6403 | 22.92584 | 9313 | 22.92284 | 16373 | 22.92584 | 22418 | 22.92284 | 26433 | 22.92584 | 278 | 22.92284 | 4438 | 22.92584 | 6445 | 22.92284 | 10321 | 13.96142 | 13535 | 22.92284 | 15480 | 22.92584 | 295 | 22.92284 | 1775 | 22.92584 | 2936.5 | 22.92284 | 4809 | 22.92584 | 6250 | 22.92284 | 7798 | 22.92584 | 350 | 22.92284 | 5470 | 22.92584 | 7347 | 22.92284 | 12311 | 22.92584 | 16390 | 22.92284 | 20394
22.94255 | 328 | 22.93955 | 6395 | 22.94255 | 9335 | 22.93955 | 16361 | 22.94255 | 22396 | 22.93955 | 26444 | 22.94255 | 323 | 22.93955 | 4413 | 22.94255 | 6476 | 22.93955 | 10347 | 13.96977 | 13577 | 22.93955 | 15453 | 22.94255 | 263 | 22.93955 | 1745 | 22.94255 | 2876.5 | 22.93955 | 4834 | 22.94255 | 6252 | 22.93955 | 7816 | 22.94255 | 350 | 22.93955 | 5536 | 22.94255 | 7368 | 22.93955 | 12264 | 22.94255 | 16370 | 22.93955 | 20376
22.95926 | 360 | 22.95626 | 6501 | 22.95926 | 9336 | 22.95626 | 16334 | 22.95926 | 22370 | 22.95626 | 26452 | 22.95926 | 321 | 22.95626 | 4389 | 22.95926 | 6448 | 22.95626 | 10336 | 13.97813 | 13640 | 22.95626 | 15465 | 22.95926 | 293 | 22.95626 | 1754 | 22.95926 | 2897.5 | 22.95626 | 4793 | 22.95926 | 6258 | 22.95626 | 7810 | 22.95926 | 359 | 22.95626 | 5471 | 22.95926 | 7364 | 22.95626 | 12274 | 22.95926 | 16389 | 22.95626 | 20383
22.97597 | 382 | 22.97297 | 6463 | 22.97597 | 9321 | 22.97297 | 16353 | 22.97597 | 22381 | 22.97297 | 26490 | 22.97597 | 345 | 22.97297 | 4408 | 22.97597 | 6400 | 22.97297 | 10367 | 13.98648 | 13681 | 22.97297 | 15513 | 22.97597 | 289 | 22.97297 | 1754 | 22.97597 | 2887 | 22.97297 | 4803 | 22.97597 | 6258 | 22.97297 | 7778 | 22.97597 | 371 | 22.97297 | 5473 | 22.97597 | 7286 | 22.97297 | 12245 | 22.97597 | 16340 | 22.97297 | 20378
22.99268 | 359 | 22.98968 | 6446 | 22.99268 | 9315 | 22.98968 | 16339 | 22.99268 | 22393 | 22.98968 | 26450 | 22.99268 | 338 | 22.98968 | 4419 | 22.99268 | 6440 | 22.98968 | 10314 | 13.99484 | 13714 | 22.98968 | 15497 | 22.99268 | 302 | 22.98968 | 1762 | 22.99268 | 2924.5 | 22.98968 | 4788 | 22.99268 | 6241 | 22.98968 | 7818 | 22.99268 | 372 | 22.98968 | 5505 | 22.99268 | 7365 | 22.98968 | 12263 | 22.99268 | 16399 | 22.98968 | 20352
23.00939 | 316 | 23.00639 | 6472 | 23.00939 | 9336 | 23.00639 | 16368 | 23.00939 | 22352 | 23.00639 | 26455 | 23.00939 | 333 | 23.00639 | 4428 | 23.00939 | 6427 | 23.00639 | 10324 | 14.0032 | 13789 | 23.00639 | 15478 | 23.00939 | 292 | 23.00639 | 1728 | 23.00939 | 2914 | 23.00639 | 4783 | 23.00939 | 6259 | 23.00639 | 7822 | 23.00939 | 347 | 23.00639 | 5470 | 23.00939 | 7388 | 23.00639 | 12236 | 23.00939 | 16387 | 23.00639 | 20388
23.0261 | 368 | 23.0231 | 6476 | 23.0261 | 9327 | 23.0231 | 16345 | 23.0261 | 22396 | 23.0231 | 26446 | 23.0261 | 324 | 23.0231 | 4390 | 23.0261 | 6407 | 23.0231 | 10316 | 14.01155 | 13809 | 23.0231 | 15502 | 23.0261 | 271 | 23.0231 | 1776 | 23.0261 | 2935 | 23.0231 | 4815 | 23.0261 | 6235 | 23.0231 | 7825 | 23.0261 | 369 | 23.0231 | 5513 | 23.0261 | 7359 | 23.0231 | 12233 | 23.0261 | 16356 | 23.0231 | 20380
23.04281 | 327 | 23.03981 | 6435 | 23.04281 | 9304 | 23.03981 | 16331 | 23.04281 | 22375 | 23.03981 | 26490 | 23.04281 | 337 | 23.03981 | 4414 | 23.04281 | 6398 | 23.03981 | 10266 | 14.01991 | 13862 | 23.03981 | 15449 | 23.04281 | 322 | 23.03981 | 1786 | 23.04281 | 2939.5 | 23.03981 | 4825 | 23.04281 | 6241 | 23.03981 | 7778 | 23.04281 | 326 | 23.03981 | 5504 | 23.04281 | 7325 | 23.03981 | 12290 | 23.04281 | 16376 | 23.03981 | 20324
23.05953 | 342 | 23.05653 | 6440 | 23.05953 | 9331 | 23.05653 | 16350 | 23.05953 | 22390 | 23.05653 | 26495 | 23.05953 | 312 | 23.05653 | 4433 | 23.05953 | 6381 | 23.05653 | 10287 | 14.02826 | 13983 | 23.05653 | 15480 | 23.05953 | 303 | 23.05653 | 1748 | 23.05953 | 2902 | 23.05653 | 4815 | 23.05953 | 6219 | 23.05653 | 7794 | 23.05953 | 355 | 23.05653 | 5487 | 23.05953 | 7353 | 23.05653 | 12262 | 23.05953 | 16409 | 23.05653 | 20371
23.07624 | 348 | 23.07324 | 6435 | 23.07624 | 9291 | 23.07324 | 16296 | 23.07624 | 22358 | 23.07324 | 26460 | 23.07624 | 300 | 23.07324 | 4407 | 23.07624 | 6446 | 23.07324 | 10306 | 14.03662 | 14041 | 23.07324 | 15460 | 23.07624 | 303 | 23.07324 | 1736 | 23.07624 | 2924.5 | 23.07324 | 4851 | 23.07624 | 6296 | 23.07324 | 7803 | 23.07624 | 347 | 23.07324 | 5493 | 23.07624 | 7354 | 23.07324 | 12297 | 23.07624 | 16376 | 23.07324 | 20361
23.09295 | 343 | 23.08995 | 6455 | 23.09295 | 9285 | 23.08995 | 16299 | 23.09295 | 22390 | 23.08995 | 26466 | 23.09295 | 286 | 23.08995 | 4389 | 23.09295 | 6386 | 23.08995 | 10319 | 14.04497 | 14071 | 23.08995 | 15450 | 23.09295 | 299 | 23.08995 | 1742 | 23.09295 | 2885.5 | 23.08995 | 4801 | 23.09295 | 6240 | 23.08995 | 7787 | 23.09295 | 384 | 23.08995 | 5518 | 23.09295 | 7354 | 23.08995 | 12262 | 23.09295 | 16323 | 23.08995 | 20382
23.10966 | 380 | 23.10666 | 6387 | 23.10966 | 9323 | 23.10666 | 16313 | 23.10966 | 22361 | 23.10666 | 26422 | 23.10966 | 310 | 23.10666 | 4462 | 23.10966 | 6424 | 23.10666 | 10318 | 14.05333 | 14128 | 23.10666 | 15426 | 23.10966 | 291 | 23.10666 | 1731 | 23.10966 | 2945.5 | 23.10666 | 4777 | 23.10966 | 6246 | 23.10666 | 7758 | 23.10966 | 365 | 23.10666 | 5505 | 23.10966 | 7343 | 23.10666 | 12252 | 23.10966 | 16344 | 23.10666 | 20340
23.12637 | 352 | 23.12337 | 6440 | 23.12637 | 9315 | 23.12337 | 16300 | 23.12637 | 22378 | 23.12337 | 26476 | 23.12637 | 313 | 23.12337 | 4447 | 23.12637 | 6441 | 23.12337 | 10317 | 14.06169 | 14139 | 23.12337 | 15422 | 23.12637 | 262 | 23.12337 | 1748 | 23.12637 | 2936.5 | 23.12337 | 4807 | 23.12637 | 6247 | 23.12337 | 7797 | 23.12637 | 367 | 23.12337 | 5518 | 23.12637 | 7365 | 23.12337 | 12269 | 23.12637 | 16355 | 23.12337 | 20366
23.14308 | 318 | 23.14008 | 6443 | 23.14308 | 9312 | 23.14008 | 16370 | 23.14308 | 22363 | 23.14008 | 26490 | 23.14308 | 332 | 23.14008 | 4422 | 23.14308 | 6395 | 23.14008 | 10301 | 14.07004 | 14015 | 23.14008 | 15414 | 23.14308 | 308 | 23.14008 | 1762 | 23.14308 | 2879.5 | 23.14008 | 4804 | 23.14308 | 6285 | 23.14008 | 7800 | 23.14308 | 361 | 23.14008 | 5467 | 23.14308 | 7325 | 23.14008 | 12252 | 23.14308 | 16409 | 23.14008 | 20389
23.15979 | 340 | 23.15679 | 6464 | 23.15979 | 9328 | 23.15679 | 16347 | 23.15979 | 22370 | 23.15679 | 26466 | 23.15979 | 308 | 23.15679 | 4440 | 23.15979 | 6389 | 23.15679 | 10320 | 14.0784 | 14013 | 23.15679 | 15455 | 23.15979 | 317 | 23.15679 | 1742 | 23.15979 | 2884 | 23.15679 | 4820 | 23.15979 | 6250 | 23.15679 | 7836 | 23.15979 | 355 | 23.15679 | 5529 | 23.15979 | 7333 | 23.15679 | 12278 | 23.15979 | 16390 | 23.15679 | 20353
23.17651 | 343 | 23.17351 | 6470 | 23.17651 | 9286 | 23.17351 | 16335 | 23.17651 | 22411 | 23.17351 | 26466 | 23.17651 | 313 | 23.17351 | 4416 | 23.17651 | 6409 | 23.17351 | 10301 | 14.08675 | 13923 | 23.17351 | 15466 | 23.17651 | 310 | 23.17351 | 1758 | 23.17651 | 2879.5 | 23.17351 | 4805 | 23.17651 | 6225 | 23.17351 | 7794 | 23.17651 | 380 | 23.17351 | 5518 | 23.17651 | 7367 | 23.17351 | 12282 | 23.17651 | 16378 | 23.17351 | 20389
23.19322 | 346 | 23.19022 | 6447 | 23.19322 | 9343 | 23.19022 | 16317 | 23.19322 | 22395 | 23.19022 | 26446 | 23.19322 | 317 | 23.19022 | 4461 | 23.19322 | 6419 | 23.19022 | 10297 | 14.09511 | 13805 | 23.19022 | 15441 | 23.19322 | 297 | 23.19022 | 1724 | 23.19322 | 2914 | 23.19022 | 4786 | 23.19322 | 6267 | 23.19022 | 7775 | 23.19322 | 392 | 23.19022 | 5506 | 23.19322 | 7324 | 23.19022 | 12276 | 23.19322 | 16391 | 23.19022 | 20380
23.20993 | 335 | 23.20693 | 6425 | 23.20993 | 9317 | 23.20693 | 16340 | 23.20993 | 22387 | 23.20693 | 26432 | 23.20993 | 331 | 23.20693 | 4393 | 23.20993 | 6385 | 23.20693 | 10313 | 14.10346 | 13707 | 23.20693 | 15455 | 23.20993 | 299 | 23.20693 | 1778 | 23.20993 | 2872 | 23.20693 | 4804 | 23.20993 | 6252 | 23.20693 | 7814 | 23.20993 | 359 | 23.20693 | 5508 | 23.20993 | 7322 | 23.20693 | 12264 | 23.20993 | 16389 | 23.20693 | 20388
23.22664 | 385 | 23.22364 | 6442 | 23.22664 | 9310 | 23.22364 | 16360 | 23.22664 | 22395 | 23.22364 | 26499 | 23.22664 | 335 | 23.22364 | 4411 | 23.22664 | 6427 | 23.22364 | 10276 | 14.11182 | 13605 | 23.22364 | 15446 | 23.22664 | 348 | 23.22364 | 1736 | 23.22664 | 2860 | 23.22364 | 4795 | 23.22664 | 6219 | 23.22364 | 7808 | 23.22664 | 385 | 23.22364 | 5539 | 23.22664 | 7335 | 23.22364 | 12231 | 23.22664 | 16401 | 23.22364 | 20383
23.24335 | 355 | 23.24035 | 6430 | 23.24335 | 9347 | 23.24035 | 16362 | 23.24335 | 22376 | 23.24035 | 26471 | 23.24335 | 314 | 23.24035 | 4466 | 23.24335 | 6407 | 23.24035 | 10296 | 14.12018 | 13544 | 23.24035 | 15462 | 23.24335 | 272 | 23.24035 | 1745 | 23.24335 | 2866 | 23.24035 | 4803 | 23.24335 | 6271 | 23.24035 | 7795 | 23.24335 | 339 | 23.24035 | 5478 | 23.24335 | 7366 | 23.24035 | 12259 | 23.24335 | 16389 | 23.24035 | 20365
23.26006 | 371 | 23.25706 | 6440 | 23.26006 | 9322 | 23.25706 | 16366 | 23.26006 | 22425 | 23.25706 | 26428 | 23.26006 | 308 | 23.25706 | 4414 | 23.26006 | 6369 | 23.25706 | 10307 | 14.12853 | 13498 | 23.25706 | 15460 | 23.26006 | 270 | 23.25706 | 1762 | 23.26006 | 2870.5 | 23.25706 | 4805 | 23.26006 | 6249 | 23.25706 | 7804 | 23.26006 | 372 | 23.25706 | 5513 | 23.26006 | 7347 | 23.25706 | 12226 | 23.26006 | 16342 | 23.25706 | 20363
23.27677 | 346 | 23.27377 | 6460 | 23.27677 | 9363 | 23.27377 | 16380 | 23.27677 | 22413 | 23.27377 | 26484 | 23.27677 | 321 | 23.27377 | 4503 | 23.27677 | 6429 | 23.27377 | 10319 | 14.13689 | 13400 | 23.27377 | 15452 | 23.27677 | 288 | 23.27377 | 1770 | 23.27677 | 2888.5 | 23.27377 | 4817 | 23.27677 | 6254 | 23.27377 | 7813 | 23.27677 | 385 | 23.27377 | 5518 | 23.27677 | 7365 | 23.27377 | 12252 | 23.27677 | 16371 | 23.27377 | 20397
23.29348 | 377 | 23.29048 | 6410 | 23.29348 | 9375 | 23.29048 | 16349 | 23.29348 | 22416 | 23.29048 | 26474 | 23.29348 | 304 | 23.29048 | 4416 | 23.29348 | 6403 | 23.29048 | 10279 | 14.14524 | 13372 | 23.29048 | 15464 | 23.29348 | 322 | 23.29048 | 1773 | 23.29348 | 2912.5 | 23.29048 | 4800 | 23.29348 | 6250 | 23.29048 | 7787 | 23.29348 | 359 | 23.29048 | 5517 | 23.29348 | 7339 | 23.29048 | 12233 | 23.29348 | 16370 | 23.29048 | 20362
23.3102 | 347 | 23.3072 | 6441 | 23.3102 | 9417 | 23.3072 | 16405 | 23.3102 | 22396 | 23.3072 | 26471 | 23.3102 | 300 | 23.3072 | 4454 | 23.3102 | 6425 | 23.3072 | 10307 | 14.1536 | 13314 | 23.3072 | 15502 | 23.3102 | 308 | 23.3072 | 1775 | 23.3102 | 2906.5 | 23.3072 | 4799 | 23.3102 | 6239 | 23.3072 | 7805 | 23.3102 | 377 | 23.3072 | 5520 | 23.3102 | 7324 | 23.3072 | 12262 | 23.3102 | 16389 | 23.3072 | 20377
23.32691 | 385 | 23.32391 | 6438 | 23.32691 | 9390 | 23.32391 | 16411 | 23.32691 | 22430 | 23.32391 | 26499 | 23.32691 | 325 | 23.32391 | 4426 | 23.32691 | 6387 | 23.32391 | 10299 | 14.16195 | 13309 | 23.32391 | 15450 | 23.32691 | 286 | 23.32391 | 1727 | 23.32691 | 2900.5 | 23.32391 | 4787 | 23.32691 | 6271 | 23.32391 | 7793 | 23.32691 | 363 | 23.32391 | 5533 | 23.32691 | 7332 | 23.32391 | 12244 | 23.32691 | 16377 | 23.32391 | 20336
23.34362 | 387 | 23.34062 | 6446 | 23.34362 | 9430 | 23.34062 | 16408 | 23.34362 | 22432 | 23.34062 | 26451 | 23.34362 | 308 | 23.34062 | 4404 | 23.34362 | 6408 | 23.34062 | 10322 | 14.17031 | 13293 | 23.34062 | 15434 | 23.34362 | 315 | 23.34062 | 1765 | 23.34362 | 2896 | 23.34062 | 4819 | 23.34362 | 6252 | 23.34062 | 7804 | 23.34362 | 410 | 23.34062 | 5530 | 23.34362 | 7346 | 23.34062 | 12256 | 23.34362 | 16335 | 23.34062 | 20361
23.36033 | 425 | 23.35733 | 6488 | 23.36033 | 9478 | 23.35733 | 16420 | 23.36033 | 22451 | 23.35733 | 26444 | 23.36033 | 377 | 23.35733 | 4461 | 23.36033 | 6403 | 23.35733 | 10340 | 14.17866 | 13306 | 23.35733 | 15435 | 23.36033 | 276 | 23.35733 | 1725 | 23.36033 | 2944 | 23.35733 | 4819 | 23.36033 | 6243 | 23.35733 | 7817 | 23.36033 | 375 | 23.35733 | 5471 | 23.36033 | 7340 | 23.35733 | 12269 | 23.36033 | 16348 | 23.35733 | 20358
23.37704 | 451 | 23.37404 | 6504 | 23.37704 | 9497 | 23.37404 | 16434 | 23.37704 | 22499 | 23.37404 | 26463 | 23.37704 | 348 | 23.37404 | 4421 | 23.37704 | 6438 | 23.37404 | 10289 | 14.18702 | 13287 | 23.37404 | 15453 | 23.37704 | 261 | 23.37404 | 1770 | 23.37704 | 2917 | 23.37404 | 4769 | 23.37704 | 6243 | 23.37404 | 7792 | 23.37704 | 339 | 23.37404 | 5518 | 23.37704 | 7366 | 23.37404 | 12261 | 23.37704 | 16380 | 23.37404 | 20356
23.39375 | 520 | 23.39075 | 6484 | 23.39375 | 9605 | 23.39075 | 16445 | 23.39375 | 22547 | 23.39075 | 26462 | 23.39375 | 293 | 23.39075 | 4388 | 23.39375 | 6366 | 23.39075 | 10306 | 14.19538 | 13255 | 23.39075 | 15459 | 23.39375 | 301 | 23.39075 | 1786 | 23.39375 | 2897.5 | 23.39075 | 4778 | 23.39375 | 6258 | 23.39075 | 7787 | 23.39375 | 338 | 23.39075 | 5473 | 23.39375 | 7307 | 23.39075 | 12241 | 23.39375 | 16399 | 23.39075 | 20370
23.41046 | 526 | 23.40746 | 6497 | 23.41046 | 9731 | 23.40746 | 16530 | 23.41046 | 22577 | 23.40746 | 26464 | 23.41046 | 322 | 23.40746 | 4455 | 23.41046 | 6406 | 23.40746 | 10275 | 14.20373 | 13230 | 23.40746 | 15464 | 23.41046 | 313 | 23.40746 | 1756 | 23.41046 | 2893 | 23.40746 | 4809 | 23.41046 | 6228 | 23.40746 | 7789 | 23.41046 | 335 | 23.40746 | 5557 | 23.41046 | 7328 | 23.40746 | 12243 | 23.41046 | 16356 | 23.40746 | 20362
23.42717 | 619 | 23.42417 | 6517 | 23.42717 | 9811 | 23.42417 | 16637 | 23.42717 | 22668 | 23.42417 | 26475 | 23.42717 | 342 | 23.42417 | 4472 | 23.42717 | 6396 | 23.42417 | 10300 | 14.21209 | 13283 | 23.42417 | 15404 | 23.42717 | 278 | 23.42417 | 1777 | 23.42717 | 2923 | 23.42417 | 4810 | 23.42717 | 6263 | 23.42417 | 7797 | 23.42717 | 379 | 23.42417 | 5529 | 23.42717 | 7335 | 23.42417 | 12279 | 23.42717 | 16352 | 23.42417 | 20393
23.44389 | 705 | 23.44089 | 6506 | 23.44389 | 9784 | 23.44089 | 16695 | 23.44389 | 22729 | 23.44089 | 26450 | 23.44389 | 311 | 23.44089 | 4432 | 23.44389 | 6391 | 23.44089 | 10321 | 14.22044 | 13269 | 23.44089 | 15461 | 23.44389 | 265 | 23.44089 | 1751 | 23.44389 | 2825.5 | 23.44089 | 4807 | 23.44389 | 6248 | 23.44089 | 7789 | 23.44389 | 357 | 23.44089 | 5519 | 23.44389 | 7367 | 23.44089 | 12278 | 23.44389 | 16365 | 23.44089 | 20365
23.4606 | 721 | 23.4576 | 6554 | 23.4606 | 9742 | 23.4576 | 16743 | 23.4606 | 22727 | 23.4576 | 26478 | 23.4606 | 332 | 23.4576 | 4456 | 23.4606 | 6409 | 23.4576 | 10305 | 14.2288 | 13247 | 23.4576 | 15454 | 23.4606 | 285 | 23.4576 | 1783 | 23.4606 | 2861.5 | 23.4576 | 4788 | 23.4606 | 6288 | 23.4576 | 7827 | 23.4606 | 360 | 23.4576 | 5549 | 23.4606 | 7342 | 23.4576 | 12277 | 23.4606 | 16398 | 23.4576 | 20378
23.47731 | 729 | 23.47431 | 6518 | 23.47731 | 9726 | 23.47431 | 16827 | 23.47731 | 22749 | 23.47431 | 26446 | 23.47731 | 342 | 23.47431 | 4504 | 23.47731 | 6392 | 23.47431 | 10313 | 14.23715 | 13267 | 23.47431 | 15470 | 23.47731 | 289 | 23.47431 | 1774 | 23.47731 | 2852.5 | 23.47431 | 4792 | 23.47731 | 6220 | 23.47431 | 7782 | 23.47731 | 363 | 23.47431 | 5555 | 23.47731 | 7358 | 23.47431 | 12232 | 23.47731 | 16387 | 23.47431 | 20345
23.49402 | 688 | 23.49102 | 6556 | 23.49402 | 9613 | 23.49102 | 16765 | 23.49402 | 22693 | 23.49102 | 26467 | 23.49402 | 369 | 23.49102 | 4524 | 23.49402 | 6388 | 23.49102 | 10318 | 14.24551 | 13267 | 23.49102 | 15481 | 23.49402 | 293 | 23.49102 | 1787 | 23.49402 | 2876.5 | 23.49102 | 4840 | 23.49402 | 6243 | 23.49102 | 7800 | 23.49402 | 348 | 23.49102 | 5516 | 23.49402 | 7350 | 23.49102 | 12274 | 23.49402 | 16376 | 23.49102 | 20362
23.51073 | 604 | 23.50773 | 6603 | 23.51073 | 9561 | 23.50773 | 16638 | 23.51073 | 22644 | 23.50773 | 26480 | 23.51073 | 352 | 23.50773 | 4481 | 23.51073 | 6406 | 23.50773 | 10285 | 14.25387 | 13254 | 23.50773 | 15446 | 23.51073 | 283 | 23.50773 | 1816 | 23.51073 | 2881 | 23.50773 | 4806 | 23.51073 | 6241 | 23.50773 | 7792 | 23.51073 | 355 | 23.50773 | 5580 | 23.51073 | 7326 | 23.50773 | 12265 | 23.51073 | 16397 | 23.50773 | 20378
23.52744 | 684 | 23.52444 | 6693 | 23.52744 | 9448 | 23.52444 | 16631 | 23.52744 | 22572 | 23.52444 | 26466 | 23.52744 | 299 | 23.52444 | 4535 | 23.52744 | 6402 | 23.52444 | 10340 | 14.26222 | 13244 | 23.52444 | 15431 | 23.52744 | 260 | 23.52444 | 1845 | 23.52744 | 2864.5 | 23.52444 | 4789 | 23.52744 | 6237 | 23.52444 | 7767 | 23.52744 | 356 | 23.52444 | 5581 | 23.52744 | 7320 | 23.52444 | 12255 | 23.52744 | 16393 | 23.52444 | 20378
23.54415 | 581 | 23.54115 | 6663 | 23.54415 | 9414 | 23.54115 | 16546 | 23.54415 | 22519 | 23.54115 | 26459 | 23.54415 | 361 | 23.54115 | 4538 | 23.54415 | 6375 | 23.54115 | 10325 | 14.27058 | 13258 | 23.54115 | 15461 | 23.54415 | 281 | 23.54115 | 1839 | 23.54415 | 2840.5 | 23.54115 | 4789 | 23.54415 | 6265 | 23.54115 | 7782 | 23.54415 | 365 | 23.54115 | 5535 | 23.54415 | 7307 | 23.54115 | 12245 | 23.54415 | 16408 | 23.54115 | 20394
23.56086 | 516 | 23.55786 | 6728 | 23.56086 | 9358 | 23.55786 | 16502 | 23.56086 | 22476 | 23.55786 | 26487 | 23.56086 | 331 | 23.55786 | 4601 | 23.56086 | 6387 | 23.55786 | 10331 | 14.27893 | 13241 | 23.55786 | 15475 | 23.56086 | 296 | 23.55786 | 1887 | 23.56086 | 2857 | 23.55786 | 4815 | 23.56086 | 6249 | 23.55786 | 7755 | 23.56086 | 334 | 23.55786 | 5587 | 23.56086 | 7353 | 23.55786 | 12255 | 23.56086 | 16389 | 23.55786 | 20374
23.57758 | 520 | 23.57458 | 6848 | 23.57758 | 9316 | 23.57458 | 16416 | 23.57758 | 22432 | 23.57458 | 26452 | 23.57758 | 323 | 23.57458 | 4564 | 23.57758 | 6438 | 23.57458 | 10305 | 14.28729 | 13232 | 23.57458 | 15470 | 23.57758 | 323 | 23.57458 | 1860 | 23.57758 | 2863 | 23.57458 | 4819 | 23.57758 | 6261 | 23.57458 | 7816 | 23.57758 | 392 | 23.57458 | 5577 | 23.57758 | 7338 | 23.57458 | 12276 | 23.57758 | 16357 | 23.57458 | 20411
23.59429 | 471 | 23.59129 | 6815 | 23.59429 | 9347 | 23.59129 | 16374 | 23.59429 | 22409 | 23.59129 | 26490 | 23.59429 | 316 | 23.59129 | 4599 | 23.59429 | 6416 | 23.59129 | 10311 | 14.29564 | 13218 | 23.59129 | 15445 | 23.59429 | 299 | 23.59129 | 1924 | 23.59429 | 2884 | 23.59129 | 4819 | 23.59429 | 6243 | 23.59129 | 7782 | 23.59429 | 295 | 23.59129 | 5613 | 23.59429 | 7343 | 23.59129 | 12274 | 23.59429 | 16380 | 23.59129 | 20374
23.611 | 464 | 23.608 | 6965 | 23.611 | 9321 | 23.608 | 16355 | 23.611 | 22422 | 23.608 | 26470 | 23.611 | 337 | 23.608 | 4668 | 23.611 | 6377 | 23.608 | 10275 | 14.304 | 13209 | 23.608 | 15486 | 23.611 | 285 | 23.608 | 1929 | 23.611 | 2905 | 23.608 | 4798 | 23.611 | 6209 | 23.608 | 7810 | 23.611 | 350 | 23.608 | 5623 | 23.611 | 7352 | 23.608 | 12272 | 23.611 | 16384 | 23.608 | 20367
23.62771 | 493 | 23.62471 | 7004 | 23.62771 | 9342 | 23.62471 | 16355 | 23.62771 | 22389 | 23.62471 | 26478 | 23.62771 | 334 | 23.62471 | 4707 | 23.62771 | 6420 | 23.62471 | 10300 | 14.31235 | 13218 | 23.62471 | 15466 | 23.62771 | 315 | 23.62471 | 1977 | 23.62771 | 2885.5 | 23.62471 | 4796 | 23.62771 | 6236 | 23.62471 | 7814 | 23.62771 | 376 | 23.62471 | 5647 | 23.62771 | 7336 | 23.62471 | 12262 | 23.62771 | 16337 | 23.62471 | 20377
23.64442 | 476 | 23.64142 | 7047 | 23.64442 | 9386 | 23.64142 | 16379 | 23.64442 | 22377 | 23.64142 | 26473 | 23.64442 | 343 | 23.64142 | 4775 | 23.64442 | 6384 | 23.64142 | 10279 | 14.32071 | 13229 | 23.64142 | 15450 | 23.64442 | 279 | 23.64142 | 1983 | 23.64442 | 2906.5 | 23.64142 | 4776 | 23.64442 | 6240 | 23.64142 | 7788 | 23.64442 | 382 | 23.64142 | 5690 | 23.64442 | 7375 | 23.64142 | 12269 | 23.64442 | 16390 | 23.64142 | 20358
23.66113 | 486 | 23.65813 | 7245 | 23.66113 | 9303 | 23.65813 | 16336 | 23.66113 | 22360 | 23.65813 | 26478 | 23.66113 | 326 | 23.65813 | 4815 | 23.66113 | 6390 | 23.65813 | 10311 | 14.32907 | 13243 | 23.65813 | 15415 | 23.66113 | 283 | 23.65813 | 2002 | 23.66113 | 2878 | 23.65813 | 4815 | 23.66113 | 6240 | 23.65813 | 7780 | 23.66113 | 353 | 23.65813 | 5733 | 23.66113 | 7326 | 23.65813 | 12247 | 23.66113 | 16380 | 23.65813 | 20370
23.67784 | 474 | 23.67484 | 7126 | 23.67784 | 9325 | 23.67484 | 16358 | 23.67784 | 22404 | 23.67484 | 26435 | 23.67784 | 305 | 23.67484 | 4890 | 23.67784 | 6398 | 23.67484 | 10308 | 14.33742 | 13211 | 23.67484 | 15436 | 23.67784 | 306 | 23.67484 | 2057 | 23.67784 | 2861.5 | 23.67484 | 4820 | 23.67784 | 6237 | 23.67484 | 7811 | 23.67784 | 412 | 23.67484 | 5757 | 23.67784 | 7303 | 23.67484 | 12275 | 23.67784 | 16429 | 23.67484 | 20370
23.69455 | 428 | 23.69155 | 7158 | 23.69455 | 9284 | 23.69155 | 16315 | 23.69455 | 22365 | 23.69155 | 26506 | 23.69455 | 320 | 23.69155 | 4908 | 23.69455 | 6412 | 23.69155 | 10313 | 14.34578 | 13237 | 23.69155 | 15435 | 23.69455 | 326 | 23.69155 | 1986 | 23.69455 | 2900.5 | 23.69155 | 4830 | 23.69455 | 6229 | 23.69155 | 7773 | 23.69455 | 399 | 23.69155 | 5735 | 23.69455 | 7386 | 23.69155 | 12263 | 23.69455 | 16391 | 23.69155 | 20362
23.71127 | 504 | 23.70827 | 7119 | 23.71127 | 9317 | 23.70827 | 16359 | 23.71127 | 22369 | 23.70827 | 26474 | 23.71127 | 334 | 23.70827 | 4840 | 23.71127 | 6411 | 23.70827 | 10279 | 14.35413 | 13251 | 23.70827 | 15425 | 23.71127 | 276 | 23.70827 | 2014 | 23.71127 | 2911 | 23.70827 | 4830 | 23.71127 | 6218 | 23.70827 | 7818 | 23.71127 | 352 | 23.70827 | 5717 | 23.71127 | 7340 | 23.70827 | 12253 | 23.71127 | 16391 | 23.70827 | 20349
23.72798 | 462 | 23.72498 | 7047 | 23.72798 | 9304 | 23.72498 | 16346 | 23.72798 | 22361 | 23.72498 | 26473 | 23.72798 | 337 | 23.72498 | 4831 | 23.72798 | 6393 | 23.72498 | 10247 | 14.36249 | 13251 | 23.72498 | 15454 | 23.72798 | 301 | 23.72498 | 1985 | 23.72798 | 2935 | 23.72498 | 4769 | 23.72798 | 6235 | 23.72498 | 7788 | 23.72798 | 369 | 23.72498 | 5666 | 23.72798 | 7376 | 23.72498 | 12243 | 23.72798 | 16388 | 23.72498 | 20332
23.74469 | 474 | 23.74169 | 6971 | 23.74469 | 9296 | 23.74169 | 16292 | 23.74469 | 22375 | 23.74169 | 26480 | 23.74469 | 308 | 23.74169 | 4760 | 23.74469 | 6399 | 23.74169 | 10308 | 14.37084 | 13217 | 23.74169 | 15451 | 23.74469 | 269 | 23.74169 | 1967 | 23.74469 | 2908 | 23.74169 | 4780 | 23.74469 | 6220 | 23.74169 | 7816 | 23.74469 | 375 | 23.74169 | 5666 | 23.74469 | 7331 | 23.74169 | 12285 | 23.74469 | 16367 | 23.74169 | 20389
23.7614 | 442 | 23.7584 | 6887 | 23.7614 | 9315 | 23.7584 | 16338 | 23.7614 | 22370 | 23.7584 | 26451 | 23.7614 | 338 | 23.7584 | 4697 | 23.7614 | 6368 | 23.7584 | 10299 | 14.3792 | 13268 | 23.7584 | 15471 | 23.7614 | 273 | 23.7584 | 1897 | 23.7614 | 2885.5 | 23.7584 | 4804 | 23.7614 | 6260 | 23.7584 | 7806 | 23.7614 | 393 | 23.7584 | 5556 | 23.7614 | 7363 | 23.7584 | 12256 | 23.7614 | 16367 | 23.7584 | 20331
23.77811 | 407 | 23.77511 | 6881 | 23.77811 | 9315 | 23.77511 | 16311 | 23.77811 | 22366 | 23.77511 | 26464 | 23.77811 | 340 | 23.77511 | 4641 | 23.77811 | 6402 | 23.77511 | 10326 | 14.38756 | 13213 | 23.77511 | 15462 | 23.77811 | 297 | 23.77511 | 1905 | 23.77811 | 2881 | 23.77511 | 4787 | 23.77811 | 6248 | 23.77511 | 7790 | 23.77811 | 356 | 23.77511 | 5600 | 23.77811 | 7340 | 23.77511 | 12287 | 23.77811 | 16386 | 23.77511 | 20365
23.79482 | 418 | 23.79182 | 6788 | 23.79482 | 9327 | 23.79182 | 16341 | 23.79482 | 22374 | 23.79182 | 26503 | 23.79482 | 308 | 23.79182 | 4586 | 23.79482 | 6371 | 23.79182 | 10317 | 14.39591 | 13249 | 23.79182 | 15445 | 23.79482 | 293 | 23.79182 | 1869 | 23.79482 | 2932 | 23.79182 | 4794 | 23.79482 | 6240 | 23.79182 | 7798 | 23.79482 | 363 | 23.79182 | 5567 | 23.79482 | 7345 | 23.79182 | 12268 | 23.79482 | 16427 | 23.79182 | 20366
23.81153 | 449 | 23.80853 | 6700 | 23.81153 | 9299 | 23.80853 | 16314 | 23.81153 | 22381 | 23.80853 | 26462 | 23.81153 | 342 | 23.80853 | 4571 | 23.81153 | 6378 | 23.80853 | 10300 | 14.40427 | 13196 | 23.80853 | 15465 | 23.81153 | 271 | 23.80853 | 1871 | 23.81153 | 2893 | 23.80853 | 4785 | 23.81153 | 6262 | 23.80853 | 7821 | 23.81153 | 369 | 23.80853 | 5563 | 23.81153 | 7338 | 23.80853 | 12215 | 23.81153 | 16356 | 23.80853 | 20357
23.82824 | 407 | 23.82524 | 6665 | 23.82824 | 9336 | 23.82524 | 16360 | 23.82824 | 22391 | 23.82524 | 26459 | 23.82824 | 316 | 23.82524 | 4534 | 23.82824 | 6428 | 23.82524 | 10310 | 14.41262 | 13211 | 23.82524 | 15450 | 23.82824 | 281 | 23.82524 | 1840 | 23.82824 | 2884 | 23.82524 | 4807 | 23.82824 | 6233 | 23.82524 | 7778 | 23.82824 | 376 | 23.82524 | 5537 | 23.82824 | 7359 | 23.82524 | 12262 | 23.82824 | 16365 | 23.82524 | 20359
23.84496 | 403 | 23.84196 | 6638 | 23.84496 | 9316 | 23.84196 | 16327 | 23.84496 | 22364 | 23.84196 | 26460 | 23.84496 | 325 | 23.84196 | 4494 | 23.84496 | 6371 | 23.84196 | 10294 | 14.42098 | 13201 | 23.84196 | 15473 | 23.84496 | 274 | 23.84196 | 1804 | 23.84496 | 2855.5 | 23.84196 | 4803 | 23.84496 | 6259 | 23.84196 | 7793 | 23.84496 | 361 | 23.84196 | 5546 | 23.84496 | 7355 | 23.84196 | 12261 | 23.84496 | 16385 | 23.84196 | 20388
23.86167 | 391 | 23.85867 | 6586 | 23.86167 | 9345 | 23.85867 | 16331 | 23.86167 | 22350 | 23.85867 | 26459 | 23.86167 | 345 | 23.85867 | 4453 | 23.86167 | 6382 | 23.85867 | 10310 | 14.42933 | 13217 | 23.85867 | 15440 | 23.86167 | 284 | 23.85867 | 1828 | 23.86167 | 2884 | 23.85867 | 4780 | 23.86167 | 6250 | 23.85867 | 7804 | 23.86167 | 388 | 23.85867 | 5515 | 23.86167 | 7368 | 23.85867 | 12265 | 23.86167 | 16367 | 23.85867 | 20334
23.87838 | 375 | 23.87538 | 6560 | 23.87838 | 9334 | 23.87538 | 16327 | 23.87838 | 22364 | 23.87538 | 26490 | 23.87838 | 291 | 23.87538 | 4471 | 23.87838 | 6429 | 23.87538 | 10303 | 14.43769 | 13210 | 23.87538 | 15497 | 23.87838 | 269 | 23.87538 | 1801 | 23.87838 | 2888.5 | 23.87538 | 4817 | 23.87838 | 6212 | 23.87538 | 7780 | 23.87838 | 363 | 23.87538 | 5550 | 23.87838 | 7331 | 23.87538 | 12242 | 23.87838 | 16380 | 23.87538 | 20349
23.89509 | 365 | 23.89209 | 6607 | 23.89509 | 9333 | 23.89209 | 16326 | 23.89509 | 22395 | 23.89209 | 26462 | 23.89509 | 297 | 23.89209 | 4452 | 23.89509 | 6427 | 23.89209 | 10321 | 14.44604 | 13217 | 23.89209 | 15471 | 23.89509 | 308 | 23.89209 | 1778 | 23.89509 | 2869 | 23.89209 | 4813 | 23.89509 | 6238 | 23.89209 | 7810 | 23.89509 | 388 | 23.89209 | 5550 | 23.89509 | 7355 | 23.89209 | 12276 | 23.89509 | 16396 | 23.89209 | 20369
23.9118 | 381 | 23.9088 | 6512 | 23.9118 | 9342 | 23.9088 | 16314 | 23.9118 | 22368 | 23.9088 | 26450 | 23.9118 | 308 | 23.9088 | 4426 | 23.9118 | 6409 | 23.9088 | 10317 | 14.4544 | 13200 | 23.9088 | 15466 | 23.9118 | 274 | 23.9088 | 1803 | 23.9118 | 2848 | 23.9088 | 4793 | 23.9118 | 6252 | 23.9088 | 7799 | 23.9118 | 376 | 23.9088 | 5515 | 23.9118 | 7354 | 23.9088 | 12283 | 23.9118 | 16390 | 23.9088 | 20431
23.92851 | 380 | 23.92551 | 6514 | 23.92851 | 9327 | 23.92551 | 16341 | 23.92851 | 22379 | 23.92551 | 26478 | 23.92851 | 357 | 23.92551 | 4487 | 23.92851 | 6407 | 23.92551 | 10299 | 14.46276 | 13213 | 23.92551 | 15436 | 23.92851 | 280 | 23.92551 | 1758 | 23.92851 | 2918.5 | 23.92551 | 4778 | 23.92851 | 6278 | 23.92551 | 7843 | 23.92851 | 332 | 23.92551 | 5545 | 23.92851 | 7366 | 23.92551 | 12292 | 23.92851 | 16331 | 23.92551 | 20370
23.94522 | 377 | 23.94222 | 6496 | 23.94522 | 9322 | 23.94222 | 16339 | 23.94522 | 22399 | 23.94222 | 26506 | 23.94522 | 337 | 23.94222 | 4482 | 23.94522 | 6387 | 23.94222 | 10317 | 14.47111 | 13210 | 23.94222 | 15431 | 23.94522 | 304 | 23.94222 | 1776 | 23.94522 | 2939.5 | 23.94222 | 4814 | 23.94522 | 6229 | 23.94222 | 7806 | 23.94522 | 358 | 23.94222 | 5518 | 23.94522 | 7363 | 23.94222 | 12263 | 23.94522 | 16376 | 23.94222 | 20388
23.96193 | 370 | 23.95893 | 6517 | 23.96193 | 9295 | 23.95893 | 16355 | 23.96193 | 22397 | 23.95893 | 26493 | 23.96193 | 336 | 23.95893 | 4436 | 23.96193 | 6388 | 23.95893 | 10305 | 14.47947 | 13195 | 23.95893 | 15480 | 23.96193 | 300 | 23.95893 | 1770 | 23.96193 | 2891.5 | 23.95893 | 4813 | 23.96193 | 6256 | 23.95893 | 7796 | 23.96193 | 389 | 23.95893 | 5475 | 23.96193 | 7338 | 23.95893 | 12242 | 23.96193 | 16384 | 23.95893 | 20416
23.97865 | 367 | 23.97565 | 6474 | 23.97865 | 9345 | 23.97565 | 16352 | 23.97865 | 22376 | 23.97565 | 26463 | 23.97865 | 317 | 23.97565 | 4402 | 23.97865 | 6404 | 23.97565 | 10298 | 14.48782 | 13195 | 23.97565 | 15434 | 23.97865 | 328 | 23.97565 | 1776 | 23.97865 | 2875 | 23.97565 | 4775 | 23.97865 | 6249 | 23.97565 | 7827 | 23.97865 | 366 | 23.97565 | 5539 | 23.97865 | 7343 | 23.97565 | 12275 | 23.97865 | 16385 | 23.97565 | 20415
23.99536 | 343 | 23.99236 | 6496 | 23.99536 | 9333 | 23.99236 | 16338 | 23.99536 | 22391 | 23.99236 | 26464 | 23.99536 | 327 | 23.99236 | 4432 | 23.99536 | 6418 | 23.99236 | 10322 | 14.49618 | 13220 | 23.99236 | 15462 | 23.99536 | 278 | 23.99236 | 1774 | 23.99536 | 2843.5 | 23.99236 | 4773 | 23.99536 | 6254 | 23.99236 | 7808 | 23.99536 | 360 | 23.99236 | 5515 | 23.99536 | 7344 | 23.99236 | 12289 | 23.99536 | 16374 | 23.99236 | 20419
24.01207 | 349 | 24.00907 | 6522 | 24.01207 | 9308 | 24.00907 | 16342 | 24.01207 | 22410 | 24.00907 | 26495 | 24.01207 | 329 | 24.00907 | 4413 | 24.01207 | 6388 | 24.00907 | 10309 | 14.50453 | 13225 | 24.00907 | 15452 | 24.01207 | 268 | 24.00907 | 1786 | 24.01207 | 2885.5 | 24.00907 | 4814 | 24.01207 | 6224 | 24.00907 | 7843 | 24.01207 | 348 | 24.00907 | 5513 | 24.01207 | 7333 | 24.00907 | 12289 | 24.01207 | 16381 | 24.00907 | 20434
24.02878 | 342 | 24.02578 | 6451 | 24.02878 | 9325 | 24.02578 | 16324 | 24.02878 | 22372 | 24.02578 | 26527 | 24.02878 | 336 | 24.02578 | 4442 | 24.02878 | 6408 | 24.02578 | 10313 | 14.51289 | 13215 | 24.02578 | 15474 | 24.02878 | 293 | 24.02578 | 1757 | 24.02878 | 2935 | 24.02578 | 4790 | 24.02878 | 6249 | 24.02578 | 7821 | 24.02878 | 356 | 24.02578 | 5456 | 24.02878 | 7390 | 24.02578 | 12266 | 24.02878 | 16398 | 24.02578 | 20429
24.04549 | 366 | 24.04249 | 6457 | 24.04549 | 9368 | 24.04249 | 16319 | 24.04549 | 22389 | 24.04249 | 26470 | 24.04549 | 337 | 24.04249 | 4436 | 24.04549 | 6377 | 24.04249 | 10327 | 14.52125 | 13206 | 24.04249 | 15452 | 24.04549 | 308 | 24.04249 | 1724 | 24.04549 | 2903.5 | 24.04249 | 4817 | 24.04549 | 6224 | 24.04249 | 7861 | 24.04549 | 401 | 24.04249 | 5522 | 24.04549 | 7301 | 24.04249 | 12247 | 24.04549 | 16420 | 24.04249 | 20446
24.0622 | 350 | 24.0592 | 6425 | 24.0622 | 9311 | 24.0592 | 16303 | 24.0622 | 22438 | 24.0592 | 26463 | 24.0622 | 323 | 24.0592 | 4419 | 24.0622 | 6434 | 24.0592 | 10274 | 14.5296 | 13193 | 24.0592 | 15474 | 24.0622 | 326 | 24.0592 | 1770 | 24.0622 | 2870.5 | 24.0592 | 4821 | 24.0622 | 6269 | 24.0592 | 7820 | 24.0622 | 393 | 24.0592 | 5467 | 24.0622 | 7348 | 24.0592 | 12283 | 24.0622 | 16357 | 24.0592 | 20441
24.07891 | 324 | 24.07591 | 6459 | 24.07891 | 9328 | 24.07591 | 16341 | 24.07891 | 22386 | 24.07591 | 26501 | 24.07891 | 339 | 24.07591 | 4414 | 24.07891 | 6389 | 24.07591 | 10317 | 14.53796 | 13221 | 24.07591 | 15454 | 24.07891 | 299 | 24.07591 | 1741 | 24.07891 | 2924.5 | 24.07591 | 4814 | 24.07891 | 6237 | 24.07591 | 7859 | 24.07891 | 412 | 24.07591 | 5507 | 24.07891 | 7307 | 24.07591 | 12246 | 24.07891 | 16366 | 24.07591 | 20443
24.09562 | 337 | 24.09262 | 6465 | 24.09562 | 9323 | 24.09262 | 16367 | 24.09562 | 22388 | 24.09262 | 26522 | 24.09562 | 327 | 24.09262 | 4441 | 24.09562 | 6382 | 24.09262 | 10348 | 14.54631 | 13236 | 24.09262 | 15482 | 24.09562 | 292 | 24.09262 | 1751 | 24.09562 | 2897.5 | 24.09262 | 4817 | 24.09562 | 6221 | 24.09262 | 7860 | 24.09562 | 353 | 24.09262 | 5530 | 24.09562 | 7318 | 24.09262 | 12261 | 24.09562 | 16399 | 24.09262 | 20426
24.11234 | 353 | 24.10934 | 6446 | 24.11234 | 9331 | 24.10934 | 16349 | 24.11234 | 22389 | 24.10934 | 26506 | 24.11234 | 355 | 24.10934 | 4435 | 24.11234 | 6377 | 24.10934 | 10329 | 14.55467 | 13179 | 24.10934 | 15466 | 24.11234 | 295 | 24.10934 | 1747 | 24.11234 | 2893 | 24.10934 | 4813 | 24.11234 | 6261 | 24.10934 | 7824 | 24.11234 | 390 | 24.10934 | 5537 | 24.11234 | 7356 | 24.10934 | 12255 | 24.11234 | 16376 | 24.10934 | 20424
24.12905 | 376 | 24.12605 | 6434 | 24.12905 | 9320 | 24.12605 | 16338 | 24.12905 | 22352 | 24.12605 | 26485 | 24.12905 | 327 | 24.12605 | 4440 | 24.12905 | 6459 | 24.12605 | 10293 | 14.56302 | 13206 | 24.12605 | 15472 | 24.12905 | 315 | 24.12605 | 1753 | 24.12905 | 2885.5 | 24.12605 | 4807 | 24.12905 | 6224 | 24.12605 | 7850 | 24.12905 | 344 | 24.12605 | 5509 | 24.12905 | 7359 | 24.12605 | 12265 | 24.12905 | 16372 | 24.12605 | 20397
24.14576 | 414 | 24.14276 | 6422 | 24.14576 | 9344 | 24.14276 | 16358 | 24.14576 | 22389 | 24.14276 | 26447 | 24.14576 | 375 | 24.14276 | 4429 | 24.14576 | 6389 | 24.14276 | 10317 | 14.57138 | 13207 | 24.14276 | 15502 | 24.14576 | 289 | 24.14276 | 1755 | 24.14576 | 2888.5 | 24.14276 | 4813 | 24.14576 | 6237 | 24.14276 | 7839 | 24.14576 | 356 | 24.14276 | 5480 | 24.14576 | 7338 | 24.14276 | 12310 | 24.14576 | 16356 | 24.14276 | 20415
24.16247 | 368 | 24.15947 | 6414 | 24.16247 | 9292 | 24.15947 | 16327 | 24.16247 | 22389 | 24.15947 | 26528 | 24.16247 | 344 | 24.15947 | 4430 | 24.16247 | 6397 | 24.15947 | 10311 | 14.57973 | 13232 | 24.15947 | 15468 | 24.16247 | 295 | 24.15947 | 1736 | 24.16247 | 2912.5 | 24.15947 | 4795 | 24.16247 | 6260 | 24.15947 | 7821 | 24.16247 | 398 | 24.15947 | 5477 | 24.16247 | 7317 | 24.15947 | 12258 | 24.16247 | 16399 | 24.15947 | 20419
24.17918 | 353 | 24.17618 | 6430 | 24.17918 | 9305 | 24.17618 | 16331 | 24.17918 | 22348 | 24.17618 | 26485 | 24.17918 | 381 | 24.17618 | 4411 | 24.17918 | 6436 | 24.17618 | 10336 | 14.58809 | 13203 | 24.17618 | 15455 | 24.17918 | 301 | 24.17618 | 1736 | 24.17918 | 2912.5 | 24.17618 | 4808 | 24.17918 | 6253 | 24.17618 | 7835 | 24.17918 | 391 | 24.17618 | 5532 | 24.17918 | 7359 | 24.17618 | 12296 | 24.17918 | 16377 | 24.17618 | 20441
24.19589 | 371 | 24.19289 | 6441 | 24.19589 | 9331 | 24.19289 | 16343 | 24.19589 | 22398 | 24.19289 | 26486 | 24.19589 | 403 | 24.19289 | 4382 | 24.19589 | 6453 | 24.19289 | 10325 | 14.59645 | 13224 | 24.19289 | 15480 | 24.19589 | 314 | 24.19289 | 1753 | 24.19589 | 2855.5 | 24.19289 | 4789 | 24.19589 | 6260 | 24.19289 | 7817 | 24.19589 | 382 | 24.19289 | 5574 | 24.19589 | 7343 | 24.19289 | 12257 | 24.19589 | 16419 | 24.19289 | 20436
24.2126 | 331 | 24.2096 | 6463 | 24.2126 | 9329 | 24.2096 | 16351 | 24.2126 | 22381 | 24.2096 | 26527 | 24.2126 | 411 | 24.2096 | 4430 | 24.2126 | 6450 | 24.2096 | 10303 | 14.6048 | 13186 | 24.2096 | 15443 | 24.2126 | 342 | 24.2096 | 1777 | 24.2126 | 2909.5 | 24.2096 | 4827 | 24.2126 | 6242 | 24.2096 | 7824 | 24.2126 | 407 | 24.2096 | 5480 | 24.2126 | 7358 | 24.2096 | 12285 | 24.2126 | 16416 | 24.2096 | 20442
24.22931 | 326 | 24.22631 | 6428 | 24.22931 | 9325 | 24.22631 | 16355 | 24.22931 | 22402 | 24.22631 | 26514 | 24.22931 | 488 | 24.22631 | 4447 | 24.22931 | 6441 | 24.22631 | 10326 | 14.61316 | 13228 | 24.22631 | 15453 | 24.22931 | 337 | 24.22631 | 1769 | 24.22931 | 2959 | 24.22631 | 4831 | 24.22931 | 6271 | 24.22631 | 7813 | 24.22931 | 372 | 24.22631 | 5518 | 24.22931 | 7382 | 24.22631 | 12301 | 24.22931 | 16432 | 24.22631 | 20421
24.24603 | 344 | 24.24303 | 6410 | 24.24603 | 9355 | 24.24303 | 16376 | 24.24603 | 22395 | 24.24303 | 26544 | 24.24603 | 517 | 24.24303 | 4450 | 24.24603 | 6468 | 24.24303 | 10295 | 14.62151 | 13198 | 24.24303 | 15475 | 24.24603 | 324 | 24.24303 | 1774 | 24.24603 | 2953 | 24.24303 | 4819 | 24.24603 | 6267 | 24.24303 | 7815 | 24.24603 | 423 | 24.24303 | 5490 | 24.24603 | 7368 | 24.24303 | 12264 | 24.24603 | 16413 | 24.24303 | 20397
24.26274 | 364 | 24.25974 | 6420 | 24.26274 | 9342 | 24.25974 | 16355 | 24.26274 | 22404 | 24.25974 | 26503 | 24.26274 | 566 | 24.25974 | 4423 | 24.26274 | 6441 | 24.25974 | 10358 | 14.62987 | 13215 | 24.25974 | 15474 | 24.26274 | 303 | 24.25974 | 1737 | 24.26274 | 2869 | 24.25974 | 4831 | 24.26274 | 6268 | 24.25974 | 7814 | 24.26274 | 451 | 24.25974 | 5502 | 24.26274 | 7374 | 24.25974 | 12287 | 24.26274 | 16446 | 24.25974 | 20391
24.27945 | 376 | 24.27645 | 6481 | 24.27945 | 9365 | 24.27645 | 16366 | 24.27945 | 22410 | 24.27645 | 26519 | 24.27945 | 571 | 24.27645 | 4420 | 24.27945 | 6406 | 24.27645 | 10287 | 14.63822 | 13176 | 24.27645 | 15467 | 24.27945 | 361 | 24.27645 | 1736 | 24.27945 | 2942.5 | 24.27645 | 4853 | 24.27945 | 6235 | 24.27645 | 7838 | 24.27945 | 435 | 24.27645 | 5476 | 24.27945 | 7399 | 24.27645 | 12315 | 24.27945 | 16480 | 24.27645 | 20390
24.29616 | 401 | 24.29316 | 6408 | 24.29616 | 9372 | 24.29316 | 16362 | 24.29616 | 22421 | 24.29316 | 26504 | 24.29616 | 683 | 24.29316 | 4408 | 24.29616 | 6460 | 24.29316 | 10321 | 14.64658 | 13173 | 24.29316 | 15461 | 24.29616 | 339 | 24.29316 | 1764 | 24.29616 | 2927.5 | 24.29316 | 4842 | 24.29616 | 6268 | 24.29316 | 7807 | 24.29616 | 466 | 24.29316 | 5496 | 24.29616 | 7451 | 24.29316 | 12283 | 24.29616 | 16456 | 24.29316 | 20377
24.31287 | 407 | 24.30987 | 6399 | 24.31287 | 9368 | 24.30987 | 16405 | 24.31287 | 22417 | 24.30987 | 26494 | 24.31287 | 758 | 24.30987 | 4426 | 24.31287 | 6491 | 24.30987 | 10341 | 14.65494 | 13199 | 24.30987 | 15411 | 24.31287 | 366 | 24.30987 | 1754 | 24.31287 | 2944 | 24.30987 | 4858 | 24.31287 | 6231 | 24.30987 | 7830 | 24.31287 | 525 | 24.30987 | 5518 | 24.31287 | 7448 | 24.30987 | 12314 | 24.31287 | 16544 | 24.30987 | 20432
24.32958 | 396 | 24.32658 | 6477 | 24.32958 | 9424 | 24.32658 | 16399 | 24.32958 | 22418 | 24.32658 | 26509 | 24.32958 | 789 | 24.32658 | 4394 | 24.32958 | 6528 | 24.32658 | 10373 | 14.66329 | 13182 | 24.32658 | 15506 | 24.32958 | 322 | 24.32658 | 1768 | 24.32958 | 3017.5 | 24.32658 | 4830 | 24.32958 | 6267 | 24.32658 | 7790 | 24.32958 | 551 | 24.32658 | 5485 | 24.32958 | 7440 | 24.32658 | 12306 | 24.32958 | 16555 | 24.32658 | 20393
24.34629 | 430 | 24.34329 | 6409 | 24.34629 | 9443 | 24.34329 | 16387 | 24.34629 | 22414 | 24.34329 | 26508 | 24.34629 | 847 | 24.34329 | 4412 | 24.34629 | 6502 | 24.34329 | 10343 | 14.67165 | 13209 | 24.34329 | 15480 | 24.34629 | 363 | 24.34329 | 1712 | 24.34629 | 2974 | 24.34329 | 4830 | 24.34629 | 6273 | 24.34329 | 7809 | 24.34629 | 656 | 24.34329 | 5507 | 24.34629 | 7493 | 24.34329 | 12300 | 24.34629 | 16661 | 24.34329 | 20420
24.36301 | 431 | 24.36001 | 6421 | 24.36301 | 9434 | 24.36001 | 16412 | 24.36301 | 22504 | 24.36001 | 26568 | 24.36301 | 794 | 24.36001 | 4404 | 24.36301 | 6525 | 24.36001 | 10400 | 14.68 | 13199 | 24.36001 | 15516 | 24.36301 | 416 | 24.36001 | 1745 | 24.36301 | 3047.5 | 24.36001 | 4845 | 24.36301 | 6283 | 24.36001 | 7831 | 24.36301 | 705 | 24.36001 | 5485 | 24.36301 | 7531 | 24.36001 | 12309 | 24.36301 | 16662 | 24.36001 | 20436
24.37972 | 461 | 24.37672 | 6418 | 24.37972 | 9492 | 24.37672 | 16442 | 24.37972 | 22462 | 24.37672 | 26527 | 24.37972 | 717 | 24.37672 | 4429 | 24.37972 | 6556 | 24.37672 | 10429 | 14.68836 | 13213 | 24.37672 | 15455 | 24.37972 | 358 | 24.37672 | 1753 | 24.37972 | 2981.5 | 24.37672 | 4891 | 24.37972 | 6294 | 24.37672 | 7810 | 24.37972 | 768 | 24.37672 | 5490 | 24.37972 | 7620 | 24.37672 | 12345 | 24.37972 | 16749 | 24.37672 | 20428
24.39643 | 488 | 24.39343 | 6399 | 24.39643 | 9564 | 24.39343 | 16490 | 24.39643 | 22527 | 24.39343 | 26511 | 24.39643 | 680 | 24.39343 | 4428 | 24.39643 | 6675 | 24.39343 | 10440 | 14.69671 | 13231 | 24.39343 | 15525 | 24.39643 | 339 | 24.39343 | 1757 | 24.39643 | 2966.5 | 24.39343 | 4888 | 24.39643 | 6272 | 24.39343 | 7814 | 24.39643 | 923 | 24.39343 | 5472 | 24.39643 | 7731 | 24.39343 | 12369 | 24.39643 | 16864 | 24.39343 | 20390
24.41314 | 560 | 24.41014 | 6429 | 24.41314 | 9644 | 24.41014 | 16536 | 24.41314 | 22574 | 24.41014 | 26541 | 24.41314 | 602 | 24.41014 | 4395 | 24.41314 | 6762 | 24.41014 | 10511 | 14.70507 | 13196 | 24.41014 | 15514 | 24.41314 | 369 | 24.41014 | 1740 | 24.41314 | 2953 | 24.41014 | 4891 | 24.41314 | 6258 | 24.41014 | 7818 | 24.41314 | 1073 | 24.41014 | 5536 | 24.41314 | 7857 | 24.41014 | 12378 | 24.41314 | 16932 | 24.41014 | 20426
24.42985 | 614 | 24.42685 | 6424 | 24.42985 | 9727 | 24.42685 | 16588 | 24.42985 | 22592 | 24.42685 | 26502 | 24.42985 | 577 | 24.42685 | 4421 | 24.42985 | 6838 | 24.42685 | 10558 | 14.71343 | 13237 | 24.42685 | 15509 | 24.42985 | 327 | 24.42685 | 1724 | 24.42985 | 2917 | 24.42685 | 4838 | 24.42985 | 6270 | 24.42685 | 7809 | 24.42985 | 1250 | 24.42685 | 5494 | 24.42985 | 8111 | 24.42685 | 12455 | 24.42985 | 16958 | 24.42685 | 20413
24.44656 | 761 | 24.44356 | 6447 | 24.44656 | 9728 | 24.44356 | 16695 | 24.44656 | 22633 | 24.44356 | 26517 | 24.44656 | 477 | 24.44356 | 4408 | 24.44656 | 6978 | 24.44356 | 10600 | 14.72178 | 13202 | 24.44356 | 15516 | 24.44656 | 345 | 24.44356 | 1736 | 24.44656 | 2914 | 24.44356 | 4829 | 24.44656 | 6249 | 24.44356 | 7794 | 24.44656 | 1412 | 24.44356 | 5467 | 24.44656 | 8306 | 24.44356 | 12522 | 24.44656 | 17069 | 24.44356 | 20464
24.46327 | 823 | 24.46027 | 6460 | 24.46327 | 9657 | 24.46027 | 16733 | 24.46327 | 22694 | 24.46027 | 26523 | 24.46327 | 477 | 24.46027 | 4424 | 24.46327 | 7131 | 24.46027 | 10682 | 14.73014 | 13233 | 24.46027 | 15446 | 24.46327 | 308 | 24.46027 | 1756 | 24.46327 | 2956 | 24.46027 | 4861 | 24.46327 | 6259 | 24.46027 | 7831 | 24.46327 | 1441 | 24.46027 | 5523 | 24.46327 | 8485 | 24.46027 | 12627 | 24.46327 | 17109 | 24.46027 | 20410
24.47998 | 830 | 24.47698 | 6450 | 24.47998 | 9641 | 24.47698 | 16818 | 24.47998 | 22677 | 24.47698 | 26517 | 24.47998 | 402 | 24.47698 | 4414 | 24.47998 | 7234 | 24.47698 | 10826 | 14.73849 | 13198 | 24.47698 | 15487 | 24.47998 | 372 | 24.47698 | 1755 | 24.47998 | 2891.5 | 24.47698 | 4826 | 24.47998 | 6247 | 24.47698 | 7814 | 24.47998 | 1367 | 24.47698 | 5472 | 24.47998 | 8572 | 24.47698 | 12670 | 24.47998 | 17170 | 24.47698 | 20397
24.4967 | 776 | 24.4937 | 6381 | 24.4967 | 9539 | 24.4937 | 16748 | 24.4967 | 22675 | 24.4937 | 26477 | 24.4967 | 377 | 24.4937 | 4414 | 24.4967 | 7155 | 24.4937 | 10815 | 14.74685 | 13205 | 24.4937 | 15495 | 24.4967 | 321 | 24.4937 | 1753 | 24.4967 | 2914 | 24.4937 | 4806 | 24.4967 | 6269 | 24.4937 | 7798 | 24.4967 | 1292 | 24.4937 | 5480 | 24.4967 | 8380 | 24.4937 | 12835 | 24.4967 | 17149 | 24.4937 | 20426
24.51341 | 688 | 24.51041 | 6422 | 24.51341 | 9538 | 24.51041 | 16700 | 24.51341 | 22647 | 24.51041 | 26502 | 24.51341 | 381 | 24.51041 | 4426 | 24.51341 | 7038 | 24.51041 | 10722 | 14.7552 | 13215 | 24.51041 | 15495 | 24.51341 | 316 | 24.51041 | 1754 | 24.51341 | 2936.5 | 24.51041 | 4831 | 24.51341 | 6248 | 24.51041 | 7818 | 24.51341 | 1136 | 24.51041 | 5517 | 24.51341 | 8265 | 24.51041 | 12932 | 24.51341 | 17033 | 24.51041 | 20408
24.53012 | 595 | 24.52712 | 6412 | 24.53012 | 9462 | 24.52712 | 16681 | 24.53012 | 22590 | 24.52712 | 26528 | 24.53012 | 345 | 24.52712 | 4409 | 24.53012 | 7019 | 24.52712 | 10650 | 14.76356 | 13180 | 24.52712 | 15450 | 24.53012 | 306 | 24.52712 | 1722 | 24.53012 | 2885.5 | 24.52712 | 4807 | 24.53012 | 6238 | 24.52712 | 7814 | 24.53012 | 1057 | 24.52712 | 5499 | 24.53012 | 8065 | 24.52712 | 13051 | 24.53012 | 16940 | 24.52712 | 20408
24.54683 | 546 | 24.54383 | 6416 | 24.54683 | 9411 | 24.54383 | 16637 | 24.54683 | 22508 | 24.54383 | 26543 | 24.54683 | 346 | 24.54383 | 4410 | 24.54683 | 6900 | 24.54383 | 10642 | 14.77191 | 13199 | 24.54383 | 15484 | 24.54683 | 297 | 24.54383 | 1728 | 24.54683 | 2894.5 | 24.54383 | 4841 | 24.54683 | 6242 | 24.54383 | 7797 | 24.54683 | 875 | 24.54383 | 5526 | 24.54683 | 7945 | 24.54383 | 12952 | 24.54683 | 16862 | 24.54383 | 20455
24.56354 | 517 | 24.56054 | 6413 | 24.56354 | 9327 | 24.56054 | 16536 | 24.56354 | 22527 | 24.56054 | 26482 | 24.56354 | 363 | 24.56054 | 4459 | 24.56354 | 6827 | 24.56054 | 10578 | 14.78027 | 13211 | 24.56054 | 15457 | 24.56354 | 317 | 24.56054 | 1734 | 24.56354 | 2891.5 | 24.56054 | 4826 | 24.56354 | 6258 | 24.56054 | 7829 | 24.56354 | 733 | 24.56054 | 5497 | 24.56354 | 7805 | 24.56054 | 12882 | 24.56354 | 16734 | 24.56054 | 20387
24.58025 | 448 | 24.57725 | 6397 | 24.58025 | 9316 | 24.57725 | 16483 | 24.58025 | 22484 | 24.57725 | 26495 | 24.58025 | 329 | 24.57725 | 4423 | 24.58025 | 6636 | 24.57725 | 10488 | 14.78863 | 13198 | 24.57725 | 15473 | 24.58025 | 299 | 24.57725 | 1754 | 24.58025 | 2941 | 24.57725 | 4797 | 24.58025 | 6258 | 24.57725 | 7800 | 24.58025 | 630 | 24.57725 | 5499 | 24.58025 | 7619 | 24.57725 | 12689 | 24.58025 | 16592 | 24.57725 | 20403
24.59696 | 421 | 24.59396 | 6367 | 24.59696 | 9336 | 24.59396 | 16412 | 24.59696 | 22491 | 24.59396 | 26522 | 24.59696 | 348 | 24.59396 | 4414 | 24.59696 | 6602 | 24.59396 | 10394 | 14.79698 | 13211 | 24.59396 | 15534 | 24.59696 | 323 | 24.59396 | 1737 | 24.59696 | 2836 | 24.59396 | 4816 | 24.59696 | 6226 | 24.59396 | 7810 | 24.59696 | 524 | 24.59396 | 5512 | 24.59696 | 7498 | 24.59396 | 12607 | 24.59696 | 16594 | 24.59396 | 20429
24.61367 | 365 | 24.61067 | 6405 | 24.61367 | 9346 | 24.61067 | 16370 | 24.61367 | 22435 | 24.61067 | 26483 | 24.61367 | 352 | 24.61067 | 4399 | 24.61367 | 6483 | 24.61067 | 10413 | 14.80534 | 13195 | 24.61067 | 15474 | 24.61367 | 312 | 24.61067 | 1745 | 24.61367 | 2890 | 24.61067 | 4808 | 24.61367 | 6239 | 24.61067 | 7804 | 24.61367 | 526 | 24.61067 | 5442 | 24.61367 | 7467 | 24.61067 | 12539 | 24.61367 | 16464 | 24.61067 | 20445
24.63039 | 377 | 24.62739 | 6418 | 24.63039 | 9337 | 24.62739 | 16374 | 24.63039 | 22414 | 24.62739 | 26486 | 24.63039 | 314 | 24.62739 | 4419 | 24.63039 | 6463 | 24.62739 | 10371 | 14.81369 | 13194 | 24.62739 | 15509 | 24.63039 | 289 | 24.62739 | 1727 | 24.63039 | 2828.5 | 24.62739 | 4826 | 24.63039 | 6237 | 24.62739 | 7817 | 24.63039 | 444 | 24.62739 | 5494 | 24.63039 | 7392 | 24.62739 | 12467 | 24.63039 | 16478 | 24.62739 | 20438
24.6471 | 358 | 24.6441 | 6421 | 24.6471 | 9338 | 24.6441 | 16386 | 24.6471 | 22423 | 24.6441 | 26557 | 24.6471 | 334 | 24.6441 | 4421 | 24.6471 | 6461 | 24.6441 | 10378 | 14.82205 | 13205 | 24.6441 | 15495 | 24.6471 | 333 | 24.6441 | 1731 | 24.6471 | 2870.5 | 24.6441 | 4796 | 24.6471 | 6239 | 24.6441 | 7806 | 24.6471 | 429 | 24.6441 | 5508 | 24.6471 | 7391 | 24.6441 | 12393 | 24.6471 | 16468 | 24.6441 | 20418
24.66381 | 353 | 24.66081 | 6418 | 24.66381 | 9290 | 24.66081 | 16338 | 24.66381 | 22436 | 24.66081 | 26536 | 24.66381 | 329 | 24.66081 | 4415 | 24.66381 | 6454 | 24.66081 | 10370 | 14.8304 | 13192 | 24.66081 | 15452 | 24.66381 | 305 | 24.66081 | 1710 | 24.66381 | 2863 | 24.66081 | 4835 | 24.66381 | 6238 | 24.66081 | 7796 | 24.66381 | 406 | 24.66081 | 5536 | 24.66381 | 7386 | 24.66081 | 12361 | 24.66381 | 16444 | 24.66081 | 20429
24.68052 | 359 | 24.67752 | 6465 | 24.68052 | 9295 | 24.67752 | 16358 | 24.68052 | 22382 | 24.67752 | 26529 | 24.68052 | 347 | 24.67752 | 4426 | 24.68052 | 6448 | 24.67752 | 10359 | 14.83876 | 13190 | 24.67752 | 15505 | 24.68052 | 320 | 24.67752 | 1726 | 24.68052 | 2887 | 24.67752 | 4808 | 24.68052 | 6221 | 24.67752 | 7818 | 24.68052 | 423 | 24.67752 | 5503 | 24.68052 | 7391 | 24.67752 | 12334 | 24.68052 | 16440 | 24.67752 | 20409
24.69723 | 349 | 24.69423 | 6400 | 24.69723 | 9314 | 24.69423 | 16361 | 24.69723 | 22367 | 24.69423 | 26488 | 24.69723 | 331 | 24.69423 | 4390 | 24.69723 | 6434 | 24.69423 | 10361 | 14.84712 | 13199 | 24.69423 | 15504 | 24.69723 | 320 | 24.69423 | 1746 | 24.69723 | 2881 | 24.69423 | 4807 | 24.69723 | 6221 | 24.69423 | 7836 | 24.69723 | 400 | 24.69423 | 5483 | 24.69723 | 7409 | 24.69423 | 12329 | 24.69723 | 16443 | 24.69423 | 20412
24.71394 | 364 | 24.71094 | 6415 | 24.71394 | 9300 | 24.71094 | 16347 | 24.71394 | 22378 | 24.71094 | 26515 | 24.71394 | 304 | 24.71094 | 4446 | 24.71394 | 6452 | 24.71094 | 10313 | 14.85547 | 13193 | 24.71094 | 15507 | 24.71394 | 314 | 24.71094 | 1743 | 24.71394 | 2888.5 | 24.71094 | 4787 | 24.71394 | 6229 | 24.71094 | 7824 | 24.71394 | 382 | 24.71094 | 5465 | 24.71394 | 7323 | 24.71094 | 12306 | 24.71394 | 16439 | 24.71094 | 20400
24.73065 | 295 | 24.72765 | 6392 | 24.73065 | 9300 | 24.72765 | 16336 | 24.73065 | 22417 | 24.72765 | 26564 | 24.73065 | 328 | 24.72765 | 4401 | 24.73065 | 6482 | 24.72765 | 10308 | 14.86383 | 13193 | 24.72765 | 15478 | 24.73065 | 335 | 24.72765 | 1745 | 24.73065 | 2857 | 24.72765 | 4784 | 24.73065 | 6261 | 24.72765 | 7793 | 24.73065 | 408 | 24.72765 | 5496 | 24.73065 | 7356 | 24.72765 | 12287 | 24.73065 | 16431 | 24.72765 | 20410
24.74736 | 372 | 24.74436 | 6419 | 24.74736 | 9286 | 24.74436 | 16335 | 24.74736 | 22388 | 24.74436 | 26514 | 24.74736 | 326 | 24.74436 | 4386 | 24.74736 | 6444 | 24.74436 | 10316 | 14.87218 | 13206 | 24.74436 | 15511 | 24.74736 | 332 | 24.74436 | 1722 | 24.74736 | 2858.5 | 24.74436 | 4810 | 24.74736 | 6238 | 24.74436 | 7787 | 24.74736 | 360 | 24.74436 | 5475 | 24.74736 | 7364 | 24.74436 | 12318 | 24.74736 | 16423 | 24.74436 | 20377
24.76408 | 370 | 24.76108 | 6425 | 24.76408 | 9302 | 24.76108 | 16314 | 24.76408 | 22396 | 24.76108 | 26529 | 24.76408 | 314 | 24.76108 | 4397 | 24.76408 | 6450 | 24.76108 | 10335 | 14.88054 | 13220 | 24.76108 | 15495 | 24.76408 | 313 | 24.76108 | 1766 | 24.76408 | 2885.5 | 24.76108 | 4779 | 24.76408 | 6249 | 24.76108 | 7788 | 24.76408 | 366 | 24.76108 | 5482 | 24.76408 | 7379 | 24.76108 | 12280 | 24.76408 | 16412 | 24.76108 | 20404
24.78079 | 358 | 24.77779 | 6401 | 24.78079 | 9321 | 24.77779 | 16345 | 24.78079 | 22420 | 24.77779 | 26483 | 24.78079 | 323 | 24.77779 | 4407 | 24.78079 | 6467 | 24.77779 | 10341 | 14.88889 | 13199 | 24.77779 | 15443 | 24.78079 | 355 | 24.77779 | 1744 | 24.78079 | 2903.5 | 24.77779 | 4793 | 24.78079 | 6249 | 24.77779 | 7815 | 24.78079 | 407 | 24.77779 | 5491 | 24.78079 | 7333 | 24.77779 | 12278 | 24.78079 | 16443 | 24.77779 | 20415
24.7975 | 335 | 24.7945 | 6380 | 24.7975 | 9329 | 24.7945 | 16340 | 24.7975 | 22406 | 24.7945 | 26524 | 24.7975 | 323 | 24.7945 | 4372 | 24.7975 | 6428 | 24.7945 | 10299 | 14.89725 | 13214 | 24.7945 | 15478 | 24.7975 | 290 | 24.7945 | 1765 | 24.7975 | 2873.5 | 24.7945 | 4830 | 24.7975 | 6270 | 24.7945 | 7797 | 24.7975 | 356 | 24.7945 | 5480 | 24.7975 | 7355 | 24.7945 | 12274 | 24.7975 | 16429 | 24.7945 | 20450
24.81421 | 322 | 24.81121 | 6366 | 24.81421 | 9293 | 24.81121 | 16363 | 24.81421 | 22396 | 24.81121 | 26523 | 24.81421 | 355 | 24.81121 | 4414 | 24.81421 | 6441 | 24.81121 | 10346 | 14.9056 | 13198 | 24.81121 | 15505 | 24.81421 | 315 | 24.81121 | 1768 | 24.81421 | 2860 | 24.81121 | 4818 | 24.81421 | 6269 | 24.81121 | 7776 | 24.81421 | 360 | 24.81121 | 5505 | 24.81421 | 7347 | 24.81121 | 12275 | 24.81421 | 16369 | 24.81121 | 20451
24.83092 | 338 | 24.82792 | 6465 | 24.83092 | 9306 | 24.82792 | 16315 | 24.83092 | 22402 | 24.82792 | 26536 | 24.83092 | 368 | 24.82792 | 4440 | 24.83092 | 6409 | 24.82792 | 10351 | 14.91396 | 13228 | 24.82792 | 15478 | 24.83092 | 320 | 24.82792 | 1759 | 24.83092 | 2906.5 | 24.82792 | 4849 | 24.83092 | 6226 | 24.82792 | 7809 | 24.83092 | 353 | 24.82792 | 5493 | 24.83092 | 7381 | 24.82792 | 12266 | 24.83092 | 16421 | 24.82792 | 20381
24.84763 | 344 | 24.84463 | 6373 | 24.84763 | 9308 | 24.84463 | 16337 | 24.84763 | 22390 | 24.84463 | 26530 | 24.84763 | 337 | 24.84463 | 4384 | 24.84763 | 6414 | 24.84463 | 10311 | 14.92232 | 13207 | 24.84463 | 15522 | 24.84763 | 327 | 24.84463 | 1735 | 24.84763 | 2918.5 | 24.84463 | 4820 | 24.84763 | 6260 | 24.84463 | 7792 | 24.84763 | 359 | 24.84463 | 5481 | 24.84763 | 7402 | 24.84463 | 12276 | 24.84763 | 16408 | 24.84463 | 20430
24.86434 | 329 | 24.86134 | 6403 | 24.86434 | 9338 | 24.86134 | 16326 | 24.86434 | 22350 | 24.86134 | 26564 | 24.86434 | 347 | 24.86134 | 4428 | 24.86434 | 6422 | 24.86134 | 10301 | 14.93067 | 13184 | 24.86134 | 15502 | 24.86434 | 326 | 24.86134 | 1748 | 24.86434 | 2903.5 | 24.86134 | 4803 | 24.86434 | 6232 | 24.86134 | 7795 | 24.86434 | 386 | 24.86134 | 5514 | 24.86434 | 7331 | 24.86134 | 12268 | 24.86434 | 16386 | 24.86134 | 20426
24.88105 | 377 | 24.87805 | 6443 | 24.88105 | 9306 | 24.87805 | 16317 | 24.88105 | 22379 | 24.87805 | 26520 | 24.88105 | 327 | 24.87805 | 4387 | 24.88105 | 6428 | 24.87805 | 10308 | 14.93903 | 13215 | 24.87805 | 15475 | 24.88105 | 331 | 24.87805 | 1734 | 24.88105 | 2866 | 24.87805 | 4797 | 24.88105 | 6229 | 24.87805 | 7796 | 24.88105 | 343 | 24.87805 | 5526 | 24.88105 | 7343 | 24.87805 | 12225 | 24.88105 | 16410 | 24.87805 | 20414
24.89777 | 364 | 24.89477 | 6367 | 24.89777 | 9299 | 24.89477 | 16317 | 24.89777 | 22407 | 24.89477 | 26536 | 24.89777 | 366 | 24.89477 | 4408 | 24.89777 | 6413 | 24.89477 | 10309 | 14.94738 | 13223 | 24.89477 | 15507 | 24.89777 | 344 | 24.89477 | 1749 | 24.89777 | 2861.5 | 24.89477 | 4810 | 24.89777 | 6226 | 24.89477 | 7819 | 24.89777 | 363 | 24.89477 | 5491 | 24.89777 | 7395 | 24.89477 | 12257 | 24.89777 | 16403 | 24.89477 | 20419
24.91448 | 342 | 24.91148 | 6416 | 24.91448 | 9291 | 24.91148 | 16322 | 24.91448 | 22402 | 24.91148 | 26568 | 24.91448 | 344 | 24.91148 | 4421 | 24.91448 | 6428 | 24.91148 | 10297 | 14.95574 | 13200 | 24.91148 | 15459 | 24.91448 | 315 | 24.91148 | 1751 | 24.91448 | 2869 | 24.91148 | 4809 | 24.91448 | 6200 | 24.91148 | 7785 | 24.91448 | 342 | 24.91148 | 5527 | 24.91448 | 7339 | 24.91148 | 12316 | 24.91448 | 16398 | 24.91148 | 20429
24.93119 | 387 | 24.92819 | 6432 | 24.93119 | 9292 | 24.92819 | 16326 | 24.93119 | 22404 | 24.92819 | 26505 | 24.93119 | 355 | 24.92819 | 4416 | 24.93119 | 6384 | 24.92819 | 10370 | 14.96409 | 13220 | 24.92819 | 15520 | 24.93119 | 281 | 24.92819 | 1758 | 24.93119 | 2864.5 | 24.92819 | 4777 | 24.93119 | 6253 | 24.92819 | 7821 | 24.93119 | 352 | 24.92819 | 5506 | 24.93119 | 7359 | 24.92819 | 12276 | 24.93119 | 16371 | 24.92819 | 20452
24.9479 | 369 | 24.9449 | 6425 | 24.9479 | 9313 | 24.9449 | 16321 | 24.9479 | 22385 | 24.9449 | 26498 | 24.9479 | 328 | 24.9449 | 4425 | 24.9479 | 6398 | 24.9449 | 10332 | 14.97245 | 13192 | 24.9449 | 15515 | 24.9479 | 328 | 24.9449 | 1765 | 24.9479 | 2914 | 24.9449 | 4822 | 24.9479 | 6261 | 24.9449 | 7807 | 24.9479 | 375 | 24.9449 | 5477 | 24.9479 | 7347 | 24.9449 | 12259 | 24.9479 | 16397 | 24.9449 | 20414
24.96461 | 386 | 24.96161 | 6415 | 24.96461 | 9304 | 24.96161 | 16359 | 24.96461 | 22386 | 24.96161 | 26520 | 24.96461 | 338 | 24.96161 | 4454 | 24.96461 | 6379 | 24.96161 | 10346 | 14.98081 | 13216 | 24.96161 | 15523 | 24.96461 | 333 | 24.96161 | 1765 | 24.96461 | 2887 | 24.96161 | 4805 | 24.96461 | 6276 | 24.96161 | 7811 | 24.96461 | 353 | 24.96161 | 5538 | 24.96461 | 7344 | 24.96161 | 12269 | 24.96461 | 16414 | 24.96161 | 20457
24.98132 | 356 | 24.97832 | 6426 | 24.98132 | 9316 | 24.97832 | 16318 | 24.98132 | 22399 | 24.97832 | 26557 | 24.98132 | 313 | 24.97832 | 4407 | 24.98132 | 6393 | 24.97832 | 10345 | 14.98916 | 13202 | 24.97832 | 15514 | 24.98132 | 282 | 24.97832 | 1741 | 24.98132 | 2866 | 24.97832 | 4808 | 24.98132 | 6225 | 24.97832 | 7801 | 24.98132 | 346 | 24.97832 | 5474 | 24.98132 | 7320 | 24.97832 | 12257 | 24.98132 | 16410 | 24.97832 | 20474
24.99803 | 356 | 24.99503 | 6465 | 24.99803 | 9318 | 24.99503 | 16316 | 24.99803 | 22406 | 24.99503 | 26564 | 24.99803 | 306 | 24.99503 | 4408 | 24.99803 | 6396 | 24.99503 | 10301 | 14.99752 | 13183 | 24.99503 | 15478 | 24.99803 | 301 | 24.99503 | 1757 | 24.99803 | 2881 | 24.99503 | 4775 | 24.99803 | 6236 | 24.99503 | 7795 | 24.99803 | 361 | 24.99503 | 5498 | 24.99803 | 7320 | 24.99503 | 12241 | 24.99803 | 16367 | 24.99503 | 20442
25.01474 | 335 | 25.01174 | 6461 | 25.01474 | 9359 | 25.01174 | 16307 | 25.01474 | 22391 | 25.01174 | 26597 | 25.01474 | 326 | 25.01174 | 4423 | 25.01474 | 6403 | 25.01174 | 10304 | 15.00587 | 13185 | 25.01174 | 15520 | 25.01474 | 318 | 25.01174 | 1740 | 25.01474 | 2878 | 25.01174 | 4803 | 25.01474 | 6258 | 25.01174 | 7800 | 25.01474 | 339 | 25.01174 | 5514 | 25.01474 | 7355 | 25.01174 | 12272 | 25.01474 | 16385 | 25.01174 | 20395
25.03146 | 371 | 25.02846 | 6439 | 25.03146 | 9317 | 25.02846 | 16314 | 25.03146 | 22410 | 25.02846 | 26560 | 25.03146 | 332 | 25.02846 | 4393 | 25.03146 | 6414 | 25.02846 | 10283 | 15.01423 | 13180 | 25.02846 | 15477 | 25.03146 | 338 | 25.02846 | 1752 | 25.03146 | 2891.5 | 25.02846 | 4804 | 25.03146 | 6244 | 25.02846 | 7821 | 25.03146 | 359 | 25.02846 | 5483 | 25.03146 | 7379 | 25.02846 | 12255 | 25.03146 | 16423 | 25.02846 | 20424
25.04817 | 381 | 25.04517 | 6421 | 25.04817 | 9300 | 25.04517 | 16328 | 25.04817 | 22439 | 25.04517 | 26623 | 25.04817 | 347 | 25.04517 | 4412 | 25.04817 | 6392 | 25.04517 | 10275 | 15.02258 | 13214 | 25.04517 | 15482 | 25.04817 | 282 | 25.04517 | 1763 | 25.04817 | 2884 | 25.04517 | 4843 | 25.04817 | 6235 | 25.04517 | 7794 | 25.04817 | 367 | 25.04517 | 5504 | 25.04817 | 7345 | 25.04517 | 12269 | 25.04817 | 16418 | 25.04517 | 20419
25.06488 | 361 | 25.06188 | 6426 | 25.06488 | 9315 | 25.06188 | 16345 | 25.06488 | 22422 | 25.06188 | 26572 | 25.06488 | 325 | 25.06188 | 4442 | 25.06488 | 6389 | 25.06188 | 10309 | 15.03094 | 13213 | 25.06188 | 15472 | 25.06488 | 301 | 25.06188 | 1767 | 25.06488 | 2891.5 | 25.06188 | 4796 | 25.06488 | 6264 | 25.06188 | 7843 | 25.06488 | 374 | 25.06188 | 5514 | 25.06488 | 7305 | 25.06188 | 12273 | 25.06488 | 16402 | 25.06188 | 20418
25.08159 | 364 | 25.07859 | 6421 | 25.08159 | 9280 | 25.07859 | 16337 | 25.08159 | 22418 | 25.07859 | 26584 | 25.08159 | 342 | 25.07859 | 4434 | 25.08159 | 6417 | 25.07859 | 10320 | 15.03929 | 13186 | 25.07859 | 15513 | 25.08159 | 271 | 25.07859 | 1775 | 25.08159 | 2900.5 | 25.07859 | 4783 | 25.08159 | 6254 | 25.07859 | 7834 | 25.08159 | 377 | 25.07859 | 5548 | 25.08159 | 7323 | 25.07859 | 12272 | 25.08159 | 16425 | 25.07859 | 20462
25.0983 | 348 | 25.0953 | 6445 | 25.0983 | 9305 | 25.0953 | 16320 | 25.0983 | 22375 | 25.0953 | 26596 | 25.0983 | 352 | 25.0953 | 4467 | 25.0983 | 6398 | 25.0953 | 10307 | 15.04765 | 13192 | 25.0953 | 15577 | 25.0983 | 316 | 25.0953 | 1762 | 25.0983 | 2905 | 25.0953 | 4793 | 25.0983 | 6264 | 25.0953 | 7846 | 25.0983 | 340 | 25.0953 | 5485 | 25.0983 | 7359 | 25.0953 | 12273 | 25.0983 | 16390 | 25.0953 | 20446
25.11501 | 364 | 25.11201 | 6482 | 25.11501 | 9320 | 25.11201 | 16357 | 25.11501 | 22421 | 25.11201 | 26608 | 25.11501 | 338 | 25.11201 | 4452 | 25.11501 | 6423 | 25.11201 | 10307 | 15.05601 | 13191 | 25.11201 | 15527 | 25.11501 | 305 | 25.11201 | 1765 | 25.11501 | 2860 | 25.11201 | 4796 | 25.11501 | 6235 | 25.11201 | 7811 | 25.11501 | 380 | 25.11201 | 5507 | 25.11501 | 7368 | 25.11201 | 12256 | 25.11501 | 16387 | 25.11201 | 20415
25.13172 | 343 | 25.12872 | 6475 | 25.13172 | 9327 | 25.12872 | 16338 | 25.13172 | 22345 | 25.12872 | 26633 | 25.13172 | 335 | 25.12872 | 4454 | 25.13172 | 6407 | 25.12872 | 10310 | 15.06436 | 13185 | 25.12872 | 15503 | 25.13172 | 284 | 25.12872 | 1753 | 25.13172 | 2857 | 25.12872 | 4824 | 25.13172 | 6253 | 25.12872 | 7834 | 25.13172 | 376 | 25.12872 | 5588 | 25.13172 | 7334 | 25.12872 | 12247 | 25.13172 | 16390 | 25.12872 | 20419
25.14843 | 358 | 25.14543 | 6443 | 25.14843 | 9349 | 25.14543 | 16318 | 25.14843 | 22412 | 25.14543 | 26611 | 25.14843 | 326 | 25.14543 | 4451 | 25.14843 | 6431 | 25.14543 | 10280 | 15.07272 | 13183 | 25.14543 | 15538 | 25.14843 | 334 | 25.14543 | 1768 | 25.14843 | 2885.5 | 25.14543 | 4798 | 25.14843 | 6241 | 25.14543 | 7798 | 25.14843 | 346 | 25.14543 | 5529 | 25.14843 | 7325 | 25.14543 | 12240 | 25.14843 | 16418 | 25.14543 | 20440
25.16515 | 380 | 25.16215 | 6487 | 25.16515 | 9296 | 25.16215 | 16355 | 25.16515 | 22422 | 25.16215 | 26581 | 25.16515 | 335 | 25.16215 | 4454 | 25.16515 | 6391 | 25.16215 | 10297 | 15.08107 | 13179 | 25.16215 | 15532 | 25.16515 | 331 | 25.16215 | 1727 | 25.16515 | 2870.5 | 25.16215 | 4831 | 25.16515 | 6235 | 25.16215 | 7830 | 25.16515 | 333 | 25.16215 | 5456 | 25.16515 | 7318 | 25.16215 | 12259 | 25.16515 | 16435 | 25.16215 | 20486
25.18186 | 389 | 25.17886 | 6494 | 25.18186 | 9315 | 25.17886 | 16340 | 25.18186 | 22388 | 25.17886 | 26619 | 25.18186 | 357 | 25.17886 | 4465 | 25.18186 | 6408 | 25.17886 | 10315 | 15.08943 | 13191 | 25.17886 | 15533 | 25.18186 | 303 | 25.17886 | 1758 | 25.18186 | 2887 | 25.17886 | 4813 | 25.18186 | 6235 | 25.17886 | 7819 | 25.18186 | 367 | 25.17886 | 5524 | 25.18186 | 7302 | 25.17886 | 12277 | 25.18186 | 16442 | 25.17886 | 20495
25.19857 | 348 | 25.19557 | 6445 | 25.19857 | 9344 | 25.19557 | 16352 | 25.19857 | 22442 | 25.19557 | 26668 | 25.19857 | 296 | 25.19557 | 4487 | 25.19857 | 6349 | 25.19557 | 10296 | 15.09778 | 13206 | 25.19557 | 15547 | 25.19857 | 320 | 25.19557 | 1764 | 25.19857 | 2893 | 25.19557 | 4819 | 25.19857 | 6263 | 25.19557 | 7855 | 25.19857 | 367 | 25.19557 | 5570 | 25.19857 | 7322 | 25.19557 | 12267 | 25.19857 | 16448 | 25.19557 | 20473
25.21528 | 374 | 25.21228 | 6461 | 25.21528 | 9280 | 25.21228 | 16391 | 25.21528 | 22482 | 25.21228 | 26617 | 25.21528 | 321 | 25.21228 | 4474 | 25.21528 | 6412 | 25.21228 | 10305 | 15.10614 | 13193 | 25.21228 | 15588 | 25.21528 | 308 | 25.21228 | 1746 | 25.21528 | 2872 | 25.21228 | 4813 | 25.21528 | 6261 | 25.21228 | 7858 | 25.21528 | 371 | 25.21228 | 5514 | 25.21528 | 7343 | 25.21228 | 12262 | 25.21528 | 16428 | 25.21228 | 20473
25.23199 | 316 | 25.22899 | 6493 | 25.23199 | 9349 | 25.22899 | 16335 | 25.23199 | 22441 | 25.22899 | 26730 | 25.23199 | 357 | 25.22899 | 4494 | 25.23199 | 6440 | 25.22899 | 10332 | 15.1145 | 13195 | 25.22899 | 15582 | 25.23199 | 273 | 25.22899 | 1757 | 25.23199 | 2887 | 25.22899 | 4810 | 25.23199 | 6258 | 25.22899 | 7848 | 25.23199 | 381 | 25.22899 | 5560 | 25.23199 | 7349 | 25.22899 | 12267 | 25.23199 | 16457 | 25.22899 | 20553
25.2487 | 353 | 25.2457 | 6503 | 25.2487 | 9329 | 25.2457 | 16379 | 25.2487 | 22460 | 25.2457 | 26713 | 25.2487 | 329 | 25.2457 | 4474 | 25.2487 | 6414 | 25.2457 | 10301 | 15.12285 | 13192 | 25.2457 | 15586 | 25.2487 | 316 | 25.2457 | 1765 | 25.2487 | 2854 | 25.2457 | 4829 | 25.2487 | 6252 | 25.2457 | 7878 | 25.2487 | 388 | 25.2457 | 5549 | 25.2487 | 7348 | 25.2457 | 12268 | 25.2487 | 16444 | 25.2457 | 20548
25.26541 | 393 | 25.26241 | 6550 | 25.26541 | 9305 | 25.26241 | 16367 | 25.26541 | 22453 | 25.26241 | 26725 | 25.26541 | 333 | 25.26241 | 4504 | 25.26541 | 6397 | 25.26241 | 10296 | 15.13121 | 13184 | 25.26241 | 15606 | 25.26541 | 316 | 25.26241 | 1774 | 25.26541 | 2885.5 | 25.26241 | 4800 | 25.26541 | 6222 | 25.26241 | 7890 | 25.26541 | 360 | 25.26241 | 5546 | 25.26541 | 7337 | 25.26241 | 12254 | 25.26541 | 16433 | 25.26241 | 20584
25.28212 | 390 | 25.27912 | 6517 | 25.28212 | 9322 | 25.27912 | 16405 | 25.28212 | 22495 | 25.27912 | 26797 | 25.28212 | 326 | 25.27912 | 4544 | 25.28212 | 6399 | 25.27912 | 10343 | 15.13956 | 13175 | 25.27912 | 15660 | 25.28212 | 327 | 25.27912 | 1759 | 25.28212 | 2903.5 | 25.27912 | 4831 | 25.28212 | 6220 | 25.27912 | 7921 | 25.28212 | 355 | 25.27912 | 5536 | 25.28212 | 7360 | 25.27912 | 12282 | 25.28212 | 16418 | 25.27912 | 20592
25.29884 | 363 | 25.29584 | 6520 | 25.29884 | 9325 | 25.29584 | 16393 | 25.29884 | 22494 | 25.29584 | 26739 | 25.29884 | 339 | 25.29584 | 4578 | 25.29884 | 6400 | 25.29584 | 10320 | 15.14792 | 13187 | 25.29584 | 15621 | 25.29884 | 345 | 25.29584 | 1762 | 25.29884 | 2866 | 25.29584 | 4815 | 25.29884 | 6269 | 25.29584 | 7894 | 25.29884 | 385 | 25.29584 | 5597 | 25.29884 | 7338 | 25.29584 | 12304 | 25.29884 | 16457 | 25.29584 | 20593
25.31555 | 369 | 25.31255 | 6550 | 25.31555 | 9326 | 25.31255 | 16376 | 25.31555 | 22460 | 25.31255 | 26837 | 25.31555 | 356 | 25.31255 | 4563 | 25.31555 | 6423 | 25.31255 | 10304 | 15.15627 | 13203 | 25.31255 | 15687 | 25.31555 | 325 | 25.31255 | 1756 | 25.31555 | 2893 | 25.31255 | 4809 | 25.31555 | 6220 | 25.31255 | 7935 | 25.31555 | 323 | 25.31255 | 5533 | 25.31555 | 7353 | 25.31255 | 12242 | 25.31555 | 16442 | 25.31255 | 20710
25.33226 | 388 | 25.32926 | 6584 | 25.33226 | 9343 | 25.32926 | 16397 | 25.33226 | 22506 | 25.32926 | 26851 | 25.33226 | 349 | 25.32926 | 4557 | 25.33226 | 6398 | 25.32926 | 10355 | 15.16463 | 13196 | 25.32926 | 15756 | 25.33226 | 305 | 25.32926 | 1761 | 25.33226 | 2911 | 25.32926 | 4860 | 25.33226 | 6222 | 25.32926 | 7963 | 25.33226 | 382 | 25.32926 | 5511 | 25.33226 | 7350 | 25.32926 | 12257 | 25.33226 | 16457 | 25.32926 | 20742
25.34897 | 378 | 25.34597 | 6522 | 25.34897 | 9343 | 25.34597 | 16400 | 25.34897 | 22542 | 25.34597 | 26935 | 25.34897 | 346 | 25.34597 | 4535 | 25.34897 | 6410 | 25.34597 | 10277 | 15.17299 | 13182 | 25.34597 | 15824 | 25.34897 | 291 | 25.34597 | 1768 | 25.34897 | 2903.5 | 25.34597 | 4822 | 25.34897 | 6258 | 25.34597 | 7962 | 25.34897 | 323 | 25.34597 | 5518 | 25.34897 | 7388 | 25.34597 | 12257 | 25.34897 | 16464 | 25.34597 | 20736
25.36568 | 350 | 25.36268 | 6491 | 25.36568 | 9296 | 25.36268 | 16383 | 25.36568 | 22599 | 25.36268 | 27083 | 25.36568 | 346 | 25.36268 | 4576 | 25.36568 | 6411 | 25.36268 | 10307 | 15.18134 | 13169 | 25.36268 | 15910 | 25.36568 | 304 | 25.36268 | 1784 | 25.36568 | 2917 | 25.36268 | 4797 | 25.36568 | 6254 | 25.36268 | 7974 | 25.36568 | 372 | 25.36268 | 5519 | 25.36568 | 7377 | 25.36268 | 12263 | 25.36568 | 16500 | 25.36268 | 20825
25.38239 | 408 | 25.37939 | 6494 | 25.38239 | 9326 | 25.37939 | 16376 | 25.38239 | 22573 | 25.37939 | 27163 | 25.38239 | 398 | 25.37939 | 4495 | 25.38239 | 6433 | 25.37939 | 10330 | 15.1897 | 13168 | 25.37939 | 15951 | 25.38239 | 296 | 25.37939 | 1742 | 25.38239 | 2917 | 25.37939 | 4831 | 25.38239 | 6278 | 25.37939 | 7974 | 25.38239 | 380 | 25.37939 | 5532 | 25.38239 | 7378 | 25.37939 | 12261 | 25.38239 | 16526 | 25.37939 | 20885
25.3991 | 372 | 25.3961 | 6496 | 25.3991 | 9326 | 25.3961 | 16361 | 25.3991 | 22558 | 25.3961 | 27255 | 25.3991 | 366 | 25.3961 | 4467 | 25.3991 | 6411 | 25.3961 | 10326 | 15.19805 | 13198 | 25.3961 | 16123 | 25.3991 | 292 | 25.3961 | 1758 | 25.3991 | 2852.5 | 25.3961 | 4815 | 25.3991 | 6251 | 25.3961 | 7975 | 25.3991 | 399 | 25.3961 | 5485 | 25.3991 | 7339 | 25.3961 | 12292 | 25.3991 | 16459 | 25.3961 | 20960
25.41582 | 398 | 25.41282 | 6482 | 25.41582 | 9317 | 25.41282 | 16379 | 25.41582 | 22580 | 25.41282 | 27491 | 25.41582 | 352 | 25.41282 | 4483 | 25.41582 | 6429 | 25.41282 | 10347 | 15.20641 | 13201 | 25.41282 | 16286 | 25.41582 | 301 | 25.41282 | 1735 | 25.41582 | 2911 | 25.41282 | 4840 | 25.41582 | 6256 | 25.41282 | 7963 | 25.41582 | 385 | 25.41282 | 5511 | 25.41582 | 7324 | 25.41282 | 12254 | 25.41582 | 16542 | 25.41282 | 20984
25.43253 | 368 | 25.42953 | 6516 | 25.43253 | 9302 | 25.42953 | 16374 | 25.43253 | 22551 | 25.42953 | 27473 | 25.43253 | 372 | 25.42953 | 4450 | 25.43253 | 6467 | 25.42953 | 10336 | 15.21476 | 13187 | 25.42953 | 16437 | 25.43253 | 323 | 25.42953 | 1766 | 25.43253 | 2891.5 | 25.42953 | 4813 | 25.43253 | 6260 | 25.42953 | 7935 | 25.43253 | 380 | 25.42953 | 5544 | 25.43253 | 7353 | 25.42953 | 12272 | 25.43253 | 16527 | 25.42953 | 21095
25.44924 | 389 | 25.44624 | 6497 | 25.44924 | 9326 | 25.44624 | 16362 | 25.44924 | 22578 | 25.44624 | 27494 | 25.44924 | 378 | 25.44624 | 4463 | 25.44924 | 6429 | 25.44624 | 10294 | 15.22312 | 13171 | 25.44624 | 16666 | 25.44924 | 354 | 25.44624 | 1748 | 25.44924 | 2890 | 25.44624 | 4843 | 25.44924 | 6258 | 25.44624 | 7931 | 25.44924 | 388 | 25.44624 | 5536 | 25.44924 | 7361 | 25.44624 | 12270 | 25.44924 | 16485 | 25.44624 | 21161
25.46595 | 384 | 25.46295 | 6477 | 25.46595 | 9311 | 25.46295 | 16355 | 25.46595 | 22583 | 25.46295 | 27496 | 25.46595 | 389 | 25.46295 | 4443 | 25.46595 | 6433 | 25.46295 | 10334 | 15.23147 | 13170 | 25.46295 | 16599 | 25.46595 | 315 | 25.46295 | 1736 | 25.46595 | 2897.5 | 25.46295 | 4852 | 25.46595 | 6248 | 25.46295 | 7920 | 25.46595 | 402 | 25.46295 | 5524 | 25.46595 | 7358 | 25.46295 | 12315 | 25.46595 | 16518 | 25.46295 | 21153
25.48266 | 380 | 25.47966 | 6486 | 25.48266 | 9294 | 25.47966 | 16349 | 25.48266 | 22562 | 25.47966 | 27337 | 25.48266 | 344 | 25.47966 | 4478 | 25.48266 | 6445 | 25.47966 | 10335 | 15.23983 | 13175 | 25.47966 | 16392 | 25.48266 | 325 | 25.47966 | 1730 | 25.48266 | 2933.5 | 25.47966 | 4825 | 25.48266 | 6249 | 25.47966 | 7932 | 25.48266 | 386 | 25.47966 | 5539 | 25.48266 | 7375 | 25.47966 | 12253 | 25.48266 | 16525 | 25.47966 | 21074
25.49937 | 349 | 25.49637 | 6470 | 25.49937 | 9332 | 25.49637 | 16361 | 25.49937 | 22526 | 25.49637 | 27267 | 25.49937 | 360 | 25.49637 | 4459 | 25.49937 | 6423 | 25.49637 | 10357 | 15.24819 | 13236 | 25.49637 | 16265 | 25.49937 | 316 | 25.49637 | 1742 | 25.49937 | 2873.5 | 25.49637 | 4840 | 25.49937 | 6233 | 25.49637 | 7907 | 25.49937 | 367 | 25.49637 | 5567 | 25.49937 | 7375 | 25.49637 | 12280 | 25.49937 | 16512 | 25.49637 | 20950
25.51608 | 359 | 25.51308 | 6486 | 25.51608 | 9311 | 25.51308 | 16342 | 25.51608 | 22537 | 25.51308 | 27149 | 25.51608 | 313 | 25.51308 | 4495 | 25.51608 | 6435 | 25.51308 | 10342 | 15.25654 | 13176 | 25.51308 | 16211 | 25.51608 | 340 | 25.51308 | 1747 | 25.51608 | 2951.5 | 25.51308 | 4827 | 25.51608 | 6240 | 25.51308 | 7936 | 25.51608 | 384 | 25.51308 | 5529 | 25.51608 | 7376 | 25.51308 | 12242 | 25.51608 | 16449 | 25.51308 | 20908
25.53279 | 374 | 25.52979 | 6436 | 25.53279 | 9321 | 25.52979 | 16365 | 25.53279 | 22521 | 25.52979 | 27091 | 25.53279 | 352 | 25.52979 | 4420 | 25.53279 | 6439 | 25.52979 | 10357 | 15.2649 | 13206 | 25.52979 | 16007 | 25.53279 | 310 | 25.52979 | 1742 | 25.53279 | 2929 | 25.52979 | 4815 | 25.53279 | 6285 | 25.52979 | 7941 | 25.53279 | 386 | 25.52979 | 5517 | 25.53279 | 7345 | 25.52979 | 12290 | 25.53279 | 16485 | 25.52979 | 20855
25.54951 | 365 | 25.54651 | 6463 | 25.54951 | 9327 | 25.54651 | 16358 | 25.54951 | 22521 | 25.54651 | 26960 | 25.54951 | 338 | 25.54651 | 4459 | 25.54951 | 6462 | 25.54651 | 10318 | 15.27325 | 13195 | 25.54651 | 15891 | 25.54951 | 310 | 25.54651 | 1752 | 25.54951 | 2921.5 | 25.54651 | 4827 | 25.54951 | 6282 | 25.54651 | 7889 | 25.54951 | 379 | 25.54651 | 5525 | 25.54951 | 7384 | 25.54651 | 12279 | 25.54951 | 16457 | 25.54651 | 20725
25.56622 | 379 | 25.56322 | 6455 | 25.56622 | 9318 | 25.56322 | 16348 | 25.56622 | 22481 | 25.56322 | 26858 | 25.56622 | 346 | 25.56322 | 4442 | 25.56622 | 6438 | 25.56322 | 10381 | 15.28161 | 13224 | 25.56322 | 15800 | 25.56622 | 316 | 25.56322 | 1732 | 25.56622 | 2863 | 25.56322 | 4831 | 25.56622 | 6254 | 25.56322 | 7867 | 25.56622 | 368 | 25.56322 | 5476 | 25.56622 | 7408 | 25.56322 | 12297 | 25.56622 | 16462 | 25.56322 | 20670
25.58293 | 356 | 25.57993 | 6486 | 25.58293 | 9355 | 25.57993 | 16345 | 25.58293 | 22461 | 25.57993 | 26867 | 25.58293 | 335 | 25.57993 | 4441 | 25.58293 | 6422 | 25.57993 | 10341 | 15.28996 | 13216 | 25.57993 | 15695 | 25.58293 | 297 | 25.57993 | 1754 | 25.58293 | 2876.5 | 25.57993 | 4846 | 25.58293 | 6268 | 25.57993 | 7874 | 25.58293 | 357 | 25.57993 | 5468 | 25.58293 | 7347 | 25.57993 | 12286 | 25.58293 | 16463 | 25.57993 | 20626
25.59964 | 382 | 25.59664 | 6473 | 25.59964 | 9318 | 25.59664 | 16388 | 25.59964 | 22474 | 25.59664 | 26798 | 25.59964 | 321 | 25.59664 | 4446 | 25.59964 | 6472 | 25.59664 | 10340 | 15.29832 | 13221 | 25.59664 | 15694 | 25.59964 | 296 | 25.59664 | 1752 | 25.59964 | 2852.5 | 25.59664 | 4830 | 25.59964 | 6243 | 25.59664 | 7863 | 25.59964 | 379 | 25.59664 | 5461 | 25.59964 | 7340 | 25.59664 | 12296 | 25.59964 | 16449 | 25.59664 | 20537
25.61635 | 349 | 25.61335 | 6451 | 25.61635 | 9310 | 25.61335 | 16392 | 25.61635 | 22448 | 25.61335 | 26770 | 25.61635 | 352 | 25.61335 | 4413 | 25.61635 | 6421 | 25.61335 | 10330 | 15.30668 | 13186 | 25.61335 | 15681 | 25.61635 | 289 | 25.61335 | 1740 | 25.61635 | 2912.5 | 25.61335 | 4826 | 25.61635 | 6251 | 25.61335 | 7877 | 25.61635 | 388 | 25.61335 | 5525 | 25.61635 | 7354 | 25.61335 | 12254 | 25.61635 | 16432 | 25.61335 | 20566
25.63306 | 377 | 25.63006 | 6520 | 25.63306 | 9325 | 25.63006 | 16374 | 25.63306 | 22466 | 25.63006 | 26796 | 25.63306 | 345 | 25.63006 | 4441 | 25.63306 | 6463 | 25.63006 | 10350 | 15.31503 | 13186 | 25.63006 | 15665 | 25.63306 | 356 | 25.63006 | 1737 | 25.63306 | 2869 | 25.63006 | 4832 | 25.63306 | 6259 | 25.63006 | 7874 | 25.63306 | 368 | 25.63006 | 5551 | 25.63306 | 7349 | 25.63006 | 12261 | 25.63306 | 16408 | 25.63006 | 20541
25.64977 | 387 | 25.64677 | 6471 | 25.64977 | 9352 | 25.64677 | 16347 | 25.64977 | 22507 | 25.64677 | 26717 | 25.64977 | 357 | 25.64677 | 4425 | 25.64977 | 6444 | 25.64677 | 10315 | 15.32339 | 13176 | 25.64677 | 15627 | 25.64977 | 316 | 25.64677 | 1732 | 25.64977 | 2924.5 | 25.64677 | 4830 | 25.64977 | 6262 | 25.64677 | 7850 | 25.64977 | 376 | 25.64677 | 5519 | 25.64977 | 7349 | 25.64677 | 12253 | 25.64977 | 16438 | 25.64677 | 20586
25.66648 | 389 | 25.66348 | 6456 | 25.66648 | 9306 | 25.66348 | 16310 | 25.66648 | 22482 | 25.66348 | 26701 | 25.66648 | 352 | 25.66348 | 4492 | 25.66648 | 6445 | 25.66348 | 10317 | 15.33174 | 13187 | 25.66348 | 15582 | 25.66648 | 323 | 25.66348 | 1721 | 25.66648 | 2894.5 | 25.66348 | 4846 | 25.66648 | 6264 | 25.66348 | 7821 | 25.66648 | 377 | 25.66348 | 5533 | 25.66648 | 7377 | 25.66348 | 12294 | 25.66648 | 16402 | 25.66348 | 20501
25.6832 | 387 | 25.6802 | 6459 | 25.6832 | 9303 | 25.6802 | 16415 | 25.6832 | 22416 | 25.6802 | 26692 | 25.6832 | 348 | 25.6802 | 4412 | 25.6832 | 6453 | 25.6802 | 10365 | 15.3401 | 13194 | 25.6802 | 15599 | 25.6832 | 313 | 25.6802 | 1717 | 25.6832 | 2903.5 | 25.6802 | 4801 | 25.6832 | 6272 | 25.6802 | 7837 | 25.6832 | 371 | 25.6802 | 5529 | 25.6832 | 7364 | 25.6802 | 12273 | 25.6832 | 16446 | 25.6802 | 20520
25.69991 | 379 | 25.69691 | 6431 | 25.69991 | 9311 | 25.69691 | 16429 | 25.69991 | 22445 | 25.69691 | 26745 | 25.69991 | 342 | 25.69691 | 4482 | 25.69991 | 6425 | 25.69691 | 10325 | 15.34845 | 13190 | 25.69691 | 15643 | 25.69991 | 296 | 25.69691 | 1764 | 25.69991 | 2900.5 | 25.69691 | 4841 | 25.69991 | 6262 | 25.69691 | 7810 | 25.69991 | 374 | 25.69691 | 5502 | 25.69991 | 7345 | 25.69691 | 12278 | 25.69991 | 16386 | 25.69691 | 20498
25.71662 | 343 | 25.71362 | 6462 | 25.71662 | 9314 | 25.71362 | 16370 | 25.71662 | 22461 | 25.71362 | 26726 | 25.71662 | 369 | 25.71362 | 4471 | 25.71662 | 6397 | 25.71362 | 10316 | 15.35681 | 13185 | 25.71362 | 15643 | 25.71662 | 299 | 25.71362 | 1759 | 25.71662 | 2923 | 25.71362 | 4806 | 25.71662 | 6251 | 25.71362 | 7848 | 25.71662 | 348 | 25.71362 | 5495 | 25.71662 | 7317 | 25.71362 | 12257 | 25.71662 | 16400 | 25.71362 | 20470
25.73333 | 376 | 25.73033 | 6464 | 25.73333 | 9299 | 25.73033 | 16343 | 25.73333 | 22388 | 25.73033 | 26683 | 25.73333 | 375 | 25.73033 | 4430 | 25.73333 | 6454 | 25.73033 | 10320 | 15.36516 | 13167 | 25.73033 | 15546 | 25.73333 | 325 | 25.73033 | 1767 | 25.73333 | 2905 | 25.73033 | 4837 | 25.73333 | 6258 | 25.73033 | 7870 | 25.73333 | 367 | 25.73033 | 5548 | 25.73333 | 7365 | 25.73033 | 12282 | 25.73333 | 16431 | 25.73033 | 20518
25.75004 | 340 | 25.74704 | 6498 | 25.75004 | 9324 | 25.74704 | 16374 | 25.75004 | 22402 | 25.74704 | 26682 | 25.75004 | 350 | 25.74704 | 4501 | 25.75004 | 6430 | 25.74704 | 10330 | 15.37352 | 13202 | 25.74704 | 15592 | 25.75004 | 283 | 25.74704 | 1752 | 25.75004 | 2861.5 | 25.74704 | 4851 | 25.75004 | 6252 | 25.74704 | 7865 | 25.75004 | 400 | 25.74704 | 5548 | 25.75004 | 7353 | 25.74704 | 12266 | 25.75004 | 16416 | 25.74704 | 20523
25.76675 | 379 | 25.76375 | 6455 | 25.76675 | 9328 | 25.76375 | 16360 | 25.76675 | 22407 | 25.76375 | 26654 | 25.76675 | 346 | 25.76375 | 4488 | 25.76675 | 6421 | 25.76375 | 10318 | 15.38188 | 13173 | 25.76375 | 15585 | 25.76675 | 305 | 25.76375 | 1736 | 25.76675 | 2908 | 25.76375 | 4783 | 25.76675 | 6229 | 25.76375 | 7880 | 25.76675 | 347 | 25.76375 | 5511 | 25.76675 | 7323 | 25.76375 | 12274 | 25.76675 | 16444 | 25.76375 | 20564
25.78346 | 376 | 25.78046 | 6485 | 25.78346 | 9336 | 25.78046 | 16374 | 25.78346 | 22436 | 25.78046 | 26718 | 25.78346 | 363 | 25.78046 | 4445 | 25.78346 | 6440 | 25.78046 | 10350 | 15.39023 | 13193 | 25.78046 | 15534 | 25.78346 | 306 | 25.78046 | 1755 | 25.78346 | 2894.5 | 25.78046 | 4846 | 25.78346 | 6252 | 25.78046 | 7843 | 25.78346 | 385 | 25.78046 | 5491 | 25.78346 | 7346 | 25.78046 | 12232 | 25.78346 | 16438 | 25.78046 | 20475
25.80017 | 387 | 25.79717 | 6490 | 25.80017 | 9331 | 25.79717 | 16347 | 25.80017 | 22412 | 25.79717 | 26660 | 25.80017 | 377 | 25.79717 | 4465 | 25.80017 | 6407 | 25.79717 | 10317 | 15.39859 | 13183 | 25.79717 | 15607 | 25.80017 | 265 | 25.79717 | 1721 | 25.80017 | 2927.5 | 25.79717 | 4847 | 25.80017 | 6231 | 25.79717 | 7856 | 25.80017 | 364 | 25.79717 | 5517 | 25.80017 | 7387 | 25.79717 | 12274 | 25.80017 | 16472 | 25.79717 | 20490
25.81689 | 388 | 25.81389 | 6461 | 25.81689 | 9328 | 25.81389 | 16358 | 25.81689 | 22466 | 25.81389 | 26718 | 25.81689 | 391 | 25.81389 | 4464 | 25.81689 | 6450 | 25.81389 | 10340 | 15.40694 | 13203 | 25.81389 | 15606 | 25.81689 | 320 | 25.81389 | 1774 | 25.81689 | 2911 | 25.81389 | 4856 | 25.81689 | 6256 | 25.81389 | 7840 | 25.81689 | 369 | 25.81389 | 5486 | 25.81689 | 7347 | 25.81389 | 12262 | 25.81689 | 16431 | 25.81389 | 20462
25.8336 | 363 | 25.8306 | 6480 | 25.8336 | 9322 | 25.8306 | 16393 | 25.8336 | 22464 | 25.8306 | 26712 | 25.8336 | 392 | 25.8306 | 4464 | 25.8336 | 6411 | 25.8306 | 10339 | 15.4153 | 13206 | 25.8306 | 15614 | 25.8336 | 304 | 25.8306 | 1753 | 25.8336 | 2926 | 25.8306 | 4843 | 25.8336 | 6260 | 25.8306 | 7851 | 25.8336 | 392 | 25.8306 | 5528 | 25.8336 | 7347 | 25.8306 | 12246 | 25.8336 | 16403 | 25.8306 | 20501
25.85031 | 416 | 25.84731 | 6478 | 25.85031 | 9339 | 25.84731 | 16401 | 25.85031 | 22445 | 25.84731 | 26693 | 25.85031 | 392 | 25.84731 | 4431 | 25.85031 | 6456 | 25.84731 | 10318 | 15.42365 | 13194 | 25.84731 | 15634 | 25.85031 | 336 | 25.84731 | 1715 | 25.85031 | 2932 | 25.84731 | 4832 | 25.85031 | 6240 | 25.84731 | 7831 | 25.85031 | 409 | 25.84731 | 5556 | 25.85031 | 7327 | 25.84731 | 12279 | 25.85031 | 16424 | 25.84731 | 20516
25.86702 | 366 | 25.86402 | 6535 | 25.86702 | 9336 | 25.86402 | 16334 | 25.86702 | 22409 | 25.86402 | 26627 | 25.86702 | 368 | 25.86402 | 4468 | 25.86702 | 6429 | 25.86402 | 10357 | 15.43201 | 13198 | 25.86402 | 15619 | 25.86702 | 317 | 25.86402 | 1743 | 25.86702 | 2854 | 25.86402 | 4788 | 25.86702 | 6251 | 25.86402 | 7868 | 25.86702 | 406 | 25.86402 | 5544 | 25.86702 | 7393 | 25.86402 | 12247 | 25.86702 | 16431 | 25.86402 | 20440
25.88373 | 372 | 25.88073 | 6464 | 25.88373 | 9359 | 25.88073 | 16367 | 25.88373 | 22443 | 25.88073 | 26663 | 25.88373 | 322 | 25.88073 | 4471 | 25.88373 | 6476 | 25.88073 | 10352 | 15.44037 | 13210 | 25.88073 | 15619 | 25.88373 | 326 | 25.88073 | 1749 | 25.88373 | 2932 | 25.88073 | 4821 | 25.88373 | 6252 | 25.88073 | 7860 | 25.88373 | 377 | 25.88073 | 5520 | 25.88373 | 7374 | 25.88073 | 12277 | 25.88373 | 16425 | 25.88073 | 20496
25.90044 | 376 | 25.89744 | 6512 | 25.90044 | 9342 | 25.89744 | 16379 | 25.90044 | 22448 | 25.89744 | 26630 | 25.90044 | 349 | 25.89744 | 4503 | 25.90044 | 6443 | 25.89744 | 10355 | 15.44872 | 13187 | 25.89744 | 15648 | 25.90044 | 310 | 25.89744 | 1755 | 25.90044 | 2918.5 | 25.89744 | 4837 | 25.90044 | 6273 | 25.89744 | 7866 | 25.90044 | 424 | 25.89744 | 5509 | 25.90044 | 7354 | 25.89744 | 12314 | 25.90044 | 16440 | 25.89744 | 20509
25.91715 | 403 | 25.91415 | 6473 | 25.91715 | 9290 | 25.91415 | 16370 | 25.91715 | 22425 | 25.91415 | 26738 | 25.91715 | 360 | 25.91415 | 4454 | 25.91715 | 6495 | 25.91415 | 10330 | 15.45708 | 13202 | 25.91415 | 15627 | 25.91715 | 335 | 25.91415 | 1740 | 25.91715 | 2927.5 | 25.91415 | 4814 | 25.91715 | 6285 | 25.91415 | 7843 | 25.91715 | 393 | 25.91415 | 5523 | 25.91715 | 7395 | 25.91415 | 12273 | 25.91715 | 16429 | 25.91415 | 20463
25.93386 | 371 | 25.93086 | 6456 | 25.93386 | 9347 | 25.93086 | 16411 | 25.93386 | 22438 | 25.93086 | 26697 | 25.93386 | 365 | 25.93086 | 4512 | 25.93386 | 6473 | 25.93086 | 10332 | 15.46543 | 13193 | 25.93086 | 15652 | 25.93386 | 338 | 25.93086 | 1765 | 25.93386 | 2911 | 25.93086 | 4841 | 25.93386 | 6303 | 25.93086 | 7842 | 25.93386 | 360 | 25.93086 | 5524 | 25.93386 | 7356 | 25.93086 | 12287 | 25.93386 | 16443 | 25.93086 | 20506
25.95058 | 342 | 25.94758 | 6498 | 25.95058 | 9338 | 25.94758 | 16389 | 25.95058 | 22400 | 25.94758 | 26690 | 25.95058 | 361 | 25.94758 | 4462 | 25.95058 | 6440 | 25.94758 | 10358 | 15.47379 | 13180 | 25.94758 | 15617 | 25.95058 | 310 | 25.94758 | 1759 | 25.95058 | 2858.5 | 25.94758 | 4807 | 25.95058 | 6282 | 25.94758 | 7846 | 25.95058 | 363 | 25.94758 | 5492 | 25.95058 | 7359 | 25.94758 | 12299 | 25.95058 | 16452 | 25.94758 | 20518
25.96729 | 399 | 25.96429 | 6497 | 25.96729 | 9348 | 25.96429 | 16393 | 25.96729 | 22487 | 25.96429 | 26681 | 25.96729 | 359 | 25.96429 | 4474 | 25.96729 | 6449 | 25.96429 | 10343 | 15.48214 | 13191 | 25.96429 | 15634 | 25.96729 | 353 | 25.96429 | 1752 | 25.96729 | 2890 | 25.96429 | 4835 | 25.96729 | 6304 | 25.96429 | 7838 | 25.96729 | 404 | 25.96429 | 5494 | 25.96729 | 7387 | 25.96429 | 12268 | 25.96729 | 16419 | 25.96429 | 20525
25.984 | 366 | 25.981 | 6501 | 25.984 | 9360 | 25.981 | 16389 | 25.984 | 22462 | 25.981 | 26709 | 25.984 | 381 | 25.981 | 4532 | 25.984 | 6435 | 25.981 | 10338 | 15.4905 | 13183 | 25.981 | 15685 | 25.984 | 325 | 25.981 | 1790 | 25.984 | 2888.5 | 25.981 | 4810 | 25.984 | 6318 | 25.981 | 7862 | 25.984 | 418 | 25.981 | 5546 | 25.984 | 7406 | 25.981 | 12297 | 25.984 | 16465 | 25.981 | 20517
26.00071 | 361 | 25.99771 | 6481 | 26.00071 | 9363 | 25.99771 | 16395 | 26.00071 | 22452 | 25.99771 | 26663 | 26.00071 | 364 | 25.99771 | 4495 | 26.00071 | 6449 | 25.99771 | 10328 | 15.49885 | 13209 | 25.99771 | 15637 | 26.00071 | 322 | 25.99771 | 1721 | 26.00071 | 2917 | 25.99771 | 4861 | 26.00071 | 6305 | 25.99771 | 7837 | 26.00071 | 451 | 25.99771 | 5537 | 26.00071 | 7382 | 25.99771 | 12314 | 26.00071 | 16497 | 25.99771 | 20530
26.01742 | 380 | 26.01442 | 6468 | 26.01742 | 9317 | 26.01442 | 16412 | 26.01742 | 22433 | 26.01442 | 26647 | 26.01742 | 353 | 26.01442 | 4470 | 26.01742 | 6476 | 26.01442 | 10353 | 15.50721 | 13183 | 26.01442 | 15632 | 26.01742 | 342 | 26.01442 | 1748 | 26.01742 | 2896 | 26.01442 | 4832 | 26.01742 | 6300 | 26.01442 | 7865 | 26.01742 | 393 | 26.01442 | 5502 | 26.01742 | 7371 | 26.01442 | 12285 | 26.01742 | 16427 | 26.01442 | 20493
26.03413 | 358 | 26.03113 | 6520 | 26.03413 | 9331 | 26.03113 | 16391 | 26.03413 | 22460 | 26.03113 | 26654 | 26.03413 | 366 | 26.03113 | 4497 | 26.03413 | 6492 | 26.03113 | 10351 | 15.51557 | 13182 | 26.03113 | 15595 | 26.03413 | 325 | 26.03113 | 1747 | 26.03413 | 2936.5 | 26.03113 | 4840 | 26.03413 | 6300 | 26.03113 | 7829 | 26.03413 | 378 | 26.03113 | 5533 | 26.03413 | 7326 | 26.03113 | 12272 | 26.03413 | 16407 | 26.03113 | 20544
26.05084 | 382 | 26.04784 | 6466 | 26.05084 | 9338 | 26.04784 | 16418 | 26.05084 | 22481 | 26.04784 | 26632 | 26.05084 | 412 | 26.04784 | 4438 | 26.05084 | 6459 | 26.04784 | 10356 | 15.52392 | 13206 | 26.04784 | 15638 | 26.05084 | 360 | 26.04784 | 1761 | 26.05084 | 2909.5 | 26.04784 | 4881 | 26.05084 | 6315 | 26.04784 | 7868 | 26.05084 | 387 | 26.04784 | 5524 | 26.05084 | 7327 | 26.04784 | 12286 | 26.05084 | 16428 | 26.04784 | 20499
26.06755 | 381 | 26.06455 | 6491 | 26.06755 | 9361 | 26.06455 | 16389 | 26.06755 | 22414 | 26.06455 | 26645 | 26.06755 | 379 | 26.06455 | 4498 | 26.06755 | 6472 | 26.06455 | 10322 | 15.53228 | 13201 | 26.06455 | 15616 | 26.06755 | 380 | 26.06455 | 1749 | 26.06755 | 2903.5 | 26.06455 | 4839 | 26.06755 | 6267 | 26.06455 | 7849 | 26.06755 | 381 | 26.06455 | 5496 | 26.06755 | 7358 | 26.06455 | 12263 | 26.06755 | 16435 | 26.06455 | 20485
26.08427 | 366 | 26.08127 | 6462 | 26.08427 | 9315 | 26.08127 | 16404 | 26.08427 | 22468 | 26.08127 | 26649 | 26.08427 | 369 | 26.08127 | 4474 | 26.08427 | 6494 | 26.08127 | 10362 | 15.54063 | 13168 | 26.08127 | 15597 | 26.08427 | 333 | 26.08127 | 1749 | 26.08427 | 2896 | 26.08127 | 4843 | 26.08427 | 6320 | 26.08127 | 7852 | 26.08427 | 421 | 26.08127 | 5483 | 26.08427 | 7328 | 26.08127 | 12294 | 26.08427 | 16454 | 26.08127 | 20549
26.10098 | 370 | 26.09798 | 6514 | 26.10098 | 9347 | 26.09798 | 16372 | 26.10098 | 22505 | 26.09798 | 26636 | 26.10098 | 451 | 26.09798 | 4426 | 26.10098 | 6483 | 26.09798 | 10332 | 15.54899 | 13214 | 26.09798 | 15674 | 26.10098 | 350 | 26.09798 | 1770 | 26.10098 | 2993.5 | 26.09798 | 4895 | 26.10098 | 6284 | 26.09798 | 7883 | 26.10098 | 377 | 26.09798 | 5538 | 26.10098 | 7392 | 26.09798 | 12306 | 26.10098 | 16417 | 26.09798 | 20507
26.11769 | 359 | 26.11469 | 6495 | 26.11769 | 9353 | 26.11469 | 16373 | 26.11769 | 22439 | 26.11469 | 26631 | 26.11769 | 403 | 26.11469 | 4474 | 26.11769 | 6488 | 26.11469 | 10337 | 15.55734 | 13180 | 26.11469 | 15626 | 26.11769 | 390 | 26.11469 | 1745 | 26.11769 | 2927.5 | 26.11469 | 4858 | 26.11769 | 6282 | 26.11469 | 7899 | 26.11769 | 409 | 26.11469 | 5512 | 26.11769 | 7398 | 26.11469 | 12300 | 26.11769 | 16422 | 26.11469 | 20544
26.1344 | 400 | 26.1314 | 6483 | 26.1344 | 9322 | 26.1314 | 16401 | 26.1344 | 22420 | 26.1314 | 26691 | 26.1344 | 392 | 26.1314 | 4471 | 26.1344 | 6465 | 26.1314 | 10367 | 15.5657 | 13193 | 26.1314 | 15645 | 26.1344 | 371 | 26.1314 | 1753 | 26.1344 | 2938 | 26.1314 | 4818 | 26.1344 | 6329 | 26.1314 | 7901 | 26.1344 | 401 | 26.1314 | 5462 | 26.1344 | 7427 | 26.1314 | 12292 | 26.1344 | 16444 | 26.1314 | 20561
26.15111 | 422 | 26.14811 | 6517 | 26.15111 | 9374 | 26.14811 | 16422 | 26.15111 | 22455 | 26.14811 | 26652 | 26.15111 | 408 | 26.14811 | 4432 | 26.15111 | 6530 | 26.14811 | 10377 | 15.57406 | 13169 | 26.14811 | 15609 | 26.15111 | 368 | 26.14811 | 1774 | 26.15111 | 2975.5 | 26.14811 | 4882 | 26.15111 | 6296 | 26.14811 | 7865 | 26.15111 | 385 | 26.14811 | 5520 | 26.15111 | 7366 | 26.14811 | 12251 | 26.15111 | 16454 | 26.14811 | 20514
26.16782 | 425 | 26.16482 | 6507 | 26.16782 | 9350 | 26.16482 | 16397 | 26.16782 | 22492 | 26.16482 | 26647 | 26.16782 | 452 | 26.16482 | 4423 | 26.16782 | 6500 | 26.16482 | 10379 | 15.58241 | 13199 | 26.16482 | 15649 | 26.16782 | 348 | 26.16482 | 1776 | 26.16782 | 3010 | 26.16482 | 4847 | 26.16782 | 6270 | 26.16482 | 7887 | 26.16782 | 403 | 26.16482 | 5509 | 26.16782 | 7364 | 26.16482 | 12283 | 26.16782 | 16408 | 26.16482 | 20539
26.18453 | 420 | 26.18153 | 6548 | 26.18453 | 9377 | 26.18153 | 16402 | 26.18453 | 22463 | 26.18153 | 26621 | 26.18453 | 442 | 26.18153 | 4465 | 26.18453 | 6465 | 26.18153 | 10387 | 15.59077 | 13178 | 26.18153 | 15641 | 26.18453 | 340 | 26.18153 | 1754 | 26.18453 | 2939.5 | 26.18153 | 4871 | 26.18453 | 6288 | 26.18153 | 7940 | 26.18453 | 404 | 26.18153 | 5520 | 26.18453 | 7398 | 26.18153 | 12282 | 26.18453 | 16440 | 26.18153 | 20570
26.20124 | 389 | 26.19824 | 6567 | 26.20124 | 9409 | 26.19824 | 16470 | 26.20124 | 22449 | 26.19824 | 26717 | 26.20124 | 453 | 26.19824 | 4470 | 26.20124 | 6500 | 26.19824 | 10382 | 15.59912 | 13172 | 26.19824 | 15609 | 26.20124 | 365 | 26.19824 | 1780 | 26.20124 | 2936.5 | 26.19824 | 4855 | 26.20124 | 6276 | 26.19824 | 7923 | 26.20124 | 390 | 26.19824 | 5549 | 26.20124 | 7408 | 26.19824 | 12304 | 26.20124 | 16442 | 26.19824 | 20534
26.21796 | 420 | 26.21496 | 6543 | 26.21796 | 9413 | 26.21496 | 16438 | 26.21796 | 22461 | 26.21496 | 26689 | 26.21796 | 489 | 26.21496 | 4451 | 26.21796 | 6518 | 26.21496 | 10368 | 15.60748 | 13194 | 26.21496 | 15665 | 26.21796 | 364 | 26.21496 | 1774 | 26.21796 | 2942.5 | 26.21496 | 4915 | 26.21796 | 6273 | 26.21496 | 7869 | 26.21796 | 433 | 26.21496 | 5505 | 26.21796 | 7441 | 26.21496 | 12297 | 26.21796 | 16441 | 26.21496 | 20512
26.23467 | 430 | 26.23167 | 6497 | 26.23467 | 9407 | 26.23167 | 16408 | 26.23467 | 22470 | 26.23167 | 26695 | 26.23467 | 478 | 26.23167 | 4454 | 26.23467 | 6526 | 26.23167 | 10383 | 15.61583 | 13183 | 26.23167 | 15724 | 26.23467 | 402 | 26.23167 | 1797 | 26.23467 | 2962 | 26.23167 | 4921 | 26.23467 | 6305 | 26.23167 | 7890 | 26.23467 | 487 | 26.23167 | 5486 | 26.23467 | 7445 | 26.23167 | 12280 | 26.23467 | 16477 | 26.23167 | 20540
26.25138 | 421 | 26.24838 | 6495 | 26.25138 | 9411 | 26.24838 | 16429 | 26.25138 | 22471 | 26.24838 | 26736 | 26.25138 | 505 | 26.24838 | 4482 | 26.25138 | 6483 | 26.24838 | 10355 | 15.62419 | 13163 | 26.24838 | 15690 | 26.25138 | 396 | 26.24838 | 1798 | 26.25138 | 3017.5 | 26.24838 | 4895 | 26.25138 | 6292 | 26.24838 | 7876 | 26.25138 | 457 | 26.24838 | 5524 | 26.25138 | 7462 | 26.24838 | 12310 | 26.25138 | 16467 | 26.24838 | 20537
26.26809 | 439 | 26.26509 | 6528 | 26.26809 | 9438 | 26.26509 | 16434 | 26.26809 | 22500 | 26.26509 | 26697 | 26.26809 | 526 | 26.26509 | 4464 | 26.26809 | 6558 | 26.26509 | 10405 | 15.63254 | 13164 | 26.26509 | 15662 | 26.26809 | 417 | 26.26509 | 1793 | 26.26809 | 3064 | 26.26509 | 4963 | 26.26809 | 6302 | 26.26509 | 7891 | 26.26809 | 494 | 26.26509 | 5585 | 26.26809 | 7461 | 26.26509 | 12283 | 26.26809 | 16502 | 26.26509 | 20499
26.2848 | 463 | 26.2818 | 6538 | 26.2848 | 9423 | 26.2818 | 16472 | 26.2848 | 22489 | 26.2818 | 26691 | 26.2848 | 535 | 26.2818 | 4491 | 26.2848 | 6579 | 26.2818 | 10415 | 15.6409 | 13188 | 26.2818 | 15714 | 26.2848 | 410 | 26.2818 | 1805 | 26.2848 | 3070 | 26.2818 | 4951 | 26.2848 | 6332 | 26.2818 | 7934 | 26.2848 | 507 | 26.2818 | 5548 | 26.2848 | 7507 | 26.2818 | 12339 | 26.2848 | 16495 | 26.2818 | 20568
26.30151 | 452 | 26.29851 | 6581 | 26.30151 | 9432 | 26.29851 | 16452 | 26.30151 | 22536 | 26.29851 | 26763 | 26.30151 | 544 | 26.29851 | 4481 | 26.30151 | 6574 | 26.29851 | 10392 | 15.64926 | 13172 | 26.29851 | 15706 | 26.30151 | 445 | 26.29851 | 1815 | 26.30151 | 3013 | 26.29851 | 4984 | 26.30151 | 6325 | 26.29851 | 7911 | 26.30151 | 489 | 26.29851 | 5475 | 26.30151 | 7449 | 26.29851 | 12341 | 26.30151 | 16506 | 26.29851 | 20546
26.31822 | 476 | 26.31522 | 6581 | 26.31822 | 9445 | 26.31522 | 16497 | 26.31822 | 22551 | 26.31522 | 26757 | 26.31822 | 567 | 26.31522 | 4477 | 26.31822 | 6585 | 26.31522 | 10413 | 15.65761 | 13168 | 26.31522 | 15695 | 26.31822 | 460 | 26.31522 | 1765 | 26.31822 | 3142 | 26.31522 | 4983 | 26.31822 | 6345 | 26.31522 | 7895 | 26.31822 | 496 | 26.31522 | 5527 | 26.31822 | 7500 | 26.31522 | 12337 | 26.31822 | 16541 | 26.31522 | 20597
26.33493 | 463 | 26.33193 | 6590 | 26.33493 | 9481 | 26.33193 | 16519 | 26.33493 | 22527 | 26.33193 | 26801 | 26.33493 | 563 | 26.33193 | 4438 | 26.33493 | 6576 | 26.33193 | 10394 | 15.66597 | 13191 | 26.33193 | 15721 | 26.33493 | 482 | 26.33193 | 1805 | 26.33493 | 3058 | 26.33193 | 4983 | 26.33493 | 6331 | 26.33193 | 7894 | 26.33493 | 488 | 26.33193 | 5546 | 26.33493 | 7471 | 26.33193 | 12343 | 26.33493 | 16519 | 26.33193 | 20586
26.35165 | 446 | 26.34865 | 6596 | 26.35165 | 9476 | 26.34865 | 16507 | 26.35165 | 22624 | 26.34865 | 26801 | 26.35165 | 616 | 26.34865 | 4475 | 26.35165 | 6595 | 26.34865 | 10424 | 15.67432 | 13165 | 26.34865 | 15728 | 26.35165 | 483 | 26.34865 | 1849 | 26.35165 | 3125.5 | 26.34865 | 5024 | 26.35165 | 6327 | 26.34865 | 7932 | 26.35165 | 577 | 26.34865 | 5513 | 26.35165 | 7485 | 26.34865 | 12325 | 26.35165 | 16558 | 26.34865 | 20564
26.36836 | 558 | 26.36536 | 6629 | 26.36836 | 9492 | 26.36536 | 16504 | 26.36836 | 22592 | 26.36536 | 26758 | 26.36836 | 581 | 26.36536 | 4514 | 26.36836 | 6641 | 26.36536 | 10435 | 15.68268 | 13183 | 26.36536 | 15799 | 26.36836 | 499 | 26.36536 | 1909 | 26.36836 | 3055 | 26.36536 | 5069 | 26.36836 | 6356 | 26.36536 | 7946 | 26.36836 | 615 | 26.36536 | 5560 | 26.36836 | 7542 | 26.36536 | 12372 | 26.36836 | 16552 | 26.36536 | 20595
26.38507 | 562 | 26.38207 | 6652 | 26.38507 | 9503 | 26.38207 | 16555 | 26.38507 | 22580 | 26.38207 | 26800 | 26.38507 | 581 | 26.38207 | 4523 | 26.38507 | 6664 | 26.38207 | 10509 | 15.69103 | 13163 | 26.38207 | 15760 | 26.38507 | 581 | 26.38207 | 1860 | 26.38507 | 3208 | 26.38207 | 5053 | 26.38507 | 6314 | 26.38207 | 7968 | 26.38507 | 609 | 26.38207 | 5572 | 26.38507 | 7559 | 26.38207 | 12359 | 26.38507 | 16500 | 26.38207 | 20645
26.40178 | 564 | 26.39878 | 6654 | 26.40178 | 9521 | 26.39878 | 16565 | 26.40178 | 22582 | 26.39878 | 26893 | 26.40178 | 560 | 26.39878 | 4543 | 26.40178 | 6633 | 26.39878 | 10511 | 15.69939 | 13191 | 26.39878 | 15817 | 26.40178 | 537 | 26.39878 | 1866 | 26.40178 | 3196 | 26.39878 | 5074 | 26.40178 | 6329 | 26.39878 | 7977 | 26.40178 | 598 | 26.39878 | 5532 | 26.40178 | 7542 | 26.39878 | 12362 | 26.40178 | 16573 | 26.39878 | 20641
26.41849 | 553 | 26.41549 | 6663 | 26.41849 | 9563 | 26.41549 | 16568 | 26.41849 | 22617 | 26.41549 | 26861 | 26.41849 | 560 | 26.41549 | 4550 | 26.41849 | 6702 | 26.41549 | 10547 | 15.70775 | 13184 | 26.41549 | 15775 | 26.41849 | 572 | 26.41549 | 1846 | 26.41849 | 3109 | 26.41549 | 5072 | 26.41849 | 6340 | 26.41549 | 7980 | 26.41849 | 625 | 26.41549 | 5597 | 26.41849 | 7580 | 26.41549 | 12399 | 26.41849 | 16614 | 26.41549 | 20662
26.4352 | 621 | 26.4322 | 6721 | 26.4352 | 9569 | 26.4322 | 16617 | 26.4352 | 22638 | 26.4322 | 26900 | 26.4352 | 560 | 26.4322 | 4532 | 26.4352 | 6717 | 26.4322 | 10475 | 15.7161 | 13211 | 26.4322 | 15846 | 26.4352 | 571 | 26.4322 | 1908 | 26.4352 | 3172 | 26.4322 | 5080 | 26.4352 | 6368 | 26.4322 | 7987 | 26.4352 | 708 | 26.4322 | 5549 | 26.4352 | 7574 | 26.4322 | 12392 | 26.4352 | 16638 | 26.4322 | 20690
26.45191 | 602 | 26.44891 | 6665 | 26.45191 | 9549 | 26.44891 | 16630 | 26.45191 | 22585 | 26.44891 | 26882 | 26.45191 | 516 | 26.44891 | 4522 | 26.45191 | 6709 | 26.44891 | 10558 | 15.72446 | 13213 | 26.44891 | 15857 | 26.45191 | 559 | 26.44891 | 1908 | 26.45191 | 3181 | 26.44891 | 5084 | 26.45191 | 6366 | 26.44891 | 8005 | 26.45191 | 642 | 26.44891 | 5576 | 26.45191 | 7569 | 26.44891 | 12378 | 26.45191 | 16614 | 26.44891 | 20737
26.46862 | 656 | 26.46562 | 6692 | 26.46862 | 9553 | 26.46562 | 16654 | 26.46862 | 22676 | 26.46562 | 26939 | 26.46862 | 468 | 26.46562 | 4524 | 26.46862 | 6768 | 26.46562 | 10543 | 15.73281 | 13193 | 26.46562 | 15889 | 26.46862 | 521 | 26.46562 | 1883 | 26.46862 | 3172 | 26.46562 | 5117 | 26.46862 | 6360 | 26.46562 | 8019 | 26.46862 | 634 | 26.46562 | 5532 | 26.46862 | 7594 | 26.46562 | 12449 | 26.46862 | 16597 | 26.46562 | 20697
26.48534 | 589 | 26.48234 | 6707 | 26.48534 | 9558 | 26.48234 | 16638 | 26.48534 | 22663 | 26.48234 | 26950 | 26.48534 | 476 | 26.48234 | 4514 | 26.48534 | 6743 | 26.48234 | 10523 | 15.74117 | 13187 | 26.48234 | 15887 | 26.48534 | 600 | 26.48234 | 1894 | 26.48534 | 3184 | 26.48234 | 5143 | 26.48534 | 6379 | 26.48234 | 8015 | 26.48534 | 622 | 26.48234 | 5516 | 26.48534 | 7558 | 26.48234 | 12374 | 26.48534 | 16662 | 26.48234 | 20675
26.50205 | 608 | 26.49905 | 6710 | 26.50205 | 9546 | 26.49905 | 16632 | 26.50205 | 22667 | 26.49905 | 26892 | 26.50205 | 480 | 26.49905 | 4497 | 26.50205 | 6702 | 26.49905 | 10524 | 15.74952 | 13178 | 26.49905 | 15883 | 26.50205 | 603 | 26.49905 | 1914 | 26.50205 | 3146.5 | 26.49905 | 5112 | 26.50205 | 6363 | 26.49905 | 7998 | 26.50205 | 622 | 26.49905 | 5563 | 26.50205 | 7605 | 26.49905 | 12411 | 26.50205 | 16652 | 26.49905 | 20686
26.51876 | 588 | 26.51576 | 6703 | 26.51876 | 9537 | 26.51576 | 16620 | 26.51876 | 22615 | 26.51576 | 26922 | 26.51876 | 424 | 26.51576 | 4540 | 26.51876 | 6733 | 26.51576 | 10505 | 15.75788 | 13150 | 26.51576 | 15818 | 26.51876 | 563 | 26.51576 | 1910 | 26.51876 | 3182.5 | 26.51576 | 5122 | 26.51876 | 6368 | 26.51576 | 8002 | 26.51876 | 664 | 26.51576 | 5535 | 26.51876 | 7563 | 26.51576 | 12420 | 26.51876 | 16662 | 26.51576 | 20659
26.53547 | 623 | 26.53247 | 6714 | 26.53547 | 9546 | 26.53247 | 16638 | 26.53547 | 22621 | 26.53247 | 26925 | 26.53547 | 417 | 26.53247 | 4518 | 26.53547 | 6684 | 26.53247 | 10474 | 15.76624 | 13171 | 26.53247 | 15817 | 26.53547 | 523 | 26.53247 | 1879 | 26.53547 | 3119.5 | 26.53247 | 5080 | 26.53547 | 6343 | 26.53247 | 7976 | 26.53547 | 580 | 26.53247 | 5570 | 26.53547 | 7530 | 26.53247 | 12407 | 26.53547 | 16580 | 26.53247 | 20663
26.55218 | 546 | 26.54918 | 6711 | 26.55218 | 9492 | 26.54918 | 16600 | 26.55218 | 22614 | 26.54918 | 26901 | 26.55218 | 491 | 26.54918 | 4492 | 26.55218 | 6718 | 26.54918 | 10523 | 15.77459 | 13198 | 26.54918 | 15787 | 26.55218 | 548 | 26.54918 | 1874 | 26.55218 | 3116.5 | 26.54918 | 5023 | 26.55218 | 6304 | 26.54918 | 8006 | 26.55218 | 635 | 26.54918 | 5555 | 26.55218 | 7534 | 26.54918 | 12428 | 26.55218 | 16610 | 26.54918 | 20637
26.56889 | 576 | 26.56589 | 6712 | 26.56889 | 9467 | 26.56589 | 16614 | 26.56889 | 22537 | 26.56589 | 26899 | 26.56889 | 404 | 26.56589 | 4527 | 26.56889 | 6715 | 26.56589 | 10483 | 15.78295 | 13178 | 26.56589 | 15799 | 26.56889 | 465 | 26.56589 | 1851 | 26.56889 | 3086.5 | 26.56589 | 5034 | 26.56889 | 6333 | 26.56589 | 7985 | 26.56889 | 560 | 26.56589 | 5519 | 26.56889 | 7526 | 26.56589 | 12368 | 26.56889 | 16641 | 26.56589 | 20665
26.5856 | 534 | 26.5826 | 6654 | 26.5856 | 9500 | 26.5826 | 16602 | 26.5856 | 22564 | 26.5826 | 26803 | 26.5856 | 410 | 26.5826 | 4477 | 26.5856 | 6680 | 26.5826 | 10502 | 15.7913 | 13178 | 26.5826 | 15733 | 26.5856 | 510 | 26.5826 | 1878 | 26.5856 | 3127 | 26.5826 | 5039 | 26.5856 | 6335 | 26.5826 | 7977 | 26.5856 | 524 | 26.5826 | 5554 | 26.5856 | 7498 | 26.5826 | 12428 | 26.5856 | 16606 | 26.5826 | 20676
26.60232 | 548 | 26.59932 | 6622 | 26.60232 | 9499 | 26.59932 | 16582 | 26.60232 | 22559 | 26.59932 | 26762 | 26.60232 | 446 | 26.59932 | 4543 | 26.60232 | 6652 | 26.59932 | 10461 | 15.79966 | 13162 | 26.59932 | 15780 | 26.60232 | 474 | 26.59932 | 1856 | 26.60232 | 3100 | 26.59932 | 5012 | 26.60232 | 6370 | 26.59932 | 7982 | 26.60232 | 529 | 26.59932 | 5540 | 26.60232 | 7477 | 26.59932 | 12389 | 26.60232 | 16551 | 26.59932 | 20600
26.61903 | 518 | 26.61603 | 6616 | 26.61903 | 9483 | 26.61603 | 16611 | 26.61903 | 22609 | 26.61603 | 26793 | 26.61903 | 400 | 26.61603 | 4502 | 26.61903 | 6636 | 26.61603 | 10461 | 15.80801 | 13182 | 26.61603 | 15701 | 26.61903 | 466 | 26.61603 | 1843 | 26.61903 | 3068.5 | 26.61603 | 4977 | 26.61903 | 6316 | 26.61603 | 7924 | 26.61903 | 544 | 26.61603 | 5535 | 26.61903 | 7488 | 26.61603 | 12387 | 26.61903 | 16546 | 26.61603 | 20601
26.63574 | 526 | 26.63274 | 6607 | 26.63574 | 9438 | 26.63274 | 16548 | 26.63574 | 22556 | 26.63274 | 26784 | 26.63574 | 400 | 26.63274 | 4457 | 26.63574 | 6600 | 26.63274 | 10527 | 15.81637 | 13185 | 26.63274 | 15700 | 26.63574 | 436 | 26.63274 | 1815 | 26.63574 | 3013 | 26.63274 | 4961 | 26.63574 | 6325 | 26.63274 | 7926 | 26.63574 | 516 | 26.63274 | 5522 | 26.63574 | 7482 | 26.63274 | 12386 | 26.63574 | 16548 | 26.63274 | 20585
26.65245 | 498 | 26.64945 | 6563 | 26.65245 | 9421 | 26.64945 | 16520 | 26.65245 | 22517 | 26.64945 | 26689 | 26.65245 | 441 | 26.64945 | 4472 | 26.65245 | 6556 | 26.64945 | 10420 | 15.82472 | 13190 | 26.64945 | 15699 | 26.65245 | 421 | 26.64945 | 1829 | 26.65245 | 3007 | 26.64945 | 4933 | 26.65245 | 6320 | 26.64945 | 7852 | 26.65245 | 493 | 26.64945 | 5508 | 26.65245 | 7414 | 26.64945 | 12390 | 26.65245 | 16541 | 26.64945 | 20544
26.66916 | 443 | 26.66616 | 6595 | 26.66916 | 9411 | 26.66616 | 16516 | 26.66916 | 22496 | 26.66616 | 26757 | 26.66916 | 369 | 26.66616 | 4447 | 26.66916 | 6585 | 26.66616 | 10447 | 15.83308 | 13190 | 26.66616 | 15686 | 26.66916 | 455 | 26.66616 | 1859 | 26.66916 | 3010 | 26.66616 | 4957 | 26.66916 | 6329 | 26.66616 | 7939 | 26.66916 | 498 | 26.66616 | 5516 | 26.66916 | 7454 | 26.66616 | 12359 | 26.66916 | 16555 | 26.66616 | 20558
26.68587 | 470 | 26.68287 | 6558 | 26.68587 | 9430 | 26.68287 | 16495 | 26.68587 | 22487 | 26.68287 | 26751 | 26.68587 | 387 | 26.68287 | 4497 | 26.68587 | 6562 | 26.68287 | 10382 | 15.84144 | 13188 | 26.68287 | 15639 | 26.68587 | 422 | 26.68287 | 1819 | 26.68587 | 2966.5 | 26.68287 | 4931 | 26.68587 | 6317 | 26.68287 | 7872 | 26.68587 | 470 | 26.68287 | 5524 | 26.68587 | 7456 | 26.68287 | 12358 | 26.68587 | 16521 | 26.68287 | 20581
26.70258 | 500 | 26.69958 | 6538 | 26.70258 | 9463 | 26.69958 | 16502 | 26.70258 | 22475 | 26.69958 | 26715 | 26.70258 | 361 | 26.69958 | 4462 | 26.70258 | 6540 | 26.69958 | 10459 | 15.84979 | 13192 | 26.69958 | 15657 | 26.70258 | 421 | 26.69958 | 1808 | 26.70258 | 3020.5 | 26.69958 | 4934 | 26.70258 | 6322 | 26.69958 | 7855 | 26.70258 | 457 | 26.69958 | 5509 | 26.70258 | 7438 | 26.69958 | 12337 | 26.70258 | 16523 | 26.69958 | 20533
26.71929 | 456 | 26.71629 | 6537 | 26.71929 | 9399 | 26.71629 | 16526 | 26.71929 | 22523 | 26.71629 | 26703 | 26.71929 | 361 | 26.71629 | 4445 | 26.71929 | 6576 | 26.71629 | 10399 | 15.85815 | 13172 | 26.71629 | 15655 | 26.71929 | 392 | 26.71629 | 1799 | 26.71929 | 2993.5 | 26.71629 | 4935 | 26.71929 | 6271 | 26.71629 | 7877 | 26.71929 | 456 | 26.71629 | 5499 | 26.71929 | 7418 | 26.71629 | 12336 | 26.71929 | 16513 | 26.71629 | 20566
26.73601 | 427 | 26.73301 | 6509 | 26.73601 | 9457 | 26.73301 | 16493 | 26.73601 | 22508 | 26.73301 | 26733 | 26.73601 | 355 | 26.73301 | 4428 | 26.73601 | 6572 | 26.73301 | 10389 | 15.8665 | 13186 | 26.73301 | 15674 | 26.73601 | 374 | 26.73301 | 1814 | 26.73601 | 2981.5 | 26.73301 | 4910 | 26.73601 | 6329 | 26.73301 | 7898 | 26.73601 | 408 | 26.73301 | 5492 | 26.73601 | 7431 | 26.73301 | 12289 | 26.73601 | 16491 | 26.73301 | 20524
26.75272 | 464 | 26.74972 | 6509 | 26.75272 | 9399 | 26.74972 | 16501 | 26.75272 | 22450 | 26.74972 | 26704 | 26.75272 | 380 | 26.74972 | 4449 | 26.75272 | 6531 | 26.74972 | 10391 | 15.87486 | 13176 | 26.74972 | 15644 | 26.75272 | 385 | 26.74972 | 1828 | 26.75272 | 2965 | 26.74972 | 4900 | 26.75272 | 6300 | 26.74972 | 7878 | 26.75272 | 425 | 26.74972 | 5537 | 26.75272 | 7411 | 26.74972 | 12257 | 26.75272 | 16502 | 26.74972 | 20492
26.76943 | 435 | 26.76643 | 6525 | 26.76943 | 9475 | 26.76643 | 16515 | 26.76943 | 22491 | 26.76643 | 26686 | 26.76943 | 367 | 26.76643 | 4452 | 26.76943 | 6558 | 26.76643 | 10399 | 15.88321 | 13175 | 26.76643 | 15634 | 26.76943 | 391 | 26.76643 | 1798 | 26.76943 | 2977 | 26.76643 | 4901 | 26.76943 | 6297 | 26.76643 | 7884 | 26.76943 | 430 | 26.76643 | 5525 | 26.76943 | 7446 | 26.76643 | 12289 | 26.76943 | 16496 | 26.76643 | 20519
26.78614 | 434 | 26.78314 | 6492 | 26.78614 | 9484 | 26.78314 | 16478 | 26.78614 | 22433 | 26.78314 | 26599 | 26.78614 | 364 | 26.78314 | 4421 | 26.78614 | 6536 | 26.78314 | 10376 | 15.89157 | 13193 | 26.78314 | 15620 | 26.78614 | 376 | 26.78314 | 1768 | 26.78614 | 2975.5 | 26.78314 | 4887 | 26.78614 | 6311 | 26.78314 | 7908 | 26.78614 | 418 | 26.78314 | 5505 | 26.78614 | 7416 | 26.78314 | 12320 | 26.78614 | 16545 | 26.78314 | 20550
26.80285 | 410 | 26.79985 | 6505 | 26.80285 | 9483 | 26.79985 | 16491 | 26.80285 | 22442 | 26.79985 | 26699 | 26.80285 | 368 | 26.79985 | 4446 | 26.80285 | 6513 | 26.79985 | 10358 | 15.89993 | 13199 | 26.79985 | 15611 | 26.80285 | 364 | 26.79985 | 1766 | 26.80285 | 2917 | 26.79985 | 4866 | 26.80285 | 6275 | 26.79985 | 7855 | 26.80285 | 398 | 26.79985 | 5507 | 26.80285 | 7384 | 26.79985 | 12336 | 26.80285 | 16455 | 26.79985 | 20507
26.81956 | 380 | 26.81656 | 6494 | 26.81956 | 9474 | 26.81656 | 16519 | 26.81956 | 22460 | 26.81656 | 26706 | 26.81956 | 326 | 26.81656 | 4413 | 26.81956 | 6516 | 26.81656 | 10321 | 15.90828 | 13188 | 26.81656 | 15665 | 26.81956 | 363 | 26.81656 | 1762 | 26.81956 | 2944 | 26.81656 | 4939 | 26.81956 | 6270 | 26.81656 | 7843 | 26.81956 | 393 | 26.81656 | 5506 | 26.81956 | 7424 | 26.81656 | 12328 | 26.81956 | 16472 | 26.81656 | 20553
26.83627 | 416 | 26.83327 | 6488 | 26.83627 | 9464 | 26.83327 | 16525 | 26.83627 | 22456 | 26.83327 | 26651 | 26.83627 | 328 | 26.83327 | 4410 | 26.83627 | 6504 | 26.83327 | 10397 | 15.91664 | 13158 | 26.83327 | 15658 | 26.83627 | 337 | 26.83327 | 1776 | 26.83627 | 2954.5 | 26.83327 | 4897 | 26.83627 | 6336 | 26.83327 | 7892 | 26.83627 | 425 | 26.83327 | 5568 | 26.83627 | 7396 | 26.83327 | 12284 | 26.83627 | 16492 | 26.83327 | 20533
26.85298 | 363 | 26.84998 | 6504 | 26.85298 | 9465 | 26.84998 | 16540 | 26.85298 | 22465 | 26.84998 | 26601 | 26.85298 | 342 | 26.84998 | 4402 | 26.85298 | 6472 | 26.84998 | 10377 | 15.92499 | 13205 | 26.84998 | 15610 | 26.85298 | 367 | 26.84998 | 1774 | 26.85298 | 2999.5 | 26.84998 | 4869 | 26.85298 | 6263 | 26.84998 | 7852 | 26.85298 | 419 | 26.84998 | 5488 | 26.85298 | 7402 | 26.84998 | 12296 | 26.85298 | 16510 | 26.84998 | 20481
26.8697 | 360 | 26.8667 | 6460 | 26.8697 | 9509 | 26.8667 | 16547 | 26.8697 | 22398 | 26.8667 | 26663 | 26.8697 | 349 | 26.8667 | 4453 | 26.8697 | 6498 | 26.8667 | 10376 | 15.93335 | 13185 | 26.8667 | 15585 | 26.8697 | 347 | 26.8667 | 1723 | 26.8697 | 2932 | 26.8667 | 4863 | 26.8697 | 6326 | 26.8667 | 7853 | 26.8697 | 380 | 26.8667 | 5476 | 26.8697 | 7436 | 26.8667 | 12306 | 26.8697 | 16505 | 26.8667 | 20484
26.88641 | 392 | 26.88341 | 6451 | 26.88641 | 9542 | 26.88341 | 16575 | 26.88641 | 22436 | 26.88341 | 26680 | 26.88641 | 325 | 26.88341 | 4411 | 26.88641 | 6513 | 26.88341 | 10400 | 15.9417 | 13162 | 26.88341 | 15636 | 26.88641 | 335 | 26.88341 | 1730 | 26.88641 | 2917 | 26.88341 | 4862 | 26.88641 | 6301 | 26.88341 | 7858 | 26.88641 | 429 | 26.88341 | 5460 | 26.88641 | 7413 | 26.88341 | 12286 | 26.88641 | 16504 | 26.88341 | 20507
26.90312 | 397 | 26.90012 | 6493 | 26.90312 | 9570 | 26.90012 | 16586 | 26.90312 | 22480 | 26.90012 | 26629 | 26.90312 | 346 | 26.90012 | 4370 | 26.90312 | 6506 | 26.90012 | 10358 | 15.95006 | 13178 | 26.90012 | 15613 | 26.90312 | 315 | 26.90012 | 1751 | 26.90312 | 2950 | 26.90012 | 4868 | 26.90312 | 6296 | 26.90012 | 7839 | 26.90312 | 369 | 26.90012 | 5496 | 26.90312 | 7454 | 26.90012 | 12326 | 26.90312 | 16520 | 26.90012 | 20504
26.91983 | 381 | 26.91683 | 6451 | 26.91983 | 9606 | 26.91683 | 16571 | 26.91983 | 22468 | 26.91683 | 26584 | 26.91983 | 388 | 26.91683 | 4425 | 26.91983 | 6486 | 26.91683 | 10361 | 15.95841 | 13168 | 26.91683 | 15611 | 26.91983 | 336 | 26.91683 | 1746 | 26.91983 | 2936.5 | 26.91683 | 4900 | 26.91983 | 6284 | 26.91683 | 7878 | 26.91983 | 403 | 26.91683 | 5497 | 26.91983 | 7427 | 26.91683 | 12297 | 26.91983 | 16508 | 26.91683 | 20493
26.93654 | 342 | 26.93354 | 6468 | 26.93654 | 9658 | 26.93354 | 16650 | 26.93654 | 22504 | 26.93354 | 26600 | 26.93654 | 329 | 26.93354 | 4410 | 26.93654 | 6518 | 26.93354 | 10347 | 15.96677 | 13191 | 26.93354 | 15601 | 26.93654 | 323 | 26.93354 | 1772 | 26.93654 | 2989 | 26.93354 | 4909 | 26.93654 | 6290 | 26.93354 | 7853 | 26.93654 | 380 | 26.93354 | 5474 | 26.93654 | 7424 | 26.93354 | 12356 | 26.93654 | 16538 | 26.93354 | 20546
26.95325 | 356 | 26.95025 | 6492 | 26.95325 | 9715 | 26.95025 | 16690 | 26.95325 | 22420 | 26.95025 | 26598 | 26.95325 | 339 | 26.95025 | 4422 | 26.95325 | 6571 | 26.95025 | 10360 | 15.97513 | 13179 | 26.95025 | 15554 | 26.95325 | 329 | 26.95025 | 1754 | 26.95325 | 2935 | 26.95025 | 4936 | 26.95325 | 6259 | 26.95025 | 7868 | 26.95325 | 416 | 26.95025 | 5481 | 26.95325 | 7435 | 26.95025 | 12322 | 26.95325 | 16464 | 26.95025 | 20518
26.96996 | 355 | 26.96696 | 6480 | 26.96996 | 9817 | 26.96696 | 16739 | 26.96996 | 22441 | 26.96696 | 26629 | 26.96996 | 349 | 26.96696 | 4405 | 26.96996 | 6592 | 26.96696 | 10395 | 15.98348 | 13203 | 26.96696 | 15620 | 26.96996 | 342 | 26.96696 | 1754 | 26.96996 | 2965 | 26.96696 | 4914 | 26.96996 | 6307 | 26.96696 | 7872 | 26.96996 | 421 | 26.96696 | 5488 | 26.96996 | 7505 | 26.96696 | 12332 | 26.96996 | 16487 | 26.96696 | 20494
26.98667 | 364 | 26.98367 | 6410 | 26.98667 | 9919 | 26.98367 | 16843 | 26.98667 | 22452 | 26.98367 | 26624 | 26.98667 | 322 | 26.98367 | 4404 | 26.98667 | 6605 | 26.98367 | 10397 | 15.99184 | 13183 | 26.98367 | 15605 | 26.98667 | 315 | 26.98367 | 1763 | 26.98667 | 3004 | 26.98367 | 4895 | 26.98667 | 6268 | 26.98367 | 7829 | 26.98667 | 378 | 26.98367 | 5461 | 26.98667 | 7523 | 26.98367 | 12334 | 26.98667 | 16512 | 26.98367 | 20467
27.00339 | 369 | 27.00039 | 6446 | 27.00339 | 10026 | 27.00039 | 16879 | 27.00339 | 22470 | 27.00039 | 26623 | 27.00339 | 300 | 27.00039 | 4428 | 27.00339 | 6605 | 27.00039 | 10379 | 16.00019 | 13179 | 27.00039 | 15580 | 27.00339 | 340 | 27.00039 | 1742 | 27.00339 | 2989 | 27.00039 | 4956 | 27.00339 | 6251 | 27.00039 | 7841 | 27.00339 | 367 | 27.00039 | 5516 | 27.00339 | 7523 | 27.00039 | 12340 | 27.00339 | 16441 | 27.00039 | 20506
27.0201 | 361 | 27.0171 | 6455 | 27.0201 | 10170 | 27.0171 | 16984 | 27.0201 | 22439 | 27.0171 | 26600 | 27.0201 | 338 | 27.0171 | 4404 | 27.0201 | 6672 | 27.0171 | 10403 | 16.00855 | 13176 | 27.0171 | 15560 | 27.0201 | 299 | 27.0171 | 1726 | 27.0201 | 3016 | 27.0171 | 4926 | 27.0201 | 6268 | 27.0171 | 7819 | 27.0201 | 380 | 27.0171 | 5492 | 27.0201 | 7587 | 27.0171 | 12386 | 27.0201 | 16495 | 27.0171 | 20514
27.03681 | 370 | 27.03381 | 6477 | 27.03681 | 10255 | 27.03381 | 17127 | 27.03681 | 22410 | 27.03381 | 26530 | 27.03681 | 308 | 27.03381 | 4446 | 27.03681 | 6698 | 27.03381 | 10452 | 16.0169 | 13179 | 27.03381 | 15556 | 27.03681 | 323 | 27.03381 | 1745 | 27.03681 | 3103 | 27.03381 | 5047 | 27.03681 | 6273 | 27.03381 | 7892 | 27.03681 | 377 | 27.03381 | 5471 | 27.03681 | 7637 | 27.03381 | 12398 | 27.03681 | 16460 | 27.03381 | 20463
27.05352 | 378 | 27.05052 | 6490 | 27.05352 | 10386 | 27.05052 | 17220 | 27.05352 | 22432 | 27.05052 | 26654 | 27.05352 | 345 | 27.05052 | 4397 | 27.05352 | 6699 | 27.05052 | 10436 | 16.02526 | 13186 | 27.05052 | 15581 | 27.05352 | 313 | 27.05052 | 1770 | 27.05352 | 3061 | 27.05052 | 5035 | 27.05352 | 6271 | 27.05052 | 7871 | 27.05352 | 338 | 27.05052 | 5477 | 27.05352 | 7653 | 27.05052 | 12424 | 27.05352 | 16475 | 27.05052 | 20450
27.07023 | 328 | 27.06723 | 6424 | 27.07023 | 10566 | 27.06723 | 17319 | 27.07023 | 22452 | 27.06723 | 26590 | 27.07023 | 320 | 27.06723 | 4352 | 27.07023 | 6764 | 27.06723 | 10473 | 16.03362 | 13208 | 27.06723 | 15620 | 27.07023 | 336 | 27.06723 | 1751 | 27.07023 | 3119.5 | 27.06723 | 5060 | 27.07023 | 6283 | 27.06723 | 7837 | 27.07023 | 380 | 27.06723 | 5499 | 27.07023 | 7697 | 27.06723 | 12439 | 27.07023 | 16444 | 27.06723 | 20477
27.08694 | 375 | 27.08394 | 6407 | 27.08694 | 10677 | 27.08394 | 17436 | 27.08694 | 22422 | 27.08394 | 26597 | 27.08694 | 356 | 27.08394 | 4421 | 27.08694 | 6835 | 27.08394 | 10524 | 16.04197 | 13215 | 27.08394 | 15598 | 27.08694 | 316 | 27.08394 | 1731 | 27.08694 | 3172 | 27.08394 | 5029 | 27.08694 | 6269 | 27.08394 | 7898 | 27.08694 | 366 | 27.08394 | 5461 | 27.08694 | 7674 | 27.08394 | 12484 | 27.08694 | 16462 | 27.08394 | 20483
27.10365 | 340 | 27.10065 | 6425 | 27.10365 | 10761 | 27.10065 | 17548 | 27.10365 | 22446 | 27.10065 | 26554 | 27.10365 | 350 | 27.10065 | 4418 | 27.10365 | 6849 | 27.10065 | 10511 | 16.05033 | 13180 | 27.10065 | 15505 | 27.10365 | 318 | 27.10065 | 1721 | 27.10365 | 3128.5 | 27.10065 | 5096 | 27.10365 | 6256 | 27.10065 | 7892 | 27.10365 | 396 | 27.10065 | 5462 | 27.10365 | 7738 | 27.10065 | 12516 | 27.10365 | 16453 | 27.10065 | 20505
27.12036 | 344 | 27.11736 | 6414 | 27.12036 | 10841 | 27.11736 | 17616 | 27.12036 | 22459 | 27.11736 | 26618 | 27.12036 | 306 | 27.11736 | 4430 | 27.12036 | 6883 | 27.11736 | 10522 | 16.05868 | 13187 | 27.11736 | 15579 | 27.12036 | 303 | 27.11736 | 1752 | 27.12036 | 3143.5 | 27.11736 | 5144 | 27.12036 | 6250 | 27.11736 | 7918 | 27.12036 | 368 | 27.11736 | 5504 | 27.12036 | 7739 | 27.11736 | 12547 | 27.12036 | 16429 | 27.11736 | 20506
27.13708 | 346 | 27.13408 | 6436 | 27.13708 | 10818 | 27.13408 | 17677 | 27.13708 | 22413 | 27.13408 | 26593 | 27.13708 | 346 | 27.13408 | 4408 | 27.13708 | 6993 | 27.13408 | 10557 | 16.06704 | 13184 | 27.13408 | 15564 | 27.13708 | 296 | 27.13408 | 1700 | 27.13708 | 3212.5 | 27.13408 | 5098 | 27.13708 | 6262 | 27.13408 | 7900 | 27.13708 | 331 | 27.13408 | 5495 | 27.13708 | 7794 | 27.13408 | 12570 | 27.13708 | 16453 | 27.13408 | 20473
27.15379 | 389 | 27.15079 | 6407 | 27.15379 | 10895 | 27.15079 | 17815 | 27.15379 | 22449 | 27.15079 | 26609 | 27.15379 | 340 | 27.15079 | 4372 | 27.15379 | 6988 | 27.15079 | 10532 | 16.07539 | 13183 | 27.15079 | 15584 | 27.15379 | 323 | 27.15079 | 1755 | 27.15379 | 3196 | 27.15079 | 5153 | 27.15379 | 6247 | 27.15079 | 7899 | 27.15379 | 357 | 27.15079 | 5548 | 27.15379 | 7784 | 27.15079 | 12579 | 27.15379 | 16420 | 27.15079 | 20474
27.1705 | 379 | 27.1675 | 6430 | 27.1705 | 10848 | 27.1675 | 17841 | 27.1705 | 22438 | 27.1675 | 26566 | 27.1705 | 331 | 27.1675 | 4388 | 27.1705 | 7019 | 27.1675 | 10577 | 16.08375 | 13196 | 27.1675 | 15550 | 27.1705 | 340 | 27.1675 | 1783 | 27.1705 | 3200.5 | 27.1675 | 5185 | 27.1705 | 6225 | 27.1675 | 7882 | 27.1705 | 368 | 27.1675 | 5484 | 27.1705 | 7743 | 27.1675 | 12566 | 27.1705 | 16430 | 27.1675 | 20492
27.18721 | 380 | 27.18421 | 6442 | 27.18721 | 10773 | 27.18421 | 17818 | 27.18721 | 22449 | 27.18421 | 26570 | 27.18721 | 346 | 27.18421 | 4390 | 27.18721 | 6992 | 27.18421 | 10551 | 16.0921 | 13177 | 27.18421 | 15526 | 27.18721 | 296 | 27.18421 | 1744 | 27.18721 | 3224.5 | 27.18421 | 5147 | 27.18721 | 6252 | 27.18421 | 7839 | 27.18721 | 375 | 27.18421 | 5519 | 27.18721 | 7729 | 27.18421 | 12554 | 27.18721 | 16470 | 27.18421 | 20465
27.20392 | 366 | 27.20092 | 6425 | 27.20392 | 10655 | 27.20092 | 17863 | 27.20392 | 22430 | 27.20092 | 26539 | 27.20392 | 363 | 27.20092 | 4373 | 27.20392 | 6893 | 27.20092 | 10526 | 16.10046 | 13165 | 27.20092 | 15504 | 27.20392 | 307 | 27.20092 | 1725 | 27.20392 | 3220 | 27.20092 | 5136 | 27.20392 | 6247 | 27.20092 | 7856 | 27.20392 | 350 | 27.20092 | 5482 | 27.20392 | 7678 | 27.20092 | 12567 | 27.20392 | 16411 | 27.20092 | 20491
27.22063 | 346 | 27.21763 | 6442 | 27.22063 | 10613 | 27.21763 | 17733 | 27.22063 | 22406 | 27.21763 | 26591 | 27.22063 | 357 | 27.21763 | 4337 | 27.22063 | 6881 | 27.21763 | 10493 | 16.10882 | 13158 | 27.21763 | 15534 | 27.22063 | 290 | 27.21763 | 1746 | 27.22063 | 3152.5 | 27.21763 | 5088 | 27.22063 | 6270 | 27.21763 | 7846 | 27.22063 | 378 | 27.21763 | 5493 | 27.22063 | 7688 | 27.21763 | 12555 | 27.22063 | 16414 | 27.21763 | 20466
27.23734 | 335 | 27.23434 | 6398 | 27.23734 | 10444 | 27.23434 | 17706 | 27.23734 | 22439 | 27.23434 | 26593 | 27.23734 | 332 | 27.23434 | 4401 | 27.23734 | 6897 | 27.23434 | 10564 | 16.11717 | 13173 | 27.23434 | 15508 | 27.23734 | 304 | 27.23434 | 1751 | 27.23734 | 3169 | 27.23434 | 5081 | 27.23734 | 6252 | 27.23434 | 7843 | 27.23734 | 342 | 27.23434 | 5491 | 27.23734 | 7651 | 27.23434 | 12513 | 27.23734 | 16425 | 27.23434 | 20457
27.25405 | 382 | 27.25105 | 6423 | 27.25405 | 10344 | 27.25105 | 17619 | 27.25405 | 22418 | 27.25105 | 26568 | 27.25405 | 337 | 27.25105 | 4395 | 27.25405 | 6851 | 27.25105 | 10517 | 16.12553 | 13186 | 27.25105 | 15560 | 27.25405 | 276 | 27.25105 | 1734 | 27.25405 | 3241 | 27.25105 | 5074 | 27.25405 | 6254 | 27.25105 | 7846 | 27.25405 | 359 | 27.25105 | 5485 | 27.25405 | 7593 | 27.25105 | 12446 | 27.25405 | 16441 | 27.25105 | 20453
27.27077 | 350 | 27.26777 | 6408 | 27.27077 | 10206 | 27.26777 | 17429 | 27.27077 | 22416 | 27.26777 | 26589 | 27.27077 | 347 | 27.26777 | 4409 | 27.27077 | 6783 | 27.26777 | 10468 | 16.13388 | 13182 | 27.26777 | 15520 | 27.27077 | 314 | 27.26777 | 1726 | 27.27077 | 3146.5 | 27.26777 | 5070 | 27.27077 | 6246 | 27.26777 | 7869 | 27.27077 | 334 | 27.26777 | 5486 | 27.27077 | 7582 | 27.26777 | 12473 | 27.27077 | 16452 | 27.26777 | 20431
27.28748 | 358 | 27.28448 | 6421 | 27.28748 | 10089 | 27.28448 | 17345 | 27.28748 | 22453 | 27.28448 | 26548 | 27.28748 | 345 | 27.28448 | 4370 | 27.28748 | 6722 | 27.28448 | 10465 | 16.14224 | 13173 | 27.28448 | 15523 | 27.28748 | 297 | 27.28448 | 1755 | 27.28748 | 3100 | 27.28448 | 5017 | 27.28748 | 6244 | 27.28448 | 7855 | 27.28748 | 379 | 27.28448 | 5441 | 27.28748 | 7536 | 27.28448 | 12491 | 27.28748 | 16414 | 27.28448 | 20416
27.30419 | 357 | 27.30119 | 6432 | 27.30419 | 9958 | 27.30119 | 17207 | 27.30419 | 22414 | 27.30119 | 26571 | 27.30419 | 348 | 27.30119 | 4389 | 27.30419 | 6718 | 27.30119 | 10433 | 16.15059 | 13179 | 27.30119 | 15525 | 27.30419 | 280 | 27.30119 | 1736 | 27.30419 | 3050.5 | 27.30119 | 4983 | 27.30419 | 6248 | 27.30119 | 7831 | 27.30419 | 349 | 27.30119 | 5470 | 27.30419 | 7525 | 27.30119 | 12450 | 27.30419 | 16416 | 27.30119 | 20474
27.3209 | 364 | 27.3179 | 6425 | 27.3209 | 9837 | 27.3179 | 17109 | 27.3209 | 22361 | 27.3179 | 26530 | 27.3209 | 350 | 27.3179 | 4391 | 27.3209 | 6674 | 27.3179 | 10403 | 16.15895 | 13143 | 27.3179 | 15514 | 27.3209 | 283 | 27.3179 | 1736 | 27.3209 | 3058 | 27.3179 | 4963 | 27.3209 | 6236 | 27.3179 | 7847 | 27.3209 | 326 | 27.3179 | 5470 | 27.3209 | 7477 | 27.3179 | 12388 | 27.3209 | 16400 | 27.3179 | 20465
27.33761 | 379 | 27.33461 | 6395 | 27.33761 | 9797 | 27.33461 | 17008 | 27.33761 | 22387 | 27.33461 | 26532 | 27.33761 | 352 | 27.33461 | 4386 | 27.33761 | 6620 | 27.33461 | 10388 | 16.16731 | 13171 | 27.33461 | 15512 | 27.33761 | 290 | 27.33461 | 1726 | 27.33761 | 3047.5 | 27.33461 | 4913 | 27.33761 | 6240 | 27.33461 | 7868 | 27.33761 | 364 | 27.33461 | 5473 | 27.33761 | 7472 | 27.33461 | 12426 | 27.33761 | 16425 | 27.33461 | 20468
27.35432 | 366 | 27.35132 | 6443 | 27.35432 | 9697 | 27.35132 | 16908 | 27.35432 | 22399 | 27.35132 | 26530 | 27.35432 | 322 | 27.35132 | 4392 | 27.35432 | 6594 | 27.35132 | 10360 | 16.17566 | 13180 | 27.35132 | 15496 | 27.35432 | 291 | 27.35132 | 1719 | 27.35432 | 2983 | 27.35132 | 4883 | 27.35432 | 6218 | 27.35132 | 7887 | 27.35432 | 340 | 27.35132 | 5492 | 27.35432 | 7419 | 27.35132 | 12327 | 27.35432 | 16449 | 27.35132 | 20403
27.37103 | 344 | 27.36803 | 6429 | 27.37103 | 9632 | 27.36803 | 16735 | 27.37103 | 22393 | 27.36803 | 26574 | 27.37103 | 342 | 27.36803 | 4390 | 27.37103 | 6549 | 27.36803 | 10365 | 16.18402 | 13187 | 27.36803 | 15503 | 27.37103 | 328 | 27.36803 | 1735 | 27.37103 | 2968 | 27.36803 | 4903 | 27.37103 | 6193 | 27.36803 | 7836 | 27.37103 | 377 | 27.36803 | 5484 | 27.37103 | 7429 | 27.36803 | 12350 | 27.37103 | 16411 | 27.36803 | 20472
27.38774 | 347 | 27.38474 | 6434 | 27.38774 | 9612 | 27.38474 | 16737 | 27.38774 | 22347 | 27.38474 | 26512 | 27.38774 | 337 | 27.38474 | 4371 | 27.38774 | 6560 | 27.38474 | 10365 | 16.19237 | 13180 | 27.38474 | 15454 | 27.38774 | 301 | 27.38474 | 1743 | 27.38774 | 2951.5 | 27.38474 | 4897 | 27.38774 | 6233 | 27.38474 | 7828 | 27.38774 | 325 | 27.38474 | 5497 | 27.38774 | 7404 | 27.38474 | 12355 | 27.38774 | 16441 | 27.38474 | 20420
27.40446 | 355 | 27.40146 | 6410 | 27.40446 | 9528 | 27.40146 | 16624 | 27.40446 | 22387 | 27.40146 | 26550 | 27.40446 | 303 | 27.40146 | 4398 | 27.40446 | 6500 | 27.40146 | 10357 | 16.20073 | 13161 | 27.40146 | 15505 | 27.40446 | 310 | 27.40146 | 1717 | 27.40446 | 2945.5 | 27.40146 | 4852 | 27.40446 | 6227 | 27.40146 | 7780 | 27.40446 | 336 | 27.40146 | 5454 | 27.40446 | 7409 | 27.40146 | 12321 | 27.40446 | 16385 | 27.40146 | 20426
27.42117 | 349 | 27.41817 | 6443 | 27.42117 | 9499 | 27.41817 | 16631 | 27.42117 | 22403 | 27.41817 | 26557 | 27.42117 | 311 | 27.41817 | 4414 | 27.42117 | 6468 | 27.41817 | 10340 | 16.20908 | 13185 | 27.41817 | 15505 | 27.42117 | 334 | 27.41817 | 1691 | 27.42117 | 2936.5 | 27.41817 | 4894 | 27.42117 | 6249 | 27.41817 | 7829 | 27.42117 | 346 | 27.41817 | 5471 | 27.42117 | 7406 | 27.41817 | 12326 | 27.42117 | 16386 | 27.41817 | 20397
27.43788 | 340 | 27.43488 | 6390 | 27.43788 | 9505 | 27.43488 | 16575 | 27.43788 | 22387 | 27.43488 | 26478 | 27.43788 | 350 | 27.43488 | 4393 | 27.43788 | 6471 | 27.43488 | 10348 | 16.21744 | 13211 | 27.43488 | 15556 | 27.43788 | 297 | 27.43488 | 1736 | 27.43788 | 2956 | 27.43488 | 4862 | 27.43788 | 6222 | 27.43488 | 7848 | 27.43788 | 392 | 27.43488 | 5509 | 27.43788 | 7422 | 27.43488 | 12299 | 27.43788 | 16418 | 27.43488 | 20438
27.45459 | 359 | 27.45159 | 6414 | 27.45459 | 9486 | 27.45159 | 16554 | 27.45459 | 22401 | 27.45159 | 26459 | 27.45459 | 323 | 27.45159 | 4434 | 27.45459 | 6472 | 27.45159 | 10346 | 16.22579 | 13167 | 27.45159 | 15497 | 27.45459 | 307 | 27.45159 | 1745 | 27.45459 | 2927.5 | 27.45159 | 4869 | 27.45459 | 6241 | 27.45159 | 7794 | 27.45459 | 350 | 27.45159 | 5493 | 27.45459 | 7396 | 27.45159 | 12303 | 27.45459 | 16395 | 27.45159 | 20395
27.4713 | 345 | 27.4683 | 6400 | 27.4713 | 9462 | 27.4683 | 16558 | 27.4713 | 22384 | 27.4683 | 26505 | 27.4713 | 327 | 27.4683 | 4373 | 27.4713 | 6496 | 27.4683 | 10324 | 16.23415 | 13163 | 27.4683 | 15505 | 27.4713 | 292 | 27.4683 | 1736 | 27.4713 | 2965 | 27.4683 | 4870 | 27.4713 | 6237 | 27.4683 | 7780 | 27.4713 | 356 | 27.4683 | 5507 | 27.4713 | 7366 | 27.4683 | 12288 | 27.4713 | 16402 | 27.4683 | 20414
27.48801 | 331 | 27.48501 | 6447 | 27.48801 | 9421 | 27.48501 | 16487 | 27.48801 | 22381 | 27.48501 | 26482 | 27.48801 | 307 | 27.48501 | 4404 | 27.48801 | 6493 | 27.48501 | 10289 | 16.24251 | 13165 | 27.48501 | 15499 | 27.48801 | 291 | 27.48501 | 1702 | 27.48801 | 2932 | 27.48501 | 4858 | 27.48801 | 6233 | 27.48501 | 7811 | 27.48801 | 363 | 27.48501 | 5439 | 27.48801 | 7379 | 27.48501 | 12318 | 27.48801 | 16409 | 27.48501 | 20423
27.50472 | 354 | 27.50172 | 6405 | 27.50472 | 9422 | 27.50172 | 16522 | 27.50472 | 22352 | 27.50172 | 26534 | 27.50472 | 340 | 27.50172 | 4392 | 27.50472 | 6489 | 27.50172 | 10363 | 16.25086 | 13180 | 27.50172 | 15490 | 27.50472 | 317 | 27.50172 | 1727 | 27.50472 | 2918.5 | 27.50172 | 4869 | 27.50472 | 6233 | 27.50172 | 7805 | 27.50472 | 324 | 27.50172 | 5457 | 27.50472 | 7349 | 27.50172 | 12293 | 27.50472 | 16423 | 27.50172 | 20418
27.52143 | 338 | 27.51843 | 6408 | 27.52143 | 9435 | 27.51843 | 16459 | 27.52143 | 22358 | 27.51843 | 26522 | 27.52143 | 336 | 27.51843 | 4377 | 27.52143 | 6482 | 27.51843 | 10321 | 16.25922 | 13175 | 27.51843 | 15452 | 27.52143 | 295 | 27.51843 | 1685 | 27.52143 | 2929 | 27.51843 | 4868 | 27.52143 | 6253 | 27.51843 | 7804 | 27.52143 | 354 | 27.51843 | 5474 | 27.52143 | 7344 | 27.51843 | 12285 | 27.52143 | 16382 | 27.51843 | 20403
27.53815 | 347 | 27.53515 | 6459 | 27.53815 | 9409 | 27.53515 | 16468 | 27.53815 | 22368 | 27.53515 | 26494 | 27.53815 | 326 | 27.53515 | 4362 | 27.53815 | 6449 | 27.53515 | 10343 | 16.26757 | 13158 | 27.53515 | 15466 | 27.53815 | 304 | 27.53515 | 1717 | 27.53815 | 2887 | 27.53515 | 4824 | 27.53815 | 6200 | 27.53515 | 7816 | 27.53815 | 324 | 27.53515 | 5487 | 27.53815 | 7353 | 27.53515 | 12266 | 27.53815 | 16389 | 27.53515 | 20383
27.55486 | 340 | 27.55186 | 6453 | 27.55486 | 9365 | 27.55186 | 16485 | 27.55486 | 22347 | 27.55186 | 26507 | 27.55486 | 313 | 27.55186 | 4400 | 27.55486 | 6425 | 27.55186 | 10326 | 16.27593 | 13192 | 27.55186 | 15467 | 27.55486 | 281 | 27.55186 | 1741 | 27.55486 | 2900.5 | 27.55186 | 4850 | 27.55486 | 6240 | 27.55186 | 7809 | 27.55486 | 359 | 27.55186 | 5473 | 27.55486 | 7328 | 27.55186 | 12256 | 27.55486 | 16389 | 27.55186 | 20426
27.57157 | 352 | 27.56857 | 6452 | 27.57157 | 9385 | 27.56857 | 16436 | 27.57157 | 22406 | 27.56857 | 26520 | 27.57157 | 350 | 27.56857 | 4386 | 27.57157 | 6442 | 27.56857 | 10305 | 16.28428 | 13196 | 27.56857 | 15543 | 27.57157 | 292 | 27.56857 | 1746 | 27.57157 | 2872 | 27.56857 | 4846 | 27.57157 | 6241 | 27.56857 | 7804 | 27.57157 | 357 | 27.56857 | 5442 | 27.57157 | 7345 | 27.56857 | 12251 | 27.57157 | 16380 | 27.56857 | 20412
27.58828 | 360 | 27.58528 | 6429 | 27.58828 | 9361 | 27.58528 | 16443 | 27.58828 | 22379 | 27.58528 | 26561 | 27.58828 | 345 | 27.58528 | 4348 | 27.58828 | 6453 | 27.58528 | 10358 | 16.29264 | 13191 | 27.58528 | 15477 | 27.58828 | 288 | 27.58528 | 1732 | 27.58828 | 2873.5 | 27.58528 | 4824 | 27.58828 | 6263 | 27.58528 | 7774 | 27.58828 | 339 | 27.58528 | 5449 | 27.58828 | 7339 | 27.58528 | 12247 | 27.58828 | 16380 | 27.58528 | 20424
27.60499 | 334 | 27.60199 | 6443 | 27.60499 | 9413 | 27.60199 | 16423 | 27.60499 | 22356 | 27.60199 | 26494 | 27.60499 | 302 | 27.60199 | 4377 | 27.60499 | 6452 | 27.60199 | 10322 | 16.301 | 13180 | 27.60199 | 15472 | 27.60499 | 304 | 27.60199 | 1736 | 27.60499 | 2854 | 27.60199 | 4837 | 27.60499 | 6251 | 27.60199 | 7792 | 27.60499 | 349 | 27.60199 | 5525 | 27.60499 | 7325 | 27.60199 | 12254 | 27.60499 | 16385 | 27.60199 | 20397
27.6217 | 345 | 27.6187 | 6401 | 27.6217 | 9395 | 27.6187 | 16422 | 27.6217 | 22381 | 27.6187 | 26467 | 27.6217 | 304 | 27.6187 | 4373 | 27.6217 | 6432 | 27.6187 | 10310 | 16.30935 | 13180 | 27.6187 | 15471 | 27.6217 | 286 | 27.6187 | 1707 | 27.6217 | 2875 | 27.6187 | 4816 | 27.6217 | 6215 | 27.6187 | 7787 | 27.6217 | 414 | 27.6187 | 5444 | 27.6217 | 7361 | 27.6187 | 12297 | 27.6217 | 16423 | 27.6187 | 20378
27.63841 | 349 | 27.63541 | 6453 | 27.63841 | 9370 | 27.63541 | 16415 | 27.63841 | 22388 | 27.63541 | 26508 | 27.63841 | 338 | 27.63541 | 4391 | 27.63841 | 6480 | 27.63541 | 10305 | 16.31771 | 13194 | 27.63541 | 15465 | 27.63841 | 275 | 27.63541 | 1730 | 27.63841 | 2864.5 | 27.63541 | 4867 | 27.63841 | 6241 | 27.63541 | 7778 | 27.63841 | 382 | 27.63541 | 5476 | 27.63841 | 7369 | 27.63541 | 12255 | 27.63841 | 16388 | 27.63541 | 20426
27.65513 | 347 | 27.65213 | 6421 | 27.65513 | 9381 | 27.65213 | 16395 | 27.65513 | 22340 | 27.65213 | 26499 | 27.65513 | 374 | 27.65213 | 4388 | 27.65513 | 6448 | 27.65213 | 10294 | 16.32606 | 13160 | 27.65213 | 15474 | 27.65513 | 301 | 27.65213 | 1725 | 27.65513 | 2870.5 | 27.65213 | 4839 | 27.65513 | 6206 | 27.65213 | 7764 | 27.65513 | 358 | 27.65213 | 5443 | 27.65513 | 7312 | 27.65213 | 12258 | 27.65513 | 16404 | 27.65213 | 20382
27.67184 | 349 | 27.66884 | 6423 | 27.67184 | 9350 | 27.66884 | 16408 | 27.67184 | 22372 | 27.66884 | 26517 | 27.67184 | 343 | 27.66884 | 4371 | 27.67184 | 6436 | 27.66884 | 10315 | 16.33442 | 13193 | 27.66884 | 15491 | 27.67184 | 269 | 27.66884 | 1704 | 27.67184 | 2831.5 | 27.66884 | 4797 | 27.67184 | 6253 | 27.66884 | 7763 | 27.67184 | 363 | 27.66884 | 5478 | 27.67184 | 7344 | 27.66884 | 12263 | 27.67184 | 16400 | 27.66884 | 20383
27.68855 | 306 | 27.68555 | 6438 | 27.68855 | 9348 | 27.68555 | 16387 | 27.68855 | 22360 | 27.68555 | 26514 | 27.68855 | 343 | 27.68555 | 4360 | 27.68855 | 6413 | 27.68555 | 10308 | 16.34277 | 13184 | 27.68555 | 15463 | 27.68855 | 288 | 27.68555 | 1695 | 27.68855 | 2869 | 27.68555 | 4805 | 27.68855 | 6210 | 27.68555 | 7796 | 27.68855 | 366 | 27.68555 | 5485 | 27.68855 | 7329 | 27.68555 | 12310 | 27.68855 | 16402 | 27.68555 | 20398
27.70526 | 366 | 27.70226 | 6421 | 27.70526 | 9335 | 27.70226 | 16423 | 27.70526 | 22360 | 27.70226 | 26548 | 27.70526 | 337 | 27.70226 | 4379 | 27.70526 | 6430 | 27.70226 | 10299 | 16.35113 | 13205 | 27.70226 | 15488 | 27.70526 | 281 | 27.70226 | 1742 | 27.70526 | 2854 | 27.70226 | 4836 | 27.70526 | 6227 | 27.70226 | 7756 | 27.70526 | 365 | 27.70226 | 5445 | 27.70526 | 7313 | 27.70226 | 12253 | 27.70526 | 16398 | 27.70226 | 20398
27.72197 | 343 | 27.71897 | 6446 | 27.72197 | 9316 | 27.71897 | 16383 | 27.72197 | 22430 | 27.71897 | 26525 | 27.72197 | 366 | 27.71897 | 4395 | 27.72197 | 6461 | 27.71897 | 10355 | 16.35949 | 13192 | 27.71897 | 15453 | 27.72197 | 293 | 27.71897 | 1719 | 27.72197 | 2875 | 27.71897 | 4783 | 27.72197 | 6250 | 27.71897 | 7798 | 27.72197 | 335 | 27.71897 | 5482 | 27.72197 | 7329 | 27.71897 | 12248 | 27.72197 | 16418 | 27.71897 | 20413
27.73868 | 338 | 27.73568 | 6446 | 27.73868 | 9360 | 27.73568 | 16383 | 27.73868 | 22380 | 27.73568 | 26482 | 27.73868 | 337 | 27.73568 | 4390 | 27.73868 | 6398 | 27.73568 | 10313 | 16.36784 | 13176 | 27.73568 | 15499 | 27.73868 | 318 | 27.73568 | 1709 | 27.73868 | 2846.5 | 27.73568 | 4830 | 27.73868 | 6242 | 27.73568 | 7767 | 27.73868 | 311 | 27.73568 | 5487 | 27.73868 | 7366 | 27.73568 | 12243 | 27.73868 | 16368 | 27.73568 | 20398
27.75539 | 374 | 27.75239 | 6418 | 27.75539 | 9349 | 27.75239 | 16352 | 27.75539 | 22356 | 27.75239 | 26502 | 27.75539 | 359 | 27.75239 | 4418 | 27.75539 | 6413 | 27.75239 | 10288 | 16.3762 | 13170 | 27.75239 | 15456 | 27.75539 | 292 | 27.75239 | 1713 | 27.75539 | 2872 | 27.75239 | 4841 | 27.75539 | 6230 | 27.75239 | 7759 | 27.75539 | 349 | 27.75239 | 5443 | 27.75539 | 7339 | 27.75239 | 12249 | 27.75539 | 16416 | 27.75239 | 20415
27.7721 | 337 | 27.7691 | 6393 | 27.7721 | 9378 | 27.7691 | 16356 | 27.7721 | 22368 | 27.7691 | 26527 | 27.7721 | 332 | 27.7691 | 4392 | 27.7721 | 6409 | 27.7691 | 10332 | 16.38455 | 13170 | 27.7691 | 15491 | 27.7721 | 306 | 27.7691 | 1736 | 27.7721 | 2861.5 | 27.7691 | 4796 | 27.7721 | 6237 | 27.7691 | 7754 | 27.7721 | 352 | 27.7691 | 5453 | 27.7721 | 7357 | 27.7691 | 12282 | 27.7721 | 16371 | 27.7691 | 20418
27.78882 | 331 | 27.78582 | 6445 | 27.78882 | 9336 | 27.78582 | 16384 | 27.78882 | 22384 | 27.78582 | 26473 | 27.78882 | 355 | 27.78582 | 4418 | 27.78882 | 6470 | 27.78582 | 10308 | 16.39291 | 13184 | 27.78582 | 15451 | 27.78882 | 296 | 27.78582 | 1714 | 27.78882 | 2863 | 27.78582 | 4818 | 27.78882 | 6225 | 27.78582 | 7770 | 27.78882 | 366 | 27.78582 | 5473 | 27.78882 | 7333 | 27.78582 | 12277 | 27.78882 | 16326 | 27.78582 | 20397
27.80553 | 431 | 27.80253 | 6439 | 27.80553 | 9343 | 27.80253 | 16381 | 27.80553 | 22364 | 27.80253 | 26503 | 27.80553 | 368 | 27.80253 | 4408 | 27.80553 | 6443 | 27.80253 | 10320 | 16.40126 | 13187 | 27.80253 | 15507 | 27.80553 | 310 | 27.80253 | 1697 | 27.80553 | 2857 | 27.80253 | 4811 | 27.80553 | 6222 | 27.80253 | 7792 | 27.80553 | 392 | 27.80253 | 5495 | 27.80553 | 7340 | 27.80253 | 12283 | 27.80553 | 16378 | 27.80253 | 20392
27.82224 | 368 | 27.81924 | 6412 | 27.82224 | 9312 | 27.81924 | 16370 | 27.82224 | 22336 | 27.81924 | 26481 | 27.82224 | 350 | 27.81924 | 4358 | 27.82224 | 6390 | 27.81924 | 10320 | 16.40962 | 13180 | 27.81924 | 15492 | 27.82224 | 318 | 27.81924 | 1723 | 27.82224 | 2849.5 | 27.81924 | 4822 | 27.82224 | 6227 | 27.81924 | 7775 | 27.82224 | 355 | 27.81924 | 5485 | 27.82224 | 7324 | 27.81924 | 12274 | 27.82224 | 16401 | 27.81924 | 20359
27.83895 | 368 | 27.83595 | 6419 | 27.83895 | 9335 | 27.83595 | 16421 | 27.83895 | 22386 | 27.83595 | 26495 | 27.83895 | 369 | 27.83595 | 4395 | 27.83895 | 6424 | 27.83595 | 10338 | 16.41797 | 13179 | 27.83595 | 15445 | 27.83895 | 293 | 27.83595 | 1725 | 27.83895 | 2854 | 27.83595 | 4847 | 27.83895 | 6229 | 27.83595 | 7808 | 27.83895 | 376 | 27.83595 | 5502 | 27.83895 | 7347 | 27.83595 | 12228 | 27.83895 | 16382 | 27.83595 | 20404
27.85566 | 410 | 27.85266 | 6492 | 27.85566 | 9370 | 27.85266 | 16376 | 27.85566 | 22371 | 27.85266 | 26508 | 27.85566 | 342 | 27.85266 | 4351 | 27.85566 | 6433 | 27.85266 | 10305 | 16.42633 | 13172 | 27.85266 | 15492 | 27.85566 | 312 | 27.85266 | 1702 | 27.85566 | 2858.5 | 27.85266 | 4822 | 27.85566 | 6196 | 27.85266 | 7777 | 27.85566 | 379 | 27.85266 | 5451 | 27.85566 | 7331 | 27.85266 | 12299 | 27.85566 | 16358 | 27.85266 | 20365
27.87237 | 366 | 27.86937 | 6438 | 27.87237 | 9324 | 27.86937 | 16384 | 27.87237 | 22352 | 27.86937 | 26539 | 27.87237 | 356 | 27.86937 | 4386 | 27.87237 | 6412 | 27.86937 | 10277 | 16.43469 | 13188 | 27.86937 | 15496 | 27.87237 | 304 | 27.86937 | 1746 | 27.87237 | 2845 | 27.86937 | 4803 | 27.87237 | 6226 | 27.86937 | 7749 | 27.87237 | 342 | 27.86937 | 5457 | 27.87237 | 7356 | 27.86937 | 12280 | 27.87237 | 16379 | 27.86937 | 20405
27.88908 | 380 | 27.88608 | 6414 | 27.88908 | 9338 | 27.88608 | 16342 | 27.88908 | 22390 | 27.88608 | 26502 | 27.88908 | 328 | 27.88608 | 4351 | 27.88908 | 6433 | 27.88608 | 10330 | 16.44304 | 13160 | 27.88608 | 15451 | 27.88908 | 282 | 27.88608 | 1721 | 27.88908 | 2873.5 | 27.88608 | 4753 | 27.88908 | 6210 | 27.88608 | 7757 | 27.88908 | 398 | 27.88608 | 5495 | 27.88908 | 7342 | 27.88608 | 12263 | 27.88908 | 16380 | 27.88608 | 20409
27.90579 | 337 | 27.90279 | 6425 | 27.90579 | 9339 | 27.90279 | 16368 | 27.90579 | 22359 | 27.90279 | 26482 | 27.90579 | 420 | 27.90279 | 4379 | 27.90579 | 6461 | 27.90279 | 10331 | 16.4514 | 13160 | 27.90279 | 15446 | 27.90579 | 282 | 27.90279 | 1732 | 27.90579 | 2885.5 | 27.90279 | 4790 | 27.90579 | 6248 | 27.90279 | 7780 | 27.90579 | 320 | 27.90279 | 5512 | 27.90579 | 7360 | 27.90279 | 12298 | 27.90579 | 16374 | 27.90279 | 20409
27.92251 | 395 | 27.91951 | 6419 | 27.92251 | 9378 | 27.91951 | 16384 | 27.92251 | 22408 | 27.91951 | 26487 | 27.92251 | 402 | 27.91951 | 4415 | 27.92251 | 6423 | 27.91951 | 10306 | 16.45975 | 13190 | 27.91951 | 15516 | 27.92251 | 278 | 27.91951 | 1702 | 27.92251 | 2897.5 | 27.91951 | 4794 | 27.92251 | 6195 | 27.91951 | 7794 | 27.92251 | 370 | 27.91951 | 5452 | 27.92251 | 7367 | 27.91951 | 12269 | 27.92251 | 16421 | 27.91951 | 20389
27.93922 | 398 | 27.93622 | 6425 | 27.93922 | 9324 | 27.93622 | 16410 | 27.93922 | 22400 | 27.93622 | 26467 | 27.93922 | 396 | 27.93622 | 4434 | 27.93922 | 6451 | 27.93622 | 10343 | 16.46811 | 13168 | 27.93622 | 15482 | 27.93922 | 304 | 27.93622 | 1703 | 27.93922 | 2875 | 27.93622 | 4774 | 27.93922 | 6235 | 27.93622 | 7765 | 27.93922 | 382 | 27.93622 | 5429 | 27.93922 | 7302 | 27.93622 | 12240 | 27.93922 | 16389 | 27.93622 | 20393
27.95593 | 441 | 27.95293 | 6413 | 27.95593 | 9356 | 27.95293 | 16378 | 27.95593 | 22392 | 27.95293 | 26487 | 27.95593 | 446 | 27.95293 | 4411 | 27.95593 | 6431 | 27.95293 | 10324 | 16.47646 | 13187 | 27.95293 | 15492 | 27.95593 | 295 | 27.95293 | 1724 | 27.95593 | 2917 | 27.95293 | 4804 | 27.95593 | 6233 | 27.95293 | 7814 | 27.95593 | 356 | 27.95293 | 5447 | 27.95593 | 7391 | 27.95293 | 12289 | 27.95593 | 16347 | 27.95293 | 20389
27.97264 | 397 | 27.96964 | 6416 | 27.97264 | 9356 | 27.96964 | 16387 | 27.97264 | 22385 | 27.96964 | 26507 | 27.97264 | 398 | 27.96964 | 4378 | 27.97264 | 6402 | 27.96964 | 10343 | 16.48482 | 13160 | 27.96964 | 15450 | 27.97264 | 311 | 27.96964 | 1724 | 27.97264 | 2833 | 27.96964 | 4819 | 27.97264 | 6225 | 27.96964 | 7755 | 27.97264 | 328 | 27.96964 | 5441 | 27.97264 | 7367 | 27.96964 | 12267 | 27.97264 | 16434 | 27.96964 | 20410
27.98935 | 462 | 27.98635 | 6424 | 27.98935 | 9344 | 27.98635 | 16389 | 27.98935 | 22377 | 27.98635 | 26482 | 27.98935 | 422 | 27.98635 | 4408 | 27.98935 | 6422 | 27.98635 | 10346 | 16.49318 | 13173 | 27.98635 | 15454 | 27.98935 | 295 | 27.98635 | 1697 | 27.98935 | 2923 | 27.98635 | 4790 | 27.98935 | 6235 | 27.98635 | 7759 | 27.98935 | 399 | 27.98635 | 5455 | 27.98935 | 7337 | 27.98635 | 12293 | 27.98935 | 16438 | 27.98635 | 20371
28.00606 | 507 | 28.00306 | 6436 | 28.00606 | 9372 | 28.00306 | 16386 | 28.00606 | 22430 | 28.00306 | 26468 | 28.00606 | 456 | 28.00306 | 4389 | 28.00606 | 6477 | 28.00306 | 10350 | 16.50153 | 13161 | 28.00306 | 15503 | 28.00606 | 290 | 28.00306 | 1700 | 28.00606 | 2876.5 | 28.00306 | 4815 | 28.00606 | 6197 | 28.00306 | 7773 | 28.00606 | 343 | 28.00306 | 5483 | 28.00606 | 7378 | 28.00306 | 12266 | 28.00606 | 16397 | 28.00306 | 20397
28.02277 | 548 | 28.01977 | 6441 | 28.02277 | 9380 | 28.01977 | 16413 | 28.02277 | 22406 | 28.01977 | 26484 | 28.02277 | 486 | 28.01977 | 4384 | 28.02277 | 6502 | 28.01977 | 10371 | 16.50989 | 13185 | 28.01977 | 15501 | 28.02277 | 281 | 28.01977 | 1727 | 28.02277 | 2843.5 | 28.01977 | 4829 | 28.02277 | 6247 | 28.01977 | 7780 | 28.02277 | 387 | 28.01977 | 5441 | 28.02277 | 7396 | 28.01977 | 12282 | 28.02277 | 16382 | 28.01977 | 20398
28.03948 | 597 | 28.03648 | 6418 | 28.03948 | 9402 | 28.03648 | 16402 | 28.03948 | 22422 | 28.03648 | 26496 | 28.03948 | 492 | 28.03648 | 4393 | 28.03948 | 6453 | 28.03648 | 10353 | 16.51824 | 13186 | 28.03648 | 15491 | 28.03948 | 283 | 28.03648 | 1713 | 28.03948 | 2854 | 28.03648 | 4820 | 28.03948 | 6226 | 28.03648 | 7777 | 28.03948 | 385 | 28.03648 | 5496 | 28.03948 | 7369 | 28.03648 | 12285 | 28.03948 | 16402 | 28.03648 | 20374
28.0562 | 698 | 28.0532 | 6429 | 28.0562 | 9371 | 28.0532 | 16445 | 28.0562 | 22434 | 28.0532 | 26516 | 28.0562 | 546 | 28.0532 | 4343 | 28.0562 | 6472 | 28.0532 | 10370 | 16.5266 | 13190 | 28.0532 | 15449 | 28.0562 | 302 | 28.0532 | 1722 | 28.0562 | 2890 | 28.0532 | 4822 | 28.0562 | 6244 | 28.0532 | 7798 | 28.0562 | 413 | 28.0532 | 5456 | 28.0562 | 7407 | 28.0532 | 12289 | 28.0562 | 16412 | 28.0532 | 20376
28.07291 | 779 | 28.06991 | 6435 | 28.07291 | 9377 | 28.06991 | 16467 | 28.07291 | 22450 | 28.06991 | 26485 | 28.07291 | 602 | 28.06991 | 4392 | 28.07291 | 6474 | 28.06991 | 10376 | 16.53495 | 13154 | 28.06991 | 15496 | 28.07291 | 318 | 28.06991 | 1712 | 28.07291 | 2917 | 28.06991 | 4837 | 28.07291 | 6228 | 28.06991 | 7765 | 28.07291 | 371 | 28.06991 | 5499 | 28.07291 | 7388 | 28.06991 | 12318 | 28.07291 | 16484 | 28.06991 | 20392
28.08962 | 976 | 28.08662 | 6446 | 28.08962 | 9443 | 28.08662 | 16401 | 28.08962 | 22473 | 28.08662 | 26477 | 28.08962 | 673 | 28.08662 | 4383 | 28.08962 | 6494 | 28.08662 | 10361 | 16.54331 | 13171 | 28.08662 | 15470 | 28.08962 | 306 | 28.08662 | 1734 | 28.08962 | 2908 | 28.08662 | 4855 | 28.08962 | 6250 | 28.08662 | 7808 | 28.08962 | 436 | 28.08662 | 5474 | 28.08962 | 7391 | 28.08662 | 12290 | 28.08962 | 16396 | 28.08662 | 20426
28.10633 | 1223 | 28.10333 | 6434 | 28.10633 | 9496 | 28.10333 | 16453 | 28.10633 | 22544 | 28.10333 | 26530 | 28.10633 | 787 | 28.10333 | 4395 | 28.10633 | 6468 | 28.10333 | 10378 | 16.55166 | 13164 | 28.10333 | 15492 | 28.10633 | 346 | 28.10333 | 1717 | 28.10633 | 2959 | 28.10333 | 4872 | 28.10633 | 6265 | 28.10333 | 7765 | 28.10633 | 423 | 28.10333 | 5455 | 28.10633 | 7435 | 28.10333 | 12314 | 28.10633 | 16476 | 28.10333 | 20325
28.12304 | 1498 | 28.12004 | 6468 | 28.12304 | 9411 | 28.12004 | 16476 | 28.12304 | 22580 | 28.12004 | 26473 | 28.12304 | 967 | 28.12004 | 4395 | 28.12304 | 6556 | 28.12004 | 10400 | 16.56002 | 13180 | 28.12004 | 15473 | 28.12304 | 342 | 28.12004 | 1713 | 28.12304 | 2965 | 28.12004 | 4899 | 28.12304 | 6249 | 28.12004 | 7766 | 28.12304 | 452 | 28.12004 | 5478 | 28.12304 | 7476 | 28.12004 | 12299 | 28.12304 | 16433 | 28.12004 | 20388
28.13975 | 1710 | 28.13675 | 6431 | 28.13975 | 9484 | 28.13675 | 16501 | 28.13975 | 22513 | 28.13675 | 26504 | 28.13975 | 1088 | 28.13675 | 4390 | 28.13975 | 6595 | 28.13675 | 10436 | 16.56838 | 13192 | 28.13675 | 15487 | 28.13975 | 393 | 28.13675 | 1732 | 28.13975 | 2977 | 28.13675 | 4902 | 28.13975 | 6261 | 28.13675 | 7793 | 28.13975 | 499 | 28.13675 | 5486 | 28.13975 | 7493 | 28.13675 | 12314 | 28.13975 | 16524 | 28.13675 | 20421
28.15646 | 1679 | 28.15346 | 6438 | 28.15646 | 9492 | 28.15346 | 16468 | 28.15646 | 22468 | 28.15346 | 26525 | 28.15646 | 1411 | 28.15346 | 4402 | 28.15646 | 6638 | 28.15346 | 10441 | 16.57673 | 13152 | 28.15346 | 15527 | 28.15646 | 374 | 28.15346 | 1737 | 28.15646 | 3023.5 | 28.15346 | 4936 | 28.15646 | 6273 | 28.15346 | 7768 | 28.15646 | 548 | 28.15346 | 5447 | 28.15646 | 7493 | 28.15346 | 12319 | 28.15646 | 16506 | 28.15346 | 20387
28.17317 | 1384 | 28.17017 | 6456 | 28.17317 | 9547 | 28.17017 | 16498 | 28.17317 | 22529 | 28.17017 | 26514 | 28.17317 | 1628 | 28.17017 | 4363 | 28.17317 | 6620 | 28.17017 | 10477 | 16.58509 | 13190 | 28.17017 | 15516 | 28.17317 | 397 | 28.17017 | 1741 | 28.17317 | 3079 | 28.17017 | 4987 | 28.17317 | 6280 | 28.17017 | 7800 | 28.17317 | 595 | 28.17017 | 5421 | 28.17317 | 7550 | 28.17017 | 12340 | 28.17317 | 16608 | 28.17017 | 20425
28.18989 | 1323 | 28.18689 | 6449 | 28.18989 | 9509 | 28.18689 | 16550 | 28.18989 | 22514 | 28.18689 | 26476 | 28.18989 | 1820 | 28.18689 | 4356 | 28.18989 | 6680 | 28.18689 | 10484 | 16.59344 | 13199 | 28.18689 | 15525 | 28.18989 | 418 | 28.18689 | 1731 | 28.18989 | 3109 | 28.18689 | 4973 | 28.18989 | 6285 | 28.18689 | 7779 | 28.18989 | 637 | 28.18689 | 5431 | 28.18989 | 7597 | 28.18689 | 12365 | 28.18989 | 16627 | 28.18689 | 20394
28.2066 | 1272 | 28.2036 | 6470 | 28.2066 | 9589 | 28.2036 | 16599 | 28.2066 | 22528 | 28.2036 | 26536 | 28.2066 | 1804 | 28.2036 | 4374 | 28.2066 | 6741 | 28.2036 | 10553 | 16.6018 | 13177 | 28.2036 | 15511 | 28.2066 | 467 | 28.2036 | 1684 | 28.2066 | 3080.5 | 28.2036 | 4992 | 28.2066 | 6280 | 28.2036 | 7822 | 28.2066 | 675 | 28.2036 | 5460 | 28.2066 | 7681 | 28.2036 | 12397 | 28.2066 | 16697 | 28.2036 | 20423
28.22331 | 1132 | 28.22031 | 6422 | 28.22331 | 9603 | 28.22031 | 16571 | 28.22331 | 22521 | 28.22031 | 26518 | 28.22331 | 1683 | 28.22031 | 4384 | 28.22331 | 6881 | 28.22031 | 10624 | 16.61015 | 13183 | 28.22031 | 15555 | 28.22331 | 473 | 28.22031 | 1737 | 28.22331 | 3127 | 28.22031 | 5016 | 28.22331 | 6262 | 28.22031 | 7800 | 28.22331 | 771 | 28.22031 | 5464 | 28.22331 | 7770 | 28.22031 | 12421 | 28.22331 | 16753 | 28.22031 | 20423
28.24002 | 1029 | 28.23702 | 6444 | 28.24002 | 9695 | 28.23702 | 16649 | 28.24002 | 22555 | 28.23702 | 26504 | 28.24002 | 1632 | 28.23702 | 4404 | 28.24002 | 6905 | 28.23702 | 10638 | 16.61851 | 13186 | 28.23702 | 15554 | 28.24002 | 471 | 28.23702 | 1749 | 28.24002 | 3098.5 | 28.23702 | 5050 | 28.24002 | 6261 | 28.23702 | 7814 | 28.24002 | 890 | 28.23702 | 5483 | 28.24002 | 7985 | 28.23702 | 12462 | 28.24002 | 16934 | 28.23702 | 20381
28.25673 | 881 | 28.25373 | 6401 | 28.25673 | 9795 | 28.25373 | 16662 | 28.25673 | 22553 | 28.25373 | 26477 | 28.25673 | 1336 | 28.25373 | 4373 | 28.25673 | 7069 | 28.25373 | 10733 | 16.62687 | 13173 | 28.25373 | 15564 | 28.25673 | 388 | 28.25373 | 1693 | 28.25673 | 3110.5 | 28.25373 | 5035 | 28.25673 | 6278 | 28.25373 | 7828 | 28.25673 | 1085 | 28.25373 | 5480 | 28.25673 | 8188 | 28.25373 | 12582 | 28.25673 | 17107 | 28.25373 | 20439
28.27344 | 808 | 28.27044 | 6387 | 28.27344 | 9987 | 28.27044 | 16733 | 28.27344 | 22564 | 28.27044 | 26475 | 28.27344 | 1233 | 28.27044 | 4412 | 28.27344 | 7246 | 28.27044 | 10890 | 16.63522 | 13180 | 28.27044 | 15563 | 28.27344 | 366 | 28.27044 | 1717 | 28.27344 | 3052 | 28.27044 | 4996 | 28.27344 | 6241 | 28.27044 | 7826 | 28.27344 | 1405 | 28.27044 | 5441 | 28.27344 | 8596 | 28.27044 | 12633 | 28.27344 | 17336 | 28.27044 | 20442
28.29015 | 773 | 28.28715 | 6420 | 28.29015 | 10101 | 28.28715 | 16831 | 28.29015 | 22638 | 28.28715 | 26443 | 28.29015 | 1062 | 28.28715 | 4411 | 28.29015 | 7717 | 28.28715 | 11080 | 16.64358 | 13170 | 28.28715 | 15577 | 28.29015 | 399 | 28.28715 | 1715 | 28.29015 | 3002.5 | 28.28715 | 4957 | 28.29015 | 6240 | 28.28715 | 7793 | 28.29015 | 1883 | 28.28715 | 5474 | 28.29015 | 9147 | 28.28715 | 12788 | 28.29015 | 17661 | 28.28715 | 20451
28.30686 | 919 | 28.30386 | 6434 | 28.30686 | 10304 | 28.30386 | 16995 | 28.30686 | 22764 | 28.30386 | 26492 | 28.30686 | 924 | 28.30386 | 4422 | 28.30686 | 7989 | 28.30386 | 11348 | 16.65193 | 13175 | 28.30386 | 15603 | 28.30686 | 402 | 28.30386 | 1709 | 28.30686 | 3049 | 28.30386 | 4941 | 28.30686 | 6236 | 28.30386 | 7787 | 28.30686 | 2360 | 28.30386 | 5502 | 28.30686 | 9855 | 28.30386 | 13087 | 28.30686 | 18124 | 28.30386 | 20420
28.32358 | 957 | 28.32058 | 6402 | 28.32358 | 10783 | 28.32058 | 17122 | 28.32358 | 22942 | 28.32058 | 26508 | 28.32358 | 741 | 28.32058 | 4408 | 28.32358 | 8543 | 28.32058 | 11576 | 16.66029 | 13173 | 28.32058 | 15609 | 28.32358 | 356 | 28.32058 | 1724 | 28.32358 | 2975.5 | 28.32058 | 4925 | 28.32358 | 6250 | 28.32058 | 7783 | 28.32358 | 2637 | 28.32058 | 5461 | 28.32358 | 10591 | 28.32058 | 13348 | 28.32358 | 18490 | 28.32058 | 20384
28.34029 | 1180 | 28.33729 | 6418 | 28.34029 | 11372 | 28.33729 | 17406 | 28.34029 | 23059 | 28.33729 | 26439 | 28.34029 | 634 | 28.33729 | 4428 | 28.34029 | 8726 | 28.33729 | 11846 | 16.66864 | 13162 | 28.33729 | 15550 | 28.34029 | 337 | 28.33729 | 1709 | 28.34029 | 2876.5 | 28.33729 | 4900 | 28.34029 | 6280 | 28.33729 | 7795 | 28.34029 | 2596 | 28.33729 | 5515 | 28.34029 | 10288 | 28.33729 | 13727 | 28.34029 | 18687 | 28.33729 | 20456
28.357 | 1392 | 28.354 | 6485 | 28.357 | 12319 | 28.354 | 17770 | 28.357 | 23362 | 28.354 | 26470 | 28.357 | 530 | 28.354 | 4434 | 28.357 | 8446 | 28.354 | 11683 | 16.677 | 13152 | 28.354 | 15587 | 28.357 | 305 | 28.354 | 1705 | 28.357 | 2885.5 | 28.354 | 4860 | 28.357 | 6258 | 28.354 | 7773 | 28.357 | 2360 | 28.354 | 5525 | 28.357 | 9728 | 28.354 | 14249 | 28.357 | 18452 | 28.354 | 20451
28.37371 | 1818 | 28.37071 | 6414 | 28.37371 | 12982 | 28.37071 | 18232 | 28.37371 | 23795 | 28.37071 | 26506 | 28.37371 | 460 | 28.37071 | 4418 | 28.37371 | 8131 | 28.37071 | 11464 | 16.68535 | 13173 | 28.37071 | 15547 | 28.37371 | 295 | 28.37071 | 1705 | 28.37371 | 2893 | 28.37071 | 4847 | 28.37371 | 6243 | 28.37071 | 7797 | 28.37371 | 1957 | 28.37071 | 5505 | 28.37371 | 9194 | 28.37071 | 14450 | 28.37371 | 18179 | 28.37071 | 20454
28.39042 | 2326 | 28.38742 | 6421 | 28.39042 | 13111 | 28.38742 | 19082 | 28.39042 | 24241 | 28.38742 | 26473 | 28.39042 | 498 | 28.38742 | 4447 | 28.39042 | 7831 | 28.38742 | 11264 | 16.69371 | 13183 | 28.38742 | 15560 | 28.39042 | 289 | 28.38742 | 1753 | 28.39042 | 2890 | 28.38742 | 4834 | 28.39042 | 6192 | 28.38742 | 7748 | 28.39042 | 1924 | 28.38742 | 5527 | 28.39042 | 9105 | 28.38742 | 14346 | 28.39042 | 17914 | 28.38742 | 20451
28.40713 | 2889 | 28.40413 | 6446 | 28.40713 | 12501 | 28.40413 | 19618 | 28.40713 | 24319 | 28.40413 | 26526 | 28.40713 | 424 | 28.40413 | 4422 | 28.40713 | 7800 | 28.40413 | 11248 | 16.70207 | 13167 | 28.40413 | 15540 | 28.40713 | 293 | 28.40413 | 1699 | 28.40713 | 2860 | 28.40413 | 4800 | 28.40713 | 6218 | 28.40413 | 7743 | 28.40713 | 1719 | 28.40413 | 5491 | 28.40713 | 8813 | 28.40413 | 13843 | 28.40713 | 17792 | 28.40413 | 20409
28.42384 | 2863 | 28.42084 | 6438 | 28.42384 | 11794 | 28.42084 | 19738 | 28.42384 | 24143 | 28.42084 | 26482 | 28.42384 | 427 | 28.42084 | 4395 | 28.42384 | 7583 | 28.42084 | 11132 | 16.71042 | 13171 | 28.42084 | 15551 | 28.42384 | 296 | 28.42084 | 1705 | 28.42384 | 2893 | 28.42084 | 4817 | 28.42384 | 6246 | 28.42084 | 7783 | 28.42384 | 1374 | 28.42084 | 5515 | 28.42384 | 8489 | 28.42084 | 13601 | 28.42384 | 17514 | 28.42084 | 20439
28.44055 | 2359 | 28.43755 | 6384 | 28.44055 | 11472 | 28.43755 | 19136 | 28.44055 | 23808 | 28.43755 | 26473 | 28.44055 | 400 | 28.43755 | 4433 | 28.44055 | 7245 | 28.43755 | 10941 | 16.71878 | 13180 | 28.43755 | 15516 | 28.44055 | 311 | 28.43755 | 1707 | 28.44055 | 2872 | 28.43755 | 4821 | 28.44055 | 6230 | 28.43755 | 7748 | 28.44055 | 1090 | 28.43755 | 5478 | 28.44055 | 7982 | 28.43755 | 13476 | 28.44055 | 17191 | 28.43755 | 20450
28.45727 | 1861 | 28.45427 | 6434 | 28.45727 | 11324 | 28.45427 | 18510 | 28.45727 | 23646 | 28.45427 | 26525 | 28.45727 | 338 | 28.45427 | 4439 | 28.45727 | 6910 | 28.45427 | 10669 | 16.72713 | 13154 | 28.45427 | 15527 | 28.45727 | 294 | 28.45427 | 1694 | 28.45727 | 2866 | 28.45427 | 4848 | 28.45727 | 6208 | 28.45427 | 7801 | 28.45727 | 830 | 28.45427 | 5485 | 28.45727 | 7738 | 28.45427 | 13232 | 28.45727 | 16913 | 28.45427 | 20456
28.47398 | 1810 | 28.47098 | 6447 | 28.47398 | 10942 | 28.47098 | 18253 | 28.47398 | 23529 | 28.47098 | 26482 | 28.47398 | 374 | 28.47098 | 4419 | 28.47398 | 6781 | 28.47098 | 10565 | 16.73549 | 13176 | 28.47098 | 15546 | 28.47398 | 292 | 28.47098 | 1695 | 28.47398 | 2875 | 28.47098 | 4824 | 28.47398 | 6236 | 28.47098 | 7764 | 28.47398 | 698 | 28.47098 | 5515 | 28.47398 | 7577 | 28.47098 | 13023 | 28.47398 | 16739 | 28.47098 | 20451
28.49069 | 1646 | 28.48769 | 6429 | 28.49069 | 10264 | 28.48769 | 18110 | 28.49069 | 23297 | 28.48769 | 26466 | 28.49069 | 368 | 28.48769 | 4387 | 28.49069 | 6721 | 28.48769 | 10465 | 16.74384 | 13177 | 28.48769 | 15534 | 28.49069 | 297 | 28.48769 | 1696 | 28.49069 | 2897.5 | 28.48769 | 4835 | 28.49069 | 6225 | 28.48769 | 7777 | 28.49069 | 585 | 28.48769 | 5484 | 28.49069 | 7525 | 28.48769 | 12662 | 28.49069 | 16574 | 28.48769 | 20445
28.5074 | 1382 | 28.5044 | 6410 | 28.5074 | 9848 | 28.5044 | 17660 | 28.5074 | 23009 | 28.5044 | 26511 | 28.5074 | 346 | 28.5044 | 4426 | 28.5074 | 6609 | 28.5044 | 10449 | 16.7522 | 13175 | 28.5044 | 15515 | 28.5074 | 286 | 28.5044 | 1704 | 28.5074 | 2788 | 28.5044 | 4832 | 28.5074 | 6209 | 28.5044 | 7759 | 28.5074 | 473 | 28.5044 | 5455 | 28.5074 | 7432 | 28.5044 | 12486 | 28.5074 | 16579 | 28.5044 | 20468
28.52411 | 946 | 28.52111 | 6402 | 28.52411 | 9602 | 28.52111 | 17254 | 28.52411 | 22694 | 28.52111 | 26519 | 28.52411 | 368 | 28.52111 | 4380 | 28.52411 | 6617 | 28.52111 | 10463 | 16.76056 | 13179 | 28.52111 | 15511 | 28.52411 | 280 | 28.52111 | 1697 | 28.52411 | 2903.5 | 28.52111 | 4801 | 28.52411 | 6242 | 28.52111 | 7766 | 28.52411 | 468 | 28.52111 | 5453 | 28.52411 | 7422 | 28.52111 | 12431 | 28.52411 | 16512 | 28.52111 | 20426
28.54082 | 620 | 28.53782 | 6443 | 28.54082 | 9497 | 28.53782 | 16838 | 28.54082 | 22561 | 28.53782 | 26466 | 28.54082 | 353 | 28.53782 | 4430 | 28.54082 | 6541 | 28.53782 | 10426 | 16.76891 | 13161 | 28.53782 | 15505 | 28.54082 | 272 | 28.53782 | 1696 | 28.54082 | 2846.5 | 28.53782 | 4785 | 28.54082 | 6222 | 28.53782 | 7747 | 28.54082 | 456 | 28.53782 | 5490 | 28.54082 | 7384 | 28.53782 | 12363 | 28.54082 | 16444 | 28.53782 | 20455
28.55753 | 541 | 28.55453 | 6413 | 28.55753 | 9488 | 28.55453 | 16565 | 28.55753 | 22517 | 28.55453 | 26438 | 28.55753 | 334 | 28.55453 | 4398 | 28.55753 | 6478 | 28.55453 | 10398 | 16.77727 | 13172 | 28.55453 | 15506 | 28.55753 | 268 | 28.55453 | 1702 | 28.55753 | 2872 | 28.55453 | 4786 | 28.55753 | 6230 | 28.55453 | 7738 | 28.55753 | 460 | 28.55453 | 5445 | 28.55753 | 7385 | 28.55453 | 12328 | 28.55753 | 16484 | 28.55453 | 20456
28.57424 | 464 | 28.57124 | 6365 | 28.57424 | 9429 | 28.57124 | 16539 | 28.57424 | 22485 | 28.57124 | 26466 | 28.57424 | 333 | 28.57124 | 4403 | 28.57424 | 6508 | 28.57124 | 10399 | 16.78562 | 13187 | 28.57124 | 15492 | 28.57424 | 270 | 28.57124 | 1709 | 28.57424 | 2894.5 | 28.57124 | 4807 | 28.57424 | 6197 | 28.57124 | 7768 | 28.57424 | 393 | 28.57124 | 5487 | 28.57424 | 7350 | 28.57124 | 12381 | 28.57424 | 16485 | 28.57124 | 20408
28.59096 | 445 | 28.58796 | 6416 | 28.59096 | 9378 | 28.58796 | 16487 | 28.59096 | 22406 | 28.58796 | 26490 | 28.59096 | 353 | 28.58796 | 4387 | 28.59096 | 6456 | 28.58796 | 10384 | 16.79398 | 13185 | 28.58796 | 15495 | 28.59096 | 286 | 28.58796 | 1688 | 28.59096 | 2813.5 | 28.58796 | 4811 | 28.59096 | 6221 | 28.58796 | 7749 | 28.59096 | 403 | 28.58796 | 5470 | 28.59096 | 7393 | 28.58796 | 12332 | 28.59096 | 16433 | 28.58796 | 20428
28.60767 | 410 | 28.60467 | 6421 | 28.60767 | 9400 | 28.60467 | 16436 | 28.60767 | 22365 | 28.60467 | 26488 | 28.60767 | 340 | 28.60467 | 4367 | 28.60767 | 6481 | 28.60467 | 10320 | 16.80233 | 13160 | 28.60467 | 15501 | 28.60767 | 292 | 28.60467 | 1721 | 28.60767 | 2825.5 | 28.60467 | 4798 | 28.60767 | 6220 | 28.60467 | 7735 | 28.60767 | 376 | 28.60467 | 5464 | 28.60767 | 7363 | 28.60467 | 12326 | 28.60767 | 16445 | 28.60467 | 20438
28.62438 | 441 | 28.62138 | 6403 | 28.62438 | 9391 | 28.62138 | 16422 | 28.62438 | 22378 | 28.62138 | 26480 | 28.62438 | 310 | 28.62138 | 4400 | 28.62438 | 6446 | 28.62138 | 10349 | 16.81069 | 13173 | 28.62138 | 15472 | 28.62438 | 258 | 28.62138 | 1710 | 28.62438 | 2873.5 | 28.62138 | 4801 | 28.62438 | 6198 | 28.62138 | 7772 | 28.62438 | 380 | 28.62138 | 5460 | 28.62438 | 7395 | 28.62138 | 12306 | 28.62438 | 16406 | 28.62138 | 20435
28.64109 | 380 | 28.63809 | 6420 | 28.64109 | 9338 | 28.63809 | 16399 | 28.64109 | 22384 | 28.63809 | 26462 | 28.64109 | 345 | 28.63809 | 4336 | 28.64109 | 6432 | 28.63809 | 10356 | 16.81905 | 13178 | 28.63809 | 15450 | 28.64109 | 310 | 28.63809 | 1695 | 28.64109 | 2873.5 | 28.63809 | 4766 | 28.64109 | 6233 | 28.63809 | 7767 | 28.64109 | 371 | 28.63809 | 5454 | 28.64109 | 7359 | 28.63809 | 12309 | 28.64109 | 16371 | 28.63809 | 20431
28.6578 | 387 | 28.6548 | 6404 | 28.6578 | 9347 | 28.6548 | 16412 | 28.6578 | 22402 | 28.6548 | 26449 | 28.6578 | 299 | 28.6548 | 4369 | 28.6578 | 6464 | 28.6548 | 10326 | 16.8274 | 13167 | 28.6548 | 15472 | 28.6578 | 265 | 28.6548 | 1692 | 28.6578 | 2858.5 | 28.6548 | 4788 | 28.6578 | 6212 | 28.6548 | 7772 | 28.6578 | 392 | 28.6548 | 5471 | 28.6578 | 7345 | 28.6548 | 12263 | 28.6578 | 16400 | 28.6548 | 20392
28.67451 | 358 | 28.67151 | 6394 | 28.67451 | 9302 | 28.67151 | 16425 | 28.67451 | 22390 | 28.67151 | 26494 | 28.67451 | 333 | 28.67151 | 4381 | 28.67451 | 6441 | 28.67151 | 10330 | 16.83576 | 13169 | 28.67151 | 15522 | 28.67451 | 279 | 28.67151 | 1695 | 28.67451 | 2830 | 28.67151 | 4793 | 28.67451 | 6228 | 28.67151 | 7738 | 28.67451 | 384 | 28.67151 | 5467 | 28.67451 | 7328 | 28.67151 | 12293 | 28.67451 | 16431 | 28.67151 | 20409
28.69122 | 332 | 28.68822 | 6371 | 28.69122 | 9335 | 28.68822 | 16369 | 28.69122 | 22363 | 28.68822 | 26459 | 28.69122 | 340 | 28.68822 | 4371 | 28.69122 | 6457 | 28.68822 | 10318 | 16.84411 | 13158 | 28.68822 | 15453 | 28.69122 | 294 | 28.68822 | 1688 | 28.69122 | 2804.5 | 28.68822 | 4836 | 28.69122 | 6204 | 28.68822 | 7728 | 28.69122 | 386 | 28.68822 | 5475 | 28.69122 | 7338 | 28.68822 | 12288 | 28.69122 | 16379 | 28.68822 | 20391
28.70794 | 333 | 28.70494 | 6397 | 28.70794 | 9278 | 28.70494 | 16386 | 28.70794 | 22322 | 28.70494 | 26462 | 28.70794 | 303 | 28.70494 | 4347 | 28.70794 | 6398 | 28.70494 | 10301 | 16.85247 | 13172 | 28.70494 | 15484 | 28.70794 | 292 | 28.70494 | 1701 | 28.70794 | 2797 | 28.70494 | 4819 | 28.70794 | 6200 | 28.70494 | 7740 | 28.70794 | 343 | 28.70494 | 5423 | 28.70794 | 7354 | 28.70494 | 12272 | 28.70794 | 16380 | 28.70494 | 20412
28.72465 | 329 | 28.72165 | 6389 | 28.72465 | 9338 | 28.72165 | 16387 | 28.72465 | 22354 | 28.72165 | 26480 | 28.72465 | 314 | 28.72165 | 4393 | 28.72465 | 6425 | 28.72165 | 10336 | 16.86082 | 13169 | 28.72165 | 15445 | 28.72465 | 283 | 28.72165 | 1685 | 28.72465 | 2810.5 | 28.72165 | 4800 | 28.72465 | 6207 | 28.72165 | 7747 | 28.72465 | 347 | 28.72165 | 5443 | 28.72465 | 7367 | 28.72165 | 12280 | 28.72465 | 16401 | 28.72165 | 20378
28.74136 | 352 | 28.73836 | 6401 | 28.74136 | 9300 | 28.73836 | 16346 | 28.74136 | 22336 | 28.73836 | 26486 | 28.74136 | 320 | 28.73836 | 4335 | 28.74136 | 6416 | 28.73836 | 10322 | 16.86918 | 13177 | 28.73836 | 15474 | 28.74136 | 257 | 28.73836 | 1724 | 28.74136 | 2792.5 | 28.73836 | 4782 | 28.74136 | 6217 | 28.73836 | 7744 | 28.74136 | 366 | 28.73836 | 5462 | 28.74136 | 7322 | 28.73836 | 12267 | 28.74136 | 16393 | 28.73836 | 20368
28.75807 | 314 | 28.75507 | 6424 | 28.75807 | 9290 | 28.75507 | 16351 | 28.75807 | 22370 | 28.75507 | 26433 | 28.75807 | 356 | 28.75507 | 4361 | 28.75807 | 6441 | 28.75507 | 10345 | 16.87753 | 13168 | 28.75507 | 15470 | 28.75807 | 286 | 28.75507 | 1707 | 28.75807 | 2827 | 28.75507 | 4798 | 28.75807 | 6235 | 28.75507 | 7756 | 28.75807 | 346 | 28.75507 | 5443 | 28.75807 | 7337 | 28.75507 | 12255 | 28.75807 | 16387 | 28.75507 | 20403
28.77478 | 329 | 28.77178 | 6395 | 28.77478 | 9297 | 28.77178 | 16362 | 28.77478 | 22392 | 28.77178 | 26446 | 28.77478 | 313 | 28.77178 | 4394 | 28.77478 | 6409 | 28.77178 | 10310 | 16.88589 | 13183 | 28.77178 | 15434 | 28.77478 | 274 | 28.77178 | 1695 | 28.77478 | 2858.5 | 28.77178 | 4807 | 28.77478 | 6211 | 28.77178 | 7719 | 28.77478 | 389 | 28.77178 | 5449 | 28.77478 | 7332 | 28.77178 | 12292 | 28.77478 | 16404 | 28.77178 | 20384
28.79149 | 342 | 28.78849 | 6381 | 28.79149 | 9295 | 28.78849 | 16373 | 28.79149 | 22366 | 28.78849 | 26453 | 28.79149 | 303 | 28.78849 | 4389 | 28.79149 | 6384 | 28.78849 | 10324 | 16.89425 | 13184 | 28.78849 | 15454 | 28.79149 | 230 | 28.78849 | 1720 | 28.79149 | 2821 | 28.78849 | 4766 | 28.79149 | 6182 | 28.78849 | 7763 | 28.79149 | 349 | 28.78849 | 5403 | 28.79149 | 7305 | 28.78849 | 12268 | 28.79149 | 16375 | 28.78849 | 20409
28.8082 | 316 | 28.8052 | 6388 | 28.8082 | 9291 | 28.8052 | 16365 | 28.8082 | 22332 | 28.8052 | 26439 | 28.8082 | 291 | 28.8052 | 4377 | 28.8082 | 6407 | 28.8052 | 10305 | 16.9026 | 13171 | 28.8052 | 15485 | 28.8082 | 290 | 28.8052 | 1713 | 28.8082 | 2816.5 | 28.8052 | 4770 | 28.8082 | 6204 | 28.8052 | 7759 | 28.8082 | 342 | 28.8052 | 5434 | 28.8082 | 7346 | 28.8052 | 12245 | 28.8082 | 16386 | 28.8052 | 20384
28.82491 | 348 | 28.82191 | 6444 | 28.82491 | 9293 | 28.82191 | 16345 | 28.82491 | 22387 | 28.82191 | 26450 | 28.82491 | 311 | 28.82191 | 4347 | 28.82491 | 6428 | 28.82191 | 10316 | 16.91096 | 13176 | 28.82191 | 15478 | 28.82491 | 290 | 28.82191 | 1727 | 28.82491 | 2833 | 28.82191 | 4832 | 28.82491 | 6215 | 28.82191 | 7769 | 28.82491 | 320 | 28.82191 | 5457 | 28.82491 | 7305 | 28.82191 | 12246 | 28.82491 | 16370 | 28.82191 | 20382
28.84163 | 327 | 28.83863 | 6424 | 28.84163 | 9304 | 28.83863 | 16341 | 28.84163 | 22338 | 28.83863 | 26432 | 28.84163 | 316 | 28.83863 | 4351 | 28.84163 | 6411 | 28.83863 | 10306 | 16.91931 | 13167 | 28.83863 | 15498 | 28.84163 | 291 | 28.83863 | 1697 | 28.84163 | 2863 | 28.83863 | 4828 | 28.84163 | 6206 | 28.83863 | 7742 | 28.84163 | 335 | 28.83863 | 5441 | 28.84163 | 7305 | 28.83863 | 12258 | 28.84163 | 16333 | 28.83863 | 20349
28.85834 | 329 | 28.85534 | 6395 | 28.85834 | 9328 | 28.85534 | 16321 | 28.85834 | 22356 | 28.85534 | 26505 | 28.85834 | 313 | 28.85534 | 4363 | 28.85834 | 6434 | 28.85534 | 10331 | 16.92767 | 13152 | 28.85534 | 15473 | 28.85834 | 251 | 28.85534 | 1712 | 28.85834 | 2839 | 28.85534 | 4778 | 28.85834 | 6226 | 28.85534 | 7737 | 28.85834 | 354 | 28.85534 | 5441 | 28.85834 | 7325 | 28.85534 | 12262 | 28.85834 | 16388 | 28.85534 | 20374
28.87505 | 303 | 28.87205 | 6393 | 28.87505 | 9303 | 28.87205 | 16341 | 28.87505 | 22353 | 28.87205 | 26477 | 28.87505 | 299 | 28.87205 | 4366 | 28.87505 | 6411 | 28.87205 | 10327 | 16.93602 | 13201 | 28.87205 | 15435 | 28.87505 | 254 | 28.87205 | 1720 | 28.87505 | 2809 | 28.87205 | 4792 | 28.87505 | 6227 | 28.87205 | 7765 | 28.87505 | 333 | 28.87205 | 5418 | 28.87505 | 7312 | 28.87205 | 12301 | 28.87505 | 16381 | 28.87205 | 20374
28.89176 | 334 | 28.88876 | 6401 | 28.89176 | 9258 | 28.88876 | 16320 | 28.89176 | 22361 | 28.88876 | 26444 | 28.89176 | 292 | 28.88876 | 4347 | 28.89176 | 6371 | 28.88876 | 10301 | 16.94438 | 13184 | 28.88876 | 15460 | 28.89176 | 258 | 28.88876 | 1702 | 28.89176 | 2863 | 28.88876 | 4819 | 28.89176 | 6209 | 28.88876 | 7741 | 28.89176 | 334 | 28.88876 | 5444 | 28.89176 | 7328 | 28.88876 | 12248 | 28.89176 | 16377 | 28.88876 | 20353
28.90847 | 299 | 28.90547 | 6387 | 28.90847 | 9314 | 28.90547 | 16348 | 28.90847 | 22347 | 28.90547 | 26478 | 28.90847 | 335 | 28.90547 | 4370 | 28.90847 | 6412 | 28.90547 | 10319 | 16.95274 | 13168 | 28.90547 | 15450 | 28.90847 | 324 | 28.90547 | 1702 | 28.90847 | 2801.5 | 28.90547 | 4804 | 28.90847 | 6218 | 28.90547 | 7736 | 28.90847 | 320 | 28.90547 | 5411 | 28.90847 | 7339 | 28.90547 | 12266 | 28.90847 | 16384 | 28.90547 | 20386
28.92518 | 329 | 28.92218 | 6387 | 28.92518 | 9318 | 28.92218 | 16341 | 28.92518 | 22313 | 28.92218 | 26514 | 28.92518 | 299 | 28.92218 | 4346 | 28.92518 | 6419 | 28.92218 | 10318 | 16.96109 | 13165 | 28.92218 | 15460 | 28.92518 | 288 | 28.92218 | 1716 | 28.92518 | 2843.5 | 28.92218 | 4752 | 28.92518 | 6205 | 28.92218 | 7761 | 28.92518 | 367 | 28.92218 | 5447 | 28.92518 | 7316 | 28.92218 | 12249 | 28.92518 | 16413 | 28.92218 | 20387
28.94189 | 357 | 28.93889 | 6433 | 28.94189 | 9301 | 28.93889 | 16314 | 28.94189 | 22320 | 28.93889 | 26431 | 28.94189 | 320 | 28.93889 | 4400 | 28.94189 | 6397 | 28.93889 | 10300 | 16.96945 | 13169 | 28.93889 | 15451 | 28.94189 | 257 | 28.93889 | 1705 | 28.94189 | 2825.5 | 28.93889 | 4782 | 28.94189 | 6225 | 28.93889 | 7752 | 28.94189 | 350 | 28.93889 | 5456 | 28.94189 | 7310 | 28.93889 | 12279 | 28.94189 | 16389 | 28.93889 | 20353
28.9586 | 307 | 28.9556 | 6360 | 28.9586 | 9267 | 28.9556 | 16351 | 28.9586 | 22327 | 28.9556 | 26462 | 28.9586 | 304 | 28.9556 | 4320 | 28.9586 | 6403 | 28.9556 | 10293 | 16.9778 | 13165 | 28.9556 | 15442 | 28.9586 | 286 | 28.9556 | 1691 | 28.9586 | 2854 | 28.9556 | 4775 | 28.9586 | 6221 | 28.9556 | 7728 | 28.9586 | 353 | 28.9556 | 5441 | 28.9586 | 7328 | 28.9556 | 12254 | 28.9586 | 16329 | 28.9556 | 20388
28.97532 | 313 | 28.97232 | 6351 | 28.97532 | 9303 | 28.97232 | 16336 | 28.97532 | 22342 | 28.97232 | 26488 | 28.97532 | 306 | 28.97232 | 4326 | 28.97532 | 6391 | 28.97232 | 10346 | 16.98616 | 13177 | 28.97232 | 15473 | 28.97532 | 263 | 28.97232 | 1695 | 28.97532 | 2825.5 | 28.97232 | 4792 | 28.97532 | 6212 | 28.97232 | 7751 | 28.97532 | 313 | 28.97232 | 5495 | 28.97532 | 7303 | 28.97232 | 12255 | 28.97532 | 16374 | 28.97232 | 20348
28.99203 | 320 | 28.98903 | 6371 | 28.99203 | 9304 | 28.98903 | 16337 | 28.99203 | 22325 | 28.98903 | 26494 | 28.99203 | 329 | 28.98903 | 4388 | 28.99203 | 6365 | 28.98903 | 10308 | 16.99451 | 13194 | 28.98903 | 15451 | 28.99203 | 276 | 28.98903 | 1706 | 28.99203 | 2846.5 | 28.98903 | 4777 | 28.99203 | 6210 | 28.98903 | 7740 | 28.99203 | 328 | 28.98903 | 5440 | 28.99203 | 7281 | 28.98903 | 12276 | 28.99203 | 16342 | 28.98903 | 20339
29.00874 | 321 | 29.00574 | 6378 | 29.00874 | 9292 | 29.00574 | 16384 | 29.00874 | 22336 | 29.00574 | 26488 | 29.00874 | 296 | 29.00574 | 4351 | 29.00874 | 6392 | 29.00574 | 10303 | 17.00287 | 13201 | 29.00574 | 15444 | 29.00874 | 280 | 29.00574 | 1689 | 29.00874 | 2830 | 29.00574 | 4763 | 29.00874 | 6231 | 29.00574 | 7757 | 29.00874 | 311 | 29.00574 | 5421 | 29.00874 | 7303 | 29.00574 | 12258 | 29.00874 | 16364 | 29.00574 | 20401
29.02545 | 314 | 29.02245 | 6387 | 29.02545 | 9284 | 29.02245 | 16411 | 29.02545 | 22303 | 29.02245 | 26480 | 29.02545 | 344 | 29.02245 | 4359 | 29.02545 | 6384 | 29.02245 | 10282 | 17.01122 | 13157 | 29.02245 | 15460 | 29.02545 | 278 | 29.02245 | 1753 | 29.02545 | 2840.5 | 29.02245 | 4782 | 29.02545 | 6192 | 29.02245 | 7779 | 29.02545 | 348 | 29.02245 | 5454 | 29.02545 | 7292 | 29.02245 | 12257 | 29.02545 | 16388 | 29.02245 | 20390
29.04216 | 286 | 29.03916 | 6362 | 29.04216 | 9270 | 29.03916 | 16349 | 29.04216 | 22286 | 29.03916 | 26456 | 29.04216 | 303 | 29.03916 | 4342 | 29.04216 | 6378 | 29.03916 | 10267 | 17.01958 | 13185 | 29.03916 | 15464 | 29.04216 | 241 | 29.03916 | 1675 | 29.04216 | 2863 | 29.03916 | 4777 | 29.04216 | 6194 | 29.03916 | 7770 | 29.04216 | 327 | 29.03916 | 5423 | 29.04216 | 7275 | 29.03916 | 12252 | 29.04216 | 16348 | 29.03916 | 20363
29.05887 | 301 | 29.05587 | 6374 | 29.05887 | 9308 | 29.05587 | 16372 | 29.05887 | 22317 | 29.05587 | 26464 | 29.05887 | 292 | 29.05587 | 4335 | 29.05887 | 6397 | 29.05587 | 10310 | 17.02794 | 13179 | 29.05587 | 15482 | 29.05887 | 226 | 29.05587 | 1697 | 29.05887 | 2836 | 29.05587 | 4796 | 29.05887 | 6222 | 29.05587 | 7751 | 29.05887 | 329 | 29.05587 | 5440 | 29.05887 | 7326 | 29.05587 | 12247 | 29.05887 | 16350 | 29.05587 | 20363
29.07558 | 323 | 29.07258 | 6368 | 29.07558 | 9286 | 29.07258 | 16365 | 29.07558 | 22320 | 29.07258 | 26517 | 29.07558 | 302 | 29.07258 | 4338 | 29.07558 | 6376 | 29.07258 | 10268 | 17.03629 | 13188 | 29.07258 | 15466 | 29.07558 | 258 | 29.07258 | 1712 | 29.07558 | 2825.5 | 29.07258 | 4767 | 29.07558 | 6199 | 29.07258 | 7753 | 29.07558 | 338 | 29.07258 | 5431 | 29.07558 | 7313 | 29.07258 | 12227 | 29.07558 | 16358 | 29.07258 | 20404
29.09229 | 293 | 29.08929 | 6395 | 29.09229 | 9300 | 29.08929 | 16383 | 29.09229 | 22379 | 29.08929 | 26504 | 29.09229 | 328 | 29.08929 | 4331 | 29.09229 | 6390 | 29.08929 | 10295 | 17.04465 | 13157 | 29.08929 | 15446 | 29.09229 | 250 | 29.08929 | 1695 | 29.09229 | 2866 | 29.08929 | 4795 | 29.09229 | 6233 | 29.08929 | 7747 | 29.09229 | 339 | 29.08929 | 5432 | 29.09229 | 7318 | 29.08929 | 12216 | 29.09229 | 16391 | 29.08929 | 20353
29.10901 | 316 | 29.10601 | 6410 | 29.10901 | 9284 | 29.10601 | 16346 | 29.10901 | 22324 | 29.10601 | 26463 | 29.10901 | 325 | 29.10601 | 4356 | 29.10901 | 6353 | 29.10601 | 10287 | 17.053 | 13176 | 29.10601 | 15461 | 29.10901 | 261 | 29.10601 | 1706 | 29.10901 | 2821 | 29.10601 | 4774 | 29.10901 | 6215 | 29.10601 | 7727 | 29.10901 | 310 | 29.10601 | 5484 | 29.10901 | 7311 | 29.10601 | 12210 | 29.10901 | 16381 | 29.10601 | 20374
29.12572 | 310 | 29.12272 | 6407 | 29.12572 | 9290 | 29.12272 | 16346 | 29.12572 | 22326 | 29.12272 | 26435 | 29.12572 | 327 | 29.12272 | 4368 | 29.12572 | 6374 | 29.12272 | 10299 | 17.06136 | 13160 | 29.12272 | 15423 | 29.12572 | 284 | 29.12272 | 1702 | 29.12572 | 2813.5 | 29.12272 | 4777 | 29.12572 | 6209 | 29.12272 | 7768 | 29.12572 | 356 | 29.12272 | 5494 | 29.12572 | 7310 | 29.12272 | 12276 | 29.12572 | 16372 | 29.12272 | 20352
29.14243 | 300 | 29.13943 | 6382 | 29.14243 | 9269 | 29.13943 | 16350 | 29.14243 | 22360 | 29.13943 | 26471 | 29.14243 | 332 | 29.13943 | 4338 | 29.14243 | 6382 | 29.13943 | 10298 | 17.06971 | 13192 | 29.13943 | 15456 | 29.14243 | 262 | 29.13943 | 1695 | 29.14243 | 2783.5 | 29.13943 | 4797 | 29.14243 | 6206 | 29.13943 | 7751 | 29.14243 | 321 | 29.13943 | 5450 | 29.14243 | 7310 | 29.13943 | 12246 | 29.14243 | 16336 | 29.13943 | 20368
29.15914 | 323 | 29.15614 | 6367 | 29.15914 | 9289 | 29.15614 | 16347 | 29.15914 | 22307 | 29.15614 | 26494 | 29.15914 | 270 | 29.15614 | 4368 | 29.15914 | 6355 | 29.15614 | 10285 | 17.07807 | 13138 | 29.15614 | 15462 | 29.15914 | 257 | 29.15614 | 1686 | 29.15914 | 2837.5 | 29.15614 | 4775 | 29.15914 | 6197 | 29.15614 | 7738 | 29.15914 | 311 | 29.15614 | 5416 | 29.15914 | 7299 | 29.15614 | 12231 | 29.15914 | 16355 | 29.15614 | 20350
29.17585 | 322 | 29.17285 | 6363 | 29.17585 | 9308 | 29.17285 | 16326 | 29.17585 | 22336 | 29.17285 | 26449 | 29.17585 | 336 | 29.17285 | 4353 | 29.17585 | 6392 | 29.17285 | 10325 | 17.08643 | 13150 | 29.17285 | 15409 | 29.17585 | 263 | 29.17285 | 1721 | 29.17585 | 2828.5 | 29.17285 | 4804 | 29.17585 | 6192 | 29.17285 | 7744 | 29.17585 | 357 | 29.17285 | 5445 | 29.17585 | 7282 | 29.17285 | 12256 | 29.17585 | 16367 | 29.17285 | 20367
29.19256 | 272 | 29.18956 | 6381 | 29.19256 | 9290 | 29.18956 | 16355 | 29.19256 | 22314 | 29.18956 | 26490 | 29.19256 | 313 | 29.18956 | 4342 | 29.19256 | 6419 | 29.18956 | 10292 | 17.09478 | 13155 | 29.18956 | 15491 | 29.19256 | 271 | 29.18956 | 1689 | 29.19256 | 2830 | 29.18956 | 4782 | 29.19256 | 6224 | 29.18956 | 7743 | 29.19256 | 324 | 29.18956 | 5453 | 29.19256 | 7282 | 29.18956 | 12245 | 29.19256 | 16376 | 29.18956 | 20340
29.20927 | 336 | 29.20627 | 6347 | 29.20927 | 9273 | 29.20627 | 16324 | 29.20927 | 22324 | 29.20627 | 26444 | 29.20927 | 302 | 29.20627 | 4330 | 29.20927 | 6388 | 29.20627 | 10293 | 17.10314 | 13170 | 29.20627 | 15453 | 29.20927 | 270 | 29.20627 | 1705 | 29.20927 | 2825.5 | 29.20627 | 4792 | 29.20927 | 6200 | 29.20627 | 7752 | 29.20927 | 334 | 29.20627 | 5436 | 29.20927 | 7324 | 29.20627 | 12247 | 29.20927 | 16369 | 29.20627 | 20370
29.22598 | 310 | 29.22298 | 6346 | 29.22598 | 9283 | 29.22298 | 16363 | 29.22598 | 22320 | 29.22298 | 26472 | 29.22598 | 288 | 29.22298 | 4325 | 29.22598 | 6348 | 29.22298 | 10311 | 17.11149 | 13175 | 29.22298 | 15440 | 29.22598 | 307 | 29.22298 | 1709 | 29.22598 | 2846.5 | 29.22298 | 4775 | 29.22598 | 6192 | 29.22298 | 7749 | 29.22598 | 328 | 29.22298 | 5407 | 29.22598 | 7299 | 29.22298 | 12227 | 29.22598 | 16360 | 29.22298 | 20370
29.2427 | 285 | 29.2397 | 6379 | 29.2427 | 9296 | 29.2397 | 16361 | 29.2427 | 22323 | 29.2397 | 26503 | 29.2427 | 289 | 29.2397 | 4345 | 29.2427 | 6366 | 29.2397 | 10308 | 17.11985 | 13148 | 29.2397 | 15471 | 29.2427 | 281 | 29.2397 | 1716 | 29.2427 | 2807.5 | 29.2397 | 4803 | 29.2427 | 6200 | 29.2397 | 7748 | 29.2427 | 338 | 29.2397 | 5455 | 29.2427 | 7322 | 29.2397 | 12246 | 29.2427 | 16329 | 29.2397 | 20371
29.25941 | 316 | 29.25641 | 6388 | 29.25941 | 9306 | 29.25641 | 16338 | 29.25941 | 22340 | 29.25641 | 26497 | 29.25941 | 289 | 29.25641 | 4356 | 29.25941 | 6398 | 29.25641 | 10293 | 17.1282 | 13168 | 29.25641 | 15480 | 29.25941 | 276 | 29.25641 | 1696 | 29.25941 | 2840.5 | 29.25641 | 4756 | 29.25941 | 6203 | 29.25641 | 7756 | 29.25941 | 363 | 29.25641 | 5463 | 29.25941 | 7327 | 29.25641 | 12243 | 29.25941 | 16353 | 29.25641 | 20379
29.27612 | 303 | 29.27312 | 6432 | 29.27612 | 9256 | 29.27312 | 16329 | 29.27612 | 22304 | 29.27312 | 26444 | 29.27612 | 284 | 29.27312 | 4317 | 29.27612 | 6338 | 29.27312 | 10294 | 17.13656 | 13186 | 29.27312 | 15425 | 29.27612 | 253 | 29.27312 | 1724 | 29.27612 | 2800 | 29.27312 | 4761 | 29.27612 | 6207 | 29.27312 | 7765 | 29.27612 | 318 | 29.27312 | 5394 | 29.27612 | 7293 | 29.27312 | 12251 | 29.27612 | 16321 | 29.27312 | 20368
29.29283 | 328 | 29.28983 | 6386 | 29.29283 | 9293 | 29.28983 | 16304 | 29.29283 | 22346 | 29.28983 | 26473 | 29.29283 | 318 | 29.28983 | 4352 | 29.29283 | 6367 | 29.28983 | 10262 | 17.14491 | 13183 | 29.28983 | 15438 | 29.29283 | 268 | 29.28983 | 1696 | 29.29283 | 2818 | 29.28983 | 4789 | 29.29283 | 6211 | 29.28983 | 7752 | 29.29283 | 289 | 29.28983 | 5486 | 29.29283 | 7297 | 29.28983 | 12231 | 29.29283 | 16389 | 29.28983 | 20379
29.30954 | 326 | 29.30654 | 6355 | 29.30954 | 9259 | 29.30654 | 16331 | 29.30954 | 22300 | 29.30654 | 26467 | 29.30954 | 303 | 29.30654 | 4319 | 29.30954 | 6396 | 29.30654 | 10296 | 17.15327 | 13167 | 29.30654 | 15423 | 29.30954 | 282 | 29.30654 | 1726 | 29.30954 | 2789.5 | 29.30654 | 4793 | 29.30954 | 6195 | 29.30654 | 7744 | 29.30954 | 305 | 29.30654 | 5443 | 29.30954 | 7271 | 29.30654 | 12252 | 29.30954 | 16353 | 29.30654 | 20341
29.32625 | 315 | 29.32325 | 6361 | 29.32625 | 9305 | 29.32325 | 16311 | 29.32625 | 22343 | 29.32325 | 26452 | 29.32625 | 295 | 29.32325 | 4334 | 29.32625 | 6361 | 29.32325 | 10298 | 17.16163 | 13187 | 29.32325 | 15408 | 29.32625 | 270 | 29.32325 | 1676 | 29.32625 | 2797 | 29.32325 | 4792 | 29.32625 | 6215 | 29.32325 | 7744 | 29.32625 | 328 | 29.32325 | 5472 | 29.32625 | 7314 | 29.32325 | 12251 | 29.32625 | 16371 | 29.32325 | 20353
29.34296 | 292 | 29.33996 | 6373 | 29.34296 | 9292 | 29.33996 | 16330 | 29.34296 | 22328 | 29.33996 | 26475 | 29.34296 | 305 | 29.33996 | 4310 | 29.34296 | 6366 | 29.33996 | 10275 | 17.16998 | 13176 | 29.33996 | 15429 | 29.34296 | 221 | 29.33996 | 1696 | 29.34296 | 2830 | 29.33996 | 4789 | 29.34296 | 6203 | 29.33996 | 7756 | 29.34296 | 312 | 29.33996 | 5450 | 29.34296 | 7282 | 29.33996 | 12268 | 29.34296 | 16353 | 29.33996 | 20412
29.35967 | 292 | 29.35667 | 6389 | 29.35967 | 9253 | 29.35667 | 16325 | 29.35967 | 22349 | 29.35667 | 26476 | 29.35967 | 292 | 29.35667 | 4336 | 29.35967 | 6335 | 29.35667 | 10276 | 17.17834 | 13156 | 29.35667 | 15498 | 29.35967 | 238 | 29.35667 | 1707 | 29.35967 | 2794 | 29.35667 | 4788 | 29.35967 | 6167 | 29.35667 | 7770 | 29.35967 | 307 | 29.35667 | 5443 | 29.35967 | 7288 | 29.35667 | 12232 | 29.35967 | 16352 | 29.35667 | 20353
29.37639 | 288 | 29.37339 | 6359 | 29.37639 | 9296 | 29.37339 | 16326 | 29.37639 | 22342 | 29.37339 | 26496 | 29.37639 | 280 | 29.37339 | 4340 | 29.37639 | 6402 | 29.37339 | 10297 | 17.18669 | 13168 | 29.37339 | 15409 | 29.37639 | 270 | 29.37339 | 1717 | 29.37639 | 2801.5 | 29.37339 | 4796 | 29.37639 | 6212 | 29.37339 | 7765 | 29.37639 | 329 | 29.37339 | 5445 | 29.37639 | 7327 | 29.37339 | 12226 | 29.37639 | 16375 | 29.37339 | 20386
29.3931 | 315 | 29.3901 | 6393 | 29.3931 | 9268 | 29.3901 | 16299 | 29.3931 | 22358 | 29.3901 | 26475 | 29.3931 | 306 | 29.3901 | 4345 | 29.3931 | 6381 | 29.3901 | 10258 | 17.19505 | 13164 | 29.3901 | 15464 | 29.3931 | 257 | 29.3901 | 1680 | 29.3931 | 2831.5 | 29.3901 | 4804 | 29.3931 | 6188 | 29.3901 | 7757 | 29.3931 | 297 | 29.3901 | 5447 | 29.3931 | 7281 | 29.3901 | 12249 | 29.3931 | 16349 | 29.3901 | 20391
29.40981 | 312 | 29.40681 | 6359 | 29.40981 | 9286 | 29.40681 | 16335 | 29.40981 | 22317 | 29.40681 | 26502 | 29.40981 | 274 | 29.40681 | 4352 | 29.40981 | 6370 | 29.40681 | 10292 | 17.2034 | 13173 | 29.40681 | 15441 | 29.40981 | 273 | 29.40681 | 1699 | 29.40981 | 2815 | 29.40681 | 4793 | 29.40981 | 6185 | 29.40681 | 7741 | 29.40981 | 329 | 29.40681 | 5433 | 29.40981 | 7269 | 29.40681 | 12241 | 29.40981 | 16318 | 29.40681 | 20392
29.42652 | 323 | 29.42352 | 6347 | 29.42652 | 9296 | 29.42352 | 16311 | 29.42652 | 22339 | 29.42352 | 26491 | 29.42652 | 292 | 29.42352 | 4350 | 29.42652 | 6363 | 29.42352 | 10286 | 17.21176 | 13169 | 29.42352 | 15503 | 29.42652 | 286 | 29.42352 | 1672 | 29.42652 | 2843.5 | 29.42352 | 4787 | 29.42652 | 6232 | 29.42352 | 7757 | 29.42652 | 329 | 29.42352 | 5467 | 29.42652 | 7272 | 29.42352 | 12215 | 29.42652 | 16395 | 29.42352 | 20416
29.44323 | 299 | 29.44023 | 6367 | 29.44323 | 9300 | 29.44023 | 16335 | 29.44323 | 22329 | 29.44023 | 26545 | 29.44323 | 295 | 29.44023 | 4338 | 29.44323 | 6414 | 29.44023 | 10313 | 17.22012 | 13165 | 29.44023 | 15513 | 29.44323 | 270 | 29.44023 | 1709 | 29.44323 | 2809 | 29.44023 | 4744 | 29.44323 | 6235 | 29.44023 | 7742 | 29.44323 | 312 | 29.44023 | 5484 | 29.44323 | 7325 | 29.44023 | 12225 | 29.44323 | 16384 | 29.44023 | 20365
29.45994 | 314 | 29.45694 | 6347 | 29.45994 | 9282 | 29.45694 | 16361 | 29.45994 | 22361 | 29.45694 | 26511 | 29.45994 | 299 | 29.45694 | 4362 | 29.45994 | 6364 | 29.45694 | 10268 | 17.22847 | 13178 | 29.45694 | 15490 | 29.45994 | 288 | 29.45694 | 1689 | 29.45994 | 2833 | 29.45694 | 4782 | 29.45994 | 6210 | 29.45694 | 7736 | 29.45994 | 336 | 29.45694 | 5440 | 29.45994 | 7314 | 29.45694 | 12207 | 29.45994 | 16318 | 29.45694 | 20408
29.47665 | 297 | 29.47365 | 6376 | 29.47665 | 9299 | 29.47365 | 16314 | 29.47665 | 22354 | 29.47365 | 26540 | 29.47665 | 284 | 29.47365 | 4338 | 29.47665 | 6369 | 29.47365 | 10292 | 17.23683 | 13178 | 29.47365 | 15513 | 29.47665 | 267 | 29.47365 | 1688 | 29.47665 | 2828.5 | 29.47365 | 4782 | 29.47665 | 6196 | 29.47365 | 7775 | 29.47665 | 323 | 29.47365 | 5433 | 29.47665 | 7323 | 29.47365 | 12233 | 29.47665 | 16334 | 29.47365 | 20388
29.49336 | 334 | 29.49036 | 6347 | 29.49336 | 9276 | 29.49036 | 16313 | 29.49336 | 22369 | 29.49036 | 26512 | 29.49336 | 297 | 29.49036 | 4363 | 29.49336 | 6359 | 29.49036 | 10279 | 17.24518 | 13165 | 29.49036 | 15493 | 29.49336 | 271 | 29.49036 | 1673 | 29.49336 | 2839 | 29.49036 | 4798 | 29.49336 | 6201 | 29.49036 | 7731 | 29.49336 | 347 | 29.49036 | 5460 | 29.49336 | 7274 | 29.49036 | 12228 | 29.49336 | 16355 | 29.49036 | 20401
29.51008 | 304 | 29.50708 | 6379 | 29.51008 | 9274 | 29.50708 | 16332 | 29.51008 | 22375 | 29.50708 | 26488 | 29.51008 | 299 | 29.50708 | 4346 | 29.51008 | 6361 | 29.50708 | 10299 | 17.25354 | 13172 | 29.50708 | 15540 | 29.51008 | 228 | 29.50708 | 1681 | 29.51008 | 2806 | 29.50708 | 4780 | 29.51008 | 6212 | 29.50708 | 7728 | 29.51008 | 293 | 29.50708 | 5419 | 29.51008 | 7304 | 29.50708 | 12244 | 29.51008 | 16374 | 29.50708 | 20365
29.52679 | 321 | 29.52379 | 6328 | 29.52679 | 9268 | 29.52379 | 16319 | 29.52679 | 22336 | 29.52379 | 26527 | 29.52679 | 320 | 29.52379 | 4357 | 29.52679 | 6343 | 29.52379 | 10297 | 17.26189 | 13178 | 29.52379 | 15492 | 29.52679 | 254 | 29.52379 | 1685 | 29.52679 | 2830 | 29.52379 | 4782 | 29.52679 | 6249 | 29.52379 | 7782 | 29.52679 | 318 | 29.52379 | 5421 | 29.52679 | 7283 | 29.52379 | 12246 | 29.52679 | 16421 | 29.52379 | 20426
29.5435 | 286 | 29.5405 | 6363 | 29.5435 | 9281 | 29.5405 | 16287 | 29.5435 | 22335 | 29.5405 | 26523 | 29.5435 | 289 | 29.5405 | 4309 | 29.5435 | 6381 | 29.5405 | 10259 | 17.27025 | 13161 | 29.5405 | 15509 | 29.5435 | 283 | 29.5405 | 1706 | 29.5435 | 2849.5 | 29.5405 | 4798 | 29.5435 | 6186 | 29.5405 | 7734 | 29.5435 | 274 | 29.5405 | 5435 | 29.5435 | 7290 | 29.5405 | 12234 | 29.5435 | 16398 | 29.5405 | 20429
29.56021 | 315 | 29.55721 | 6352 | 29.56021 | 9288 | 29.55721 | 16300 | 29.56021 | 22352 | 29.55721 | 26506 | 29.56021 | 273 | 29.55721 | 4338 | 29.56021 | 6367 | 29.55721 | 10330 | 17.2786 | 13160 | 29.55721 | 15478 | 29.56021 | 271 | 29.55721 | 1670 | 29.56021 | 2827 | 29.55721 | 4780 | 29.56021 | 6196 | 29.55721 | 7757 | 29.56021 | 314 | 29.55721 | 5440 | 29.56021 | 7295 | 29.55721 | 12221 | 29.56021 | 16390 | 29.55721 | 20388
29.57692 | 308 | 29.57392 | 6360 | 29.57692 | 9272 | 29.57392 | 16303 | 29.57692 | 22315 | 29.57392 | 26451 | 29.57692 | 282 | 29.57392 | 4343 | 29.57692 | 6375 | 29.57392 | 10276 | 17.28696 | 13184 | 29.57392 | 15484 | 29.57692 | 270 | 29.57392 | 1691 | 29.57692 | 2801.5 | 29.57392 | 4767 | 29.57692 | 6194 | 29.57392 | 7736 | 29.57692 | 308 | 29.57392 | 5409 | 29.57692 | 7261 | 29.57392 | 12257 | 29.57692 | 16395 | 29.57392 | 20389
29.59363 | 301 | 29.59063 | 6362 | 29.59363 | 9293 | 29.59063 | 16287 | 29.59363 | 22372 | 29.59063 | 26426 | 29.59363 | 292 | 29.59063 | 4338 | 29.59363 | 6375 | 29.59063 | 10301 | 17.29532 | 13148 | 29.59063 | 15501 | 29.59363 | 230 | 29.59063 | 1709 | 29.59363 | 2809 | 29.59063 | 4811 | 29.59363 | 6204 | 29.59063 | 7751 | 29.59363 | 327 | 29.59063 | 5432 | 29.59363 | 7292 | 29.59063 | 12236 | 29.59363 | 16391 | 29.59063 | 20379
29.61034 | 292 | 29.60734 | 6358 | 29.61034 | 9271 | 29.60734 | 16322 | 29.61034 | 22356 | 29.60734 | 26449 | 29.61034 | 292 | 29.60734 | 4355 | 29.61034 | 6372 | 29.60734 | 10283 | 17.30367 | 13173 | 29.60734 | 15476 | 29.61034 | 252 | 29.60734 | 1696 | 29.61034 | 2863 | 29.60734 | 4764 | 29.61034 | 6232 | 29.60734 | 7759 | 29.61034 | 272 | 29.60734 | 5431 | 29.61034 | 7286 | 29.60734 | 12251 | 29.61034 | 16344 | 29.60734 | 20409
29.62705 | 326 | 29.62405 | 6384 | 29.62705 | 9292 | 29.62405 | 16343 | 29.62705 | 22337 | 29.62405 | 26449 | 29.62705 | 317 | 29.62405 | 4326 | 29.62705 | 6350 | 29.62405 | 10273 | 17.31203 | 13169 | 29.62405 | 15472 | 29.62705 | 288 | 29.62405 | 1688 | 29.62705 | 2827 | 29.62405 | 4776 | 29.62705 | 6214 | 29.62405 | 7765 | 29.62705 | 304 | 29.62405 | 5425 | 29.62705 | 7292 | 29.62405 | 12245 | 29.62705 | 16364 | 29.62405 | 20430
29.64377 | 295 | 29.64077 | 6386 | 29.64377 | 9278 | 29.64077 | 16305 | 29.64377 | 22367 | 29.64077 | 26503 | 29.64377 | 293 | 29.64077 | 4338 | 29.64377 | 6372 | 29.64077 | 10299 | 17.32038 | 13194 | 29.64077 | 15433 | 29.64377 | 288 | 29.64077 | 1713 | 29.64377 | 2810.5 | 29.64077 | 4795 | 29.64377 | 6206 | 29.64077 | 7758 | 29.64377 | 312 | 29.64077 | 5408 | 29.64377 | 7276 | 29.64077 | 12226 | 29.64377 | 16310 | 29.64077 | 20373
29.66048 | 302 | 29.65748 | 6350 | 29.66048 | 9293 | 29.65748 | 16355 | 29.66048 | 22314 | 29.65748 | 26433 | 29.66048 | 314 | 29.65748 | 4338 | 29.66048 | 6355 | 29.65748 | 10282 | 17.32874 | 13161 | 29.65748 | 15465 | 29.66048 | 237 | 29.65748 | 1688 | 29.66048 | 2828.5 | 29.65748 | 4784 | 29.66048 | 6231 | 29.65748 | 7766 | 29.66048 | 297 | 29.65748 | 5461 | 29.66048 | 7290 | 29.65748 | 12248 | 29.66048 | 16380 | 29.65748 | 20390
29.67719 | 304 | 29.67419 | 6360 | 29.67719 | 9265 | 29.67419 | 16315 | 29.67719 | 22301 | 29.67419 | 26465 | 29.67719 | 293 | 29.67419 | 4340 | 29.67719 | 6400 | 29.67419 | 10297 | 17.33709 | 13178 | 29.67419 | 15424 | 29.67719 | 250 | 29.67419 | 1681 | 29.67719 | 2810.5 | 29.67419 | 4772 | 29.67719 | 6218 | 29.67419 | 7743 | 29.67719 | 296 | 29.67419 | 5426 | 29.67719 | 7271 | 29.67419 | 12254 | 29.67719 | 16379 | 29.67419 | 20373
29.6939 | 286 | 29.6909 | 6341 | 29.6939 | 9283 | 29.6909 | 16290 | 29.6939 | 22297 | 29.6909 | 26468 | 29.6939 | 301 | 29.6909 | 4332 | 29.6939 | 6396 | 29.6909 | 10285 | 17.34545 | 13162 | 29.6909 | 15438 | 29.6939 | 264 | 29.6909 | 1694 | 29.6939 | 2806 | 29.6909 | 4780 | 29.6939 | 6155 | 29.6909 | 7742 | 29.6939 | 339 | 29.6909 | 5478 | 29.6939 | 7271 | 29.6909 | 12234 | 29.6939 | 16333 | 29.6909 | 20383
29.71061 | 269 | 29.70761 | 6358 | 29.71061 | 9248 | 29.70761 | 16290 | 29.71061 | 22317 | 29.70761 | 26450 | 29.71061 | 292 | 29.70761 | 4308 | 29.71061 | 6381 | 29.70761 | 10268 | 17.35381 | 13169 | 29.70761 | 15403 | 29.71061 | 291 | 29.70761 | 1702 | 29.71061 | 2863 | 29.70761 | 4747 | 29.71061 | 6221 | 29.70761 | 7710 | 29.71061 | 297 | 29.70761 | 5409 | 29.71061 | 7300 | 29.70761 | 12215 | 29.71061 | 16369 | 29.70761 | 20341
29.72732 | 302 | 29.72432 | 6332 | 29.72732 | 9273 | 29.72432 | 16361 | 29.72732 | 22318 | 29.72432 | 26445 | 29.72732 | 280 | 29.72432 | 4348 | 29.72732 | 6372 | 29.72432 | 10282 | 17.36216 | 13186 | 29.72432 | 15446 | 29.72732 | 259 | 29.72432 | 1691 | 29.72732 | 2830 | 29.72432 | 4805 | 29.72732 | 6189 | 29.72432 | 7738 | 29.72732 | 292 | 29.72432 | 5454 | 29.72732 | 7303 | 29.72432 | 12227 | 29.72732 | 16388 | 29.72432 | 20381
29.74403 | 308 | 29.74103 | 6348 | 29.74403 | 9269 | 29.74103 | 16303 | 29.74403 | 22304 | 29.74103 | 26496 | 29.74403 | 258 | 29.74103 | 4335 | 29.74403 | 6374 | 29.74103 | 10299 | 17.37052 | 13162 | 29.74103 | 15429 | 29.74403 | 237 | 29.74103 | 1705 | 29.74403 | 2821 | 29.74103 | 4768 | 29.74403 | 6233 | 29.74103 | 7768 | 29.74403 | 342 | 29.74103 | 5476 | 29.74403 | 7272 | 29.74103 | 12226 | 29.74403 | 16354 | 29.74103 | 20370
29.76074 | 326 | 29.75774 | 6314 | 29.76074 | 9237 | 29.75774 | 16355 | 29.76074 | 22314 | 29.75774 | 26463 | 29.76074 | 276 | 29.75774 | 4366 | 29.76074 | 6369 | 29.75774 | 10304 | 17.37887 | 13176 | 29.75774 | 15389 | 29.76074 | 283 | 29.75774 | 1696 | 29.76074 | 2801.5 | 29.75774 | 4764 | 29.76074 | 6200 | 29.75774 | 7762 | 29.76074 | 293 | 29.75774 | 5488 | 29.76074 | 7304 | 29.75774 | 12201 | 29.76074 | 16328 | 29.75774 | 20374
29.77746 | 293 | 29.77446 | 6371 | 29.77746 | 9265 | 29.77446 | 16320 | 29.77746 | 22299 | 29.77446 | 26461 | 29.77746 | 276 | 29.77446 | 4335 | 29.77746 | 6358 | 29.77446 | 10304 | 17.38723 | 13167 | 29.77446 | 15423 | 29.77746 | 282 | 29.77446 | 1684 | 29.77746 | 2788 | 29.77446 | 4770 | 29.77746 | 6222 | 29.77446 | 7756 | 29.77746 | 311 | 29.77446 | 5457 | 29.77746 | 7316 | 29.77446 | 12240 | 29.77746 | 16367 | 29.77446 | 20369
29.79417 | 304 | 29.79117 | 6371 | 29.79417 | 9236 | 29.79117 | 16325 | 29.79417 | 22304 | 29.79117 | 26463 | 29.79417 | 284 | 29.79117 | 4357 | 29.79417 | 6414 | 29.79117 | 10270 | 17.39558 | 13170 | 29.79117 | 15433 | 29.79417 | 295 | 29.79117 | 1715 | 29.79417 | 2857 | 29.79117 | 4757 | 29.79417 | 6209 | 29.79117 | 7737 | 29.79417 | 315 | 29.79117 | 5434 | 29.79417 | 7310 | 29.79117 | 12243 | 29.79417 | 16353 | 29.79117 | 20374
29.81088 | 301 | 29.80788 | 6357 | 29.81088 | 9270 | 29.80788 | 16341 | 29.81088 | 22316 | 29.80788 | 26444 | 29.81088 | 289 | 29.80788 | 4336 | 29.81088 | 6399 | 29.80788 | 10274 | 17.40394 | 13164 | 29.80788 | 15461 | 29.81088 | 288 | 29.80788 | 1684 | 29.81088 | 2864.5 | 29.80788 | 4777 | 29.81088 | 6179 | 29.80788 | 7745 | 29.81088 | 308 | 29.80788 | 5434 | 29.81088 | 7317 | 29.80788 | 12261 | 29.81088 | 16337 | 29.80788 | 20398
29.82759 | 284 | 29.82459 | 6387 | 29.82759 | 9258 | 29.82459 | 16331 | 29.82759 | 22347 | 29.82459 | 26461 | 29.82759 | 271 | 29.82459 | 4335 | 29.82759 | 6363 | 29.82459 | 10274 | 17.4123 | 13161 | 29.82459 | 15424 | 29.82759 | 261 | 29.82459 | 1716 | 29.82759 | 2804.5 | 29.82459 | 4784 | 29.82759 | 6199 | 29.82459 | 7727 | 29.82759 | 304 | 29.82459 | 5483 | 29.82759 | 7282 | 29.82459 | 12238 | 29.82759 | 16338 | 29.82459 | 20400
29.8443 | 327 | 29.8413 | 6367 | 29.8443 | 9264 | 29.8413 | 16316 | 29.8443 | 22314 | 29.8413 | 26473 | 29.8443 | 291 | 29.8413 | 4336 | 29.8443 | 6389 | 29.8413 | 10313 | 17.42065 | 13164 | 29.8413 | 15441 | 29.8443 | 279 | 29.8413 | 1703 | 29.8443 | 2815 | 29.8413 | 4772 | 29.8443 | 6216 | 29.8413 | 7758 | 29.8443 | 314 | 29.8413 | 5455 | 29.8443 | 7308 | 29.8413 | 12224 | 29.8443 | 16372 | 29.8413 | 20362
29.86101 | 292 | 29.85801 | 6363 | 29.86101 | 9262 | 29.85801 | 16270 | 29.86101 | 22324 | 29.85801 | 26453 | 29.86101 | 292 | 29.85801 | 4334 | 29.86101 | 6368 | 29.85801 | 10279 | 17.42901 | 13180 | 29.85801 | 15422 | 29.86101 | 271 | 29.85801 | 1712 | 29.86101 | 2864.5 | 29.85801 | 4757 | 29.86101 | 6190 | 29.85801 | 7736 | 29.86101 | 302 | 29.85801 | 5420 | 29.86101 | 7280 | 29.85801 | 12215 | 29.86101 | 16338 | 29.85801 | 20387
29.87772 | 284 | 29.87472 | 6360 | 29.87772 | 9260 | 29.87472 | 16301 | 29.87772 | 22339 | 29.87472 | 26426 | 29.87772 | 267 | 29.87472 | 4334 | 29.87772 | 6348 | 29.87472 | 10274 | 17.43736 | 13190 | 29.87472 | 15442 | 29.87772 | 267 | 29.87472 | 1684 | 29.87772 | 2813.5 | 29.87472 | 4761 | 29.87772 | 6214 | 29.87472 | 7742 | 29.87772 | 307 | 29.87472 | 5425 | 29.87772 | 7268 | 29.87472 | 12240 | 29.87772 | 16355 | 29.87472 | 20379
29.89444 | 282 | 29.89144 | 6340 | 29.89444 | 9282 | 29.89144 | 16320 | 29.89444 | 22288 | 29.89144 | 26444 | 29.89444 | 281 | 29.89144 | 4338 | 29.89444 | 6353 | 29.89144 | 10286 | 17.44572 | 13173 | 29.89144 | 15426 | 29.89444 | 267 | 29.89144 | 1706 | 29.89444 | 2798.5 | 29.89144 | 4753 | 29.89444 | 6183 | 29.89144 | 7765 | 29.89444 | 307 | 29.89144 | 5431 | 29.89444 | 7280 | 29.89144 | 12241 | 29.89444 | 16322 | 29.89144 | 20379
29.91115 | 285 | 29.90815 | 6359 | 29.91115 | 9300 | 29.90815 | 16334 | 29.91115 | 22333 | 29.90815 | 26438 | 29.91115 | 333 | 29.90815 | 4334 | 29.91115 | 6359 | 29.90815 | 10269 | 17.45407 | 13171 | 29.90815 | 15414 | 29.91115 | 249 | 29.90815 | 1690 | 29.91115 | 2797 | 29.90815 | 4757 | 29.91115 | 6208 | 29.90815 | 7766 | 29.91115 | 285 | 29.90815 | 5443 | 29.91115 | 7289 | 29.90815 | 12227 | 29.91115 | 16350 | 29.90815 | 20371
29.92786 | 295 | 29.92486 | 6352 | 29.92786 | 9252 | 29.92486 | 16346 | 29.92786 | 22329 | 29.92486 | 26452 | 29.92786 | 307 | 29.92486 | 4336 | 29.92786 | 6343 | 29.92486 | 10297 | 17.46243 | 13180 | 29.92486 | 15440 | 29.92786 | 246 | 29.92486 | 1668 | 29.92786 | 2767 | 29.92486 | 4800 | 29.92786 | 6193 | 29.92486 | 7770 | 29.92786 | 296 | 29.92486 | 5411 | 29.92786 | 7305 | 29.92486 | 12253 | 29.92786 | 16344 | 29.92486 | 20394
29.94457 | 316 | 29.94157 | 6357 | 29.94457 | 9238 | 29.94157 | 16304 | 29.94457 | 22320 | 29.94157 | 26490 | 29.94457 | 289 | 29.94157 | 4308 | 29.94457 | 6353 | 29.94157 | 10285 | 17.47078 | 13177 | 29.94157 | 15410 | 29.94457 | 276 | 29.94157 | 1678 | 29.94457 | 2806 | 29.94157 | 4789 | 29.94457 | 6217 | 29.94157 | 7728 | 29.94457 | 308 | 29.94157 | 5447 | 29.94457 | 7301 | 29.94157 | 12236 | 29.94457 | 16342 | 29.94157 | 20392
29.96128 | 307 | 29.95828 | 6347 | 29.96128 | 9270 | 29.95828 | 16318 | 29.96128 | 22337 | 29.95828 | 26425 | 29.96128 | 276 | 29.95828 | 4321 | 29.96128 | 6377 | 29.95828 | 10283 | 17.47914 | 13168 | 29.95828 | 15443 | 29.96128 | 250 | 29.95828 | 1681 | 29.96128 | 2789.5 | 29.95828 | 4761 | 29.96128 | 6193 | 29.95828 | 7737 | 29.96128 | 314 | 29.95828 | 5467 | 29.96128 | 7302 | 29.95828 | 12212 | 29.96128 | 16368 | 29.95828 | 20394
29.97799 | 305 | 29.97499 | 6356 | 29.97799 | 9267 | 29.97499 | 16336 | 29.97799 | 22317 | 29.97499 | 26431 | 29.97799 | 248 | 29.97499 | 4324 | 29.97799 | 6359 | 29.97499 | 10295 | 17.4875 | 13190 | 29.97499 | 15442 | 29.97799 | 264 | 29.97499 | 1685 | 29.97799 | 2831.5 | 29.97499 | 4764 | 29.97799 | 6195 | 29.97499 | 7732 | 29.97799 | 316 | 29.97499 | 5402 | 29.97799 | 7288 | 29.97499 | 12223 | 29.97799 | 16371 | 29.97499 | 20376
29.9947 | 286 | 29.9917 | 6320 | 29.9947 | 9262 | 29.9917 | 16336 | 29.9947 | 22333 | 29.9917 | 26423 | 29.9947 | 311 | 29.9917 | 4357 | 29.9947 | 6297 | 29.9917 | 10257 | 17.49585 | 13147 | 29.9917 | 15444 | 29.9947 | 293 | 29.9917 | 1713 | 29.9947 | 2785 | 29.9917 | 4764 | 29.9947 | 6184 | 29.9917 | 7723 | 29.9947 | 328 | 29.9917 | 5468 | 29.9947 | 7314 | 29.9917 | 12253 | 29.9947 | 16379 | 29.9917 | 20369
30.01141 | 295 | 30.00841 | 6347 | 30.01141 | 9241 | 30.00841 | 16313 | 30.01141 | 22331 | 30.00841 | 26446 | 30.01141 | 293 | 30.00841 | 4341 | 30.01141 | 6366 | 30.00841 | 10270 | 17.50421 | 13176 | 30.00841 | 15441 | 30.01141 | 261 | 30.00841 | 1697 | 30.01141 | 2828.5 | 30.00841 | 4747 | 30.01141 | 6207 | 30.00841 | 7733 | 30.01141 | 314 | 30.00841 | 5435 | 30.01141 | 7305 | 30.00841 | 12226 | 30.01141 | 16386 | 30.00841 | 20392
30.02813 | 293 | 30.02513 | 6322 | 30.02813 | 9267 | 30.02513 | 16299 | 30.02813 | 22282 | 30.02513 | 26455 | 30.02813 | 295 | 30.02513 | 4359 | 30.02813 | 6393 | 30.02513 | 10282 | 17.51256 | 13153 | 30.02513 | 15451 | 30.02813 | 232 | 30.02513 | 1705 | 30.02813 | 2830 | 30.02513 | 4774 | 30.02813 | 6183 | 30.02513 | 7749 | 30.02813 | 320 | 30.02513 | 5442 | 30.02813 | 7278 | 30.02513 | 12232 | 30.02813 | 16353 | 30.02513 | 20391
30.04484 | 289 | 30.04184 | 6299 | 30.04484 | 9239 | 30.04184 | 16326 | 30.04484 | 22359 | 30.04184 | 26443 | 30.04484 | 299 | 30.04184 | 4341 | 30.04484 | 6331 | 30.04184 | 10288 | 17.52092 | 13168 | 30.04184 | 15431 | 30.04484 | 233 | 30.04184 | 1699 | 30.04484 | 2788 | 30.04184 | 4763 | 30.04484 | 6177 | 30.04184 | 7730 | 30.04484 | 286 | 30.04184 | 5454 | 30.04484 | 7281 | 30.04184 | 12232 | 30.04484 | 16343 | 30.04184 | 20357
30.06155 | 258 | 30.05855 | 6347 | 30.06155 | 9283 | 30.05855 | 16308 | 30.06155 | 22320 | 30.05855 | 26466 | 30.06155 | 300 | 30.05855 | 4372 | 30.06155 | 6361 | 30.05855 | 10243 | 17.52927 | 13194 | 30.05855 | 15430 | 30.06155 | 252 | 30.05855 | 1685 | 30.06155 | 2800 | 30.05855 | 4776 | 30.06155 | 6198 | 30.05855 | 7731 | 30.06155 | 313 | 30.05855 | 5398 | 30.06155 | 7271 | 30.05855 | 12240 | 30.06155 | 16359 | 30.05855 | 20411
30.07826 | 315 | 30.07526 | 6353 | 30.07826 | 9264 | 30.07526 | 16328 | 30.07826 | 22308 | 30.07526 | 26461 | 30.07826 | 285 | 30.07526 | 4328 | 30.07826 | 6388 | 30.07526 | 10259 | 17.53763 | 13169 | 30.07526 | 15454 | 30.07826 | 271 | 30.07526 | 1685 | 30.07826 | 2792.5 | 30.07526 | 4777 | 30.07826 | 6211 | 30.07526 | 7731 | 30.07826 | 334 | 30.07526 | 5413 | 30.07826 | 7299 | 30.07526 | 12199 | 30.07826 | 16314 | 30.07526 | 20373
30.09497 | 318 | 30.09197 | 6362 | 30.09497 | 9233 | 30.09197 | 16332 | 30.09497 | 22305 | 30.09197 | 26463 | 30.09497 | 322 | 30.09197 | 4319 | 30.09497 | 6381 | 30.09197 | 10294 | 17.54599 | 13163 | 30.09197 | 15434 | 30.09497 | 239 | 30.09197 | 1703 | 30.09497 | 2815 | 30.09197 | 4790 | 30.09497 | 6208 | 30.09197 | 7756 | 30.09497 | 308 | 30.09197 | 5430 | 30.09497 | 7265 | 30.09197 | 12212 | 30.09497 | 16374 | 30.09197 | 20381
30.11168 | 312 | 30.10868 | 6340 | 30.11168 | 9253 | 30.10868 | 16286 | 30.11168 | 22320 | 30.10868 | 26483 | 30.11168 | 281 | 30.10868 | 4358 | 30.11168 | 6334 | 30.10868 | 10274 | 17.55434 | 13182 | 30.10868 | 15414 | 30.11168 | 246 | 30.10868 | 1668 | 30.11168 | 2831.5 | 30.10868 | 4794 | 30.11168 | 6218 | 30.10868 | 7719 | 30.11168 | 332 | 30.10868 | 5444 | 30.11168 | 7276 | 30.10868 | 12219 | 30.11168 | 16358 | 30.10868 | 20387
30.12839 | 297 | 30.12539 | 6361 | 30.12839 | 9297 | 30.12539 | 16294 | 30.12839 | 22320 | 30.12539 | 26440 | 30.12839 | 260 | 30.12539 | 4340 | 30.12839 | 6371 | 30.12539 | 10276 | 17.5627 | 13170 | 30.12539 | 15411 | 30.12839 | 227 | 30.12539 | 1699 | 30.12839 | 2791 | 30.12539 | 4754 | 30.12839 | 6195 | 30.12539 | 7728 | 30.12839 | 295 | 30.12539 | 5431 | 30.12839 | 7282 | 30.12539 | 12226 | 30.12839 | 16375 | 30.12539 | 20407
30.1451 | 279 | 30.1421 | 6343 | 30.1451 | 9279 | 30.1421 | 16298 | 30.1451 | 22315 | 30.1421 | 26454 | 30.1451 | 296 | 30.1421 | 4326 | 30.1451 | 6370 | 30.1421 | 10297 | 17.57105 | 13145 | 30.1421 | 15426 | 30.1451 | 252 | 30.1421 | 1722 | 30.1451 | 2813.5 | 30.1421 | 4768 | 30.1451 | 6183 | 30.1421 | 7744 | 30.1451 | 317 | 30.1421 | 5425 | 30.1451 | 7308 | 30.1421 | 12254 | 30.1451 | 16342 | 30.1421 | 20361
30.16182 | 272 | 30.15882 | 6366 | 30.16182 | 9260 | 30.15882 | 16316 | 30.16182 | 22348 | 30.15882 | 26435 | 30.16182 | 285 | 30.15882 | 4327 | 30.16182 | 6368 | 30.15882 | 10274 | 17.57941 | 13170 | 30.15882 | 15412 | 30.16182 | 269 | 30.15882 | 1680 | 30.16182 | 2791 | 30.15882 | 4757 | 30.16182 | 6183 | 30.15882 | 7730 | 30.16182 | 301 | 30.15882 | 5453 | 30.16182 | 7312 | 30.15882 | 12231 | 30.16182 | 16334 | 30.15882 | 20358
30.17853 | 333 | 30.17553 | 6363 | 30.17853 | 9247 | 30.17553 | 16305 | 30.17853 | 22289 | 30.17553 | 26419 | 30.17853 | 308 | 30.17553 | 4303 | 30.17853 | 6359 | 30.17553 | 10272 | 17.58776 | 13160 | 30.17553 | 15425 | 30.17853 | 270 | 30.17553 | 1680 | 30.17853 | 2840.5 | 30.17553 | 4782 | 30.17853 | 6215 | 30.17553 | 7736 | 30.17853 | 282 | 30.17553 | 5436 | 30.17853 | 7311 | 30.17553 | 12201 | 30.17853 | 16354 | 30.17553 | 20381
30.19524 | 306 | 30.19224 | 6356 | 30.19524 | 9248 | 30.19224 | 16326 | 30.19524 | 22329 | 30.19224 | 26416 | 30.19524 | 310 | 30.19224 | 4321 | 30.19524 | 6366 | 30.19224 | 10284 | 17.59612 | 13177 | 30.19224 | 15395 | 30.19524 | 258 | 30.19224 | 1696 | 30.19524 | 2837.5 | 30.19224 | 4758 | 30.19524 | 6183 | 30.19224 | 7733 | 30.19524 | 322 | 30.19224 | 5478 | 30.19524 | 7278 | 30.19224 | 12201 | 30.19524 | 16350 | 30.19224 | 20374
30.21195 | 305 | 30.20895 | 6359 | 30.21195 | 9273 | 30.20895 | 16317 | 30.21195 | 22308 | 30.20895 | 26431 | 30.21195 | 321 | 30.20895 | 4360 | 30.21195 | 6384 | 30.20895 | 10269 | 17.60447 | 13168 | 30.20895 | 15391 | 30.21195 | 259 | 30.20895 | 1689 | 30.21195 | 2789.5 | 30.20895 | 4763 | 30.21195 | 6189 | 30.20895 | 7721 | 30.21195 | 311 | 30.20895 | 5365 | 30.21195 | 7256 | 30.20895 | 12207 | 30.21195 | 16333 | 30.20895 | 20338
30.22866 | 321 | 30.22566 | 6336 | 30.22866 | 9275 | 30.22566 | 16325 | 30.22866 | 22329 | 30.22566 | 26453 | 30.22866 | 280 | 30.22566 | 4352 | 30.22866 | 6374 | 30.22566 | 10254 | 17.61283 | 13169 | 30.22566 | 15403 | 30.22866 | 240 | 30.22566 | 1692 | 30.22866 | 2756.5 | 30.22566 | 4770 | 30.22866 | 6214 | 30.22566 | 7716 | 30.22866 | 348 | 30.22566 | 5434 | 30.22866 | 7289 | 30.22566 | 12201 | 30.22866 | 16331 | 30.22566 | 20322
30.24537 | 296 | 30.24237 | 6342 | 30.24537 | 9268 | 30.24237 | 16301 | 30.24537 | 22285 | 30.24237 | 26412 | 30.24537 | 324 | 30.24237 | 4311 | 30.24537 | 6350 | 30.24237 | 10272 | 17.62119 | 13176 | 30.24237 | 15418 | 30.24537 | 252 | 30.24237 | 1704 | 30.24537 | 2789.5 | 30.24237 | 4782 | 30.24537 | 6224 | 30.24237 | 7723 | 30.24537 | 323 | 30.24237 | 5411 | 30.24537 | 7275 | 30.24237 | 12237 | 30.24537 | 16369 | 30.24237 | 20337
30.26208 | 289 | 30.25908 | 6362 | 30.26208 | 9281 | 30.25908 | 16321 | 30.26208 | 22315 | 30.25908 | 26415 | 30.26208 | 257 | 30.25908 | 4317 | 30.26208 | 6361 | 30.25908 | 10282 | 17.62954 | 13171 | 30.25908 | 15449 | 30.26208 | 261 | 30.25908 | 1681 | 30.26208 | 2848 | 30.25908 | 4742 | 30.26208 | 6210 | 30.25908 | 7705 | 30.26208 | 328 | 30.25908 | 5408 | 30.26208 | 7280 | 30.25908 | 12182 | 30.26208 | 16316 | 30.25908 | 20376
30.27879 | 268 | 30.27579 | 6352 | 30.27879 | 9267 | 30.27579 | 16319 | 30.27879 | 22334 | 30.27579 | 26402 | 30.27879 | 293 | 30.27579 | 4335 | 30.27879 | 6357 | 30.27579 | 10270 | 17.6379 | 13185 | 30.27579 | 15414 | 30.27879 | 240 | 30.27579 | 1691 | 30.27879 | 2843.5 | 30.27579 | 4756 | 30.27879 | 6199 | 30.27579 | 7741 | 30.27879 | 311 | 30.27579 | 5384 | 30.27879 | 7296 | 30.27579 | 12243 | 30.27879 | 16352 | 30.27579 | 20340
30.29551 | 323 | 30.29251 | 6355 | 30.29551 | 9241 | 30.29251 | 16314 | 30.29551 | 22336 | 30.29251 | 26453 | 30.29551 | 346 | 30.29251 | 4351 | 30.29551 | 6350 | 30.29251 | 10264 | 17.64625 | 13170 | 30.29251 | 15405 | 30.29551 | 305 | 30.29251 | 1702 | 30.29551 | 2849.5 | 30.29251 | 4737 | 30.29551 | 6212 | 30.29251 | 7740 | 30.29551 | 290 | 30.29251 | 5400 | 30.29551 | 7286 | 30.29251 | 12232 | 30.29551 | 16321 | 30.29251 | 20374
30.31222 | 268 | 30.30922 | 6358 | 30.31222 | 9242 | 30.30922 | 16329 | 30.31222 | 22305 | 30.30922 | 26403 | 30.31222 | 270 | 30.30922 | 4381 | 30.31222 | 6353 | 30.30922 | 10282 | 17.65461 | 13172 | 30.30922 | 15371 | 30.31222 | 293 | 30.30922 | 1678 | 30.31222 | 2822.5 | 30.30922 | 4774 | 30.31222 | 6215 | 30.30922 | 7724 | 30.31222 | 285 | 30.30922 | 5422 | 30.31222 | 7323 | 30.30922 | 12233 | 30.31222 | 16324 | 30.30922 | 20357
30.32893 | 316 | 30.32593 | 6355 | 30.32893 | 9280 | 30.32593 | 16286 | 30.32893 | 22313 | 30.32593 | 26400 | 30.32893 | 318 | 30.32593 | 4336 | 30.32893 | 6305 | 30.32593 | 10270 | 17.66296 | 13168 | 30.32593 | 15428 | 30.32893 | 248 | 30.32593 | 1712 | 30.32893 | 2800 | 30.32593 | 4753 | 30.32893 | 6203 | 30.32593 | 7736 | 30.32893 | 310 | 30.32593 | 5399 | 30.32893 | 7271 | 30.32593 | 12202 | 30.32893 | 16314 | 30.32593 | 20332
30.34564 | 281 | 30.34264 | 6353 | 30.34564 | 9267 | 30.34264 | 16287 | 30.34564 | 22292 | 30.34264 | 26429 | 30.34564 | 280 | 30.34264 | 4320 | 30.34564 | 6358 | 30.34264 | 10277 | 17.67132 | 13193 | 30.34264 | 15393 | 30.34564 | 250 | 30.34264 | 1695 | 30.34564 | 2827 | 30.34264 | 4769 | 30.34564 | 6204 | 30.34264 | 7711 | 30.34564 | 285 | 30.34264 | 5393 | 30.34564 | 7280 | 30.34264 | 12216 | 30.34564 | 16346 | 30.34264 | 20319
30.36235 | 317 | 30.35935 | 6338 | 30.36235 | 9285 | 30.35935 | 16305 | 30.36235 | 22311 | 30.35935 | 26459 | 30.36235 | 288 | 30.35935 | 4289 | 30.36235 | 6374 | 30.35935 | 10256 | 17.67968 | 13163 | 30.35935 | 15413 | 30.36235 | 249 | 30.35935 | 1699 | 30.36235 | 2770 | 30.35935 | 4779 | 30.36235 | 6180 | 30.35935 | 7743 | 30.36235 | 326 | 30.35935 | 5455 | 30.36235 | 7267 | 30.35935 | 12221 | 30.36235 | 16344 | 30.35935 | 20343
30.37906 | 271 | 30.37606 | 6351 | 30.37906 | 9281 | 30.37606 | 16319 | 30.37906 | 22289 | 30.37606 | 26418 | 30.37906 | 267 | 30.37606 | 4310 | 30.37906 | 6357 | 30.37606 | 10276 | 17.68803 | 13173 | 30.37606 | 15442 | 30.37906 | 256 | 30.37606 | 1681 | 30.37906 | 2813.5 | 30.37606 | 4787 | 30.37906 | 6183 | 30.37606 | 7711 | 30.37906 | 295 | 30.37606 | 5425 | 30.37906 | 7286 | 30.37606 | 12228 | 30.37906 | 16345 | 30.37606 | 20343
30.39577 | 293 | 30.39277 | 6352 | 30.39577 | 9286 | 30.39277 | 16292 | 30.39577 | 22306 | 30.39277 | 26428 | 30.39577 | 270 | 30.39277 | 4326 | 30.39577 | 6339 | 30.39277 | 10290 | 17.69639 | 13175 | 30.39277 | 15399 | 30.39577 | 291 | 30.39277 | 1686 | 30.39577 | 2821 | 30.39277 | 4793 | 30.39577 | 6186 | 30.39277 | 7715 | 30.39577 | 289 | 30.39277 | 5416 | 30.39577 | 7291 | 30.39277 | 12223 | 30.39577 | 16343 | 30.39277 | 20360
30.41248 | 281 | 30.40948 | 6349 | 30.41248 | 9257 | 30.40948 | 16335 | 30.41248 | 22329 | 30.40948 | 26422 | 30.41248 | 323 | 30.40948 | 4319 | 30.41248 | 6365 | 30.40948 | 10273 | 17.70474 | 13140 | 30.40948 | 15424 | 30.41248 | 294 | 30.40948 | 1690 | 30.41248 | 2824 | 30.40948 | 4766 | 30.41248 | 6195 | 30.40948 | 7713 | 30.41248 | 295 | 30.40948 | 5392 | 30.41248 | 7285 | 30.40948 | 12232 | 30.41248 | 16328 | 30.40948 | 20382
30.4292 | 276 | 30.4262 | 6340 | 30.4292 | 9297 | 30.4262 | 16320 | 30.4292 | 22313 | 30.4262 | 26405 | 30.4292 | 297 | 30.4262 | 4307 | 30.4292 | 6331 | 30.4262 | 10249 | 17.7131 | 13176 | 30.4262 | 15378 | 30.4292 | 280 | 30.4262 | 1717 | 30.4292 | 2812 | 30.4262 | 4792 | 30.4292 | 6163 | 30.4262 | 7736 | 30.4292 | 324 | 30.4262 | 5433 | 30.4292 | 7270 | 30.4262 | 12235 | 30.4292 | 16297 | 30.4262 | 20366
30.44591 | 314 | 30.44291 | 6335 | 30.44591 | 9291 | 30.44291 | 16322 | 30.44591 | 22275 | 30.44291 | 26412 | 30.44591 | 294 | 30.44291 | 4315 | 30.44591 | 6321 | 30.44291 | 10270 | 17.72145 | 13178 | 30.44291 | 15374 | 30.44591 | 296 | 30.44291 | 1711 | 30.44591 | 2825.5 | 30.44291 | 4807 | 30.44591 | 6198 | 30.44291 | 7766 | 30.44591 | 311 | 30.44291 | 5418 | 30.44591 | 7300 | 30.44291 | 12233 | 30.44591 | 16318 | 30.44291 | 20403
30.46262 | 306 | 30.45962 | 6313 | 30.46262 | 9256 | 30.45962 | 16307 | 30.46262 | 22339 | 30.45962 | 26407 | 30.46262 | 324 | 30.45962 | 4316 | 30.46262 | 6378 | 30.45962 | 10306 | 17.72981 | 13155 | 30.45962 | 15378 | 30.46262 | 274 | 30.45962 | 1706 | 30.46262 | 2795.5 | 30.45962 | 4741 | 30.46262 | 6206 | 30.45962 | 7730 | 30.46262 | 290 | 30.45962 | 5435 | 30.46262 | 7294 | 30.45962 | 12213 | 30.46262 | 16342 | 30.45962 | 20348
30.47933 | 290 | 30.47633 | 6346 | 30.47933 | 9273 | 30.47633 | 16320 | 30.47933 | 22310 | 30.47633 | 26446 | 30.47933 | 278 | 30.47633 | 4318 | 30.47933 | 6369 | 30.47633 | 10257 | 17.73816 | 13154 | 30.47633 | 15388 | 30.47933 | 279 | 30.47633 | 1697 | 30.47933 | 2839 | 30.47633 | 4755 | 30.47933 | 6217 | 30.47633 | 7695 | 30.47933 | 290 | 30.47633 | 5453 | 30.47933 | 7296 | 30.47633 | 12224 | 30.47933 | 16355 | 30.47633 | 20335
30.49604 | 325 | 30.49304 | 6353 | 30.49604 | 9307 | 30.49304 | 16319 | 30.49604 | 22310 | 30.49304 | 26449 | 30.49604 | 306 | 30.49304 | 4305 | 30.49604 | 6361 | 30.49304 | 10282 | 17.74652 | 13183 | 30.49304 | 15383 | 30.49604 | 252 | 30.49304 | 1674 | 30.49604 | 2806 | 30.49304 | 4787 | 30.49604 | 6214 | 30.49304 | 7746 | 30.49604 | 323 | 30.49304 | 5410 | 30.49604 | 7276 | 30.49304 | 12219 | 30.49604 | 16340 | 30.49304 | 20334
30.51275 | 305 | 30.50975 | 6346 | 30.51275 | 9267 | 30.50975 | 16301 | 30.51275 | 22268 | 30.50975 | 26450 | 30.51275 | 303 | 30.50975 | 4318 | 30.51275 | 6375 | 30.50975 | 10262 | 17.75488 | 13147 | 30.50975 | 15401 | 30.51275 | 269 | 30.50975 | 1691 | 30.51275 | 2824 | 30.50975 | 4779 | 30.51275 | 6180 | 30.50975 | 7733 | 30.51275 | 297 | 30.50975 | 5450 | 30.51275 | 7280 | 30.50975 | 12190 | 30.51275 | 16303 | 30.50975 | 20321
30.52946 | 280 | 30.52646 | 6348 | 30.52946 | 9250 | 30.52646 | 16310 | 30.52946 | 22301 | 30.52646 | 26416 | 30.52946 | 293 | 30.52646 | 4300 | 30.52946 | 6349 | 30.52646 | 10296 | 17.76323 | 13154 | 30.52646 | 15397 | 30.52946 | 275 | 30.52646 | 1694 | 30.52946 | 2764 | 30.52646 | 4795 | 30.52946 | 6190 | 30.52646 | 7717 | 30.52946 | 306 | 30.52646 | 5423 | 30.52946 | 7284 | 30.52646 | 12231 | 30.52946 | 16370 | 30.52646 | 20334
30.54617 | 268 | 30.54317 | 6362 | 30.54617 | 9295 | 30.54317 | 16304 | 30.54617 | 22289 | 30.54317 | 26455 | 30.54617 | 301 | 30.54317 | 4309 | 30.54617 | 6332 | 30.54317 | 10280 | 17.77159 | 13168 | 30.54317 | 15403 | 30.54617 | 264 | 30.54317 | 1680 | 30.54617 | 2810.5 | 30.54317 | 4765 | 30.54617 | 6185 | 30.54317 | 7754 | 30.54617 | 323 | 30.54317 | 5424 | 30.54617 | 7306 | 30.54317 | 12223 | 30.54617 | 16335 | 30.54317 | 20331
30.56289 | 321 | 30.55989 | 6340 | 30.56289 | 9265 | 30.55989 | 16286 | 30.56289 | 22325 | 30.55989 | 26399 | 30.56289 | 306 | 30.55989 | 4308 | 30.56289 | 6325 | 30.55989 | 10282 | 17.77994 | 13177 | 30.55989 | 15416 | 30.56289 | 265 | 30.55989 | 1694 | 30.56289 | 2837.5 | 30.55989 | 4752 | 30.56289 | 6196 | 30.55989 | 7725 | 30.56289 | 294 | 30.55989 | 5425 | 30.56289 | 7271 | 30.55989 | 12228 | 30.56289 | 16346 | 30.55989 | 20349
30.5796 | 303 | 30.5766 | 6360 | 30.5796 | 9264 | 30.5766 | 16296 | 30.5796 | 22318 | 30.5766 | 26451 | 30.5796 | 313 | 30.5766 | 4318 | 30.5796 | 6350 | 30.5766 | 10278 | 17.7883 | 13161 | 30.5766 | 15376 | 30.5796 | 262 | 30.5766 | 1689 | 30.5796 | 2813.5 | 30.5766 | 4763 | 30.5796 | 6197 | 30.5766 | 7700 | 30.5796 | 294 | 30.5766 | 5407 | 30.5796 | 7272 | 30.5766 | 12252 | 30.5796 | 16332 | 30.5766 | 20355
30.59631 | 344 | 30.59331 | 6326 | 30.59631 | 9264 | 30.59331 | 16322 | 30.59631 | 22316 | 30.59331 | 26408 | 30.59631 | 321 | 30.59331 | 4325 | 30.59631 | 6354 | 30.59331 | 10278 | 17.79665 | 13208 | 30.59331 | 15389 | 30.59631 | 243 | 30.59331 | 1715 | 30.59631 | 2801.5 | 30.59331 | 4788 | 30.59631 | 6221 | 30.59331 | 7738 | 30.59631 | 333 | 30.59331 | 5415 | 30.59631 | 7282 | 30.59331 | 12207 | 30.59631 | 16340 | 30.59331 | 20328
30.61302 | 281 | 30.61002 | 6328 | 30.61302 | 9270 | 30.61002 | 16310 | 30.61302 | 22327 | 30.61002 | 26397 | 30.61302 | 304 | 30.61002 | 4298 | 30.61302 | 6366 | 30.61002 | 10277 | 17.80501 | 13157 | 30.61002 | 15391 | 30.61302 | 311 | 30.61002 | 1669 | 30.61302 | 2774.5 | 30.61002 | 4737 | 30.61302 | 6198 | 30.61002 | 7756 | 30.61302 | 278 | 30.61002 | 5454 | 30.61302 | 7297 | 30.61002 | 12188 | 30.61302 | 16335 | 30.61002 | 20363
30.62973 | 282 | 30.62673 | 6377 | 30.62973 | 9252 | 30.62673 | 16318 | 30.62973 | 22293 | 30.62673 | 26454 | 30.62973 | 288 | 30.62673 | 4332 | 30.62973 | 6361 | 30.62673 | 10284 | 17.81337 | 13185 | 30.62673 | 15407 | 30.62973 | 249 | 30.62673 | 1665 | 30.62973 | 2780.5 | 30.62673 | 4773 | 30.62973 | 6210 | 30.62673 | 7728 | 30.62973 | 293 | 30.62673 | 5411 | 30.62973 | 7310 | 30.62673 | 12228 | 30.62973 | 16333 | 30.62673 | 20369
30.64644 | 311 | 30.64344 | 6342 | 30.64644 | 9265 | 30.64344 | 16311 | 30.64644 | 22285 | 30.64344 | 26440 | 30.64644 | 318 | 30.64344 | 4334 | 30.64644 | 6349 | 30.64344 | 10274 | 17.82172 | 13155 | 30.64344 | 15407 | 30.64644 | 275 | 30.64344 | 1675 | 30.64644 | 2852.5 | 30.64344 | 4768 | 30.64644 | 6192 | 30.64344 | 7733 | 30.64644 | 291 | 30.64344 | 5421 | 30.64644 | 7302 | 30.64344 | 12238 | 30.64644 | 16349 | 30.64344 | 20327
30.66315 | 286 | 30.66015 | 6382 | 30.66315 | 9263 | 30.66015 | 16319 | 30.66315 | 22279 | 30.66015 | 26421 | 30.66315 | 291 | 30.66015 | 4320 | 30.66315 | 6353 | 30.66015 | 10272 | 17.83008 | 13132 | 30.66015 | 15405 | 30.66315 | 284 | 30.66015 | 1672 | 30.66315 | 2822.5 | 30.66015 | 4762 | 30.66315 | 6189 | 30.66015 | 7727 | 30.66315 | 303 | 30.66015 | 5380 | 30.66315 | 7270 | 30.66015 | 12222 | 30.66315 | 16323 | 30.66015 | 20343
30.67986 | 322 | 30.67686 | 6296 | 30.67986 | 9260 | 30.67686 | 16301 | 30.67986 | 22312 | 30.67686 | 26432 | 30.67986 | 285 | 30.67686 | 4329 | 30.67986 | 6340 | 30.67686 | 10272 | 17.83843 | 13161 | 30.67686 | 15398 | 30.67986 | 270 | 30.67686 | 1658 | 30.67986 | 2833 | 30.67686 | 4772 | 30.67986 | 6172 | 30.67686 | 7744 | 30.67986 | 290 | 30.67686 | 5428 | 30.67986 | 7281 | 30.67686 | 12220 | 30.67986 | 16359 | 30.67686 | 20361
30.69658 | 284 | 30.69358 | 6310 | 30.69658 | 9241 | 30.69358 | 16328 | 30.69658 | 22333 | 30.69358 | 26432 | 30.69658 | 322 | 30.69358 | 4362 | 30.69658 | 6366 | 30.69358 | 10237 | 17.84679 | 13183 | 30.69358 | 15398 | 30.69658 | 251 | 30.69358 | 1696 | 30.69658 | 2806 | 30.69358 | 4787 | 30.69658 | 6187 | 30.69358 | 7744 | 30.69658 | 340 | 30.69358 | 5428 | 30.69658 | 7307 | 30.69358 | 12226 | 30.69658 | 16336 | 30.69358 | 20318
30.71329 | 306 | 30.71029 | 6343 | 30.71329 | 9273 | 30.71029 | 16338 | 30.71329 | 22329 | 30.71029 | 26440 | 30.71329 | 281 | 30.71029 | 4327 | 30.71329 | 6369 | 30.71029 | 10280 | 17.85514 | 13180 | 30.71029 | 15352 | 30.71329 | 257 | 30.71029 | 1702 | 30.71329 | 2816.5 | 30.71029 | 4741 | 30.71329 | 6166 | 30.71029 | 7757 | 30.71329 | 289 | 30.71029 | 5371 | 30.71329 | 7244 | 30.71029 | 12225 | 30.71329 | 16353 | 30.71029 | 20369
30.73 | 296 | 30.727 | 6339 | 30.73 | 9276 | 30.727 | 16331 | 30.73 | 22320 | 30.727 | 26463 | 30.73 | 293 | 30.727 | 4328 | 30.73 | 6363 | 30.727 | 10282 | 17.8635 | 13168 | 30.727 | 15409 | 30.73 | 256 | 30.727 | 1694 | 30.73 | 2822.5 | 30.727 | 4790 | 30.73 | 6182 | 30.727 | 7730 | 30.73 | 336 | 30.727 | 5408 | 30.73 | 7292 | 30.727 | 12214 | 30.73 | 16371 | 30.727 | 20314
30.74671 | 329 | 30.74371 | 6358 | 30.74671 | 9284 | 30.74371 | 16327 | 30.74671 | 22345 | 30.74371 | 26445 | 30.74671 | 302 | 30.74371 | 4311 | 30.74671 | 6384 | 30.74371 | 10274 | 17.87186 | 13173 | 30.74371 | 15362 | 30.74671 | 276 | 30.74371 | 1683 | 30.74671 | 2807.5 | 30.74371 | 4790 | 30.74671 | 6197 | 30.74371 | 7732 | 30.74671 | 332 | 30.74371 | 5386 | 30.74671 | 7281 | 30.74371 | 12221 | 30.74671 | 16343 | 30.74371 | 20350
30.76342 | 301 | 30.76042 | 6329 | 30.76342 | 9279 | 30.76042 | 16335 | 30.76342 | 22304 | 30.76042 | 26461 | 30.76342 | 273 | 30.76042 | 4313 | 30.76342 | 6353 | 30.76042 | 10279 | 17.88021 | 13162 | 30.76042 | 15378 | 30.76342 | 278 | 30.76042 | 1683 | 30.76342 | 2822.5 | 30.76042 | 4778 | 30.76342 | 6192 | 30.76042 | 7730 | 30.76342 | 269 | 30.76042 | 5401 | 30.76342 | 7311 | 30.76042 | 12220 | 30.76342 | 16320 | 30.76042 | 20343
30.78013 | 308 | 30.77713 | 6368 | 30.78013 | 9286 | 30.77713 | 16299 | 30.78013 | 22300 | 30.77713 | 26407 | 30.78013 | 288 | 30.77713 | 4322 | 30.78013 | 6340 | 30.77713 | 10252 | 17.88857 | 13180 | 30.77713 | 15416 | 30.78013 | 269 | 30.77713 | 1696 | 30.78013 | 2807.5 | 30.77713 | 4788 | 30.78013 | 6186 | 30.77713 | 7753 | 30.78013 | 304 | 30.77713 | 5430 | 30.78013 | 7306 | 30.77713 | 12202 | 30.78013 | 16349 | 30.77713 | 20349
30.79684 | 297 | 30.79384 | 6366 | 30.79684 | 9281 | 30.79384 | 16321 | 30.79684 | 22356 | 30.79384 | 26399 | 30.79684 | 313 | 30.79384 | 4314 | 30.79684 | 6359 | 30.79384 | 10268 | 17.89692 | 13176 | 30.79384 | 15398 | 30.79684 | 275 | 30.79384 | 1686 | 30.79684 | 2798.5 | 30.79384 | 4797 | 30.79684 | 6168 | 30.79384 | 7731 | 30.79684 | 323 | 30.79384 | 5418 | 30.79684 | 7275 | 30.79384 | 12212 | 30.79684 | 16338 | 30.79384 | 20318
30.81355 | 372 | 30.81055 | 6351 | 30.81355 | 9274 | 30.81055 | 16326 | 30.81355 | 22321 | 30.81055 | 26411 | 30.81355 | 320 | 30.81055 | 4339 | 30.81355 | 6374 | 30.81055 | 10289 | 17.90528 | 13172 | 30.81055 | 15421 | 30.81355 | 285 | 30.81055 | 1686 | 30.81355 | 2801.5 | 30.81055 | 4763 | 30.81355 | 6215 | 30.81055 | 7731 | 30.81355 | 297 | 30.81055 | 5402 | 30.81355 | 7275 | 30.81055 | 12251 | 30.81355 | 16361 | 30.81055 | 20348
30.83027 | 335 | 30.82727 | 6358 | 30.83027 | 9288 | 30.82727 | 16341 | 30.83027 | 22303 | 30.82727 | 26425 | 30.83027 | 315 | 30.82727 | 4332 | 30.83027 | 6401 | 30.82727 | 10276 | 17.91363 | 13168 | 30.82727 | 15384 | 30.83027 | 272 | 30.82727 | 1691 | 30.83027 | 2761 | 30.82727 | 4797 | 30.83027 | 6192 | 30.82727 | 7727 | 30.83027 | 315 | 30.82727 | 5356 | 30.83027 | 7304 | 30.82727 | 12233 | 30.83027 | 16318 | 30.82727 | 20334
30.84698 | 324 | 30.84398 | 6322 | 30.84698 | 9283 | 30.84398 | 16350 | 30.84698 | 22344 | 30.84398 | 26462 | 30.84698 | 296 | 30.84398 | 4330 | 30.84698 | 6349 | 30.84398 | 10297 | 17.92199 | 13187 | 30.84398 | 15380 | 30.84698 | 261 | 30.84398 | 1664 | 30.84698 | 2821 | 30.84398 | 4782 | 30.84698 | 6168 | 30.84398 | 7683 | 30.84698 | 308 | 30.84398 | 5415 | 30.84698 | 7273 | 30.84398 | 12235 | 30.84698 | 16297 | 30.84398 | 20374
30.86369 | 360 | 30.86069 | 6345 | 30.86369 | 9329 | 30.86069 | 16361 | 30.86369 | 22318 | 30.86069 | 26431 | 30.86369 | 283 | 30.86069 | 4282 | 30.86369 | 6353 | 30.86069 | 10272 | 17.93034 | 13171 | 30.86069 | 15405 | 30.86369 | 308 | 30.86069 | 1691 | 30.86369 | 2782 | 30.86069 | 4765 | 30.86369 | 6216 | 30.86069 | 7712 | 30.86369 | 275 | 30.86069 | 5401 | 30.86369 | 7294 | 30.86069 | 12214 | 30.86369 | 16368 | 30.86069 | 20339
30.8804 | 374 | 30.8774 | 6345 | 30.8804 | 9327 | 30.8774 | 16351 | 30.8804 | 22368 | 30.8774 | 26418 | 30.8804 | 284 | 30.8774 | 4337 | 30.8804 | 6358 | 30.8774 | 10276 | 17.9387 | 13162 | 30.8774 | 15419 | 30.8804 | 282 | 30.8774 | 1693 | 30.8804 | 2800 | 30.8774 | 4764 | 30.8804 | 6203 | 30.8774 | 7740 | 30.8804 | 301 | 30.8774 | 5409 | 30.8804 | 7280 | 30.8774 | 12204 | 30.8804 | 16338 | 30.8774 | 20326
30.89711 | 403 | 30.89411 | 6361 | 30.89711 | 9324 | 30.89411 | 16409 | 30.89711 | 22331 | 30.89411 | 26439 | 30.89711 | 293 | 30.89411 | 4330 | 30.89711 | 6390 | 30.89411 | 10279 | 17.94706 | 13178 | 30.89411 | 15395 | 30.89711 | 326 | 30.89411 | 1684 | 30.89711 | 2797 | 30.89411 | 4793 | 30.89711 | 6194 | 30.89411 | 7745 | 30.89711 | 296 | 30.89411 | 5411 | 30.89711 | 7273 | 30.89411 | 12231 | 30.89711 | 16342 | 30.89411 | 20346
30.91382 | 370 | 30.91082 | 6339 | 30.91382 | 9265 | 30.91082 | 16380 | 30.91382 | 22307 | 30.91082 | 26420 | 30.91382 | 332 | 30.91082 | 4311 | 30.91382 | 6354 | 30.91082 | 10295 | 17.95541 | 13176 | 30.91082 | 15394 | 30.91382 | 258 | 30.91082 | 1676 | 30.91382 | 2798.5 | 30.91082 | 4804 | 30.91382 | 6210 | 30.91082 | 7755 | 30.91382 | 288 | 30.91082 | 5410 | 30.91382 | 7268 | 30.91082 | 12219 | 30.91382 | 16382 | 30.91082 | 20342
30.93053 | 407 | 30.92753 | 6341 | 30.93053 | 9310 | 30.92753 | 16360 | 30.93053 | 22307 | 30.92753 | 26402 | 30.93053 | 325 | 30.92753 | 4327 | 30.93053 | 6364 | 30.92753 | 10269 | 17.96377 | 13137 | 30.92753 | 15387 | 30.93053 | 256 | 30.92753 | 1709 | 30.93053 | 2770 | 30.92753 | 4801 | 30.93053 | 6183 | 30.92753 | 7753 | 30.93053 | 321 | 30.92753 | 5400 | 30.93053 | 7301 | 30.92753 | 12233 | 30.93053 | 16339 | 30.92753 | 20361
30.94725 | 380 | 30.94425 | 6358 | 30.94725 | 9288 | 30.94425 | 16366 | 30.94725 | 22356 | 30.94425 | 26416 | 30.94725 | 307 | 30.94425 | 4325 | 30.94725 | 6387 | 30.94425 | 10298 | 17.97212 | 13165 | 30.94425 | 15434 | 30.94725 | 261 | 30.94425 | 1702 | 30.94725 | 2788 | 30.94425 | 4788 | 30.94725 | 6205 | 30.94425 | 7745 | 30.94725 | 270 | 30.94425 | 5361 | 30.94725 | 7267 | 30.94425 | 12224 | 30.94725 | 16352 | 30.94425 | 20348
30.96396 | 395 | 30.96096 | 6371 | 30.96396 | 9296 | 30.96096 | 16365 | 30.96396 | 22344 | 30.96096 | 26413 | 30.96396 | 348 | 30.96096 | 4292 | 30.96396 | 6359 | 30.96096 | 10286 | 17.98048 | 13175 | 30.96096 | 15391 | 30.96396 | 275 | 30.96096 | 1665 | 30.96396 | 2792.5 | 30.96096 | 4757 | 30.96396 | 6197 | 30.96096 | 7764 | 30.96396 | 308 | 30.96096 | 5416 | 30.96396 | 7297 | 30.96096 | 12216 | 30.96396 | 16363 | 30.96096 | 20335
30.98067 | 377 | 30.97767 | 6355 | 30.98067 | 9254 | 30.97767 | 16363 | 30.98067 | 22334 | 30.97767 | 26412 | 30.98067 | 300 | 30.97767 | 4309 | 30.98067 | 6370 | 30.97767 | 10287 | 17.98883 | 13172 | 30.97767 | 15398 | 30.98067 | 275 | 30.97767 | 1717 | 30.98067 | 2836 | 30.97767 | 4768 | 30.98067 | 6197 | 30.97767 | 7737 | 30.98067 | 299 | 30.97767 | 5397 | 30.98067 | 7318 | 30.97767 | 12219 | 30.98067 | 16336 | 30.97767 | 20356
30.99738 | 342 | 30.99438 | 6342 | 30.99738 | 9254 | 30.99438 | 16347 | 30.99738 | 22358 | 30.99438 | 26395 | 30.99738 | 294 | 30.99438 | 4332 | 30.99738 | 6388 | 30.99438 | 10287 | 17.99719 | 13162 | 30.99438 | 15380 | 30.99738 | 284 | 30.99438 | 1683 | 30.99738 | 2824 | 30.99438 | 4794 | 30.99738 | 6199 | 30.99438 | 7766 | 30.99738 | 323 | 30.99438 | 5401 | 30.99738 | 7269 | 30.99438 | 12216 | 30.99738 | 16302 | 30.99438 | 20366
31.01409 | 352 | 31.01109 | 6360 | 31.01409 | 9284 | 31.01109 | 16343 | 31.01409 | 22338 | 31.01109 | 26423 | 31.01409 | 318 | 31.01109 | 4300 | 31.01409 | 6368 | 31.01109 | 10275 | 18.00555 | 13176 | 31.01109 | 15413 | 31.01409 | 258 | 31.01109 | 1652 | 31.01409 | 2827 | 31.01109 | 4740 | 31.01409 | 6171 | 31.01109 | 7740 | 31.01409 | 329 | 31.01109 | 5409 | 31.01409 | 7285 | 31.01109 | 12230 | 31.01409 | 16334 | 31.01109 | 20346
31.0308 | 302 | 31.0278 | 6368 | 31.0308 | 9268 | 31.0278 | 16345 | 31.0308 | 22321 | 31.0278 | 26423 | 31.0308 | 322 | 31.0278 | 4276 | 31.0308 | 6360 | 31.0278 | 10308 | 18.0139 | 13170 | 31.0278 | 15442 | 31.0308 | 283 | 31.0278 | 1725 | 31.0308 | 2857 | 31.0278 | 4795 | 31.0308 | 6197 | 31.0278 | 7744 | 31.0308 | 313 | 31.0278 | 5383 | 31.0308 | 7284 | 31.0278 | 12231 | 31.0308 | 16350 | 31.0278 | 20368
31.04751 | 335 | 31.04451 | 6353 | 31.04751 | 9292 | 31.04451 | 16327 | 31.04751 | 22329 | 31.04451 | 26425 | 31.04751 | 297 | 31.04451 | 4307 | 31.04751 | 6377 | 31.04451 | 10289 | 18.02226 | 13164 | 31.04451 | 15481 | 31.04751 | 294 | 31.04451 | 1696 | 31.04751 | 2840.5 | 31.04451 | 4783 | 31.04751 | 6209 | 31.04451 | 7755 | 31.04751 | 345 | 31.04451 | 5421 | 31.04751 | 7308 | 31.04451 | 12241 | 31.04751 | 16328 | 31.04451 | 20352
31.06422 | 303 | 31.06122 | 6365 | 31.06422 | 9290 | 31.06122 | 16331 | 31.06422 | 22339 | 31.06122 | 26443 | 31.06422 | 288 | 31.06122 | 4319 | 31.06422 | 6356 | 31.06122 | 10273 | 18.03061 | 13168 | 31.06122 | 15468 | 31.06422 | 291 | 31.06122 | 1722 | 31.06422 | 2843.5 | 31.06122 | 4792 | 31.06422 | 6200 | 31.06122 | 7723 | 31.06422 | 327 | 31.06122 | 5382 | 31.06422 | 7346 | 31.06122 | 12252 | 31.06422 | 16381 | 31.06122 | 20388
31.08094 | 346 | 31.07794 | 6368 | 31.08094 | 9265 | 31.07794 | 16328 | 31.08094 | 22352 | 31.07794 | 26423 | 31.08094 | 316 | 31.07794 | 4319 | 31.08094 | 6375 | 31.07794 | 10318 | 18.03897 | 13160 | 31.07794 | 15432 | 31.08094 | 299 | 31.07794 | 1675 | 31.08094 | 2804.5 | 31.07794 | 4798 | 31.08094 | 6231 | 31.07794 | 7734 | 31.08094 | 327 | 31.07794 | 5374 | 31.08094 | 7288 | 31.07794 | 12264 | 31.08094 | 16318 | 31.07794 | 20381
31.09765 | 323 | 31.09465 | 6355 | 31.09765 | 9232 | 31.09465 | 16317 | 31.09765 | 22291 | 31.09465 | 26405 | 31.09765 | 306 | 31.09465 | 4298 | 31.09765 | 6402 | 31.09465 | 10317 | 18.04732 | 13141 | 31.09465 | 15484 | 31.09765 | 270 | 31.09465 | 1690 | 31.09765 | 2783.5 | 31.09465 | 4818 | 31.09765 | 6203 | 31.09465 | 7746 | 31.09765 | 331 | 31.09465 | 5390 | 31.09765 | 7293 | 31.09465 | 12261 | 31.09765 | 16354 | 31.09465 | 20367
31.11436 | 313 | 31.11136 | 6377 | 31.11436 | 9267 | 31.11136 | 16337 | 31.11436 | 22327 | 31.11136 | 26423 | 31.11436 | 286 | 31.11136 | 4294 | 31.11436 | 6367 | 31.11136 | 10290 | 18.05568 | 13157 | 31.11136 | 15530 | 31.11436 | 281 | 31.11136 | 1680 | 31.11436 | 2768.5 | 31.11136 | 4782 | 31.11436 | 6178 | 31.11136 | 7755 | 31.11436 | 360 | 31.11136 | 5398 | 31.11436 | 7292 | 31.11136 | 12230 | 31.11436 | 16378 | 31.11136 | 20379
31.13107 | 329 | 31.12807 | 6342 | 31.13107 | 9285 | 31.12807 | 16322 | 31.13107 | 22332 | 31.12807 | 26418 | 31.13107 | 337 | 31.12807 | 4321 | 31.13107 | 6385 | 31.12807 | 10263 | 18.06403 | 13177 | 31.12807 | 15471 | 31.13107 | 293 | 31.12807 | 1679 | 31.13107 | 2810.5 | 31.12807 | 4787 | 31.13107 | 6189 | 31.12807 | 7759 | 31.13107 | 313 | 31.12807 | 5403 | 31.13107 | 7307 | 31.12807 | 12254 | 31.13107 | 16346 | 31.12807 | 20371
31.14778 | 326 | 31.14478 | 6393 | 31.14778 | 9294 | 31.14478 | 16348 | 31.14778 | 22290 | 31.14478 | 26412 | 31.14778 | 323 | 31.14478 | 4313 | 31.14778 | 6398 | 31.14478 | 10289 | 18.07239 | 13187 | 31.14478 | 15483 | 31.14778 | 275 | 31.14478 | 1709 | 31.14778 | 2845 | 31.14478 | 4789 | 31.14778 | 6188 | 31.14478 | 7779 | 31.14778 | 315 | 31.14478 | 5405 | 31.14778 | 7311 | 31.14478 | 12217 | 31.14778 | 16369 | 31.14478 | 20418
31.16449 | 320 | 31.16149 | 6351 | 31.16449 | 9260 | 31.16149 | 16360 | 31.16449 | 22318 | 31.16149 | 26434 | 31.16449 | 313 | 31.16149 | 4295 | 31.16449 | 6392 | 31.16149 | 10295 | 18.08075 | 13171 | 31.16149 | 15524 | 31.16449 | 259 | 31.16149 | 1710 | 31.16449 | 2843.5 | 31.16149 | 4766 | 31.16449 | 6238 | 31.16149 | 7784 | 31.16449 | 306 | 31.16149 | 5408 | 31.16449 | 7280 | 31.16149 | 12200 | 31.16449 | 16346 | 31.16149 | 20407
31.1812 | 338 | 31.1782 | 6367 | 31.1812 | 9280 | 31.1782 | 16362 | 31.1812 | 22335 | 31.1782 | 26428 | 31.1812 | 316 | 31.1782 | 4307 | 31.1812 | 6345 | 31.1782 | 10285 | 18.0891 | 13171 | 31.1782 | 15494 | 31.1812 | 279 | 31.1782 | 1692 | 31.1812 | 2842 | 31.1782 | 4795 | 31.1812 | 6195 | 31.1782 | 7734 | 31.1812 | 325 | 31.1782 | 5439 | 31.1812 | 7300 | 31.1782 | 12279 | 31.1812 | 16371 | 31.1782 | 20425
31.19791 | 357 | 31.19491 | 6363 | 31.19791 | 9279 | 31.19491 | 16334 | 31.19791 | 22317 | 31.19491 | 26415 | 31.19791 | 316 | 31.19491 | 4321 | 31.19791 | 6404 | 31.19491 | 10275 | 18.09746 | 13171 | 31.19491 | 15512 | 31.19791 | 280 | 31.19491 | 1690 | 31.19791 | 2836 | 31.19491 | 4799 | 31.19791 | 6205 | 31.19491 | 7773 | 31.19791 | 312 | 31.19491 | 5405 | 31.19791 | 7294 | 31.19491 | 12254 | 31.19791 | 16327 | 31.19491 | 20402
31.21463 | 305 | 31.21163 | 6384 | 31.21463 | 9301 | 31.21163 | 16350 | 31.21463 | 22312 | 31.21163 | 26445 | 31.21463 | 318 | 31.21163 | 4332 | 31.21463 | 6366 | 31.21163 | 10274 | 18.10581 | 13190 | 31.21163 | 15524 | 31.21463 | 283 | 31.21163 | 1699 | 31.21463 | 2806 | 31.21163 | 4803 | 31.21463 | 6208 | 31.21163 | 7795 | 31.21463 | 295 | 31.21163 | 5423 | 31.21463 | 7310 | 31.21163 | 12248 | 31.21463 | 16364 | 31.21163 | 20392
31.23134 | 302 | 31.22834 | 6340 | 31.23134 | 9284 | 31.22834 | 16319 | 31.23134 | 22327 | 31.22834 | 26453 | 31.23134 | 310 | 31.22834 | 4349 | 31.23134 | 6379 | 31.22834 | 10330 | 18.11417 | 13170 | 31.22834 | 15539 | 31.23134 | 280 | 31.22834 | 1715 | 31.23134 | 2801.5 | 31.22834 | 4821 | 31.23134 | 6216 | 31.22834 | 7810 | 31.23134 | 337 | 31.22834 | 5443 | 31.23134 | 7304 | 31.22834 | 12230 | 31.23134 | 16355 | 31.22834 | 20412
31.24805 | 281 | 31.24505 | 6339 | 31.24805 | 9270 | 31.24505 | 16374 | 31.24805 | 22296 | 31.24505 | 26408 | 31.24805 | 324 | 31.24505 | 4330 | 31.24805 | 6358 | 31.24505 | 10284 | 18.12252 | 13160 | 31.24505 | 15526 | 31.24805 | 289 | 31.24505 | 1713 | 31.24805 | 2828.5 | 31.24505 | 4806 | 31.24805 | 6220 | 31.24505 | 7805 | 31.24805 | 347 | 31.24505 | 5379 | 31.24805 | 7315 | 31.24505 | 12243 | 31.24805 | 16355 | 31.24505 | 20383
31.26476 | 272 | 31.26176 | 6356 | 31.26476 | 9290 | 31.26176 | 16340 | 31.26476 | 22310 | 31.26176 | 26421 | 31.26476 | 308 | 31.26176 | 4293 | 31.26476 | 6367 | 31.26176 | 10284 | 18.13088 | 13161 | 31.26176 | 15516 | 31.26476 | 281 | 31.26176 | 1674 | 31.26476 | 2812 | 31.26176 | 4785 | 31.26476 | 6217 | 31.26176 | 7752 | 31.26476 | 310 | 31.26176 | 5404 | 31.26476 | 7296 | 31.26176 | 12232 | 31.26476 | 16359 | 31.26176 | 20465
31.28147 | 327 | 31.27847 | 6322 | 31.28147 | 9304 | 31.27847 | 16363 | 31.28147 | 22296 | 31.27847 | 26455 | 31.28147 | 342 | 31.27847 | 4300 | 31.28147 | 6359 | 31.27847 | 10305 | 18.13924 | 13157 | 31.27847 | 15543 | 31.28147 | 263 | 31.27847 | 1697 | 31.28147 | 2839 | 31.27847 | 4768 | 31.28147 | 6216 | 31.27847 | 7787 | 31.28147 | 288 | 31.27847 | 5434 | 31.28147 | 7284 | 31.27847 | 12263 | 31.28147 | 16376 | 31.27847 | 20412
31.29818 | 311 | 31.29518 | 6318 | 31.29818 | 9260 | 31.29518 | 16325 | 31.29818 | 22301 | 31.29518 | 26429 | 31.29818 | 334 | 31.29518 | 4316 | 31.29818 | 6356 | 31.29518 | 10300 | 18.14759 | 13167 | 31.29518 | 15543 | 31.29818 | 280 | 31.29518 | 1693 | 31.29818 | 2833 | 31.29518 | 4807 | 31.29818 | 6217 | 31.29518 | 7809 | 31.29818 | 324 | 31.29518 | 5446 | 31.29818 | 7268 | 31.29518 | 12234 | 31.29818 | 16363 | 31.29518 | 20428
31.31489 | 335 | 31.31189 | 6350 | 31.31489 | 9262 | 31.31189 | 16384 | 31.31489 | 22329 | 31.31189 | 26434 | 31.31489 | 379 | 31.31189 | 4351 | 31.31489 | 6389 | 31.31189 | 10292 | 18.15595 | 13175 | 31.31189 | 15485 | 31.31489 | 315 | 31.31189 | 1699 | 31.31489 | 2813.5 | 31.31189 | 4794 | 31.31489 | 6219 | 31.31189 | 7767 | 31.31489 | 314 | 31.31189 | 5416 | 31.31489 | 7305 | 31.31189 | 12251 | 31.31489 | 16368 | 31.31189 | 20435
31.3316 | 295 | 31.3286 | 6361 | 31.3316 | 9270 | 31.3286 | 16342 | 31.3316 | 22327 | 31.3286 | 26403 | 31.3316 | 310 | 31.3286 | 4296 | 31.3316 | 6369 | 31.3286 | 10278 | 18.1643 | 13173 | 31.3286 | 15513 | 31.3316 | 311 | 31.3286 | 1675 | 31.3316 | 2870.5 | 31.3286 | 4820 | 31.3316 | 6210 | 31.3286 | 7765 | 31.3316 | 301 | 31.3286 | 5419 | 31.3316 | 7301 | 31.3286 | 12246 | 31.3316 | 16335 | 31.3286 | 20441
31.34832 | 304 | 31.34532 | 6335 | 31.34832 | 9248 | 31.34532 | 16341 | 31.34832 | 22349 | 31.34532 | 26401 | 31.34832 | 348 | 31.34532 | 4290 | 31.34832 | 6388 | 31.34532 | 10295 | 18.17266 | 13155 | 31.34532 | 15537 | 31.34832 | 314 | 31.34532 | 1700 | 31.34832 | 2884 | 31.34532 | 4798 | 31.34832 | 6239 | 31.34532 | 7824 | 31.34832 | 318 | 31.34532 | 5433 | 31.34832 | 7310 | 31.34532 | 12227 | 31.34832 | 16356 | 31.34532 | 20419
31.36503 | 302 | 31.36203 | 6367 | 31.36503 | 9253 | 31.36203 | 16325 | 31.36503 | 22320 | 31.36203 | 26424 | 31.36503 | 321 | 31.36203 | 4299 | 31.36503 | 6389 | 31.36203 | 10314 | 18.18101 | 13157 | 31.36203 | 15477 | 31.36503 | 310 | 31.36203 | 1713 | 31.36503 | 2860 | 31.36203 | 4809 | 31.36503 | 6214 | 31.36203 | 7797 | 31.36503 | 322 | 31.36203 | 5429 | 31.36503 | 7274 | 31.36203 | 12236 | 31.36503 | 16404 | 31.36203 | 20411
31.38174 | 312 | 31.37874 | 6324 | 31.38174 | 9279 | 31.37874 | 16373 | 31.38174 | 22313 | 31.37874 | 26407 | 31.38174 | 353 | 31.37874 | 4308 | 31.38174 | 6371 | 31.37874 | 10279 | 18.18937 | 13184 | 31.37874 | 15478 | 31.38174 | 304 | 31.37874 | 1678 | 31.38174 | 2890 | 31.37874 | 4840 | 31.38174 | 6236 | 31.37874 | 7778 | 31.38174 | 316 | 31.37874 | 5424 | 31.38174 | 7297 | 31.37874 | 12243 | 31.38174 | 16366 | 31.37874 | 20410
31.39845 | 311 | 31.39545 | 6348 | 31.39845 | 9281 | 31.39545 | 16337 | 31.39845 | 22282 | 31.39545 | 26399 | 31.39845 | 315 | 31.39545 | 4358 | 31.39845 | 6356 | 31.39545 | 10295 | 18.19772 | 13165 | 31.39545 | 15488 | 31.39845 | 304 | 31.39545 | 1676 | 31.39845 | 2812 | 31.39545 | 4858 | 31.39845 | 6235 | 31.39545 | 7768 | 31.39845 | 312 | 31.39545 | 5387 | 31.39845 | 7283 | 31.39545 | 12234 | 31.39845 | 16366 | 31.39545 | 20398
31.41516 | 315 | 31.41216 | 6340 | 31.41516 | 9306 | 31.41216 | 16360 | 31.41516 | 22308 | 31.41216 | 26464 | 31.41516 | 358 | 31.41216 | 4327 | 31.41516 | 6377 | 31.41216 | 10286 | 18.20608 | 13162 | 31.41216 | 15485 | 31.41516 | 345 | 31.41216 | 1692 | 31.41516 | 2872 | 31.41216 | 4831 | 31.41516 | 6240 | 31.41216 | 7772 | 31.41516 | 347 | 31.41216 | 5391 | 31.41516 | 7278 | 31.41216 | 12254 | 31.41516 | 16369 | 31.41216 | 20382
31.43187 | 329 | 31.42887 | 6338 | 31.43187 | 9282 | 31.42887 | 16327 | 31.43187 | 22303 | 31.42887 | 26424 | 31.43187 | 359 | 31.42887 | 4321 | 31.43187 | 6374 | 31.42887 | 10288 | 18.21444 | 13190 | 31.42887 | 15466 | 31.43187 | 327 | 31.42887 | 1691 | 31.43187 | 2878 | 31.42887 | 4860 | 31.43187 | 6274 | 31.42887 | 7805 | 31.43187 | 320 | 31.42887 | 5401 | 31.43187 | 7295 | 31.42887 | 12232 | 31.43187 | 16376 | 31.42887 | 20386
31.44858 | 357 | 31.44558 | 6352 | 31.44858 | 9261 | 31.44558 | 16331 | 31.44858 | 22313 | 31.44558 | 26391 | 31.44858 | 399 | 31.44558 | 4282 | 31.44858 | 6413 | 31.44558 | 10324 | 18.22279 | 13156 | 31.44558 | 15493 | 31.44858 | 350 | 31.44558 | 1696 | 31.44858 | 2927.5 | 31.44558 | 4876 | 31.44858 | 6301 | 31.44558 | 7774 | 31.44858 | 290 | 31.44558 | 5412 | 31.44858 | 7274 | 31.44558 | 12243 | 31.44858 | 16398 | 31.44558 | 20367
31.46529 | 345 | 31.46229 | 6342 | 31.46529 | 9280 | 31.46229 | 16355 | 31.46529 | 22349 | 31.46229 | 26389 | 31.46529 | 412 | 31.46229 | 4307 | 31.46529 | 6440 | 31.46229 | 10317 | 18.23115 | 13180 | 31.46229 | 15449 | 31.46529 | 419 | 31.46229 | 1706 | 31.46529 | 2972.5 | 31.46229 | 4889 | 31.46529 | 6305 | 31.46229 | 7776 | 31.46529 | 344 | 31.46229 | 5432 | 31.46529 | 7303 | 31.46229 | 12261 | 31.46529 | 16355 | 31.46229 | 20374
31.48201 | 340 | 31.47901 | 6349 | 31.48201 | 9296 | 31.47901 | 16370 | 31.48201 | 22334 | 31.47901 | 26442 | 31.48201 | 475 | 31.47901 | 4339 | 31.48201 | 6367 | 31.47901 | 10314 | 18.2395 | 13186 | 31.47901 | 15447 | 31.48201 | 384 | 31.47901 | 1702 | 31.48201 | 3004 | 31.47901 | 4952 | 31.48201 | 6382 | 31.47901 | 7790 | 31.48201 | 334 | 31.47901 | 5355 | 31.48201 | 7288 | 31.47901 | 12214 | 31.48201 | 16395 | 31.47901 | 20358
31.49872 | 396 | 31.49572 | 6349 | 31.49872 | 9274 | 31.49572 | 16314 | 31.49872 | 22353 | 31.49572 | 26416 | 31.49872 | 529 | 31.49572 | 4315 | 31.49872 | 6364 | 31.49572 | 10359 | 18.24786 | 13161 | 31.49572 | 15463 | 31.49872 | 463 | 31.49572 | 1700 | 31.49872 | 3061 | 31.49572 | 4976 | 31.49872 | 6363 | 31.49572 | 7829 | 31.49872 | 317 | 31.49572 | 5382 | 31.49872 | 7317 | 31.49572 | 12226 | 31.49872 | 16356 | 31.49572 | 20349
31.51543 | 381 | 31.51243 | 6329 | 31.51543 | 9310 | 31.51243 | 16387 | 31.51543 | 22370 | 31.51243 | 26421 | 31.51543 | 646 | 31.51243 | 4320 | 31.51543 | 6375 | 31.51243 | 10328 | 18.25621 | 13178 | 31.51243 | 15445 | 31.51543 | 550 | 31.51243 | 1676 | 31.51543 | 3140.5 | 31.51243 | 5046 | 31.51543 | 6416 | 31.51243 | 7808 | 31.51543 | 331 | 31.51243 | 5373 | 31.51543 | 7314 | 31.51243 | 12247 | 31.51543 | 16367 | 31.51243 | 20328
31.53214 | 476 | 31.52914 | 6330 | 31.53214 | 9291 | 31.52914 | 16368 | 31.53214 | 22342 | 31.52914 | 26424 | 31.53214 | 713 | 31.52914 | 4300 | 31.53214 | 6418 | 31.52914 | 10316 | 18.26457 | 13168 | 31.52914 | 15435 | 31.53214 | 603 | 31.52914 | 1681 | 31.53214 | 3268 | 31.52914 | 5149 | 31.53214 | 6482 | 31.52914 | 7827 | 31.53214 | 397 | 31.52914 | 5416 | 31.53214 | 7334 | 31.52914 | 12259 | 31.53214 | 16410 | 31.52914 | 20350
31.54885 | 494 | 31.54585 | 6348 | 31.54885 | 9323 | 31.54585 | 16346 | 31.54885 | 22356 | 31.54585 | 26405 | 31.54885 | 880 | 31.54585 | 4308 | 31.54885 | 6434 | 31.54585 | 10369 | 18.27293 | 13178 | 31.54585 | 15446 | 31.54885 | 681 | 31.54585 | 1694 | 31.54885 | 3409 | 31.54585 | 5220 | 31.54885 | 6589 | 31.54585 | 7865 | 31.54885 | 328 | 31.54585 | 5383 | 31.54885 | 7353 | 31.54585 | 12282 | 31.54885 | 16457 | 31.54585 | 20379
31.56556 | 585 | 31.56256 | 6332 | 31.56556 | 9321 | 31.56256 | 16380 | 31.56556 | 22392 | 31.56256 | 26424 | 31.56556 | 983 | 31.56256 | 4285 | 31.56556 | 6422 | 31.56256 | 10337 | 18.28128 | 13177 | 31.56256 | 15507 | 31.56556 | 903 | 31.56256 | 1707 | 31.56556 | 3425.5 | 31.56256 | 5311 | 31.56556 | 6591 | 31.56256 | 7862 | 31.56556 | 379 | 31.56256 | 5378 | 31.56556 | 7324 | 31.56256 | 12262 | 31.56556 | 16427 | 31.56256 | 20387
31.58227 | 711 | 31.57927 | 6328 | 31.58227 | 9367 | 31.57927 | 16390 | 31.58227 | 22378 | 31.57927 | 26415 | 31.58227 | 1239 | 31.57927 | 4301 | 31.58227 | 6478 | 31.57927 | 10352 | 18.28964 | 13173 | 31.57927 | 15438 | 31.58227 | 1049 | 31.57927 | 1715 | 31.58227 | 3524.5 | 31.57927 | 5373 | 31.58227 | 6665 | 31.57927 | 7922 | 31.58227 | 422 | 31.57927 | 5413 | 31.58227 | 7323 | 31.57927 | 12243 | 31.58227 | 16486 | 31.57927 | 20335
31.59898 | 856 | 31.59598 | 6310 | 31.59898 | 9342 | 31.59598 | 16414 | 31.59898 | 22374 | 31.59598 | 26395 | 31.59898 | 1442 | 31.59598 | 4315 | 31.59898 | 6518 | 31.59598 | 10415 | 18.29799 | 13194 | 31.59598 | 15452 | 31.59898 | 1295 | 31.59598 | 1686 | 31.59898 | 3773.5 | 31.59598 | 5516 | 31.59898 | 6717 | 31.59598 | 7892 | 31.59898 | 395 | 31.59598 | 5384 | 31.59898 | 7389 | 31.59598 | 12269 | 31.59898 | 16460 | 31.59598 | 20388
31.6157 | 876 | 31.6127 | 6318 | 31.6157 | 9381 | 31.6127 | 16403 | 31.6157 | 22396 | 31.6127 | 26353 | 31.6157 | 1497 | 31.6127 | 4300 | 31.6157 | 6529 | 31.6127 | 10438 | 18.30635 | 13172 | 31.6127 | 15450 | 31.6157 | 1403 | 31.6127 | 1714 | 31.6157 | 3904 | 31.6127 | 5682 | 31.6157 | 6731 | 31.6127 | 7982 | 31.6157 | 430 | 31.6127 | 5380 | 31.6157 | 7413 | 31.6127 | 12249 | 31.6157 | 16532 | 31.6127 | 20382
31.63241 | 855 | 31.62941 | 6352 | 31.63241 | 9371 | 31.62941 | 16447 | 31.63241 | 22442 | 31.62941 | 26433 | 31.63241 | 1587 | 31.62941 | 4295 | 31.63241 | 6595 | 31.62941 | 10426 | 18.3147 | 13173 | 31.62941 | 15442 | 31.63241 | 1455 | 31.62941 | 1721 | 31.63241 | 4111 | 31.62941 | 5802 | 31.63241 | 6677 | 31.62941 | 8005 | 31.63241 | 541 | 31.62941 | 5404 | 31.63241 | 7434 | 31.62941 | 12269 | 31.63241 | 16532 | 31.62941 | 20345
31.64912 | 736 | 31.64612 | 6360 | 31.64912 | 9473 | 31.64612 | 16472 | 31.64912 | 22419 | 31.64612 | 26419 | 31.64912 | 1434 | 31.64612 | 4293 | 31.64912 | 6698 | 31.64612 | 10486 | 18.32306 | 13173 | 31.64612 | 15438 | 31.64912 | 1458 | 31.64612 | 1720 | 31.64912 | 4057 | 31.64612 | 5965 | 31.64912 | 6544 | 31.64612 | 8028 | 31.64912 | 531 | 31.64612 | 5402 | 31.64912 | 7471 | 31.64612 | 12294 | 31.64912 | 16655 | 31.64612 | 20360
31.66583 | 718 | 31.66283 | 6324 | 31.66583 | 9468 | 31.66283 | 16498 | 31.66583 | 22431 | 31.66283 | 26390 | 31.66583 | 1361 | 31.66283 | 4296 | 31.66583 | 6787 | 31.66283 | 10525 | 18.33141 | 13157 | 31.66283 | 15484 | 31.66583 | 1145 | 31.66283 | 1705 | 31.66583 | 3860.5 | 31.66283 | 5937 | 31.66583 | 6518 | 31.66283 | 8036 | 31.66583 | 667 | 31.66283 | 5419 | 31.66583 | 7538 | 31.66283 | 12346 | 31.66583 | 16743 | 31.66283 | 20356
31.68254 | 770 | 31.67954 | 6305 | 31.68254 | 9569 | 31.67954 | 16570 | 31.68254 | 22449 | 31.67954 | 26378 | 31.68254 | 1296 | 31.67954 | 4306 | 31.68254 | 6914 | 31.67954 | 10659 | 18.33977 | 13155 | 31.67954 | 15465 | 31.68254 | 1052 | 31.67954 | 1701 | 31.68254 | 3736 | 31.67954 | 5863 | 31.68254 | 6468 | 31.67954 | 8044 | 31.68254 | 762 | 31.67954 | 5401 | 31.68254 | 7684 | 31.67954 | 12383 | 31.68254 | 16821 | 31.67954 | 20348
31.69925 | 764 | 31.69625 | 6341 | 31.69925 | 9617 | 31.69625 | 16614 | 31.69925 | 22524 | 31.69625 | 26421 | 31.69925 | 1142 | 31.69625 | 4303 | 31.69925 | 7060 | 31.69625 | 10755 | 18.34813 | 13168 | 31.69625 | 15419 | 31.69925 | 933 | 31.69625 | 1699 | 31.69925 | 3592 | 31.69625 | 5701 | 31.69925 | 6476 | 31.69625 | 8007 | 31.69925 | 934 | 31.69625 | 5338 | 31.69925 | 7783 | 31.69625 | 12408 | 31.69925 | 16956 | 31.69625 | 20353
31.71596 | 698 | 31.71296 | 6310 | 31.71596 | 9737 | 31.71296 | 16640 | 31.71596 | 22538 | 31.71296 | 26416 | 31.71596 | 979 | 31.71296 | 4320 | 31.71596 | 7344 | 31.71296 | 10892 | 18.35648 | 13150 | 31.71296 | 15446 | 31.71596 | 843 | 31.71296 | 1693 | 31.71596 | 3491.5 | 31.71296 | 5577 | 31.71596 | 6332 | 31.71296 | 7974 | 31.71596 | 1069 | 31.71296 | 5388 | 31.71596 | 8021 | 31.71296 | 12470 | 31.71596 | 17134 | 31.71296 | 20376
31.73267 | 734 | 31.72967 | 6294 | 31.73267 | 9875 | 31.72967 | 16734 | 31.73267 | 22546 | 31.72967 | 26432 | 31.73267 | 849 | 31.72967 | 4332 | 31.73267 | 7764 | 31.72967 | 11106 | 18.36484 | 13150 | 31.72967 | 15445 | 31.73267 | 757 | 31.72967 | 1716 | 31.73267 | 3467.5 | 31.72967 | 5426 | 31.73267 | 6292 | 31.72967 | 7892 | 31.73267 | 1192 | 31.72967 | 5389 | 31.73267 | 8230 | 31.72967 | 12557 | 31.73267 | 17285 | 31.72967 | 20352
31.74939 | 663 | 31.74639 | 6325 | 31.74939 | 10095 | 31.74639 | 16903 | 31.74939 | 22668 | 31.74639 | 26394 | 31.74939 | 687 | 31.74639 | 4288 | 31.74939 | 8187 | 31.74639 | 11385 | 18.37319 | 13160 | 31.74639 | 15454 | 31.74939 | 578 | 31.74639 | 1701 | 31.74939 | 3316 | 31.74639 | 5402 | 31.74939 | 6252 | 31.74639 | 7930 | 31.74939 | 1416 | 31.74639 | 5376 | 31.74939 | 8634 | 31.74639 | 12714 | 31.74939 | 17440 | 31.74639 | 20368
31.7661 | 844 | 31.7631 | 6338 | 31.7661 | 10295 | 31.7631 | 17014 | 31.7661 | 22800 | 31.7631 | 26379 | 31.7661 | 621 | 31.7631 | 4317 | 31.7661 | 8422 | 31.7631 | 11625 | 18.38155 | 13153 | 31.7631 | 15455 | 31.7661 | 491 | 31.7631 | 1696 | 31.7661 | 3080.5 | 31.7631 | 5274 | 31.7661 | 6233 | 31.7631 | 7865 | 31.7661 | 1357 | 31.7631 | 5381 | 31.7661 | 8864 | 31.7631 | 12812 | 31.7661 | 17563 | 31.7631 | 20342
31.78281 | 986 | 31.77981 | 6356 | 31.78281 | 10410 | 31.77981 | 17229 | 31.78281 | 22930 | 31.77981 | 26408 | 31.78281 | 509 | 31.77981 | 4341 | 31.78281 | 8306 | 31.77981 | 11637 | 18.3899 | 13187 | 31.77981 | 15440 | 31.78281 | 431 | 31.77981 | 1712 | 31.78281 | 2993.5 | 31.77981 | 5078 | 31.78281 | 6228 | 31.77981 | 7828 | 31.78281 | 1313 | 31.77981 | 5405 | 31.78281 | 8732 | 31.77981 | 13134 | 31.78281 | 17526 | 31.77981 | 20362
31.79952 | 1159 | 31.79652 | 6328 | 31.79952 | 10692 | 31.79652 | 17576 | 31.79952 | 23061 | 31.79652 | 26416 | 31.79952 | 460 | 31.79652 | 4342 | 31.79952 | 7851 | 31.79652 | 11427 | 18.39826 | 13156 | 31.79652 | 15460 | 31.79952 | 376 | 31.79652 | 1719 | 31.79952 | 2932 | 31.79652 | 4956 | 31.79952 | 6222 | 31.79652 | 7803 | 31.79952 | 1178 | 31.79652 | 5384 | 31.79952 | 8425 | 31.79652 | 13378 | 31.79952 | 17548 | 31.79652 | 20336
31.81623 | 1254 | 31.81323 | 6330 | 31.81623 | 10831 | 31.81323 | 17707 | 31.81623 | 23111 | 31.81323 | 26365 | 31.81623 | 355 | 31.81323 | 4306 | 31.81623 | 7615 | 31.81323 | 11153 | 18.40662 | 13171 | 31.81323 | 15465 | 31.81623 | 379 | 31.81323 | 1710 | 31.81623 | 2830 | 31.81323 | 4903 | 31.81623 | 6226 | 31.81323 | 7783 | 31.81623 | 1074 | 31.81323 | 5398 | 31.81623 | 8180 | 31.81323 | 13561 | 31.81623 | 17381 | 31.81323 | 20373
31.83294 | 1347 | 31.82994 | 6340 | 31.83294 | 10816 | 31.82994 | 17808 | 31.83294 | 23258 | 31.82994 | 26392 | 31.83294 | 352 | 31.82994 | 4317 | 31.83294 | 7536 | 31.82994 | 11072 | 18.41497 | 13210 | 31.82994 | 15511 | 31.83294 | 305 | 31.82994 | 1712 | 31.83294 | 2881 | 31.82994 | 4888 | 31.83294 | 6201 | 31.82994 | 7772 | 31.83294 | 967 | 31.82994 | 5394 | 31.83294 | 8229 | 31.82994 | 13393 | 31.83294 | 17219 | 31.82994 | 20330
31.84965 | 1466 | 31.84665 | 6343 | 31.84965 | 10683 | 31.84665 | 18128 | 31.84965 | 23394 | 31.84665 | 26377 | 31.84965 | 364 | 31.84665 | 4307 | 31.84965 | 7451 | 31.84665 | 11048 | 18.42333 | 13183 | 31.84665 | 15456 | 31.84965 | 312 | 31.84665 | 1696 | 31.84965 | 2848 | 31.84665 | 4800 | 31.84965 | 6215 | 31.84665 | 7779 | 31.84965 | 946 | 31.84665 | 5387 | 31.84965 | 8062 | 31.84665 | 13165 | 31.84965 | 17100 | 31.84665 | 20350
31.86636 | 1435 | 31.86336 | 6345 | 31.86636 | 10358 | 31.86336 | 18068 | 31.86636 | 23422 | 31.86336 | 26377 | 31.86636 | 357 | 31.86336 | 4353 | 31.86636 | 7295 | 31.86336 | 10977 | 18.43168 | 13157 | 31.86336 | 15409 | 31.86636 | 317 | 31.86336 | 1711 | 31.86636 | 2839 | 31.86336 | 4840 | 31.86636 | 6161 | 31.86336 | 7762 | 31.86636 | 775 | 31.86336 | 5403 | 31.86636 | 8030 | 31.86336 | 12987 | 31.86636 | 16932 | 31.86336 | 20316
31.88308 | 1295 | 31.88008 | 6320 | 31.88308 | 10196 | 31.88008 | 17924 | 31.88308 | 23248 | 31.88008 | 26373 | 31.88308 | 325 | 31.88008 | 4324 | 31.88308 | 6947 | 31.88008 | 10826 | 18.44004 | 13169 | 31.88008 | 15420 | 31.88308 | 301 | 31.88008 | 1691 | 31.88308 | 2779 | 31.88008 | 4829 | 31.88308 | 6244 | 31.88008 | 7749 | 31.88308 | 600 | 31.88008 | 5400 | 31.88308 | 7706 | 31.88008 | 12943 | 31.88308 | 16877 | 31.88008 | 20357
31.89979 | 1097 | 31.89679 | 6299 | 31.89979 | 10093 | 31.89679 | 17534 | 31.89979 | 23207 | 31.89679 | 26391 | 31.89979 | 325 | 31.89679 | 4310 | 31.89979 | 6723 | 31.89679 | 10580 | 18.44839 | 13162 | 31.89679 | 15432 | 31.89979 | 315 | 31.89679 | 1670 | 31.89979 | 2827 | 31.89679 | 4843 | 31.89979 | 6190 | 31.89679 | 7743 | 31.89979 | 517 | 31.89679 | 5421 | 31.89979 | 7516 | 31.89679 | 12909 | 31.89979 | 16705 | 31.89679 | 20352
31.9165 | 946 | 31.9135 | 6321 | 31.9165 | 9963 | 31.9135 | 17338 | 31.9165 | 23089 | 31.9135 | 26376 | 31.9165 | 295 | 31.9135 | 4286 | 31.9165 | 6583 | 31.9135 | 10444 | 18.45675 | 13160 | 31.9135 | 15402 | 31.9165 | 284 | 31.9135 | 1691 | 31.9165 | 2789.5 | 31.9135 | 4818 | 31.9165 | 6197 | 31.9135 | 7724 | 31.9165 | 541 | 31.9135 | 5419 | 31.9165 | 7429 | 31.9135 | 12718 | 31.9165 | 16588 | 31.9135 | 20361
31.93321 | 881 | 31.93021 | 6306 | 31.93321 | 9745 | 31.93021 | 17244 | 31.93321 | 22930 | 31.93021 | 26400 | 31.93321 | 296 | 31.93021 | 4332 | 31.93321 | 6537 | 31.93021 | 10414 | 18.46511 | 13165 | 31.93021 | 15430 | 31.93321 | 301 | 31.93021 | 1705 | 31.93321 | 2801.5 | 31.93021 | 4742 | 31.93321 | 6183 | 31.93021 | 7737 | 31.93321 | 456 | 31.93021 | 5369 | 31.93321 | 7344 | 31.93021 | 12541 | 31.93321 | 16532 | 31.93021 | 20318
31.94992 | 793 | 31.94692 | 6332 | 31.94992 | 9577 | 31.94692 | 17121 | 31.94992 | 22806 | 31.94692 | 26403 | 31.94992 | 313 | 31.94692 | 4338 | 31.94992 | 6486 | 31.94692 | 10404 | 18.47346 | 13146 | 31.94692 | 15411 | 31.94992 | 303 | 31.94692 | 1704 | 31.94992 | 2815 | 31.94692 | 4790 | 31.94992 | 6177 | 31.94692 | 7720 | 31.94992 | 419 | 31.94692 | 5379 | 31.94992 | 7357 | 31.94692 | 12426 | 31.94992 | 16449 | 31.94692 | 20353
31.96663 | 664 | 31.96363 | 6329 | 31.96663 | 9443 | 31.96363 | 16874 | 31.96663 | 22710 | 31.96363 | 26370 | 31.96663 | 307 | 31.96363 | 4277 | 31.96663 | 6451 | 31.96363 | 10341 | 18.48182 | 13171 | 31.96363 | 15408 | 31.96663 | 303 | 31.96363 | 1707 | 31.96663 | 2806 | 31.96363 | 4749 | 31.96663 | 6175 | 31.96363 | 7737 | 31.96663 | 354 | 31.96363 | 5347 | 31.96663 | 7324 | 31.96363 | 12360 | 31.96663 | 16434 | 31.96363 | 20357
31.98334 | 496 | 31.98034 | 6292 | 31.98334 | 9381 | 31.98034 | 16676 | 31.98334 | 22602 | 31.98034 | 26403 | 31.98334 | 269 | 31.98034 | 4318 | 31.98334 | 6442 | 31.98034 | 10380 | 18.49017 | 13141 | 31.98034 | 15384 | 31.98334 | 295 | 31.98034 | 1664 | 31.98334 | 2806 | 31.98034 | 4801 | 31.98334 | 6185 | 31.98034 | 7716 | 31.98334 | 367 | 31.98034 | 5381 | 31.98334 | 7318 | 31.98034 | 12319 | 31.98334 | 16428 | 31.98034 | 20382
32.00006 | 402 | 31.99706 | 6336 | 32.00006 | 9344 | 31.99706 | 16540 | 32.00006 | 22528 | 31.99706 | 26400 | 32.00006 | 260 | 31.99706 | 4338 | 32.00006 | 6433 | 31.99706 | 10347 | 18.49853 | 13176 | 31.99706 | 15431 | 32.00006 | 262 | 31.99706 | 1674 | 32.00006 | 2843.5 | 31.99706 | 4759 | 32.00006 | 6216 | 31.99706 | 7740 | 32.00006 | 331 | 31.99706 | 5395 | 32.00006 | 7303 | 31.99706 | 12255 | 32.00006 | 16402 | 31.99706 | 20363
32.01677 | 389 | 32.01377 | 6316 | 32.01677 | 9306 | 32.01377 | 16442 | 32.01677 | 22417 | 32.01377 | 26402 | 32.01677 | 281 | 32.01377 | 4309 | 32.01677 | 6400 | 32.01377 | 10305 | 18.50688 | 13198 | 32.01377 | 15395 | 32.01677 | 289 | 32.01377 | 1696 | 32.01677 | 2800 | 32.01377 | 4766 | 32.01677 | 6222 | 32.01377 | 7724 | 32.01677 | 359 | 32.01377 | 5373 | 32.01677 | 7294 | 32.01377 | 12236 | 32.01677 | 16400 | 32.01377 | 20382
32.03348 | 336 | 32.03048 | 6299 | 32.03348 | 9317 | 32.03048 | 16419 | 32.03348 | 22418 | 32.03048 | 26404 | 32.03348 | 272 | 32.03048 | 4295 | 32.03348 | 6379 | 32.03048 | 10299 | 18.51524 | 13171 | 32.03048 | 15382 | 32.03348 | 304 | 32.03048 | 1693 | 32.03348 | 2779 | 32.03048 | 4754 | 32.03348 | 6198 | 32.03048 | 7717 | 32.03348 | 328 | 32.03048 | 5362 | 32.03348 | 7261 | 32.03048 | 12267 | 32.03348 | 16356 | 32.03048 | 20367
32.05019 | 359 | 32.04719 | 6315 | 32.05019 | 9280 | 32.04719 | 16408 | 32.05019 | 22391 | 32.04719 | 26439 | 32.05019 | 281 | 32.04719 | 4298 | 32.05019 | 6406 | 32.04719 | 10314 | 18.52359 | 13162 | 32.04719 | 15415 | 32.05019 | 291 | 32.04719 | 1721 | 32.05019 | 2810.5 | 32.04719 | 4784 | 32.05019 | 6197 | 32.04719 | 7728 | 32.05019 | 304 | 32.04719 | 5373 | 32.05019 | 7281 | 32.04719 | 12255 | 32.05019 | 16357 | 32.04719 | 20391
32.0669 | 315 | 32.0639 | 6329 | 32.0669 | 9305 | 32.0639 | 16392 | 32.0669 | 22368 | 32.0639 | 26388 | 32.0669 | 301 | 32.0639 | 4305 | 32.0669 | 6406 | 32.0639 | 10285 | 18.53195 | 13142 | 32.0639 | 15407 | 32.0669 | 262 | 32.0639 | 1709 | 32.0669 | 2756.5 | 32.0639 | 4794 | 32.0669 | 6173 | 32.0639 | 7743 | 32.0669 | 306 | 32.0639 | 5358 | 32.0669 | 7289 | 32.0639 | 12236 | 32.0669 | 16363 | 32.0639 | 20335
32.08361 | 315 | 32.08061 | 6328 | 32.08361 | 9274 | 32.08061 | 16384 | 32.08361 | 22329 | 32.08061 | 26424 | 32.08361 | 280 | 32.08061 | 4313 | 32.08361 | 6384 | 32.08061 | 10288 | 18.54031 | 13157 | 32.08061 | 15439 | 32.08361 | 267 | 32.08061 | 1720 | 32.08361 | 2776 | 32.08061 | 4778 | 32.08361 | 6157 | 32.08061 | 7703 | 32.08361 | 318 | 32.08061 | 5358 | 32.08361 | 7281 | 32.08061 | 12222 | 32.08361 | 16371 | 32.08061 | 20361
32.10032 | 293 | 32.09732 | 6334 | 32.10032 | 9249 | 32.09732 | 16367 | 32.10032 | 22306 | 32.09732 | 26362 | 32.10032 | 291 | 32.09732 | 4276 | 32.10032 | 6400 | 32.09732 | 10300 | 18.54866 | 13165 | 32.09732 | 15400 | 32.10032 | 282 | 32.09732 | 1722 | 32.10032 | 2821 | 32.09732 | 4782 | 32.10032 | 6189 | 32.09732 | 7724 | 32.10032 | 311 | 32.09732 | 5391 | 32.10032 | 7244 | 32.09732 | 12192 | 32.10032 | 16348 | 32.09732 | 20313
32.11703 | 326 | 32.11403 | 6315 | 32.11703 | 9273 | 32.11403 | 16350 | 32.11703 | 22325 | 32.11403 | 26404 | 32.11703 | 231 | 32.11403 | 4307 | 32.11703 | 6343 | 32.11403 | 10315 | 18.55702 | 13173 | 32.11403 | 15423 | 32.11703 | 257 | 32.11403 | 1702 | 32.11703 | 2783.5 | 32.11403 | 4799 | 32.11703 | 6174 | 32.11403 | 7736 | 32.11703 | 313 | 32.11403 | 5369 | 32.11703 | 7279 | 32.11403 | 12222 | 32.11703 | 16369 | 32.11403 | 20349
32.13375 | 261 | 32.13075 | 6318 | 32.13375 | 9268 | 32.13075 | 16351 | 32.13375 | 22346 | 32.13075 | 26416 | 32.13375 | 261 | 32.13075 | 4334 | 32.13375 | 6363 | 32.13075 | 10280 | 18.56537 | 13155 | 32.13075 | 15419 | 32.13375 | 276 | 32.13075 | 1702 | 32.13375 | 2836 | 32.13075 | 4758 | 32.13375 | 6206 | 32.13075 | 7734 | 32.13375 | 280 | 32.13075 | 5355 | 32.13375 | 7300 | 32.13075 | 12224 | 32.13375 | 16338 | 32.13075 | 20336
32.15046 | 304 | 32.14746 | 6278 | 32.15046 | 9261 | 32.14746 | 16332 | 32.15046 | 22293 | 32.14746 | 26403 | 32.15046 | 308 | 32.14746 | 4303 | 32.15046 | 6364 | 32.14746 | 10284 | 18.57373 | 13163 | 32.14746 | 15431 | 32.15046 | 243 | 32.14746 | 1686 | 32.15046 | 2782 | 32.14746 | 4774 | 32.15046 | 6169 | 32.14746 | 7717 | 32.15046 | 297 | 32.14746 | 5349 | 32.15046 | 7275 | 32.14746 | 12247 | 32.15046 | 16356 | 32.14746 | 20314
32.16717 | 279 | 32.16417 | 6316 | 32.16717 | 9257 | 32.16417 | 16351 | 32.16717 | 22346 | 32.16417 | 26381 | 32.16717 | 290 | 32.16417 | 4276 | 32.16717 | 6331 | 32.16417 | 10264 | 18.58208 | 13145 | 32.16417 | 15415 | 32.16717 | 307 | 32.16417 | 1697 | 32.16717 | 2780.5 | 32.16417 | 4803 | 32.16717 | 6204 | 32.16417 | 7726 | 32.16717 | 314 | 32.16417 | 5355 | 32.16717 | 7322 | 32.16417 | 12224 | 32.16717 | 16333 | 32.16417 | 20322
32.18388 | 307 | 32.18088 | 6299 | 32.18388 | 9230 | 32.18088 | 16336 | 32.18388 | 22337 | 32.18088 | 26401 | 32.18388 | 299 | 32.18088 | 4309 | 32.18388 | 6380 | 32.18088 | 10272 | 18.59044 | 13157 | 32.18088 | 15366 | 32.18388 | 274 | 32.18088 | 1689 | 32.18388 | 2804.5 | 32.18088 | 4775 | 32.18388 | 6205 | 32.18088 | 7731 | 32.18388 | 313 | 32.18088 | 5356 | 32.18388 | 7258 | 32.18088 | 12251 | 32.18388 | 16339 | 32.18088 | 20331
32.20059 | 286 | 32.19759 | 6318 | 32.20059 | 9275 | 32.19759 | 16317 | 32.20059 | 22333 | 32.19759 | 26387 | 32.20059 | 278 | 32.19759 | 4331 | 32.20059 | 6354 | 32.19759 | 10245 | 18.5988 | 13150 | 32.19759 | 15445 | 32.20059 | 260 | 32.19759 | 1711 | 32.20059 | 2782 | 32.19759 | 4745 | 32.20059 | 6220 | 32.19759 | 7707 | 32.20059 | 305 | 32.19759 | 5327 | 32.20059 | 7267 | 32.19759 | 12217 | 32.20059 | 16345 | 32.19759 | 20332
32.2173 | 272 | 32.2143 | 6306 | 32.2173 | 9250 | 32.2143 | 16340 | 32.2173 | 22371 | 32.2143 | 26408 | 32.2173 | 268 | 32.2143 | 4295 | 32.2173 | 6340 | 32.2143 | 10252 | 18.60715 | 13154 | 32.2143 | 15404 | 32.2173 | 264 | 32.2143 | 1692 | 32.2173 | 2816.5 | 32.2143 | 4765 | 32.2173 | 6197 | 32.2143 | 7719 | 32.2173 | 292 | 32.2143 | 5379 | 32.2173 | 7288 | 32.2143 | 12209 | 32.2173 | 16360 | 32.2143 | 20316
32.23401 | 281 | 32.23101 | 6322 | 32.23401 | 9238 | 32.23101 | 16324 | 32.23401 | 22345 | 32.23101 | 26451 | 32.23401 | 270 | 32.23101 | 4322 | 32.23401 | 6315 | 32.23101 | 10280 | 18.61551 | 13155 | 32.23101 | 15416 | 32.23401 | 262 | 32.23101 | 1681 | 32.23401 | 2801.5 | 32.23101 | 4756 | 32.23401 | 6179 | 32.23101 | 7700 | 32.23401 | 312 | 32.23101 | 5392 | 32.23401 | 7278 | 32.23101 | 12185 | 32.23401 | 16358 | 32.23101 | 20340
32.25072 | 305 | 32.24772 | 6338 | 32.25072 | 9260 | 32.24772 | 16372 | 32.25072 | 22295 | 32.24772 | 26390 | 32.25072 | 275 | 32.24772 | 4324 | 32.25072 | 6326 | 32.24772 | 10264 | 18.62386 | 13156 | 32.24772 | 15388 | 32.25072 | 254 | 32.24772 | 1700 | 32.25072 | 2768.5 | 32.24772 | 4782 | 32.25072 | 6177 | 32.24772 | 7722 | 32.25072 | 264 | 32.24772 | 5352 | 32.25072 | 7279 | 32.24772 | 12199 | 32.25072 | 16363 | 32.24772 | 20329
32.26744 | 291 | 32.26444 | 6294 | 32.26744 | 9238 | 32.26444 | 16300 | 32.26744 | 22320 | 32.26444 | 26421 | 32.26744 | 272 | 32.26444 | 4297 | 32.26744 | 6358 | 32.26444 | 10251 | 18.63222 | 13155 | 32.26444 | 15391 | 32.26744 | 281 | 32.26444 | 1702 | 32.26744 | 2800 | 32.26444 | 4795 | 32.26744 | 6167 | 32.26444 | 7725 | 32.26744 | 253 | 32.26444 | 5366 | 32.26744 | 7246 | 32.26444 | 12230 | 32.26744 | 16333 | 32.26444 | 20320
32.28415 | 285 | 32.28115 | 6313 | 32.28415 | 9252 | 32.28115 | 16356 | 32.28415 | 22307 | 32.28115 | 26430 | 32.28415 | 292 | 32.28115 | 4297 | 32.28415 | 6302 | 32.28115 | 10253 | 18.64057 | 13177 | 32.28115 | 15361 | 32.28415 | 224 | 32.28115 | 1688 | 32.28415 | 2774.5 | 32.28115 | 4757 | 32.28415 | 6192 | 32.28115 | 7711 | 32.28415 | 291 | 32.28115 | 5357 | 32.28415 | 7299 | 32.28115 | 12211 | 32.28415 | 16353 | 32.28115 | 20326
32.30086 | 284 | 32.29786 | 6275 | 32.30086 | 9256 | 32.29786 | 16332 | 32.30086 | 22305 | 32.29786 | 26402 | 32.30086 | 305 | 32.29786 | 4315 | 32.30086 | 6334 | 32.29786 | 10284 | 18.64893 | 13167 | 32.29786 | 15408 | 32.30086 | 296 | 32.29786 | 1663 | 32.30086 | 2812 | 32.29786 | 4754 | 32.30086 | 6206 | 32.29786 | 7701 | 32.30086 | 269 | 32.29786 | 5343 | 32.30086 | 7283 | 32.29786 | 12206 | 32.30086 | 16346 | 32.29786 | 20336
32.31757 | 286 | 32.31457 | 6327 | 32.31757 | 9254 | 32.31457 | 16345 | 32.31757 | 22303 | 32.31457 | 26365 | 32.31757 | 278 | 32.31457 | 4314 | 32.31757 | 6326 | 32.31457 | 10269 | 18.65728 | 13171 | 32.31457 | 15395 | 32.31757 | 265 | 32.31457 | 1668 | 32.31757 | 2815 | 32.31457 | 4754 | 32.31757 | 6215 | 32.31457 | 7724 | 32.31757 | 258 | 32.31457 | 5336 | 32.31757 | 7289 | 32.31457 | 12226 | 32.31757 | 16368 | 32.31457 | 20341
32.33428 | 272 | 32.33128 | 6332 | 32.33428 | 9286 | 32.33128 | 16324 | 32.33428 | 22313 | 32.33128 | 26413 | 32.33428 | 276 | 32.33128 | 4307 | 32.33428 | 6340 | 32.33128 | 10278 | 18.66564 | 13155 | 32.33128 | 15392 | 32.33428 | 239 | 32.33128 | 1696 | 32.33428 | 2764 | 32.33128 | 4788 | 32.33428 | 6214 | 32.33128 | 7736 | 32.33428 | 279 | 32.33128 | 5329 | 32.33428 | 7283 | 32.33128 | 12197 | 32.33428 | 16349 | 32.33128 | 20311
32.35099 | 273 | 32.34799 | 6326 | 32.35099 | 9267 | 32.34799 | 16309 | 32.35099 | 22288 | 32.34799 | 26400 | 32.35099 | 272 | 32.34799 | 4322 | 32.35099 | 6332 | 32.34799 | 10257 | 18.674 | 13167 | 32.34799 | 15353 | 32.35099 | 264 | 32.34799 | 1720 | 32.35099 | 2782 | 32.34799 | 4777 | 32.35099 | 6188 | 32.34799 | 7713 | 32.35099 | 257 | 32.34799 | 5373 | 32.35099 | 7273 | 32.34799 | 12238 | 32.35099 | 16354 | 32.34799 | 20315
32.3677 | 305 | 32.3647 | 6326 | 32.3677 | 9269 | 32.3647 | 16296 | 32.3677 | 22307 | 32.3647 | 26401 | 32.3677 | 256 | 32.3647 | 4324 | 32.3677 | 6337 | 32.3647 | 10255 | 18.68235 | 13165 | 32.3647 | 15388 | 32.3677 | 251 | 32.3647 | 1690 | 32.3677 | 2795.5 | 32.3647 | 4744 | 32.3677 | 6193 | 32.3647 | 7709 | 32.3677 | 273 | 32.3647 | 5340 | 32.3677 | 7274 | 32.3647 | 12232 | 32.3677 | 16367 | 32.3647 | 20340
32.38441 | 291 | 32.38141 | 6325 | 32.38441 | 9253 | 32.38141 | 16298 | 32.38441 | 22281 | 32.38141 | 26380 | 32.38441 | 261 | 32.38141 | 4311 | 32.38441 | 6337 | 32.38141 | 10259 | 18.69071 | 13154 | 32.38141 | 15425 | 32.38441 | 259 | 32.38141 | 1692 | 32.38441 | 2777.5 | 32.38141 | 4731 | 32.38441 | 6211 | 32.38141 | 7738 | 32.38441 | 282 | 32.38141 | 5342 | 32.38441 | 7304 | 32.38141 | 12225 | 32.38441 | 16314 | 32.38141 | 20376
32.40113 | 299 | 32.39813 | 6299 | 32.40113 | 9252 | 32.39813 | 16306 | 32.40113 | 22305 | 32.39813 | 26369 | 32.40113 | 264 | 32.39813 | 4286 | 32.40113 | 6359 | 32.39813 | 10249 | 18.69906 | 13162 | 32.39813 | 15356 | 32.40113 | 273 | 32.39813 | 1668 | 32.40113 | 2783.5 | 32.39813 | 4778 | 32.40113 | 6198 | 32.39813 | 7696 | 32.40113 | 284 | 32.39813 | 5349 | 32.40113 | 7279 | 32.39813 | 12222 | 32.40113 | 16338 | 32.39813 | 20350
32.41784 | 286 | 32.41484 | 6306 | 32.41784 | 9246 | 32.41484 | 16278 | 32.41784 | 22336 | 32.41484 | 26412 | 32.41784 | 239 | 32.41484 | 4282 | 32.41784 | 6340 | 32.41484 | 10253 | 18.70742 | 13184 | 32.41484 | 15373 | 32.41784 | 246 | 32.41484 | 1707 | 32.41784 | 2789.5 | 32.41484 | 4774 | 32.41784 | 6227 | 32.41484 | 7715 | 32.41784 | 270 | 32.41484 | 5332 | 32.41784 | 7253 | 32.41484 | 12241 | 32.41784 | 16317 | 32.41484 | 20319
32.43455 | 284 | 32.43155 | 6353 | 32.43455 | 9206 | 32.43155 | 16340 | 32.43455 | 22349 | 32.43155 | 26408 | 32.43455 | 267 | 32.43155 | 4314 | 32.43455 | 6348 | 32.43155 | 10235 | 18.71577 | 13180 | 32.43155 | 15409 | 32.43455 | 237 | 32.43155 | 1669 | 32.43455 | 2732.5 | 32.43155 | 4748 | 32.43455 | 6208 | 32.43155 | 7756 | 32.43455 | 269 | 32.43155 | 5401 | 32.43455 | 7254 | 32.43155 | 12203 | 32.43455 | 16353 | 32.43155 | 20350
32.45126 | 281 | 32.44826 | 6303 | 32.45126 | 9221 | 32.44826 | 16280 | 32.45126 | 22332 | 32.44826 | 26416 | 32.45126 | 262 | 32.44826 | 4279 | 32.45126 | 6286 | 32.44826 | 10268 | 18.72413 | 13158 | 32.44826 | 15365 | 32.45126 | 252 | 32.44826 | 1707 | 32.45126 | 2770 | 32.44826 | 4759 | 32.45126 | 6233 | 32.44826 | 7744 | 32.45126 | 260 | 32.44826 | 5415 | 32.45126 | 7274 | 32.44826 | 12197 | 32.45126 | 16369 | 32.44826 | 20353
32.46797 | 279 | 32.46497 | 6331 | 32.46797 | 9267 | 32.46497 | 16279 | 32.46797 | 22322 | 32.46497 | 26433 | 32.46797 | 271 | 32.46497 | 4314 | 32.46797 | 6345 | 32.46497 | 10270 | 18.73249 | 13163 | 32.46497 | 15397 | 32.46797 | 257 | 32.46497 | 1705 | 32.46797 | 2768.5 | 32.46497 | 4753 | 32.46797 | 6238 | 32.46497 | 7741 | 32.46797 | 267 | 32.46497 | 5370 | 32.46797 | 7260 | 32.46497 | 12199 | 32.46797 | 16371 | 32.46497 | 20329
32.48468 | 264 | 32.48168 | 6314 | 32.48468 | 9230 | 32.48168 | 16306 | 32.48468 | 22334 | 32.48168 | 26408 | 32.48468 | 257 | 32.48168 | 4309 | 32.48468 | 6325 | 32.48168 | 10256 | 18.74084 | 13176 | 32.48168 | 15395 | 32.48468 | 251 | 32.48168 | 1679 | 32.48468 | 2765.5 | 32.48168 | 4735 | 32.48468 | 6256 | 32.48168 | 7719 | 32.48468 | 281 | 32.48168 | 5357 | 32.48468 | 7295 | 32.48168 | 12220 | 32.48468 | 16403 | 32.48168 | 20314
32.50139 | 270 | 32.49839 | 6328 | 32.50139 | 9249 | 32.49839 | 16278 | 32.50139 | 22329 | 32.49839 | 26446 | 32.50139 | 251 | 32.49839 | 4266 | 32.50139 | 6324 | 32.49839 | 10264 | 18.7492 | 13153 | 32.49839 | 15428 | 32.50139 | 248 | 32.49839 | 1664 | 32.50139 | 2758 | 32.49839 | 4798 | 32.50139 | 6243 | 32.49839 | 7714 | 32.50139 | 312 | 32.49839 | 5350 | 32.50139 | 7275 | 32.49839 | 12182 | 32.50139 | 16396 | 32.49839 | 20377
32.5181 | 294 | 32.5151 | 6350 | 32.5181 | 9254 | 32.5151 | 16306 | 32.5181 | 22320 | 32.5151 | 26465 | 32.5181 | 283 | 32.5151 | 4290 | 32.5181 | 6323 | 32.5151 | 10251 | 18.75755 | 13193 | 32.5151 | 15426 | 32.5181 | 252 | 32.5151 | 1673 | 32.5181 | 2777.5 | 32.5151 | 4799 | 32.5181 | 6244 | 32.5151 | 7699 | 32.5181 | 271 | 32.5151 | 5403 | 32.5181 | 7272 | 32.5151 | 12233 | 32.5181 | 16411 | 32.5151 | 20318
32.53482 | 270 | 32.53182 | 6298 | 32.53482 | 9196 | 32.53182 | 16306 | 32.53482 | 22379 | 32.53182 | 26431 | 32.53482 | 253 | 32.53182 | 4309 | 32.53482 | 6354 | 32.53182 | 10258 | 18.76591 | 13156 | 32.53182 | 15431 | 32.53482 | 288 | 32.53182 | 1673 | 32.53482 | 2806 | 32.53182 | 4765 | 32.53482 | 6211 | 32.53182 | 7765 | 32.53482 | 303 | 32.53182 | 5356 | 32.53482 | 7302 | 32.53182 | 12188 | 32.53482 | 16413 | 32.53182 | 20369
32.55153 | 296 | 32.54853 | 6309 | 32.55153 | 9248 | 32.54853 | 16313 | 32.55153 | 22357 | 32.54853 | 26402 | 32.55153 | 296 | 32.54853 | 4285 | 32.55153 | 6340 | 32.54853 | 10266 | 18.77426 | 13163 | 32.54853 | 15381 | 32.55153 | 294 | 32.54853 | 1660 | 32.55153 | 2776 | 32.54853 | 4777 | 32.55153 | 6239 | 32.54853 | 7779 | 32.55153 | 285 | 32.54853 | 5360 | 32.55153 | 7285 | 32.54853 | 12209 | 32.55153 | 16406 | 32.54853 | 20366
32.56824 | 267 | 32.56524 | 6330 | 32.56824 | 9224 | 32.56524 | 16292 | 32.56824 | 22304 | 32.56524 | 26475 | 32.56824 | 269 | 32.56524 | 4277 | 32.56824 | 6331 | 32.56524 | 10249 | 18.78262 | 13192 | 32.56524 | 15412 | 32.56824 | 258 | 32.56524 | 1675 | 32.56824 | 2792.5 | 32.56524 | 4764 | 32.56824 | 6243 | 32.56524 | 7738 | 32.56824 | 267 | 32.56524 | 5357 | 32.56824 | 7267 | 32.56524 | 12204 | 32.56824 | 16443 | 32.56524 | 20352
32.58495 | 291 | 32.58195 | 6317 | 32.58495 | 9237 | 32.58195 | 16263 | 32.58495 | 22325 | 32.58195 | 26449 | 32.58495 | 296 | 32.58195 | 4316 | 32.58495 | 6297 | 32.58195 | 10225 | 18.79097 | 13163 | 32.58195 | 15399 | 32.58495 | 282 | 32.58195 | 1675 | 32.58495 | 2788 | 32.58195 | 4777 | 32.58495 | 6259 | 32.58195 | 7724 | 32.58495 | 260 | 32.58195 | 5376 | 32.58495 | 7256 | 32.58195 | 12220 | 32.58495 | 16428 | 32.58195 | 20359
32.60166 | 271 | 32.59866 | 6356 | 32.60166 | 9251 | 32.59866 | 16284 | 32.60166 | 22320 | 32.59866 | 26443 | 32.60166 | 294 | 32.59866 | 4293 | 32.60166 | 6363 | 32.59866 | 10252 | 18.79933 | 13182 | 32.59866 | 15422 | 32.60166 | 260 | 32.59866 | 1680 | 32.60166 | 2833 | 32.59866 | 4778 | 32.60166 | 6243 | 32.59866 | 7745 | 32.60166 | 307 | 32.59866 | 5366 | 32.60166 | 7299 | 32.59866 | 12189 | 32.60166 | 16463 | 32.59866 | 20405
32.61837 | 265 | 32.61537 | 6331 | 32.61837 | 9254 | 32.61537 | 16311 | 32.61837 | 22316 | 32.61537 | 26441 | 32.61837 | 295 | 32.61537 | 4297 | 32.61837 | 6307 | 32.61537 | 10257 | 18.80769 | 13148 | 32.61537 | 15425 | 32.61837 | 267 | 32.61537 | 1705 | 32.61837 | 2783.5 | 32.61537 | 4799 | 32.61837 | 6199 | 32.61537 | 7735 | 32.61837 | 280 | 32.61537 | 5384 | 32.61837 | 7290 | 32.61537 | 12238 | 32.61837 | 16431 | 32.61537 | 20413
32.63508 | 291 | 32.63208 | 6330 | 32.63508 | 9244 | 32.63208 | 16286 | 32.63508 | 22307 | 32.63208 | 26445 | 32.63508 | 291 | 32.63208 | 4278 | 32.63508 | 6372 | 32.63208 | 10245 | 18.81604 | 13158 | 32.63208 | 15408 | 32.63508 | 236 | 32.63208 | 1699 | 32.63508 | 2821 | 32.63208 | 4785 | 32.63508 | 6207 | 32.63208 | 7734 | 32.63508 | 268 | 32.63208 | 5350 | 32.63508 | 7248 | 32.63208 | 12204 | 32.63508 | 16457 | 32.63208 | 20383
32.65179 | 285 | 32.64879 | 6345 | 32.65179 | 9263 | 32.64879 | 16265 | 32.65179 | 22284 | 32.64879 | 26420 | 32.65179 | 218 | 32.64879 | 4321 | 32.65179 | 6359 | 32.64879 | 10228 | 18.8244 | 13158 | 32.64879 | 15415 | 32.65179 | 236 | 32.64879 | 1692 | 32.65179 | 2831.5 | 32.64879 | 4770 | 32.65179 | 6222 | 32.64879 | 7751 | 32.65179 | 280 | 32.64879 | 5363 | 32.65179 | 7263 | 32.64879 | 12217 | 32.65179 | 16436 | 32.64879 | 20373
32.66851 | 286 | 32.66551 | 6313 | 32.66851 | 9258 | 32.66551 | 16274 | 32.66851 | 22306 | 32.66551 | 26401 | 32.66851 | 236 | 32.66551 | 4325 | 32.66851 | 6375 | 32.66551 | 10269 | 18.83275 | 13178 | 32.66551 | 15423 | 32.66851 | 275 | 32.66551 | 1706 | 32.66851 | 2822.5 | 32.66551 | 4769 | 32.66851 | 6219 | 32.66551 | 7727 | 32.66851 | 289 | 32.66551 | 5334 | 32.66851 | 7260 | 32.66551 | 12227 | 32.66851 | 16452 | 32.66551 | 20365
32.68522 | 288 | 32.68222 | 6380 | 32.68522 | 9249 | 32.68222 | 16292 | 32.68522 | 22314 | 32.68222 | 26397 | 32.68522 | 285 | 32.68222 | 4287 | 32.68522 | 6307 | 32.68222 | 10262 | 18.84111 | 13170 | 32.68222 | 15387 | 32.68522 | 274 | 32.68222 | 1682 | 32.68522 | 2789.5 | 32.68222 | 4752 | 32.68522 | 6206 | 32.68222 | 7749 | 32.68522 | 290 | 32.68222 | 5357 | 32.68522 | 7273 | 32.68222 | 12210 | 32.68522 | 16422 | 32.68222 | 20378
32.70193 | 312 | 32.69893 | 6303 | 32.70193 | 9242 | 32.69893 | 16294 | 32.70193 | 22335 | 32.69893 | 26436 | 32.70193 | 247 | 32.69893 | 4309 | 32.70193 | 6326 | 32.69893 | 10238 | 18.84946 | 13176 | 32.69893 | 15402 | 32.70193 | 285 | 32.69893 | 1713 | 32.70193 | 2785 | 32.69893 | 4776 | 32.70193 | 6239 | 32.69893 | 7745 | 32.70193 | 280 | 32.69893 | 5339 | 32.70193 | 7286 | 32.69893 | 12220 | 32.70193 | 16421 | 32.69893 | 20365
32.71864 | 279 | 32.71564 | 6297 | 32.71864 | 9244 | 32.71564 | 16265 | 32.71864 | 22292 | 32.71564 | 26381 | 32.71864 | 267 | 32.71564 | 4297 | 32.71864 | 6335 | 32.71564 | 10259 | 18.85782 | 13172 | 32.71564 | 15422 | 32.71864 | 222 | 32.71564 | 1682 | 32.71864 | 2800 | 32.71564 | 4733 | 32.71864 | 6186 | 32.71564 | 7747 | 32.71864 | 269 | 32.71564 | 5360 | 32.71864 | 7273 | 32.71564 | 12200 | 32.71864 | 16420 | 32.71564 | 20352
32.73535 | 270 | 32.73235 | 6314 | 32.73535 | 9219 | 32.73235 | 16294 | 32.73535 | 22303 | 32.73235 | 26380 | 32.73535 | 299 | 32.73235 | 4304 | 32.73535 | 6357 | 32.73235 | 10269 | 18.86618 | 13156 | 32.73235 | 15363 | 32.73535 | 231 | 32.73235 | 1661 | 32.73535 | 2764 | 32.73235 | 4738 | 32.73535 | 6200 | 32.73235 | 7733 | 32.73535 | 311 | 32.73235 | 5316 | 32.73535 | 7279 | 32.73235 | 12219 | 32.73535 | 16421 | 32.73235 | 20356
32.75206 | 270 | 32.74906 | 6347 | 32.75206 | 9237 | 32.74906 | 16287 | 32.75206 | 22306 | 32.74906 | 26393 | 32.75206 | 275 | 32.74906 | 4300 | 32.75206 | 6328 | 32.74906 | 10240 | 18.87453 | 13157 | 32.74906 | 15416 | 32.75206 | 217 | 32.74906 | 1691 | 32.75206 | 2750.5 | 32.74906 | 4776 | 32.75206 | 6220 | 32.74906 | 7717 | 32.75206 | 297 | 32.74906 | 5365 | 32.75206 | 7273 | 32.74906 | 12185 | 32.75206 | 16416 | 32.74906 | 20311
32.76877 | 275 | 32.76577 | 6356 | 32.76877 | 9243 | 32.76577 | 16293 | 32.76877 | 22308 | 32.76577 | 26382 | 32.76877 | 244 | 32.76577 | 4329 | 32.76877 | 6296 | 32.76577 | 10257 | 18.88289 | 13162 | 32.76577 | 15384 | 32.76877 | 201 | 32.76577 | 1696 | 32.76877 | 2768.5 | 32.76577 | 4756 | 32.76877 | 6203 | 32.76577 | 7721 | 32.76877 | 267 | 32.76577 | 5361 | 32.76877 | 7258 | 32.76577 | 12217 | 32.76877 | 16374 | 32.76577 | 20365
32.78548 | 273 | 32.78248 | 6308 | 32.78548 | 9229 | 32.78248 | 16305 | 32.78548 | 22312 | 32.78248 | 26398 | 32.78548 | 267 | 32.78248 | 4335 | 32.78548 | 6310 | 32.78248 | 10234 | 18.89124 | 13176 | 32.78248 | 15377 | 32.78548 | 276 | 32.78248 | 1676 | 32.78548 | 2785 | 32.78248 | 4752 | 32.78548 | 6198 | 32.78248 | 7725 | 32.78548 | 294 | 32.78248 | 5358 | 32.78548 | 7279 | 32.78248 | 12210 | 32.78548 | 16344 | 32.78248 | 20365
32.8022 | 275 | 32.7992 | 6318 | 32.8022 | 9250 | 32.7992 | 16298 | 32.8022 | 22314 | 32.7992 | 26395 | 32.8022 | 267 | 32.7992 | 4296 | 32.8022 | 6324 | 32.7992 | 10251 | 18.8996 | 13171 | 32.7992 | 15416 | 32.8022 | 239 | 32.7992 | 1675 | 32.8022 | 2791 | 32.7992 | 4785 | 32.8022 | 6197 | 32.7992 | 7694 | 32.8022 | 268 | 32.7992 | 5359 | 32.8022 | 7265 | 32.7992 | 12213 | 32.8022 | 16337 | 32.7992 | 20310
32.81891 | 284 | 32.81591 | 6369 | 32.81891 | 9250 | 32.81591 | 16294 | 32.81891 | 22300 | 32.81591 | 26392 | 32.81891 | 261 | 32.81591 | 4311 | 32.81891 | 6326 | 32.81591 | 10282 | 18.90795 | 13175 | 32.81591 | 15389 | 32.81891 | 246 | 32.81591 | 1676 | 32.81891 | 2761 | 32.81591 | 4723 | 32.81891 | 6190 | 32.81591 | 7688 | 32.81891 | 273 | 32.81591 | 5343 | 32.81891 | 7278 | 32.81591 | 12225 | 32.81891 | 16371 | 32.81591 | 20359
32.83562 | 292 | 32.83262 | 6327 | 32.83562 | 9260 | 32.83262 | 16309 | 32.83562 | 22295 | 32.83262 | 26432 | 32.83562 | 280 | 32.83262 | 4350 | 32.83562 | 6345 | 32.83262 | 10246 | 18.91631 | 13158 | 32.83262 | 15368 | 32.83562 | 247 | 32.83262 | 1695 | 32.83562 | 2774.5 | 32.83262 | 4747 | 32.83562 | 6199 | 32.83262 | 7713 | 32.83562 | 314 | 32.83262 | 5370 | 32.83562 | 7259 | 32.83262 | 12194 | 32.83562 | 16357 | 32.83262 | 20341
32.85233 | 283 | 32.84933 | 6372 | 32.85233 | 9269 | 32.84933 | 16286 | 32.85233 | 22317 | 32.84933 | 26398 | 32.85233 | 237 | 32.84933 | 4307 | 32.85233 | 6364 | 32.84933 | 10236 | 18.92466 | 13155 | 32.84933 | 15392 | 32.85233 | 240 | 32.84933 | 1707 | 32.85233 | 2783.5 | 32.84933 | 4769 | 32.85233 | 6199 | 32.84933 | 7719 | 32.85233 | 300 | 32.84933 | 5369 | 32.85233 | 7256 | 32.84933 | 12236 | 32.85233 | 16365 | 32.84933 | 20337
32.86904 | 268 | 32.86604 | 6360 | 32.86904 | 9248 | 32.86604 | 16307 | 32.86904 | 22284 | 32.86604 | 26420 | 32.86904 | 247 | 32.86604 | 4305 | 32.86904 | 6335 | 32.86604 | 10232 | 18.93302 | 13154 | 32.86604 | 15376 | 32.86904 | 275 | 32.86604 | 1655 | 32.86904 | 2788 | 32.86604 | 4721 | 32.86904 | 6183 | 32.86604 | 7706 | 32.86904 | 300 | 32.86604 | 5361 | 32.86904 | 7240 | 32.86604 | 12189 | 32.86904 | 16350 | 32.86604 | 20337
32.88575 | 281 | 32.88275 | 6306 | 32.88575 | 9222 | 32.88275 | 16290 | 32.88575 | 22284 | 32.88275 | 26337 | 32.88575 | 269 | 32.88275 | 4338 | 32.88575 | 6326 | 32.88275 | 10254 | 18.94138 | 13165 | 32.88275 | 15402 | 32.88575 | 247 | 32.88275 | 1662 | 32.88575 | 2795.5 | 32.88275 | 4754 | 32.88575 | 6209 | 32.88275 | 7725 | 32.88575 | 275 | 32.88275 | 5334 | 32.88575 | 7269 | 32.88275 | 12196 | 32.88575 | 16337 | 32.88275 | 20316
32.90246 | 276 | 32.89946 | 6331 | 32.90246 | 9231 | 32.89946 | 16257 | 32.90246 | 22306 | 32.89946 | 26391 | 32.90246 | 242 | 32.89946 | 4301 | 32.90246 | 6316 | 32.89946 | 10228 | 18.94973 | 13161 | 32.89946 | 15381 | 32.90246 | 226 | 32.89946 | 1692 | 32.90246 | 2797 | 32.89946 | 4724 | 32.90246 | 6200 | 32.89946 | 7721 | 32.90246 | 273 | 32.89946 | 5374 | 32.90246 | 7264 | 32.89946 | 12225 | 32.90246 | 16324 | 32.89946 | 20295
32.91917 | 274 | 32.91617 | 6300 | 32.91917 | 9239 | 32.91617 | 16319 | 32.91917 | 22301 | 32.91617 | 26393 | 32.91917 | 274 | 32.91617 | 4287 | 32.91917 | 6320 | 32.91617 | 10230 | 18.95809 | 13161 | 32.91617 | 15398 | 32.91917 | 250 | 32.91617 | 1668 | 32.91917 | 2779 | 32.91617 | 4758 | 32.91917 | 6180 | 32.91617 | 7731 | 32.91917 | 280 | 32.91617 | 5307 | 32.91917 | 7276 | 32.91617 | 12206 | 32.91917 | 16338 | 32.91617 | 20294
32.93589 | 274 | 32.93289 | 6316 | 32.93589 | 9256 | 32.93289 | 16272 | 32.93589 | 22295 | 32.93289 | 26384 | 32.93589 | 275 | 32.93289 | 4278 | 32.93589 | 6294 | 32.93289 | 10220 | 18.96644 | 13175 | 32.93289 | 15367 | 32.93589 | 244 | 32.93289 | 1653 | 32.93589 | 2761 | 32.93289 | 4759 | 32.93589 | 6209 | 32.93289 | 7722 | 32.93589 | 268 | 32.93289 | 5350 | 32.93589 | 7275 | 32.93289 | 12189 | 32.93589 | 16354 | 32.93289 | 20334
32.9526 | 291 | 32.9496 | 6303 | 32.9526 | 9212 | 32.9496 | 16285 | 32.9526 | 22279 | 32.9496 | 26393 | 32.9526 | 236 | 32.9496 | 4277 | 32.9526 | 6312 | 32.9496 | 10249 | 18.9748 | 13178 | 32.9496 | 15376 | 32.9526 | 240 | 32.9496 | 1684 | 32.9526 | 2782 | 32.9496 | 4783 | 32.9526 | 6219 | 32.9496 | 7700 | 32.9526 | 248 | 32.9496 | 5365 | 32.9526 | 7265 | 32.9496 | 12200 | 32.9526 | 16300 | 32.9496 | 20300
32.96931 | 261 | 32.96631 | 6285 | 32.96931 | 9224 | 32.96631 | 16288 | 32.96931 | 22294 | 32.96631 | 26393 | 32.96931 | 236 | 32.96631 | 4308 | 32.96931 | 6326 | 32.96631 | 10279 | 18.98315 | 13148 | 32.96631 | 15363 | 32.96931 | 257 | 32.96631 | 1668 | 32.96931 | 2788 | 32.96631 | 4748 | 32.96931 | 6185 | 32.96631 | 7728 | 32.96931 | 291 | 32.96631 | 5386 | 32.96931 | 7243 | 32.96631 | 12201 | 32.96931 | 16339 | 32.96631 | 20290
32.98602 | 305 | 32.98302 | 6293 | 32.98602 | 9251 | 32.98302 | 16272 | 32.98602 | 22293 | 32.98302 | 26421 | 32.98602 | 261 | 32.98302 | 4269 | 32.98602 | 6346 | 32.98302 | 10238 | 18.99151 | 13164 | 32.98302 | 15368 | 32.98602 | 262 | 32.98302 | 1690 | 32.98602 | 2750.5 | 32.98302 | 4772 | 32.98602 | 6198 | 32.98302 | 7737 | 32.98602 | 267 | 32.98302 | 5379 | 32.98602 | 7251 | 32.98302 | 12210 | 32.98602 | 16365 | 32.98302 | 20296
33.00273 | 258 | 32.99973 | 6308 | 33.00273 | 9237 | 32.99973 | 16290 | 33.00273 | 22295 | 32.99973 | 26384 | 33.00273 | 307 | 32.99973 | 4297 | 33.00273 | 6367 | 32.99973 | 10269 | 18.99987 | 13156 | 32.99973 | 15367 | 33.00273 | 252 | 32.99973 | 1669 | 33.00273 | 2768.5 | 32.99973 | 4747 | 33.00273 | 6198 | 32.99973 | 7694 | 33.00273 | 248 | 32.99973 | 5352 | 33.00273 | 7299 | 32.99973 | 12207 | 33.00273 | 16303 | 32.99973 | 20305
33.01944 | 284 | 33.01644 | 6340 | 33.01944 | 9208 | 33.01644 | 16295 | 33.01944 | 22286 | 33.01644 | 26363 | 33.01944 | 269 | 33.01644 | 4306 | 33.01944 | 6331 | 33.01644 | 10248 | 19.00822 | 13140 | 33.01644 | 15361 | 33.01944 | 240 | 33.01644 | 1683 | 33.01944 | 2737 | 33.01644 | 4733 | 33.01944 | 6180 | 33.01644 | 7715 | 33.01944 | 295 | 33.01644 | 5367 | 33.01944 | 7278 | 33.01644 | 12185 | 33.01944 | 16354 | 33.01644 | 20289
33.03615 | 285 | 33.03315 | 6326 | 33.03615 | 9227 | 33.03315 | 16267 | 33.03615 | 22275 | 33.03315 | 26371 | 33.03615 | 272 | 33.03315 | 4309 | 33.03615 | 6311 | 33.03315 | 10280 | 19.01658 | 13154 | 33.03315 | 15390 | 33.03615 | 259 | 33.03315 | 1670 | 33.03615 | 2795.5 | 33.03315 | 4766 | 33.03615 | 6198 | 33.03315 | 7740 | 33.03615 | 258 | 33.03315 | 5357 | 33.03615 | 7244 | 33.03315 | 12222 | 33.03615 | 16359 | 33.03315 | 20338
33.05286 | 306 | 33.04986 | 6321 | 33.05286 | 9243 | 33.04986 | 16280 | 33.05286 | 22261 | 33.04986 | 26383 | 33.05286 | 294 | 33.04986 | 4285 | 33.05286 | 6317 | 33.04986 | 10245 | 19.02493 | 13171 | 33.04986 | 15359 | 33.05286 | 261 | 33.04986 | 1675 | 33.05286 | 2810.5 | 33.04986 | 4737 | 33.05286 | 6189 | 33.04986 | 7735 | 33.05286 | 264 | 33.04986 | 5337 | 33.05286 | 7259 | 33.04986 | 12210 | 33.05286 | 16359 | 33.04986 | 20346
33.06958 | 262 | 33.06658 | 6337 | 33.06958 | 9240 | 33.06658 | 16285 | 33.06958 | 22300 | 33.06658 | 26383 | 33.06958 | 275 | 33.06658 | 4259 | 33.06958 | 6342 | 33.06658 | 10265 | 19.03329 | 13153 | 33.06658 | 15373 | 33.06958 | 235 | 33.06658 | 1675 | 33.06958 | 2807.5 | 33.06658 | 4731 | 33.06958 | 6163 | 33.06658 | 7705 | 33.06958 | 285 | 33.06658 | 5342 | 33.06958 | 7235 | 33.06658 | 12217 | 33.06958 | 16338 | 33.06658 | 20307
33.08629 | 284 | 33.08329 | 6277 | 33.08629 | 9230 | 33.08329 | 16269 | 33.08629 | 22304 | 33.08329 | 26391 | 33.08629 | 271 | 33.08329 | 4296 | 33.08629 | 6342 | 33.08329 | 10237 | 19.04164 | 13172 | 33.08329 | 15397 | 33.08629 | 246 | 33.08329 | 1665 | 33.08629 | 2791 | 33.08329 | 4766 | 33.08629 | 6195 | 33.08329 | 7715 | 33.08629 | 301 | 33.08329 | 5369 | 33.08629 | 7293 | 33.08329 | 12213 | 33.08629 | 16356 | 33.08329 | 20318
33.103 | 242 | 33.1 | 6303 | 33.103 | 9260 | 33.1 | 16280 | 33.103 | 22313 | 33.1 | 26372 | 33.103 | 265 | 33.1 | 4287 | 33.103 | 6316 | 33.1 | 10285 | 19.05 | 13173 | 33.1 | 15356 | 33.103 | 254 | 33.1 | 1689 | 33.103 | 2740 | 33.1 | 4780 | 33.103 | 6144 | 33.1 | 7734 | 33.103 | 271 | 33.1 | 5341 | 33.103 | 7269 | 33.1 | 12225 | 33.103 | 16335 | 33.1 | 20314
33.11971 | 257 | 33.11671 | 6327 | 33.11971 | 9263 | 33.11671 | 16283 | 33.11971 | 22340 | 33.11671 | 26381 | 33.11971 | 268 | 33.11671 | 4265 | 33.11971 | 6337 | 33.11671 | 10262 | 19.05836 | 13164 | 33.11671 | 15370 | 33.11971 | 225 | 33.11671 | 1680 | 33.11971 | 2750.5 | 33.11671 | 4755 | 33.11971 | 6180 | 33.11671 | 7735 | 33.11971 | 293 | 33.11671 | 5342 | 33.11971 | 7268 | 33.11671 | 12210 | 33.11971 | 16332 | 33.11671 | 20314
33.13642 | 275 | 33.13342 | 6334 | 33.13642 | 9209 | 33.13342 | 16298 | 33.13642 | 22329 | 33.13342 | 26371 | 33.13642 | 251 | 33.13342 | 4258 | 33.13642 | 6335 | 33.13342 | 10235 | 19.06671 | 13158 | 33.13342 | 15377 | 33.13642 | 254 | 33.13342 | 1646 | 33.13642 | 2777.5 | 33.13342 | 4757 | 33.13642 | 6173 | 33.13342 | 7709 | 33.13642 | 278 | 33.13342 | 5356 | 33.13642 | 7249 | 33.13342 | 12235 | 33.13642 | 16365 | 33.13342 | 20318
33.15313 | 260 | 33.15013 | 6309 | 33.15313 | 9259 | 33.15013 | 16328 | 33.15313 | 22289 | 33.15013 | 26388 | 33.15313 | 275 | 33.15013 | 4278 | 33.15313 | 6340 | 33.15013 | 10235 | 19.07507 | 13171 | 33.15013 | 15369 | 33.15313 | 229 | 33.15013 | 1672 | 33.15313 | 2750.5 | 33.15013 | 4777 | 33.15313 | 6203 | 33.15013 | 7688 | 33.15313 | 265 | 33.15013 | 5370 | 33.15313 | 7239 | 33.15013 | 12204 | 33.15313 | 16274 | 33.15013 | 20305
33.16984 | 246 | 33.16684 | 6308 | 33.16984 | 9273 | 33.16684 | 16287 | 33.16984 | 22325 | 33.16684 | 26390 | 33.16984 | 240 | 33.16684 | 4264 | 33.16984 | 6347 | 33.16684 | 10237 | 19.08342 | 13156 | 33.16684 | 15366 | 33.16984 | 244 | 33.16684 | 1675 | 33.16984 | 2758 | 33.16684 | 4765 | 33.16984 | 6206 | 33.16684 | 7704 | 33.16984 | 240 | 33.16684 | 5343 | 33.16984 | 7246 | 33.16684 | 12215 | 33.16984 | 16320 | 33.16684 | 20360
33.18656 | 274 | 33.18356 | 6301 | 33.18656 | 9253 | 33.18356 | 16322 | 33.18656 | 22324 | 33.18356 | 26403 | 33.18656 | 293 | 33.18356 | 4277 | 33.18656 | 6305 | 33.18356 | 10254 | 19.09178 | 13156 | 33.18356 | 15440 | 33.18656 | 250 | 33.18356 | 1667 | 33.18656 | 2825.5 | 33.18356 | 4734 | 33.18656 | 6160 | 33.18356 | 7735 | 33.18656 | 301 | 33.18356 | 5327 | 33.18656 | 7264 | 33.18356 | 12206 | 33.18656 | 16323 | 33.18356 | 20351
33.20327 | 275 | 33.20027 | 6294 | 33.20327 | 9228 | 33.20027 | 16294 | 33.20327 | 22295 | 33.20027 | 26431 | 33.20327 | 273 | 33.20027 | 4282 | 33.20327 | 6339 | 33.20027 | 10258 | 19.10013 | 13163 | 33.20027 | 15413 | 33.20327 | 282 | 33.20027 | 1684 | 33.20327 | 2753.5 | 33.20027 | 4787 | 33.20327 | 6182 | 33.20027 | 7752 | 33.20327 | 254 | 33.20027 | 5349 | 33.20327 | 7271 | 33.20027 | 12181 | 33.20327 | 16347 | 33.20027 | 20345
33.21998 | 295 | 33.21698 | 6300 | 33.21998 | 9267 | 33.21698 | 16296 | 33.21998 | 22299 | 33.21698 | 26416 | 33.21998 | 257 | 33.21698 | 4309 | 33.21998 | 6361 | 33.21698 | 10273 | 19.10849 | 13185 | 33.21698 | 15394 | 33.21998 | 253 | 33.21698 | 1671 | 33.21998 | 2822.5 | 33.21698 | 4751 | 33.21998 | 6182 | 33.21698 | 7721 | 33.21998 | 289 | 33.21698 | 5341 | 33.21998 | 7259 | 33.21698 | 12214 | 33.21998 | 16336 | 33.21698 | 20275
33.23669 | 275 | 33.23369 | 6305 | 33.23669 | 9251 | 33.23369 | 16314 | 33.23669 | 22316 | 33.23369 | 26445 | 33.23669 | 268 | 33.23369 | 4263 | 33.23669 | 6329 | 33.23369 | 10241 | 19.11684 | 13175 | 33.23369 | 15412 | 33.23669 | 264 | 33.23369 | 1658 | 33.23669 | 2789.5 | 33.23369 | 4769 | 33.23669 | 6184 | 33.23369 | 7695 | 33.23669 | 291 | 33.23369 | 5392 | 33.23669 | 7252 | 33.23369 | 12241 | 33.23669 | 16333 | 33.23369 | 20340
33.2534 | 292 | 33.2504 | 6320 | 33.2534 | 9226 | 33.2504 | 16287 | 33.2534 | 22306 | 33.2504 | 26414 | 33.2534 | 268 | 33.2504 | 4264 | 33.2534 | 6326 | 33.2504 | 10295 | 19.1252 | 13149 | 33.2504 | 15435 | 33.2534 | 214 | 33.2504 | 1649 | 33.2534 | 2806 | 33.2504 | 4785 | 33.2534 | 6188 | 33.2504 | 7716 | 33.2534 | 292 | 33.2504 | 5346 | 33.2534 | 7227 | 33.2504 | 12189 | 33.2534 | 16345 | 33.2504 | 20310
33.27011 | 275 | 33.26711 | 6285 | 33.27011 | 9233 | 33.26711 | 16258 | 33.27011 | 22304 | 33.26711 | 26416 | 33.27011 | 280 | 33.26711 | 4284 | 33.27011 | 6339 | 33.26711 | 10241 | 19.13356 | 13164 | 33.26711 | 15410 | 33.27011 | 260 | 33.26711 | 1675 | 33.27011 | 2791 | 33.26711 | 4755 | 33.27011 | 6194 | 33.26711 | 7712 | 33.27011 | 286 | 33.26711 | 5350 | 33.27011 | 7249 | 33.26711 | 12221 | 33.27011 | 16348 | 33.26711 | 20355
33.28682 | 276 | 33.28382 | 6330 | 33.28682 | 9235 | 33.28382 | 16272 | 33.28682 | 22312 | 33.28382 | 26363 | 33.28682 | 249 | 33.28382 | 4301 | 33.28682 | 6324 | 33.28382 | 10282 | 19.14191 | 13137 | 33.28382 | 15416 | 33.28682 | 260 | 33.28382 | 1690 | 33.28682 | 2813.5 | 33.28382 | 4738 | 33.28682 | 6189 | 33.28382 | 7741 | 33.28682 | 289 | 33.28382 | 5353 | 33.28682 | 7273 | 33.28382 | 12188 | 33.28682 | 16324 | 33.28382 | 20401
33.30353 | 297 | 33.30053 | 6305 | 33.30353 | 9247 | 33.30053 | 16274 | 33.30353 | 22296 | 33.30053 | 26382 | 33.30353 | 250 | 33.30053 | 4293 | 33.30353 | 6349 | 33.30053 | 10258 | 19.15027 | 13150 | 33.30053 | 15379 | 33.30353 | 247 | 33.30053 | 1668 | 33.30353 | 2765.5 | 33.30053 | 4754 | 33.30353 | 6174 | 33.30053 | 7732 | 33.30353 | 300 | 33.30053 | 5365 | 33.30353 | 7281 | 33.30053 | 12242 | 33.30353 | 16356 | 33.30053 | 20318
33.32025 | 264 | 33.31725 | 6299 | 33.32025 | 9226 | 33.31725 | 16258 | 33.32025 | 22311 | 33.31725 | 26416 | 33.32025 | 241 | 33.31725 | 4270 | 33.32025 | 6337 | 33.31725 | 10224 | 19.15862 | 13147 | 33.31725 | 15392 | 33.32025 | 269 | 33.31725 | 1652 | 33.32025 | 2735.5 | 33.31725 | 4732 | 33.32025 | 6177 | 33.31725 | 7700 | 33.32025 | 304 | 33.31725 | 5383 | 33.32025 | 7279 | 33.31725 | 12206 | 33.32025 | 16312 | 33.31725 | 20342
33.33696 | 302 | 33.33396 | 6342 | 33.33696 | 9237 | 33.33396 | 16261 | 33.33696 | 22304 | 33.33396 | 26381 | 33.33696 | 281 | 33.33396 | 4276 | 33.33696 | 6344 | 33.33396 | 10293 | 19.16698 | 13141 | 33.33396 | 15391 | 33.33696 | 286 | 33.33396 | 1652 | 33.33696 | 2783.5 | 33.33396 | 4756 | 33.33696 | 6156 | 33.33396 | 7704 | 33.33696 | 267 | 33.33396 | 5322 | 33.33696 | 7282 | 33.33396 | 12225 | 33.33696 | 16361 | 33.33396 | 20348
33.35367 | 300 | 33.35067 | 6366 | 33.35367 | 9224 | 33.35067 | 16279 | 33.35367 | 22295 | 33.35067 | 26383 | 33.35367 | 300 | 33.35067 | 4259 | 33.35367 | 6354 | 33.35067 | 10261 | 19.17533 | 13157 | 33.35067 | 15401 | 33.35367 | 268 | 33.35067 | 1675 | 33.35367 | 2818 | 33.35067 | 4753 | 33.35367 | 6166 | 33.35067 | 7728 | 33.35367 | 282 | 33.35067 | 5315 | 33.35367 | 7264 | 33.35067 | 12213 | 33.35367 | 16302 | 33.35067 | 20349
33.37038 | 271 | 33.36738 | 6287 | 33.37038 | 9249 | 33.36738 | 16294 | 33.37038 | 22303 | 33.36738 | 26434 | 33.37038 | 294 | 33.36738 | 4294 | 33.37038 | 6380 | 33.36738 | 10236 | 19.18369 | 13157 | 33.36738 | 15377 | 33.37038 | 270 | 33.36738 | 1665 | 33.37038 | 2780.5 | 33.36738 | 4757 | 33.37038 | 6193 | 33.36738 | 7738 | 33.37038 | 273 | 33.36738 | 5303 | 33.37038 | 7304 | 33.36738 | 12211 | 33.37038 | 16363 | 33.36738 | 20337
33.38709 | 280 | 33.38409 | 6328 | 33.38709 | 9244 | 33.38409 | 16292 | 33.38709 | 22307 | 33.38409 | 26369 | 33.38709 | 267 | 33.38409 | 4296 | 33.38709 | 6350 | 33.38409 | 10246 | 19.19205 | 13164 | 33.38409 | 15443 | 33.38709 | 235 | 33.38409 | 1652 | 33.38709 | 2773 | 33.38409 | 4763 | 33.38709 | 6171 | 33.38409 | 7754 | 33.38709 | 323 | 33.38409 | 5330 | 33.38709 | 7258 | 33.38409 | 12216 | 33.38709 | 16360 | 33.38409 | 20357
33.4038 | 274 | 33.4008 | 6357 | 33.4038 | 9231 | 33.4008 | 16299 | 33.4038 | 22281 | 33.4008 | 26403 | 33.4038 | 312 | 33.4008 | 4275 | 33.4038 | 6353 | 33.4008 | 10255 | 19.2004 | 13164 | 33.4008 | 15407 | 33.4038 | 252 | 33.4008 | 1665 | 33.4038 | 2788 | 33.4008 | 4733 | 33.4038 | 6180 | 33.4008 | 7705 | 33.4038 | 322 | 33.4008 | 5352 | 33.4038 | 7246 | 33.4008 | 12200 | 33.4038 | 16372 | 33.4008 | 20366
33.42051 | 276 | 33.41751 | 6320 | 33.42051 | 9254 | 33.41751 | 16287 | 33.42051 | 22300 | 33.41751 | 26420 | 33.42051 | 304 | 33.41751 | 4308 | 33.42051 | 6328 | 33.41751 | 10280 | 19.20876 | 13182 | 33.41751 | 15443 | 33.42051 | 283 | 33.41751 | 1669 | 33.42051 | 2782 | 33.41751 | 4765 | 33.42051 | 6190 | 33.41751 | 7734 | 33.42051 | 296 | 33.41751 | 5317 | 33.42051 | 7270 | 33.41751 | 12228 | 33.42051 | 16312 | 33.41751 | 20338
33.43722 | 307 | 33.43422 | 6313 | 33.43722 | 9227 | 33.43422 | 16330 | 33.43722 | 22307 | 33.43422 | 26395 | 33.43722 | 317 | 33.43422 | 4321 | 33.43722 | 6356 | 33.43422 | 10284 | 19.21711 | 13180 | 33.43422 | 15424 | 33.43722 | 276 | 33.43422 | 1682 | 33.43722 | 2836 | 33.43422 | 4790 | 33.43722 | 6197 | 33.43422 | 7731 | 33.43722 | 282 | 33.43422 | 5352 | 33.43722 | 7301 | 33.43422 | 12205 | 33.43722 | 16358 | 33.43422 | 20369
33.45394 | 269 | 33.45094 | 6318 | 33.45394 | 9264 | 33.45094 | 16314 | 33.45394 | 22295 | 33.45094 | 26408 | 33.45394 | 295 | 33.45094 | 4318 | 33.45394 | 6342 | 33.45094 | 10251 | 19.22547 | 13179 | 33.45094 | 15412 | 33.45394 | 259 | 33.45094 | 1682 | 33.45394 | 2804.5 | 33.45094 | 4806 | 33.45394 | 6206 | 33.45094 | 7723 | 33.45394 | 270 | 33.45094 | 5353 | 33.45394 | 7290 | 33.45094 | 12206 | 33.45394 | 16321 | 33.45094 | 20358
33.47065 | 269 | 33.46765 | 6318 | 33.47065 | 9242 | 33.46765 | 16338 | 33.47065 | 22285 | 33.46765 | 26433 | 33.47065 | 295 | 33.46765 | 4276 | 33.47065 | 6328 | 33.46765 | 10270 | 19.23382 | 13153 | 33.46765 | 15351 | 33.47065 | 275 | 33.46765 | 1702 | 33.47065 | 2798.5 | 33.46765 | 4789 | 33.47065 | 6196 | 33.46765 | 7731 | 33.47065 | 271 | 33.46765 | 5340 | 33.47065 | 7252 | 33.46765 | 12204 | 33.47065 | 16324 | 33.46765 | 20348
33.48736 | 294 | 33.48436 | 6295 | 33.48736 | 9263 | 33.48436 | 16299 | 33.48736 | 22321 | 33.48436 | 26408 | 33.48736 | 300 | 33.48436 | 4300 | 33.48736 | 6389 | 33.48436 | 10267 | 19.24218 | 13155 | 33.48436 | 15412 | 33.48736 | 247 | 33.48436 | 1675 | 33.48736 | 2810.5 | 33.48436 | 4770 | 33.48736 | 6192 | 33.48436 | 7711 | 33.48736 | 334 | 33.48436 | 5337 | 33.48736 | 7275 | 33.48436 | 12196 | 33.48736 | 16333 | 33.48436 | 20352
33.50407 | 273 | 33.50107 | 6318 | 33.50407 | 9247 | 33.50107 | 16287 | 33.50407 | 22293 | 33.50107 | 26393 | 33.50407 | 284 | 33.50107 | 4304 | 33.50407 | 6375 | 33.50107 | 10251 | 19.25053 | 13163 | 33.50107 | 15411 | 33.50407 | 258 | 33.50107 | 1688 | 33.50407 | 2768.5 | 33.50107 | 4783 | 33.50407 | 6184 | 33.50107 | 7716 | 33.50407 | 295 | 33.50107 | 5337 | 33.50407 | 7272 | 33.50107 | 12231 | 33.50407 | 16350 | 33.50107 | 20358
33.52078 | 280 | 33.51778 | 6343 | 33.52078 | 9281 | 33.51778 | 16317 | 33.52078 | 22306 | 33.51778 | 26449 | 33.52078 | 311 | 33.51778 | 4272 | 33.52078 | 6354 | 33.51778 | 10300 | 19.25889 | 13168 | 33.51778 | 15402 | 33.52078 | 264 | 33.51778 | 1678 | 33.52078 | 2825.5 | 33.51778 | 4753 | 33.52078 | 6215 | 33.51778 | 7710 | 33.52078 | 338 | 33.51778 | 5341 | 33.52078 | 7274 | 33.51778 | 12236 | 33.52078 | 16347 | 33.51778 | 20348
33.53749 | 324 | 33.53449 | 6357 | 33.53749 | 9242 | 33.53449 | 16290 | 33.53749 | 22301 | 33.53449 | 26404 | 33.53749 | 294 | 33.53449 | 4309 | 33.53749 | 6348 | 33.53449 | 10278 | 19.26725 | 13164 | 33.53449 | 15394 | 33.53749 | 274 | 33.53449 | 1682 | 33.53749 | 2797 | 33.53449 | 4772 | 33.53749 | 6186 | 33.53449 | 7746 | 33.53749 | 307 | 33.53449 | 5372 | 33.53749 | 7254 | 33.53449 | 12209 | 33.53749 | 16328 | 33.53449 | 20350
33.5542 | 259 | 33.5512 | 6338 | 33.5542 | 9268 | 33.5512 | 16295 | 33.5542 | 22308 | 33.5512 | 26404 | 33.5542 | 344 | 33.5512 | 4331 | 33.5542 | 6337 | 33.5512 | 10313 | 19.2756 | 13168 | 33.5512 | 15416 | 33.5542 | 263 | 33.5512 | 1694 | 33.5542 | 2818 | 33.5512 | 4747 | 33.5542 | 6199 | 33.5512 | 7733 | 33.5542 | 340 | 33.5512 | 5336 | 33.5542 | 7290 | 33.5512 | 12212 | 33.5542 | 16350 | 33.5512 | 20359
33.57091 | 271 | 33.56791 | 6359 | 33.57091 | 9261 | 33.56791 | 16318 | 33.57091 | 22322 | 33.56791 | 26432 | 33.57091 | 285 | 33.56791 | 4325 | 33.57091 | 6388 | 33.56791 | 10290 | 19.28396 | 13175 | 33.56791 | 15368 | 33.57091 | 292 | 33.56791 | 1691 | 33.57091 | 2785 | 33.56791 | 4786 | 33.57091 | 6201 | 33.56791 | 7762 | 33.57091 | 342 | 33.56791 | 5356 | 33.57091 | 7283 | 33.56791 | 12224 | 33.57091 | 16345 | 33.56791 | 20353
33.58763 | 279 | 33.58463 | 6367 | 33.58763 | 9246 | 33.58463 | 16335 | 33.58763 | 22313 | 33.58463 | 26457 | 33.58763 | 301 | 33.58463 | 4263 | 33.58763 | 6368 | 33.58463 | 10269 | 19.29231 | 13169 | 33.58463 | 15423 | 33.58763 | 278 | 33.58463 | 1693 | 33.58763 | 2830 | 33.58463 | 4767 | 33.58763 | 6195 | 33.58463 | 7713 | 33.58763 | 327 | 33.58463 | 5368 | 33.58763 | 7308 | 33.58463 | 12201 | 33.58763 | 16366 | 33.58463 | 20377
33.60434 | 301 | 33.60134 | 6350 | 33.60434 | 9274 | 33.60134 | 16296 | 33.60434 | 22331 | 33.60134 | 26415 | 33.60434 | 311 | 33.60134 | 4326 | 33.60434 | 6361 | 33.60134 | 10339 | 19.30067 | 13145 | 33.60134 | 15413 | 33.60434 | 280 | 33.60134 | 1694 | 33.60434 | 2782 | 33.60134 | 4811 | 33.60434 | 6212 | 33.60134 | 7706 | 33.60434 | 297 | 33.60134 | 5355 | 33.60434 | 7293 | 33.60134 | 12216 | 33.60434 | 16347 | 33.60134 | 20418
33.62105 | 328 | 33.61805 | 6357 | 33.62105 | 9256 | 33.61805 | 16329 | 33.62105 | 22325 | 33.61805 | 26461 | 33.62105 | 281 | 33.61805 | 4310 | 33.62105 | 6401 | 33.61805 | 10288 | 19.30902 | 13186 | 33.61805 | 15398 | 33.62105 | 290 | 33.61805 | 1709 | 33.62105 | 2785 | 33.61805 | 4825 | 33.62105 | 6182 | 33.61805 | 7732 | 33.62105 | 320 | 33.61805 | 5336 | 33.62105 | 7269 | 33.61805 | 12233 | 33.62105 | 16346 | 33.61805 | 20353
33.63776 | 322 | 33.63476 | 6307 | 33.63776 | 9268 | 33.63476 | 16320 | 33.63776 | 22321 | 33.63476 | 26365 | 33.63776 | 289 | 33.63476 | 4278 | 33.63776 | 6365 | 33.63476 | 10272 | 19.31738 | 13163 | 33.63476 | 15423 | 33.63776 | 302 | 33.63476 | 1680 | 33.63776 | 2807.5 | 33.63476 | 4801 | 33.63776 | 6216 | 33.63476 | 7715 | 33.63776 | 310 | 33.63476 | 5350 | 33.63776 | 7268 | 33.63476 | 12204 | 33.63776 | 16354 | 33.63476 | 20335
33.65447 | 291 | 33.65147 | 6328 | 33.65447 | 9282 | 33.65147 | 16331 | 33.65447 | 22318 | 33.65147 | 26421 | 33.65447 | 308 | 33.65147 | 4307 | 33.65447 | 6402 | 33.65147 | 10273 | 19.32574 | 13145 | 33.65147 | 15434 | 33.65447 | 299 | 33.65147 | 1682 | 33.65447 | 2779 | 33.65147 | 4786 | 33.65447 | 6175 | 33.65147 | 7746 | 33.65447 | 295 | 33.65147 | 5317 | 33.65447 | 7282 | 33.65147 | 12244 | 33.65447 | 16371 | 33.65147 | 20343
33.67118 | 308 | 33.66818 | 6374 | 33.67118 | 9270 | 33.66818 | 16337 | 33.67118 | 22342 | 33.66818 | 26410 | 33.67118 | 295 | 33.66818 | 4296 | 33.67118 | 6376 | 33.66818 | 10270 | 19.33409 | 13163 | 33.66818 | 15408 | 33.67118 | 291 | 33.66818 | 1689 | 33.67118 | 2824 | 33.66818 | 4800 | 33.67118 | 6188 | 33.66818 | 7731 | 33.67118 | 313 | 33.66818 | 5310 | 33.67118 | 7274 | 33.66818 | 12257 | 33.67118 | 16377 | 33.66818 | 20390
33.68789 | 334 | 33.68489 | 6336 | 33.68789 | 9270 | 33.68489 | 16311 | 33.68789 | 22313 | 33.68489 | 26429 | 33.68789 | 310 | 33.68489 | 4320 | 33.68789 | 6372 | 33.68489 | 10276 | 19.34245 | 13156 | 33.68489 | 15391 | 33.68789 | 299 | 33.68489 | 1684 | 33.68789 | 2818 | 33.68489 | 4790 | 33.68789 | 6225 | 33.68489 | 7730 | 33.68789 | 355 | 33.68489 | 5327 | 33.68789 | 7292 | 33.68489 | 12226 | 33.68789 | 16381 | 33.68489 | 20398
33.7046 | 321 | 33.7016 | 6353 | 33.7046 | 9222 | 33.7016 | 16328 | 33.7046 | 22340 | 33.7016 | 26455 | 33.7046 | 300 | 33.7016 | 4289 | 33.7046 | 6390 | 33.7016 | 10264 | 19.3508 | 13141 | 33.7016 | 15402 | 33.7046 | 270 | 33.7016 | 1711 | 33.7046 | 2780.5 | 33.7016 | 4794 | 33.7046 | 6206 | 33.7016 | 7732 | 33.7046 | 320 | 33.7016 | 5319 | 33.7046 | 7281 | 33.7016 | 12225 | 33.7046 | 16369 | 33.7016 | 20423
33.72132 | 324 | 33.71832 | 6314 | 33.72132 | 9259 | 33.71832 | 16320 | 33.72132 | 22320 | 33.71832 | 26436 | 33.72132 | 296 | 33.71832 | 4301 | 33.72132 | 6379 | 33.71832 | 10264 | 19.35916 | 13165 | 33.71832 | 15409 | 33.72132 | 289 | 33.71832 | 1670 | 33.72132 | 2794 | 33.71832 | 4798 | 33.72132 | 6210 | 33.71832 | 7751 | 33.72132 | 303 | 33.71832 | 5352 | 33.72132 | 7305 | 33.71832 | 12230 | 33.72132 | 16367 | 33.71832 | 20392
33.73803 | 306 | 33.73503 | 6345 | 33.73803 | 9299 | 33.73503 | 16325 | 33.73803 | 22323 | 33.73503 | 26443 | 33.73803 | 273 | 33.73503 | 4294 | 33.73803 | 6407 | 33.73503 | 10279 | 19.36751 | 13158 | 33.73503 | 15418 | 33.73803 | 328 | 33.73503 | 1671 | 33.73803 | 2777.5 | 33.73503 | 4807 | 33.73803 | 6204 | 33.73503 | 7711 | 33.73803 | 292 | 33.73503 | 5355 | 33.73803 | 7311 | 33.73503 | 12204 | 33.73803 | 16390 | 33.73503 | 20430
33.75474 | 337 | 33.75174 | 6351 | 33.75474 | 9301 | 33.75174 | 16307 | 33.75474 | 22300 | 33.75174 | 26455 | 33.75474 | 304 | 33.75174 | 4288 | 33.75474 | 6388 | 33.75174 | 10295 | 19.37587 | 13155 | 33.75174 | 15387 | 33.75474 | 276 | 33.75174 | 1701 | 33.75474 | 2795.5 | 33.75174 | 4825 | 33.75474 | 6218 | 33.75174 | 7747 | 33.75474 | 326 | 33.75174 | 5346 | 33.75474 | 7280 | 33.75174 | 12216 | 33.75474 | 16378 | 33.75174 | 20352
33.77145 | 308 | 33.76845 | 6353 | 33.77145 | 9278 | 33.76845 | 16308 | 33.77145 | 22333 | 33.76845 | 26444 | 33.77145 | 295 | 33.76845 | 4296 | 33.77145 | 6367 | 33.76845 | 10314 | 19.38422 | 13134 | 33.76845 | 15428 | 33.77145 | 282 | 33.76845 | 1676 | 33.77145 | 2843.5 | 33.76845 | 4817 | 33.77145 | 6204 | 33.76845 | 7743 | 33.77145 | 344 | 33.76845 | 5335 | 33.77145 | 7315 | 33.76845 | 12226 | 33.77145 | 16360 | 33.76845 | 20351
33.78816 | 305 | 33.78516 | 6371 | 33.78816 | 9250 | 33.78516 | 16352 | 33.78816 | 22346 | 33.78516 | 26434 | 33.78816 | 305 | 33.78516 | 4327 | 33.78816 | 6388 | 33.78516 | 10307 | 19.39258 | 13138 | 33.78516 | 15402 | 33.78816 | 283 | 33.78516 | 1678 | 33.78816 | 2782 | 33.78516 | 4785 | 33.78816 | 6204 | 33.78516 | 7744 | 33.78816 | 328 | 33.78516 | 5347 | 33.78816 | 7307 | 33.78516 | 12240 | 33.78816 | 16339 | 33.78516 | 20358
33.80487 | 295 | 33.80187 | 6337 | 33.80487 | 9241 | 33.80187 | 16327 | 33.80487 | 22324 | 33.80187 | 26441 | 33.80487 | 304 | 33.80187 | 4287 | 33.80487 | 6358 | 33.80187 | 10286 | 19.40094 | 13155 | 33.80187 | 15422 | 33.80487 | 274 | 33.80187 | 1679 | 33.80487 | 2822.5 | 33.80187 | 4789 | 33.80487 | 6176 | 33.80187 | 7738 | 33.80487 | 305 | 33.80187 | 5331 | 33.80487 | 7279 | 33.80187 | 12199 | 33.80487 | 16403 | 33.80187 | 20390
33.82158 | 367 | 33.81858 | 6330 | 33.82158 | 9297 | 33.81858 | 16335 | 33.82158 | 22300 | 33.81858 | 26415 | 33.82158 | 302 | 33.81858 | 4297 | 33.82158 | 6346 | 33.81858 | 10285 | 19.40929 | 13129 | 33.81858 | 15392 | 33.82158 | 289 | 33.81858 | 1686 | 33.82158 | 2815 | 33.81858 | 4757 | 33.82158 | 6205 | 33.81858 | 7689 | 33.82158 | 331 | 33.81858 | 5347 | 33.82158 | 7294 | 33.81858 | 12228 | 33.82158 | 16321 | 33.81858 | 20331
33.83829 | 289 | 33.83529 | 6339 | 33.83829 | 9267 | 33.83529 | 16305 | 33.83829 | 22322 | 33.83529 | 26454 | 33.83829 | 260 | 33.83529 | 4329 | 33.83829 | 6345 | 33.83529 | 10294 | 19.41765 | 13162 | 33.83529 | 15393 | 33.83829 | 304 | 33.83529 | 1664 | 33.83829 | 2777.5 | 33.83529 | 4793 | 33.83829 | 6179 | 33.83529 | 7712 | 33.83829 | 299 | 33.83529 | 5319 | 33.83829 | 7305 | 33.83529 | 12232 | 33.83829 | 16347 | 33.83529 | 20369
33.85501 | 322 | 33.85201 | 6352 | 33.85501 | 9243 | 33.85201 | 16316 | 33.85501 | 22304 | 33.85201 | 26419 | 33.85501 | 278 | 33.85201 | 4295 | 33.85501 | 6345 | 33.85201 | 10299 | 19.426 | 13177 | 33.85201 | 15383 | 33.85501 | 310 | 33.85201 | 1685 | 33.85501 | 2785 | 33.85201 | 4775 | 33.85501 | 6210 | 33.85201 | 7730 | 33.85501 | 307 | 33.85201 | 5318 | 33.85501 | 7286 | 33.85201 | 12232 | 33.85501 | 16342 | 33.85201 | 20356
33.87172 | 290 | 33.86872 | 6331 | 33.87172 | 9258 | 33.86872 | 16286 | 33.87172 | 22315 | 33.86872 | 26413 | 33.87172 | 296 | 33.86872 | 4279 | 33.87172 | 6359 | 33.86872 | 10280 | 19.43436 | 13156 | 33.86872 | 15391 | 33.87172 | 307 | 33.86872 | 1682 | 33.87172 | 2792.5 | 33.86872 | 4789 | 33.87172 | 6209 | 33.86872 | 7710 | 33.87172 | 310 | 33.86872 | 5347 | 33.87172 | 7280 | 33.86872 | 12240 | 33.87172 | 16345 | 33.86872 | 20328
33.88843 | 307 | 33.88543 | 6342 | 33.88843 | 9243 | 33.88543 | 16330 | 33.88843 | 22316 | 33.88543 | 26422 | 33.88843 | 288 | 33.88543 | 4296 | 33.88843 | 6357 | 33.88543 | 10304 | 19.44271 | 13167 | 33.88543 | 15392 | 33.88843 | 299 | 33.88543 | 1705 | 33.88843 | 2798.5 | 33.88543 | 4777 | 33.88843 | 6206 | 33.88543 | 7719 | 33.88843 | 303 | 33.88543 | 5313 | 33.88843 | 7254 | 33.88543 | 12242 | 33.88843 | 16350 | 33.88543 | 20361
33.90514 | 258 | 33.90214 | 6326 | 33.90514 | 9232 | 33.90214 | 16327 | 33.90514 | 22311 | 33.90214 | 26388 | 33.90514 | 304 | 33.90214 | 4293 | 33.90514 | 6311 | 33.90214 | 10285 | 19.45107 | 13162 | 33.90214 | 15379 | 33.90514 | 274 | 33.90214 | 1693 | 33.90514 | 2843.5 | 33.90214 | 4759 | 33.90514 | 6199 | 33.90214 | 7697 | 33.90514 | 270 | 33.90214 | 5326 | 33.90514 | 7299 | 33.90214 | 12224 | 33.90514 | 16372 | 33.90214 | 20368
33.92185 | 314 | 33.91885 | 6346 | 33.92185 | 9247 | 33.91885 | 16313 | 33.92185 | 22318 | 33.91885 | 26411 | 33.92185 | 271 | 33.91885 | 4318 | 33.92185 | 6361 | 33.91885 | 10236 | 19.45943 | 13194 | 33.91885 | 15370 | 33.92185 | 272 | 33.91885 | 1693 | 33.92185 | 2797 | 33.91885 | 4779 | 33.92185 | 6190 | 33.91885 | 7720 | 33.92185 | 297 | 33.91885 | 5303 | 33.92185 | 7304 | 33.91885 | 12244 | 33.92185 | 16363 | 33.91885 | 20330
33.93856 | 270 | 33.93556 | 6330 | 33.93856 | 9237 | 33.93556 | 16307 | 33.93856 | 22316 | 33.93556 | 26424 | 33.93856 | 272 | 33.93556 | 4277 | 33.93856 | 6337 | 33.93556 | 10243 | 19.46778 | 13177 | 33.93556 | 15401 | 33.93856 | 278 | 33.93556 | 1661 | 33.93856 | 2758 | 33.93556 | 4786 | 33.93856 | 6209 | 33.93556 | 7720 | 33.93856 | 317 | 33.93556 | 5335 | 33.93856 | 7279 | 33.93556 | 12252 | 33.93856 | 16355 | 33.93556 | 20335
33.95527 | 281 | 33.95227 | 6321 | 33.95527 | 9225 | 33.95227 | 16332 | 33.95527 | 22311 | 33.95227 | 26359 | 33.95527 | 242 | 33.95227 | 4289 | 33.95527 | 6356 | 33.95227 | 10293 | 19.47614 | 13140 | 33.95227 | 15408 | 33.95527 | 272 | 33.95227 | 1684 | 33.95527 | 2815 | 33.95227 | 4769 | 33.95527 | 6215 | 33.95227 | 7745 | 33.95527 | 296 | 33.95227 | 5331 | 33.95527 | 7252 | 33.95227 | 12233 | 33.95527 | 16329 | 33.95227 | 20345
33.97198 | 274 | 33.96898 | 6334 | 33.97198 | 9236 | 33.96898 | 16317 | 33.97198 | 22333 | 33.96898 | 26376 | 33.97198 | 273 | 33.96898 | 4303 | 33.97198 | 6359 | 33.96898 | 10258 | 19.48449 | 13184 | 33.96898 | 15366 | 33.97198 | 304 | 33.96898 | 1680 | 33.97198 | 2794 | 33.96898 | 4807 | 33.97198 | 6168 | 33.96898 | 7695 | 33.97198 | 325 | 33.96898 | 5296 | 33.97198 | 7273 | 33.96898 | 12207 | 33.97198 | 16320 | 33.96898 | 20341
33.9887 | 259 | 33.9857 | 6336 | 33.9887 | 9226 | 33.9857 | 16313 | 33.9887 | 22333 | 33.9857 | 26413 | 33.9887 | 270 | 33.9857 | 4300 | 33.9887 | 6312 | 33.9857 | 10226 | 19.49285 | 13183 | 33.9857 | 15370 | 33.9887 | 258 | 33.9857 | 1672 | 33.9887 | 2807.5 | 33.9857 | 4758 | 33.9887 | 6205 | 33.9857 | 7727 | 33.9887 | 296 | 33.9857 | 5356 | 33.9887 | 7231 | 33.9857 | 12207 | 33.9887 | 16377 | 33.9857 | 20316
34.00541 | 280 | 34.00241 | 6331 | 34.00541 | 9222 | 34.00241 | 16296 | 34.00541 | 22323 | 34.00241 | 26399 | 34.00541 | 240 | 34.00241 | 4325 | 34.00541 | 6334 | 34.00241 | 10246 | 19.5012 | 13167 | 34.00241 | 15371 | 34.00541 | 239 | 34.00241 | 1694 | 34.00541 | 2812 | 34.00241 | 4784 | 34.00541 | 6226 | 34.00241 | 7724 | 34.00541 | 328 | 34.00241 | 5335 | 34.00541 | 7246 | 34.00241 | 12233 | 34.00541 | 16364 | 34.00241 | 20313
34.02212 | 240 | 34.01912 | 6320 | 34.02212 | 9180 | 34.01912 | 16280 | 34.02212 | 22291 | 34.01912 | 26409 | 34.02212 | 247 | 34.01912 | 4264 | 34.02212 | 6345 | 34.01912 | 10277 | 19.50956 | 13160 | 34.01912 | 15408 | 34.02212 | 273 | 34.01912 | 1683 | 34.02212 | 2812 | 34.01912 | 4755 | 34.02212 | 6206 | 34.01912 | 7724 | 34.02212 | 267 | 34.01912 | 5284 | 34.02212 | 7233 | 34.01912 | 12217 | 34.02212 | 16301 | 34.01912 | 20360
34.03883 | 281 | 34.03583 | 6316 | 34.03883 | 9231 | 34.03583 | 16301 | 34.03883 | 22304 | 34.03583 | 26359 | 34.03883 | 252 | 34.03583 | 4269 | 34.03883 | 6335 | 34.03583 | 10226 | 19.51792 | 13164 | 34.03583 | 15400 | 34.03883 | 281 | 34.03583 | 1665 | 34.03883 | 2776 | 34.03583 | 4758 | 34.03883 | 6185 | 34.03583 | 7724 | 34.03883 | 265 | 34.03583 | 5334 | 34.03883 | 7290 | 34.03583 | 12213 | 34.03883 | 16313 | 34.03583 | 20309
34.05554 | 280 | 34.05254 | 6298 | 34.05554 | 9247 | 34.05254 | 16293 | 34.05554 | 22325 | 34.05254 | 26392 | 34.05554 | 241 | 34.05254 | 4280 | 34.05554 | 6336 | 34.05254 | 10278 | 19.52627 | 13147 | 34.05254 | 15383 | 34.05554 | 233 | 34.05254 | 1681 | 34.05554 | 2795.5 | 34.05254 | 4796 | 34.05554 | 6192 | 34.05254 | 7720 | 34.05554 | 296 | 34.05254 | 5317 | 34.05554 | 7273 | 34.05254 | 12210 | 34.05554 | 16314 | 34.05254 | 20332
34.07225 | 276 | 34.06925 | 6322 | 34.07225 | 9256 | 34.06925 | 16292 | 34.07225 | 22315 | 34.06925 | 26413 | 34.07225 | 263 | 34.06925 | 4295 | 34.07225 | 6365 | 34.06925 | 10243 | 19.53463 | 13160 | 34.06925 | 15386 | 34.07225 | 250 | 34.06925 | 1672 | 34.07225 | 2776 | 34.06925 | 4761 | 34.07225 | 6207 | 34.06925 | 7686 | 34.07225 | 294 | 34.06925 | 5351 | 34.07225 | 7286 | 34.06925 | 12191 | 34.07225 | 16334 | 34.06925 | 20337
34.08896 | 299 | 34.08596 | 6303 | 34.08896 | 9226 | 34.08596 | 16321 | 34.08896 | 22331 | 34.08596 | 26391 | 34.08896 | 274 | 34.08596 | 4269 | 34.08896 | 6338 | 34.08596 | 10236 | 19.54298 | 13158 | 34.08596 | 15363 | 34.08896 | 272 | 34.08596 | 1678 | 34.08896 | 2795.5 | 34.08596 | 4761 | 34.08896 | 6196 | 34.08596 | 7746 | 34.08896 | 292 | 34.08596 | 5307 | 34.08896 | 7254 | 34.08596 | 12219 | 34.08896 | 16303 | 34.08596 | 20340
34.10567 | 271 | 34.10267 | 6335 | 34.10567 | 9192 | 34.10267 | 16314 | 34.10567 | 22282 | 34.10267 | 26445 | 34.10567 | 269 | 34.10267 | 4265 | 34.10567 | 6337 | 34.10267 | 10276 | 19.55134 | 13168 | 34.10267 | 15381 | 34.10567 | 281 | 34.10267 | 1673 | 34.10567 | 2798.5 | 34.10267 | 4774 | 34.10567 | 6194 | 34.10267 | 7730 | 34.10567 | 257 | 34.10267 | 5311 | 34.10567 | 7271 | 34.10267 | 12220 | 34.10567 | 16347 | 34.10267 | 20347
34.12239 | 273 | 34.11939 | 6303 | 34.12239 | 9219 | 34.11939 | 16294 | 34.12239 | 22289 | 34.11939 | 26418 | 34.12239 | 281 | 34.11939 | 4277 | 34.12239 | 6340 | 34.11939 | 10268 | 19.55969 | 13143 | 34.11939 | 15350 | 34.12239 | 286 | 34.11939 | 1665 | 34.12239 | 2789.5 | 34.11939 | 4742 | 34.12239 | 6188 | 34.11939 | 7672 | 34.12239 | 292 | 34.11939 | 5336 | 34.12239 | 7288 | 34.11939 | 12214 | 34.12239 | 16371 | 34.11939 | 20325
34.1391 | 285 | 34.1361 | 6352 | 34.1391 | 9222 | 34.1361 | 16287 | 34.1391 | 22286 | 34.1361 | 26366 | 34.1391 | 281 | 34.1361 | 4279 | 34.1391 | 6305 | 34.1361 | 10264 | 19.56805 | 13169 | 34.1361 | 15393 | 34.1391 | 283 | 34.1361 | 1670 | 34.1391 | 2800 | 34.1361 | 4787 | 34.1391 | 6175 | 34.1361 | 7691 | 34.1391 | 250 | 34.1361 | 5311 | 34.1391 | 7264 | 34.1361 | 12193 | 34.1391 | 16338 | 34.1361 | 20296
34.15581 | 293 | 34.15281 | 6296 | 34.15581 | 9241 | 34.15281 | 16309 | 34.15581 | 22316 | 34.15281 | 26401 | 34.15581 | 258 | 34.15281 | 4248 | 34.15581 | 6345 | 34.15281 | 10256 | 19.5764 | 13142 | 34.15281 | 15381 | 34.15581 | 249 | 34.15281 | 1654 | 34.15581 | 2752 | 34.15281 | 4740 | 34.15581 | 6201 | 34.15281 | 7707 | 34.15581 | 307 | 34.15281 | 5346 | 34.15581 | 7230 | 34.15281 | 12194 | 34.15581 | 16377 | 34.15281 | 20306
34.17252 | 273 | 34.16952 | 6322 | 34.17252 | 9225 | 34.16952 | 16286 | 34.17252 | 22296 | 34.16952 | 26377 | 34.17252 | 290 | 34.16952 | 4275 | 34.17252 | 6340 | 34.16952 | 10263 | 19.58476 | 13206 | 34.16952 | 15391 | 34.17252 | 275 | 34.16952 | 1665 | 34.17252 | 2744.5 | 34.16952 | 4738 | 34.17252 | 6204 | 34.16952 | 7723 | 34.17252 | 280 | 34.16952 | 5319 | 34.17252 | 7261 | 34.16952 | 12201 | 34.17252 | 16340 | 34.16952 | 20340
34.18923 | 288 | 34.18623 | 6290 | 34.18923 | 9232 | 34.18623 | 16315 | 34.18923 | 22281 | 34.18623 | 26418 | 34.18923 | 262 | 34.18623 | 4287 | 34.18923 | 6355 | 34.18623 | 10263 | 19.59312 | 13180 | 34.18623 | 15398 | 34.18923 | 243 | 34.18623 | 1669 | 34.18923 | 2761 | 34.18623 | 4737 | 34.18923 | 6183 | 34.18623 | 7693 | 34.18923 | 269 | 34.18623 | 5316 | 34.18923 | 7259 | 34.18623 | 12223 | 34.18923 | 16318 | 34.18623 | 20330
34.20594 | 260 | 34.20294 | 6335 | 34.20594 | 9231 | 34.20294 | 16295 | 34.20594 | 22302 | 34.20294 | 26382 | 34.20594 | 264 | 34.20294 | 4282 | 34.20594 | 6337 | 34.20294 | 10247 | 19.60147 | 13156 | 34.20294 | 15378 | 34.20594 | 230 | 34.20294 | 1655 | 34.20594 | 2788 | 34.20294 | 4780 | 34.20594 | 6196 | 34.20294 | 7697 | 34.20594 | 280 | 34.20294 | 5316 | 34.20594 | 7251 | 34.20294 | 12192 | 34.20594 | 16340 | 34.20294 | 20337
34.22265 | 220 | 34.21965 | 6300 | 34.22265 | 9256 | 34.21965 | 16310 | 34.22265 | 22320 | 34.21965 | 26369 | 34.22265 | 254 | 34.21965 | 4264 | 34.22265 | 6325 | 34.21965 | 10257 | 19.60983 | 13149 | 34.21965 | 15414 | 34.22265 | 271 | 34.21965 | 1655 | 34.22265 | 2797 | 34.21965 | 4749 | 34.22265 | 6203 | 34.21965 | 7702 | 34.22265 | 289 | 34.21965 | 5330 | 34.22265 | 7246 | 34.21965 | 12210 | 34.22265 | 16323 | 34.21965 | 20283
34.23937 | 284 | 34.23637 | 6284 | 34.23937 | 9204 | 34.23637 | 16308 | 34.23937 | 22278 | 34.23637 | 26368 | 34.23937 | 279 | 34.23637 | 4282 | 34.23937 | 6272 | 34.23637 | 10269 | 19.61818 | 13167 | 34.23637 | 15357 | 34.23937 | 256 | 34.23637 | 1673 | 34.23937 | 2746 | 34.23637 | 4778 | 34.23937 | 6204 | 34.23637 | 7709 | 34.23937 | 268 | 34.23637 | 5321 | 34.23937 | 7237 | 34.23637 | 12203 | 34.23937 | 16338 | 34.23637 | 20345
34.25608 | 307 | 34.25308 | 6294 | 34.25608 | 9208 | 34.25308 | 16270 | 34.25608 | 22303 | 34.25308 | 26372 | 34.25608 | 243 | 34.25308 | 4310 | 34.25608 | 6290 | 34.25308 | 10261 | 19.62654 | 13175 | 34.25308 | 15361 | 34.25608 | 228 | 34.25308 | 1664 | 34.25608 | 2756.5 | 34.25308 | 4787 | 34.25608 | 6207 | 34.25308 | 7706 | 34.25608 | 252 | 34.25308 | 5309 | 34.25608 | 7244 | 34.25308 | 12183 | 34.25608 | 16331 | 34.25308 | 20320
34.27279 | 244 | 34.26979 | 6340 | 34.27279 | 9233 | 34.26979 | 16275 | 34.27279 | 22303 | 34.26979 | 26349 | 34.27279 | 250 | 34.26979 | 4283 | 34.27279 | 6340 | 34.26979 | 10264 | 19.63489 | 13164 | 34.26979 | 15372 | 34.27279 | 222 | 34.26979 | 1660 | 34.27279 | 2788 | 34.26979 | 4755 | 34.27279 | 6207 | 34.26979 | 7720 | 34.27279 | 302 | 34.26979 | 5331 | 34.27279 | 7247 | 34.26979 | 12211 | 34.27279 | 16315 | 34.26979 | 20297
34.2895 | 247 | 34.2865 | 6295 | 34.2895 | 9217 | 34.2865 | 16270 | 34.2895 | 22278 | 34.2865 | 26371 | 34.2895 | 233 | 34.2865 | 4274 | 34.2895 | 6306 | 34.2865 | 10228 | 19.64325 | 13177 | 34.2865 | 15407 | 34.2895 | 233 | 34.2865 | 1675 | 34.2895 | 2777.5 | 34.2865 | 4755 | 34.2895 | 6200 | 34.2865 | 7706 | 34.2895 | 265 | 34.2865 | 5321 | 34.2895 | 7243 | 34.2865 | 12196 | 34.2895 | 16324 | 34.2865 | 20331
34.30621 | 247 | 34.30321 | 6288 | 34.30621 | 9233 | 34.30321 | 16277 | 34.30621 | 22312 | 34.30321 | 26353 | 34.30621 | 252 | 34.30321 | 4308 | 34.30621 | 6322 | 34.30321 | 10241 | 19.65161 | 13194 | 34.30321 | 15393 | 34.30621 | 251 | 34.30321 | 1660 | 34.30621 | 2780.5 | 34.30321 | 4778 | 34.30621 | 6190 | 34.30321 | 7748 | 34.30621 | 274 | 34.30321 | 5324 | 34.30621 | 7239 | 34.30321 | 12205 | 34.30621 | 16293 | 34.30321 | 20329
34.32292 | 239 | 34.31992 | 6313 | 34.32292 | 9199 | 34.31992 | 16270 | 34.32292 | 22270 | 34.31992 | 26382 | 34.32292 | 228 | 34.31992 | 4299 | 34.32292 | 6317 | 34.31992 | 10228 | 19.65996 | 13180 | 34.31992 | 15410 | 34.32292 | 252 | 34.31992 | 1658 | 34.32292 | 2779 | 34.31992 | 4764 | 34.32292 | 6179 | 34.31992 | 7728 | 34.32292 | 273 | 34.31992 | 5320 | 34.32292 | 7249 | 34.31992 | 12207 | 34.32292 | 16294 | 34.31992 | 20319
34.33963 | 253 | 34.33663 | 6336 | 34.33963 | 9242 | 34.33663 | 16265 | 34.33963 | 22294 | 34.33663 | 26348 | 34.33963 | 268 | 34.33663 | 4265 | 34.33963 | 6285 | 34.33663 | 10236 | 19.66832 | 13202 | 34.33663 | 15347 | 34.33963 | 220 | 34.33663 | 1647 | 34.33963 | 2776 | 34.33663 | 4759 | 34.33963 | 6217 | 34.33663 | 7722 | 34.33963 | 256 | 34.33663 | 5349 | 34.33963 | 7262 | 34.33663 | 12184 | 34.33963 | 16369 | 34.33663 | 20341
34.35634 | 244 | 34.35334 | 6301 | 34.35634 | 9212 | 34.35334 | 16274 | 34.35634 | 22296 | 34.35334 | 26373 | 34.35634 | 226 | 34.35334 | 4286 | 34.35634 | 6270 | 34.35334 | 10236 | 19.67667 | 13187 | 34.35334 | 15361 | 34.35634 | 289 | 34.35334 | 1628 | 34.35634 | 2777.5 | 34.35334 | 4744 | 34.35634 | 6185 | 34.35334 | 7700 | 34.35634 | 249 | 34.35334 | 5329 | 34.35634 | 7238 | 34.35334 | 12181 | 34.35634 | 16333 | 34.35334 | 20289
34.37306 | 250 | 34.37006 | 6321 | 34.37306 | 9229 | 34.37006 | 16278 | 34.37306 | 22276 | 34.37006 | 26377 | 34.37306 | 263 | 34.37006 | 4266 | 34.37306 | 6310 | 34.37006 | 10244 | 19.68503 | 13185 | 34.37006 | 15380 | 34.37306 | 254 | 34.37006 | 1650 | 34.37306 | 2758 | 34.37006 | 4732 | 34.37306 | 6183 | 34.37006 | 7730 | 34.37306 | 273 | 34.37006 | 5347 | 34.37306 | 7246 | 34.37006 | 12201 | 34.37306 | 16346 | 34.37006 | 20303
34.38977 | 243 | 34.38677 | 6310 | 34.38977 | 9204 | 34.38677 | 16284 | 34.38977 | 22311 | 34.38677 | 26337 | 34.38977 | 244 | 34.38677 | 4295 | 34.38977 | 6311 | 34.38677 | 10210 | 19.69338 | 13192 | 34.38677 | 15360 | 34.38977 | 272 | 34.38677 | 1655 | 34.38977 | 2777.5 | 34.38677 | 4756 | 34.38977 | 6171 | 34.38677 | 7697 | 34.38977 | 284 | 34.38677 | 5317 | 34.38977 | 7244 | 34.38677 | 12205 | 34.38977 | 16324 | 34.38677 | 20337
34.40648 | 261 | 34.40348 | 6305 | 34.40648 | 9257 | 34.40348 | 16264 | 34.40648 | 22310 | 34.40348 | 26365 | 34.40648 | 237 | 34.40348 | 4266 | 34.40648 | 6339 | 34.40348 | 10238 | 19.70174 | 13190 | 34.40348 | 15368 | 34.40648 | 261 | 34.40348 | 1664 | 34.40648 | 2792.5 | 34.40348 | 4726 | 34.40648 | 6192 | 34.40348 | 7693 | 34.40648 | 276 | 34.40348 | 5318 | 34.40648 | 7233 | 34.40348 | 12170 | 34.40648 | 16324 | 34.40348 | 20308
34.42319 | 272 | 34.42019 | 6278 | 34.42319 | 9209 | 34.42019 | 16309 | 34.42319 | 22257 | 34.42019 | 26359 | 34.42319 | 270 | 34.42019 | 4263 | 34.42319 | 6304 | 34.42019 | 10257 | 19.71009 | 13209 | 34.42019 | 15349 | 34.42319 | 246 | 34.42019 | 1679 | 34.42319 | 2764 | 34.42019 | 4712 | 34.42319 | 6162 | 34.42019 | 7717 | 34.42319 | 262 | 34.42019 | 5329 | 34.42319 | 7233 | 34.42019 | 12189 | 34.42319 | 16304 | 34.42019 | 20343
34.4399 | 240 | 34.4369 | 6318 | 34.4399 | 9232 | 34.4369 | 16289 | 34.4399 | 22318 | 34.4369 | 26343 | 34.4399 | 305 | 34.4369 | 4278 | 34.4399 | 6303 | 34.4369 | 10258 | 19.71845 | 13169 | 34.4369 | 15402 | 34.4399 | 257 | 34.4369 | 1661 | 34.4399 | 2744.5 | 34.4369 | 4749 | 34.4399 | 6195 | 34.4369 | 7715 | 34.4399 | 265 | 34.4369 | 5329 | 34.4399 | 7269 | 34.4369 | 12185 | 34.4399 | 16288 | 34.4369 | 20328
34.45661 | 270 | 34.45361 | 6287 | 34.45661 | 9188 | 34.45361 | 16251 | 34.45661 | 22308 | 34.45361 | 26366 | 34.45661 | 289 | 34.45361 | 4259 | 34.45661 | 6305 | 34.45361 | 10217 | 19.72681 | 13163 | 34.45361 | 15327 | 34.45661 | 256 | 34.45361 | 1647 | 34.45661 | 2747.5 | 34.45361 | 4735 | 34.45661 | 6158 | 34.45361 | 7723 | 34.45661 | 279 | 34.45361 | 5334 | 34.45661 | 7243 | 34.45361 | 12180 | 34.45661 | 16301 | 34.45361 | 20334
34.47332 | 274 | 34.47032 | 6296 | 34.47332 | 9220 | 34.47032 | 16265 | 34.47332 | 22258 | 34.47032 | 26373 | 34.47332 | 252 | 34.47032 | 4266 | 34.47332 | 6299 | 34.47032 | 10223 | 19.73516 | 13185 | 34.47032 | 15349 | 34.47332 | 235 | 34.47032 | 1650 | 34.47332 | 2791 | 34.47032 | 4783 | 34.47332 | 6200 | 34.47032 | 7723 | 34.47332 | 271 | 34.47032 | 5328 | 34.47332 | 7246 | 34.47032 | 12213 | 34.47332 | 16328 | 34.47032 | 20295
34.49003 | 269 | 34.48703 | 6307 | 34.49003 | 9220 | 34.48703 | 16292 | 34.49003 | 22281 | 34.48703 | 26379 | 34.49003 | 260 | 34.48703 | 4290 | 34.49003 | 6293 | 34.48703 | 10238 | 19.74352 | 13221 | 34.48703 | 15346 | 34.49003 | 241 | 34.48703 | 1641 | 34.49003 | 2761 | 34.48703 | 4752 | 34.49003 | 6209 | 34.48703 | 7696 | 34.49003 | 283 | 34.48703 | 5309 | 34.49003 | 7236 | 34.48703 | 12204 | 34.49003 | 16313 | 34.48703 | 20301
34.50675 | 269 | 34.50375 | 6277 | 34.50675 | 9221 | 34.50375 | 16269 | 34.50675 | 22280 | 34.50375 | 26371 | 34.50675 | 271 | 34.50375 | 4280 | 34.50675 | 6315 | 34.50375 | 10224 | 19.75187 | 13170 | 34.50375 | 15353 | 34.50675 | 253 | 34.50375 | 1654 | 34.50675 | 2731 | 34.50375 | 4724 | 34.50675 | 6178 | 34.50375 | 7707 | 34.50675 | 256 | 34.50375 | 5325 | 34.50675 | 7247 | 34.50375 | 12186 | 34.50675 | 16325 | 34.50375 | 20336
34.52346 | 257 | 34.52046 | 6298 | 34.52346 | 9228 | 34.52046 | 16273 | 34.52346 | 22260 | 34.52046 | 26376 | 34.52346 | 239 | 34.52046 | 4243 | 34.52346 | 6297 | 34.52046 | 10263 | 19.76023 | 13196 | 34.52046 | 15336 | 34.52346 | 272 | 34.52046 | 1639 | 34.52346 | 2794 | 34.52046 | 4749 | 34.52346 | 6216 | 34.52046 | 7689 | 34.52346 | 273 | 34.52046 | 5306 | 34.52346 | 7227 | 34.52046 | 12180 | 34.52346 | 16344 | 34.52046 | 20329
34.54017 | 265 | 34.53717 | 6300 | 34.54017 | 9206 | 34.53717 | 16245 | 34.54017 | 22271 | 34.53717 | 26372 | 34.54017 | 250 | 34.53717 | 4288 | 34.54017 | 6337 | 34.53717 | 10243 | 19.76858 | 13177 | 34.53717 | 15376 | 34.54017 | 222 | 34.53717 | 1653 | 34.54017 | 2758 | 34.53717 | 4743 | 34.54017 | 6182 | 34.53717 | 7694 | 34.54017 | 276 | 34.53717 | 5313 | 34.54017 | 7210 | 34.53717 | 12178 | 34.54017 | 16284 | 34.53717 | 20317
34.55688 | 263 | 34.55388 | 6284 | 34.55688 | 9212 | 34.55388 | 16268 | 34.55688 | 22304 | 34.55388 | 26352 | 34.55688 | 275 | 34.55388 | 4265 | 34.55688 | 6304 | 34.55388 | 10228 | 19.77694 | 13190 | 34.55388 | 15336 | 34.55688 | 270 | 34.55388 | 1679 | 34.55688 | 2795.5 | 34.55388 | 4777 | 34.55688 | 6157 | 34.55388 | 7731 | 34.55688 | 274 | 34.55388 | 5299 | 34.55688 | 7254 | 34.55388 | 12206 | 34.55688 | 16305 | 34.55388 | 20305
34.57359 | 241 | 34.57059 | 6255 | 34.57359 | 9238 | 34.57059 | 16287 | 34.57359 | 22261 | 34.57059 | 26341 | 34.57359 | 300 | 34.57059 | 4230 | 34.57359 | 6305 | 34.57059 | 10276 | 19.7853 | 13231 | 34.57059 | 15362 | 34.57359 | 258 | 34.57059 | 1667 | 34.57359 | 2800 | 34.57059 | 4776 | 34.57359 | 6182 | 34.57059 | 7704 | 34.57359 | 254 | 34.57059 | 5298 | 34.57359 | 7269 | 34.57059 | 12191 | 34.57359 | 16312 | 34.57059 | 20274
34.5903 | 269 | 34.5873 | 6310 | 34.5903 | 9241 | 34.5873 | 16276 | 34.5903 | 22292 | 34.5873 | 26331 | 34.5903 | 284 | 34.5873 | 4286 | 34.5903 | 6316 | 34.5873 | 10233 | 19.79365 | 13215 | 34.5873 | 15359 | 34.5903 | 257 | 34.5873 | 1628 | 34.5903 | 2782 | 34.5873 | 4758 | 34.5903 | 6179 | 34.5873 | 7700 | 34.5903 | 248 | 34.5873 | 5285 | 34.5903 | 7241 | 34.5873 | 12181 | 34.5903 | 16342 | 34.5873 | 20303
34.60701 | 237 | 34.60401 | 6285 | 34.60701 | 9203 | 34.60401 | 16270 | 34.60701 | 22262 | 34.60401 | 26357 | 34.60701 | 263 | 34.60401 | 4265 | 34.60701 | 6322 | 34.60401 | 10244 | 19.80201 | 13207 | 34.60401 | 15349 | 34.60701 | 304 | 34.60401 | 1652 | 34.60701 | 2845 | 34.60401 | 4776 | 34.60701 | 6188 | 34.60401 | 7699 | 34.60701 | 262 | 34.60401 | 5306 | 34.60701 | 7224 | 34.60401 | 12197 | 34.60701 | 16301 | 34.60401 | 20298
34.62372 | 241 | 34.62072 | 6266 | 34.62372 | 9225 | 34.62072 | 16267 | 34.62372 | 22244 | 34.62072 | 26373 | 34.62372 | 310 | 34.62072 | 4227 | 34.62372 | 6282 | 34.62072 | 10214 | 19.81036 | 13240 | 34.62072 | 15351 | 34.62372 | 297 | 34.62072 | 1662 | 34.62372 | 2794 | 34.62072 | 4813 | 34.62372 | 6206 | 34.62072 | 7700 | 34.62372 | 290 | 34.62072 | 5310 | 34.62372 | 7241 | 34.62072 | 12180 | 34.62372 | 16343 | 34.62072 | 20300
34.64044 | 247 | 34.63744 | 6270 | 34.64044 | 9209 | 34.63744 | 16259 | 34.64044 | 22295 | 34.63744 | 26331 | 34.64044 | 346 | 34.63744 | 4264 | 34.64044 | 6312 | 34.63744 | 10258 | 19.81872 | 13215 | 34.63744 | 15330 | 34.64044 | 307 | 34.63744 | 1672 | 34.64044 | 2822.5 | 34.63744 | 4807 | 34.64044 | 6208 | 34.63744 | 7692 | 34.64044 | 310 | 34.63744 | 5287 | 34.64044 | 7243 | 34.63744 | 12193 | 34.64044 | 16311 | 34.63744 | 20298
34.65715 | 274 | 34.65415 | 6301 | 34.65715 | 9235 | 34.65415 | 16277 | 34.65715 | 22302 | 34.65415 | 26340 | 34.65715 | 310 | 34.65415 | 4234 | 34.65715 | 6308 | 34.65415 | 10226 | 19.82707 | 13226 | 34.65415 | 15320 | 34.65715 | 361 | 34.65415 | 1668 | 34.65715 | 2870.5 | 34.65415 | 4832 | 34.65715 | 6238 | 34.65415 | 7704 | 34.65715 | 258 | 34.65415 | 5284 | 34.65715 | 7236 | 34.65415 | 12164 | 34.65715 | 16325 | 34.65415 | 20290
34.67386 | 254 | 34.67086 | 6288 | 34.67386 | 9232 | 34.67086 | 16286 | 34.67386 | 22270 | 34.67086 | 26366 | 34.67386 | 376 | 34.67086 | 4246 | 34.67386 | 6308 | 34.67086 | 10257 | 19.83543 | 13247 | 34.67086 | 15317 | 34.67386 | 428 | 34.67086 | 1655 | 34.67386 | 2912.5 | 34.67086 | 4838 | 34.67386 | 6226 | 34.67086 | 7725 | 34.67386 | 265 | 34.67086 | 5318 | 34.67386 | 7253 | 34.67086 | 12207 | 34.67386 | 16336 | 34.67086 | 20285
34.69057 | 272 | 34.68757 | 6270 | 34.69057 | 9231 | 34.68757 | 16307 | 34.69057 | 22284 | 34.68757 | 26362 | 34.69057 | 419 | 34.68757 | 4272 | 34.69057 | 6304 | 34.68757 | 10234 | 19.84378 | 13252 | 34.68757 | 15351 | 34.69057 | 443 | 34.68757 | 1648 | 34.69057 | 2903.5 | 34.68757 | 4889 | 34.69057 | 6286 | 34.68757 | 7721 | 34.69057 | 281 | 34.68757 | 5306 | 34.69057 | 7256 | 34.68757 | 12221 | 34.69057 | 16327 | 34.68757 | 20328
34.70728 | 280 | 34.70428 | 6287 | 34.70728 | 9206 | 34.70428 | 16280 | 34.70728 | 22281 | 34.70428 | 26321 | 34.70728 | 424 | 34.70428 | 4264 | 34.70728 | 6314 | 34.70428 | 10238 | 19.85214 | 13253 | 34.70428 | 15361 | 34.70728 | 489 | 34.70428 | 1659 | 34.70728 | 2951.5 | 34.70428 | 4876 | 34.70728 | 6289 | 34.70428 | 7714 | 34.70728 | 271 | 34.70428 | 5327 | 34.70728 | 7243 | 34.70428 | 12212 | 34.70728 | 16353 | 34.70428 | 20290
34.72399 | 314 | 34.72099 | 6322 | 34.72399 | 9242 | 34.72099 | 16278 | 34.72399 | 22286 | 34.72099 | 26330 | 34.72399 | 500 | 34.72099 | 4267 | 34.72399 | 6301 | 34.72099 | 10227 | 19.8605 | 13266 | 34.72099 | 15317 | 34.72399 | 556 | 34.72099 | 1665 | 34.72399 | 3050.5 | 34.72099 | 4978 | 34.72399 | 6306 | 34.72099 | 7731 | 34.72399 | 265 | 34.72099 | 5318 | 34.72399 | 7283 | 34.72099 | 12219 | 34.72399 | 16378 | 34.72099 | 20284
34.7407 | 304 | 34.7377 | 6300 | 34.7407 | 9251 | 34.7377 | 16318 | 34.7407 | 22265 | 34.7377 | 26403 | 34.7407 | 507 | 34.7377 | 4279 | 34.7407 | 6335 | 34.7377 | 10210 | 19.86885 | 13306 | 34.7377 | 15305 | 34.7407 | 588 | 34.7377 | 1651 | 34.7407 | 3136 | 34.7377 | 4944 | 34.7407 | 6297 | 34.7377 | 7756 | 34.7407 | 284 | 34.7377 | 5329 | 34.7407 | 7290 | 34.7377 | 12188 | 34.7407 | 16374 | 34.7377 | 20284
34.75741 | 334 | 34.75441 | 6270 | 34.75741 | 9243 | 34.75441 | 16306 | 34.75741 | 22282 | 34.75441 | 26345 | 34.75741 | 573 | 34.75441 | 4267 | 34.75741 | 6354 | 34.75441 | 10255 | 19.87721 | 13315 | 34.75441 | 15301 | 34.75741 | 603 | 34.75441 | 1661 | 34.75741 | 3136 | 34.75441 | 5012 | 34.75741 | 6312 | 34.75441 | 7737 | 34.75741 | 314 | 34.75441 | 5290 | 34.75741 | 7282 | 34.75441 | 12185 | 34.75741 | 16366 | 34.75441 | 20325
34.77413 | 301 | 34.77113 | 6276 | 34.77413 | 9216 | 34.77113 | 16310 | 34.77413 | 22250 | 34.77113 | 26314 | 34.77413 | 541 | 34.77113 | 4265 | 34.77413 | 6369 | 34.77113 | 10300 | 19.88556 | 13322 | 34.77113 | 15341 | 34.77413 | 559 | 34.77113 | 1652 | 34.77413 | 3149.5 | 34.77113 | 5078 | 34.77413 | 6292 | 34.77113 | 7782 | 34.77413 | 354 | 34.77113 | 5284 | 34.77413 | 7264 | 34.77113 | 12216 | 34.77413 | 16414 | 34.77113 | 20276
34.79084 | 338 | 34.78784 | 6308 | 34.79084 | 9272 | 34.78784 | 16283 | 34.79084 | 22311 | 34.78784 | 26336 | 34.79084 | 534 | 34.78784 | 4256 | 34.79084 | 6363 | 34.78784 | 10249 | 19.89392 | 13321 | 34.78784 | 15337 | 34.79084 | 518 | 34.78784 | 1659 | 34.79084 | 3082 | 34.78784 | 5071 | 34.79084 | 6258 | 34.78784 | 7775 | 34.79084 | 364 | 34.78784 | 5315 | 34.79084 | 7325 | 34.78784 | 12202 | 34.79084 | 16422 | 34.78784 | 20282
34.80755 | 308 | 34.80455 | 6288 | 34.80755 | 9268 | 34.80455 | 16294 | 34.80755 | 22315 | 34.80455 | 26332 | 34.80755 | 567 | 34.80455 | 4217 | 34.80755 | 6403 | 34.80455 | 10317 | 19.90227 | 13357 | 34.80455 | 15305 | 34.80755 | 484 | 34.80455 | 1637 | 34.80755 | 3020.5 | 34.80455 | 5090 | 34.80755 | 6268 | 34.80455 | 7748 | 34.80755 | 421 | 34.80455 | 5311 | 34.80755 | 7323 | 34.80455 | 12215 | 34.80755 | 16446 | 34.80455 | 20261
34.82426 | 317 | 34.82126 | 6240 | 34.82426 | 9275 | 34.82126 | 16321 | 34.82426 | 22311 | 34.82126 | 26367 | 34.82426 | 480 | 34.82126 | 4269 | 34.82426 | 6406 | 34.82126 | 10326 | 19.91063 | 13383 | 34.82126 | 15339 | 34.82426 | 496 | 34.82126 | 1637 | 34.82426 | 2953 | 34.82126 | 5006 | 34.82426 | 6226 | 34.82126 | 7755 | 34.82426 | 515 | 34.82126 | 5304 | 34.82426 | 7368 | 34.82126 | 12223 | 34.82426 | 16502 | 34.82126 | 20268
34.84097 | 348 | 34.83797 | 6255 | 34.84097 | 9280 | 34.83797 | 16311 | 34.84097 | 22303 | 34.83797 | 26340 | 34.84097 | 441 | 34.83797 | 4246 | 34.84097 | 6494 | 34.83797 | 10358 | 19.91899 | 13383 | 34.83797 | 15334 | 34.84097 | 464 | 34.83797 | 1684 | 34.84097 | 3007 | 34.83797 | 4921 | 34.84097 | 6221 | 34.83797 | 7724 | 34.84097 | 509 | 34.83797 | 5293 | 34.84097 | 7363 | 34.83797 | 12213 | 34.84097 | 16480 | 34.83797 | 20274
34.85768 | 337 | 34.85468 | 6282 | 34.85768 | 9306 | 34.85468 | 16339 | 34.85768 | 22337 | 34.85468 | 26305 | 34.85768 | 455 | 34.85468 | 4235 | 34.85768 | 6562 | 34.85468 | 10403 | 19.92734 | 13404 | 34.85468 | 15313 | 34.85768 | 400 | 34.85468 | 1657 | 34.85768 | 2941 | 34.85468 | 4931 | 34.85768 | 6227 | 34.85468 | 7766 | 34.85768 | 582 | 34.85468 | 5304 | 34.85768 | 7485 | 34.85468 | 12251 | 34.85768 | 16570 | 34.85468 | 20269
34.87439 | 312 | 34.87139 | 6262 | 34.87439 | 9391 | 34.87139 | 16361 | 34.87439 | 22360 | 34.87139 | 26318 | 34.87439 | 416 | 34.87139 | 4268 | 34.87439 | 6662 | 34.87139 | 10474 | 19.9357 | 13441 | 34.87139 | 15316 | 34.87439 | 361 | 34.87139 | 1669 | 34.87439 | 2896 | 34.87139 | 4916 | 34.87439 | 6171 | 34.87139 | 7727 | 34.87439 | 600 | 34.87139 | 5310 | 34.87439 | 7605 | 34.87139 | 12283 | 34.87439 | 16620 | 34.87139 | 20278
34.8911 | 348 | 34.8881 | 6287 | 34.8911 | 9431 | 34.8881 | 16398 | 34.8911 | 22356 | 34.8881 | 26334 | 34.8911 | 343 | 34.8881 | 4247 | 34.8911 | 6773 | 34.8881 | 10549 | 19.94405 | 13385 | 34.8881 | 15346 | 34.8911 | 310 | 34.8881 | 1669 | 34.8911 | 2846.5 | 34.8881 | 4878 | 34.8911 | 6174 | 34.8881 | 7701 | 34.8911 | 683 | 34.8881 | 5289 | 34.8911 | 7669 | 34.8881 | 12318 | 34.8911 | 16621 | 34.8881 | 20256
34.90782 | 399 | 34.90482 | 6280 | 34.90782 | 9388 | 34.90482 | 16430 | 34.90782 | 22390 | 34.90482 | 26340 | 34.90782 | 336 | 34.90482 | 4244 | 34.90782 | 6772 | 34.90482 | 10567 | 19.95241 | 13358 | 34.90482 | 15335 | 34.90782 | 276 | 34.90482 | 1646 | 34.90782 | 2839 | 34.90482 | 4860 | 34.90782 | 6196 | 34.90482 | 7713 | 34.90782 | 578 | 34.90482 | 5287 | 34.90782 | 7659 | 34.90482 | 12374 | 34.90782 | 16621 | 34.90482 | 20277
34.92453 | 483 | 34.92153 | 6283 | 34.92453 | 9450 | 34.92153 | 16494 | 34.92453 | 22411 | 34.92153 | 26339 | 34.92453 | 315 | 34.92153 | 4265 | 34.92453 | 6658 | 34.92153 | 10626 | 19.96076 | 13350 | 34.92153 | 15298 | 34.92453 | 315 | 34.92153 | 1651 | 34.92453 | 2815 | 34.92153 | 4796 | 34.92453 | 6171 | 34.92153 | 7716 | 34.92453 | 606 | 34.92153 | 5259 | 34.92453 | 7649 | 34.92153 | 12413 | 34.92453 | 16606 | 34.92153 | 20288
34.94124 | 507 | 34.93824 | 6268 | 34.94124 | 9366 | 34.93824 | 16509 | 34.94124 | 22399 | 34.93824 | 26329 | 34.94124 | 312 | 34.93824 | 4248 | 34.94124 | 6643 | 34.93824 | 10539 | 19.96912 | 13347 | 34.93824 | 15327 | 34.94124 | 252 | 34.93824 | 1660 | 34.94124 | 2761 | 34.93824 | 4830 | 34.94124 | 6167 | 34.93824 | 7728 | 34.94124 | 568 | 34.93824 | 5315 | 34.94124 | 7562 | 34.93824 | 12485 | 34.94124 | 16615 | 34.93824 | 20282
34.95795 | 434 | 34.95495 | 6257 | 34.95795 | 9366 | 34.95495 | 16514 | 34.95795 | 22404 | 34.95495 | 26308 | 34.95795 | 300 | 34.95495 | 4257 | 34.95795 | 6589 | 34.95495 | 10485 | 19.97747 | 13361 | 34.95495 | 15314 | 34.95795 | 230 | 34.95495 | 1620 | 34.95795 | 2783.5 | 34.95495 | 4776 | 34.95795 | 6146 | 34.95495 | 7695 | 34.95795 | 482 | 34.95495 | 5295 | 34.95795 | 7468 | 34.95495 | 12483 | 34.95795 | 16546 | 34.95495 | 20295
34.97466 | 367 | 34.97166 | 6282 | 34.97466 | 9392 | 34.97166 | 16475 | 34.97466 | 22431 | 34.97166 | 26341 | 34.97466 | 274 | 34.97166 | 4255 | 34.97466 | 6610 | 34.97166 | 10434 | 19.98583 | 13334 | 34.97166 | 15369 | 34.97466 | 265 | 34.97166 | 1654 | 34.97466 | 2791 | 34.97166 | 4749 | 34.97466 | 6175 | 34.97166 | 7697 | 34.97466 | 502 | 34.97166 | 5294 | 34.97466 | 7482 | 34.97166 | 12461 | 34.97466 | 16461 | 34.97166 | 20279
34.99137 | 380 | 34.98837 | 6267 | 34.99137 | 9348 | 34.98837 | 16461 | 34.99137 | 22382 | 34.98837 | 26306 | 34.99137 | 261 | 34.98837 | 4273 | 34.99137 | 6584 | 34.98837 | 10467 | 19.99419 | 13323 | 34.98837 | 15337 | 34.99137 | 250 | 34.98837 | 1667 | 34.99137 | 2734 | 34.98837 | 4757 | 34.99137 | 6174 | 34.98837 | 7685 | 34.99137 | 460 | 34.98837 | 5298 | 34.99137 | 7467 | 34.98837 | 12465 | 34.99137 | 16467 | 34.98837 | 20285
35.00808 | 332 | 35.00508 | 6274 | 35.00808 | 9344 | 35.00508 | 16423 | 35.00808 | 22384 | 35.00508 | 26365 | 35.00808 | 251 | 35.00508 | 4259 | 35.00808 | 6544 | 35.00508 | 10439 | 20.00254 | 13276 | 35.00508 | 15296 | 35.00808 | 233 | 35.00508 | 1669 | 35.00808 | 2774.5 | 35.00508 | 4753 | 35.00808 | 6157 | 35.00508 | 7682 | 35.00808 | 425 | 35.00508 | 5339 | 35.00808 | 7456 | 35.00508 | 12378 | 35.00808 | 16456 | 35.00508 | 20262
35.02479 | 365 | 35.02179 | 6268 | 35.02479 | 9327 | 35.02179 | 16343 | 35.02479 | 22377 | 35.02179 | 26327 | 35.02479 | 225 | 35.02179 | 4231 | 35.02479 | 6473 | 35.02179 | 10391 | 20.0109 | 13289 | 35.02179 | 15309 | 35.02479 | 248 | 35.02179 | 1649 | 35.02479 | 2777.5 | 35.02179 | 4746 | 35.02479 | 6155 | 35.02179 | 7719 | 35.02479 | 398 | 35.02179 | 5280 | 35.02479 | 7395 | 35.02179 | 12370 | 35.02479 | 16438 | 35.02179 | 20306
35.04151 | 331 | 35.03851 | 6244 | 35.04151 | 9264 | 35.03851 | 16371 | 35.04151 | 22365 | 35.03851 | 26345 | 35.04151 | 233 | 35.03851 | 4238 | 35.04151 | 6412 | 35.03851 | 10365 | 20.01925 | 13239 | 35.03851 | 15300 | 35.04151 | 230 | 35.03851 | 1619 | 35.04151 | 2741.5 | 35.03851 | 4767 | 35.04151 | 6173 | 35.03851 | 7688 | 35.04151 | 359 | 35.03851 | 5330 | 35.04151 | 7338 | 35.03851 | 12365 | 35.04151 | 16375 | 35.03851 | 20320
35.05822 | 312 | 35.05522 | 6251 | 35.05822 | 9232 | 35.05522 | 16383 | 35.05822 | 22318 | 35.05522 | 26341 | 35.05822 | 254 | 35.05522 | 4235 | 35.05822 | 6356 | 35.05522 | 10264 | 20.02761 | 13234 | 35.05522 | 15295 | 35.05822 | 240 | 35.05522 | 1662 | 35.05822 | 2758 | 35.05522 | 4732 | 35.05822 | 6197 | 35.05522 | 7717 | 35.05822 | 350 | 35.05522 | 5307 | 35.05822 | 7308 | 35.05522 | 12347 | 35.05822 | 16353 | 35.05522 | 20294
35.07493 | 282 | 35.07193 | 6245 | 35.07493 | 9240 | 35.07193 | 16343 | 35.07493 | 22284 | 35.07193 | 26356 | 35.07493 | 232 | 35.07193 | 4248 | 35.07493 | 6329 | 35.07193 | 10313 | 20.03596 | 13241 | 35.07193 | 15301 | 35.07493 | 270 | 35.07193 | 1661 | 35.07493 | 2731 | 35.07193 | 4751 | 35.07493 | 6189 | 35.07193 | 7686 | 35.07493 | 301 | 35.07193 | 5308 | 35.07493 | 7295 | 35.07193 | 12332 | 35.07493 | 16348 | 35.07193 | 20298
35.09164 | 258 | 35.08864 | 6244 | 35.09164 | 9226 | 35.08864 | 16295 | 35.09164 | 22275 | 35.08864 | 26309 | 35.09164 | 239 | 35.08864 | 4238 | 35.09164 | 6342 | 35.08864 | 10267 | 20.04432 | 13210 | 35.08864 | 15303 | 35.09164 | 243 | 35.08864 | 1639 | 35.09164 | 2749 | 35.08864 | 4731 | 35.09164 | 6178 | 35.08864 | 7697 | 35.09164 | 314 | 35.08864 | 5298 | 35.09164 | 7248 | 35.08864 | 12270 | 35.09164 | 16307 | 35.08864 | 20301
35.10835 | 238 | 35.10535 | 6257 | 35.10835 | 9215 | 35.10535 | 16267 | 35.10835 | 22268 | 35.10535 | 26349 | 35.10835 | 267 | 35.10535 | 4247 | 35.10835 | 6313 | 35.10535 | 10251 | 20.05268 | 13192 | 35.10535 | 15317 | 35.10835 | 222 | 35.10535 | 1642 | 35.10835 | 2756.5 | 35.10535 | 4746 | 35.10835 | 6161 | 35.10535 | 7686 | 35.10835 | 295 | 35.10535 | 5301 | 35.10835 | 7252 | 35.10535 | 12272 | 35.10835 | 16310 | 35.10535 | 20285
35.12506 | 265 | 35.12206 | 6279 | 35.12506 | 9187 | 35.12206 | 16287 | 35.12506 | 22272 | 35.12206 | 26340 | 35.12506 | 248 | 35.12206 | 4241 | 35.12506 | 6345 | 35.12206 | 10240 | 20.06103 | 13171 | 35.12206 | 15317 | 35.12506 | 203 | 35.12206 | 1613 | 35.12506 | 2794 | 35.12206 | 4713 | 35.12506 | 6148 | 35.12206 | 7722 | 35.12506 | 285 | 35.12206 | 5287 | 35.12506 | 7208 | 35.12206 | 12219 | 35.12506 | 16283 | 35.12206 | 20261
35.14177 | 211 | 35.13877 | 6300 | 35.14177 | 9222 | 35.13877 | 16285 | 35.14177 | 22249 | 35.13877 | 26300 | 35.14177 | 228 | 35.13877 | 4230 | 35.14177 | 6282 | 35.13877 | 10299 | 20.06939 | 13196 | 35.13877 | 15289 | 35.14177 | 228 | 35.13877 | 1648 | 35.14177 | 2770 | 35.13877 | 4747 | 35.14177 | 6172 | 35.13877 | 7699 | 35.14177 | 262 | 35.13877 | 5294 | 35.14177 | 7215 | 35.13877 | 12224 | 35.14177 | 16308 | 35.13877 | 20293
35.15848 | 243 | 35.15548 | 6265 | 35.15848 | 9217 | 35.15548 | 16257 | 35.15848 | 22289 | 35.15548 | 26325 | 35.15848 | 227 | 35.15548 | 4236 | 35.15848 | 6335 | 35.15548 | 10264 | 20.07774 | 13192 | 35.15548 | 15315 | 35.15848 | 233 | 35.15548 | 1631 | 35.15848 | 2765.5 | 35.15548 | 4737 | 35.15848 | 6150 | 35.15548 | 7673 | 35.15848 | 246 | 35.15548 | 5293 | 35.15848 | 7240 | 35.15548 | 12219 | 35.15848 | 16285 | 35.15548 | 20289
35.1752 | 239 | 35.1722 | 6266 | 35.1752 | 9214 | 35.1722 | 16249 | 35.1752 | 22261 | 35.1722 | 26331 | 35.1752 | 246 | 35.1722 | 4242 | 35.1752 | 6273 | 35.1722 | 10240 | 20.0861 | 13190 | 35.1722 | 15317 | 35.1752 | 244 | 35.1722 | 1631 | 35.1752 | 2758 | 35.1722 | 4747 | 35.1752 | 6161 | 35.1722 | 7691 | 35.1752 | 248 | 35.1722 | 5305 | 35.1752 | 7217 | 35.1722 | 12211 | 35.1752 | 16297 | 35.1722 | 20306
35.19191 | 267 | 35.18891 | 6299 | 35.19191 | 9230 | 35.18891 | 16292 | 35.19191 | 22244 | 35.18891 | 26343 | 35.19191 | 253 | 35.18891 | 4272 | 35.19191 | 6312 | 35.18891 | 10267 | 20.09445 | 13168 | 35.18891 | 15310 | 35.19191 | 230 | 35.18891 | 1631 | 35.19191 | 2747.5 | 35.18891 | 4726 | 35.19191 | 6204 | 35.18891 | 7686 | 35.19191 | 232 | 35.18891 | 5274 | 35.19191 | 7236 | 35.18891 | 12215 | 35.19191 | 16331 | 35.18891 | 20294
35.20862 | 232 | 35.20562 | 6236 | 35.20862 | 9188 | 35.20562 | 16274 | 35.20862 | 22235 | 35.20562 | 26336 | 35.20862 | 241 | 35.20562 | 4242 | 35.20862 | 6264 | 35.20562 | 10238 | 20.10281 | 13207 | 35.20562 | 15342 | 35.20862 | 218 | 35.20562 | 1622 | 35.20862 | 2747.5 | 35.20562 | 4715 | 35.20862 | 6140 | 35.20562 | 7674 | 35.20862 | 282 | 35.20562 | 5288 | 35.20862 | 7205 | 35.20562 | 12213 | 35.20862 | 16281 | 35.20562 | 20283
35.22533 | 253 | 35.22233 | 6275 | 35.22533 | 9208 | 35.22233 | 16249 | 35.22533 | 22235 | 35.22233 | 26340 | 35.22533 | 241 | 35.22233 | 4224 | 35.22533 | 6307 | 35.22233 | 10253 | 20.11117 | 13188 | 35.22233 | 15298 | 35.22533 | 220 | 35.22233 | 1626 | 35.22533 | 2717.5 | 35.22233 | 4748 | 35.22533 | 6150 | 35.22233 | 7701 | 35.22533 | 263 | 35.22233 | 5288 | 35.22533 | 7199 | 35.22233 | 12196 | 35.22533 | 16260 | 35.22233 | 20287
35.24204 | 225 | 35.23904 | 6290 | 35.24204 | 9194 | 35.23904 | 16243 | 35.24204 | 22254 | 35.23904 | 26349 | 35.24204 | 225 | 35.23904 | 4236 | 35.24204 | 6340 | 35.23904 | 10196 | 20.11952 | 13176 | 35.23904 | 15308 | 35.24204 | 190 | 35.23904 | 1646 | 35.24204 | 2747.5 | 35.23904 | 4700 | 35.24204 | 6169 | 35.23904 | 7692 | 35.24204 | 262 | 35.23904 | 5300 | 35.24204 | 7225 | 35.23904 | 12195 | 35.24204 | 16291 | 35.23904 | 20279
35.25875 | 241 | 35.25575 | 6273 | 35.25875 | 9205 | 35.25575 | 16265 | 35.25875 | 22260 | 35.25575 | 26337 | 35.25875 | 270 | 35.25575 | 4254 | 35.25875 | 6334 | 35.25575 | 10207 | 20.12788 | 13176 | 35.25575 | 15299 | 35.25875 | 248 | 35.25575 | 1650 | 35.25875 | 2749 | 35.25575 | 4737 | 35.25875 | 6157 | 35.25575 | 7690 | 35.25875 | 258 | 35.25575 | 5285 | 35.25875 | 7232 | 35.25575 | 12193 | 35.25875 | 16308 | 35.25575 | 20269
35.27546 | 211 | 35.27246 | 6268 | 35.27546 | 9199 | 35.27246 | 16263 | 35.27546 | 22244 | 35.27246 | 26301 | 35.27546 | 274 | 35.27246 | 4212 | 35.27546 | 6270 | 35.27246 | 10220 | 20.13623 | 13179 | 35.27246 | 15338 | 35.27546 | 212 | 35.27246 | 1642 | 35.27546 | 2753.5 | 35.27246 | 4685 | 35.27546 | 6175 | 35.27246 | 7678 | 35.27546 | 281 | 35.27246 | 5296 | 35.27546 | 7230 | 35.27246 | 12212 | 35.27546 | 16292 | 35.27246 | 20267
35.29218 | 230 | 35.28918 | 6276 | 35.29218 | 9203 | 35.28918 | 16243 | 35.29218 | 22273 | 35.28918 | 26315 | 35.29218 | 226 | 35.28918 | 4196 | 35.29218 | 6297 | 35.28918 | 10183 | 20.14459 | 13173 | 35.28918 | 15292 | 35.29218 | 210 | 35.28918 | 1638 | 35.29218 | 2732.5 | 35.28918 | 4734 | 35.29218 | 6156 | 35.28918 | 7693 | 35.29218 | 241 | 35.28918 | 5298 | 35.29218 | 7217 | 35.28918 | 12200 | 35.29218 | 16264 | 35.28918 | 20268
35.30889 | 228 | 35.30589 | 6254 | 35.30889 | 9249 | 35.30589 | 16233 | 35.30889 | 22246 | 35.30589 | 26351 | 35.30889 | 228 | 35.30589 | 4221 | 35.30889 | 6290 | 35.30589 | 10256 | 20.15294 | 13180 | 35.30589 | 15331 | 35.30889 | 216 | 35.30589 | 1631 | 35.30889 | 2734 | 35.30589 | 4775 | 35.30889 | 6154 | 35.30589 | 7647 | 35.30889 | 250 | 35.30589 | 5280 | 35.30889 | 7256 | 35.30589 | 12184 | 35.30889 | 16322 | 35.30589 | 20290
35.3256 | 235 | 35.3226 | 6248 | 35.3256 | 9221 | 35.3226 | 16237 | 35.3256 | 22237 | 35.3226 | 26338 | 35.3256 | 239 | 35.3226 | 4215 | 35.3256 | 6289 | 35.3226 | 10232 | 20.1613 | 13170 | 35.3226 | 15293 | 35.3256 | 233 | 35.3226 | 1641 | 35.3256 | 2731 | 35.3226 | 4728 | 35.3256 | 6167 | 35.3226 | 7697 | 35.3256 | 260 | 35.3226 | 5286 | 35.3256 | 7205 | 35.3226 | 12189 | 35.3256 | 16299 | 35.3226 | 20290
35.34231 | 203 | 35.33931 | 6264 | 35.34231 | 9200 | 35.33931 | 16275 | 35.34231 | 22232 | 35.33931 | 26317 | 35.34231 | 238 | 35.33931 | 4246 | 35.34231 | 6306 | 35.33931 | 10237 | 20.16965 | 13148 | 35.33931 | 15309 | 35.34231 | 220 | 35.33931 | 1634 | 35.34231 | 2735.5 | 35.33931 | 4726 | 35.34231 | 6167 | 35.33931 | 7668 | 35.34231 | 281 | 35.33931 | 5284 | 35.34231 | 7212 | 35.33931 | 12210 | 35.34231 | 16284 | 35.33931 | 20258
35.35902 | 240 | 35.35602 | 6287 | 35.35902 | 9209 | 35.35602 | 16253 | 35.35902 | 22242 | 35.35602 | 26343 | 35.35902 | 206 | 35.35602 | 4222 | 35.35902 | 6289 | 35.35602 | 10253 | 20.17801 | 13173 | 35.35602 | 15306 | 35.35902 | 203 | 35.35602 | 1647 | 35.35902 | 2740 | 35.35602 | 4735 | 35.35902 | 6165 | 35.35602 | 7688 | 35.35902 | 225 | 35.35602 | 5314 | 35.35902 | 7220 | 35.35602 | 12176 | 35.35902 | 16258 | 35.35602 | 20288
35.37573 | 218 | 35.37273 | 6258 | 35.37573 | 9183 | 35.37273 | 16245 | 35.37573 | 22265 | 35.37273 | 26336 | 35.37573 | 279 | 35.37273 | 4217 | 35.37573 | 6290 | 35.37273 | 10210 | 20.18637 | 13160 | 35.37273 | 15309 | 35.37573 | 203 | 35.37273 | 1659 | 35.37573 | 2728 | 35.37273 | 4696 | 35.37573 | 6180 | 35.37273 | 7659 | 35.37573 | 215 | 35.37273 | 5292 | 35.37573 | 7199 | 35.37273 | 12182 | 35.37573 | 16279 | 35.37273 | 20270
35.39244 | 208 | 35.38944 | 6251 | 35.39244 | 9195 | 35.38944 | 16258 | 35.39244 | 22244 | 35.38944 | 26331 | 35.39244 | 232 | 35.38944 | 4243 | 35.39244 | 6283 | 35.38944 | 10268 | 20.19472 | 13163 | 35.38944 | 15318 | 35.39244 | 211 | 35.38944 | 1652 | 35.39244 | 2756.5 | 35.38944 | 4724 | 35.39244 | 6143 | 35.38944 | 7674 | 35.39244 | 251 | 35.38944 | 5282 | 35.39244 | 7212 | 35.38944 | 12185 | 35.39244 | 16303 | 35.38944 | 20240
35.40915 | 219 | 35.40615 | 6243 | 35.40915 | 9183 | 35.40615 | 16236 | 35.40915 | 22221 | 35.40615 | 26292 | 35.40915 | 253 | 35.40615 | 4233 | 35.40915 | 6306 | 35.40615 | 10232 | 20.20308 | 13188 | 35.40615 | 15298 | 35.40915 | 204 | 35.40615 | 1627 | 35.40915 | 2699.5 | 35.40615 | 4728 | 35.40915 | 6167 | 35.40615 | 7665 | 35.40915 | 251 | 35.40615 | 5290 | 35.40915 | 7214 | 35.40615 | 12201 | 35.40915 | 16290 | 35.40615 | 20255
35.42587 | 219 | 35.42287 | 6256 | 35.42587 | 9198 | 35.42287 | 16203 | 35.42587 | 22278 | 35.42287 | 26330 | 35.42587 | 239 | 35.42287 | 4245 | 35.42587 | 6279 | 35.42287 | 10249 | 20.21143 | 13193 | 35.42287 | 15304 | 35.42587 | 226 | 35.42287 | 1682 | 35.42587 | 2753.5 | 35.42287 | 4704 | 35.42587 | 6136 | 35.42287 | 7691 | 35.42587 | 257 | 35.42287 | 5305 | 35.42587 | 7209 | 35.42287 | 12180 | 35.42587 | 16260 | 35.42287 | 20284
35.44258 | 227 | 35.43958 | 6261 | 35.44258 | 9209 | 35.43958 | 16217 | 35.44258 | 22230 | 35.43958 | 26305 | 35.44258 | 239 | 35.43958 | 4233 | 35.44258 | 6290 | 35.43958 | 10219 | 20.21979 | 13162 | 35.43958 | 15305 | 35.44258 | 204 | 35.43958 | 1680 | 35.44258 | 2716 | 35.43958 | 4711 | 35.44258 | 6152 | 35.43958 | 7693 | 35.44258 | 232 | 35.43958 | 5258 | 35.44258 | 7238 | 35.43958 | 12195 | 35.44258 | 16285 | 35.43958 | 20278
35.45929 | 215 | 35.45629 | 6290 | 35.45929 | 9218 | 35.45629 | 16231 | 35.45929 | 22237 | 35.45629 | 26298 | 35.45929 | 207 | 35.45629 | 4270 | 35.45929 | 6290 | 35.45629 | 10226 | 20.22814 | 13194 | 35.45629 | 15301 | 35.45929 | 212 | 35.45629 | 1653 | 35.45929 | 2749 | 35.45629 | 4745 | 35.45929 | 6190 | 35.45629 | 7671 | 35.45929 | 258 | 35.45629 | 5300 | 35.45929 | 7221 | 35.45629 | 12202 | 35.45929 | 16268 | 35.45629 | 20270
35.476 | 237 | 35.473 | 6251 | 35.476 | 9162 | 35.473 | 16234 | 35.476 | 22242 | 35.473 | 26322 | 35.476 | 235 | 35.473 | 4233 | 35.476 | 6296 | 35.473 | 10189 | 20.2365 | 13183 | 35.473 | 15310 | 35.476 | 230 | 35.473 | 1633 | 35.476 | 2759.5 | 35.473 | 4712 | 35.476 | 6126 | 35.473 | 7669 | 35.476 | 247 | 35.473 | 5290 | 35.476 | 7193 | 35.473 | 12182 | 35.476 | 16272 | 35.473 | 20286
35.49271 | 201 | 35.48971 | 6256 | 35.49271 | 9198 | 35.48971 | 16246 | 35.49271 | 22239 | 35.48971 | 26335 | 35.49271 | 219 | 35.48971 | 4227 | 35.49271 | 6285 | 35.48971 | 10211 | 20.24486 | 13163 | 35.48971 | 15319 | 35.49271 | 217 | 35.48971 | 1641 | 35.49271 | 2752 | 35.48971 | 4731 | 35.49271 | 6166 | 35.48971 | 7682 | 35.49271 | 233 | 35.48971 | 5289 | 35.49271 | 7206 | 35.48971 | 12169 | 35.49271 | 16288 | 35.48971 | 20298
35.50942 | 220 | 35.50642 | 6267 | 35.50942 | 9174 | 35.50642 | 16241 | 35.50942 | 22242 | 35.50642 | 26317 | 35.50942 | 236 | 35.50642 | 4232 | 35.50942 | 6289 | 35.50642 | 10212 | 20.25321 | 13171 | 35.50642 | 15322 | 35.50942 | 225 | 35.50642 | 1630 | 35.50942 | 2743 | 35.50642 | 4724 | 35.50942 | 6153 | 35.50642 | 7709 | 35.50942 | 212 | 35.50642 | 5275 | 35.50942 | 7229 | 35.50642 | 12203 | 35.50942 | 16306 | 35.50642 | 20268
35.52613 | 251 | 35.52313 | 6240 | 35.52613 | 9198 | 35.52313 | 16228 | 35.52613 | 22263 | 35.52313 | 26288 | 35.52613 | 246 | 35.52313 | 4258 | 35.52613 | 6249 | 35.52313 | 10211 | 20.26157 | 13169 | 35.52313 | 15306 | 35.52613 | 193 | 35.52313 | 1648 | 35.52613 | 2737 | 35.52313 | 4746 | 35.52613 | 6165 | 35.52313 | 7655 | 35.52613 | 236 | 35.52313 | 5267 | 35.52613 | 7238 | 35.52313 | 12190 | 35.52613 | 16276 | 35.52313 | 20275
35.54284 | 189 | 35.53984 | 6248 | 35.54284 | 9184 | 35.53984 | 16238 | 35.54284 | 22256 | 35.53984 | 26339 | 35.54284 | 251 | 35.53984 | 4230 | 35.54284 | 6271 | 35.53984 | 10213 | 20.26992 | 13158 | 35.53984 | 15317 | 35.54284 | 247 | 35.53984 | 1627 | 35.54284 | 2726.5 | 35.53984 | 4749 | 35.54284 | 6142 | 35.53984 | 7678 | 35.54284 | 254 | 35.53984 | 5305 | 35.54284 | 7198 | 35.53984 | 12169 | 35.54284 | 16314 | 35.53984 | 20259
35.55956 | 224 | 35.55656 | 6232 | 35.55956 | 9227 | 35.55656 | 16252 | 35.55956 | 22251 | 35.55656 | 26300 | 35.55956 | 251 | 35.55656 | 4246 | 35.55956 | 6279 | 35.55656 | 10245 | 20.27828 | 13164 | 35.55656 | 15286 | 35.55956 | 229 | 35.55656 | 1665 | 35.55956 | 2759.5 | 35.55656 | 4742 | 35.55956 | 6161 | 35.55656 | 7681 | 35.55956 | 229 | 35.55656 | 5288 | 35.55956 | 7229 | 35.55656 | 12191 | 35.55956 | 16292 | 35.55656 | 20269
35.57627 | 235 | 35.57327 | 6264 | 35.57627 | 9183 | 35.57327 | 16246 | 35.57627 | 22251 | 35.57327 | 26307 | 35.57627 | 220 | 35.57327 | 4256 | 35.57627 | 6219 | 35.57327 | 10205 | 20.28663 | 13155 | 35.57327 | 15317 | 35.57627 | 220 | 35.57327 | 1627 | 35.57627 | 2708.5 | 35.57327 | 4717 | 35.57627 | 6182 | 35.57327 | 7667 | 35.57627 | 212 | 35.57327 | 5262 | 35.57627 | 7249 | 35.57327 | 12183 | 35.57627 | 16301 | 35.57327 | 20277
35.59298 | 217 | 35.58998 | 6256 | 35.59298 | 9186 | 35.58998 | 16223 | 35.59298 | 22250 | 35.58998 | 26342 | 35.59298 | 237 | 35.58998 | 4235 | 35.59298 | 6303 | 35.58998 | 10215 | 20.29499 | 13154 | 35.58998 | 15286 | 35.59298 | 231 | 35.58998 | 1647 | 35.59298 | 2705.5 | 35.58998 | 4743 | 35.59298 | 6143 | 35.58998 | 7657 | 35.59298 | 238 | 35.58998 | 5309 | 35.59298 | 7256 | 35.58998 | 12197 | 35.59298 | 16290 | 35.58998 | 20265
35.60969 | 214 | 35.60669 | 6279 | 35.60969 | 9195 | 35.60669 | 16246 | 35.60969 | 22250 | 35.60669 | 26326 | 35.60969 | 261 | 35.60669 | 4270 | 35.60969 | 6297 | 35.60669 | 10213 | 20.30334 | 13177 | 35.60669 | 15287 | 35.60969 | 210 | 35.60669 | 1638 | 35.60969 | 2734 | 35.60669 | 4725 | 35.60969 | 6152 | 35.60669 | 7689 | 35.60969 | 274 | 35.60669 | 5285 | 35.60969 | 7219 | 35.60669 | 12191 | 35.60969 | 16262 | 35.60669 | 20293
35.6264 | 203 | 35.6234 | 6243 | 35.6264 | 9190 | 35.6234 | 16257 | 35.6264 | 22243 | 35.6234 | 26350 | 35.6264 | 211 | 35.6234 | 4243 | 35.6264 | 6271 | 35.6234 | 10217 | 20.3117 | 13167 | 35.6234 | 15301 | 35.6264 | 239 | 35.6234 | 1633 | 35.6264 | 2726.5 | 35.6234 | 4711 | 35.6264 | 6173 | 35.6234 | 7696 | 35.6264 | 250 | 35.6234 | 5283 | 35.6264 | 7205 | 35.6234 | 12164 | 35.6264 | 16259 | 35.6234 | 20259
35.64311 | 192 | 35.64011 | 6280 | 35.64311 | 9189 | 35.64011 | 16222 | 35.64311 | 22246 | 35.64011 | 26314 | 35.64311 | 250 | 35.64011 | 4245 | 35.64311 | 6283 | 35.64011 | 10255 | 20.32006 | 13160 | 35.64011 | 15319 | 35.64311 | 224 | 35.64011 | 1638 | 35.64311 | 2717.5 | 35.64011 | 4721 | 35.64311 | 6180 | 35.64011 | 7669 | 35.64311 | 240 | 35.64011 | 5266 | 35.64311 | 7222 | 35.64011 | 12195 | 35.64311 | 16262 | 35.64011 | 20292
35.65982 | 235 | 35.65682 | 6261 | 35.65982 | 9188 | 35.65682 | 16262 | 35.65982 | 22214 | 35.65682 | 26334 | 35.65982 | 209 | 35.65682 | 4236 | 35.65982 | 6326 | 35.65682 | 10205 | 20.32841 | 13162 | 35.65682 | 15366 | 35.65982 | 212 | 35.65682 | 1636 | 35.65982 | 2761 | 35.65682 | 4761 | 35.65982 | 6144 | 35.65682 | 7703 | 35.65982 | 232 | 35.65682 | 5280 | 35.65982 | 7248 | 35.65682 | 12194 | 35.65982 | 16271 | 35.65682 | 20267
35.67653 | 222 | 35.67353 | 6236 | 35.67653 | 9189 | 35.67353 | 16249 | 35.67653 | 22265 | 35.67353 | 26294 | 35.67653 | 246 | 35.67353 | 4242 | 35.67653 | 6279 | 35.67353 | 10230 | 20.33677 | 13167 | 35.67353 | 15303 | 35.67653 | 212 | 35.67353 | 1633 | 35.67653 | 2728 | 35.67353 | 4725 | 35.67653 | 6158 | 35.67353 | 7681 | 35.67653 | 253 | 35.67353 | 5277 | 35.67653 | 7214 | 35.67353 | 12183 | 35.67653 | 16279 | 35.67353 | 20267
35.69325 | 240 | 35.69025 | 6265 | 35.69325 | 9194 | 35.69025 | 16231 | 35.69325 | 22221 | 35.69025 | 26332 | 35.69325 | 240 | 35.69025 | 4241 | 35.69325 | 6288 | 35.69025 | 10215 | 20.34512 | 13161 | 35.69025 | 15298 | 35.69325 | 195 | 35.69025 | 1644 | 35.69325 | 2750.5 | 35.69025 | 4716 | 35.69325 | 6167 | 35.69025 | 7685 | 35.69325 | 226 | 35.69025 | 5280 | 35.69325 | 7241 | 35.69025 | 12182 | 35.69325 | 16280 | 35.69025 | 20278
35.70996 | 258 | 35.70696 | 6243 | 35.70996 | 9192 | 35.70696 | 16231 | 35.70996 | 22260 | 35.70696 | 26326 | 35.70996 | 243 | 35.70696 | 4242 | 35.70996 | 6290 | 35.70696 | 10246 | 20.35348 | 13152 | 35.70696 | 15286 | 35.70996 | 199 | 35.70696 | 1672 | 35.70996 | 2740 | 35.70696 | 4715 | 35.70996 | 6168 | 35.70696 | 7682 | 35.70996 | 242 | 35.70696 | 5259 | 35.70996 | 7226 | 35.70696 | 12178 | 35.70996 | 16281 | 35.70696 | 20269
35.72667 | 227 | 35.72367 | 6235 | 35.72667 | 9179 | 35.72367 | 16210 | 35.72667 | 22241 | 35.72367 | 26348 | 35.72667 | 258 | 35.72367 | 4262 | 35.72667 | 6296 | 35.72367 | 10262 | 20.36183 | 13179 | 35.72367 | 15314 | 35.72667 | 227 | 35.72367 | 1617 | 35.72667 | 2722 | 35.72367 | 4713 | 35.72667 | 6180 | 35.72367 | 7654 | 35.72667 | 250 | 35.72367 | 5270 | 35.72667 | 7215 | 35.72367 | 12188 | 35.72667 | 16270 | 35.72367 | 20262
35.74338 | 232 | 35.74038 | 6307 | 35.74338 | 9211 | 35.74038 | 16243 | 35.74338 | 22247 | 35.74038 | 26294 | 35.74338 | 226 | 35.74038 | 4241 | 35.74338 | 6267 | 35.74038 | 10211 | 20.37019 | 13145 | 35.74038 | 15334 | 35.74338 | 242 | 35.74038 | 1641 | 35.74338 | 2743 | 35.74038 | 4746 | 35.74338 | 6157 | 35.74038 | 7689 | 35.74338 | 232 | 35.74038 | 5277 | 35.74338 | 7186 | 35.74038 | 12163 | 35.74338 | 16265 | 35.74038 | 20293
35.76009 | 224 | 35.75709 | 6252 | 35.76009 | 9194 | 35.75709 | 16242 | 35.76009 | 22267 | 35.75709 | 26313 | 35.76009 | 260 | 35.75709 | 4246 | 35.76009 | 6288 | 35.75709 | 10245 | 20.37855 | 13183 | 35.75709 | 15303 | 35.76009 | 244 | 35.75709 | 1643 | 35.76009 | 2749 | 35.75709 | 4710 | 35.76009 | 6155 | 35.75709 | 7682 | 35.76009 | 270 | 35.75709 | 5298 | 35.76009 | 7217 | 35.75709 | 12165 | 35.76009 | 16288 | 35.75709 | 20267
35.7768 | 228 | 35.7738 | 6270 | 35.7768 | 9188 | 35.7738 | 16215 | 35.7768 | 22263 | 35.7738 | 26332 | 35.7768 | 237 | 35.7738 | 4231 | 35.7768 | 6253 | 35.7738 | 10232 | 20.3869 | 13139 | 35.7738 | 15336 | 35.7768 | 218 | 35.7738 | 1647 | 35.7768 | 2734 | 35.7738 | 4744 | 35.7768 | 6154 | 35.7738 | 7696 | 35.7768 | 289 | 35.7738 | 5264 | 35.7768 | 7187 | 35.7738 | 12190 | 35.7768 | 16285 | 35.7738 | 20262
35.79351 | 250 | 35.79051 | 6273 | 35.79351 | 9205 | 35.79051 | 16219 | 35.79351 | 22231 | 35.79051 | 26304 | 35.79351 | 258 | 35.79051 | 4258 | 35.79351 | 6249 | 35.79051 | 10217 | 20.39526 | 13163 | 35.79051 | 15304 | 35.79351 | 216 | 35.79051 | 1617 | 35.79351 | 2732.5 | 35.79051 | 4715 | 35.79351 | 6195 | 35.79051 | 7699 | 35.79351 | 211 | 35.79051 | 5288 | 35.79351 | 7224 | 35.79051 | 12185 | 35.79351 | 16271 | 35.79051 | 20261
35.81022 | 242 | 35.80722 | 6246 | 35.81022 | 9212 | 35.80722 | 16227 | 35.81022 | 22210 | 35.80722 | 26303 | 35.81022 | 252 | 35.80722 | 4224 | 35.81022 | 6257 | 35.80722 | 10221 | 20.40361 | 13146 | 35.80722 | 15326 | 35.81022 | 231 | 35.80722 | 1636 | 35.81022 | 2740 | 35.80722 | 4732 | 35.81022 | 6166 | 35.80722 | 7682 | 35.81022 | 251 | 35.80722 | 5303 | 35.81022 | 7242 | 35.80722 | 12195 | 35.81022 | 16274 | 35.80722 | 20258
35.82694 | 225 | 35.82394 | 6262 | 35.82694 | 9211 | 35.82394 | 16258 | 35.82694 | 22233 | 35.82394 | 26303 | 35.82694 | 227 | 35.82394 | 4247 | 35.82694 | 6291 | 35.82394 | 10237 | 20.41197 | 13172 | 35.82394 | 15319 | 35.82694 | 246 | 35.82394 | 1641 | 35.82694 | 2720.5 | 35.82394 | 4722 | 35.82694 | 6172 | 35.82394 | 7673 | 35.82694 | 246 | 35.82394 | 5280 | 35.82694 | 7220 | 35.82394 | 12174 | 35.82694 | 16278 | 35.82394 | 20264
35.84365 | 241 | 35.84065 | 6237 | 35.84365 | 9222 | 35.84065 | 16236 | 35.84365 | 22263 | 35.84065 | 26294 | 35.84365 | 239 | 35.84065 | 4226 | 35.84365 | 6270 | 35.84065 | 10233 | 20.42032 | 13157 | 35.84065 | 15306 | 35.84365 | 228 | 35.84065 | 1647 | 35.84365 | 2704 | 35.84065 | 4699 | 35.84365 | 6152 | 35.84065 | 7672 | 35.84365 | 254 | 35.84065 | 5314 | 35.84365 | 7215 | 35.84065 | 12189 | 35.84365 | 16288 | 35.84065 | 20290
35.86036 | 195 | 35.85736 | 6245 | 35.86036 | 9217 | 35.85736 | 16245 | 35.86036 | 22222 | 35.85736 | 26329 | 35.86036 | 240 | 35.85736 | 4233 | 35.86036 | 6257 | 35.85736 | 10227 | 20.42868 | 13169 | 35.85736 | 15297 | 35.86036 | 218 | 35.85736 | 1638 | 35.86036 | 2714.5 | 35.85736 | 4695 | 35.86036 | 6156 | 35.85736 | 7661 | 35.86036 | 217 | 35.85736 | 5310 | 35.86036 | 7229 | 35.85736 | 12195 | 35.86036 | 16269 | 35.85736 | 20272
35.87707 | 231 | 35.87407 | 6263 | 35.87707 | 9195 | 35.87407 | 16251 | 35.87707 | 22238 | 35.87407 | 26317 | 35.87707 | 252 | 35.87407 | 4232 | 35.87707 | 6291 | 35.87407 | 10221 | 20.43703 | 13167 | 35.87407 | 15315 | 35.87707 | 241 | 35.87407 | 1650 | 35.87707 | 2689 | 35.87407 | 4705 | 35.87707 | 6166 | 35.87407 | 7680 | 35.87707 | 271 | 35.87407 | 5274 | 35.87707 | 7241 | 35.87407 | 12189 | 35.87707 | 16252 | 35.87407 | 20261
35.89378 | 257 | 35.89078 | 6233 | 35.89378 | 9200 | 35.89078 | 16246 | 35.89378 | 22249 | 35.89078 | 26342 | 35.89378 | 240 | 35.89078 | 4240 | 35.89378 | 6249 | 35.89078 | 10253 | 20.44539 | 13155 | 35.89078 | 15318 | 35.89378 | 226 | 35.89078 | 1640 | 35.89378 | 2729.5 | 35.89078 | 4686 | 35.89378 | 6164 | 35.89078 | 7667 | 35.89378 | 208 | 35.89078 | 5294 | 35.89378 | 7233 | 35.89078 | 12181 | 35.89378 | 16279 | 35.89078 | 20261
35.91049 | 237 | 35.90749 | 6238 | 35.91049 | 9209 | 35.90749 | 16253 | 35.91049 | 22225 | 35.90749 | 26332 | 35.91049 | 214 | 35.90749 | 4245 | 35.91049 | 6258 | 35.90749 | 10216 | 20.45375 | 13157 | 35.90749 | 15325 | 35.91049 | 221 | 35.90749 | 1676 | 35.91049 | 2732.5 | 35.90749 | 4737 | 35.91049 | 6161 | 35.90749 | 7685 | 35.91049 | 233 | 35.90749 | 5273 | 35.91049 | 7225 | 35.90749 | 12175 | 35.91049 | 16233 | 35.90749 | 20273
35.9272 | 235 | 35.9242 | 6246 | 35.9272 | 9186 | 35.9242 | 16258 | 35.9272 | 22226 | 35.9242 | 26330 | 35.9272 | 238 | 35.9242 | 4249 | 35.9272 | 6265 | 35.9242 | 10232 | 20.4621 | 13172 | 35.9242 | 15294 | 35.9272 | 237 | 35.9242 | 1650 | 35.9272 | 2720.5 | 35.9242 | 4733 | 35.9272 | 6167 | 35.9242 | 7681 | 35.9272 | 256 | 35.9242 | 5309 | 35.9272 | 7212 | 35.9242 | 12176 | 35.9272 | 16256 | 35.9242 | 20284
35.94391 | 252 | 35.94091 | 6268 | 35.94391 | 9196 | 35.94091 | 16237 | 35.94391 | 22252 | 35.94091 | 26320 | 35.94391 | 225 | 35.94091 | 4223 | 35.94391 | 6286 | 35.94091 | 10252 | 20.47046 | 13155 | 35.94091 | 15314 | 35.94391 | 231 | 35.94091 | 1653 | 35.94391 | 2729.5 | 35.94091 | 4712 | 35.94391 | 6183 | 35.94091 | 7690 | 35.94391 | 257 | 35.94091 | 5298 | 35.94391 | 7215 | 35.94091 | 12192 | 35.94391 | 16258 | 35.94091 | 20280
35.96063 | 253 | 35.95763 | 6224 | 35.96063 | 9192 | 35.95763 | 16273 | 35.96063 | 22246 | 35.95763 | 26313 | 35.96063 | 241 | 35.95763 | 4209 | 35.96063 | 6259 | 35.95763 | 10222 | 20.47881 | 13182 | 35.95763 | 15322 | 35.96063 | 204 | 35.95763 | 1658 | 35.96063 | 2750.5 | 35.95763 | 4746 | 35.96063 | 6160 | 35.95763 | 7688 | 35.96063 | 250 | 35.95763 | 5286 | 35.96063 | 7214 | 35.95763 | 12167 | 35.96063 | 16282 | 35.95763 | 20296
35.97734 | 262 | 35.97434 | 6232 | 35.97734 | 9204 | 35.97434 | 16226 | 35.97734 | 22217 | 35.97434 | 26258 | 35.97734 | 232 | 35.97434 | 4243 | 35.97734 | 6263 | 35.97434 | 10216 | 20.48717 | 13139 | 35.97434 | 15293 | 35.97734 | 206 | 35.97434 | 1658 | 35.97734 | 2747.5 | 35.97434 | 4742 | 35.97734 | 6163 | 35.97434 | 7693 | 35.97734 | 247 | 35.97434 | 5262 | 35.97734 | 7227 | 35.97434 | 12161 | 35.97734 | 16256 | 35.97434 | 20278
35.99405 | 231 | 35.99105 | 6243 | 35.99405 | 9224 | 35.99105 | 16231 | 35.99405 | 22241 | 35.99105 | 26346 | 35.99405 | 217 | 35.99105 | 4268 | 35.99405 | 6295 | 35.99105 | 10226 | 20.49552 | 13180 | 35.99105 | 15326 | 35.99405 | 226 | 35.99105 | 1652 | 35.99405 | 2747.5 | 35.99105 | 4703 | 35.99405 | 6175 | 35.99105 | 7663 | 35.99405 | 225 | 35.99105 | 5259 | 35.99405 | 7195 | 35.99105 | 12161 | 35.99405 | 16268 | 35.99105 | 20266
36.01076 | 228 | 36.00776 | 6255 | 36.01076 | 9198 | 36.00776 | 16222 | 36.01076 | 22226 | 36.00776 | 26330 | 36.01076 | 235 | 36.00776 | 4249 | 36.01076 | 6283 | 36.00776 | 10209 | 20.50388 | 13146 | 36.00776 | 15308 | 36.01076 | 209 | 36.00776 | 1626 | 36.01076 | 2722 | 36.00776 | 4700 | 36.01076 | 6183 | 36.00776 | 7672 | 36.01076 | 231 | 36.00776 | 5279 | 36.01076 | 7204 | 36.00776 | 12180 | 36.01076 | 16274 | 36.00776 | 20245
36.02747 | 249 | 36.02447 | 6265 | 36.02747 | 9185 | 36.02447 | 16251 | 36.02747 | 22224 | 36.02447 | 26322 | 36.02747 | 231 | 36.02447 | 4217 | 36.02747 | 6268 | 36.02447 | 10209 | 20.51224 | 13177 | 36.02447 | 15337 | 36.02747 | 231 | 36.02447 | 1671 | 36.02747 | 2716 | 36.02447 | 4740 | 36.02747 | 6176 | 36.02447 | 7685 | 36.02747 | 239 | 36.02447 | 5254 | 36.02747 | 7222 | 36.02447 | 12148 | 36.02747 | 16293 | 36.02447 | 20253
36.04418 | 246 | 36.04118 | 6228 | 36.04418 | 9173 | 36.04118 | 16249 | 36.04418 | 22214 | 36.04118 | 26318 | 36.04418 | 244 | 36.04118 | 4251 | 36.04418 | 6300 | 36.04118 | 10199 | 20.52059 | 13147 | 36.04118 | 15330 | 36.04418 | 237 | 36.04118 | 1626 | 36.04418 | 2774.5 | 36.04118 | 4751 | 36.04418 | 6141 | 36.04118 | 7692 | 36.04418 | 249 | 36.04118 | 5262 | 36.04418 | 7210 | 36.04118 | 12191 | 36.04418 | 16313 | 36.04118 | 20267
36.06089 | 225 | 36.05789 | 6254 | 36.06089 | 9169 | 36.05789 | 16287 | 36.06089 | 22250 | 36.05789 | 26309 | 36.06089 | 238 | 36.05789 | 4225 | 36.06089 | 6282 | 36.05789 | 10227 | 20.52895 | 13156 | 36.05789 | 15318 | 36.06089 | 225 | 36.05789 | 1627 | 36.06089 | 2734 | 36.05789 | 4726 | 36.06089 | 6151 | 36.05789 | 7668 | 36.06089 | 221 | 36.05789 | 5298 | 36.06089 | 7197 | 36.05789 | 12175 | 36.06089 | 16265 | 36.05789 | 20266
36.0776 | 238 | 36.0746 | 6264 | 36.0776 | 9169 | 36.0746 | 16255 | 36.0776 | 22222 | 36.0746 | 26305 | 36.0776 | 217 | 36.0746 | 4241 | 36.0776 | 6303 | 36.0746 | 10217 | 20.5373 | 13158 | 36.0746 | 15330 | 36.0776 | 225 | 36.0746 | 1631 | 36.0776 | 2725 | 36.0746 | 4716 | 36.0776 | 6166 | 36.0746 | 7675 | 36.0776 | 228 | 36.0746 | 5283 | 36.0776 | 7193 | 36.0746 | 12191 | 36.0776 | 16269 | 36.0746 | 20283
36.09432 | 241 | 36.09132 | 6243 | 36.09432 | 9199 | 36.09132 | 16245 | 36.09432 | 22216 | 36.09132 | 26297 | 36.09432 | 248 | 36.09132 | 4205 | 36.09432 | 6263 | 36.09132 | 10213 | 20.54566 | 13167 | 36.09132 | 15315 | 36.09432 | 194 | 36.09132 | 1643 | 36.09432 | 2759.5 | 36.09132 | 4731 | 36.09432 | 6178 | 36.09132 | 7695 | 36.09432 | 260 | 36.09132 | 5253 | 36.09432 | 7211 | 36.09132 | 12184 | 36.09432 | 16290 | 36.09132 | 20293
36.11103 | 207 | 36.10803 | 6234 | 36.11103 | 9188 | 36.10803 | 16257 | 36.11103 | 22230 | 36.10803 | 26301 | 36.11103 | 222 | 36.10803 | 4211 | 36.11103 | 6260 | 36.10803 | 10207 | 20.55401 | 13177 | 36.10803 | 15332 | 36.11103 | 241 | 36.10803 | 1650 | 36.11103 | 2768.5 | 36.10803 | 4764 | 36.11103 | 6178 | 36.10803 | 7681 | 36.11103 | 271 | 36.10803 | 5277 | 36.11103 | 7216 | 36.10803 | 12178 | 36.11103 | 16291 | 36.10803 | 20267
36.12774 | 232 | 36.12474 | 6241 | 36.12774 | 9180 | 36.12474 | 16255 | 36.12774 | 22235 | 36.12474 | 26335 | 36.12774 | 228 | 36.12474 | 4241 | 36.12774 | 6257 | 36.12474 | 10220 | 20.56237 | 13170 | 36.12474 | 15310 | 36.12774 | 243 | 36.12474 | 1637 | 36.12774 | 2701 | 36.12474 | 4711 | 36.12774 | 6174 | 36.12474 | 7685 | 36.12774 | 236 | 36.12474 | 5277 | 36.12774 | 7216 | 36.12474 | 12210 | 36.12774 | 16301 | 36.12474 | 20276
36.14445 | 236 | 36.14145 | 6278 | 36.14445 | 9187 | 36.14145 | 16236 | 36.14445 | 22247 | 36.14145 | 26318 | 36.14445 | 216 | 36.14145 | 4206 | 36.14445 | 6249 | 36.14145 | 10204 | 20.57072 | 13180 | 36.14145 | 15321 | 36.14445 | 233 | 36.14145 | 1639 | 36.14445 | 2746 | 36.14145 | 4754 | 36.14445 | 6160 | 36.14145 | 7664 | 36.14445 | 253 | 36.14145 | 5251 | 36.14445 | 7208 | 36.14145 | 12163 | 36.14445 | 16257 | 36.14145 | 20278
36.16116 | 251 | 36.15816 | 6261 | 36.16116 | 9166 | 36.15816 | 16196 | 36.16116 | 22243 | 36.15816 | 26307 | 36.16116 | 233 | 36.15816 | 4221 | 36.16116 | 6271 | 36.15816 | 10223 | 20.57908 | 13168 | 36.15816 | 15339 | 36.16116 | 250 | 36.15816 | 1647 | 36.16116 | 2734 | 36.15816 | 4737 | 36.16116 | 6160 | 36.15816 | 7667 | 36.16116 | 256 | 36.15816 | 5288 | 36.16116 | 7204 | 36.15816 | 12189 | 36.16116 | 16272 | 36.15816 | 20265
36.17787 | 232 | 36.17487 | 6240 | 36.17787 | 9189 | 36.17487 | 16242 | 36.17787 | 22240 | 36.17487 | 26283 | 36.17787 | 222 | 36.17487 | 4214 | 36.17787 | 6271 | 36.17487 | 10217 | 20.58744 | 13156 | 36.17487 | 15327 | 36.17787 | 222 | 36.17487 | 1639 | 36.17787 | 2746 | 36.17487 | 4706 | 36.17787 | 6172 | 36.17487 | 7689 | 36.17787 | 237 | 36.17487 | 5266 | 36.17787 | 7208 | 36.17487 | 12161 | 36.17787 | 16279 | 36.17487 | 20310
36.19458 | 230 | 36.19158 | 6246 | 36.19458 | 9192 | 36.19158 | 16248 | 36.19458 | 22263 | 36.19158 | 26304 | 36.19458 | 216 | 36.19158 | 4226 | 36.19458 | 6265 | 36.19158 | 10249 | 20.59579 | 13153 | 36.19158 | 15318 | 36.19458 | 221 | 36.19158 | 1634 | 36.19458 | 2759.5 | 36.19158 | 4741 | 36.19458 | 6175 | 36.19158 | 7689 | 36.19458 | 216 | 36.19158 | 5294 | 36.19458 | 7207 | 36.19158 | 12173 | 36.19458 | 16269 | 36.19158 | 20282
36.21129 | 229 | 36.20829 | 6275 | 36.21129 | 9193 | 36.20829 | 16244 | 36.21129 | 22253 | 36.20829 | 26296 | 36.21129 | 222 | 36.20829 | 4207 | 36.21129 | 6269 | 36.20829 | 10224 | 20.60415 | 13198 | 36.20829 | 15342 | 36.21129 | 235 | 36.20829 | 1649 | 36.21129 | 2773 | 36.20829 | 4715 | 36.21129 | 6161 | 36.20829 | 7663 | 36.21129 | 208 | 36.20829 | 5284 | 36.21129 | 7212 | 36.20829 | 12169 | 36.21129 | 16292 | 36.20829 | 20275
36.22801 | 259 | 36.22501 | 6263 | 36.22801 | 9203 | 36.22501 | 16224 | 36.22801 | 22262 | 36.22501 | 26320 | 36.22801 | 253 | 36.22501 | 4201 | 36.22801 | 6270 | 36.22501 | 10241 | 20.6125 | 13165 | 36.22501 | 15327 | 36.22801 | 215 | 36.22501 | 1631 | 36.22801 | 2765.5 | 36.22501 | 4721 | 36.22801 | 6177 | 36.22501 | 7681 | 36.22801 | 233 | 36.22501 | 5273 | 36.22801 | 7194 | 36.22501 | 12203 | 36.22801 | 16270 | 36.22501 | 20280
36.24472 | 214 | 36.24172 | 6296 | 36.24472 | 9179 | 36.24172 | 16242 | 36.24472 | 22240 | 36.24172 | 26305 | 36.24472 | 228 | 36.24172 | 4228 | 36.24472 | 6256 | 36.24172 | 10197 | 20.62086 | 13170 | 36.24172 | 15331 | 36.24472 | 270 | 36.24172 | 1661 | 36.24472 | 2753.5 | 36.24172 | 4671 | 36.24472 | 6165 | 36.24172 | 7685 | 36.24472 | 273 | 36.24172 | 5287 | 36.24472 | 7228 | 36.24172 | 12172 | 36.24472 | 16286 | 36.24172 | 20279
36.26143 | 242 | 36.25843 | 6237 | 36.26143 | 9183 | 36.25843 | 16243 | 36.26143 | 22231 | 36.25843 | 26332 | 36.26143 | 207 | 36.25843 | 4226 | 36.26143 | 6295 | 36.25843 | 10232 | 20.62921 | 13155 | 36.25843 | 15338 | 36.26143 | 192 | 36.25843 | 1640 | 36.26143 | 2759.5 | 36.25843 | 4733 | 36.26143 | 6155 | 36.25843 | 7724 | 36.26143 | 252 | 36.25843 | 5232 | 36.26143 | 7211 | 36.25843 | 12164 | 36.26143 | 16268 | 36.25843 | 20276
36.27814 | 240 | 36.27514 | 6276 | 36.27814 | 9177 | 36.27514 | 16242 | 36.27814 | 22273 | 36.27514 | 26301 | 36.27814 | 232 | 36.27514 | 4236 | 36.27814 | 6306 | 36.27514 | 10217 | 20.63757 | 13173 | 36.27514 | 15315 | 36.27814 | 214 | 36.27514 | 1633 | 36.27814 | 2750.5 | 36.27514 | 4713 | 36.27814 | 6188 | 36.27514 | 7672 | 36.27814 | 267 | 36.27514 | 5301 | 36.27814 | 7212 | 36.27514 | 12172 | 36.27814 | 16294 | 36.27514 | 20285
36.29485 | 235 | 36.29185 | 6235 | 36.29485 | 9206 | 36.29185 | 16231 | 36.29485 | 22273 | 36.29185 | 26328 | 36.29485 | 224 | 36.29185 | 4209 | 36.29485 | 6269 | 36.29185 | 10207 | 20.64593 | 13158 | 36.29185 | 15352 | 36.29485 | 252 | 36.29185 | 1653 | 36.29485 | 2741.5 | 36.29185 | 4753 | 36.29485 | 6162 | 36.29185 | 7684 | 36.29485 | 239 | 36.29185 | 5247 | 36.29485 | 7206 | 36.29185 | 12142 | 36.29485 | 16263 | 36.29185 | 20290
36.31156 | 216 | 36.30856 | 6237 | 36.31156 | 9233 | 36.30856 | 16231 | 36.31156 | 22229 | 36.30856 | 26301 | 36.31156 | 250 | 36.30856 | 4212 | 36.31156 | 6279 | 36.30856 | 10203 | 20.65428 | 13173 | 36.30856 | 15346 | 36.31156 | 209 | 36.30856 | 1647 | 36.31156 | 2740 | 36.30856 | 4715 | 36.31156 | 6157 | 36.30856 | 7699 | 36.31156 | 260 | 36.30856 | 5254 | 36.31156 | 7192 | 36.30856 | 12162 | 36.31156 | 16314 | 36.30856 | 20314
36.32827 | 215 | 36.32527 | 6227 | 36.32827 | 9229 | 36.32527 | 16224 | 36.32827 | 22265 | 36.32527 | 26330 | 36.32827 | 240 | 36.32527 | 4221 | 36.32827 | 6259 | 36.32527 | 10225 | 20.66264 | 13139 | 36.32527 | 15357 | 36.32827 | 248 | 36.32527 | 1631 | 36.32827 | 2740 | 36.32527 | 4752 | 36.32827 | 6151 | 36.32527 | 7683 | 36.32827 | 215 | 36.32527 | 5299 | 36.32827 | 7228 | 36.32527 | 12165 | 36.32827 | 16273 | 36.32527 | 20292
36.34498 | 227 | 36.34198 | 6295 | 36.34498 | 9199 | 36.34198 | 16200 | 36.34498 | 22260 | 36.34198 | 26308 | 36.34498 | 259 | 36.34198 | 4240 | 36.34498 | 6259 | 36.34198 | 10228 | 20.67099 | 13172 | 36.34198 | 15321 | 36.34498 | 215 | 36.34198 | 1621 | 36.34498 | 2728 | 36.34198 | 4732 | 36.34498 | 6162 | 36.34198 | 7691 | 36.34498 | 241 | 36.34198 | 5266 | 36.34498 | 7247 | 36.34198 | 12176 | 36.34498 | 16293 | 36.34198 | 20286
36.3617 | 228 | 36.3587 | 6247 | 36.3617 | 9185 | 36.3587 | 16248 | 36.3617 | 22225 | 36.3587 | 26326 | 36.3617 | 224 | 36.3587 | 4236 | 36.3617 | 6281 | 36.3587 | 10223 | 20.67935 | 13154 | 36.3587 | 15335 | 36.3617 | 232 | 36.3587 | 1620 | 36.3617 | 2701 | 36.3587 | 4722 | 36.3617 | 6164 | 36.3587 | 7686 | 36.3617 | 251 | 36.3587 | 5267 | 36.3617 | 7214 | 36.3587 | 12171 | 36.3617 | 16301 | 36.3587 | 20287
36.37841 | 248 | 36.37541 | 6251 | 36.37841 | 9194 | 36.37541 | 16241 | 36.37841 | 22239 | 36.37541 | 26295 | 36.37841 | 237 | 36.37541 | 4232 | 36.37841 | 6332 | 36.37541 | 10212 | 20.6877 | 13145 | 36.37541 | 15313 | 36.37841 | 228 | 36.37541 | 1661 | 36.37841 | 2762.5 | 36.37541 | 4723 | 36.37841 | 6167 | 36.37541 | 7707 | 36.37841 | 253 | 36.37541 | 5249 | 36.37841 | 7193 | 36.37541 | 12194 | 36.37841 | 16268 | 36.37541 | 20282
36.39512 | 246 | 36.39212 | 6280 | 36.39512 | 9196 | 36.39212 | 16234 | 36.39512 | 22229 | 36.39212 | 26355 | 36.39512 | 240 | 36.39212 | 4226 | 36.39512 | 6262 | 36.39212 | 10243 | 20.69606 | 13132 | 36.39212 | 15324 | 36.39512 | 217 | 36.39212 | 1637 | 36.39512 | 2747.5 | 36.39212 | 4696 | 36.39512 | 6174 | 36.39212 | 7669 | 36.39512 | 290 | 36.39212 | 5283 | 36.39512 | 7219 | 36.39212 | 12181 | 36.39512 | 16291 | 36.39212 | 20304
36.41183 | 242 | 36.40883 | 6252 | 36.41183 | 9197 | 36.40883 | 16222 | 36.41183 | 22243 | 36.40883 | 26334 | 36.41183 | 251 | 36.40883 | 4241 | 36.41183 | 6300 | 36.40883 | 10217 | 20.70442 | 13184 | 36.40883 | 15321 | 36.41183 | 242 | 36.40883 | 1634 | 36.41183 | 2717.5 | 36.40883 | 4776 | 36.41183 | 6179 | 36.40883 | 7678 | 36.41183 | 256 | 36.40883 | 5305 | 36.41183 | 7238 | 36.40883 | 12193 | 36.41183 | 16318 | 36.40883 | 20277
36.42854 | 235 | 36.42554 | 6252 | 36.42854 | 9182 | 36.42554 | 16257 | 36.42854 | 22247 | 36.42554 | 26316 | 36.42854 | 230 | 36.42554 | 4226 | 36.42854 | 6297 | 36.42554 | 10238 | 20.71277 | 13172 | 36.42554 | 15332 | 36.42854 | 235 | 36.42554 | 1657 | 36.42854 | 2737 | 36.42554 | 4716 | 36.42854 | 6176 | 36.42554 | 7668 | 36.42854 | 243 | 36.42554 | 5264 | 36.42854 | 7222 | 36.42554 | 12151 | 36.42854 | 16306 | 36.42554 | 20294
36.44525 | 242 | 36.44225 | 6235 | 36.44525 | 9216 | 36.44225 | 16234 | 36.44525 | 22262 | 36.44225 | 26339 | 36.44525 | 229 | 36.44225 | 4244 | 36.44525 | 6305 | 36.44225 | 10247 | 20.72113 | 13156 | 36.44225 | 15305 | 36.44525 | 197 | 36.44225 | 1639 | 36.44525 | 2713 | 36.44225 | 4715 | 36.44525 | 6186 | 36.44225 | 7697 | 36.44525 | 217 | 36.44225 | 5256 | 36.44525 | 7207 | 36.44225 | 12181 | 36.44525 | 16285 | 36.44225 | 20289
36.46196 | 224 | 36.45896 | 6246 | 36.46196 | 9215 | 36.45896 | 16265 | 36.46196 | 22242 | 36.45896 | 26328 | 36.46196 | 231 | 36.45896 | 4221 | 36.46196 | 6272 | 36.45896 | 10257 | 20.72948 | 13156 | 36.45896 | 15320 | 36.46196 | 236 | 36.45896 | 1641 | 36.46196 | 2746 | 36.45896 | 4755 | 36.46196 | 6165 | 36.45896 | 7659 | 36.46196 | 231 | 36.45896 | 5261 | 36.46196 | 7201 | 36.45896 | 12185 | 36.46196 | 16295 | 36.45896 | 20272
36.47868 | 225 | 36.47568 | 6241 | 36.47868 | 9228 | 36.47568 | 16243 | 36.47868 | 22221 | 36.47568 | 26339 | 36.47868 | 270 | 36.47568 | 4219 | 36.47868 | 6269 | 36.47568 | 10217 | 20.73784 | 13164 | 36.47568 | 15328 | 36.47868 | 192 | 36.47568 | 1649 | 36.47868 | 2708.5 | 36.47568 | 4724 | 36.47868 | 6154 | 36.47568 | 7678 | 36.47868 | 240 | 36.47568 | 5290 | 36.47868 | 7227 | 36.47568 | 12176 | 36.47868 | 16313 | 36.47568 | 20301
36.49539 | 219 | 36.49239 | 6242 | 36.49539 | 9205 | 36.49239 | 16226 | 36.49539 | 22236 | 36.49239 | 26311 | 36.49539 | 220 | 36.49239 | 4226 | 36.49539 | 6291 | 36.49239 | 10224 | 20.74619 | 13167 | 36.49239 | 15337 | 36.49539 | 226 | 36.49239 | 1613 | 36.49539 | 2710 | 36.49239 | 4735 | 36.49539 | 6169 | 36.49239 | 7679 | 36.49539 | 273 | 36.49239 | 5293 | 36.49539 | 7203 | 36.49239 | 12169 | 36.49539 | 16279 | 36.49239 | 20320
36.5121 | 238 | 36.5091 | 6292 | 36.5121 | 9204 | 36.5091 | 16263 | 36.5121 | 22229 | 36.5091 | 26292 | 36.5121 | 241 | 36.5091 | 4267 | 36.5121 | 6310 | 36.5091 | 10247 | 20.75455 | 13194 | 36.5091 | 15314 | 36.5121 | 221 | 36.5091 | 1642 | 36.5121 | 2714.5 | 36.5091 | 4731 | 36.5121 | 6158 | 36.5091 | 7663 | 36.5121 | 243 | 36.5091 | 5261 | 36.5121 | 7200 | 36.5091 | 12194 | 36.5121 | 16290 | 36.5091 | 20267
36.52881 | 258 | 36.52581 | 6269 | 36.52881 | 9211 | 36.52581 | 16262 | 36.52881 | 22240 | 36.52581 | 26327 | 36.52881 | 249 | 36.52581 | 4235 | 36.52881 | 6293 | 36.52581 | 10228 | 20.7629 | 13170 | 36.52581 | 15324 | 36.52881 | 218 | 36.52581 | 1655 | 36.52881 | 2743 | 36.52581 | 4707 | 36.52881 | 6169 | 36.52581 | 7674 | 36.52881 | 273 | 36.52581 | 5284 | 36.52881 | 7194 | 36.52581 | 12180 | 36.52881 | 16273 | 36.52581 | 20298
36.54552 | 262 | 36.54252 | 6255 | 36.54552 | 9215 | 36.54252 | 16265 | 36.54552 | 22237 | 36.54252 | 26288 | 36.54552 | 241 | 36.54252 | 4213 | 36.54552 | 6289 | 36.54252 | 10237 | 20.77126 | 13162 | 36.54252 | 15327 | 36.54552 | 228 | 36.54252 | 1629 | 36.54552 | 2731 | 36.54252 | 4721 | 36.54552 | 6163 | 36.54252 | 7691 | 36.54552 | 247 | 36.54252 | 5263 | 36.54552 | 7233 | 36.54252 | 12184 | 36.54552 | 16258 | 36.54252 | 20304
36.56223 | 241 | 36.55923 | 6262 | 36.56223 | 9190 | 36.55923 | 16240 | 36.56223 | 22198 | 36.55923 | 26318 | 36.56223 | 233 | 36.55923 | 4201 | 36.56223 | 6278 | 36.55923 | 10199 | 20.77962 | 13169 | 36.55923 | 15284 | 36.56223 | 250 | 36.55923 | 1640 | 36.56223 | 2710 | 36.55923 | 4744 | 36.56223 | 6174 | 36.55923 | 7646 | 36.56223 | 246 | 36.55923 | 5267 | 36.56223 | 7239 | 36.55923 | 12190 | 36.56223 | 16282 | 36.55923 | 20294
36.57894 | 238 | 36.57594 | 6288 | 36.57894 | 9212 | 36.57594 | 16265 | 36.57894 | 22207 | 36.57594 | 26325 | 36.57894 | 273 | 36.57594 | 4222 | 36.57894 | 6286 | 36.57594 | 10200 | 20.78797 | 13177 | 36.57594 | 15308 | 36.57894 | 217 | 36.57594 | 1621 | 36.57894 | 2708.5 | 36.57594 | 4726 | 36.57894 | 6157 | 36.57594 | 7661 | 36.57894 | 261 | 36.57594 | 5293 | 36.57894 | 7199 | 36.57594 | 12164 | 36.57894 | 16284 | 36.57594 | 20289
36.59565 | 233 | 36.59265 | 6277 | 36.59565 | 9190 | 36.59265 | 16258 | 36.59565 | 22230 | 36.59265 | 26306 | 36.59565 | 239 | 36.59265 | 4233 | 36.59565 | 6306 | 36.59265 | 10224 | 20.79633 | 13162 | 36.59265 | 15313 | 36.59565 | 259 | 36.59265 | 1627 | 36.59565 | 2726.5 | 36.59265 | 4749 | 36.59565 | 6148 | 36.59265 | 7702 | 36.59565 | 289 | 36.59265 | 5230 | 36.59565 | 7240 | 36.59265 | 12199 | 36.59565 | 16283 | 36.59265 | 20282
36.61237 | 272 | 36.60937 | 6244 | 36.61237 | 9198 | 36.60937 | 16234 | 36.61237 | 22233 | 36.60937 | 26315 | 36.61237 | 236 | 36.60937 | 4243 | 36.61237 | 6293 | 36.60937 | 10228 | 20.80468 | 13169 | 36.60937 | 15315 | 36.61237 | 209 | 36.60937 | 1647 | 36.61237 | 2749 | 36.60937 | 4733 | 36.61237 | 6174 | 36.60937 | 7670 | 36.61237 | 219 | 36.60937 | 5299 | 36.61237 | 7220 | 36.60937 | 12191 | 36.61237 | 16281 | 36.60937 | 20307
36.62908 | 257 | 36.62608 | 6279 | 36.62908 | 9205 | 36.62608 | 16268 | 36.62908 | 22251 | 36.62608 | 26345 | 36.62908 | 240 | 36.62608 | 4258 | 36.62908 | 6318 | 36.62608 | 10233 | 20.81304 | 13141 | 36.62608 | 15326 | 36.62908 | 215 | 36.62608 | 1636 | 36.62908 | 2737 | 36.62608 | 4733 | 36.62908 | 6135 | 36.62608 | 7696 | 36.62908 | 270 | 36.62608 | 5270 | 36.62908 | 7218 | 36.62608 | 12174 | 36.62908 | 16286 | 36.62608 | 20289
36.64579 | 241 | 36.64279 | 6245 | 36.64579 | 9201 | 36.64279 | 16252 | 36.64579 | 22249 | 36.64279 | 26294 | 36.64579 | 258 | 36.64279 | 4232 | 36.64579 | 6308 | 36.64279 | 10228 | 20.82139 | 13192 | 36.64279 | 15310 | 36.64579 | 219 | 36.64279 | 1633 | 36.64579 | 2776 | 36.64279 | 4719 | 36.64579 | 6142 | 36.64279 | 7689 | 36.64579 | 254 | 36.64279 | 5270 | 36.64579 | 7216 | 36.64279 | 12162 | 36.64579 | 16306 | 36.64279 | 20279
36.6625 | 244 | 36.6595 | 6248 | 36.6625 | 9219 | 36.6595 | 16253 | 36.6625 | 22270 | 36.6595 | 26316 | 36.6625 | 243 | 36.6595 | 4203 | 36.6625 | 6303 | 36.6595 | 10211 | 20.82975 | 13132 | 36.6595 | 15321 | 36.6625 | 220 | 36.6595 | 1651 | 36.6625 | 2735.5 | 36.6595 | 4715 | 36.6625 | 6169 | 36.6595 | 7640 | 36.6625 | 236 | 36.6595 | 5261 | 36.6625 | 7239 | 36.6595 | 12168 | 36.6625 | 16267 | 36.6595 | 20274
36.67921 | 235 | 36.67621 | 6238 | 36.67921 | 9200 | 36.67621 | 16242 | 36.67921 | 22212 | 36.67621 | 26339 | 36.67921 | 269 | 36.67621 | 4249 | 36.67921 | 6267 | 36.67621 | 10207 | 20.83811 | 13161 | 36.67621 | 15322 | 36.67921 | 220 | 36.67621 | 1654 | 36.67921 | 2741.5 | 36.67621 | 4732 | 36.67921 | 6165 | 36.67621 | 7661 | 36.67921 | 243 | 36.67621 | 5264 | 36.67921 | 7200 | 36.67621 | 12179 | 36.67921 | 16282 | 36.67621 | 20284
36.69592 | 242 | 36.69292 | 6235 | 36.69592 | 9188 | 36.69292 | 16248 | 36.69592 | 22263 | 36.69292 | 26329 | 36.69592 | 247 | 36.69292 | 4243 | 36.69592 | 6299 | 36.69292 | 10203 | 20.84646 | 13172 | 36.69292 | 15326 | 36.69592 | 267 | 36.69292 | 1639 | 36.69592 | 2750.5 | 36.69292 | 4755 | 36.69592 | 6167 | 36.69292 | 7665 | 36.69592 | 300 | 36.69292 | 5255 | 36.69592 | 7171 | 36.69292 | 12175 | 36.69592 | 16273 | 36.69292 | 20270
36.71263 | 237 | 36.70963 | 6258 | 36.71263 | 9204 | 36.70963 | 16256 | 36.71263 | 22220 | 36.70963 | 26300 | 36.71263 | 249 | 36.70963 | 4223 | 36.71263 | 6285 | 36.70963 | 10223 | 20.85482 | 13167 | 36.70963 | 15311 | 36.71263 | 218 | 36.70963 | 1633 | 36.71263 | 2768.5 | 36.70963 | 4749 | 36.71263 | 6171 | 36.70963 | 7661 | 36.71263 | 248 | 36.70963 | 5267 | 36.71263 | 7237 | 36.70963 | 12168 | 36.71263 | 16306 | 36.70963 | 20249
36.72934 | 251 | 36.72634 | 6275 | 36.72934 | 9200 | 36.72634 | 16299 | 36.72934 | 22242 | 36.72634 | 26314 | 36.72934 | 267 | 36.72634 | 4240 | 36.72934 | 6291 | 36.72634 | 10226 | 20.86317 | 13179 | 36.72634 | 15300 | 36.72934 | 248 | 36.72634 | 1639 | 36.72934 | 2722 | 36.72634 | 4746 | 36.72934 | 6177 | 36.72634 | 7654 | 36.72934 | 273 | 36.72634 | 5290 | 36.72934 | 7214 | 36.72634 | 12181 | 36.72934 | 16257 | 36.72634 | 20285
36.74606 | 244 | 36.74306 | 6264 | 36.74606 | 9236 | 36.74306 | 16267 | 36.74606 | 22243 | 36.74306 | 26284 | 36.74606 | 253 | 36.74306 | 4235 | 36.74606 | 6322 | 36.74306 | 10237 | 20.87153 | 13145 | 36.74306 | 15297 | 36.74606 | 227 | 36.74306 | 1632 | 36.74606 | 2764 | 36.74306 | 4734 | 36.74606 | 6150 | 36.74306 | 7662 | 36.74606 | 256 | 36.74306 | 5290 | 36.74606 | 7221 | 36.74306 | 12179 | 36.74606 | 16283 | 36.74306 | 20283
36.76277 | 217 | 36.75977 | 6234 | 36.76277 | 9195 | 36.75977 | 16234 | 36.76277 | 22200 | 36.75977 | 26325 | 36.76277 | 249 | 36.75977 | 4216 | 36.76277 | 6315 | 36.75977 | 10242 | 20.87988 | 13162 | 36.75977 | 15297 | 36.76277 | 229 | 36.75977 | 1638 | 36.76277 | 2695 | 36.75977 | 4728 | 36.76277 | 6185 | 36.75977 | 7661 | 36.76277 | 273 | 36.75977 | 5252 | 36.76277 | 7219 | 36.75977 | 12210 | 36.76277 | 16297 | 36.75977 | 20301
36.77948 | 257 | 36.77648 | 6268 | 36.77948 | 9184 | 36.77648 | 16237 | 36.77948 | 22260 | 36.77648 | 26308 | 36.77948 | 240 | 36.77648 | 4213 | 36.77948 | 6310 | 36.77648 | 10221 | 20.88824 | 13170 | 36.77648 | 15297 | 36.77948 | 236 | 36.77648 | 1628 | 36.77948 | 2765.5 | 36.77648 | 4726 | 36.77948 | 6121 | 36.77648 | 7674 | 36.77948 | 253 | 36.77648 | 5278 | 36.77948 | 7239 | 36.77648 | 12197 | 36.77948 | 16300 | 36.77648 | 20265
36.79619 | 235 | 36.79319 | 6228 | 36.79619 | 9218 | 36.79319 | 16248 | 36.79619 | 22211 | 36.79319 | 26285 | 36.79619 | 281 | 36.79319 | 4241 | 36.79619 | 6286 | 36.79319 | 10227 | 20.89659 | 13164 | 36.79319 | 15319 | 36.79619 | 222 | 36.79319 | 1669 | 36.79619 | 2750.5 | 36.79319 | 4747 | 36.79619 | 6175 | 36.79319 | 7669 | 36.79619 | 267 | 36.79319 | 5266 | 36.79619 | 7230 | 36.79319 | 12171 | 36.79619 | 16281 | 36.79319 | 20297
36.8129 | 238 | 36.8099 | 6257 | 36.8129 | 9221 | 36.8099 | 16233 | 36.8129 | 22242 | 36.8099 | 26299 | 36.8129 | 256 | 36.8099 | 4235 | 36.8129 | 6290 | 36.8099 | 10262 | 20.90495 | 13160 | 36.8099 | 15266 | 36.8129 | 224 | 36.8099 | 1649 | 36.8129 | 2726.5 | 36.8099 | 4732 | 36.8129 | 6166 | 36.8099 | 7676 | 36.8129 | 295 | 36.8099 | 5277 | 36.8129 | 7232 | 36.8099 | 12190 | 36.8129 | 16318 | 36.8099 | 20316
36.82961 | 254 | 36.82661 | 6276 | 36.82961 | 9197 | 36.82661 | 16248 | 36.82961 | 22263 | 36.82661 | 26317 | 36.82961 | 282 | 36.82661 | 4220 | 36.82961 | 6344 | 36.82661 | 10248 | 20.91331 | 13165 | 36.82661 | 15317 | 36.82961 | 226 | 36.82661 | 1632 | 36.82961 | 2725 | 36.82661 | 4744 | 36.82961 | 6179 | 36.82661 | 7690 | 36.82961 | 271 | 36.82661 | 5270 | 36.82961 | 7250 | 36.82661 | 12185 | 36.82961 | 16321 | 36.82661 | 20290
36.84632 | 283 | 36.84332 | 6249 | 36.84632 | 9215 | 36.84332 | 16219 | 36.84632 | 22260 | 36.84332 | 26326 | 36.84632 | 261 | 36.84332 | 4226 | 36.84632 | 6308 | 36.84332 | 10241 | 20.92166 | 13154 | 36.84332 | 15307 | 36.84632 | 256 | 36.84332 | 1644 | 36.84632 | 2783.5 | 36.84332 | 4711 | 36.84632 | 6178 | 36.84332 | 7675 | 36.84632 | 275 | 36.84332 | 5223 | 36.84632 | 7239 | 36.84332 | 12179 | 36.84632 | 16291 | 36.84332 | 20276
36.86303 | 270 | 36.86003 | 6276 | 36.86303 | 9197 | 36.86003 | 16266 | 36.86303 | 22238 | 36.86003 | 26275 | 36.86303 | 238 | 36.86003 | 4254 | 36.86303 | 6311 | 36.86003 | 10240 | 20.93002 | 13164 | 36.86003 | 15284 | 36.86303 | 251 | 36.86003 | 1630 | 36.86303 | 2765.5 | 36.86003 | 4725 | 36.86303 | 6168 | 36.86003 | 7668 | 36.86303 | 269 | 36.86003 | 5234 | 36.86303 | 7229 | 36.86003 | 12179 | 36.86303 | 16275 | 36.86003 | 20273
36.87975 | 238 | 36.87675 | 6247 | 36.87975 | 9216 | 36.87675 | 16280 | 36.87975 | 22243 | 36.87675 | 26318 | 36.87975 | 236 | 36.87675 | 4234 | 36.87975 | 6325 | 36.87675 | 10267 | 20.93837 | 13150 | 36.87675 | 15318 | 36.87975 | 230 | 36.87675 | 1623 | 36.87975 | 2719 | 36.87675 | 4758 | 36.87975 | 6151 | 36.87675 | 7702 | 36.87975 | 257 | 36.87675 | 5255 | 36.87975 | 7237 | 36.87675 | 12192 | 36.87975 | 16275 | 36.87675 | 20248
36.89646 | 247 | 36.89346 | 6267 | 36.89646 | 9200 | 36.89346 | 16285 | 36.89646 | 22276 | 36.89346 | 26301 | 36.89646 | 261 | 36.89346 | 4243 | 36.89646 | 6289 | 36.89346 | 10226 | 20.94673 | 13173 | 36.89346 | 15352 | 36.89646 | 249 | 36.89346 | 1633 | 36.89646 | 2746 | 36.89346 | 4751 | 36.89646 | 6169 | 36.89346 | 7675 | 36.89646 | 263 | 36.89346 | 5287 | 36.89646 | 7265 | 36.89346 | 12184 | 36.89646 | 16315 | 36.89346 | 20280
36.91317 | 204 | 36.91017 | 6266 | 36.91317 | 9210 | 36.91017 | 16222 | 36.91317 | 22296 | 36.91017 | 26290 | 36.91317 | 307 | 36.91017 | 4228 | 36.91317 | 6299 | 36.91017 | 10214 | 20.95508 | 13137 | 36.91017 | 15322 | 36.91317 | 241 | 36.91017 | 1662 | 36.91317 | 2740 | 36.91017 | 4755 | 36.91317 | 6156 | 36.91017 | 7684 | 36.91317 | 273 | 36.91017 | 5275 | 36.91317 | 7229 | 36.91017 | 12182 | 36.91317 | 16296 | 36.91017 | 20259
36.92988 | 248 | 36.92688 | 6282 | 36.92988 | 9208 | 36.92688 | 16278 | 36.92988 | 22248 | 36.92688 | 26325 | 36.92988 | 270 | 36.92688 | 4227 | 36.92988 | 6324 | 36.92688 | 10262 | 20.96344 | 13165 | 36.92688 | 15313 | 36.92988 | 242 | 36.92688 | 1651 | 36.92988 | 2729.5 | 36.92688 | 4761 | 36.92988 | 6150 | 36.92688 | 7692 | 36.92988 | 269 | 36.92688 | 5274 | 36.92988 | 7241 | 36.92688 | 12192 | 36.92988 | 16257 | 36.92688 | 20292
36.94659 | 261 | 36.94359 | 6266 | 36.94659 | 9224 | 36.94359 | 16270 | 36.94659 | 22239 | 36.94359 | 26326 | 36.94659 | 274 | 36.94359 | 4223 | 36.94659 | 6317 | 36.94359 | 10252 | 20.9718 | 13158 | 36.94359 | 15320 | 36.94659 | 248 | 36.94359 | 1664 | 36.94659 | 2750.5 | 36.94359 | 4740 | 36.94659 | 6161 | 36.94359 | 7661 | 36.94659 | 269 | 36.94359 | 5286 | 36.94659 | 7256 | 36.94359 | 12192 | 36.94659 | 16301 | 36.94359 | 20293
36.9633 | 290 | 36.9603 | 6240 | 36.9633 | 9220 | 36.9603 | 16270 | 36.9633 | 22262 | 36.9603 | 26315 | 36.9633 | 231 | 36.9603 | 4223 | 36.9633 | 6336 | 36.9603 | 10264 | 20.98015 | 13170 | 36.9603 | 15324 | 36.9633 | 265 | 36.9603 | 1632 | 36.9633 | 2710 | 36.9603 | 4743 | 36.9633 | 6158 | 36.9603 | 7685 | 36.9633 | 264 | 36.9603 | 5252 | 36.9633 | 7219 | 36.9603 | 12165 | 36.9633 | 16286 | 36.9603 | 20279
36.98001 | 254 | 36.97701 | 6258 | 36.98001 | 9217 | 36.97701 | 16276 | 36.98001 | 22232 | 36.97701 | 26326 | 36.98001 | 280 | 36.97701 | 4236 | 36.98001 | 6311 | 36.97701 | 10243 | 20.98851 | 13188 | 36.97701 | 15332 | 36.98001 | 275 | 36.97701 | 1630 | 36.98001 | 2725 | 36.97701 | 4740 | 36.98001 | 6139 | 36.97701 | 7646 | 36.98001 | 304 | 36.97701 | 5263 | 36.98001 | 7222 | 36.97701 | 12204 | 36.98001 | 16304 | 36.97701 | 20278
36.99672 | 262 | 36.99372 | 6317 | 36.99672 | 9225 | 36.99372 | 16265 | 36.99672 | 22246 | 36.99372 | 26305 | 36.99672 | 254 | 36.99372 | 4252 | 36.99672 | 6325 | 36.99372 | 10182 | 20.99686 | 13171 | 36.99372 | 15338 | 36.99672 | 282 | 36.99372 | 1658 | 36.99672 | 2774.5 | 36.99372 | 4742 | 36.99672 | 6158 | 36.99372 | 7668 | 36.99672 | 272 | 36.99372 | 5306 | 36.99672 | 7232 | 36.99372 | 12211 | 36.99672 | 16253 | 36.99372 | 20318
37.01344 | 279 | 37.01044 | 6278 | 37.01344 | 9239 | 37.01044 | 16264 | 37.01344 | 22249 | 37.01044 | 26340 | 37.01344 | 279 | 37.01044 | 4231 | 37.01344 | 6350 | 37.01044 | 10242 | 21.00522 | 13158 | 37.01044 | 15332 | 37.01344 | 242 | 37.01044 | 1624 | 37.01344 | 2788 | 37.01044 | 4757 | 37.01344 | 6179 | 37.01044 | 7680 | 37.01344 | 302 | 37.01044 | 5272 | 37.01344 | 7242 | 37.01044 | 12213 | 37.01344 | 16313 | 37.01044 | 20292
37.03015 | 269 | 37.02715 | 6309 | 37.03015 | 9226 | 37.02715 | 16269 | 37.03015 | 22249 | 37.02715 | 26305 | 37.03015 | 259 | 37.02715 | 4219 | 37.03015 | 6334 | 37.02715 | 10270 | 21.01357 | 13162 | 37.02715 | 15307 | 37.03015 | 264 | 37.02715 | 1629 | 37.03015 | 2740 | 37.02715 | 4741 | 37.03015 | 6156 | 37.02715 | 7679 | 37.03015 | 303 | 37.02715 | 5289 | 37.03015 | 7267 | 37.02715 | 12215 | 37.03015 | 16335 | 37.02715 | 20251
37.04686 | 296 | 37.04386 | 6290 | 37.04686 | 9228 | 37.04386 | 16266 | 37.04686 | 22252 | 37.04386 | 26362 | 37.04686 | 288 | 37.04386 | 4233 | 37.04686 | 6293 | 37.04386 | 10248 | 21.02193 | 13156 | 37.04386 | 15286 | 37.04686 | 267 | 37.04386 | 1638 | 37.04686 | 2764 | 37.04386 | 4747 | 37.04686 | 6176 | 37.04386 | 7683 | 37.04686 | 334 | 37.04386 | 5289 | 37.04686 | 7268 | 37.04386 | 12191 | 37.04686 | 16315 | 37.04386 | 20297
37.06357 | 247 | 37.06057 | 6303 | 37.06357 | 9247 | 37.06057 | 16295 | 37.06357 | 22280 | 37.06057 | 26353 | 37.06357 | 300 | 37.06057 | 4207 | 37.06357 | 6363 | 37.06057 | 10256 | 21.03028 | 13170 | 37.06057 | 15338 | 37.06357 | 251 | 37.06057 | 1642 | 37.06357 | 2744.5 | 37.06057 | 4736 | 37.06357 | 6193 | 37.06057 | 7704 | 37.06357 | 290 | 37.06057 | 5257 | 37.06357 | 7263 | 37.06057 | 12178 | 37.06357 | 16307 | 37.06057 | 20276
37.08028 | 304 | 37.07728 | 6273 | 37.08028 | 9262 | 37.07728 | 16307 | 37.08028 | 22270 | 37.07728 | 26352 | 37.08028 | 307 | 37.07728 | 4227 | 37.08028 | 6323 | 37.07728 | 10248 | 21.03864 | 13139 | 37.07728 | 15313 | 37.08028 | 238 | 37.07728 | 1641 | 37.08028 | 2753.5 | 37.07728 | 4743 | 37.08028 | 6157 | 37.07728 | 7661 | 37.08028 | 268 | 37.07728 | 5284 | 37.08028 | 7268 | 37.07728 | 12191 | 37.08028 | 16303 | 37.07728 | 20317
37.09699 | 326 | 37.09399 | 6319 | 37.09699 | 9239 | 37.09399 | 16307 | 37.09699 | 22263 | 37.09399 | 26383 | 37.09699 | 307 | 37.09399 | 4184 | 37.09699 | 6334 | 37.09399 | 10234 | 21.047 | 13156 | 37.09399 | 15321 | 37.09699 | 274 | 37.09399 | 1649 | 37.09699 | 2774.5 | 37.09399 | 4721 | 37.09699 | 6168 | 37.09399 | 7685 | 37.09699 | 285 | 37.09399 | 5280 | 37.09699 | 7265 | 37.09399 | 12186 | 37.09699 | 16310 | 37.09399 | 20299
37.1137 | 289 | 37.1107 | 6278 | 37.1137 | 9243 | 37.1107 | 16317 | 37.1137 | 22292 | 37.1107 | 26346 | 37.1137 | 323 | 37.1107 | 4213 | 37.1137 | 6317 | 37.1107 | 10306 | 21.05535 | 13178 | 37.1107 | 15311 | 37.1137 | 252 | 37.1107 | 1653 | 37.1137 | 2741.5 | 37.1107 | 4756 | 37.1137 | 6189 | 37.1107 | 7678 | 37.1137 | 304 | 37.1107 | 5269 | 37.1137 | 7250 | 37.1107 | 12170 | 37.1137 | 16292 | 37.1107 | 20310
37.13041 | 303 | 37.12741 | 6306 | 37.13041 | 9269 | 37.12741 | 16303 | 37.13041 | 22276 | 37.12741 | 26341 | 37.13041 | 275 | 37.12741 | 4228 | 37.13041 | 6339 | 37.12741 | 10228 | 21.06371 | 13171 | 37.12741 | 15348 | 37.13041 | 289 | 37.12741 | 1643 | 37.13041 | 2807.5 | 37.12741 | 4747 | 37.13041 | 6167 | 37.12741 | 7695 | 37.13041 | 311 | 37.12741 | 5251 | 37.13041 | 7249 | 37.12741 | 12201 | 37.13041 | 16317 | 37.12741 | 20318
37.14713 | 352 | 37.14413 | 6296 | 37.14713 | 9242 | 37.14413 | 16324 | 37.14713 | 22254 | 37.14413 | 26370 | 37.14713 | 338 | 37.14413 | 4245 | 37.14713 | 6336 | 37.14413 | 10237 | 21.07206 | 13161 | 37.14413 | 15320 | 37.14713 | 282 | 37.14413 | 1644 | 37.14713 | 2765.5 | 37.14413 | 4709 | 37.14713 | 6176 | 37.14413 | 7704 | 37.14713 | 314 | 37.14413 | 5279 | 37.14713 | 7286 | 37.14413 | 12204 | 37.14713 | 16305 | 37.14413 | 20320
37.16384 | 326 | 37.16084 | 6308 | 37.16384 | 9273 | 37.16084 | 16331 | 37.16384 | 22289 | 37.16084 | 26341 | 37.16384 | 345 | 37.16084 | 4236 | 37.16384 | 6358 | 37.16084 | 10259 | 21.08042 | 13167 | 37.16084 | 15332 | 37.16384 | 262 | 37.16084 | 1652 | 37.16384 | 2788 | 37.16084 | 4784 | 37.16384 | 6172 | 37.16084 | 7688 | 37.16384 | 317 | 37.16084 | 5277 | 37.16384 | 7249 | 37.16084 | 12222 | 37.16384 | 16307 | 37.16084 | 20304
37.18055 | 326 | 37.17755 | 6279 | 37.18055 | 9265 | 37.17755 | 16351 | 37.18055 | 22302 | 37.17755 | 26326 | 37.18055 | 273 | 37.17755 | 4267 | 37.18055 | 6386 | 37.17755 | 10277 | 21.08877 | 13173 | 37.17755 | 15321 | 37.18055 | 285 | 37.17755 | 1660 | 37.18055 | 2768.5 | 37.17755 | 4776 | 37.18055 | 6186 | 37.17755 | 7697 | 37.18055 | 293 | 37.17755 | 5265 | 37.18055 | 7243 | 37.17755 | 12204 | 37.18055 | 16329 | 37.17755 | 20320
37.19726 | 342 | 37.19426 | 6316 | 37.19726 | 9250 | 37.19426 | 16338 | 37.19726 | 22311 | 37.19426 | 26374 | 37.19726 | 326 | 37.19426 | 4215 | 37.19726 | 6418 | 37.19426 | 10252 | 21.09713 | 13160 | 37.19426 | 15367 | 37.19726 | 279 | 37.19426 | 1667 | 37.19726 | 2792.5 | 37.19426 | 4758 | 37.19726 | 6146 | 37.19426 | 7689 | 37.19726 | 348 | 37.19426 | 5272 | 37.19726 | 7263 | 37.19426 | 12217 | 37.19726 | 16335 | 37.19426 | 20304
37.21397 | 305 | 37.21097 | 6292 | 37.21397 | 9282 | 37.21097 | 16342 | 37.21397 | 22302 | 37.21097 | 26380 | 37.21397 | 296 | 37.21097 | 4245 | 37.21397 | 6371 | 37.21097 | 10297 | 21.10549 | 13165 | 37.21097 | 15332 | 37.21397 | 256 | 37.21097 | 1661 | 37.21397 | 2779 | 37.21097 | 4800 | 37.21397 | 6193 | 37.21097 | 7675 | 37.21397 | 280 | 37.21097 | 5274 | 37.21397 | 7283 | 37.21097 | 12213 | 37.21397 | 16331 | 37.21097 | 20338
37.23068 | 296 | 37.22768 | 6306 | 37.23068 | 9274 | 37.22768 | 16340 | 37.23068 | 22284 | 37.22768 | 26348 | 37.23068 | 357 | 37.22768 | 4234 | 37.23068 | 6367 | 37.22768 | 10254 | 21.11384 | 13157 | 37.22768 | 15373 | 37.23068 | 275 | 37.22768 | 1629 | 37.23068 | 2797 | 37.22768 | 4767 | 37.23068 | 6204 | 37.22768 | 7686 | 37.23068 | 317 | 37.22768 | 5275 | 37.23068 | 7284 | 37.22768 | 12226 | 37.23068 | 16297 | 37.22768 | 20317
37.24739 | 337 | 37.24439 | 6298 | 37.24739 | 9282 | 37.24439 | 16348 | 37.24739 | 22293 | 37.24439 | 26382 | 37.24739 | 361 | 37.24439 | 4278 | 37.24739 | 6387 | 37.24439 | 10259 | 21.1222 | 13160 | 37.24439 | 15348 | 37.24739 | 329 | 37.24439 | 1646 | 37.24739 | 2782 | 37.24439 | 4756 | 37.24739 | 6193 | 37.24439 | 7688 | 37.24739 | 314 | 37.24439 | 5272 | 37.24739 | 7295 | 37.24439 | 12241 | 37.24739 | 16367 | 37.24439 | 20311
37.2641 | 332 | 37.2611 | 6315 | 37.2641 | 9286 | 37.2611 | 16351 | 37.2641 | 22303 | 37.2611 | 26378 | 37.2641 | 370 | 37.2611 | 4256 | 37.2641 | 6400 | 37.2611 | 10254 | 21.13055 | 13179 | 37.2611 | 15367 | 37.2641 | 289 | 37.2611 | 1672 | 37.2641 | 2798.5 | 37.2611 | 4789 | 37.2641 | 6197 | 37.2611 | 7719 | 37.2641 | 348 | 37.2611 | 5261 | 37.2641 | 7301 | 37.2611 | 12226 | 37.2641 | 16313 | 37.2611 | 20329
37.28082 | 325 | 37.27782 | 6301 | 37.28082 | 9278 | 37.27782 | 16337 | 37.28082 | 22300 | 37.27782 | 26378 | 37.28082 | 384 | 37.27782 | 4274 | 37.28082 | 6427 | 37.27782 | 10326 | 21.13891 | 13156 | 37.27782 | 15346 | 37.28082 | 279 | 37.27782 | 1657 | 37.28082 | 2806 | 37.27782 | 4764 | 37.28082 | 6205 | 37.27782 | 7684 | 37.28082 | 339 | 37.27782 | 5286 | 37.28082 | 7300 | 37.27782 | 12197 | 37.28082 | 16348 | 37.27782 | 20365
37.29753 | 296 | 37.29453 | 6325 | 37.29753 | 9279 | 37.29453 | 16332 | 37.29753 | 22329 | 37.29453 | 26381 | 37.29753 | 389 | 37.29453 | 4242 | 37.29753 | 6400 | 37.29453 | 10317 | 21.14726 | 13165 | 37.29453 | 15343 | 37.29753 | 285 | 37.29453 | 1672 | 37.29753 | 2782 | 37.29453 | 4803 | 37.29753 | 6198 | 37.29453 | 7705 | 37.29753 | 336 | 37.29453 | 5256 | 37.29753 | 7267 | 37.29453 | 12217 | 37.29753 | 16325 | 37.29453 | 20359
37.31424 | 337 | 37.31124 | 6332 | 37.31424 | 9281 | 37.31124 | 16330 | 37.31424 | 22338 | 37.31124 | 26346 | 37.31424 | 380 | 37.31124 | 4230 | 37.31424 | 6430 | 37.31124 | 10328 | 21.15562 | 13152 | 37.31124 | 15368 | 37.31424 | 292 | 37.31124 | 1670 | 37.31424 | 2795.5 | 37.31124 | 4799 | 37.31424 | 6193 | 37.31124 | 7731 | 37.31424 | 348 | 37.31124 | 5272 | 37.31424 | 7357 | 37.31124 | 12247 | 37.31424 | 16376 | 37.31124 | 20324
37.33095 | 326 | 37.32795 | 6329 | 37.33095 | 9280 | 37.32795 | 16318 | 37.33095 | 22325 | 37.32795 | 26400 | 37.33095 | 413 | 37.32795 | 4222 | 37.33095 | 6400 | 37.32795 | 10284 | 21.16398 | 13162 | 37.32795 | 15366 | 37.33095 | 329 | 37.32795 | 1670 | 37.33095 | 2813.5 | 37.32795 | 4801 | 37.33095 | 6200 | 37.32795 | 7736 | 37.33095 | 424 | 37.32795 | 5293 | 37.33095 | 7313 | 37.32795 | 12222 | 37.33095 | 16364 | 37.32795 | 20338
37.34766 | 325 | 37.34466 | 6308 | 37.34766 | 9285 | 37.34466 | 16329 | 37.34766 | 22327 | 37.34466 | 26387 | 37.34766 | 418 | 37.34466 | 4251 | 37.34766 | 6474 | 37.34466 | 10309 | 21.17233 | 13169 | 37.34466 | 15353 | 37.34766 | 314 | 37.34466 | 1662 | 37.34766 | 2831.5 | 37.34466 | 4828 | 37.34766 | 6192 | 37.34466 | 7701 | 37.34766 | 385 | 37.34466 | 5317 | 37.34766 | 7292 | 37.34466 | 12219 | 37.34766 | 16376 | 37.34466 | 20349
37.36437 | 371 | 37.36137 | 6325 | 37.36437 | 9306 | 37.36137 | 16353 | 37.36437 | 22297 | 37.36137 | 26392 | 37.36437 | 389 | 37.36137 | 4273 | 37.36437 | 6486 | 37.36137 | 10322 | 21.18069 | 13140 | 37.36137 | 15347 | 37.36437 | 325 | 37.36137 | 1665 | 37.36437 | 2878 | 37.36137 | 4824 | 37.36437 | 6190 | 37.36137 | 7725 | 37.36437 | 380 | 37.36137 | 5287 | 37.36437 | 7332 | 37.36137 | 12254 | 37.36437 | 16372 | 37.36137 | 20340
37.38108 | 388 | 37.37808 | 6345 | 37.38108 | 9323 | 37.37808 | 16367 | 37.38108 | 22354 | 37.37808 | 26435 | 37.38108 | 457 | 37.37808 | 4265 | 37.38108 | 6444 | 37.37808 | 10330 | 21.18904 | 13161 | 37.37808 | 15392 | 37.38108 | 348 | 37.37808 | 1680 | 37.38108 | 2855.5 | 37.37808 | 4825 | 37.38108 | 6193 | 37.37808 | 7725 | 37.38108 | 399 | 37.37808 | 5234 | 37.38108 | 7327 | 37.37808 | 12267 | 37.38108 | 16376 | 37.37808 | 20408
37.39779 | 374 | 37.39479 | 6334 | 37.39779 | 9315 | 37.39479 | 16387 | 37.39779 | 22325 | 37.39479 | 26429 | 37.39779 | 493 | 37.39479 | 4268 | 37.39779 | 6476 | 37.39479 | 10340 | 21.1974 | 13153 | 37.39479 | 15416 | 37.39779 | 347 | 37.39479 | 1693 | 37.39779 | 2855.5 | 37.39479 | 4855 | 37.39779 | 6200 | 37.39479 | 7749 | 37.39779 | 421 | 37.39479 | 5275 | 37.39779 | 7348 | 37.39479 | 12266 | 37.39779 | 16361 | 37.39479 | 20372
37.41451 | 364 | 37.41151 | 6353 | 37.41451 | 9320 | 37.41151 | 16390 | 37.41451 | 22338 | 37.41151 | 26421 | 37.41451 | 499 | 37.41151 | 4273 | 37.41451 | 6466 | 37.41151 | 10340 | 21.20575 | 13186 | 37.41151 | 15409 | 37.41451 | 344 | 37.41151 | 1695 | 37.41451 | 2830 | 37.41151 | 4842 | 37.41451 | 6225 | 37.41151 | 7752 | 37.41451 | 406 | 37.41151 | 5243 | 37.41451 | 7356 | 37.41151 | 12275 | 37.41451 | 16377 | 37.41151 | 20383
37.43122 | 448 | 37.42822 | 6391 | 37.43122 | 9327 | 37.42822 | 16395 | 37.43122 | 22344 | 37.42822 | 26457 | 37.43122 | 576 | 37.42822 | 4270 | 37.43122 | 6529 | 37.42822 | 10356 | 21.21411 | 13171 | 37.42822 | 15425 | 37.43122 | 364 | 37.42822 | 1741 | 37.43122 | 2842 | 37.42822 | 4843 | 37.43122 | 6218 | 37.42822 | 7767 | 37.43122 | 431 | 37.42822 | 5275 | 37.43122 | 7380 | 37.42822 | 12275 | 37.43122 | 16438 | 37.42822 | 20395
37.44793 | 393 | 37.44493 | 6381 | 37.44793 | 9361 | 37.44493 | 16425 | 37.44793 | 22357 | 37.44493 | 26456 | 37.44793 | 632 | 37.44493 | 4294 | 37.44793 | 6540 | 37.44493 | 10357 | 21.22246 | 13168 | 37.44493 | 15472 | 37.44793 | 428 | 37.44493 | 1732 | 37.44793 | 2903.5 | 37.44493 | 4856 | 37.44793 | 6229 | 37.44493 | 7774 | 37.44793 | 434 | 37.44493 | 5285 | 37.44793 | 7413 | 37.44493 | 12301 | 37.44793 | 16433 | 37.44493 | 20400
37.46464 | 432 | 37.46164 | 6389 | 37.46464 | 9361 | 37.46164 | 16401 | 37.46464 | 22384 | 37.46164 | 26496 | 37.46464 | 687 | 37.46164 | 4317 | 37.46464 | 6570 | 37.46164 | 10395 | 21.23082 | 13160 | 37.46164 | 15466 | 37.46464 | 402 | 37.46164 | 1733 | 37.46464 | 2881 | 37.46164 | 4901 | 37.46464 | 6220 | 37.46164 | 7773 | 37.46464 | 476 | 37.46164 | 5253 | 37.46464 | 7372 | 37.46164 | 12296 | 37.46464 | 16407 | 37.46164 | 20371
37.48135 | 425 | 37.47835 | 6423 | 37.48135 | 9393 | 37.47835 | 16431 | 37.48135 | 22436 | 37.47835 | 26526 | 37.48135 | 698 | 37.47835 | 4297 | 37.48135 | 6606 | 37.47835 | 10376 | 21.23918 | 13170 | 37.47835 | 15449 | 37.48135 | 441 | 37.47835 | 1715 | 37.48135 | 2950 | 37.47835 | 5008 | 37.48135 | 6265 | 37.47835 | 7813 | 37.48135 | 489 | 37.47835 | 5303 | 37.48135 | 7416 | 37.47835 | 12306 | 37.48135 | 16448 | 37.47835 | 20426
37.49806 | 460 | 37.49506 | 6422 | 37.49806 | 9397 | 37.49506 | 16471 | 37.49806 | 22424 | 37.49506 | 26501 | 37.49806 | 710 | 37.49506 | 4339 | 37.49806 | 6653 | 37.49506 | 10444 | 21.24753 | 13149 | 37.49506 | 15483 | 37.49806 | 465 | 37.49506 | 1794 | 37.49806 | 2953 | 37.49506 | 4903 | 37.49806 | 6242 | 37.49506 | 7777 | 37.49806 | 509 | 37.49506 | 5310 | 37.49806 | 7471 | 37.49506 | 12309 | 37.49806 | 16445 | 37.49506 | 20468
37.51477 | 485 | 37.51177 | 6451 | 37.51477 | 9427 | 37.51177 | 16480 | 37.51477 | 22444 | 37.51177 | 26571 | 37.51477 | 807 | 37.51177 | 4318 | 37.51477 | 6681 | 37.51177 | 10492 | 21.25589 | 13150 | 37.51177 | 15546 | 37.51477 | 408 | 37.51177 | 1756 | 37.51477 | 2989 | 37.51177 | 4980 | 37.51477 | 6278 | 37.51177 | 7811 | 37.51477 | 578 | 37.51177 | 5339 | 37.51477 | 7504 | 37.51177 | 12326 | 37.51477 | 16456 | 37.51177 | 20497
37.53149 | 531 | 37.52849 | 6485 | 37.53149 | 9464 | 37.52849 | 16445 | 37.53149 | 22462 | 37.52849 | 26605 | 37.53149 | 826 | 37.52849 | 4334 | 37.53149 | 6727 | 37.52849 | 10465 | 21.26424 | 13171 | 37.52849 | 15551 | 37.53149 | 530 | 37.52849 | 1765 | 37.53149 | 3004 | 37.52849 | 4965 | 37.53149 | 6269 | 37.52849 | 7815 | 37.53149 | 615 | 37.52849 | 5338 | 37.53149 | 7483 | 37.52849 | 12346 | 37.53149 | 16476 | 37.52849 | 20528
37.5482 | 595 | 37.5452 | 6495 | 37.5482 | 9461 | 37.5452 | 16566 | 37.5482 | 22507 | 37.5452 | 26577 | 37.5482 | 886 | 37.5452 | 4329 | 37.5482 | 6811 | 37.5452 | 10522 | 21.2726 | 13191 | 37.5452 | 15617 | 37.5482 | 486 | 37.5452 | 1762 | 37.5482 | 3044.5 | 37.5452 | 5049 | 37.5482 | 6290 | 37.5452 | 7855 | 37.5482 | 621 | 37.5452 | 5315 | 37.5482 | 7562 | 37.5452 | 12399 | 37.5482 | 16534 | 37.5452 | 20527
37.56491 | 613 | 37.56191 | 6577 | 37.56491 | 9548 | 37.56191 | 16572 | 37.56491 | 22553 | 37.56191 | 26603 | 37.56491 | 1078 | 37.56191 | 4365 | 37.56491 | 6846 | 37.56191 | 10538 | 21.28095 | 13180 | 37.56191 | 15668 | 37.56491 | 549 | 37.56191 | 1829 | 37.56491 | 3076 | 37.56191 | 5058 | 37.56491 | 6302 | 37.56191 | 7877 | 37.56491 | 731 | 37.56191 | 5330 | 37.56491 | 7567 | 37.56191 | 12362 | 37.56491 | 16623 | 37.56191 | 20543
37.58162 | 624 | 37.57862 | 6578 | 37.58162 | 9587 | 37.57862 | 16637 | 37.58162 | 22562 | 37.57862 | 26710 | 37.58162 | 1079 | 37.57862 | 4401 | 37.58162 | 6944 | 37.57862 | 10602 | 21.28931 | 13153 | 37.57862 | 15734 | 37.58162 | 555 | 37.57862 | 1837 | 37.58162 | 3118 | 37.57862 | 5063 | 37.58162 | 6345 | 37.57862 | 7873 | 37.58162 | 733 | 37.57862 | 5343 | 37.58162 | 7672 | 37.57862 | 12404 | 37.58162 | 16649 | 37.57862 | 20627
37.59833 | 704 | 37.59533 | 6629 | 37.59833 | 9604 | 37.59533 | 16712 | 37.59833 | 22670 | 37.59533 | 26749 | 37.59833 | 1120 | 37.59533 | 4426 | 37.59833 | 6949 | 37.59533 | 10651 | 21.29767 | 13177 | 37.59533 | 15753 | 37.59833 | 690 | 37.59533 | 1852 | 37.59833 | 3220 | 37.59533 | 5164 | 37.59833 | 6377 | 37.59533 | 7893 | 37.59833 | 829 | 37.59533 | 5355 | 37.59833 | 7706 | 37.59533 | 12461 | 37.59833 | 16645 | 37.59533 | 20671
37.61504 | 733 | 37.61204 | 6664 | 37.61504 | 9717 | 37.61204 | 16705 | 37.61504 | 22645 | 37.61204 | 26787 | 37.61504 | 1122 | 37.61204 | 4475 | 37.61504 | 7077 | 37.61204 | 10741 | 21.30602 | 13170 | 37.61204 | 15840 | 37.61504 | 707 | 37.61204 | 1862 | 37.61504 | 3260.5 | 37.61204 | 5193 | 37.61504 | 6420 | 37.61204 | 7966 | 37.61504 | 873 | 37.61204 | 5405 | 37.61504 | 7750 | 37.61204 | 12511 | 37.61504 | 16729 | 37.61204 | 20715
37.63175 | 738 | 37.62875 | 6745 | 37.63175 | 9727 | 37.62875 | 16818 | 37.63175 | 22704 | 37.62875 | 26922 | 37.63175 | 1239 | 37.62875 | 4440 | 37.63175 | 7196 | 37.62875 | 10806 | 21.31438 | 13176 | 37.62875 | 15831 | 37.63175 | 766 | 37.62875 | 1924 | 37.63175 | 3320.5 | 37.62875 | 5357 | 37.63175 | 6442 | 37.62875 | 8019 | 37.63175 | 911 | 37.62875 | 5360 | 37.63175 | 7843 | 37.62875 | 12522 | 37.63175 | 16772 | 37.62875 | 20819
37.64846 | 838 | 37.64546 | 6728 | 37.64846 | 9815 | 37.64546 | 16868 | 37.64846 | 22786 | 37.64546 | 26974 | 37.64846 | 1166 | 37.64546 | 4516 | 37.64846 | 7318 | 37.64546 | 10800 | 21.32273 | 13142 | 37.64546 | 15986 | 37.64846 | 740 | 37.64546 | 1923 | 37.64846 | 3422.5 | 37.64546 | 5384 | 37.64846 | 6461 | 37.64546 | 8043 | 37.64846 | 952 | 37.64546 | 5388 | 37.64846 | 7911 | 37.64546 | 12590 | 37.64846 | 16815 | 37.64546 | 20812
37.66518 | 908 | 37.66218 | 6864 | 37.66518 | 9879 | 37.66218 | 16946 | 37.66518 | 22821 | 37.66218 | 27089 | 37.66518 | 1211 | 37.66218 | 4528 | 37.66518 | 7457 | 37.66218 | 10872 | 21.33109 | 13160 | 37.66218 | 15996 | 37.66518 | 967 | 37.66218 | 1966 | 37.66518 | 3407.5 | 37.66218 | 5472 | 37.66518 | 6509 | 37.66218 | 8077 | 37.66518 | 1094 | 37.66218 | 5416 | 37.66518 | 8005 | 37.66218 | 12630 | 37.66518 | 16946 | 37.66218 | 20902
37.68189 | 1003 | 37.67889 | 6894 | 37.68189 | 10020 | 37.67889 | 17067 | 37.68189 | 22925 | 37.67889 | 27100 | 37.68189 | 1126 | 37.67889 | 4567 | 37.68189 | 7540 | 37.67889 | 10970 | 21.33944 | 13158 | 37.67889 | 16117 | 37.68189 | 918 | 37.67889 | 2040 | 37.68189 | 3416.5 | 37.67889 | 5522 | 37.68189 | 6509 | 37.67889 | 8120 | 37.68189 | 1159 | 37.67889 | 5443 | 37.68189 | 7998 | 37.67889 | 12682 | 37.68189 | 16981 | 37.67889 | 20997
37.6986 | 995 | 37.6956 | 6961 | 37.6986 | 10015 | 37.6956 | 17086 | 37.6986 | 22983 | 37.6956 | 27259 | 37.6986 | 1102 | 37.6956 | 4539 | 37.6986 | 7612 | 37.6956 | 11083 | 21.3478 | 13171 | 37.6956 | 16223 | 37.6986 | 1031 | 37.6956 | 2028 | 37.6986 | 3620.5 | 37.6956 | 5617 | 37.6986 | 6555 | 37.6956 | 8113 | 37.6986 | 1200 | 37.6956 | 5440 | 37.6986 | 8124 | 37.6956 | 12762 | 37.6986 | 17065 | 37.6956 | 20987
37.71531 | 1099 | 37.71231 | 7038 | 37.71531 | 10071 | 37.71231 | 17260 | 37.71531 | 23001 | 37.71231 | 27348 | 37.71531 | 1079 | 37.71231 | 4609 | 37.71531 | 7734 | 37.71231 | 11181 | 21.35615 | 13160 | 37.71231 | 16200 | 37.71531 | 1051 | 37.71231 | 2002 | 37.71531 | 3635.5 | 37.71231 | 5726 | 37.71531 | 6625 | 37.71231 | 8163 | 37.71531 | 1318 | 37.71231 | 5430 | 37.71531 | 8129 | 37.71231 | 12753 | 37.71531 | 17141 | 37.71231 | 21134
37.73202 | 1169 | 37.72902 | 7025 | 37.73202 | 10050 | 37.72902 | 17322 | 37.73202 | 23016 | 37.72902 | 27345 | 37.73202 | 1113 | 37.72902 | 4650 | 37.73202 | 7826 | 37.72902 | 11116 | 21.36451 | 13171 | 37.72902 | 16298 | 37.73202 | 1052 | 37.72902 | 2061 | 37.73202 | 3641.5 | 37.72902 | 5735 | 37.73202 | 6583 | 37.72902 | 8211 | 37.73202 | 1362 | 37.72902 | 5436 | 37.73202 | 8175 | 37.72902 | 12807 | 37.73202 | 17180 | 37.72902 | 21144
37.74873 | 1173 | 37.74573 | 7133 | 37.74873 | 10094 | 37.74573 | 17309 | 37.74873 | 23029 | 37.74573 | 27381 | 37.74873 | 1042 | 37.74573 | 4616 | 37.74873 | 7863 | 37.74573 | 11244 | 21.37287 | 13164 | 37.74573 | 16354 | 37.74873 | 1149 | 37.74573 | 2088 | 37.74873 | 3683.5 | 37.74573 | 5801 | 37.74873 | 6616 | 37.74573 | 8215 | 37.74873 | 1350 | 37.74573 | 5492 | 37.74873 | 8175 | 37.74573 | 12877 | 37.74873 | 17185 | 37.74573 | 21191
37.76544 | 1188 | 37.76244 | 7176 | 37.76544 | 10057 | 37.76244 | 17418 | 37.76544 | 23097 | 37.76244 | 27426 | 37.76544 | 994 | 37.76244 | 4652 | 37.76544 | 7962 | 37.76244 | 11307 | 21.38122 | 13133 | 37.76244 | 16424 | 37.76544 | 1209 | 37.76244 | 2059 | 37.76544 | 3683.5 | 37.76244 | 5800 | 37.76544 | 6570 | 37.76244 | 8180 | 37.76544 | 1379 | 37.76244 | 5482 | 37.76544 | 8262 | 37.76244 | 12908 | 37.76544 | 17290 | 37.76244 | 21180
37.78215 | 1212 | 37.77915 | 7180 | 37.78215 | 10117 | 37.77915 | 17427 | 37.78215 | 23067 | 37.77915 | 27414 | 37.78215 | 1011 | 37.77915 | 4642 | 37.78215 | 8067 | 37.77915 | 11302 | 21.38958 | 13183 | 37.77915 | 16315 | 37.78215 | 1128 | 37.77915 | 2025 | 37.78215 | 3707.5 | 37.77915 | 5785 | 37.78215 | 6603 | 37.77915 | 8175 | 37.78215 | 1368 | 37.77915 | 5473 | 37.78215 | 8176 | 37.77915 | 12845 | 37.78215 | 17237 | 37.77915 | 21231
37.79887 | 1177 | 37.79587 | 7200 | 37.79887 | 10069 | 37.79587 | 17435 | 37.79887 | 22997 | 37.79587 | 27448 | 37.79887 | 847 | 37.79587 | 4622 | 37.79887 | 8082 | 37.79587 | 11287 | 21.39793 | 13148 | 37.79587 | 16308 | 37.79887 | 1122 | 37.79587 | 2081 | 37.79887 | 3674.5 | 37.79587 | 5815 | 37.79887 | 6599 | 37.79587 | 8192 | 37.79887 | 1346 | 37.79587 | 5433 | 37.79887 | 8230 | 37.79587 | 12877 | 37.79887 | 17246 | 37.79587 | 21206
37.81558 | 1097 | 37.81258 | 7124 | 37.81558 | 10046 | 37.81258 | 17415 | 37.81558 | 22994 | 37.81258 | 27431 | 37.81558 | 837 | 37.81258 | 4648 | 37.81558 | 8114 | 37.81258 | 11281 | 21.40629 | 13165 | 37.81258 | 16257 | 37.81558 | 1166 | 37.81258 | 1997 | 37.81558 | 3596.5 | 37.81258 | 5765 | 37.81558 | 6563 | 37.81258 | 8152 | 37.81558 | 1291 | 37.81258 | 5430 | 37.81558 | 8176 | 37.81258 | 12905 | 37.81558 | 17258 | 37.81258 | 21187
37.83229 | 1164 | 37.82929 | 7061 | 37.83229 | 9972 | 37.82929 | 17366 | 37.83229 | 22925 | 37.82929 | 27269 | 37.83229 | 905 | 37.82929 | 4605 | 37.83229 | 8117 | 37.82929 | 11211 | 21.41464 | 13180 | 37.82929 | 16232 | 37.83229 | 1042 | 37.82929 | 2014 | 37.83229 | 3703 | 37.82929 | 5767 | 37.83229 | 6581 | 37.82929 | 8134 | 37.83229 | 1238 | 37.82929 | 5478 | 37.83229 | 8102 | 37.82929 | 12920 | 37.83229 | 17146 | 37.82929 | 21106
37.849 | 1122 | 37.846 | 6988 | 37.849 | 9876 | 37.846 | 17342 | 37.849 | 22891 | 37.846 | 27238 | 37.849 | 894 | 37.846 | 4576 | 37.849 | 8020 | 37.846 | 11168 | 21.423 | 13172 | 37.846 | 16142 | 37.849 | 989 | 37.846 | 1965 | 37.849 | 3556 | 37.846 | 5712 | 37.849 | 6489 | 37.846 | 8103 | 37.849 | 1192 | 37.846 | 5434 | 37.849 | 8043 | 37.846 | 12923 | 37.849 | 17113 | 37.846 | 21017
37.86571 | 1037 | 37.86271 | 6992 | 37.86571 | 9911 | 37.86271 | 17275 | 37.86571 | 22865 | 37.86271 | 27243 | 37.86571 | 879 | 37.86271 | 4565 | 37.86571 | 8047 | 37.86271 | 11152 | 21.43136 | 13168 | 37.86271 | 16091 | 37.86571 | 979 | 37.86271 | 1951 | 37.86571 | 3535 | 37.86271 | 5645 | 37.86571 | 6440 | 37.86271 | 8060 | 37.86571 | 1091 | 37.86271 | 5409 | 37.86571 | 7964 | 37.86271 | 12855 | 37.86571 | 17004 | 37.86271 | 20962
37.88242 | 1056 | 37.87942 | 6963 | 37.88242 | 9809 | 37.87942 | 17246 | 37.88242 | 22829 | 37.87942 | 27074 | 37.88242 | 890 | 37.87942 | 4544 | 37.88242 | 7957 | 37.87942 | 11088 | 21.43971 | 13170 | 37.87942 | 16016 | 37.88242 | 934 | 37.87942 | 1856 | 37.88242 | 3524.5 | 37.87942 | 5611 | 37.88242 | 6461 | 37.87942 | 8011 | 37.88242 | 1111 | 37.87942 | 5411 | 37.88242 | 7901 | 37.87942 | 12820 | 37.88242 | 16942 | 37.87942 | 20925
37.89913 | 965 | 37.89613 | 6901 | 37.89913 | 9786 | 37.89613 | 17179 | 37.89913 | 22681 | 37.89613 | 26999 | 37.89913 | 900 | 37.89613 | 4538 | 37.89913 | 7872 | 37.89613 | 11112 | 21.44807 | 13172 | 37.89613 | 15881 | 37.89913 | 919 | 37.89613 | 1881 | 37.89913 | 3382 | 37.89613 | 5520 | 37.89913 | 6444 | 37.89613 | 7985 | 37.89913 | 1014 | 37.89613 | 5402 | 37.89913 | 7869 | 37.89613 | 12816 | 37.89913 | 16847 | 37.89613 | 20898
37.91584 | 957 | 37.91284 | 6835 | 37.91584 | 9757 | 37.91284 | 17101 | 37.91584 | 22638 | 37.91284 | 26946 | 37.91584 | 1001 | 37.91284 | 4524 | 37.91584 | 7813 | 37.91284 | 10992 | 21.45642 | 13176 | 37.91284 | 15848 | 37.91584 | 844 | 37.91284 | 1853 | 37.91584 | 3413.5 | 37.91284 | 5411 | 37.91584 | 6429 | 37.91284 | 7990 | 37.91584 | 954 | 37.91284 | 5388 | 37.91584 | 7786 | 37.91284 | 12738 | 37.91584 | 16853 | 37.91284 | 20820
37.93256 | 860 | 37.92956 | 6798 | 37.93256 | 9718 | 37.92956 | 16999 | 37.93256 | 22620 | 37.92956 | 26893 | 37.93256 | 988 | 37.92956 | 4444 | 37.93256 | 7708 | 37.92956 | 10912 | 21.46478 | 13171 | 37.92956 | 15847 | 37.93256 | 830 | 37.92956 | 1834 | 37.93256 | 3346 | 37.92956 | 5384 | 37.93256 | 6355 | 37.92956 | 7914 | 37.93256 | 951 | 37.92956 | 5336 | 37.93256 | 7787 | 37.92956 | 12687 | 37.93256 | 16737 | 37.92956 | 20748
37.94927 | 923 | 37.94627 | 6691 | 37.94927 | 9583 | 37.94627 | 16991 | 37.94927 | 22592 | 37.94627 | 26717 | 37.94927 | 969 | 37.94627 | 4443 | 37.94927 | 7579 | 37.94627 | 10931 | 21.47313 | 13152 | 37.94627 | 15751 | 37.94927 | 816 | 37.94627 | 1847 | 37.94927 | 3286 | 37.94627 | 5389 | 37.94927 | 6327 | 37.94627 | 7914 | 37.94927 | 988 | 37.94627 | 5363 | 37.94927 | 7694 | 37.94627 | 12734 | 37.94927 | 16700 | 37.94627 | 20713
37.96598 | 904 | 37.96298 | 6654 | 37.96598 | 9588 | 37.96298 | 16935 | 37.96598 | 22515 | 37.96298 | 26738 | 37.96598 | 1005 | 37.96298 | 4413 | 37.96598 | 7570 | 37.96298 | 10827 | 21.48149 | 13140 | 37.96298 | 15605 | 37.96598 | 854 | 37.96298 | 1831 | 37.96598 | 3229 | 37.96298 | 5288 | 37.96598 | 6318 | 37.96298 | 7915 | 37.96598 | 957 | 37.96298 | 5372 | 37.96598 | 7676 | 37.96298 | 12612 | 37.96598 | 16673 | 37.96298 | 20637
37.98269 | 920 | 37.97969 | 6622 | 37.98269 | 9512 | 37.97969 | 16811 | 37.98269 | 22481 | 37.97969 | 26691 | 37.98269 | 1013 | 37.97969 | 4368 | 37.98269 | 7420 | 37.97969 | 10753 | 21.48984 | 13139 | 37.97969 | 15665 | 37.98269 | 850 | 37.97969 | 1809 | 37.98269 | 3158.5 | 37.97969 | 5269 | 37.98269 | 6280 | 37.97969 | 7851 | 37.98269 | 975 | 37.97969 | 5359 | 37.98269 | 7600 | 37.97969 | 12550 | 37.98269 | 16610 | 37.97969 | 20567
37.9994 | 969 | 37.9964 | 6611 | 37.9994 | 9518 | 37.9964 | 16820 | 37.9994 | 22436 | 37.9964 | 26647 | 37.9994 | 952 | 37.9964 | 4403 | 37.9994 | 7260 | 37.9964 | 10712 | 21.4982 | 13147 | 37.9964 | 15593 | 37.9994 | 839 | 37.9964 | 1759 | 37.9994 | 3103 | 37.9964 | 5151 | 37.9994 | 6273 | 37.9964 | 7818 | 37.9994 | 973 | 37.9964 | 5371 | 37.9994 | 7538 | 37.9964 | 12471 | 37.9994 | 16555 | 37.9964 | 20544
38.01611 | 979 | 38.01311 | 6581 | 38.01611 | 9460 | 38.01311 | 16707 | 38.01611 | 22436 | 38.01311 | 26581 | 38.01611 | 941 | 38.01311 | 4380 | 38.01611 | 7213 | 38.01311 | 10619 | 21.50656 | 13158 | 38.01311 | 15546 | 38.01611 | 877 | 38.01311 | 1757 | 38.01611 | 3088 | 38.01311 | 5185 | 38.01611 | 6249 | 38.01311 | 7772 | 38.01611 | 1061 | 38.01311 | 5337 | 38.01611 | 7535 | 38.01311 | 12504 | 38.01611 | 16518 | 38.01311 | 20499
38.03282 | 979 | 38.02982 | 6579 | 38.03282 | 9393 | 38.02982 | 16680 | 38.03282 | 22432 | 38.02982 | 26548 | 38.03282 | 920 | 38.02982 | 4371 | 38.03282 | 7097 | 38.02982 | 10637 | 21.51491 | 13160 | 38.02982 | 15512 | 38.03282 | 859 | 38.02982 | 1748 | 38.03282 | 3028 | 38.02982 | 5079 | 38.03282 | 6279 | 38.02982 | 7766 | 38.03282 | 1043 | 38.02982 | 5353 | 38.03282 | 7470 | 38.02982 | 12471 | 38.03282 | 16434 | 38.02982 | 20444
38.04953 | 1078 | 38.04653 | 6548 | 38.04953 | 9352 | 38.04653 | 16642 | 38.04953 | 22393 | 38.04653 | 26547 | 38.04953 | 823 | 38.04653 | 4367 | 38.04953 | 7007 | 38.04653 | 10568 | 21.52327 | 13158 | 38.04653 | 15505 | 38.04953 | 934 | 38.04653 | 1741 | 38.04953 | 2969.5 | 38.04653 | 5051 | 38.04953 | 6238 | 38.04653 | 7782 | 38.04953 | 1036 | 38.04653 | 5332 | 38.04953 | 7475 | 38.04653 | 12405 | 38.04953 | 16416 | 38.04653 | 20435
38.06625 | 1056 | 38.06325 | 6541 | 38.06625 | 9380 | 38.06325 | 16617 | 38.06625 | 22358 | 38.06325 | 26463 | 38.06625 | 856 | 38.06325 | 4357 | 38.06625 | 6914 | 38.06325 | 10484 | 21.53162 | 13172 | 38.06325 | 15474 | 38.06625 | 1054 | 38.06325 | 1740 | 38.06625 | 2965 | 38.06325 | 5013 | 38.06625 | 6236 | 38.06325 | 7786 | 38.06625 | 1086 | 38.06325 | 5345 | 38.06625 | 7408 | 38.06325 | 12404 | 38.06625 | 16413 | 38.06325 | 20444
38.08296 | 1075 | 38.07996 | 6556 | 38.08296 | 9342 | 38.07996 | 16523 | 38.08296 | 22328 | 38.07996 | 26497 | 38.08296 | 769 | 38.07996 | 4360 | 38.08296 | 6816 | 38.07996 | 10487 | 21.53998 | 13169 | 38.07996 | 15453 | 38.08296 | 972 | 38.07996 | 1756 | 38.08296 | 2977 | 38.07996 | 4963 | 38.08296 | 6230 | 38.07996 | 7756 | 38.08296 | 1049 | 38.07996 | 5332 | 38.08296 | 7390 | 38.07996 | 12338 | 38.08296 | 16475 | 38.07996 | 20379
38.09967 | 1069 | 38.09667 | 6561 | 38.09967 | 9340 | 38.09667 | 16555 | 38.09967 | 22357 | 38.09667 | 26436 | 38.09967 | 685 | 38.09667 | 4368 | 38.09967 | 6802 | 38.09667 | 10484 | 21.54833 | 13169 | 38.09667 | 15424 | 38.09967 | 957 | 38.09667 | 1767 | 38.09967 | 2893 | 38.09667 | 4903 | 38.09967 | 6204 | 38.09667 | 7707 | 38.09967 | 1029 | 38.09667 | 5327 | 38.09967 | 7397 | 38.09667 | 12340 | 38.09967 | 16410 | 38.09667 | 20424
38.11638 | 1037 | 38.11338 | 6533 | 38.11638 | 9321 | 38.11338 | 16461 | 38.11638 | 22327 | 38.11338 | 26426 | 38.11638 | 656 | 38.11338 | 4401 | 38.11638 | 6748 | 38.11338 | 10429 | 21.55669 | 13158 | 38.11338 | 15378 | 38.11638 | 969 | 38.11338 | 1722 | 38.11638 | 2897.5 | 38.11338 | 4918 | 38.11638 | 6205 | 38.11338 | 7713 | 38.11638 | 1040 | 38.11338 | 5298 | 38.11638 | 7357 | 38.11338 | 12317 | 38.11638 | 16379 | 38.11338 | 20376
38.13309 | 1001 | 38.13009 | 6486 | 38.13309 | 9274 | 38.13009 | 16461 | 38.13309 | 22304 | 38.13009 | 26409 | 38.13309 | 653 | 38.13009 | 4374 | 38.13309 | 6758 | 38.13009 | 10355 | 21.56505 | 13155 | 38.13009 | 15408 | 38.13309 | 955 | 38.13009 | 1683 | 38.13309 | 2840.5 | 38.13009 | 4879 | 38.13309 | 6178 | 38.13009 | 7725 | 38.13309 | 1015 | 38.13009 | 5275 | 38.13309 | 7305 | 38.13009 | 12279 | 38.13309 | 16342 | 38.13009 | 20392
38.1498 | 965 | 38.1468 | 6461 | 38.1498 | 9307 | 38.1468 | 16388 | 38.1498 | 22288 | 38.1468 | 26438 | 38.1498 | 569 | 38.1468 | 4342 | 38.1498 | 6634 | 38.1468 | 10350 | 21.5734 | 13155 | 38.1468 | 15368 | 38.1498 | 910 | 38.1468 | 1693 | 38.1498 | 2863 | 38.1468 | 4890 | 38.1498 | 6188 | 38.1468 | 7707 | 38.1498 | 915 | 38.1468 | 5319 | 38.1498 | 7314 | 38.1468 | 12332 | 38.1498 | 16368 | 38.1468 | 20310
38.16651 | 897 | 38.16351 | 6453 | 38.16651 | 9281 | 38.16351 | 16390 | 38.16651 | 22310 | 38.16351 | 26394 | 38.16651 | 538 | 38.16351 | 4365 | 38.16651 | 6566 | 38.16351 | 10392 | 21.58176 | 13149 | 38.16351 | 15363 | 38.16651 | 893 | 38.16351 | 1712 | 38.16651 | 2824 | 38.16351 | 4828 | 38.16651 | 6174 | 38.16351 | 7728 | 38.16651 | 909 | 38.16351 | 5300 | 38.16651 | 7295 | 38.16351 | 12252 | 38.16651 | 16348 | 38.16351 | 20329
38.18322 | 823 | 38.18022 | 6429 | 38.18322 | 9243 | 38.18022 | 16367 | 38.18322 | 22290 | 38.18022 | 26343 | 38.18322 | 462 | 38.18022 | 4337 | 38.18322 | 6589 | 38.18022 | 10345 | 21.59011 | 13171 | 38.18022 | 15352 | 38.18322 | 803 | 38.18022 | 1692 | 38.18322 | 2842 | 38.18022 | 4850 | 38.18322 | 6194 | 38.18022 | 7693 | 38.18322 | 877 | 38.18022 | 5284 | 38.18322 | 7289 | 38.18022 | 12234 | 38.18322 | 16334 | 38.18022 | 20338
38.19994 | 793 | 38.19694 | 6430 | 38.19994 | 9248 | 38.19694 | 16348 | 38.19994 | 22278 | 38.19694 | 26338 | 38.19994 | 502 | 38.19694 | 4286 | 38.19994 | 6550 | 38.19694 | 10351 | 21.59847 | 13168 | 38.19694 | 15326 | 38.19994 | 773 | 38.19694 | 1719 | 38.19994 | 2839 | 38.19694 | 4852 | 38.19994 | 6196 | 38.19694 | 7686 | 38.19994 | 763 | 38.19694 | 5287 | 38.19994 | 7285 | 38.19694 | 12274 | 38.19994 | 16336 | 38.19694 | 20330
38.21665 | 721 | 38.21365 | 6372 | 38.21665 | 9239 | 38.21365 | 16357 | 38.21665 | 22267 | 38.21365 | 26345 | 38.21665 | 435 | 38.21365 | 4331 | 38.21665 | 6519 | 38.21365 | 10325 | 21.60682 | 13149 | 38.21365 | 15356 | 38.21665 | 686 | 38.21365 | 1705 | 38.21665 | 2770 | 38.21365 | 4806 | 38.21665 | 6195 | 38.21365 | 7682 | 38.21665 | 730 | 38.21365 | 5298 | 38.21665 | 7275 | 38.21365 | 12234 | 38.21665 | 16311 | 38.21365 | 20303
38.23336 | 675 | 38.23036 | 6415 | 38.23336 | 9231 | 38.23036 | 16328 | 38.23336 | 22257 | 38.23036 | 26348 | 38.23336 | 442 | 38.23036 | 4279 | 38.23336 | 6484 | 38.23036 | 10305 | 21.61518 | 13156 | 38.23036 | 15347 | 38.23336 | 620 | 38.23036 | 1681 | 38.23336 | 2798.5 | 38.23036 | 4768 | 38.23336 | 6185 | 38.23036 | 7683 | 38.23336 | 652 | 38.23036 | 5306 | 38.23336 | 7247 | 38.23036 | 12235 | 38.23336 | 16299 | 38.23036 | 20299
38.25007 | 592 | 38.24707 | 6380 | 38.25007 | 9200 | 38.24707 | 16314 | 38.25007 | 22264 | 38.24707 | 26357 | 38.25007 | 368 | 38.24707 | 4297 | 38.25007 | 6427 | 38.24707 | 10285 | 21.62353 | 13139 | 38.24707 | 15319 | 38.25007 | 595 | 38.24707 | 1659 | 38.25007 | 2776 | 38.24707 | 4789 | 38.25007 | 6171 | 38.24707 | 7686 | 38.25007 | 612 | 38.24707 | 5266 | 38.25007 | 7235 | 38.24707 | 12220 | 38.25007 | 16345 | 38.24707 | 20288
38.26678 | 583 | 38.26378 | 6340 | 38.26678 | 9228 | 38.26378 | 16335 | 38.26678 | 22254 | 38.26378 | 26293 | 38.26678 | 367 | 38.26378 | 4278 | 38.26678 | 6443 | 38.26378 | 10267 | 21.63189 | 13172 | 38.26378 | 15330 | 38.26678 | 556 | 38.26378 | 1671 | 38.26678 | 2750.5 | 38.26378 | 4779 | 38.26678 | 6150 | 38.26378 | 7683 | 38.26678 | 609 | 38.26378 | 5276 | 38.26678 | 7230 | 38.26378 | 12203 | 38.26678 | 16288 | 38.26378 | 20274
38.28349 | 553 | 38.28049 | 6331 | 38.28349 | 9219 | 38.28049 | 16280 | 38.28349 | 22233 | 38.28049 | 26350 | 38.28349 | 352 | 38.28049 | 4240 | 38.28349 | 6428 | 38.28049 | 10299 | 21.64025 | 13173 | 38.28049 | 15370 | 38.28349 | 510 | 38.28049 | 1668 | 38.28349 | 2789.5 | 38.28049 | 4757 | 38.28349 | 6158 | 38.28049 | 7681 | 38.28349 | 547 | 38.28049 | 5255 | 38.28349 | 7262 | 38.28049 | 12222 | 38.28349 | 16284 | 38.28049 | 20276
38.3002 | 526 | 38.2972 | 6334 | 38.3002 | 9226 | 38.2972 | 16315 | 38.3002 | 22247 | 38.2972 | 26304 | 38.3002 | 364 | 38.2972 | 4234 | 38.3002 | 6381 | 38.2972 | 10274 | 21.6486 | 13156 | 38.2972 | 15303 | 38.3002 | 487 | 38.2972 | 1660 | 38.3002 | 2779 | 38.2972 | 4778 | 38.3002 | 6168 | 38.2972 | 7695 | 38.3002 | 513 | 38.2972 | 5217 | 38.3002 | 7257 | 38.2972 | 12238 | 38.3002 | 16318 | 38.2972 | 20282
38.31691 | 505 | 38.31391 | 6296 | 38.31691 | 9240 | 38.31391 | 16290 | 38.31691 | 22260 | 38.31391 | 26351 | 38.31691 | 359 | 38.31391 | 4268 | 38.31691 | 6403 | 38.31391 | 10257 | 21.65696 | 13178 | 38.31391 | 15289 | 38.31691 | 477 | 38.31391 | 1674 | 38.31691 | 2780.5 | 38.31391 | 4732 | 38.31691 | 6179 | 38.31391 | 7676 | 38.31691 | 468 | 38.31391 | 5283 | 38.31691 | 7208 | 38.31391 | 12209 | 38.31691 | 16306 | 38.31391 | 20259
38.33363 | 474 | 38.33063 | 6314 | 38.33363 | 9237 | 38.33063 | 16274 | 38.33363 | 22231 | 38.33063 | 26367 | 38.33363 | 377 | 38.33063 | 4241 | 38.33363 | 6349 | 38.33063 | 10263 | 21.66531 | 13183 | 38.33063 | 15309 | 38.33363 | 432 | 38.33063 | 1642 | 38.33363 | 2774.5 | 38.33063 | 4757 | 38.33363 | 6173 | 38.33063 | 7685 | 38.33363 | 478 | 38.33063 | 5257 | 38.33363 | 7226 | 38.33063 | 12211 | 38.33363 | 16276 | 38.33063 | 20276
38.35034 | 433 | 38.34734 | 6285 | 38.35034 | 9214 | 38.34734 | 16277 | 38.35034 | 22252 | 38.34734 | 26314 | 38.35034 | 346 | 38.34734 | 4241 | 38.35034 | 6358 | 38.34734 | 10245 | 21.67367 | 13167 | 38.34734 | 15325 | 38.35034 | 389 | 38.34734 | 1658 | 38.35034 | 2758 | 38.34734 | 4734 | 38.35034 | 6177 | 38.34734 | 7651 | 38.35034 | 464 | 38.34734 | 5270 | 38.35034 | 7212 | 38.34734 | 12185 | 38.35034 | 16304 | 38.34734 | 20277
38.36705 | 402 | 38.36405 | 6299 | 38.36705 | 9218 | 38.36405 | 16269 | 38.36705 | 22247 | 38.36405 | 26316 | 38.36705 | 357 | 38.36405 | 4236 | 38.36705 | 6393 | 38.36405 | 10244 | 21.68202 | 13162 | 38.36405 | 15311 | 38.36705 | 366 | 38.36405 | 1669 | 38.36705 | 2749 | 38.36405 | 4716 | 38.36705 | 6155 | 38.36405 | 7675 | 38.36705 | 381 | 38.36405 | 5265 | 38.36705 | 7220 | 38.36405 | 12194 | 38.36705 | 16299 | 38.36405 | 20255
38.38376 | 425 | 38.38076 | 6276 | 38.38376 | 9198 | 38.38076 | 16277 | 38.38376 | 22247 | 38.38076 | 26329 | 38.38376 | 333 | 38.38076 | 4231 | 38.38376 | 6311 | 38.38076 | 10244 | 21.69038 | 13177 | 38.38076 | 15299 | 38.38376 | 403 | 38.38076 | 1646 | 38.38376 | 2743 | 38.38076 | 4745 | 38.38376 | 6153 | 38.38076 | 7701 | 38.38376 | 403 | 38.38076 | 5279 | 38.38376 | 7227 | 38.38076 | 12163 | 38.38376 | 16259 | 38.38076 | 20259
38.40047 | 412 | 38.39747 | 6288 | 38.40047 | 9208 | 38.39747 | 16290 | 38.40047 | 22247 | 38.39747 | 26334 | 38.40047 | 350 | 38.39747 | 4227 | 38.40047 | 6317 | 38.39747 | 10270 | 21.69874 | 13175 | 38.39747 | 15290 | 38.40047 | 347 | 38.39747 | 1663 | 38.40047 | 2750.5 | 38.39747 | 4707 | 38.40047 | 6162 | 38.39747 | 7676 | 38.40047 | 439 | 38.39747 | 5232 | 38.40047 | 7244 | 38.39747 | 12193 | 38.40047 | 16297 | 38.39747 | 20251
38.41718 | 410 | 38.41418 | 6278 | 38.41718 | 9161 | 38.41418 | 16259 | 38.41718 | 22212 | 38.41418 | 26329 | 38.41718 | 307 | 38.41418 | 4219 | 38.41718 | 6339 | 38.41418 | 10241 | 21.70709 | 13156 | 38.41418 | 15308 | 38.41718 | 333 | 38.41418 | 1670 | 38.41718 | 2752 | 38.41418 | 4731 | 38.41718 | 6180 | 38.41418 | 7691 | 38.41718 | 378 | 38.41418 | 5241 | 38.41718 | 7247 | 38.41418 | 12219 | 38.41718 | 16273 | 38.41418 | 20292
38.43389 | 324 | 38.43089 | 6310 | 38.43389 | 9205 | 38.43089 | 16259 | 38.43389 | 22246 | 38.43089 | 26327 | 38.43389 | 348 | 38.43089 | 4219 | 38.43389 | 6335 | 38.43089 | 10245 | 21.71545 | 13164 | 38.43089 | 15252 | 38.43389 | 304 | 38.43089 | 1642 | 38.43389 | 2722 | 38.43089 | 4769 | 38.43389 | 6146 | 38.43089 | 7668 | 38.43389 | 366 | 38.43089 | 5265 | 38.43389 | 7217 | 38.43089 | 12201 | 38.43389 | 16264 | 38.43089 | 20262
38.4506 | 342 | 38.4476 | 6294 | 38.4506 | 9193 | 38.4476 | 16256 | 38.4506 | 22244 | 38.4476 | 26335 | 38.4506 | 304 | 38.4476 | 4232 | 38.4506 | 6331 | 38.4476 | 10277 | 21.7238 | 13162 | 38.4476 | 15301 | 38.4506 | 363 | 38.4476 | 1626 | 38.4506 | 2720.5 | 38.4476 | 4711 | 38.4506 | 6150 | 38.4476 | 7673 | 38.4506 | 411 | 38.4476 | 5257 | 38.4506 | 7247 | 38.4476 | 12172 | 38.4506 | 16282 | 38.4476 | 20305
38.46732 | 369 | 38.46432 | 6284 | 38.46732 | 9151 | 38.46432 | 16293 | 38.46732 | 22229 | 38.46432 | 26335 | 38.46732 | 324 | 38.46432 | 4242 | 38.46732 | 6310 | 38.46432 | 10235 | 21.73216 | 13163 | 38.46432 | 15300 | 38.46732 | 291 | 38.46432 | 1623 | 38.46732 | 2716 | 38.46432 | 4716 | 38.46732 | 6152 | 38.46432 | 7686 | 38.46732 | 323 | 38.46432 | 5253 | 38.46732 | 7222 | 38.46432 | 12185 | 38.46732 | 16276 | 38.46432 | 20274
38.48403 | 387 | 38.48103 | 6303 | 38.48403 | 9198 | 38.48103 | 16254 | 38.48403 | 22235 | 38.48103 | 26336 | 38.48403 | 336 | 38.48103 | 4245 | 38.48403 | 6299 | 38.48103 | 10230 | 21.74051 | 13155 | 38.48103 | 15305 | 38.48403 | 291 | 38.48103 | 1674 | 38.48403 | 2710 | 38.48103 | 4749 | 38.48403 | 6150 | 38.48103 | 7664 | 38.48403 | 353 | 38.48103 | 5264 | 38.48403 | 7211 | 38.48103 | 12192 | 38.48403 | 16297 | 38.48103 | 20292
38.50074 | 402 | 38.49774 | 6289 | 38.50074 | 9162 | 38.49774 | 16258 | 38.50074 | 22243 | 38.49774 | 26310 | 38.50074 | 322 | 38.49774 | 4237 | 38.50074 | 6328 | 38.49774 | 10235 | 21.74887 | 13152 | 38.49774 | 15282 | 38.50074 | 310 | 38.49774 | 1659 | 38.50074 | 2777.5 | 38.49774 | 4706 | 38.50074 | 6154 | 38.49774 | 7682 | 38.50074 | 379 | 38.49774 | 5259 | 38.50074 | 7233 | 38.49774 | 12199 | 38.50074 | 16281 | 38.49774 | 20247
38.51745 | 375 | 38.51445 | 6293 | 38.51745 | 9186 | 38.51445 | 16245 | 38.51745 | 22260 | 38.51445 | 26322 | 38.51745 | 332 | 38.51445 | 4213 | 38.51745 | 6343 | 38.51445 | 10246 | 21.75723 | 13188 | 38.51445 | 15316 | 38.51745 | 299 | 38.51445 | 1638 | 38.51745 | 2768.5 | 38.51445 | 4756 | 38.51745 | 6148 | 38.51445 | 7655 | 38.51745 | 337 | 38.51445 | 5232 | 38.51745 | 7231 | 38.51445 | 12184 | 38.51745 | 16278 | 38.51445 | 20266
38.53416 | 393 | 38.53116 | 6293 | 38.53416 | 9197 | 38.53116 | 16254 | 38.53416 | 22270 | 38.53116 | 26319 | 38.53416 | 359 | 38.53116 | 4221 | 38.53416 | 6343 | 38.53116 | 10261 | 21.76558 | 13175 | 38.53116 | 15295 | 38.53416 | 316 | 38.53116 | 1631 | 38.53416 | 2743 | 38.53116 | 4736 | 38.53416 | 6140 | 38.53116 | 7671 | 38.53416 | 327 | 38.53116 | 5257 | 38.53416 | 7259 | 38.53116 | 12167 | 38.53416 | 16272 | 38.53116 | 20275
38.55087 | 355 | 38.54787 | 6286 | 38.55087 | 9190 | 38.54787 | 16267 | 38.55087 | 22246 | 38.54787 | 26301 | 38.55087 | 327 | 38.54787 | 4228 | 38.55087 | 6350 | 38.54787 | 10244 | 21.77394 | 13164 | 38.54787 | 15290 | 38.55087 | 312 | 38.54787 | 1632 | 38.55087 | 2750.5 | 38.54787 | 4767 | 38.55087 | 6157 | 38.54787 | 7664 | 38.55087 | 320 | 38.54787 | 5232 | 38.55087 | 7243 | 38.54787 | 12216 | 38.55087 | 16299 | 38.54787 | 20279
38.56758 | 328 | 38.56458 | 6296 | 38.56758 | 9184 | 38.56458 | 16278 | 38.56758 | 22260 | 38.56458 | 26301 | 38.56758 | 310 | 38.56458 | 4249 | 38.56758 | 6329 | 38.56458 | 10252 | 21.78229 | 13139 | 38.56458 | 15274 | 38.56758 | 295 | 38.56458 | 1660 | 38.56758 | 2773 | 38.56458 | 4757 | 38.56758 | 6166 | 38.56458 | 7659 | 38.56758 | 332 | 38.56458 | 5245 | 38.56758 | 7248 | 38.56458 | 12219 | 38.56758 | 16275 | 38.56458 | 20293
38.5843 | 346 | 38.5813 | 6286 | 38.5843 | 9177 | 38.5813 | 16257 | 38.5843 | 22227 | 38.5813 | 26311 | 38.5843 | 303 | 38.5813 | 4236 | 38.5843 | 6348 | 38.5813 | 10256 | 21.79065 | 13182 | 38.5813 | 15292 | 38.5843 | 329 | 38.5813 | 1622 | 38.5843 | 2764 | 38.5813 | 4754 | 38.5843 | 6164 | 38.5813 | 7643 | 38.5843 | 321 | 38.5813 | 5263 | 38.5843 | 7203 | 38.5813 | 12193 | 38.5843 | 16285 | 38.5813 | 20265
38.60101 | 323 | 38.59801 | 6285 | 38.60101 | 9199 | 38.59801 | 16249 | 38.60101 | 22259 | 38.59801 | 26318 | 38.60101 | 333 | 38.59801 | 4217 | 38.60101 | 6312 | 38.59801 | 10278 | 21.799 | 13150 | 38.59801 | 15270 | 38.60101 | 323 | 38.59801 | 1648 | 38.60101 | 2779 | 38.59801 | 4815 | 38.60101 | 6180 | 38.59801 | 7659 | 38.60101 | 307 | 38.59801 | 5257 | 38.60101 | 7265 | 38.59801 | 12202 | 38.60101 | 16288 | 38.59801 | 20261
38.61772 | 337 | 38.61472 | 6315 | 38.61772 | 9186 | 38.61472 | 16275 | 38.61772 | 22279 | 38.61472 | 26303 | 38.61772 | 340 | 38.61472 | 4279 | 38.61772 | 6369 | 38.61472 | 10258 | 21.80736 | 13156 | 38.61472 | 15287 | 38.61772 | 283 | 38.61472 | 1622 | 38.61772 | 2806 | 38.61472 | 4788 | 38.61772 | 6157 | 38.61472 | 7630 | 38.61772 | 338 | 38.61472 | 5257 | 38.61772 | 7257 | 38.61472 | 12209 | 38.61772 | 16268 | 38.61472 | 20247
38.63443 | 327 | 38.63143 | 6307 | 38.63443 | 9192 | 38.63143 | 16262 | 38.63443 | 22261 | 38.63143 | 26325 | 38.63443 | 334 | 38.63143 | 4254 | 38.63443 | 6327 | 38.63143 | 10247 | 21.81571 | 13172 | 38.63143 | 15322 | 38.63443 | 262 | 38.63143 | 1640 | 38.63443 | 2789.5 | 38.63143 | 4803 | 38.63443 | 6162 | 38.63143 | 7665 | 38.63443 | 343 | 38.63143 | 5288 | 38.63443 | 7290 | 38.63143 | 12223 | 38.63443 | 16265 | 38.63143 | 20228
38.65114 | 318 | 38.64814 | 6316 | 38.65114 | 9198 | 38.64814 | 16227 | 38.65114 | 22280 | 38.64814 | 26329 | 38.65114 | 344 | 38.64814 | 4242 | 38.65114 | 6294 | 38.64814 | 10273 | 21.82407 | 13165 | 38.64814 | 15279 | 38.65114 | 311 | 38.64814 | 1629 | 38.65114 | 2750.5 | 38.64814 | 4799 | 38.65114 | 6186 | 38.64814 | 7665 | 38.65114 | 307 | 38.64814 | 5248 | 38.65114 | 7271 | 38.64814 | 12228 | 38.65114 | 16258 | 38.64814 | 20293
38.66785 | 329 | 38.66485 | 6284 | 38.66785 | 9177 | 38.66485 | 16261 | 38.66785 | 22242 | 38.66485 | 26317 | 38.66785 | 335 | 38.66485 | 4270 | 38.66785 | 6392 | 38.66485 | 10294 | 21.83243 | 13186 | 38.66485 | 15294 | 38.66785 | 321 | 38.66485 | 1621 | 38.66785 | 2744.5 | 38.66485 | 4793 | 38.66785 | 6173 | 38.66485 | 7641 | 38.66785 | 294 | 38.66485 | 5288 | 38.66785 | 7247 | 38.66485 | 12216 | 38.66785 | 16276 | 38.66485 | 20259
38.68456 | 302 | 38.68156 | 6296 | 38.68456 | 9204 | 38.68156 | 16249 | 38.68456 | 22232 | 38.68156 | 26332 | 38.68456 | 316 | 38.68156 | 4257 | 38.68456 | 6421 | 38.68156 | 10272 | 21.84078 | 13178 | 38.68156 | 15296 | 38.68456 | 290 | 38.68156 | 1620 | 38.68456 | 2764 | 38.68156 | 4796 | 38.68456 | 6162 | 38.68156 | 7648 | 38.68456 | 299 | 38.68156 | 5230 | 38.68456 | 7280 | 38.68156 | 12190 | 38.68456 | 16303 | 38.68156 | 20257
38.70127 | 327 | 38.69827 | 6304 | 38.70127 | 9185 | 38.69827 | 16251 | 38.70127 | 22220 | 38.69827 | 26298 | 38.70127 | 293 | 38.69827 | 4263 | 38.70127 | 6375 | 38.69827 | 10273 | 21.84914 | 13169 | 38.69827 | 15346 | 38.70127 | 296 | 38.69827 | 1642 | 38.70127 | 2744.5 | 38.69827 | 4778 | 38.70127 | 6171 | 38.69827 | 7665 | 38.70127 | 307 | 38.69827 | 5253 | 38.70127 | 7297 | 38.69827 | 12238 | 38.70127 | 16285 | 38.69827 | 20275
38.71799 | 302 | 38.71499 | 6305 | 38.71799 | 9179 | 38.71499 | 16238 | 38.71799 | 22256 | 38.71499 | 26298 | 38.71799 | 290 | 38.71499 | 4274 | 38.71799 | 6385 | 38.71499 | 10258 | 21.85749 | 13152 | 38.71499 | 15289 | 38.71799 | 312 | 38.71499 | 1618 | 38.71799 | 2750.5 | 38.71499 | 4797 | 38.71799 | 6146 | 38.71499 | 7639 | 38.71799 | 280 | 38.71499 | 5258 | 38.71799 | 7271 | 38.71499 | 12270 | 38.71799 | 16344 | 38.71499 | 20256
38.7347 | 263 | 38.7317 | 6315 | 38.7347 | 9158 | 38.7317 | 16234 | 38.7347 | 22225 | 38.7317 | 26275 | 38.7347 | 285 | 38.7317 | 4256 | 38.7347 | 6386 | 38.7317 | 10247 | 21.86585 | 13162 | 38.7317 | 15289 | 38.7347 | 289 | 38.7317 | 1620 | 38.7347 | 2762.5 | 38.7317 | 4748 | 38.7347 | 6156 | 38.7317 | 7668 | 38.7347 | 270 | 38.7317 | 5253 | 38.7347 | 7246 | 38.7317 | 12251 | 38.7347 | 16317 | 38.7317 | 20275
38.75141 | 284 | 38.74841 | 6280 | 38.75141 | 9185 | 38.74841 | 16242 | 38.75141 | 22249 | 38.74841 | 26275 | 38.75141 | 265 | 38.74841 | 4253 | 38.75141 | 6401 | 38.74841 | 10265 | 21.8742 | 13171 | 38.74841 | 15311 | 38.75141 | 267 | 38.74841 | 1637 | 38.75141 | 2768.5 | 38.74841 | 4743 | 38.75141 | 6156 | 38.74841 | 7636 | 38.75141 | 273 | 38.74841 | 5258 | 38.75141 | 7261 | 38.74841 | 12209 | 38.75141 | 16310 | 38.74841 | 20249
38.76812 | 302 | 38.76512 | 6294 | 38.76812 | 9220 | 38.76512 | 16247 | 38.76812 | 22231 | 38.76512 | 26289 | 38.76812 | 273 | 38.76512 | 4266 | 38.76812 | 6410 | 38.76512 | 10211 | 21.88256 | 13138 | 38.76512 | 15308 | 38.76812 | 261 | 38.76512 | 1633 | 38.76812 | 2687.5 | 38.76512 | 4757 | 38.76812 | 6132 | 38.76512 | 7667 | 38.76812 | 268 | 38.76512 | 5263 | 38.76812 | 7242 | 38.76512 | 12238 | 38.76812 | 16316 | 38.76512 | 20268
38.78483 | 272 | 38.78183 | 6307 | 38.78483 | 9198 | 38.78183 | 16209 | 38.78483 | 22250 | 38.78183 | 26292 | 38.78483 | 248 | 38.78183 | 4266 | 38.78483 | 6392 | 38.78183 | 10255 | 21.89092 | 13157 | 38.78183 | 15300 | 38.78483 | 248 | 38.78183 | 1644 | 38.78483 | 2737 | 38.78183 | 4714 | 38.78483 | 6158 | 38.78183 | 7675 | 38.78483 | 269 | 38.78183 | 5258 | 38.78483 | 7267 | 38.78183 | 12226 | 38.78483 | 16297 | 38.78183 | 20248
38.80154 | 264 | 38.79854 | 6297 | 38.80154 | 9190 | 38.79854 | 16186 | 38.80154 | 22189 | 38.79854 | 26275 | 38.80154 | 253 | 38.79854 | 4228 | 38.80154 | 6398 | 38.79854 | 10272 | 21.89927 | 13183 | 38.79854 | 15320 | 38.80154 | 283 | 38.79854 | 1637 | 38.80154 | 2728 | 38.79854 | 4693 | 38.80154 | 6126 | 38.79854 | 7662 | 38.80154 | 263 | 38.79854 | 5244 | 38.80154 | 7237 | 38.79854 | 12233 | 38.80154 | 16310 | 38.79854 | 20254
38.81825 | 246 | 38.81525 | 6255 | 38.81825 | 9172 | 38.81525 | 16252 | 38.81825 | 22226 | 38.81525 | 26311 | 38.81825 | 265 | 38.81525 | 4268 | 38.81825 | 6434 | 38.81525 | 10207 | 21.90763 | 13152 | 38.81525 | 15308 | 38.81825 | 261 | 38.81525 | 1637 | 38.81825 | 2716 | 38.81525 | 4713 | 38.81825 | 6144 | 38.81525 | 7657 | 38.81825 | 251 | 38.81525 | 5265 | 38.81825 | 7286 | 38.81525 | 12213 | 38.81825 | 16324 | 38.81525 | 20249
38.83496 | 268 | 38.83196 | 6288 | 38.83496 | 9168 | 38.83196 | 16232 | 38.83496 | 22226 | 38.83196 | 26285 | 38.83496 | 252 | 38.83196 | 4257 | 38.83496 | 6327 | 38.83196 | 10235 | 21.91598 | 13171 | 38.83196 | 15290 | 38.83496 | 222 | 38.83196 | 1631 | 38.83496 | 2732.5 | 38.83196 | 4702 | 38.83496 | 6134 | 38.83196 | 7642 | 38.83496 | 283 | 38.83196 | 5254 | 38.83496 | 7239 | 38.83196 | 12215 | 38.83496 | 16283 | 38.83196 | 20244
38.85168 | 264 | 38.84868 | 6277 | 38.85168 | 9156 | 38.84868 | 16248 | 38.85168 | 22218 | 38.84868 | 26287 | 38.85168 | 253 | 38.84868 | 4236 | 38.85168 | 6369 | 38.84868 | 10261 | 21.92434 | 13173 | 38.84868 | 15279 | 38.85168 | 254 | 38.84868 | 1615 | 38.85168 | 2704 | 38.84868 | 4735 | 38.85168 | 6151 | 38.84868 | 7630 | 38.85168 | 302 | 38.84868 | 5230 | 38.85168 | 7218 | 38.84868 | 12230 | 38.85168 | 16293 | 38.84868 | 20251
38.86839 | 248 | 38.86539 | 6278 | 38.86839 | 9193 | 38.86539 | 16220 | 38.86839 | 22200 | 38.86539 | 26299 | 38.86839 | 247 | 38.86539 | 4246 | 38.86839 | 6327 | 38.86539 | 10225 | 21.93269 | 13169 | 38.86539 | 15292 | 38.86839 | 264 | 38.86539 | 1626 | 38.86839 | 2732.5 | 38.86539 | 4710 | 38.86839 | 6158 | 38.86539 | 7684 | 38.86839 | 310 | 38.86539 | 5251 | 38.86839 | 7220 | 38.86539 | 12196 | 38.86839 | 16259 | 38.86539 | 20251
38.8851 | 253 | 38.8821 | 6261 | 38.8851 | 9200 | 38.8821 | 16240 | 38.8851 | 22235 | 38.8821 | 26339 | 38.8851 | 244 | 38.8821 | 4243 | 38.8851 | 6301 | 38.8821 | 10220 | 21.94105 | 13156 | 38.8821 | 15297 | 38.8851 | 239 | 38.8821 | 1618 | 38.8851 | 2692 | 38.8821 | 4711 | 38.8851 | 6165 | 38.8821 | 7669 | 38.8851 | 252 | 38.8821 | 5277 | 38.8851 | 7207 | 38.8821 | 12205 | 38.8851 | 16259 | 38.8821 | 20247
38.90181 | 252 | 38.89881 | 6314 | 38.90181 | 9192 | 38.89881 | 16195 | 38.90181 | 22212 | 38.89881 | 26265 | 38.90181 | 263 | 38.89881 | 4244 | 38.90181 | 6310 | 38.89881 | 10226 | 21.9494 | 13168 | 38.89881 | 15280 | 38.90181 | 236 | 38.89881 | 1654 | 38.90181 | 2720.5 | 38.89881 | 4726 | 38.90181 | 6133 | 38.89881 | 7653 | 38.90181 | 251 | 38.89881 | 5257 | 38.90181 | 7235 | 38.89881 | 12232 | 38.90181 | 16262 | 38.89881 | 20237
38.91852 | 244 | 38.91552 | 6295 | 38.91852 | 9176 | 38.91552 | 16222 | 38.91852 | 22196 | 38.91552 | 26263 | 38.91852 | 232 | 38.91552 | 4243 | 38.91852 | 6292 | 38.91552 | 10243 | 21.95776 | 13161 | 38.91552 | 15270 | 38.91852 | 241 | 38.91552 | 1649 | 38.91852 | 2710 | 38.91552 | 4694 | 38.91852 | 6135 | 38.91552 | 7659 | 38.91852 | 235 | 38.91552 | 5284 | 38.91852 | 7197 | 38.91552 | 12184 | 38.91852 | 16276 | 38.91552 | 20240
38.93523 | 242 | 38.93223 | 6259 | 38.93523 | 9210 | 38.93223 | 16215 | 38.93523 | 22209 | 38.93223 | 26274 | 38.93523 | 267 | 38.93223 | 4270 | 38.93523 | 6283 | 38.93223 | 10202 | 21.96612 | 13160 | 38.93223 | 15289 | 38.93523 | 249 | 38.93223 | 1649 | 38.93523 | 2717.5 | 38.93223 | 4695 | 38.93523 | 6133 | 38.93223 | 7639 | 38.93523 | 251 | 38.93223 | 5240 | 38.93523 | 7193 | 38.93223 | 12167 | 38.93523 | 16252 | 38.93223 | 20273
38.95194 | 258 | 38.94894 | 6299 | 38.95194 | 9227 | 38.94894 | 16241 | 38.95194 | 22214 | 38.94894 | 26266 | 38.95194 | 267 | 38.94894 | 4233 | 38.95194 | 6259 | 38.94894 | 10215 | 21.97447 | 13175 | 38.94894 | 15269 | 38.95194 | 254 | 38.94894 | 1647 | 38.95194 | 2698 | 38.94894 | 4735 | 38.95194 | 6146 | 38.94894 | 7667 | 38.95194 | 264 | 38.94894 | 5207 | 38.95194 | 7203 | 38.94894 | 12155 | 38.95194 | 16280 | 38.94894 | 20284
38.96865 | 221 | 38.96565 | 6307 | 38.96865 | 9206 | 38.96565 | 16185 | 38.96865 | 22229 | 38.96565 | 26276 | 38.96865 | 248 | 38.96565 | 4242 | 38.96865 | 6308 | 38.96565 | 10209 | 21.98283 | 13158 | 38.96565 | 15280 | 38.96865 | 267 | 38.96565 | 1651 | 38.96865 | 2704 | 38.96565 | 4717 | 38.96865 | 6120 | 38.96565 | 7657 | 38.96865 | 235 | 38.96565 | 5272 | 38.96865 | 7189 | 38.96565 | 12159 | 38.96865 | 16252 | 38.96565 | 20227
38.98537 | 260 | 38.98237 | 6304 | 38.98537 | 9180 | 38.98237 | 16225 | 38.98537 | 22199 | 38.98237 | 26283 | 38.98537 | 251 | 38.98237 | 4253 | 38.98537 | 6273 | 38.98237 | 10214 | 21.99118 | 13173 | 38.98237 | 15306 | 38.98537 | 230 | 38.98237 | 1686 | 38.98537 | 2719 | 38.98237 | 4716 | 38.98537 | 6123 | 38.98237 | 7647 | 38.98537 | 252 | 38.98237 | 5273 | 38.98537 | 7203 | 38.98237 | 12201 | 38.98537 | 16264 | 38.98237 | 20253
39.00208 | 249 | 38.99908 | 6336 | 39.00208 | 9192 | 38.99908 | 16234 | 39.00208 | 22200 | 38.99908 | 26277 | 39.00208 | 220 | 38.99908 | 4237 | 39.00208 | 6254 | 38.99908 | 10214 | 21.99954 | 13164 | 38.99908 | 15286 | 39.00208 | 236 | 38.99908 | 1629 | 39.00208 | 2705.5 | 38.99908 | 4713 | 39.00208 | 6148 | 38.99908 | 7654 | 39.00208 | 230 | 38.99908 | 5242 | 39.00208 | 7194 | 38.99908 | 12184 | 39.00208 | 16226 | 38.99908 | 20235
39.01879 | 244 | 39.01579 | 6298 | 39.01879 | 9190 | 39.01579 | 16221 | 39.01879 | 22239 | 39.01579 | 26285 | 39.01879 | 230 | 39.01579 | 4255 | 39.01879 | 6274 | 39.01579 | 10228 | 22.00789 | 13147 | 39.01579 | 15266 | 39.01879 | 227 | 39.01579 | 1667 | 39.01879 | 2692 | 39.01579 | 4680 | 39.01879 | 6133 | 39.01579 | 7671 | 39.01879 | 256 | 39.01579 | 5257 | 39.01879 | 7208 | 39.01579 | 12163 | 39.01879 | 16239 | 39.01579 | 20257
39.0355 | 257 | 39.0325 | 6345 | 39.0355 | 9174 | 39.0325 | 16230 | 39.0355 | 22230 | 39.0325 | 26298 | 39.0355 | 232 | 39.0325 | 4265 | 39.0355 | 6279 | 39.0325 | 10215 | 22.01625 | 13177 | 39.0325 | 15256 | 39.0355 | 253 | 39.0325 | 1682 | 39.0355 | 2734 | 39.0325 | 4702 | 39.0355 | 6136 | 39.0325 | 7636 | 39.0355 | 256 | 39.0325 | 5248 | 39.0355 | 7204 | 39.0325 | 12163 | 39.0355 | 16232 | 39.0325 | 20264
39.05221 | 246 | 39.04921 | 6365 | 39.05221 | 9195 | 39.04921 | 16242 | 39.05221 | 22205 | 39.04921 | 26285 | 39.05221 | 260 | 39.04921 | 4267 | 39.05221 | 6290 | 39.04921 | 10194 | 22.02461 | 13171 | 39.04921 | 15256 | 39.05221 | 251 | 39.04921 | 1672 | 39.05221 | 2684.5 | 39.04921 | 4697 | 39.05221 | 6148 | 39.04921 | 7644 | 39.05221 | 226 | 39.04921 | 5268 | 39.05221 | 7224 | 39.04921 | 12173 | 39.05221 | 16275 | 39.04921 | 20231
39.06892 | 237 | 39.06592 | 6395 | 39.06892 | 9171 | 39.06592 | 16214 | 39.06892 | 22219 | 39.06592 | 26285 | 39.06892 | 210 | 39.06592 | 4288 | 39.06892 | 6294 | 39.06592 | 10175 | 22.03296 | 13176 | 39.06592 | 15283 | 39.06892 | 241 | 39.06592 | 1688 | 39.06892 | 2693.5 | 39.06592 | 4712 | 39.06892 | 6177 | 39.06592 | 7644 | 39.06892 | 251 | 39.06592 | 5274 | 39.06892 | 7188 | 39.06592 | 12160 | 39.06892 | 16242 | 39.06592 | 20246
39.08563 | 254 | 39.08263 | 6389 | 39.08563 | 9160 | 39.08263 | 16255 | 39.08563 | 22227 | 39.08263 | 26273 | 39.08563 | 211 | 39.08263 | 4254 | 39.08563 | 6265 | 39.08263 | 10196 | 22.04132 | 13163 | 39.08263 | 15255 | 39.08563 | 258 | 39.08263 | 1673 | 39.08563 | 2728 | 39.08263 | 4714 | 39.08563 | 6165 | 39.08263 | 7665 | 39.08563 | 233 | 39.08263 | 5282 | 39.08563 | 7195 | 39.08263 | 12167 | 39.08563 | 16267 | 39.08263 | 20256
39.10234 | 237 | 39.09934 | 6401 | 39.10234 | 9190 | 39.09934 | 16217 | 39.10234 | 22246 | 39.09934 | 26283 | 39.10234 | 233 | 39.09934 | 4262 | 39.10234 | 6285 | 39.09934 | 10209 | 22.04967 | 13180 | 39.09934 | 15272 | 39.10234 | 224 | 39.09934 | 1690 | 39.10234 | 2683 | 39.09934 | 4712 | 39.10234 | 6173 | 39.09934 | 7642 | 39.10234 | 219 | 39.09934 | 5308 | 39.10234 | 7185 | 39.09934 | 12154 | 39.10234 | 16259 | 39.09934 | 20234
39.11906 | 235 | 39.11606 | 6412 | 39.11906 | 9187 | 39.11606 | 16219 | 39.11906 | 22221 | 39.11606 | 26303 | 39.11906 | 260 | 39.11606 | 4287 | 39.11906 | 6294 | 39.11606 | 10183 | 22.05803 | 13149 | 39.11606 | 15258 | 39.11906 | 244 | 39.11606 | 1701 | 39.11906 | 2714.5 | 39.11606 | 4707 | 39.11906 | 6148 | 39.11606 | 7663 | 39.11906 | 243 | 39.11606 | 5297 | 39.11906 | 7178 | 39.11606 | 12170 | 39.11906 | 16276 | 39.11606 | 20246
39.13577 | 257 | 39.13277 | 6430 | 39.13577 | 9156 | 39.13277 | 16217 | 39.13577 | 22194 | 39.13277 | 26297 | 39.13577 | 261 | 39.13277 | 4339 | 39.13577 | 6272 | 39.13277 | 10179 | 22.06638 | 13156 | 39.13277 | 15280 | 39.13577 | 215 | 39.13277 | 1742 | 39.13577 | 2713 | 39.13277 | 4731 | 39.13577 | 6155 | 39.13277 | 7643 | 39.13577 | 256 | 39.13277 | 5315 | 39.13577 | 7172 | 39.13277 | 12179 | 39.13577 | 16247 | 39.13277 | 20251
39.15248 | 225 | 39.14948 | 6433 | 39.15248 | 9178 | 39.14948 | 16256 | 39.15248 | 22218 | 39.14948 | 26296 | 39.15248 | 240 | 39.14948 | 4389 | 39.15248 | 6271 | 39.14948 | 10203 | 22.07474 | 13157 | 39.14948 | 15303 | 39.15248 | 262 | 39.14948 | 1734 | 39.15248 | 2704 | 39.14948 | 4713 | 39.15248 | 6146 | 39.14948 | 7638 | 39.15248 | 244 | 39.14948 | 5335 | 39.15248 | 7175 | 39.14948 | 12157 | 39.15248 | 16242 | 39.14948 | 20265
39.16919 | 214 | 39.16619 | 6505 | 39.16919 | 9174 | 39.16619 | 16213 | 39.16919 | 22200 | 39.16619 | 26285 | 39.16919 | 233 | 39.16619 | 4423 | 39.16919 | 6300 | 39.16619 | 10190 | 22.08309 | 13182 | 39.16619 | 15296 | 39.16919 | 230 | 39.16619 | 1806 | 39.16919 | 2714.5 | 39.16619 | 4735 | 39.16919 | 6135 | 39.16619 | 7654 | 39.16919 | 259 | 39.16619 | 5326 | 39.16919 | 7196 | 39.16619 | 12167 | 39.16919 | 16240 | 39.16619 | 20272
39.1859 | 265 | 39.1829 | 6506 | 39.1859 | 9184 | 39.1829 | 16233 | 39.1859 | 22204 | 39.1829 | 26287 | 39.1859 | 258 | 39.1829 | 4485 | 39.1859 | 6239 | 39.1829 | 10196 | 22.09145 | 13184 | 39.1829 | 15279 | 39.1859 | 227 | 39.1829 | 1792 | 39.1859 | 2708.5 | 39.1829 | 4696 | 39.1859 | 6126 | 39.1829 | 7662 | 39.1859 | 248 | 39.1829 | 5340 | 39.1859 | 7206 | 39.1829 | 12180 | 39.1859 | 16241 | 39.1829 | 20261
39.20261 | 254 | 39.19961 | 6534 | 39.20261 | 9183 | 39.19961 | 16223 | 39.20261 | 22187 | 39.19961 | 26286 | 39.20261 | 205 | 39.19961 | 4475 | 39.20261 | 6283 | 39.19961 | 10217 | 22.09981 | 13165 | 39.19961 | 15286 | 39.20261 | 211 | 39.19961 | 1813 | 39.20261 | 2672.5 | 39.19961 | 4726 | 39.20261 | 6139 | 39.19961 | 7651 | 39.20261 | 222 | 39.19961 | 5351 | 39.20261 | 7198 | 39.19961 | 12163 | 39.20261 | 16238 | 39.19961 | 20258
39.21932 | 262 | 39.21632 | 6513 | 39.21932 | 9175 | 39.21632 | 16263 | 39.21932 | 22228 | 39.21632 | 26320 | 39.21932 | 254 | 39.21632 | 4455 | 39.21932 | 6304 | 39.21632 | 10222 | 22.10816 | 13169 | 39.21632 | 15272 | 39.21932 | 265 | 39.21632 | 1759 | 39.21932 | 2726.5 | 39.21632 | 4712 | 39.21932 | 6146 | 39.21632 | 7671 | 39.21932 | 241 | 39.21632 | 5377 | 39.21932 | 7198 | 39.21632 | 12168 | 39.21932 | 16249 | 39.21632 | 20263
39.23603 | 270 | 39.23303 | 6485 | 39.23603 | 9179 | 39.23303 | 16212 | 39.23603 | 22208 | 39.23303 | 26314 | 39.23603 | 289 | 39.23303 | 4422 | 39.23603 | 6251 | 39.23303 | 10211 | 22.11652 | 13169 | 39.23303 | 15304 | 39.23603 | 218 | 39.23303 | 1748 | 39.23603 | 2684.5 | 39.23303 | 4724 | 39.23603 | 6137 | 39.23303 | 7634 | 39.23603 | 218 | 39.23303 | 5350 | 39.23603 | 7198 | 39.23303 | 12158 | 39.23603 | 16250 | 39.23303 | 20296
39.25275 | 262 | 39.24975 | 6470 | 39.25275 | 9164 | 39.24975 | 16236 | 39.25275 | 22215 | 39.24975 | 26299 | 39.25275 | 242 | 39.24975 | 4415 | 39.25275 | 6279 | 39.24975 | 10171 | 22.12487 | 13178 | 39.24975 | 15299 | 39.25275 | 215 | 39.24975 | 1728 | 39.25275 | 2689 | 39.24975 | 4714 | 39.25275 | 6158 | 39.24975 | 7657 | 39.25275 | 248 | 39.24975 | 5363 | 39.25275 | 7196 | 39.24975 | 12164 | 39.25275 | 16217 | 39.24975 | 20288
39.26946 | 271 | 39.26646 | 6477 | 39.26946 | 9179 | 39.26646 | 16241 | 39.26946 | 22218 | 39.26646 | 26324 | 39.26946 | 240 | 39.26646 | 4391 | 39.26946 | 6263 | 39.26646 | 10190 | 22.13323 | 13201 | 39.26646 | 15297 | 39.26946 | 215 | 39.26646 | 1742 | 39.26946 | 2735.5 | 39.26646 | 4691 | 39.26946 | 6142 | 39.26646 | 7657 | 39.26946 | 241 | 39.26646 | 5355 | 39.26946 | 7193 | 39.26646 | 12175 | 39.26946 | 16238 | 39.26646 | 20287
39.28617 | 244 | 39.28317 | 6454 | 39.28617 | 9182 | 39.28317 | 16226 | 39.28617 | 22216 | 39.28317 | 26309 | 39.28617 | 268 | 39.28317 | 4377 | 39.28617 | 6328 | 39.28317 | 10191 | 22.14158 | 13172 | 39.28317 | 15327 | 39.28617 | 201 | 39.28317 | 1737 | 39.28617 | 2719 | 39.28317 | 4716 | 39.28617 | 6129 | 39.28317 | 7680 | 39.28617 | 193 | 39.28317 | 5343 | 39.28617 | 7167 | 39.28317 | 12138 | 39.28617 | 16257 | 39.28317 | 20280
39.30288 | 254 | 39.29988 | 6439 | 39.30288 | 9200 | 39.29988 | 16215 | 39.30288 | 22222 | 39.29988 | 26325 | 39.30288 | 256 | 39.29988 | 4388 | 39.30288 | 6279 | 39.29988 | 10191 | 22.14994 | 13152 | 39.29988 | 15311 | 39.30288 | 218 | 39.29988 | 1717 | 39.30288 | 2702.5 | 39.29988 | 4709 | 39.30288 | 6177 | 39.29988 | 7683 | 39.30288 | 235 | 39.29988 | 5317 | 39.30288 | 7193 | 39.29988 | 12160 | 39.30288 | 16250 | 39.29988 | 20282
39.31959 | 233 | 39.31659 | 6430 | 39.31959 | 9165 | 39.31659 | 16222 | 39.31959 | 22201 | 39.31659 | 26332 | 39.31959 | 274 | 39.31659 | 4378 | 39.31959 | 6294 | 39.31659 | 10225 | 22.1583 | 13165 | 39.31659 | 15292 | 39.31959 | 209 | 39.31659 | 1703 | 39.31959 | 2714.5 | 39.31659 | 4707 | 39.31959 | 6145 | 39.31659 | 7641 | 39.31959 | 219 | 39.31659 | 5311 | 39.31959 | 7174 | 39.31659 | 12172 | 39.31959 | 16208 | 39.31659 | 20304
39.3363 | 253 | 39.3333 | 6383 | 39.3363 | 9192 | 39.3333 | 16204 | 39.3363 | 22215 | 39.3333 | 26355 | 39.3363 | 265 | 39.3333 | 4328 | 39.3363 | 6265 | 39.3333 | 10201 | 22.16665 | 13175 | 39.3333 | 15303 | 39.3363 | 224 | 39.3333 | 1680 | 39.3363 | 2705.5 | 39.3333 | 4716 | 39.3363 | 6153 | 39.3333 | 7655 | 39.3363 | 253 | 39.3333 | 5287 | 39.3363 | 7174 | 39.3333 | 12179 | 39.3363 | 16259 | 39.3333 | 20306
39.35301 | 258 | 39.35001 | 6374 | 39.35301 | 9152 | 39.35001 | 16216 | 39.35301 | 22214 | 39.35001 | 26382 | 39.35301 | 291 | 39.35001 | 4336 | 39.35301 | 6263 | 39.35001 | 10215 | 22.17501 | 13179 | 39.35001 | 15347 | 39.35301 | 222 | 39.35001 | 1690 | 39.35301 | 2732.5 | 39.35001 | 4713 | 39.35301 | 6161 | 39.35001 | 7664 | 39.35301 | 220 | 39.35001 | 5282 | 39.35301 | 7215 | 39.35001 | 12180 | 39.35301 | 16263 | 39.35001 | 20351
39.36972 | 246 | 39.36672 | 6392 | 39.36972 | 9195 | 39.36672 | 16223 | 39.36972 | 22208 | 39.36672 | 26357 | 39.36972 | 270 | 39.36672 | 4315 | 39.36972 | 6281 | 39.36672 | 10222 | 22.18336 | 13164 | 39.36672 | 15376 | 39.36972 | 228 | 39.36672 | 1663 | 39.36972 | 2725 | 39.36672 | 4701 | 39.36972 | 6143 | 39.36672 | 7639 | 39.36972 | 249 | 39.36672 | 5259 | 39.36972 | 7189 | 39.36672 | 12163 | 39.36972 | 16280 | 39.36672 | 20314
39.38644 | 249 | 39.38344 | 6377 | 39.38644 | 9156 | 39.38344 | 16257 | 39.38644 | 22209 | 39.38344 | 26357 | 39.38644 | 263 | 39.38344 | 4324 | 39.38644 | 6275 | 39.38344 | 10222 | 22.19172 | 13196 | 39.38344 | 15380 | 39.38644 | 211 | 39.38344 | 1699 | 39.38644 | 2717.5 | 39.38344 | 4714 | 39.38644 | 6134 | 39.38344 | 7688 | 39.38644 | 225 | 39.38344 | 5292 | 39.38644 | 7192 | 39.38344 | 12152 | 39.38644 | 16268 | 39.38344 | 20342
39.40315 | 240 | 39.40015 | 6389 | 39.40315 | 9160 | 39.40015 | 16219 | 39.40315 | 22218 | 39.40015 | 26424 | 39.40315 | 261 | 39.40015 | 4318 | 39.40315 | 6275 | 39.40015 | 10242 | 22.20007 | 13182 | 39.40015 | 15399 | 39.40315 | 238 | 39.40015 | 1659 | 39.40315 | 2693.5 | 39.40015 | 4730 | 39.40315 | 6111 | 39.40015 | 7660 | 39.40315 | 211 | 39.40015 | 5274 | 39.40315 | 7199 | 39.40015 | 12191 | 39.40315 | 16272 | 39.40015 | 20324
39.41986 | 228 | 39.41686 | 6352 | 39.41986 | 9161 | 39.41686 | 16280 | 39.41986 | 22215 | 39.41686 | 26377 | 39.41986 | 293 | 39.41686 | 4314 | 39.41986 | 6340 | 39.41686 | 10222 | 22.20843 | 13170 | 39.41686 | 15420 | 39.41986 | 226 | 39.41686 | 1653 | 39.41986 | 2713 | 39.41686 | 4704 | 39.41986 | 6143 | 39.41686 | 7672 | 39.41986 | 246 | 39.41686 | 5248 | 39.41986 | 7196 | 39.41686 | 12207 | 39.41986 | 16261 | 39.41686 | 20321
39.43657 | 250 | 39.43357 | 6389 | 39.43657 | 9192 | 39.43357 | 16276 | 39.43657 | 22240 | 39.43357 | 26416 | 39.43657 | 284 | 39.43357 | 4325 | 39.43657 | 6280 | 39.43357 | 10228 | 22.21678 | 13155 | 39.43357 | 15504 | 39.43657 | 219 | 39.43357 | 1652 | 39.43657 | 2737 | 39.43357 | 4701 | 39.43657 | 6150 | 39.43357 | 7685 | 39.43657 | 239 | 39.43357 | 5296 | 39.43657 | 7178 | 39.43357 | 12175 | 39.43657 | 16267 | 39.43357 | 20387
39.45328 | 288 | 39.45028 | 6358 | 39.45328 | 9220 | 39.45028 | 16288 | 39.45328 | 22239 | 39.45028 | 26433 | 39.45328 | 246 | 39.45028 | 4325 | 39.45328 | 6334 | 39.45028 | 10258 | 22.22514 | 13185 | 39.45028 | 15480 | 39.45328 | 227 | 39.45028 | 1662 | 39.45328 | 2695 | 39.45028 | 4726 | 39.45328 | 6147 | 39.45028 | 7659 | 39.45328 | 230 | 39.45028 | 5268 | 39.45328 | 7220 | 39.45028 | 12179 | 39.45328 | 16254 | 39.45028 | 20402
39.46999 | 302 | 39.46699 | 6383 | 39.46999 | 9195 | 39.46699 | 16299 | 39.46999 | 22280 | 39.46699 | 26452 | 39.46999 | 289 | 39.46699 | 4317 | 39.46999 | 6338 | 39.46699 | 10241 | 22.2335 | 13191 | 39.46699 | 15572 | 39.46999 | 205 | 39.46699 | 1668 | 39.46999 | 2731 | 39.46699 | 4727 | 39.46999 | 6173 | 39.46699 | 7693 | 39.46999 | 262 | 39.46699 | 5275 | 39.46999 | 7187 | 39.46699 | 12157 | 39.46999 | 16243 | 39.46699 | 20414
39.4867 | 282 | 39.4837 | 6350 | 39.4867 | 9215 | 39.4837 | 16347 | 39.4867 | 22270 | 39.4837 | 26432 | 39.4867 | 284 | 39.4837 | 4353 | 39.4867 | 6359 | 39.4837 | 10238 | 22.24185 | 13193 | 39.4837 | 15574 | 39.4867 | 212 | 39.4837 | 1648 | 39.4867 | 2708.5 | 39.4837 | 4699 | 39.4867 | 6121 | 39.4837 | 7695 | 39.4867 | 256 | 39.4837 | 5272 | 39.4867 | 7210 | 39.4837 | 12190 | 39.4867 | 16250 | 39.4837 | 20397
39.50341 | 290 | 39.50041 | 6357 | 39.50341 | 9195 | 39.50041 | 16351 | 39.50341 | 22226 | 39.50041 | 26465 | 39.50341 | 237 | 39.50041 | 4369 | 39.50341 | 6381 | 39.50041 | 10285 | 22.25021 | 13178 | 39.50041 | 15636 | 39.50341 | 231 | 39.50041 | 1659 | 39.50341 | 2716 | 39.50041 | 4709 | 39.50341 | 6160 | 39.50041 | 7681 | 39.50341 | 272 | 39.50041 | 5320 | 39.50341 | 7190 | 39.50041 | 12185 | 39.50341 | 16247 | 39.50041 | 20432
39.52013 | 253 | 39.51713 | 6389 | 39.52013 | 9194 | 39.51713 | 16315 | 39.52013 | 22259 | 39.51713 | 26450 | 39.52013 | 249 | 39.51713 | 4380 | 39.52013 | 6365 | 39.51713 | 10275 | 22.25856 | 13157 | 39.51713 | 15580 | 39.52013 | 205 | 39.51713 | 1665 | 39.52013 | 2695 | 39.51713 | 4697 | 39.52013 | 6132 | 39.51713 | 7699 | 39.52013 | 263 | 39.51713 | 5295 | 39.52013 | 7196 | 39.51713 | 12174 | 39.52013 | 16282 | 39.51713 | 20439
39.53684 | 273 | 39.53384 | 6378 | 39.53684 | 9193 | 39.53384 | 16307 | 39.53684 | 22252 | 39.53384 | 26445 | 39.53684 | 260 | 39.53384 | 4391 | 39.53684 | 6381 | 39.53384 | 10290 | 22.26692 | 13162 | 39.53384 | 15602 | 39.53684 | 206 | 39.53384 | 1670 | 39.53684 | 2698 | 39.53384 | 4714 | 39.53684 | 6158 | 39.53384 | 7681 | 39.53684 | 251 | 39.53384 | 5294 | 39.53684 | 7195 | 39.53384 | 12181 | 39.53684 | 16262 | 39.53384 | 20422
39.55355 | 236 | 39.55055 | 6339 | 39.55355 | 9175 | 39.55055 | 16289 | 39.55355 | 22272 | 39.55055 | 26424 | 39.55355 | 237 | 39.55055 | 4331 | 39.55355 | 6343 | 39.55055 | 10286 | 22.27527 | 13167 | 39.55055 | 15585 | 39.55355 | 185 | 39.55055 | 1653 | 39.55355 | 2713 | 39.55055 | 4686 | 39.55355 | 6139 | 39.55055 | 7689 | 39.55355 | 235 | 39.55055 | 5305 | 39.55355 | 7190 | 39.55055 | 12193 | 39.55355 | 16224 | 39.55055 | 20423
39.57026 | 261 | 39.56726 | 6372 | 39.57026 | 9205 | 39.56726 | 16278 | 39.57026 | 22257 | 39.56726 | 26383 | 39.57026 | 243 | 39.56726 | 4373 | 39.57026 | 6370 | 39.56726 | 10258 | 22.28363 | 13205 | 39.56726 | 15582 | 39.57026 | 221 | 39.56726 | 1654 | 39.57026 | 2695 | 39.56726 | 4730 | 39.57026 | 6145 | 39.56726 | 7693 | 39.57026 | 222 | 39.56726 | 5292 | 39.57026 | 7199 | 39.56726 | 12170 | 39.57026 | 16247 | 39.56726 | 20410
39.58697 | 240 | 39.58397 | 6349 | 39.58697 | 9201 | 39.58397 | 16289 | 39.58697 | 22214 | 39.58397 | 26399 | 39.58697 | 236 | 39.58397 | 4352 | 39.58697 | 6357 | 39.58397 | 10263 | 22.29199 | 13178 | 39.58397 | 15560 | 39.58697 | 201 | 39.58397 | 1657 | 39.58697 | 2725 | 39.58397 | 4703 | 39.58697 | 6129 | 39.58397 | 7691 | 39.58697 | 269 | 39.58397 | 5297 | 39.58697 | 7209 | 39.58397 | 12204 | 39.58697 | 16262 | 39.58397 | 20415
39.60368 | 256 | 39.60068 | 6313 | 39.60368 | 9195 | 39.60068 | 16225 | 39.60368 | 22250 | 39.60068 | 26404 | 39.60368 | 218 | 39.60068 | 4349 | 39.60368 | 6344 | 39.60068 | 10264 | 22.30034 | 13179 | 39.60068 | 15545 | 39.60368 | 217 | 39.60068 | 1648 | 39.60368 | 2743 | 39.60068 | 4731 | 39.60368 | 6144 | 39.60068 | 7705 | 39.60368 | 254 | 39.60068 | 5269 | 39.60368 | 7194 | 39.60068 | 12183 | 39.60368 | 16273 | 39.60068 | 20362
39.62039 | 267 | 39.61739 | 6310 | 39.62039 | 9193 | 39.61739 | 16259 | 39.62039 | 22261 | 39.61739 | 26357 | 39.62039 | 258 | 39.61739 | 4390 | 39.62039 | 6344 | 39.61739 | 10253 | 22.3087 | 13179 | 39.61739 | 15523 | 39.62039 | 208 | 39.61739 | 1668 | 39.62039 | 2719 | 39.61739 | 4686 | 39.62039 | 6169 | 39.61739 | 7695 | 39.62039 | 225 | 39.61739 | 5283 | 39.62039 | 7198 | 39.61739 | 12185 | 39.62039 | 16276 | 39.61739 | 20391
39.6371 | 219 | 39.6341 | 6280 | 39.6371 | 9183 | 39.6341 | 16242 | 39.6371 | 22219 | 39.6341 | 26349 | 39.6371 | 240 | 39.6341 | 4337 | 39.6371 | 6322 | 39.6341 | 10253 | 22.31705 | 13176 | 39.6341 | 15478 | 39.6371 | 200 | 39.6341 | 1641 | 39.6371 | 2719 | 39.6341 | 4705 | 39.6371 | 6154 | 39.6341 | 7659 | 39.6371 | 254 | 39.6341 | 5233 | 39.6371 | 7215 | 39.6341 | 12170 | 39.6371 | 16244 | 39.6341 | 20374
39.65382 | 198 | 39.65082 | 6310 | 39.65382 | 9171 | 39.65082 | 16256 | 39.65382 | 22243 | 39.65082 | 26372 | 39.65382 | 211 | 39.65082 | 4352 | 39.65382 | 6328 | 39.65082 | 10226 | 22.32541 | 13172 | 39.65082 | 15482 | 39.65382 | 209 | 39.65082 | 1626 | 39.65382 | 2753.5 | 39.65082 | 4714 | 39.65382 | 6143 | 39.65082 | 7675 | 39.65382 | 238 | 39.65082 | 5259 | 39.65382 | 7209 | 39.65082 | 12162 | 39.65382 | 16231 | 39.65082 | 20346
39.67053 | 211 | 39.66753 | 6265 | 39.67053 | 9174 | 39.66753 | 16213 | 39.67053 | 22241 | 39.66753 | 26340 | 39.67053 | 220 | 39.66753 | 4300 | 39.67053 | 6332 | 39.66753 | 10252 | 22.33376 | 13196 | 39.66753 | 15412 | 39.67053 | 215 | 39.66753 | 1649 | 39.67053 | 2705.5 | 39.66753 | 4731 | 39.67053 | 6143 | 39.66753 | 7673 | 39.67053 | 235 | 39.66753 | 5242 | 39.67053 | 7205 | 39.66753 | 12159 | 39.67053 | 16211 | 39.66753 | 20351
39.68724 | 211 | 39.68424 | 6264 | 39.68724 | 9160 | 39.68424 | 16227 | 39.68724 | 22226 | 39.68424 | 26342 | 39.68724 | 233 | 39.68424 | 4309 | 39.68724 | 6317 | 39.68424 | 10244 | 22.34212 | 13164 | 39.68424 | 15363 | 39.68724 | 240 | 39.68424 | 1659 | 39.68724 | 2762.5 | 39.68424 | 4715 | 39.68724 | 6180 | 39.68424 | 7654 | 39.68724 | 258 | 39.68424 | 5266 | 39.68724 | 7211 | 39.68424 | 12184 | 39.68724 | 16233 | 39.68424 | 20357
39.70395 | 232 | 39.70095 | 6327 | 39.70395 | 9156 | 39.70095 | 16193 | 39.70395 | 22228 | 39.70095 | 26372 | 39.70395 | 230 | 39.70095 | 4287 | 39.70395 | 6278 | 39.70095 | 10223 | 22.35048 | 13175 | 39.70095 | 15335 | 39.70395 | 197 | 39.70095 | 1630 | 39.70395 | 2720.5 | 39.70095 | 4694 | 39.70395 | 6164 | 39.70095 | 7691 | 39.70395 | 238 | 39.70095 | 5251 | 39.70395 | 7194 | 39.70095 | 12180 | 39.70395 | 16259 | 39.70095 | 20300
39.72066 | 241 | 39.71766 | 6267 | 39.72066 | 9186 | 39.71766 | 16255 | 39.72066 | 22231 | 39.71766 | 26308 | 39.72066 | 237 | 39.71766 | 4259 | 39.72066 | 6291 | 39.71766 | 10223 | 22.35883 | 13175 | 39.71766 | 15379 | 39.72066 | 205 | 39.71766 | 1616 | 39.72066 | 2731 | 39.71766 | 4716 | 39.72066 | 6140 | 39.71766 | 7650 | 39.72066 | 241 | 39.71766 | 5264 | 39.72066 | 7214 | 39.71766 | 12188 | 39.72066 | 16235 | 39.71766 | 20298
39.73737 | 221 | 39.73437 | 6267 | 39.73737 | 9157 | 39.73437 | 16236 | 39.73737 | 22227 | 39.73437 | 26320 | 39.73737 | 229 | 39.73437 | 4245 | 39.73737 | 6308 | 39.73437 | 10201 | 22.36719 | 13158 | 39.73437 | 15357 | 39.73737 | 239 | 39.73437 | 1641 | 39.73737 | 2711.5 | 39.73437 | 4711 | 39.73737 | 6146 | 39.73437 | 7668 | 39.73737 | 227 | 39.73437 | 5269 | 39.73737 | 7201 | 39.73437 | 12178 | 39.73737 | 16273 | 39.73437 | 20334
39.75408 | 219 | 39.75108 | 6275 | 39.75408 | 9182 | 39.75108 | 16219 | 39.75408 | 22227 | 39.75108 | 26337 | 39.75408 | 249 | 39.75108 | 4254 | 39.75408 | 6291 | 39.75108 | 10204 | 22.37554 | 13157 | 39.75108 | 15322 | 39.75408 | 222 | 39.75108 | 1619 | 39.75408 | 2740 | 39.75108 | 4715 | 39.75408 | 6139 | 39.75108 | 7678 | 39.75408 | 247 | 39.75108 | 5276 | 39.75408 | 7205 | 39.75108 | 12176 | 39.75408 | 16257 | 39.75108 | 20293
39.7708 | 190 | 39.7678 | 6246 | 39.7708 | 9153 | 39.7678 | 16230 | 39.7708 | 22210 | 39.7678 | 26275 | 39.7708 | 243 | 39.7678 | 4244 | 39.7708 | 6280 | 39.7678 | 10200 | 22.3839 | 13178 | 39.7678 | 15320 | 39.7708 | 229 | 39.7678 | 1633 | 39.7708 | 2705.5 | 39.7678 | 4738 | 39.7708 | 6140 | 39.7678 | 7646 | 39.7708 | 220 | 39.7678 | 5282 | 39.7708 | 7193 | 39.7678 | 12130 | 39.7708 | 16254 | 39.7678 | 20289
39.78751 | 220 | 39.78451 | 6270 | 39.78751 | 9198 | 39.78451 | 16232 | 39.78751 | 22225 | 39.78451 | 26272 | 39.78751 | 235 | 39.78451 | 4247 | 39.78751 | 6268 | 39.78451 | 10203 | 22.39225 | 13184 | 39.78451 | 15289 | 39.78751 | 214 | 39.78451 | 1617 | 39.78751 | 2714.5 | 39.78451 | 4706 | 39.78751 | 6136 | 39.78451 | 7682 | 39.78751 | 207 | 39.78451 | 5251 | 39.78751 | 7173 | 39.78451 | 12169 | 39.78751 | 16275 | 39.78451 | 20293
39.80422 | 228 | 39.80122 | 6274 | 39.80422 | 9174 | 39.80122 | 16234 | 39.80422 | 22209 | 39.80122 | 26298 | 39.80422 | 244 | 39.80122 | 4257 | 39.80422 | 6275 | 39.80122 | 10200 | 22.40061 | 13160 | 39.80122 | 15332 | 39.80422 | 221 | 39.80122 | 1629 | 39.80422 | 2725 | 39.80122 | 4691 | 39.80422 | 6153 | 39.80122 | 7662 | 39.80422 | 227 | 39.80122 | 5249 | 39.80422 | 7199 | 39.80122 | 12188 | 39.80422 | 16253 | 39.80122 | 20268
39.82093 | 236 | 39.81793 | 6231 | 39.82093 | 9175 | 39.81793 | 16242 | 39.82093 | 22198 | 39.81793 | 26307 | 39.82093 | 252 | 39.81793 | 4210 | 39.82093 | 6233 | 39.81793 | 10209 | 22.40896 | 13169 | 39.81793 | 15308 | 39.82093 | 208 | 39.81793 | 1632 | 39.82093 | 2681.5 | 39.81793 | 4730 | 39.82093 | 6148 | 39.81793 | 7651 | 39.82093 | 224 | 39.81793 | 5251 | 39.82093 | 7180 | 39.81793 | 12180 | 39.82093 | 16254 | 39.81793 | 20283
39.83764 | 209 | 39.83464 | 6224 | 39.83764 | 9175 | 39.83464 | 16233 | 39.83764 | 22217 | 39.83464 | 26286 | 39.83764 | 268 | 39.83464 | 4230 | 39.83764 | 6273 | 39.83464 | 10202 | 22.41732 | 13165 | 39.83464 | 15277 | 39.83764 | 240 | 39.83464 | 1633 | 39.83764 | 2741.5 | 39.83464 | 4715 | 39.83764 | 6161 | 39.83464 | 7675 | 39.83764 | 207 | 39.83464 | 5219 | 39.83764 | 7194 | 39.83464 | 12185 | 39.83764 | 16262 | 39.83464 | 20259
39.85435 | 196 | 39.85135 | 6251 | 39.85435 | 9184 | 39.85135 | 16251 | 39.85435 | 22226 | 39.85135 | 26316 | 39.85435 | 231 | 39.85135 | 4214 | 39.85435 | 6301 | 39.85135 | 10199 | 22.42568 | 13167 | 39.85135 | 15299 | 39.85435 | 228 | 39.85135 | 1624 | 39.85435 | 2693.5 | 39.85135 | 4690 | 39.85435 | 6133 | 39.85135 | 7653 | 39.85435 | 241 | 39.85135 | 5252 | 39.85435 | 7183 | 39.85135 | 12148 | 39.85435 | 16233 | 39.85135 | 20254
39.87106 | 222 | 39.86806 | 6236 | 39.87106 | 9186 | 39.86806 | 16211 | 39.87106 | 22215 | 39.86806 | 26307 | 39.87106 | 229 | 39.86806 | 4200 | 39.87106 | 6253 | 39.86806 | 10192 | 22.43403 | 13198 | 39.86806 | 15249 | 39.87106 | 232 | 39.86806 | 1636 | 39.87106 | 2708.5 | 39.86806 | 4712 | 39.87106 | 6145 | 39.86806 | 7641 | 39.87106 | 232 | 39.86806 | 5257 | 39.87106 | 7197 | 39.86806 | 12149 | 39.87106 | 16241 | 39.86806 | 20274
39.88777 | 198 | 39.88477 | 6282 | 39.88777 | 9188 | 39.88477 | 16204 | 39.88777 | 22205 | 39.88477 | 26283 | 39.88777 | 222 | 39.88477 | 4233 | 39.88777 | 6265 | 39.88477 | 10210 | 22.44239 | 13171 | 39.88477 | 15276 | 39.88777 | 230 | 39.88477 | 1609 | 39.88777 | 2720.5 | 39.88477 | 4728 | 39.88777 | 6142 | 39.88477 | 7653 | 39.88777 | 230 | 39.88477 | 5220 | 39.88777 | 7190 | 39.88477 | 12174 | 39.88777 | 16257 | 39.88477 | 20267
39.90449 | 222 | 39.90149 | 6266 | 39.90449 | 9152 | 39.90149 | 16249 | 39.90449 | 22196 | 39.90149 | 26287 | 39.90449 | 229 | 39.90149 | 4223 | 39.90449 | 6268 | 39.90149 | 10217 | 22.45074 | 13153 | 39.90149 | 15296 | 39.90449 | 233 | 39.90149 | 1612 | 39.90449 | 2710 | 39.90149 | 4731 | 39.90449 | 6183 | 39.90149 | 7647 | 39.90449 | 206 | 39.90149 | 5248 | 39.90449 | 7171 | 39.90149 | 12185 | 39.90449 | 16278 | 39.90149 | 20256
39.9212 | 218 | 39.9182 | 6243 | 39.9212 | 9179 | 39.9182 | 16217 | 39.9212 | 22225 | 39.9182 | 26254 | 39.9212 | 291 | 39.9182 | 4206 | 39.9212 | 6265 | 39.9182 | 10206 | 22.4591 | 13172 | 39.9182 | 15265 | 39.9212 | 214 | 39.9182 | 1627 | 39.9212 | 2720.5 | 39.9182 | 4744 | 39.9212 | 6171 | 39.9182 | 7665 | 39.9212 | 220 | 39.9182 | 5233 | 39.9212 | 7160 | 39.9182 | 12148 | 39.9212 | 16258 | 39.9182 | 20243
39.93791 | 208 | 39.93491 | 6234 | 39.93791 | 9178 | 39.93491 | 16207 | 39.93791 | 22208 | 39.93491 | 26298 | 39.93791 | 249 | 39.93491 | 4207 | 39.93791 | 6286 | 39.93491 | 10201 | 22.46745 | 13149 | 39.93491 | 15282 | 39.93791 | 229 | 39.93491 | 1639 | 39.93791 | 2719 | 39.93491 | 4722 | 39.93791 | 6167 | 39.93491 | 7650 | 39.93791 | 238 | 39.93491 | 5220 | 39.93791 | 7193 | 39.93491 | 12175 | 39.93791 | 16237 | 39.93491 | 20240
39.95462 | 225 | 39.95162 | 6228 | 39.95462 | 9184 | 39.95162 | 16226 | 39.95462 | 22175 | 39.95162 | 26282 | 39.95462 | 204 | 39.95162 | 4238 | 39.95462 | 6258 | 39.95162 | 10216 | 22.47581 | 13160 | 39.95162 | 15275 | 39.95462 | 231 | 39.95162 | 1617 | 39.95462 | 2696.5 | 39.95162 | 4722 | 39.95462 | 6158 | 39.95162 | 7664 | 39.95462 | 199 | 39.95162 | 5226 | 39.95462 | 7198 | 39.95162 | 12152 | 39.95462 | 16237 | 39.95162 | 20259
39.97133 | 201 | 39.96833 | 6222 | 39.97133 | 9162 | 39.96833 | 16230 | 39.97133 | 22221 | 39.96833 | 26256 | 39.97133 | 201 | 39.96833 | 4232 | 39.97133 | 6262 | 39.96833 | 10207 | 22.48417 | 13158 | 39.96833 | 15258 | 39.97133 | 230 | 39.96833 | 1623 | 39.97133 | 2713 | 39.96833 | 4719 | 39.97133 | 6165 | 39.96833 | 7644 | 39.97133 | 244 | 39.96833 | 5282 | 39.97133 | 7201 | 39.96833 | 12165 | 39.97133 | 16262 | 39.96833 | 20254
39.98804 | 209 | 39.98504 | 6215 | 39.98804 | 9166 | 39.98504 | 16215 | 39.98804 | 22196 | 39.98504 | 26279 | 39.98804 | 239 | 39.98504 | 4184 | 39.98804 | 6279 | 39.98504 | 10216 | 22.49252 | 13195 | 39.98504 | 15317 | 39.98804 | 231 | 39.98504 | 1620 | 39.98804 | 2716 | 39.98504 | 4704 | 39.98804 | 6184 | 39.98504 | 7652 | 39.98804 | 216 | 39.98504 | 5230 | 39.98804 | 7196 | 39.98504 | 12158 | 39.98804 | 16272 | 39.98504 | 20230
40.00475 | 196 | 40.00175 | 6236 | 40.00475 | 9169 | 40.00175 | 16228 | 40.00475 | 22237 | 40.00175 | 26278 | 40.00475 | 227 | 40.00175 | 4233 | 40.00475 | 6265 | 40.00175 | 10228 | 22.50088 | 13179 | 40.00175 | 15255 | 40.00475 | 257 | 40.00175 | 1619 | 40.00475 | 2740 | 40.00175 | 4744 | 40.00475 | 6155 | 40.00175 | 7653 | 40.00475 | 226 | 40.00175 | 5244 | 40.00475 | 7165 | 40.00175 | 12190 | 40.00475 | 16239 | 40.00175 | 20222
40.02146 | 211 | 40.01846 | 6226 | 40.02146 | 9190 | 40.01846 | 16225 | 40.02146 | 22212 | 40.01846 | 26296 | 40.02146 | 261 | 40.01846 | 4210 | 40.02146 | 6295 | 40.01846 | 10202 | 22.50923 | 13182 | 40.01846 | 15266 | 40.02146 | 224 | 40.01846 | 1634 | 40.02146 | 2765.5 | 40.01846 | 4740 | 40.02146 | 6161 | 40.01846 | 7685 | 40.02146 | 235 | 40.01846 | 5248 | 40.02146 | 7164 | 40.01846 | 12160 | 40.02146 | 16253 | 40.01846 | 20275
40.03818 | 183 | 40.03518 | 6243 | 40.03818 | 9183 | 40.03518 | 16207 | 40.03818 | 22212 | 40.03518 | 26258 | 40.03818 | 225 | 40.03518 | 4220 | 40.03818 | 6292 | 40.03518 | 10220 | 22.51759 | 13173 | 40.03518 | 15251 | 40.03818 | 243 | 40.03518 | 1622 | 40.03818 | 2713 | 40.03518 | 4716 | 40.03818 | 6161 | 40.03518 | 7662 | 40.03818 | 210 | 40.03518 | 5205 | 40.03818 | 7198 | 40.03518 | 12194 | 40.03818 | 16273 | 40.03518 | 20233
40.05489 | 230 | 40.05189 | 6214 | 40.05489 | 9180 | 40.05189 | 16233 | 40.05489 | 22224 | 40.05189 | 26268 | 40.05489 | 222 | 40.05189 | 4205 | 40.05489 | 6272 | 40.05189 | 10199 | 22.52594 | 13173 | 40.05189 | 15248 | 40.05489 | 250 | 40.05189 | 1637 | 40.05489 | 2728 | 40.05189 | 4725 | 40.05489 | 6205 | 40.05189 | 7683 | 40.05489 | 227 | 40.05189 | 5241 | 40.05489 | 7203 | 40.05189 | 12180 | 40.05489 | 16244 | 40.05189 | 20261
40.0716 | 216 | 40.0686 | 6205 | 40.0716 | 9171 | 40.0686 | 16225 | 40.0716 | 22165 | 40.0686 | 26258 | 40.0716 | 270 | 40.0686 | 4196 | 40.0716 | 6250 | 40.0686 | 10194 | 22.5343 | 13180 | 40.0686 | 15245 | 40.0716 | 279 | 40.0686 | 1610 | 40.0716 | 2759.5 | 40.0686 | 4756 | 40.0716 | 6155 | 40.0686 | 7652 | 40.0716 | 225 | 40.0686 | 5225 | 40.0716 | 7199 | 40.0686 | 12179 | 40.0716 | 16242 | 40.0686 | 20237
40.08831 | 228 | 40.08531 | 6215 | 40.08831 | 9179 | 40.08531 | 16195 | 40.08831 | 22199 | 40.08531 | 26282 | 40.08831 | 257 | 40.08531 | 4196 | 40.08831 | 6285 | 40.08531 | 10203 | 22.54265 | 13182 | 40.08531 | 15268 | 40.08831 | 280 | 40.08531 | 1608 | 40.08831 | 2740 | 40.08531 | 4761 | 40.08831 | 6205 | 40.08531 | 7675 | 40.08831 | 204 | 40.08531 | 5236 | 40.08831 | 7190 | 40.08531 | 12159 | 40.08831 | 16263 | 40.08531 | 20223
40.10502 | 230 | 40.10202 | 6254 | 40.10502 | 9193 | 40.10202 | 16205 | 40.10502 | 22211 | 40.10202 | 26278 | 40.10502 | 254 | 40.10202 | 4240 | 40.10502 | 6268 | 40.10202 | 10221 | 22.55101 | 13162 | 40.10202 | 15257 | 40.10502 | 291 | 40.10202 | 1624 | 40.10502 | 2752 | 40.10202 | 4752 | 40.10502 | 6200 | 40.10202 | 7675 | 40.10502 | 252 | 40.10202 | 5240 | 40.10502 | 7198 | 40.10202 | 12151 | 40.10502 | 16270 | 40.10202 | 20243
40.12173 | 220 | 40.11873 | 6221 | 40.12173 | 9187 | 40.11873 | 16233 | 40.12173 | 22225 | 40.11873 | 26290 | 40.12173 | 269 | 40.11873 | 4205 | 40.12173 | 6306 | 40.11873 | 10228 | 22.55937 | 13186 | 40.11873 | 15249 | 40.12173 | 308 | 40.11873 | 1631 | 40.12173 | 2768.5 | 40.11873 | 4723 | 40.12173 | 6219 | 40.11873 | 7678 | 40.12173 | 253 | 40.11873 | 5216 | 40.12173 | 7180 | 40.11873 | 12157 | 40.12173 | 16257 | 40.11873 | 20234
40.13844 | 216 | 40.13544 | 6233 | 40.13844 | 9194 | 40.13544 | 16219 | 40.13844 | 22217 | 40.13544 | 26267 | 40.13844 | 256 | 40.13544 | 4209 | 40.13844 | 6271 | 40.13544 | 10243 | 22.56772 | 13182 | 40.13544 | 15245 | 40.13844 | 317 | 40.13544 | 1617 | 40.13844 | 2801.5 | 40.13544 | 4762 | 40.13844 | 6209 | 40.13544 | 7690 | 40.13844 | 207 | 40.13544 | 5244 | 40.13844 | 7201 | 40.13544 | 12196 | 40.13844 | 16271 | 40.13544 | 20240
40.15515 | 210 | 40.15215 | 6205 | 40.15515 | 9200 | 40.15215 | 16251 | 40.15515 | 22214 | 40.15215 | 26274 | 40.15515 | 273 | 40.15215 | 4214 | 40.15515 | 6294 | 40.15215 | 10191 | 22.57608 | 13147 | 40.15215 | 15266 | 40.15515 | 312 | 40.15215 | 1607 | 40.15515 | 2794 | 40.15215 | 4775 | 40.15515 | 6246 | 40.15215 | 7650 | 40.15515 | 228 | 40.15215 | 5253 | 40.15515 | 7207 | 40.15215 | 12171 | 40.15515 | 16273 | 40.15215 | 20269
40.17187 | 237 | 40.16887 | 6226 | 40.17187 | 9176 | 40.16887 | 16232 | 40.17187 | 22226 | 40.16887 | 26276 | 40.17187 | 303 | 40.16887 | 4215 | 40.17187 | 6253 | 40.16887 | 10221 | 22.58443 | 13169 | 40.16887 | 15274 | 40.17187 | 338 | 40.16887 | 1611 | 40.17187 | 2887 | 40.16887 | 4773 | 40.17187 | 6251 | 40.16887 | 7702 | 40.17187 | 247 | 40.16887 | 5242 | 40.17187 | 7186 | 40.16887 | 12176 | 40.17187 | 16258 | 40.16887 | 20226
40.18858 | 231 | 40.18558 | 6233 | 40.18858 | 9195 | 40.18558 | 16224 | 40.18858 | 22227 | 40.18558 | 26258 | 40.18858 | 315 | 40.18558 | 4227 | 40.18858 | 6283 | 40.18558 | 10236 | 22.59279 | 13169 | 40.18558 | 15230 | 40.18858 | 350 | 40.18558 | 1615 | 40.18858 | 2866 | 40.18558 | 4837 | 40.18858 | 6254 | 40.18558 | 7709 | 40.18858 | 220 | 40.18558 | 5227 | 40.18858 | 7195 | 40.18558 | 12185 | 40.18858 | 16268 | 40.18558 | 20245
40.20529 | 225 | 40.20229 | 6220 | 40.20529 | 9189 | 40.20229 | 16219 | 40.20529 | 22222 | 40.20229 | 26313 | 40.20529 | 306 | 40.20229 | 4200 | 40.20529 | 6331 | 40.20229 | 10245 | 22.60114 | 13167 | 40.20229 | 15279 | 40.20529 | 377 | 40.20229 | 1633 | 40.20529 | 2942.5 | 40.20229 | 4879 | 40.20529 | 6348 | 40.20229 | 7702 | 40.20529 | 244 | 40.20229 | 5223 | 40.20529 | 7189 | 40.20229 | 12160 | 40.20529 | 16246 | 40.20229 | 20224
40.222 | 232 | 40.219 | 6221 | 40.222 | 9209 | 40.219 | 16210 | 40.222 | 22216 | 40.219 | 26249 | 40.222 | 337 | 40.219 | 4181 | 40.222 | 6275 | 40.219 | 10220 | 22.6095 | 13184 | 40.219 | 15254 | 40.222 | 488 | 40.219 | 1628 | 40.222 | 3007 | 40.219 | 4882 | 40.222 | 6389 | 40.219 | 7743 | 40.222 | 232 | 40.219 | 5228 | 40.222 | 7180 | 40.219 | 12164 | 40.222 | 16256 | 40.219 | 20235
40.23871 | 243 | 40.23571 | 6222 | 40.23871 | 9222 | 40.23571 | 16231 | 40.23871 | 22222 | 40.23571 | 26257 | 40.23871 | 379 | 40.23571 | 4206 | 40.23871 | 6303 | 40.23571 | 10220 | 22.61786 | 13173 | 40.23571 | 15251 | 40.23871 | 564 | 40.23571 | 1629 | 40.23871 | 3076 | 40.23571 | 4926 | 40.23871 | 6484 | 40.23571 | 7706 | 40.23871 | 230 | 40.23571 | 5262 | 40.23871 | 7201 | 40.23571 | 12161 | 40.23871 | 16290 | 40.23571 | 20236
40.25542 | 214 | 40.25242 | 6258 | 40.25542 | 9215 | 40.25242 | 16219 | 40.25542 | 22235 | 40.25242 | 26248 | 40.25542 | 422 | 40.25242 | 4225 | 40.25542 | 6325 | 40.25242 | 10230 | 22.62621 | 13165 | 40.25242 | 15273 | 40.25542 | 737 | 40.25242 | 1626 | 40.25542 | 3089.5 | 40.25242 | 4966 | 40.25542 | 6537 | 40.25242 | 7749 | 40.25542 | 254 | 40.25242 | 5230 | 40.25542 | 7211 | 40.25242 | 12173 | 40.25542 | 16305 | 40.25242 | 20248
40.27213 | 240 | 40.26913 | 6205 | 40.27213 | 9207 | 40.26913 | 16230 | 40.27213 | 22236 | 40.26913 | 26265 | 40.27213 | 465 | 40.26913 | 4212 | 40.27213 | 6333 | 40.26913 | 10212 | 22.63457 | 13158 | 40.26913 | 15286 | 40.27213 | 814 | 40.26913 | 1630 | 40.27213 | 3164.5 | 40.26913 | 5072 | 40.27213 | 6615 | 40.26913 | 7741 | 40.27213 | 253 | 40.26913 | 5247 | 40.27213 | 7222 | 40.26913 | 12159 | 40.27213 | 16310 | 40.26913 | 20246
40.28884 | 263 | 40.28584 | 6226 | 40.28884 | 9230 | 40.28584 | 16241 | 40.28884 | 22241 | 40.28584 | 26285 | 40.28884 | 540 | 40.28584 | 4211 | 40.28884 | 6338 | 40.28584 | 10237 | 22.64292 | 13168 | 40.28584 | 15282 | 40.28884 | 1025 | 40.28584 | 1629 | 40.28884 | 3233.5 | 40.28584 | 5143 | 40.28884 | 6684 | 40.28584 | 7783 | 40.28884 | 275 | 40.28584 | 5231 | 40.28884 | 7224 | 40.28584 | 12175 | 40.28884 | 16275 | 40.28584 | 20226
40.30556 | 278 | 40.30256 | 6238 | 40.30556 | 9232 | 40.30256 | 16259 | 40.30556 | 22237 | 40.30256 | 26276 | 40.30556 | 655 | 40.30256 | 4207 | 40.30556 | 6380 | 40.30256 | 10254 | 22.65128 | 13169 | 40.30256 | 15295 | 40.30556 | 1227 | 40.30256 | 1629 | 40.30556 | 3494.5 | 40.30256 | 5249 | 40.30556 | 6730 | 40.30256 | 7830 | 40.30556 | 259 | 40.30256 | 5224 | 40.30556 | 7206 | 40.30256 | 12162 | 40.30556 | 16292 | 40.30256 | 20233
40.32227 | 229 | 40.31927 | 6217 | 40.32227 | 9237 | 40.31927 | 16273 | 40.32227 | 22233 | 40.31927 | 26272 | 40.32227 | 881 | 40.31927 | 4202 | 40.32227 | 6382 | 40.31927 | 10267 | 22.65963 | 13155 | 40.31927 | 15257 | 40.32227 | 1430 | 40.31927 | 1650 | 40.32227 | 3661 | 40.31927 | 5317 | 40.32227 | 6752 | 40.31927 | 7832 | 40.32227 | 258 | 40.31927 | 5245 | 40.32227 | 7209 | 40.31927 | 12173 | 40.32227 | 16321 | 40.31927 | 20274
40.33898 | 292 | 40.33598 | 6197 | 40.33898 | 9263 | 40.33598 | 16306 | 40.33898 | 22261 | 40.33598 | 26242 | 40.33898 | 872 | 40.33598 | 4183 | 40.33898 | 6348 | 40.33598 | 10269 | 22.66799 | 13127 | 40.33598 | 15257 | 40.33898 | 1366 | 40.33598 | 1649 | 40.33898 | 3745 | 40.33598 | 5522 | 40.33898 | 6635 | 40.33598 | 7825 | 40.33898 | 264 | 40.33598 | 5236 | 40.33898 | 7222 | 40.33598 | 12194 | 40.33898 | 16317 | 40.33598 | 20264
40.35569 | 308 | 40.35269 | 6235 | 40.35569 | 9296 | 40.35269 | 16289 | 40.35569 | 22235 | 40.35269 | 26269 | 40.35569 | 1084 | 40.35269 | 4221 | 40.35569 | 6419 | 40.35269 | 10257 | 22.67634 | 13153 | 40.35269 | 15241 | 40.35569 | 1341 | 40.35269 | 1678 | 40.35569 | 3892 | 40.35269 | 5637 | 40.35569 | 6532 | 40.35269 | 7933 | 40.35569 | 334 | 40.35269 | 5226 | 40.35569 | 7246 | 40.35269 | 12193 | 40.35569 | 16389 | 40.35269 | 20256
40.3724 | 361 | 40.3694 | 6232 | 40.3724 | 9304 | 40.3694 | 16307 | 40.3724 | 22256 | 40.3694 | 26251 | 40.3724 | 1201 | 40.3694 | 4184 | 40.3724 | 6413 | 40.3694 | 10263 | 22.6847 | 13160 | 40.3694 | 15280 | 40.3724 | 1137 | 40.3694 | 1651 | 40.3724 | 3871 | 40.3694 | 5794 | 40.3724 | 6562 | 40.3694 | 7912 | 40.3724 | 302 | 40.3694 | 5232 | 40.3724 | 7242 | 40.3694 | 12212 | 40.3724 | 16376 | 40.3694 | 20230
40.38911 | 438 | 40.38611 | 6205 | 40.38911 | 9350 | 40.38611 | 16384 | 40.38911 | 22288 | 40.38611 | 26270 | 40.38911 | 1137 | 40.38611 | 4215 | 40.38911 | 6454 | 40.38611 | 10327 | 22.69306 | 13180 | 40.38611 | 15285 | 40.38911 | 1067 | 40.38611 | 1646 | 40.38911 | 3695.5 | 40.38611 | 5873 | 40.38911 | 6519 | 40.38611 | 7941 | 40.38911 | 368 | 40.38611 | 5219 | 40.38911 | 7284 | 40.38611 | 12161 | 40.38911 | 16416 | 40.38611 | 20243
40.40582 | 580 | 40.40282 | 6204 | 40.40582 | 9363 | 40.40282 | 16429 | 40.40582 | 22293 | 40.40282 | 26289 | 40.40582 | 1125 | 40.40282 | 4183 | 40.40582 | 6499 | 40.40282 | 10349 | 22.70141 | 13162 | 40.40282 | 15285 | 40.40582 | 1068 | 40.40282 | 1646 | 40.40582 | 3551.5 | 40.40282 | 5758 | 40.40582 | 6502 | 40.40282 | 7929 | 40.40582 | 381 | 40.40282 | 5206 | 40.40582 | 7246 | 40.40282 | 12178 | 40.40582 | 16467 | 40.40282 | 20251
40.42253 | 653 | 40.41953 | 6221 | 40.42253 | 9360 | 40.41953 | 16451 | 40.42253 | 22332 | 40.41953 | 26257 | 40.42253 | 1068 | 40.41953 | 4238 | 40.42253 | 6605 | 40.41953 | 10358 | 22.70977 | 13193 | 40.41953 | 15270 | 40.42253 | 967 | 40.41953 | 1657 | 40.42253 | 3398.5 | 40.41953 | 5707 | 40.42253 | 6461 | 40.41953 | 7914 | 40.42253 | 482 | 40.41953 | 5238 | 40.42253 | 7283 | 40.41953 | 12216 | 40.42253 | 16475 | 40.41953 | 20264
40.43925 | 647 | 40.43625 | 6227 | 40.43925 | 9365 | 40.43625 | 16498 | 40.43925 | 22328 | 40.43625 | 26267 | 40.43925 | 1052 | 40.43625 | 4226 | 40.43925 | 6707 | 40.43625 | 10409 | 22.71812 | 13155 | 40.43625 | 15286 | 40.43925 | 950 | 40.43625 | 1659 | 40.43925 | 3433 | 40.43625 | 5577 | 40.43925 | 6439 | 40.43625 | 7878 | 40.43925 | 477 | 40.43625 | 5237 | 40.43925 | 7311 | 40.43625 | 12227 | 40.43925 | 16551 | 40.43625 | 20249
40.45596 | 649 | 40.45296 | 6233 | 40.45596 | 9372 | 40.45296 | 16519 | 40.45596 | 22275 | 40.45296 | 26310 | 40.45596 | 966 | 40.45296 | 4235 | 40.45596 | 6834 | 40.45296 | 10497 | 22.72648 | 13154 | 40.45296 | 15314 | 40.45596 | 875 | 40.45296 | 1654 | 40.45596 | 3326.5 | 40.45296 | 5497 | 40.45596 | 6336 | 40.45296 | 7877 | 40.45596 | 600 | 40.45296 | 5258 | 40.45596 | 7392 | 40.45296 | 12212 | 40.45596 | 16604 | 40.45296 | 20228
40.47267 | 547 | 40.46967 | 6212 | 40.47267 | 9328 | 40.46967 | 16512 | 40.47267 | 22343 | 40.46967 | 26266 | 40.47267 | 898 | 40.46967 | 4189 | 40.47267 | 7203 | 40.46967 | 10624 | 22.73483 | 13172 | 40.46967 | 15294 | 40.47267 | 749 | 40.46967 | 1649 | 40.47267 | 3277 | 40.46967 | 5408 | 40.47267 | 6270 | 40.46967 | 7859 | 40.47267 | 662 | 40.46967 | 5247 | 40.47267 | 7452 | 40.46967 | 12277 | 40.47267 | 16649 | 40.46967 | 20252
40.48938 | 461 | 40.48638 | 6216 | 40.48938 | 9349 | 40.48638 | 16499 | 40.48938 | 22320 | 40.48638 | 26268 | 40.48938 | 815 | 40.48638 | 4216 | 40.48938 | 7638 | 40.48638 | 10749 | 22.74319 | 13150 | 40.48638 | 15309 | 40.48938 | 656 | 40.48638 | 1630 | 40.48938 | 3185.5 | 40.48638 | 5425 | 40.48938 | 6238 | 40.48638 | 7857 | 40.48938 | 711 | 40.48638 | 5231 | 40.48938 | 7566 | 40.48638 | 12303 | 40.48938 | 16701 | 40.48638 | 20240
40.50609 | 493 | 40.50309 | 6227 | 40.50609 | 9381 | 40.50309 | 16522 | 40.50609 | 22305 | 40.50309 | 26243 | 40.50609 | 815 | 40.50309 | 4210 | 40.50609 | 8040 | 40.50309 | 10984 | 22.75155 | 13154 | 40.50309 | 15256 | 40.50609 | 507 | 40.50309 | 1662 | 40.50609 | 3049 | 40.50309 | 5291 | 40.50609 | 6228 | 40.50309 | 7796 | 40.50609 | 763 | 40.50309 | 5269 | 40.50609 | 7677 | 40.50309 | 12325 | 40.50609 | 16804 | 40.50309 | 20221
40.5228 | 523 | 40.5198 | 6203 | 40.5228 | 9388 | 40.5198 | 16498 | 40.5228 | 22327 | 40.5198 | 26269 | 40.5228 | 696 | 40.5198 | 4201 | 40.5228 | 8383 | 40.5198 | 11096 | 22.7599 | 13164 | 40.5198 | 15267 | 40.5228 | 406 | 40.5198 | 1636 | 40.5228 | 2956 | 40.5198 | 5124 | 40.5228 | 6206 | 40.5198 | 7797 | 40.5228 | 711 | 40.5198 | 5268 | 40.5228 | 7828 | 40.5198 | 12393 | 40.5228 | 16790 | 40.5198 | 20225
40.53951 | 530 | 40.53651 | 6226 | 40.53951 | 9445 | 40.53651 | 16526 | 40.53951 | 22349 | 40.53651 | 26273 | 40.53951 | 594 | 40.53651 | 4246 | 40.53951 | 8210 | 40.53651 | 11156 | 22.76826 | 13155 | 40.53651 | 15372 | 40.53951 | 336 | 40.53651 | 1647 | 40.53951 | 2869 | 40.53651 | 5048 | 40.53951 | 6171 | 40.53651 | 7777 | 40.53951 | 745 | 40.53651 | 5272 | 40.53951 | 7797 | 40.53651 | 12459 | 40.53951 | 16789 | 40.53651 | 20264
40.55622 | 487 | 40.55322 | 6231 | 40.55622 | 9482 | 40.55322 | 16524 | 40.55622 | 22390 | 40.55322 | 26272 | 40.55622 | 498 | 40.55322 | 4214 | 40.55622 | 7858 | 40.55322 | 11062 | 22.77661 | 13170 | 40.55322 | 15297 | 40.55622 | 361 | 40.55322 | 1600 | 40.55622 | 2857 | 40.55322 | 4990 | 40.55622 | 6227 | 40.55322 | 7763 | 40.55622 | 645 | 40.55322 | 5246 | 40.55622 | 7715 | 40.55322 | 12577 | 40.55622 | 16771 | 40.55322 | 20254
40.57294 | 500 | 40.56994 | 6217 | 40.57294 | 9547 | 40.56994 | 16639 | 40.57294 | 22406 | 40.56994 | 26283 | 40.57294 | 449 | 40.56994 | 4223 | 40.57294 | 7598 | 40.56994 | 10892 | 22.78497 | 13183 | 40.56994 | 15324 | 40.57294 | 344 | 40.56994 | 1627 | 40.57294 | 2794 | 40.56994 | 4915 | 40.57294 | 6167 | 40.56994 | 7752 | 40.57294 | 644 | 40.56994 | 5252 | 40.57294 | 7641 | 40.56994 | 12686 | 40.57294 | 16768 | 40.56994 | 20248
40.58965 | 482 | 40.58665 | 6223 | 40.58965 | 9657 | 40.58665 | 16602 | 40.58965 | 22445 | 40.58665 | 26263 | 40.58965 | 411 | 40.58665 | 4219 | 40.58965 | 7512 | 40.58665 | 10829 | 22.79332 | 13161 | 40.58665 | 15322 | 40.58965 | 297 | 40.58665 | 1628 | 40.58965 | 2774.5 | 40.58665 | 4841 | 40.58965 | 6157 | 40.58665 | 7719 | 40.58965 | 597 | 40.58665 | 5246 | 40.58965 | 7606 | 40.58665 | 12727 | 40.58965 | 16685 | 40.58665 | 20242
40.60636 | 504 | 40.60336 | 6222 | 40.60636 | 9659 | 40.60336 | 16697 | 40.60636 | 22527 | 40.60336 | 26249 | 40.60636 | 369 | 40.60336 | 4210 | 40.60636 | 7500 | 40.60336 | 10735 | 22.80168 | 13179 | 40.60336 | 15301 | 40.60636 | 250 | 40.60336 | 1627 | 40.60636 | 2747.5 | 40.60336 | 4842 | 40.60636 | 6166 | 40.60336 | 7695 | 40.60636 | 535 | 40.60336 | 5249 | 40.60636 | 7591 | 40.60336 | 12671 | 40.60636 | 16640 | 40.60336 | 20247
40.62307 | 512 | 40.62007 | 6235 | 40.62307 | 9675 | 40.62007 | 16679 | 40.62307 | 22500 | 40.62007 | 26285 | 40.62307 | 352 | 40.62007 | 4217 | 40.62307 | 7546 | 40.62007 | 10738 | 22.81004 | 13162 | 40.62007 | 15328 | 40.62307 | 264 | 40.62007 | 1621 | 40.62307 | 2750.5 | 40.62007 | 4824 | 40.62307 | 6179 | 40.62007 | 7685 | 40.62307 | 509 | 40.62007 | 5240 | 40.62307 | 7536 | 40.62007 | 12572 | 40.62307 | 16635 | 40.62007 | 20278
40.63978 | 579 | 40.63678 | 6223 | 40.63978 | 9545 | 40.63678 | 16782 | 40.63978 | 22542 | 40.63678 | 26267 | 40.63978 | 289 | 40.63678 | 4222 | 40.63978 | 7422 | 40.63678 | 10769 | 22.81839 | 13162 | 40.63678 | 15270 | 40.63978 | 249 | 40.63678 | 1633 | 40.63978 | 2756.5 | 40.63678 | 4805 | 40.63978 | 6168 | 40.63678 | 7706 | 40.63978 | 526 | 40.63678 | 5246 | 40.63978 | 7556 | 40.63678 | 12462 | 40.63978 | 16561 | 40.63678 | 20251
40.65649 | 562 | 40.65349 | 6230 | 40.65649 | 9457 | 40.65349 | 16724 | 40.65649 | 22576 | 40.65349 | 26272 | 40.65649 | 292 | 40.65349 | 4213 | 40.65649 | 7166 | 40.65349 | 10654 | 22.82675 | 13169 | 40.65349 | 15299 | 40.65649 | 239 | 40.65349 | 1620 | 40.65649 | 2761 | 40.65349 | 4817 | 40.65649 | 6135 | 40.65349 | 7702 | 40.65649 | 448 | 40.65349 | 5251 | 40.65649 | 7504 | 40.65349 | 12435 | 40.65649 | 16547 | 40.65349 | 20223
40.6732 | 468 | 40.6702 | 6217 | 40.6732 | 9459 | 40.6702 | 16680 | 40.6732 | 22499 | 40.6702 | 26273 | 40.6732 | 294 | 40.6702 | 4247 | 40.6732 | 6909 | 40.6702 | 10661 | 22.8351 | 13184 | 40.6702 | 15308 | 40.6732 | 270 | 40.6702 | 1633 | 40.6732 | 2684.5 | 40.6702 | 4745 | 40.6732 | 6158 | 40.6702 | 7660 | 40.6732 | 406 | 40.6702 | 5253 | 40.6732 | 7410 | 40.6702 | 12485 | 40.6732 | 16438 | 40.6702 | 20224
40.68991 | 389 | 40.68691 | 6226 | 40.68991 | 9436 | 40.68691 | 16568 | 40.68991 | 22494 | 40.68691 | 26311 | 40.68991 | 282 | 40.68691 | 4220 | 40.68991 | 6738 | 40.68691 | 10498 | 22.84346 | 13161 | 40.68691 | 15278 | 40.68991 | 218 | 40.68691 | 1651 | 40.68991 | 2716 | 40.68691 | 4732 | 40.68991 | 6137 | 40.68691 | 7686 | 40.68991 | 327 | 40.68691 | 5222 | 40.68991 | 7344 | 40.68691 | 12461 | 40.68991 | 16423 | 40.68691 | 20236
40.70663 | 366 | 40.70363 | 6215 | 40.70663 | 9412 | 40.70363 | 16497 | 40.70663 | 22445 | 40.70363 | 26261 | 40.70663 | 265 | 40.70363 | 4213 | 40.70663 | 6634 | 40.70363 | 10372 | 22.85181 | 13171 | 40.70363 | 15267 | 40.70663 | 232 | 40.70363 | 1620 | 40.70663 | 2729.5 | 40.70363 | 4727 | 40.70663 | 6184 | 40.70363 | 7680 | 40.70663 | 352 | 40.70363 | 5254 | 40.70663 | 7308 | 40.70363 | 12429 | 40.70663 | 16412 | 40.70363 | 20258
40.72334 | 399 | 40.72034 | 6194 | 40.72334 | 9424 | 40.72034 | 16526 | 40.72334 | 22434 | 40.72034 | 26275 | 40.72334 | 264 | 40.72034 | 4222 | 40.72334 | 6491 | 40.72034 | 10289 | 22.86017 | 13153 | 40.72034 | 15284 | 40.72334 | 232 | 40.72034 | 1608 | 40.72334 | 2729.5 | 40.72034 | 4731 | 40.72334 | 6157 | 40.72034 | 7688 | 40.72334 | 283 | 40.72034 | 5243 | 40.72334 | 7243 | 40.72034 | 12361 | 40.72334 | 16346 | 40.72034 | 20231
40.74005 | 407 | 40.73705 | 6199 | 40.74005 | 9348 | 40.73705 | 16505 | 40.74005 | 22410 | 40.73705 | 26253 | 40.74005 | 224 | 40.73705 | 4225 | 40.74005 | 6463 | 40.73705 | 10330 | 22.86852 | 13178 | 40.73705 | 15246 | 40.74005 | 219 | 40.73705 | 1619 | 40.74005 | 2698 | 40.73705 | 4746 | 40.74005 | 6139 | 40.73705 | 7667 | 40.74005 | 296 | 40.73705 | 5241 | 40.74005 | 7233 | 40.73705 | 12327 | 40.74005 | 16321 | 40.73705 | 20265
40.75676 | 404 | 40.75376 | 6243 | 40.75676 | 9297 | 40.75376 | 16457 | 40.75676 | 22379 | 40.75376 | 26226 | 40.75676 | 224 | 40.75376 | 4213 | 40.75676 | 6425 | 40.75376 | 10300 | 22.87688 | 13157 | 40.75376 | 15283 | 40.75676 | 222 | 40.75376 | 1602 | 40.75676 | 2750.5 | 40.75376 | 4734 | 40.75676 | 6153 | 40.75376 | 7691 | 40.75676 | 271 | 40.75376 | 5206 | 40.75676 | 7218 | 40.75376 | 12272 | 40.75676 | 16323 | 40.75376 | 20242
40.77347 | 316 | 40.77047 | 6237 | 40.77347 | 9246 | 40.77047 | 16389 | 40.77347 | 22340 | 40.77047 | 26251 | 40.77347 | 230 | 40.77047 | 4219 | 40.77347 | 6366 | 40.77047 | 10263 | 22.88524 | 13170 | 40.77047 | 15299 | 40.77347 | 233 | 40.77047 | 1613 | 40.77347 | 2692 | 40.77047 | 4738 | 40.77347 | 6166 | 40.77047 | 7664 | 40.77347 | 279 | 40.77047 | 5216 | 40.77347 | 7239 | 40.77047 | 12213 | 40.77347 | 16297 | 40.77047 | 20245
40.79018 | 265 | 40.78718 | 6247 | 40.79018 | 9195 | 40.78718 | 16318 | 40.79018 | 22352 | 40.78718 | 26255 | 40.79018 | 256 | 40.78718 | 4231 | 40.79018 | 6364 | 40.78718 | 10259 | 22.89359 | 13185 | 40.78718 | 15264 | 40.79018 | 186 | 40.78718 | 1634 | 40.79018 | 2722 | 40.78718 | 4751 | 40.79018 | 6114 | 40.78718 | 7643 | 40.79018 | 263 | 40.78718 | 5240 | 40.79018 | 7195 | 40.78718 | 12184 | 40.79018 | 16264 | 40.78718 | 20269
40.80689 | 254 | 40.80389 | 6192 | 40.80689 | 9192 | 40.80389 | 16329 | 40.80689 | 22302 | 40.80389 | 26234 | 40.80689 | 247 | 40.80389 | 4227 | 40.80689 | 6355 | 40.80389 | 10261 | 22.90195 | 13191 | 40.80389 | 15279 | 40.80689 | 211 | 40.80389 | 1612 | 40.80689 | 2705.5 | 40.80389 | 4742 | 40.80689 | 6148 | 40.80389 | 7679 | 40.80689 | 252 | 40.80389 | 5232 | 40.80689 | 7200 | 40.80389 | 12194 | 40.80689 | 16291 | 40.80389 | 20263
40.82361 | 222 | 40.82061 | 6179 | 40.82361 | 9211 | 40.82061 | 16293 | 40.82361 | 22268 | 40.82061 | 26257 | 40.82361 | 239 | 40.82061 | 4199 | 40.82361 | 6342 | 40.82061 | 10228 | 22.9103 | 13171 | 40.82061 | 15263 | 40.82361 | 179 | 40.82061 | 1611 | 40.82361 | 2705.5 | 40.82061 | 4697 | 40.82361 | 6139 | 40.82061 | 7669 | 40.82361 | 208 | 40.82061 | 5232 | 40.82361 | 7210 | 40.82061 | 12201 | 40.82361 | 16303 | 40.82061 | 20262
40.84032 | 208 | 40.83732 | 6223 | 40.84032 | 9210 | 40.83732 | 16247 | 40.84032 | 22256 | 40.83732 | 26246 | 40.84032 | 251 | 40.83732 | 4211 | 40.84032 | 6314 | 40.83732 | 10221 | 22.91866 | 13149 | 40.83732 | 15261 | 40.84032 | 203 | 40.83732 | 1603 | 40.84032 | 2701 | 40.83732 | 4697 | 40.84032 | 6151 | 40.83732 | 7668 | 40.84032 | 258 | 40.83732 | 5223 | 40.84032 | 7201 | 40.83732 | 12193 | 40.84032 | 16261 | 40.83732 | 20264
40.85703 | 235 | 40.85403 | 6233 | 40.85703 | 9164 | 40.85403 | 16245 | 40.85703 | 22259 | 40.85403 | 26244 | 40.85703 | 228 | 40.85403 | 4212 | 40.85703 | 6297 | 40.85403 | 10219 | 22.92701 | 13149 | 40.85403 | 15269 | 40.85703 | 195 | 40.85403 | 1610 | 40.85703 | 2698 | 40.85403 | 4713 | 40.85703 | 6139 | 40.85403 | 7650 | 40.85703 | 238 | 40.85403 | 5238 | 40.85703 | 7226 | 40.85403 | 12173 | 40.85703 | 16296 | 40.85403 | 20249
40.87374 | 212 | 40.87074 | 6211 | 40.87374 | 9161 | 40.87074 | 16217 | 40.87374 | 22243 | 40.87074 | 26269 | 40.87374 | 226 | 40.87074 | 4224 | 40.87374 | 6285 | 40.87074 | 10243 | 22.93537 | 13155 | 40.87074 | 15275 | 40.87374 | 192 | 40.87074 | 1630 | 40.87374 | 2710 | 40.87074 | 4755 | 40.87374 | 6161 | 40.87074 | 7654 | 40.87374 | 204 | 40.87074 | 5194 | 40.87374 | 7214 | 40.87074 | 12148 | 40.87374 | 16251 | 40.87074 | 20236
40.89045 | 217 | 40.88745 | 6235 | 40.89045 | 9186 | 40.88745 | 16235 | 40.89045 | 22267 | 40.88745 | 26282 | 40.89045 | 215 | 40.88745 | 4230 | 40.89045 | 6293 | 40.88745 | 10235 | 22.94373 | 13182 | 40.88745 | 15272 | 40.89045 | 201 | 40.88745 | 1624 | 40.89045 | 2705.5 | 40.88745 | 4720 | 40.89045 | 6118 | 40.88745 | 7647 | 40.89045 | 242 | 40.88745 | 5248 | 40.89045 | 7177 | 40.88745 | 12193 | 40.89045 | 16262 | 40.88745 | 20238
40.90716 | 204 | 40.90416 | 6228 | 40.90716 | 9197 | 40.90416 | 16226 | 40.90716 | 22211 | 40.90416 | 26245 | 40.90716 | 231 | 40.90416 | 4193 | 40.90716 | 6323 | 40.90416 | 10212 | 22.95208 | 13153 | 40.90416 | 15303 | 40.90716 | 198 | 40.90416 | 1601 | 40.90716 | 2734 | 40.90416 | 4710 | 40.90716 | 6126 | 40.90416 | 7678 | 40.90716 | 200 | 40.90416 | 5243 | 40.90716 | 7198 | 40.90416 | 12152 | 40.90716 | 16248 | 40.90416 | 20264
40.92387 | 197 | 40.92087 | 6207 | 40.92387 | 9167 | 40.92087 | 16207 | 40.92387 | 22194 | 40.92087 | 26282 | 40.92387 | 210 | 40.92087 | 4189 | 40.92387 | 6291 | 40.92087 | 10199 | 22.96044 | 13168 | 40.92087 | 15253 | 40.92387 | 198 | 40.92087 | 1612 | 40.92387 | 2704 | 40.92087 | 4688 | 40.92387 | 6129 | 40.92087 | 7646 | 40.92387 | 233 | 40.92087 | 5252 | 40.92387 | 7173 | 40.92087 | 12157 | 40.92387 | 16270 | 40.92087 | 20251
40.94058 | 218 | 40.93758 | 6232 | 40.94058 | 9198 | 40.93758 | 16237 | 40.94058 | 22237 | 40.93758 | 26270 | 40.94058 | 214 | 40.93758 | 4223 | 40.94058 | 6271 | 40.93758 | 10219 | 22.96879 | 13182 | 40.93758 | 15264 | 40.94058 | 212 | 40.93758 | 1627 | 40.94058 | 2708.5 | 40.93758 | 4710 | 40.94058 | 6162 | 40.93758 | 7649 | 40.94058 | 225 | 40.93758 | 5263 | 40.94058 | 7193 | 40.93758 | 12173 | 40.94058 | 16262 | 40.93758 | 20251
40.9573 | 227 | 40.9543 | 6236 | 40.9573 | 9182 | 40.9543 | 16241 | 40.9573 | 22207 | 40.9543 | 26286 | 40.9573 | 231 | 40.9543 | 4193 | 40.9573 | 6267 | 40.9543 | 10221 | 22.97715 | 13162 | 40.9543 | 15263 | 40.9573 | 200 | 40.9543 | 1609 | 40.9573 | 2665 | 40.9543 | 4697 | 40.9573 | 6144 | 40.9543 | 7676 | 40.9573 | 207 | 40.9543 | 5216 | 40.9573 | 7195 | 40.9543 | 12168 | 40.9573 | 16273 | 40.9543 | 20230
40.97401 | 209 | 40.97101 | 6223 | 40.97401 | 9171 | 40.97101 | 16200 | 40.97401 | 22209 | 40.97101 | 26254 | 40.97401 | 224 | 40.97101 | 4206 | 40.97401 | 6297 | 40.97101 | 10227 | 22.9855 | 13167 | 40.97101 | 15252 | 40.97401 | 203 | 40.97101 | 1621 | 40.97401 | 2752 | 40.97101 | 4713 | 40.97401 | 6145 | 40.97101 | 7639 | 40.97401 | 215 | 40.97101 | 5219 | 40.97401 | 7189 | 40.97101 | 12158 | 40.97401 | 16284 | 40.97101 | 20254
40.99072 | 210 | 40.98772 | 6224 | 40.99072 | 9182 | 40.98772 | 16210 | 40.99072 | 22211 | 40.98772 | 26233 | 40.99072 | 226 | 40.98772 | 4189 | 40.99072 | 6279 | 40.98772 | 10194 | 22.99386 | 13184 | 40.98772 | 15278 | 40.99072 | 193 | 40.98772 | 1611 | 40.99072 | 2710 | 40.98772 | 4714 | 40.99072 | 6142 | 40.98772 | 7669 | 40.99072 | 196 | 40.98772 | 5243 | 40.99072 | 7205 | 40.98772 | 12170 | 40.99072 | 16239 | 40.98772 | 20255
41.00743 | 203 | 41.00443 | 6204 | 41.00743 | 9164 | 41.00443 | 16234 | 41.00743 | 22180 | 41.00443 | 26251 | 41.00743 | 229 | 41.00443 | 4227 | 41.00743 | 6297 | 41.00443 | 10199 | 23.00221 | 13164 | 41.00443 | 15248 | 41.00743 | 197 | 41.00443 | 1601 | 41.00743 | 2705.5 | 41.00443 | 4717 | 41.00743 | 6164 | 41.00443 | 7644 | 41.00743 | 215 | 41.00443 | 5262 | 41.00743 | 7192 | 41.00443 | 12151 | 41.00743 | 16244 | 41.00443 | 20238
41.02414 | 214 | 41.02114 | 6258 | 41.02414 | 9162 | 41.02114 | 16192 | 41.02414 | 22176 | 41.02114 | 26274 | 41.02414 | 201 | 41.02114 | 4192 | 41.02414 | 6299 | 41.02114 | 10237 | 23.01057 | 13173 | 41.02114 | 15265 | 41.02414 | 189 | 41.02114 | 1613 | 41.02414 | 2687.5 | 41.02114 | 4709 | 41.02414 | 6141 | 41.02114 | 7667 | 41.02414 | 225 | 41.02114 | 5236 | 41.02414 | 7185 | 41.02114 | 12157 | 41.02414 | 16283 | 41.02114 | 20230
41.04085 | 209 | 41.03785 | 6243 | 41.04085 | 9161 | 41.03785 | 16214 | 41.04085 | 22208 | 41.03785 | 26254 | 41.04085 | 206 | 41.03785 | 4206 | 41.04085 | 6292 | 41.03785 | 10205 | 23.01893 | 13154 | 41.03785 | 15263 | 41.04085 | 210 | 41.03785 | 1598 | 41.04085 | 2689 | 41.03785 | 4694 | 41.04085 | 6141 | 41.03785 | 7634 | 41.04085 | 217 | 41.03785 | 5211 | 41.04085 | 7193 | 41.03785 | 12140 | 41.04085 | 16231 | 41.03785 | 20214
41.05756 | 218 | 41.05456 | 6230 | 41.05756 | 9153 | 41.05456 | 16248 | 41.05756 | 22235 | 41.05456 | 26283 | 41.05756 | 238 | 41.05456 | 4201 | 41.05756 | 6251 | 41.05456 | 10202 | 23.02728 | 13172 | 41.05456 | 15304 | 41.05756 | 189 | 41.05456 | 1633 | 41.05756 | 2735.5 | 41.05456 | 4693 | 41.05756 | 6160 | 41.05456 | 7678 | 41.05756 | 243 | 41.05456 | 5267 | 41.05756 | 7175 | 41.05456 | 12159 | 41.05756 | 16243 | 41.05456 | 20262
41.07427 | 217 | 41.07127 | 6224 | 41.07427 | 9163 | 41.07127 | 16217 | 41.07427 | 22226 | 41.07127 | 26276 | 41.07427 | 237 | 41.07127 | 4195 | 41.07427 | 6260 | 41.07127 | 10215 | 23.03564 | 13167 | 41.07127 | 15259 | 41.07427 | 215 | 41.07127 | 1601 | 41.07427 | 2717.5 | 41.07127 | 4730 | 41.07427 | 6145 | 41.07127 | 7672 | 41.07427 | 218 | 41.07127 | 5222 | 41.07427 | 7184 | 41.07127 | 12158 | 41.07427 | 16270 | 41.07127 | 20238
41.09099 | 231 | 41.08799 | 6225 | 41.09099 | 9161 | 41.08799 | 16215 | 41.09099 | 22224 | 41.08799 | 26287 | 41.09099 | 200 | 41.08799 | 4215 | 41.09099 | 6271 | 41.08799 | 10230 | 23.04399 | 13171 | 41.08799 | 15288 | 41.09099 | 216 | 41.08799 | 1613 | 41.09099 | 2686 | 41.08799 | 4689 | 41.09099 | 6125 | 41.08799 | 7649 | 41.09099 | 193 | 41.08799 | 5227 | 41.09099 | 7192 | 41.08799 | 12157 | 41.09099 | 16275 | 41.08799 | 20223
41.1077 | 224 | 41.1047 | 6232 | 41.1077 | 9175 | 41.1047 | 16243 | 41.1077 | 22217 | 41.1047 | 26264 | 41.1077 | 197 | 41.1047 | 4206 | 41.1077 | 6300 | 41.1047 | 10207 | 23.05235 | 13143 | 41.1047 | 15264 | 41.1077 | 166 | 41.1047 | 1627 | 41.1077 | 2686 | 41.1047 | 4702 | 41.1077 | 6136 | 41.1047 | 7652 | 41.1077 | 232 | 41.1047 | 5204 | 41.1077 | 7165 | 41.1047 | 12168 | 41.1077 | 16262 | 41.1047 | 20233
41.12441 | 190 | 41.12141 | 6230 | 41.12441 | 9155 | 41.12141 | 16241 | 41.12441 | 22214 | 41.12141 | 26280 | 41.12441 | 209 | 41.12141 | 4184 | 41.12441 | 6300 | 41.12141 | 10215 | 23.0607 | 13164 | 41.12141 | 15275 | 41.12441 | 198 | 41.12141 | 1621 | 41.12441 | 2686 | 41.12141 | 4686 | 41.12441 | 6122 | 41.12141 | 7668 | 41.12441 | 199 | 41.12141 | 5210 | 41.12441 | 7198 | 41.12141 | 12189 | 41.12441 | 16243 | 41.12141 | 20246
41.14112 | 228 | 41.13812 | 6236 | 41.14112 | 9175 | 41.13812 | 16228 | 41.14112 | 22206 | 41.13812 | 26263 | 41.14112 | 221 | 41.13812 | 4203 | 41.14112 | 6270 | 41.13812 | 10203 | 23.06906 | 13164 | 41.13812 | 15249 | 41.14112 | 243 | 41.13812 | 1624 | 41.14112 | 2683 | 41.13812 | 4682 | 41.14112 | 6151 | 41.13812 | 7665 | 41.14112 | 242 | 41.13812 | 5209 | 41.14112 | 7206 | 41.13812 | 12157 | 41.14112 | 16248 | 41.13812 | 20252
41.15783 | 257 | 41.15483 | 6242 | 41.15783 | 9155 | 41.15483 | 16238 | 41.15783 | 22220 | 41.15483 | 26261 | 41.15783 | 225 | 41.15483 | 4199 | 41.15783 | 6268 | 41.15483 | 10205 | 23.07742 | 13183 | 41.15483 | 15256 | 41.15783 | 182 | 41.15483 | 1608 | 41.15783 | 2684.5 | 41.15483 | 4692 | 41.15783 | 6132 | 41.15483 | 7661 | 41.15783 | 205 | 41.15483 | 5253 | 41.15783 | 7168 | 41.15483 | 12152 | 41.15783 | 16263 | 41.15483 | 20252
41.17454 | 250 | 41.17154 | 6171 | 41.17454 | 9188 | 41.17154 | 16232 | 41.17454 | 22225 | 41.17154 | 26262 | 41.17454 | 192 | 41.17154 | 4196 | 41.17454 | 6269 | 41.17154 | 10210 | 23.08577 | 13148 | 41.17154 | 15237 | 41.17454 | 210 | 41.17154 | 1617 | 41.17454 | 2689 | 41.17154 | 4679 | 41.17454 | 6119 | 41.17154 | 7673 | 41.17454 | 233 | 41.17154 | 5247 | 41.17454 | 7161 | 41.17154 | 12179 | 41.17454 | 16259 | 41.17154 | 20226
41.19125 | 240 | 41.18825 | 6223 | 41.19125 | 9189 | 41.18825 | 16206 | 41.19125 | 22199 | 41.18825 | 26255 | 41.19125 | 218 | 41.18825 | 4220 | 41.19125 | 6282 | 41.18825 | 10204 | 23.09413 | 13169 | 41.18825 | 15261 | 41.19125 | 217 | 41.18825 | 1612 | 41.19125 | 2728 | 41.18825 | 4722 | 41.19125 | 6133 | 41.18825 | 7638 | 41.19125 | 184 | 41.18825 | 5257 | 41.19125 | 7182 | 41.18825 | 12158 | 41.19125 | 16269 | 41.18825 | 20241
41.20796 | 242 | 41.20496 | 6209 | 41.20796 | 9180 | 41.20496 | 16247 | 41.20796 | 22208 | 41.20496 | 26258 | 41.20796 | 208 | 41.20496 | 4182 | 41.20796 | 6261 | 41.20496 | 10200 | 23.10248 | 13180 | 41.20496 | 15243 | 41.20796 | 207 | 41.20496 | 1626 | 41.20796 | 2684.5 | 41.20496 | 4692 | 41.20796 | 6142 | 41.20496 | 7684 | 41.20796 | 217 | 41.20496 | 5246 | 41.20796 | 7189 | 41.20496 | 12160 | 41.20796 | 16259 | 41.20496 | 20245
41.22468 | 227 | 41.22168 | 6232 | 41.22468 | 9198 | 41.22168 | 16220 | 41.22468 | 22177 | 41.22168 | 26295 | 41.22468 | 204 | 41.22168 | 4184 | 41.22468 | 6269 | 41.22168 | 10220 | 23.11084 | 13143 | 41.22168 | 15284 | 41.22468 | 206 | 41.22168 | 1628 | 41.22468 | 2704 | 41.22168 | 4709 | 41.22468 | 6131 | 41.22168 | 7693 | 41.22468 | 203 | 41.22168 | 5234 | 41.22468 | 7212 | 41.22168 | 12146 | 41.22468 | 16259 | 41.22168 | 20246
41.24139 | 241 | 41.23839 | 6202 | 41.24139 | 9157 | 41.23839 | 16194 | 41.24139 | 22204 | 41.23839 | 26265 | 41.24139 | 235 | 41.23839 | 4203 | 41.24139 | 6273 | 41.23839 | 10222 | 23.11919 | 13171 | 41.23839 | 15241 | 41.24139 | 197 | 41.23839 | 1621 | 41.24139 | 2713 | 41.23839 | 4716 | 41.24139 | 6154 | 41.23839 | 7679 | 41.24139 | 208 | 41.23839 | 5213 | 41.24139 | 7205 | 41.23839 | 12144 | 41.24139 | 16274 | 41.23839 | 20236
41.2581 | 225 | 41.2551 | 6226 | 41.2581 | 9169 | 41.2551 | 16210 | 41.2581 | 22222 | 41.2551 | 26245 | 41.2581 | 222 | 41.2551 | 4211 | 41.2581 | 6280 | 41.2551 | 10209 | 23.12755 | 13161 | 41.2551 | 15276 | 41.2581 | 218 | 41.2551 | 1602 | 41.2581 | 2702.5 | 41.2551 | 4730 | 41.2581 | 6166 | 41.2551 | 7679 | 41.2581 | 208 | 41.2551 | 5234 | 41.2581 | 7182 | 41.2551 | 12185 | 41.2581 | 16240 | 41.2551 | 20246
41.27481 | 239 | 41.27181 | 6210 | 41.27481 | 9146 | 41.27181 | 16224 | 41.27481 | 22178 | 41.27181 | 26265 | 41.27481 | 242 | 41.27181 | 4219 | 41.27481 | 6243 | 41.27181 | 10217 | 23.1359 | 13137 | 41.27181 | 15277 | 41.27481 | 200 | 41.27181 | 1620 | 41.27481 | 2698 | 41.27181 | 4669 | 41.27481 | 6160 | 41.27181 | 7680 | 41.27481 | 219 | 41.27181 | 5232 | 41.27481 | 7227 | 41.27181 | 12186 | 41.27481 | 16267 | 41.27181 | 20278
41.29152 | 229 | 41.28852 | 6237 | 41.29152 | 9190 | 41.28852 | 16232 | 41.29152 | 22215 | 41.28852 | 26284 | 41.29152 | 204 | 41.28852 | 4175 | 41.29152 | 6243 | 41.28852 | 10199 | 23.14426 | 13163 | 41.28852 | 15274 | 41.29152 | 203 | 41.28852 | 1634 | 41.29152 | 2729.5 | 41.28852 | 4682 | 41.29152 | 6150 | 41.28852 | 7646 | 41.29152 | 241 | 41.28852 | 5215 | 41.29152 | 7212 | 41.28852 | 12148 | 41.29152 | 16241 | 41.28852 | 20236
41.30823 | 220 | 41.30523 | 6238 | 41.30823 | 9168 | 41.30523 | 16240 | 41.30823 | 22205 | 41.30523 | 26283 | 41.30823 | 227 | 41.30523 | 4180 | 41.30823 | 6284 | 41.30523 | 10221 | 23.15262 | 13164 | 41.30523 | 15230 | 41.30823 | 219 | 41.30523 | 1613 | 41.30823 | 2737 | 41.30523 | 4717 | 41.30823 | 6145 | 41.30523 | 7678 | 41.30823 | 229 | 41.30523 | 5221 | 41.30823 | 7185 | 41.30523 | 12153 | 41.30823 | 16239 | 41.30523 | 20236
41.32494 | 233 | 41.32194 | 6182 | 41.32494 | 9171 | 41.32194 | 16192 | 41.32494 | 22216 | 41.32194 | 26242 | 41.32494 | 211 | 41.32194 | 4194 | 41.32494 | 6262 | 41.32194 | 10227 | 23.16097 | 13164 | 41.32194 | 15235 | 41.32494 | 189 | 41.32194 | 1630 | 41.32494 | 2681.5 | 41.32194 | 4710 | 41.32494 | 6132 | 41.32194 | 7647 | 41.32494 | 215 | 41.32194 | 5215 | 41.32494 | 7201 | 41.32194 | 12178 | 41.32494 | 16256 | 41.32194 | 20207
41.34165 | 232 | 41.33865 | 6219 | 41.34165 | 9173 | 41.33865 | 16211 | 41.34165 | 22186 | 41.33865 | 26285 | 41.34165 | 188 | 41.33865 | 4256 | 41.34165 | 6302 | 41.33865 | 10216 | 23.16933 | 13171 | 41.33865 | 15266 | 41.34165 | 194 | 41.33865 | 1621 | 41.34165 | 2681.5 | 41.33865 | 4706 | 41.34165 | 6151 | 41.33865 | 7674 | 41.34165 | 216 | 41.33865 | 5213 | 41.34165 | 7210 | 41.33865 | 12154 | 41.34165 | 16254 | 41.33865 | 20245
41.35837 | 219 | 41.35537 | 6209 | 41.35837 | 9182 | 41.35537 | 16230 | 41.35837 | 22225 | 41.35537 | 26308 | 41.35837 | 209 | 41.35537 | 4180 | 41.35837 | 6294 | 41.35537 | 10207 | 23.17768 | 13146 | 41.35537 | 15238 | 41.35837 | 186 | 41.35537 | 1603 | 41.35837 | 2668 | 41.35537 | 4714 | 41.35837 | 6139 | 41.35537 | 7673 | 41.35837 | 188 | 41.35537 | 5252 | 41.35837 | 7187 | 41.35537 | 12175 | 41.35837 | 16219 | 41.35537 | 20253
41.37508 | 210 | 41.37208 | 6215 | 41.37508 | 9157 | 41.37208 | 16217 | 41.37508 | 22221 | 41.37208 | 26253 | 41.37508 | 214 | 41.37208 | 4182 | 41.37508 | 6265 | 41.37208 | 10200 | 23.18604 | 13156 | 41.37208 | 15273 | 41.37508 | 199 | 41.37208 | 1611 | 41.37508 | 2663.5 | 41.37208 | 4690 | 41.37508 | 6136 | 41.37208 | 7654 | 41.37508 | 246 | 41.37208 | 5246 | 41.37508 | 7197 | 41.37208 | 12157 | 41.37508 | 16207 | 41.37208 | 20232
41.39179 | 233 | 41.38879 | 6226 | 41.39179 | 9169 | 41.38879 | 16210 | 41.39179 | 22233 | 41.38879 | 26280 | 41.39179 | 212 | 41.38879 | 4212 | 41.39179 | 6259 | 41.38879 | 10181 | 23.19439 | 13170 | 41.38879 | 15255 | 41.39179 | 185 | 41.38879 | 1626 | 41.39179 | 2669.5 | 41.38879 | 4689 | 41.39179 | 6135 | 41.38879 | 7647 | 41.39179 | 210 | 41.38879 | 5247 | 41.39179 | 7175 | 41.38879 | 12165 | 41.39179 | 16276 | 41.38879 | 20225
41.4085 | 211 | 41.4055 | 6224 | 41.4085 | 9173 | 41.4055 | 16238 | 41.4085 | 22225 | 41.4055 | 26244 | 41.4085 | 216 | 41.4055 | 4226 | 41.4085 | 6271 | 41.4055 | 10202 | 23.20275 | 13167 | 41.4055 | 15262 | 41.4085 | 183 | 41.4055 | 1611 | 41.4085 | 2702.5 | 41.4055 | 4690 | 41.4085 | 6146 | 41.4055 | 7650 | 41.4085 | 209 | 41.4055 | 5227 | 41.4085 | 7174 | 41.4055 | 12152 | 41.4085 | 16225 | 41.4055 | 20266
41.42521 | 241 | 41.42221 | 6246 | 41.42521 | 9150 | 41.42221 | 16194 | 41.42521 | 22219 | 41.42221 | 26315 | 41.42521 | 195 | 41.42221 | 4201 | 41.42521 | 6282 | 41.42221 | 10217 | 23.21111 | 13202 | 41.42221 | 15289 | 41.42521 | 217 | 41.42221 | 1601 | 41.42521 | 2687.5 | 41.42221 | 4674 | 41.42521 | 6144 | 41.42221 | 7661 | 41.42521 | 219 | 41.42221 | 5230 | 41.42521 | 7176 | 41.42221 | 12165 | 41.42521 | 16225 | 41.42221 | 20241
41.44192 | 219 | 41.43892 | 6223 | 41.44192 | 9166 | 41.43892 | 16194 | 41.44192 | 22207 | 41.43892 | 26251 | 41.44192 | 207 | 41.43892 | 4211 | 41.44192 | 6279 | 41.43892 | 10213 | 23.21946 | 13173 | 41.43892 | 15277 | 41.44192 | 226 | 41.43892 | 1601 | 41.44192 | 2695 | 41.43892 | 4695 | 41.44192 | 6147 | 41.43892 | 7621 | 41.44192 | 229 | 41.43892 | 5244 | 41.44192 | 7190 | 41.43892 | 12167 | 41.44192 | 16241 | 41.43892 | 20231
41.45863 | 205 | 41.45563 | 6235 | 41.45863 | 9146 | 41.45563 | 16232 | 41.45863 | 22199 | 41.45563 | 26283 | 41.45863 | 215 | 41.45563 | 4186 | 41.45863 | 6235 | 41.45563 | 10234 | 23.22782 | 13188 | 41.45563 | 15261 | 41.45863 | 205 | 41.45563 | 1591 | 41.45863 | 2680 | 41.45563 | 4694 | 41.45863 | 6123 | 41.45563 | 7648 | 41.45863 | 214 | 41.45563 | 5245 | 41.45863 | 7177 | 41.45563 | 12143 | 41.45863 | 16236 | 41.45563 | 20240
41.47534 | 240 | 41.47234 | 6244 | 41.47534 | 9152 | 41.47234 | 16238 | 41.47534 | 22194 | 41.47234 | 26307 | 41.47534 | 200 | 41.47234 | 4188 | 41.47534 | 6248 | 41.47234 | 10205 | 23.23617 | 13172 | 41.47234 | 15232 | 41.47534 | 200 | 41.47234 | 1612 | 41.47534 | 2695 | 41.47234 | 4691 | 41.47534 | 6145 | 41.47234 | 7679 | 41.47534 | 232 | 41.47234 | 5230 | 41.47534 | 7183 | 41.47234 | 12181 | 41.47534 | 16261 | 41.47234 | 20265
41.49206 | 207 | 41.48906 | 6236 | 41.49206 | 9175 | 41.48906 | 16220 | 41.49206 | 22195 | 41.48906 | 26286 | 41.49206 | 180 | 41.48906 | 4242 | 41.49206 | 6254 | 41.48906 | 10232 | 23.24453 | 13160 | 41.48906 | 15276 | 41.49206 | 207 | 41.48906 | 1611 | 41.49206 | 2683 | 41.48906 | 4734 | 41.49206 | 6133 | 41.48906 | 7665 | 41.49206 | 192 | 41.48906 | 5251 | 41.49206 | 7172 | 41.48906 | 12163 | 41.49206 | 16235 | 41.48906 | 20252
41.50877 | 198 | 41.50577 | 6234 | 41.50877 | 9168 | 41.50577 | 16200 | 41.50877 | 22222 | 41.50577 | 26279 | 41.50877 | 207 | 41.50577 | 4213 | 41.50877 | 6281 | 41.50577 | 10207 | 23.25288 | 13172 | 41.50577 | 15274 | 41.50877 | 203 | 41.50577 | 1586 | 41.50877 | 2693.5 | 41.50577 | 4716 | 41.50877 | 6148 | 41.50577 | 7646 | 41.50877 | 217 | 41.50577 | 5221 | 41.50877 | 7206 | 41.50577 | 12162 | 41.50877 | 16240 | 41.50577 | 20252
41.52548 | 215 | 41.52248 | 6214 | 41.52548 | 9161 | 41.52248 | 16247 | 41.52548 | 22187 | 41.52248 | 26310 | 41.52548 | 211 | 41.52248 | 4221 | 41.52548 | 6252 | 41.52248 | 10196 | 23.26124 | 13164 | 41.52248 | 15283 | 41.52548 | 190 | 41.52248 | 1608 | 41.52548 | 2725 | 41.52248 | 4695 | 41.52548 | 6114 | 41.52248 | 7641 | 41.52548 | 204 | 41.52248 | 5241 | 41.52548 | 7174 | 41.52248 | 12164 | 41.52548 | 16247 | 41.52248 | 20226
41.54219 | 211 | 41.53919 | 6230 | 41.54219 | 9148 | 41.53919 | 16257 | 41.54219 | 22179 | 41.53919 | 26305 | 41.54219 | 218 | 41.53919 | 4230 | 41.54219 | 6269 | 41.53919 | 10202 | 23.26959 | 13171 | 41.53919 | 15279 | 41.54219 | 209 | 41.53919 | 1624 | 41.54219 | 2692 | 41.53919 | 4713 | 41.54219 | 6129 | 41.53919 | 7669 | 41.54219 | 221 | 41.53919 | 5231 | 41.54219 | 7189 | 41.53919 | 12197 | 41.54219 | 16240 | 41.53919 | 20275
41.5589 | 208 | 41.5559 | 6242 | 41.5589 | 9163 | 41.5559 | 16248 | 41.5589 | 22183 | 41.5559 | 26277 | 41.5589 | 221 | 41.5559 | 4212 | 41.5589 | 6251 | 41.5559 | 10201 | 23.27795 | 13171 | 41.5559 | 15274 | 41.5589 | 195 | 41.5559 | 1628 | 41.5589 | 2716 | 41.5559 | 4693 | 41.5589 | 6146 | 41.5559 | 7662 | 41.5589 | 231 | 41.5559 | 5246 | 41.5589 | 7189 | 41.5559 | 12126 | 41.5589 | 16260 | 41.5559 | 20268
41.57561 | 211 | 41.57261 | 6256 | 41.57561 | 9182 | 41.57261 | 16256 | 41.57561 | 22207 | 41.57261 | 26293 | 41.57561 | 224 | 41.57261 | 4214 | 41.57561 | 6254 | 41.57261 | 10179 | 23.28631 | 13140 | 41.57261 | 15295 | 41.57561 | 206 | 41.57261 | 1602 | 41.57561 | 2687.5 | 41.57261 | 4704 | 41.57561 | 6145 | 41.57261 | 7660 | 41.57561 | 220 | 41.57261 | 5259 | 41.57561 | 7174 | 41.57261 | 12162 | 41.57561 | 16251 | 41.57261 | 20272
41.59232 | 190 | 41.58932 | 6227 | 41.59232 | 9183 | 41.58932 | 16249 | 41.59232 | 22203 | 41.58932 | 26306 | 41.59232 | 197 | 41.58932 | 4221 | 41.59232 | 6253 | 41.58932 | 10202 | 23.29466 | 13161 | 41.58932 | 15307 | 41.59232 | 215 | 41.58932 | 1610 | 41.59232 | 2696.5 | 41.58932 | 4707 | 41.59232 | 6136 | 41.58932 | 7654 | 41.59232 | 224 | 41.58932 | 5226 | 41.59232 | 7184 | 41.58932 | 12155 | 41.59232 | 16238 | 41.58932 | 20255
41.60903 | 196 | 41.60603 | 6238 | 41.60903 | 9168 | 41.60603 | 16228 | 41.60903 | 22206 | 41.60603 | 26285 | 41.60903 | 203 | 41.60603 | 4212 | 41.60903 | 6291 | 41.60603 | 10204 | 23.30302 | 13165 | 41.60603 | 15294 | 41.60903 | 204 | 41.60603 | 1617 | 41.60903 | 2710 | 41.60603 | 4725 | 41.60903 | 6152 | 41.60603 | 7646 | 41.60903 | 199 | 41.60603 | 5236 | 41.60903 | 7196 | 41.60603 | 12172 | 41.60903 | 16247 | 41.60603 | 20285
41.62575 | 238 | 41.62275 | 6219 | 41.62575 | 9204 | 41.62275 | 16251 | 41.62575 | 22218 | 41.62275 | 26310 | 41.62575 | 197 | 41.62275 | 4216 | 41.62575 | 6246 | 41.62275 | 10222 | 23.31137 | 13156 | 41.62275 | 15332 | 41.62575 | 187 | 41.62275 | 1622 | 41.62575 | 2726.5 | 41.62275 | 4727 | 41.62575 | 6150 | 41.62275 | 7679 | 41.62575 | 235 | 41.62275 | 5230 | 41.62575 | 7186 | 41.62275 | 12167 | 41.62575 | 16224 | 41.62275 | 20276
41.64246 | 208 | 41.63946 | 6248 | 41.64246 | 9162 | 41.63946 | 16194 | 41.64246 | 22225 | 41.63946 | 26345 | 41.64246 | 232 | 41.63946 | 4255 | 41.64246 | 6244 | 41.63946 | 10225 | 23.31973 | 13143 | 41.63946 | 15315 | 41.64246 | 196 | 41.63946 | 1619 | 41.64246 | 2708.5 | 41.63946 | 4696 | 41.64246 | 6153 | 41.63946 | 7685 | 41.64246 | 190 | 41.63946 | 5252 | 41.64246 | 7177 | 41.63946 | 12148 | 41.64246 | 16253 | 41.63946 | 20262
41.65917 | 212 | 41.65617 | 6236 | 41.65917 | 9158 | 41.65617 | 16248 | 41.65917 | 22238 | 41.65617 | 26325 | 41.65917 | 240 | 41.65617 | 4242 | 41.65917 | 6273 | 41.65617 | 10228 | 23.32808 | 13177 | 41.65617 | 15341 | 41.65917 | 224 | 41.65617 | 1617 | 41.65917 | 2708.5 | 41.65617 | 4724 | 41.65917 | 6139 | 41.65617 | 7667 | 41.65917 | 195 | 41.65617 | 5242 | 41.65917 | 7178 | 41.65617 | 12173 | 41.65917 | 16228 | 41.65617 | 20282
41.67588 | 199 | 41.67288 | 6252 | 41.67588 | 9151 | 41.67288 | 16247 | 41.67588 | 22229 | 41.67288 | 26278 | 41.67588 | 197 | 41.67288 | 4232 | 41.67588 | 6264 | 41.67288 | 10196 | 23.33644 | 13202 | 41.67288 | 15343 | 41.67588 | 219 | 41.67288 | 1626 | 41.67588 | 2704 | 41.67288 | 4735 | 41.67588 | 6147 | 41.67288 | 7651 | 41.67588 | 216 | 41.67288 | 5236 | 41.67588 | 7173 | 41.67288 | 12162 | 41.67588 | 16252 | 41.67288 | 20280
41.69259 | 199 | 41.68959 | 6211 | 41.69259 | 9150 | 41.68959 | 16203 | 41.69259 | 22217 | 41.68959 | 26303 | 41.69259 | 206 | 41.68959 | 4227 | 41.69259 | 6270 | 41.68959 | 10231 | 23.3448 | 13169 | 41.68959 | 15316 | 41.69259 | 211 | 41.68959 | 1638 | 41.69259 | 2722 | 41.68959 | 4730 | 41.69259 | 6177 | 41.68959 | 7661 | 41.69259 | 238 | 41.68959 | 5235 | 41.69259 | 7174 | 41.68959 | 12151 | 41.69259 | 16247 | 41.68959 | 20294
41.7093 | 211 | 41.7063 | 6268 | 41.7093 | 9151 | 41.7063 | 16226 | 41.7093 | 22198 | 41.7063 | 26296 | 41.7093 | 185 | 41.7063 | 4231 | 41.7093 | 6260 | 41.7063 | 10204 | 23.35315 | 13173 | 41.7063 | 15381 | 41.7093 | 218 | 41.7063 | 1621 | 41.7093 | 2735.5 | 41.7063 | 4751 | 41.7093 | 6135 | 41.7063 | 7686 | 41.7093 | 226 | 41.7063 | 5194 | 41.7093 | 7187 | 41.7063 | 12154 | 41.7093 | 16232 | 41.7063 | 20268
41.72601 | 209 | 41.72301 | 6245 | 41.72601 | 9197 | 41.72301 | 16226 | 41.72601 | 22211 | 41.72301 | 26325 | 41.72601 | 225 | 41.72301 | 4213 | 41.72601 | 6235 | 41.72301 | 10197 | 23.36151 | 13158 | 41.72301 | 15321 | 41.72601 | 226 | 41.72301 | 1627 | 41.72601 | 2719 | 41.72301 | 4720 | 41.72601 | 6130 | 41.72301 | 7640 | 41.72601 | 189 | 41.72301 | 5240 | 41.72601 | 7167 | 41.72301 | 12159 | 41.72601 | 16240 | 41.72301 | 20308
41.74272 | 236 | 41.73972 | 6223 | 41.74272 | 9168 | 41.73972 | 16246 | 41.74272 | 22231 | 41.73972 | 26300 | 41.74272 | 221 | 41.73972 | 4217 | 41.74272 | 6260 | 41.73972 | 10202 | 23.36986 | 13172 | 41.73972 | 15329 | 41.74272 | 195 | 41.73972 | 1634 | 41.74272 | 2713 | 41.73972 | 4724 | 41.74272 | 6131 | 41.73972 | 7640 | 41.74272 | 215 | 41.73972 | 5233 | 41.74272 | 7201 | 41.73972 | 12132 | 41.74272 | 16230 | 41.73972 | 20276
41.75944 | 194 | 41.75644 | 6219 | 41.75944 | 9185 | 41.75644 | 16231 | 41.75944 | 22205 | 41.75644 | 26243 | 41.75944 | 204 | 41.75644 | 4225 | 41.75944 | 6257 | 41.75644 | 10202 | 23.37822 | 13179 | 41.75644 | 15327 | 41.75944 | 209 | 41.75644 | 1631 | 41.75944 | 2719 | 41.75644 | 4711 | 41.75944 | 6144 | 41.75644 | 7657 | 41.75944 | 235 | 41.75644 | 5217 | 41.75944 | 7190 | 41.75644 | 12157 | 41.75944 | 16263 | 41.75644 | 20266
41.77615 | 186 | 41.77315 | 6231 | 41.77615 | 9165 | 41.77315 | 16202 | 41.77615 | 22221 | 41.77315 | 26310 | 41.77615 | 209 | 41.77315 | 4235 | 41.77615 | 6253 | 41.77315 | 10188 | 23.38657 | 13161 | 41.77315 | 15327 | 41.77615 | 200 | 41.77315 | 1627 | 41.77615 | 2698 | 41.77315 | 4692 | 41.77615 | 6142 | 41.77315 | 7660 | 41.77615 | 210 | 41.77315 | 5255 | 41.77615 | 7166 | 41.77315 | 12169 | 41.77615 | 16270 | 41.77315 | 20306
41.79286 | 189 | 41.78986 | 6211 | 41.79286 | 9174 | 41.78986 | 16215 | 41.79286 | 22187 | 41.78986 | 26257 | 41.79286 | 193 | 41.78986 | 4210 | 41.79286 | 6278 | 41.78986 | 10214 | 23.39493 | 13156 | 41.78986 | 15308 | 41.79286 | 195 | 41.78986 | 1620 | 41.79286 | 2710 | 41.78986 | 4704 | 41.79286 | 6123 | 41.78986 | 7670 | 41.79286 | 209 | 41.78986 | 5232 | 41.79286 | 7196 | 41.78986 | 12157 | 41.79286 | 16233 | 41.78986 | 20290
41.80957 | 215 | 41.80657 | 6223 | 41.80957 | 9166 | 41.80657 | 16212 | 41.80957 | 22251 | 41.80657 | 26305 | 41.80957 | 224 | 41.80657 | 4242 | 41.80957 | 6279 | 41.80657 | 10221 | 23.40329 | 13182 | 41.80657 | 15315 | 41.80957 | 208 | 41.80657 | 1636 | 41.80957 | 2734 | 41.80657 | 4701 | 41.80957 | 6136 | 41.80657 | 7653 | 41.80957 | 222 | 41.80657 | 5225 | 41.80957 | 7186 | 41.80657 | 12141 | 41.80957 | 16246 | 41.80657 | 20268
41.82628 | 207 | 41.82328 | 6215 | 41.82628 | 9178 | 41.82328 | 16242 | 41.82628 | 22215 | 41.82328 | 26307 | 41.82628 | 233 | 41.82328 | 4227 | 41.82628 | 6261 | 41.82328 | 10214 | 23.41164 | 13184 | 41.82328 | 15285 | 41.82628 | 218 | 41.82328 | 1633 | 41.82628 | 2684.5 | 41.82328 | 4703 | 41.82628 | 6157 | 41.82328 | 7637 | 41.82628 | 201 | 41.82328 | 5254 | 41.82628 | 7167 | 41.82328 | 12157 | 41.82628 | 16252 | 41.82328 | 20262
41.84299 | 189 | 41.83999 | 6242 | 41.84299 | 9157 | 41.83999 | 16241 | 41.84299 | 22221 | 41.83999 | 26276 | 41.84299 | 220 | 41.83999 | 4193 | 41.84299 | 6263 | 41.83999 | 10191 | 23.42 | 13168 | 41.83999 | 15311 | 41.84299 | 188 | 41.83999 | 1615 | 41.84299 | 2729.5 | 41.83999 | 4694 | 41.84299 | 6151 | 41.83999 | 7658 | 41.84299 | 235 | 41.83999 | 5220 | 41.84299 | 7219 | 41.83999 | 12190 | 41.84299 | 16240 | 41.83999 | 20267
41.8597 | 206 | 41.8567 | 6219 | 41.8597 | 9163 | 41.8567 | 16188 | 41.8597 | 22218 | 41.8567 | 26296 | 41.8597 | 230 | 41.8567 | 4210 | 41.8597 | 6259 | 41.8567 | 10209 | 23.42835 | 13178 | 41.8567 | 15251 | 41.8597 | 180 | 41.8567 | 1600 | 41.8597 | 2693.5 | 41.8567 | 4709 | 41.8597 | 6144 | 41.8567 | 7650 | 41.8597 | 246 | 41.8567 | 5205 | 41.8597 | 7174 | 41.8567 | 12182 | 41.8597 | 16268 | 41.8567 | 20254
41.87641 | 206 | 41.87341 | 6244 | 41.87641 | 9160 | 41.87341 | 16247 | 41.87641 | 22209 | 41.87341 | 26316 | 41.87641 | 204 | 41.87341 | 4210 | 41.87641 | 6281 | 41.87341 | 10201 | 23.43671 | 13157 | 41.87341 | 15269 | 41.87641 | 214 | 41.87341 | 1617 | 41.87641 | 2729.5 | 41.87341 | 4705 | 41.87641 | 6145 | 41.87341 | 7657 | 41.87641 | 226 | 41.87341 | 5263 | 41.87641 | 7177 | 41.87341 | 12152 | 41.87641 | 16218 | 41.87341 | 20268
41.89313 | 221 | 41.89013 | 6236 | 41.89313 | 9156 | 41.89013 | 16203 | 41.89313 | 22256 | 41.89013 | 26267 | 41.89313 | 205 | 41.89013 | 4233 | 41.89313 | 6239 | 41.89013 | 10225 | 23.44506 | 13167 | 41.89013 | 15299 | 41.89313 | 207 | 41.89013 | 1603 | 41.89313 | 2686 | 41.89013 | 4714 | 41.89313 | 6145 | 41.89013 | 7658 | 41.89313 | 227 | 41.89013 | 5222 | 41.89313 | 7163 | 41.89013 | 12154 | 41.89313 | 16200 | 41.89013 | 20245
41.90984 | 204 | 41.90684 | 6219 | 41.90984 | 9151 | 41.90684 | 16205 | 41.90984 | 22200 | 41.90684 | 26305 | 41.90984 | 229 | 41.90684 | 4211 | 41.90984 | 6248 | 41.90684 | 10224 | 23.45342 | 13147 | 41.90684 | 15276 | 41.90984 | 208 | 41.90684 | 1651 | 41.90984 | 2696.5 | 41.90684 | 4688 | 41.90984 | 6132 | 41.90684 | 7642 | 41.90984 | 212 | 41.90684 | 5231 | 41.90984 | 7176 | 41.90684 | 12182 | 41.90984 | 16262 | 41.90684 | 20288
41.92655 | 185 | 41.92355 | 6231 | 41.92655 | 9141 | 41.92355 | 16200 | 41.92655 | 22225 | 41.92355 | 26311 | 41.92655 | 220 | 41.92355 | 4205 | 41.92655 | 6278 | 41.92355 | 10185 | 23.46177 | 13161 | 41.92355 | 15261 | 41.92655 | 219 | 41.92355 | 1628 | 41.92655 | 2671 | 41.92355 | 4690 | 41.92655 | 6153 | 41.92355 | 7665 | 41.92655 | 204 | 41.92355 | 5234 | 41.92655 | 7157 | 41.92355 | 12175 | 41.92655 | 16254 | 41.92355 | 20280
41.94326 | 224 | 41.94026 | 6230 | 41.94326 | 9150 | 41.94026 | 16203 | 41.94326 | 22231 | 41.94026 | 26314 | 41.94326 | 228 | 41.94026 | 4195 | 41.94326 | 6244 | 41.94026 | 10180 | 23.47013 | 13184 | 41.94026 | 15265 | 41.94326 | 185 | 41.94026 | 1606 | 41.94326 | 2695 | 41.94026 | 4701 | 41.94326 | 6152 | 41.94026 | 7659 | 41.94326 | 225 | 41.94026 | 5223 | 41.94326 | 7188 | 41.94026 | 12169 | 41.94326 | 16216 | 41.94026 | 20255
41.95997 | 198 | 41.95697 | 6214 | 41.95997 | 9168 | 41.95697 | 16224 | 41.95997 | 22201 | 41.95697 | 26270 | 41.95997 | 218 | 41.95697 | 4236 | 41.95997 | 6222 | 41.95697 | 10212 | 23.47849 | 13167 | 41.95697 | 15280 | 41.95997 | 206 | 41.95697 | 1609 | 41.95997 | 2728 | 41.95697 | 4697 | 41.95997 | 6125 | 41.95697 | 7653 | 41.95997 | 228 | 41.95697 | 5227 | 41.95997 | 7179 | 41.95697 | 12154 | 41.95997 | 16248 | 41.95697 | 20277
41.97668 | 210 | 41.97368 | 6225 | 41.97668 | 9162 | 41.97368 | 16234 | 41.97668 | 22229 | 41.97368 | 26332 | 41.97668 | 232 | 41.97368 | 4210 | 41.97668 | 6227 | 41.97368 | 10188 | 23.48684 | 13176 | 41.97368 | 15277 | 41.97668 | 186 | 41.97368 | 1618 | 41.97668 | 2699.5 | 41.97368 | 4680 | 41.97668 | 6145 | 41.97368 | 7661 | 41.97668 | 221 | 41.97368 | 5232 | 41.97668 | 7153 | 41.97368 | 12150 | 41.97668 | 16276 | 41.97368 | 20246
41.99339 | 208 | 41.99039 | 6226 | 41.99339 | 9196 | 41.99039 | 16235 | 41.99339 | 22215 | 41.99039 | 26300 | 41.99339 | 190 | 41.99039 | 4185 | 41.99339 | 6263 | 41.99039 | 10214 | 23.4952 | 13176 | 41.99039 | 15262 | 41.99339 | 226 | 41.99039 | 1611 | 41.99339 | 2669.5 | 41.99039 | 4702 | 41.99339 | 6135 | 41.99039 | 7640 | 41.99339 | 243 | 41.99039 | 5217 | 41.99339 | 7188 | 41.99039 | 12146 | 41.99339 | 16270 | 41.99039 | 20243
42.01011 | 198 | 42.00711 | 6227 | 42.01011 | 9166 | 42.00711 | 16228 | 42.01011 | 22249 | 42.00711 | 26310 | 42.01011 | 231 | 42.00711 | 4193 | 42.01011 | 6276 | 42.00711 | 10199 | 23.50355 | 13176 | 42.00711 | 15264 | 42.01011 | 204 | 42.00711 | 1613 | 42.01011 | 2701 | 42.00711 | 4710 | 42.01011 | 6137 | 42.00711 | 7681 | 42.01011 | 211 | 42.00711 | 5217 | 42.01011 | 7178 | 42.00711 | 12159 | 42.01011 | 16273 | 42.00711 | 20263
42.02682 | 220 | 42.02382 | 6233 | 42.02682 | 9182 | 42.02382 | 16224 | 42.02682 | 22226 | 42.02382 | 26276 | 42.02682 | 188 | 42.02382 | 4207 | 42.02682 | 6272 | 42.02382 | 10202 | 23.51191 | 13162 | 42.02382 | 15265 | 42.02682 | 219 | 42.02382 | 1607 | 42.02682 | 2681.5 | 42.02382 | 4682 | 42.02682 | 6132 | 42.02382 | 7649 | 42.02682 | 199 | 42.02382 | 5217 | 42.02682 | 7172 | 42.02382 | 12147 | 42.02682 | 16265 | 42.02382 | 20245
42.04353 | 201 | 42.04053 | 6225 | 42.04353 | 9180 | 42.04053 | 16249 | 42.04353 | 22201 | 42.04053 | 26315 | 42.04353 | 216 | 42.04053 | 4168 | 42.04353 | 6251 | 42.04053 | 10204 | 23.52026 | 13187 | 42.04053 | 15292 | 42.04353 | 204 | 42.04053 | 1619 | 42.04353 | 2692 | 42.04053 | 4704 | 42.04353 | 6135 | 42.04053 | 7661 | 42.04353 | 217 | 42.04053 | 5197 | 42.04353 | 7171 | 42.04053 | 12158 | 42.04353 | 16274 | 42.04053 | 20270
42.06024 | 204 | 42.05724 | 6195 | 42.06024 | 9132 | 42.05724 | 16219 | 42.06024 | 22217 | 42.05724 | 26314 | 42.06024 | 235 | 42.05724 | 4213 | 42.06024 | 6261 | 42.05724 | 10203 | 23.52862 | 13168 | 42.05724 | 15308 | 42.06024 | 203 | 42.05724 | 1639 | 42.06024 | 2686 | 42.05724 | 4712 | 42.06024 | 6158 | 42.05724 | 7660 | 42.06024 | 220 | 42.05724 | 5213 | 42.06024 | 7180 | 42.05724 | 12152 | 42.06024 | 16263 | 42.05724 | 20285
42.07695 | 182 | 42.07395 | 6219 | 42.07695 | 9145 | 42.07395 | 16259 | 42.07695 | 22231 | 42.07395 | 26326 | 42.07695 | 227 | 42.07395 | 4195 | 42.07695 | 6235 | 42.07395 | 10210 | 23.53698 | 13142 | 42.07395 | 15320 | 42.07695 | 194 | 42.07395 | 1615 | 42.07695 | 2683 | 42.07395 | 4712 | 42.07695 | 6139 | 42.07395 | 7660 | 42.07695 | 246 | 42.07395 | 5224 | 42.07695 | 7199 | 42.07395 | 12139 | 42.07695 | 16274 | 42.07395 | 20288
42.09366 | 217 | 42.09066 | 6214 | 42.09366 | 9164 | 42.09066 | 16235 | 42.09366 | 22216 | 42.09066 | 26408 | 42.09366 | 194 | 42.09066 | 4188 | 42.09366 | 6265 | 42.09066 | 10203 | 23.54533 | 13185 | 42.09066 | 15324 | 42.09366 | 192 | 42.09066 | 1609 | 42.09366 | 2693.5 | 42.09066 | 4679 | 42.09366 | 6178 | 42.09066 | 7669 | 42.09366 | 231 | 42.09066 | 5231 | 42.09366 | 7172 | 42.09066 | 12133 | 42.09366 | 16257 | 42.09066 | 20309
42.11037 | 214 | 42.10737 | 6206 | 42.11037 | 9167 | 42.10737 | 16249 | 42.11037 | 22248 | 42.10737 | 26433 | 42.11037 | 207 | 42.10737 | 4222 | 42.11037 | 6254 | 42.10737 | 10191 | 23.55369 | 13182 | 42.10737 | 15371 | 42.11037 | 194 | 42.10737 | 1630 | 42.11037 | 2684.5 | 42.10737 | 4700 | 42.11037 | 6162 | 42.10737 | 7661 | 42.11037 | 221 | 42.10737 | 5215 | 42.11037 | 7193 | 42.10737 | 12182 | 42.11037 | 16302 | 42.10737 | 20340
42.12708 | 225 | 42.12408 | 6183 | 42.12708 | 9142 | 42.12408 | 16219 | 42.12708 | 22247 | 42.12408 | 26432 | 42.12708 | 232 | 42.12408 | 4188 | 42.12708 | 6249 | 42.12408 | 10189 | 23.56204 | 13171 | 42.12408 | 15399 | 42.12708 | 188 | 42.12408 | 1612 | 42.12708 | 2686 | 42.12408 | 4680 | 42.12708 | 6144 | 42.12408 | 7659 | 42.12708 | 215 | 42.12408 | 5242 | 42.12708 | 7204 | 42.12408 | 12162 | 42.12708 | 16274 | 42.12408 | 20372
42.1438 | 209 | 42.1408 | 6199 | 42.1438 | 9178 | 42.1408 | 16231 | 42.1438 | 22254 | 42.1408 | 26466 | 42.1438 | 205 | 42.1408 | 4167 | 42.1438 | 6251 | 42.1408 | 10194 | 23.5704 | 13179 | 42.1408 | 15447 | 42.1438 | 220 | 42.1408 | 1618 | 42.1438 | 2689 | 42.1408 | 4697 | 42.1438 | 6141 | 42.1408 | 7680 | 42.1438 | 209 | 42.1408 | 5232 | 42.1438 | 7183 | 42.1408 | 12164 | 42.1438 | 16275 | 42.1408 | 20398
42.16051 | 217 | 42.15751 | 6212 | 42.16051 | 9177 | 42.15751 | 16220 | 42.16051 | 22249 | 42.15751 | 26526 | 42.16051 | 220 | 42.15751 | 4189 | 42.16051 | 6241 | 42.15751 | 10216 | 23.57875 | 13167 | 42.15751 | 15518 | 42.16051 | 212 | 42.15751 | 1597 | 42.16051 | 2666.5 | 42.15751 | 4711 | 42.16051 | 6136 | 42.15751 | 7692 | 42.16051 | 216 | 42.15751 | 5209 | 42.16051 | 7186 | 42.15751 | 12146 | 42.16051 | 16271 | 42.15751 | 20493
42.17722 | 232 | 42.17422 | 6237 | 42.17722 | 9169 | 42.17422 | 16233 | 42.17722 | 22261 | 42.17422 | 26622 | 42.17722 | 221 | 42.17422 | 4183 | 42.17722 | 6241 | 42.17422 | 10189 | 23.58711 | 13142 | 42.17422 | 15585 | 42.17722 | 184 | 42.17422 | 1605 | 42.17722 | 2665 | 42.17422 | 4700 | 42.17722 | 6136 | 42.17422 | 7701 | 42.17722 | 216 | 42.17422 | 5227 | 42.17722 | 7185 | 42.17422 | 12164 | 42.17722 | 16241 | 42.17422 | 20459
42.19393 | 195 | 42.19093 | 6215 | 42.19393 | 9157 | 42.19093 | 16249 | 42.19393 | 22229 | 42.19093 | 26591 | 42.19393 | 226 | 42.19093 | 4209 | 42.19393 | 6237 | 42.19093 | 10171 | 23.59546 | 13133 | 42.19093 | 15525 | 42.19393 | 204 | 42.19093 | 1615 | 42.19393 | 2711.5 | 42.19093 | 4648 | 42.19393 | 6148 | 42.19093 | 7679 | 42.19393 | 253 | 42.19093 | 5233 | 42.19393 | 7195 | 42.19093 | 12185 | 42.19393 | 16230 | 42.19093 | 20544
42.21064 | 206 | 42.20764 | 6233 | 42.21064 | 9172 | 42.20764 | 16233 | 42.21064 | 22260 | 42.20764 | 26580 | 42.21064 | 209 | 42.20764 | 4199 | 42.21064 | 6241 | 42.20764 | 10184 | 23.60382 | 13171 | 42.20764 | 15533 | 42.21064 | 204 | 42.20764 | 1616 | 42.21064 | 2704 | 42.20764 | 4710 | 42.21064 | 6157 | 42.20764 | 7697 | 42.21064 | 217 | 42.20764 | 5234 | 42.21064 | 7199 | 42.20764 | 12174 | 42.21064 | 16282 | 42.20764 | 20484
42.22735 | 204 | 42.22435 | 6230 | 42.22735 | 9164 | 42.22435 | 16227 | 42.22735 | 22272 | 42.22435 | 26558 | 42.22735 | 198 | 42.22435 | 4206 | 42.22735 | 6259 | 42.22435 | 10202 | 23.61218 | 13173 | 42.22435 | 15447 | 42.22735 | 185 | 42.22435 | 1629 | 42.22735 | 2693.5 | 42.22435 | 4686 | 42.22735 | 6140 | 42.22435 | 7693 | 42.22735 | 231 | 42.22435 | 5240 | 42.22735 | 7190 | 42.22435 | 12157 | 42.22735 | 16290 | 42.22435 | 20523
42.24406 | 208 | 42.24106 | 6203 | 42.24406 | 9195 | 42.24106 | 16213 | 42.24406 | 22256 | 42.24106 | 26487 | 42.24406 | 214 | 42.24106 | 4202 | 42.24406 | 6251 | 42.24106 | 10238 | 23.62053 | 13182 | 42.24106 | 15428 | 42.24406 | 220 | 42.24106 | 1642 | 42.24406 | 2710 | 42.24106 | 4696 | 42.24406 | 6134 | 42.24106 | 7746 | 42.24406 | 248 | 42.24106 | 5216 | 42.24406 | 7189 | 42.24106 | 12197 | 42.24406 | 16278 | 42.24106 | 20463
42.26077 | 224 | 42.25777 | 6238 | 42.26077 | 9200 | 42.25777 | 16296 | 42.26077 | 22256 | 42.25777 | 26466 | 42.26077 | 242 | 42.25777 | 4190 | 42.26077 | 6250 | 42.25777 | 10222 | 23.62889 | 13178 | 42.25777 | 15484 | 42.26077 | 214 | 42.25777 | 1618 | 42.26077 | 2695 | 42.25777 | 4702 | 42.26077 | 6152 | 42.25777 | 7707 | 42.26077 | 222 | 42.25777 | 5241 | 42.26077 | 7205 | 42.25777 | 12151 | 42.26077 | 16279 | 42.25777 | 20467
42.27749 | 203 | 42.27449 | 6244 | 42.27749 | 9164 | 42.27449 | 16214 | 42.27749 | 22278 | 42.27449 | 26483 | 42.27749 | 199 | 42.27449 | 4200 | 42.27749 | 6259 | 42.27449 | 10181 | 23.63724 | 13176 | 42.27449 | 15454 | 42.27749 | 179 | 42.27449 | 1610 | 42.27749 | 2689 | 42.27449 | 4705 | 42.27749 | 6135 | 42.27449 | 7740 | 42.27749 | 240 | 42.27449 | 5217 | 42.27749 | 7171 | 42.27449 | 12167 | 42.27749 | 16289 | 42.27449 | 20475
42.2942 | 243 | 42.2912 | 6234 | 42.2942 | 9156 | 42.2912 | 16231 | 42.2942 | 22258 | 42.2912 | 26507 | 42.2942 | 204 | 42.2912 | 4233 | 42.2942 | 6260 | 42.2912 | 10206 | 23.6456 | 13168 | 42.2912 | 15449 | 42.2942 | 205 | 42.2912 | 1626 | 42.2942 | 2687.5 | 42.2912 | 4710 | 42.2942 | 6168 | 42.2912 | 7738 | 42.2942 | 221 | 42.2912 | 5249 | 42.2942 | 7156 | 42.2912 | 12172 | 42.2942 | 16244 | 42.2912 | 20481
42.31091 | 207 | 42.30791 | 6220 | 42.31091 | 9153 | 42.30791 | 16274 | 42.31091 | 22215 | 42.30791 | 26459 | 42.31091 | 214 | 42.30791 | 4210 | 42.31091 | 6267 | 42.30791 | 10212 | 23.65395 | 13143 | 42.30791 | 15456 | 42.31091 | 216 | 42.30791 | 1600 | 42.31091 | 2743 | 42.30791 | 4678 | 42.31091 | 6156 | 42.30791 | 7724 | 42.31091 | 210 | 42.30791 | 5244 | 42.31091 | 7199 | 42.30791 | 12147 | 42.31091 | 16268 | 42.30791 | 20444
42.32762 | 225 | 42.32462 | 6252 | 42.32762 | 9169 | 42.32462 | 16236 | 42.32762 | 22251 | 42.32462 | 26454 | 42.32762 | 229 | 42.32462 | 4199 | 42.32762 | 6210 | 42.32462 | 10207 | 23.66231 | 13173 | 42.32462 | 15384 | 42.32762 | 176 | 42.32462 | 1637 | 42.32762 | 2696.5 | 42.32462 | 4678 | 42.32762 | 6144 | 42.32462 | 7721 | 42.32762 | 205 | 42.32462 | 5238 | 42.32762 | 7206 | 42.32462 | 12157 | 42.32762 | 16244 | 42.32462 | 20439
42.34433 | 238 | 42.34133 | 6223 | 42.34433 | 9158 | 42.34133 | 16202 | 42.34433 | 22242 | 42.34133 | 26407 | 42.34433 | 205 | 42.34133 | 4196 | 42.34433 | 6262 | 42.34133 | 10190 | 23.67067 | 13186 | 42.34133 | 15373 | 42.34433 | 221 | 42.34133 | 1602 | 42.34433 | 2695 | 42.34133 | 4712 | 42.34433 | 6164 | 42.34133 | 7688 | 42.34433 | 224 | 42.34133 | 5197 | 42.34433 | 7187 | 42.34133 | 12180 | 42.34433 | 16270 | 42.34133 | 20413
42.36104 | 237 | 42.35804 | 6217 | 42.36104 | 9187 | 42.35804 | 16205 | 42.36104 | 22259 | 42.35804 | 26377 | 42.36104 | 222 | 42.35804 | 4207 | 42.36104 | 6268 | 42.35804 | 10204 | 23.67902 | 13150 | 42.35804 | 15363 | 42.36104 | 220 | 42.35804 | 1601 | 42.36104 | 2689 | 42.35804 | 4717 | 42.36104 | 6142 | 42.35804 | 7715 | 42.36104 | 235 | 42.35804 | 5233 | 42.36104 | 7172 | 42.35804 | 12194 | 42.36104 | 16241 | 42.35804 | 20359
42.37775 | 236 | 42.37475 | 6245 | 42.37775 | 9179 | 42.37475 | 16248 | 42.37775 | 22243 | 42.37475 | 26356 | 42.37775 | 199 | 42.37475 | 4185 | 42.37775 | 6273 | 42.37475 | 10196 | 23.68738 | 13156 | 42.37475 | 15327 | 42.37775 | 196 | 42.37475 | 1612 | 42.37775 | 2716 | 42.37475 | 4707 | 42.37775 | 6157 | 42.37475 | 7711 | 42.37775 | 244 | 42.37475 | 5236 | 42.37775 | 7176 | 42.37475 | 12147 | 42.37775 | 16316 | 42.37475 | 20328
42.39446 | 215 | 42.39146 | 6223 | 42.39446 | 9184 | 42.39146 | 16217 | 42.39446 | 22264 | 42.39146 | 26353 | 42.39446 | 226 | 42.39146 | 4215 | 42.39446 | 6261 | 42.39146 | 10194 | 23.69573 | 13184 | 42.39146 | 15285 | 42.39446 | 224 | 42.39146 | 1626 | 42.39446 | 2713 | 42.39146 | 4702 | 42.39446 | 6154 | 42.39146 | 7679 | 42.39446 | 236 | 42.39146 | 5245 | 42.39446 | 7193 | 42.39146 | 12168 | 42.39446 | 16262 | 42.39146 | 20337
42.41118 | 260 | 42.40818 | 6235 | 42.41118 | 9219 | 42.40818 | 16221 | 42.41118 | 22251 | 42.40818 | 26328 | 42.41118 | 203 | 42.40818 | 4216 | 42.41118 | 6262 | 42.40818 | 10209 | 23.70409 | 13183 | 42.40818 | 15313 | 42.41118 | 216 | 42.40818 | 1624 | 42.41118 | 2687.5 | 42.40818 | 4696 | 42.41118 | 6145 | 42.40818 | 7705 | 42.41118 | 214 | 42.40818 | 5210 | 42.41118 | 7162 | 42.40818 | 12174 | 42.41118 | 16268 | 42.40818 | 20311
42.42789 | 258 | 42.42489 | 6249 | 42.42789 | 9174 | 42.42489 | 16235 | 42.42789 | 22268 | 42.42489 | 26356 | 42.42789 | 271 | 42.42489 | 4197 | 42.42789 | 6244 | 42.42489 | 10196 | 23.71244 | 13158 | 42.42489 | 15272 | 42.42789 | 227 | 42.42489 | 1627 | 42.42789 | 2705.5 | 42.42489 | 4714 | 42.42789 | 6150 | 42.42489 | 7716 | 42.42789 | 241 | 42.42489 | 5205 | 42.42789 | 7192 | 42.42489 | 12170 | 42.42789 | 16251 | 42.42489 | 20304
42.4446 | 250 | 42.4416 | 6231 | 42.4446 | 9197 | 42.4416 | 16254 | 42.4446 | 22258 | 42.4416 | 26328 | 42.4446 | 221 | 42.4416 | 4226 | 42.4446 | 6244 | 42.4416 | 10205 | 23.7208 | 13163 | 42.4416 | 15331 | 42.4446 | 203 | 42.4416 | 1631 | 42.4446 | 2710 | 42.4416 | 4707 | 42.4446 | 6141 | 42.4416 | 7662 | 42.4446 | 222 | 42.4416 | 5254 | 42.4446 | 7219 | 42.4416 | 12162 | 42.4446 | 16258 | 42.4416 | 20297
42.46131 | 249 | 42.45831 | 6258 | 42.46131 | 9210 | 42.45831 | 16247 | 42.46131 | 22267 | 42.45831 | 26296 | 42.46131 | 235 | 42.45831 | 4204 | 42.46131 | 6252 | 42.45831 | 10219 | 23.72915 | 13162 | 42.45831 | 15319 | 42.46131 | 242 | 42.45831 | 1615 | 42.46131 | 2686 | 42.45831 | 4709 | 42.46131 | 6173 | 42.45831 | 7652 | 42.46131 | 233 | 42.45831 | 5254 | 42.46131 | 7186 | 42.45831 | 12155 | 42.46131 | 16340 | 42.45831 | 20301
42.47802 | 264 | 42.47502 | 6217 | 42.47802 | 9232 | 42.47502 | 16257 | 42.47802 | 22275 | 42.47502 | 26349 | 42.47802 | 216 | 42.47502 | 4226 | 42.47802 | 6240 | 42.47502 | 10213 | 23.73751 | 13172 | 42.47502 | 15326 | 42.47802 | 204 | 42.47502 | 1617 | 42.47802 | 2711.5 | 42.47502 | 4667 | 42.47802 | 6173 | 42.47502 | 7668 | 42.47802 | 218 | 42.47502 | 5231 | 42.47802 | 7192 | 42.47502 | 12181 | 42.47802 | 16288 | 42.47502 | 20294
42.49473 | 248 | 42.49173 | 6225 | 42.49473 | 9240 | 42.49173 | 16249 | 42.49473 | 22271 | 42.49173 | 26340 | 42.49473 | 220 | 42.49173 | 4240 | 42.49473 | 6265 | 42.49173 | 10209 | 23.74587 | 13164 | 42.49173 | 15258 | 42.49473 | 214 | 42.49173 | 1616 | 42.49473 | 2716 | 42.49173 | 4712 | 42.49473 | 6142 | 42.49173 | 7683 | 42.49473 | 211 | 42.49173 | 5234 | 42.49473 | 7204 | 42.49173 | 12159 | 42.49473 | 16288 | 42.49173 | 20298
42.51144 | 231 | 42.50844 | 6247 | 42.51144 | 9293 | 42.50844 | 16320 | 42.51144 | 22302 | 42.50844 | 26270 | 42.51144 | 196 | 42.50844 | 4220 | 42.51144 | 6238 | 42.50844 | 10193 | 23.75422 | 13162 | 42.50844 | 15293 | 42.51144 | 225 | 42.50844 | 1620 | 42.51144 | 2692 | 42.50844 | 4701 | 42.51144 | 6166 | 42.50844 | 7670 | 42.51144 | 236 | 42.50844 | 5262 | 42.51144 | 7207 | 42.50844 | 12155 | 42.51144 | 16260 | 42.50844 | 20243
42.52815 | 295 | 42.52515 | 6203 | 42.52815 | 9320 | 42.52515 | 16317 | 42.52815 | 22315 | 42.52515 | 26304 | 42.52815 | 210 | 42.52515 | 4201 | 42.52815 | 6252 | 42.52515 | 10202 | 23.76258 | 13173 | 42.52515 | 15258 | 42.52815 | 210 | 42.52515 | 1626 | 42.52815 | 2731 | 42.52515 | 4673 | 42.52815 | 6186 | 42.52515 | 7664 | 42.52815 | 215 | 42.52515 | 5209 | 42.52815 | 7188 | 42.52515 | 12174 | 42.52815 | 16279 | 42.52515 | 20300
42.54487 | 315 | 42.54187 | 6270 | 42.54487 | 9336 | 42.54187 | 16337 | 42.54487 | 22352 | 42.54187 | 26309 | 42.54487 | 185 | 42.54187 | 4210 | 42.54487 | 6247 | 42.54187 | 10227 | 23.77093 | 13183 | 42.54187 | 15280 | 42.54487 | 219 | 42.54187 | 1612 | 42.54487 | 2710 | 42.54187 | 4705 | 42.54487 | 6140 | 42.54187 | 7667 | 42.54487 | 227 | 42.54187 | 5262 | 42.54487 | 7203 | 42.54187 | 12183 | 42.54487 | 16315 | 42.54187 | 20268
42.56158 | 345 | 42.55858 | 6262 | 42.56158 | 9322 | 42.55858 | 16348 | 42.56158 | 22322 | 42.55858 | 26287 | 42.56158 | 224 | 42.55858 | 4221 | 42.56158 | 6253 | 42.55858 | 10186 | 23.77929 | 13182 | 42.55858 | 15242 | 42.56158 | 207 | 42.55858 | 1638 | 42.56158 | 2711.5 | 42.55858 | 4702 | 42.56158 | 6136 | 42.55858 | 7665 | 42.56158 | 263 | 42.55858 | 5231 | 42.56158 | 7192 | 42.55858 | 12155 | 42.56158 | 16302 | 42.55858 | 20288
42.57829 | 353 | 42.57529 | 6267 | 42.57829 | 9315 | 42.57529 | 16422 | 42.57829 | 22327 | 42.57529 | 26288 | 42.57829 | 217 | 42.57529 | 4224 | 42.57829 | 6270 | 42.57529 | 10212 | 23.78764 | 13173 | 42.57529 | 15274 | 42.57829 | 211 | 42.57529 | 1622 | 42.57829 | 2713 | 42.57529 | 4693 | 42.57829 | 6169 | 42.57529 | 7652 | 42.57829 | 211 | 42.57529 | 5253 | 42.57829 | 7158 | 42.57529 | 12179 | 42.57829 | 16288 | 42.57529 | 20256
42.595 | 333 | 42.592 | 6254 | 42.595 | 9258 | 42.592 | 16373 | 42.595 | 22335 | 42.592 | 26282 | 42.595 | 244 | 42.592 | 4249 | 42.595 | 6251 | 42.592 | 10199 | 23.796 | 13156 | 42.592 | 15262 | 42.595 | 203 | 42.592 | 1644 | 42.595 | 2713 | 42.592 | 4679 | 42.595 | 6147 | 42.592 | 7689 | 42.595 | 203 | 42.592 | 5256 | 42.595 | 7185 | 42.592 | 12157 | 42.595 | 16296 | 42.592 | 20270
42.61171 | 314 | 42.60871 | 6238 | 42.61171 | 9243 | 42.60871 | 16332 | 42.61171 | 22313 | 42.60871 | 26289 | 42.61171 | 196 | 42.60871 | 4252 | 42.61171 | 6246 | 42.60871 | 10197 | 23.80436 | 13173 | 42.60871 | 15305 | 42.61171 | 227 | 42.60871 | 1636 | 42.61171 | 2672.5 | 42.60871 | 4695 | 42.61171 | 6151 | 42.60871 | 7676 | 42.61171 | 222 | 42.60871 | 5246 | 42.61171 | 7163 | 42.60871 | 12182 | 42.61171 | 16305 | 42.60871 | 20255
42.62842 | 274 | 42.62542 | 6262 | 42.62842 | 9244 | 42.62542 | 16311 | 42.62842 | 22314 | 42.62542 | 26301 | 42.62842 | 239 | 42.62542 | 4268 | 42.62842 | 6238 | 42.62542 | 10197 | 23.81271 | 13194 | 42.62542 | 15295 | 42.62842 | 208 | 42.62542 | 1615 | 42.62842 | 2693.5 | 42.62542 | 4705 | 42.62842 | 6163 | 42.62542 | 7653 | 42.62842 | 240 | 42.62542 | 5246 | 42.62842 | 7198 | 42.62542 | 12173 | 42.62842 | 16296 | 42.62542 | 20254
42.64513 | 265 | 42.64213 | 6286 | 42.64513 | 9280 | 42.64213 | 16308 | 42.64513 | 22311 | 42.64213 | 26294 | 42.64513 | 197 | 42.64213 | 4266 | 42.64513 | 6273 | 42.64213 | 10196 | 23.82107 | 13157 | 42.64213 | 15274 | 42.64513 | 222 | 42.64213 | 1624 | 42.64513 | 2722 | 42.64213 | 4679 | 42.64513 | 6158 | 42.64213 | 7650 | 42.64513 | 210 | 42.64213 | 5226 | 42.64513 | 7190 | 42.64213 | 12170 | 42.64513 | 16304 | 42.64213 | 20232
42.66184 | 286 | 42.65884 | 6265 | 42.66184 | 9269 | 42.65884 | 16314 | 42.66184 | 22279 | 42.65884 | 26310 | 42.66184 | 227 | 42.65884 | 4265 | 42.66184 | 6248 | 42.65884 | 10226 | 23.82942 | 13156 | 42.65884 | 15251 | 42.66184 | 207 | 42.65884 | 1617 | 42.66184 | 2725 | 42.65884 | 4684 | 42.66184 | 6155 | 42.65884 | 7657 | 42.66184 | 238 | 42.65884 | 5251 | 42.66184 | 7166 | 42.65884 | 12176 | 42.66184 | 16258 | 42.65884 | 20264
42.67856 | 285 | 42.67556 | 6235 | 42.67856 | 9250 | 42.67556 | 16303 | 42.67856 | 22328 | 42.67556 | 26274 | 42.67856 | 228 | 42.67556 | 4258 | 42.67856 | 6273 | 42.67556 | 10169 | 23.83778 | 13157 | 42.67556 | 15315 | 42.67856 | 215 | 42.67556 | 1636 | 42.67856 | 2680 | 42.67556 | 4710 | 42.67856 | 6184 | 42.67556 | 7673 | 42.67856 | 215 | 42.67556 | 5255 | 42.67856 | 7180 | 42.67556 | 12161 | 42.67856 | 16315 | 42.67556 | 20292
42.69527 | 293 | 42.69227 | 6222 | 42.69527 | 9247 | 42.69227 | 16339 | 42.69527 | 22315 | 42.69227 | 26277 | 42.69527 | 252 | 42.69227 | 4261 | 42.69527 | 6210 | 42.69227 | 10193 | 23.84613 | 13156 | 42.69227 | 15280 | 42.69527 | 231 | 42.69227 | 1621 | 42.69527 | 2726.5 | 42.69227 | 4694 | 42.69527 | 6164 | 42.69227 | 7633 | 42.69527 | 190 | 42.69227 | 5251 | 42.69527 | 7217 | 42.69227 | 12142 | 42.69527 | 16296 | 42.69227 | 20228
42.71198 | 280 | 42.70898 | 6252 | 42.71198 | 9196 | 42.70898 | 16305 | 42.71198 | 22307 | 42.70898 | 26283 | 42.71198 | 248 | 42.70898 | 4247 | 42.71198 | 6240 | 42.70898 | 10212 | 23.85449 | 13178 | 42.70898 | 15294 | 42.71198 | 212 | 42.70898 | 1611 | 42.71198 | 2743 | 42.70898 | 4723 | 42.71198 | 6210 | 42.70898 | 7629 | 42.71198 | 208 | 42.70898 | 5252 | 42.71198 | 7172 | 42.70898 | 12151 | 42.71198 | 16285 | 42.70898 | 20230
42.72869 | 268 | 42.72569 | 6274 | 42.72869 | 9217 | 42.72569 | 16280 | 42.72869 | 22265 | 42.72569 | 26287 | 42.72869 | 236 | 42.72569 | 4255 | 42.72869 | 6238 | 42.72569 | 10219 | 23.86284 | 13165 | 42.72569 | 15306 | 42.72869 | 216 | 42.72569 | 1630 | 42.72869 | 2698 | 42.72569 | 4716 | 42.72869 | 6166 | 42.72569 | 7667 | 42.72869 | 229 | 42.72569 | 5245 | 42.72869 | 7185 | 42.72569 | 12160 | 42.72869 | 16244 | 42.72569 | 20266
42.7454 | 272 | 42.7424 | 6252 | 42.7454 | 9186 | 42.7424 | 16305 | 42.7454 | 22280 | 42.7424 | 26270 | 42.7454 | 226 | 42.7424 | 4231 | 42.7454 | 6243 | 42.7424 | 10209 | 23.8712 | 13170 | 42.7424 | 15295 | 42.7454 | 220 | 42.7424 | 1639 | 42.7454 | 2710 | 42.7424 | 4707 | 42.7454 | 6204 | 42.7424 | 7667 | 42.7454 | 226 | 42.7424 | 5256 | 42.7454 | 7182 | 42.7424 | 12165 | 42.7454 | 16253 | 42.7424 | 20286
42.76211 | 270 | 42.75911 | 6254 | 42.76211 | 9201 | 42.75911 | 16284 | 42.76211 | 22280 | 42.75911 | 26280 | 42.76211 | 265 | 42.75911 | 4236 | 42.76211 | 6219 | 42.75911 | 10214 | 23.87956 | 13176 | 42.75911 | 15284 | 42.76211 | 235 | 42.75911 | 1626 | 42.76211 | 2747.5 | 42.75911 | 4742 | 42.76211 | 6162 | 42.75911 | 7678 | 42.76211 | 253 | 42.75911 | 5249 | 42.76211 | 7189 | 42.75911 | 12151 | 42.76211 | 16285 | 42.75911 | 20252
42.77882 | 268 | 42.77582 | 6240 | 42.77882 | 9171 | 42.77582 | 16252 | 42.77882 | 22270 | 42.77582 | 26305 | 42.77882 | 265 | 42.77582 | 4227 | 42.77882 | 6291 | 42.77582 | 10212 | 23.88791 | 13161 | 42.77582 | 15269 | 42.77882 | 238 | 42.77582 | 1618 | 42.77882 | 2779 | 42.77582 | 4736 | 42.77882 | 6171 | 42.77582 | 7672 | 42.77882 | 249 | 42.77582 | 5251 | 42.77882 | 7216 | 42.77582 | 12176 | 42.77882 | 16299 | 42.77582 | 20256
42.79553 | 278 | 42.79253 | 6228 | 42.79553 | 9187 | 42.79253 | 16242 | 42.79553 | 22254 | 42.79253 | 26282 | 42.79553 | 264 | 42.79253 | 4222 | 42.79553 | 6238 | 42.79253 | 10214 | 23.89627 | 13162 | 42.79253 | 15303 | 42.79553 | 242 | 42.79253 | 1644 | 42.79553 | 2747.5 | 42.79253 | 4732 | 42.79553 | 6215 | 42.79253 | 7674 | 42.79553 | 200 | 42.79253 | 5183 | 42.79553 | 7193 | 42.79253 | 12161 | 42.79553 | 16312 | 42.79253 | 20245
42.81225 | 242 | 42.80925 | 6244 | 42.81225 | 9200 | 42.80925 | 16207 | 42.81225 | 22249 | 42.80925 | 26267 | 42.81225 | 300 | 42.80925 | 4224 | 42.81225 | 6274 | 42.80925 | 10216 | 23.90462 | 13175 | 42.80925 | 15263 | 42.81225 | 295 | 42.80925 | 1618 | 42.81225 | 2794 | 42.80925 | 4724 | 42.81225 | 6239 | 42.80925 | 7655 | 42.81225 | 235 | 42.80925 | 5232 | 42.81225 | 7196 | 42.80925 | 12174 | 42.81225 | 16323 | 42.80925 | 20245
42.82896 | 247 | 42.82596 | 6228 | 42.82896 | 9184 | 42.82596 | 16261 | 42.82896 | 22243 | 42.82596 | 26269 | 42.82896 | 301 | 42.82596 | 4226 | 42.82896 | 6261 | 42.82596 | 10210 | 23.91298 | 13198 | 42.82596 | 15278 | 42.82896 | 315 | 42.82596 | 1613 | 42.82896 | 2779 | 42.82596 | 4737 | 42.82896 | 6207 | 42.82596 | 7665 | 42.82896 | 226 | 42.82596 | 5217 | 42.82896 | 7204 | 42.82596 | 12159 | 42.82896 | 16324 | 42.82596 | 20236
42.84567 | 239 | 42.84267 | 6221 | 42.84567 | 9200 | 42.84267 | 16222 | 42.84567 | 22240 | 42.84267 | 26307 | 42.84567 | 368 | 42.84267 | 4217 | 42.84567 | 6282 | 42.84267 | 10217 | 23.92133 | 13153 | 42.84267 | 15273 | 42.84567 | 342 | 42.84267 | 1627 | 42.84567 | 2800 | 42.84267 | 4788 | 42.84567 | 6240 | 42.84267 | 7670 | 42.84567 | 267 | 42.84267 | 5241 | 42.84567 | 7203 | 42.84267 | 12169 | 42.84567 | 16317 | 42.84267 | 20240
42.86238 | 271 | 42.85938 | 6223 | 42.86238 | 9197 | 42.85938 | 16200 | 42.86238 | 22230 | 42.85938 | 26266 | 42.86238 | 412 | 42.85938 | 4200 | 42.86238 | 6272 | 42.85938 | 10225 | 23.92969 | 13150 | 42.85938 | 15285 | 42.86238 | 350 | 42.85938 | 1617 | 42.86238 | 2830 | 42.85938 | 4822 | 42.86238 | 6249 | 42.85938 | 7688 | 42.86238 | 260 | 42.85938 | 5244 | 42.86238 | 7215 | 42.85938 | 12170 | 42.86238 | 16312 | 42.85938 | 20226
42.87909 | 252 | 42.87609 | 6224 | 42.87909 | 9216 | 42.87609 | 16258 | 42.87909 | 22268 | 42.87609 | 26297 | 42.87909 | 432 | 42.87609 | 4217 | 42.87909 | 6280 | 42.87609 | 10216 | 23.93805 | 13156 | 42.87609 | 15249 | 42.87909 | 347 | 42.87609 | 1602 | 42.87909 | 2855.5 | 42.87609 | 4816 | 42.87909 | 6233 | 42.87609 | 7686 | 42.87909 | 291 | 42.87609 | 5232 | 42.87909 | 7187 | 42.87609 | 12179 | 42.87909 | 16349 | 42.87609 | 20252
42.8958 | 276 | 42.8928 | 6225 | 42.8958 | 9252 | 42.8928 | 16277 | 42.8958 | 22261 | 42.8928 | 26310 | 42.8958 | 508 | 42.8928 | 4191 | 42.8958 | 6262 | 42.8928 | 10254 | 23.9464 | 13173 | 42.8928 | 15221 | 42.8958 | 428 | 42.8928 | 1610 | 42.8958 | 2875 | 42.8928 | 4821 | 42.8958 | 6256 | 42.8928 | 7653 | 42.8958 | 293 | 42.8928 | 5242 | 42.8958 | 7219 | 42.8928 | 12168 | 42.8958 | 16363 | 42.8928 | 20254
42.91251 | 265 | 42.90951 | 6182 | 42.91251 | 9235 | 42.90951 | 16270 | 42.91251 | 22274 | 42.90951 | 26279 | 42.91251 | 529 | 42.90951 | 4199 | 42.91251 | 6285 | 42.90951 | 10225 | 23.95476 | 13168 | 42.90951 | 15294 | 42.91251 | 416 | 42.90951 | 1637 | 42.91251 | 2885.5 | 42.90951 | 4850 | 42.91251 | 6238 | 42.90951 | 7709 | 42.91251 | 281 | 42.90951 | 5222 | 42.91251 | 7196 | 42.90951 | 12169 | 42.91251 | 16423 | 42.90951 | 20280
42.92922 | 286 | 42.92622 | 6206 | 42.92922 | 9229 | 42.92622 | 16263 | 42.92922 | 22291 | 42.92622 | 26273 | 42.92922 | 622 | 42.92622 | 4195 | 42.92922 | 6302 | 42.92622 | 10217 | 23.96311 | 13156 | 42.92622 | 15273 | 42.92922 | 403 | 42.92622 | 1617 | 42.92922 | 2893 | 42.92622 | 4879 | 42.92922 | 6238 | 42.92622 | 7685 | 42.92922 | 264 | 42.92622 | 5204 | 42.92922 | 7229 | 42.92622 | 12176 | 42.92922 | 16355 | 42.92622 | 20251
42.94594 | 320 | 42.94294 | 6224 | 42.94594 | 9276 | 42.94294 | 16273 | 42.94594 | 22345 | 42.94294 | 26324 | 42.94594 | 656 | 42.94294 | 4191 | 42.94594 | 6313 | 42.94294 | 10242 | 23.97147 | 13176 | 42.94294 | 15276 | 42.94594 | 363 | 42.94294 | 1615 | 42.94594 | 2890 | 42.94294 | 4922 | 42.94594 | 6218 | 42.94294 | 7691 | 42.94594 | 305 | 42.94294 | 5217 | 42.94594 | 7212 | 42.94294 | 12169 | 42.94594 | 16398 | 42.94294 | 20275
42.96265 | 317 | 42.95965 | 6216 | 42.96265 | 9289 | 42.95965 | 16292 | 42.96265 | 22333 | 42.95965 | 26284 | 42.96265 | 668 | 42.95965 | 4234 | 42.96265 | 6311 | 42.95965 | 10244 | 23.97982 | 13157 | 42.95965 | 15296 | 42.96265 | 345 | 42.95965 | 1616 | 42.96265 | 2863 | 42.95965 | 4873 | 42.96265 | 6203 | 42.95965 | 7697 | 42.96265 | 317 | 42.95965 | 5220 | 42.96265 | 7231 | 42.95965 | 12191 | 42.96265 | 16468 | 42.95965 | 20252
42.97936 | 359 | 42.97636 | 6197 | 42.97936 | 9317 | 42.97636 | 16347 | 42.97936 | 22353 | 42.97636 | 26318 | 42.97936 | 631 | 42.97636 | 4182 | 42.97936 | 6342 | 42.97636 | 10221 | 23.98818 | 13169 | 42.97636 | 15278 | 42.97936 | 333 | 42.97636 | 1607 | 42.97936 | 2810.5 | 42.97636 | 4912 | 42.97936 | 6211 | 42.97636 | 7703 | 42.97936 | 347 | 42.97636 | 5232 | 42.97936 | 7221 | 42.97636 | 12206 | 42.97936 | 16477 | 42.97636 | 20257
42.99607 | 392 | 42.99307 | 6202 | 42.99607 | 9346 | 42.99307 | 16355 | 42.99607 | 22359 | 42.99307 | 26330 | 42.99607 | 567 | 42.99307 | 4219 | 42.99607 | 6396 | 42.99307 | 10265 | 23.99654 | 13153 | 42.99307 | 15325 | 42.99607 | 366 | 42.99307 | 1615 | 42.99607 | 2797 | 42.99307 | 4876 | 42.99607 | 6207 | 42.99307 | 7701 | 42.99607 | 417 | 42.99307 | 5227 | 42.99607 | 7253 | 42.99307 | 12175 | 42.99607 | 16531 | 42.99307 | 20247
43.01278 | 530 | 43.00978 | 6248 | 43.01278 | 9393 | 43.00978 | 16432 | 43.01278 | 22418 | 43.00978 | 26336 | 43.01278 | 605 | 43.00978 | 4202 | 43.01278 | 6423 | 43.00978 | 10349 | 24.00489 | 13175 | 43.00978 | 15318 | 43.01278 | 325 | 43.00978 | 1607 | 43.01278 | 2813.5 | 43.00978 | 4835 | 43.01278 | 6212 | 43.00978 | 7730 | 43.01278 | 497 | 43.00978 | 5230 | 43.01278 | 7313 | 43.00978 | 12204 | 43.01278 | 16560 | 43.00978 | 20315
43.02949 | 576 | 43.02649 | 6231 | 43.02949 | 9368 | 43.02649 | 16450 | 43.02949 | 22370 | 43.02649 | 26319 | 43.02949 | 556 | 43.02649 | 4189 | 43.02949 | 6518 | 43.02649 | 10363 | 24.01325 | 13149 | 43.02649 | 15338 | 43.02949 | 303 | 43.02649 | 1638 | 43.02949 | 2789.5 | 43.02649 | 4852 | 43.02949 | 6224 | 43.02649 | 7696 | 43.02949 | 577 | 43.02649 | 5266 | 43.02949 | 7352 | 43.02649 | 12217 | 43.02949 | 16595 | 43.02649 | 20263
43.0462 | 574 | 43.0432 | 6203 | 43.0462 | 9339 | 43.0432 | 16504 | 43.0462 | 22385 | 43.0432 | 26343 | 43.0462 | 515 | 43.0432 | 4207 | 43.0462 | 6629 | 43.0432 | 10416 | 24.0216 | 13162 | 43.0432 | 15339 | 43.0462 | 294 | 43.0432 | 1612 | 43.0462 | 2812 | 43.0432 | 4809 | 43.0462 | 6175 | 43.0432 | 7735 | 43.0462 | 527 | 43.0432 | 5224 | 43.0462 | 7451 | 43.0432 | 12253 | 43.0462 | 16701 | 43.0432 | 20286
43.06292 | 499 | 43.05992 | 6219 | 43.06292 | 9334 | 43.05992 | 16503 | 43.06292 | 22406 | 43.05992 | 26343 | 43.06292 | 528 | 43.05992 | 4196 | 43.06292 | 6790 | 43.05992 | 10535 | 24.02996 | 13183 | 43.05992 | 15294 | 43.06292 | 272 | 43.05992 | 1628 | 43.06292 | 2767 | 43.05992 | 4845 | 43.06292 | 6188 | 43.05992 | 7695 | 43.06292 | 606 | 43.05992 | 5209 | 43.06292 | 7531 | 43.05992 | 12242 | 43.06292 | 16741 | 43.05992 | 20296
43.07963 | 449 | 43.07663 | 6215 | 43.07963 | 9390 | 43.07663 | 16498 | 43.07963 | 22453 | 43.07663 | 26303 | 43.07963 | 523 | 43.07663 | 4174 | 43.07963 | 7007 | 43.07663 | 10670 | 24.03831 | 13143 | 43.07663 | 15343 | 43.07963 | 261 | 43.07663 | 1600 | 43.07963 | 2780.5 | 43.07663 | 4792 | 43.07963 | 6198 | 43.07663 | 7705 | 43.07963 | 656 | 43.07663 | 5216 | 43.07963 | 7683 | 43.07663 | 12295 | 43.07963 | 16783 | 43.07663 | 20276
43.09634 | 457 | 43.09334 | 6162 | 43.09634 | 9389 | 43.09334 | 16497 | 43.09634 | 22449 | 43.09334 | 26331 | 43.09634 | 505 | 43.09334 | 4209 | 43.09634 | 7042 | 43.09334 | 10803 | 24.04667 | 13134 | 43.09334 | 15336 | 43.09634 | 251 | 43.09334 | 1630 | 43.09634 | 2717.5 | 43.09334 | 4805 | 43.09634 | 6156 | 43.09334 | 7702 | 43.09634 | 677 | 43.09334 | 5221 | 43.09634 | 7738 | 43.09334 | 12387 | 43.09634 | 16802 | 43.09334 | 20320
43.11305 | 427 | 43.11005 | 6217 | 43.11305 | 9398 | 43.11005 | 16549 | 43.11305 | 22491 | 43.11005 | 26373 | 43.11305 | 424 | 43.11005 | 4178 | 43.11305 | 6988 | 43.11005 | 10791 | 24.05502 | 13155 | 43.11005 | 15380 | 43.11305 | 239 | 43.11005 | 1623 | 43.11305 | 2708.5 | 43.11005 | 4778 | 43.11305 | 6208 | 43.11005 | 7722 | 43.11305 | 648 | 43.11005 | 5204 | 43.11305 | 7821 | 43.11005 | 12488 | 43.11305 | 16909 | 43.11005 | 20321
43.12976 | 477 | 43.12676 | 6210 | 43.12976 | 9446 | 43.12676 | 16569 | 43.12976 | 22495 | 43.12676 | 26353 | 43.12976 | 352 | 43.12676 | 4189 | 43.12976 | 6907 | 43.12676 | 10679 | 24.06338 | 13188 | 43.12676 | 15348 | 43.12976 | 231 | 43.12676 | 1633 | 43.12976 | 2704 | 43.12676 | 4737 | 43.12976 | 6207 | 43.12676 | 7717 | 43.12976 | 584 | 43.12676 | 5220 | 43.12976 | 7740 | 43.12676 | 12502 | 43.12976 | 16854 | 43.12676 | 20311
43.14647 | 485 | 43.14347 | 6215 | 43.14647 | 9438 | 43.14347 | 16559 | 43.14647 | 22542 | 43.14347 | 26383 | 43.14647 | 344 | 43.14347 | 4226 | 43.14647 | 6749 | 43.14347 | 10577 | 24.07174 | 13165 | 43.14347 | 15419 | 43.14647 | 221 | 43.14347 | 1628 | 43.14647 | 2692 | 43.14347 | 4745 | 43.14647 | 6205 | 43.14347 | 7737 | 43.14647 | 577 | 43.14347 | 5233 | 43.14647 | 7616 | 43.14347 | 12581 | 43.14647 | 16833 | 43.14347 | 20301
43.16318 | 561 | 43.16018 | 6210 | 43.16318 | 9461 | 43.16018 | 16581 | 43.16318 | 22576 | 43.16018 | 26377 | 43.16318 | 290 | 43.16018 | 4188 | 43.16318 | 6737 | 43.16018 | 10520 | 24.08009 | 13180 | 43.16018 | 15393 | 43.16318 | 218 | 43.16018 | 1600 | 43.16318 | 2687.5 | 43.16018 | 4710 | 43.16318 | 6248 | 43.16018 | 7714 | 43.16318 | 532 | 43.16018 | 5214 | 43.16318 | 7580 | 43.16018 | 12644 | 43.16318 | 16784 | 43.16018 | 20327
43.17989 | 534 | 43.17689 | 6192 | 43.17989 | 9423 | 43.17689 | 16563 | 43.17989 | 22544 | 43.17689 | 26399 | 43.17989 | 278 | 43.17689 | 4217 | 43.17989 | 6701 | 43.17689 | 10480 | 24.08845 | 13143 | 43.17689 | 15459 | 43.17989 | 221 | 43.17689 | 1618 | 43.17989 | 2681.5 | 43.17689 | 4721 | 43.17989 | 6252 | 43.17689 | 7721 | 43.17989 | 531 | 43.17689 | 5242 | 43.17989 | 7530 | 43.17689 | 12632 | 43.17989 | 16801 | 43.17689 | 20373
43.19661 | 475 | 43.19361 | 6223 | 43.19661 | 9377 | 43.19361 | 16574 | 43.19661 | 22604 | 43.19361 | 26442 | 43.19661 | 274 | 43.19361 | 4169 | 43.19661 | 6668 | 43.19361 | 10492 | 24.0968 | 13169 | 43.19361 | 15432 | 43.19661 | 217 | 43.19361 | 1599 | 43.19661 | 2699.5 | 43.19361 | 4716 | 43.19661 | 6278 | 43.19361 | 7731 | 43.19661 | 509 | 43.19361 | 5225 | 43.19661 | 7475 | 43.19361 | 12592 | 43.19661 | 16791 | 43.19361 | 20381
43.21332 | 417 | 43.21032 | 6192 | 43.21332 | 9338 | 43.21032 | 16555 | 43.21332 | 22659 | 43.21032 | 26449 | 43.21332 | 288 | 43.21032 | 4184 | 43.21332 | 6747 | 43.21032 | 10540 | 24.10516 | 13176 | 43.21032 | 15457 | 43.21332 | 210 | 43.21032 | 1619 | 43.21332 | 2687.5 | 43.21032 | 4735 | 43.21332 | 6263 | 43.21032 | 7732 | 43.21332 | 476 | 43.21032 | 5225 | 43.21332 | 7572 | 43.21032 | 12480 | 43.21332 | 16854 | 43.21032 | 20404
43.23003 | 366 | 43.22703 | 6233 | 43.23003 | 9335 | 43.22703 | 16490 | 43.23003 | 22643 | 43.22703 | 26487 | 43.23003 | 258 | 43.22703 | 4174 | 43.23003 | 6655 | 43.22703 | 10533 | 24.11351 | 13163 | 43.22703 | 15513 | 43.23003 | 252 | 43.22703 | 1607 | 43.23003 | 2666.5 | 43.22703 | 4704 | 43.23003 | 6294 | 43.22703 | 7790 | 43.23003 | 403 | 43.22703 | 5236 | 43.23003 | 7494 | 43.22703 | 12468 | 43.23003 | 16845 | 43.22703 | 20485
43.24674 | 355 | 43.24374 | 6195 | 43.24674 | 9311 | 43.24374 | 16436 | 43.24674 | 22699 | 43.24374 | 26482 | 43.24674 | 258 | 43.24374 | 4188 | 43.24674 | 6571 | 43.24374 | 10461 | 24.12187 | 13190 | 43.24374 | 15585 | 43.24674 | 183 | 43.24374 | 1606 | 43.24674 | 2728 | 43.24374 | 4704 | 43.24674 | 6334 | 43.24374 | 7765 | 43.24674 | 366 | 43.24374 | 5235 | 43.24674 | 7421 | 43.24374 | 12439 | 43.24674 | 16878 | 43.24374 | 20485
43.26345 | 334 | 43.26045 | 6209 | 43.26345 | 9296 | 43.26045 | 16369 | 43.26345 | 22742 | 43.26045 | 26533 | 43.26345 | 240 | 43.26045 | 4180 | 43.26345 | 6486 | 43.26045 | 10379 | 24.13023 | 13178 | 43.26045 | 15576 | 43.26345 | 227 | 43.26045 | 1621 | 43.26345 | 2666.5 | 43.26045 | 4682 | 43.26345 | 6343 | 43.26045 | 7807 | 43.26345 | 381 | 43.26045 | 5213 | 43.26345 | 7397 | 43.26045 | 12475 | 43.26345 | 16833 | 43.26045 | 20488
43.28016 | 278 | 43.27716 | 6205 | 43.28016 | 9290 | 43.27716 | 16378 | 43.28016 | 22753 | 43.27716 | 26606 | 43.28016 | 222 | 43.27716 | 4209 | 43.28016 | 6376 | 43.27716 | 10343 | 24.13858 | 13168 | 43.27716 | 15665 | 43.28016 | 218 | 43.27716 | 1636 | 43.28016 | 2716 | 43.27716 | 4703 | 43.28016 | 6365 | 43.27716 | 7810 | 43.28016 | 317 | 43.27716 | 5219 | 43.28016 | 7349 | 43.27716 | 12420 | 43.28016 | 16868 | 43.27716 | 20559
43.29687 | 355 | 43.29387 | 6211 | 43.29687 | 9258 | 43.29387 | 16358 | 43.29687 | 22739 | 43.29387 | 26599 | 43.29687 | 249 | 43.29387 | 4173 | 43.29687 | 6352 | 43.29387 | 10301 | 24.14694 | 13177 | 43.29387 | 15624 | 43.29687 | 232 | 43.29387 | 1592 | 43.29687 | 2717.5 | 43.29387 | 4717 | 43.29687 | 6374 | 43.29387 | 7832 | 43.29687 | 338 | 43.29387 | 5251 | 43.29687 | 7248 | 43.29387 | 12405 | 43.29687 | 16817 | 43.29387 | 20610
43.31358 | 304 | 43.31058 | 6191 | 43.31358 | 9238 | 43.31058 | 16359 | 43.31358 | 22721 | 43.31058 | 26575 | 43.31358 | 241 | 43.31058 | 4196 | 43.31358 | 6307 | 43.31058 | 10298 | 24.15529 | 13150 | 43.31058 | 15640 | 43.31358 | 221 | 43.31058 | 1608 | 43.31358 | 2678.5 | 43.31058 | 4696 | 43.31358 | 6334 | 43.31058 | 7831 | 43.31358 | 284 | 43.31058 | 5207 | 43.31358 | 7221 | 43.31058 | 12386 | 43.31358 | 16805 | 43.31058 | 20565
43.3303 | 290 | 43.3273 | 6217 | 43.3303 | 9224 | 43.3273 | 16351 | 43.3303 | 22717 | 43.3273 | 26593 | 43.3303 | 226 | 43.3273 | 4192 | 43.3303 | 6331 | 43.3273 | 10265 | 24.16365 | 13163 | 43.3273 | 15588 | 43.3303 | 225 | 43.3273 | 1622 | 43.3303 | 2695 | 43.3273 | 4701 | 43.3303 | 6398 | 43.3273 | 7839 | 43.3303 | 276 | 43.3273 | 5242 | 43.3303 | 7197 | 43.3273 | 12262 | 43.3303 | 16789 | 43.3273 | 20571
43.34701 | 264 | 43.34401 | 6210 | 43.34701 | 9233 | 43.34401 | 16280 | 43.34701 | 22668 | 43.34401 | 26546 | 43.34701 | 269 | 43.34401 | 4182 | 43.34701 | 6291 | 43.34401 | 10224 | 24.172 | 13196 | 43.34401 | 15650 | 43.34701 | 205 | 43.34401 | 1627 | 43.34701 | 2680 | 43.34401 | 4719 | 43.34701 | 6364 | 43.34401 | 7806 | 43.34701 | 239 | 43.34401 | 5234 | 43.34701 | 7207 | 43.34401 | 12249 | 43.34701 | 16794 | 43.34401 | 20475
43.36372 | 274 | 43.36072 | 6213 | 43.36372 | 9178 | 43.36072 | 16282 | 43.36372 | 22571 | 43.36072 | 26480 | 43.36372 | 216 | 43.36072 | 4197 | 43.36372 | 6314 | 43.36072 | 10289 | 24.18036 | 13180 | 43.36072 | 15567 | 43.36372 | 203 | 43.36072 | 1600 | 43.36372 | 2695 | 43.36072 | 4711 | 43.36372 | 6318 | 43.36072 | 7808 | 43.36372 | 246 | 43.36072 | 5217 | 43.36372 | 7214 | 43.36072 | 12205 | 43.36372 | 16705 | 43.36072 | 20488
43.38043 | 259 | 43.37743 | 6201 | 43.38043 | 9163 | 43.37743 | 16267 | 43.38043 | 22604 | 43.37743 | 26520 | 43.38043 | 229 | 43.37743 | 4181 | 43.38043 | 6292 | 43.37743 | 10226 | 24.18871 | 13161 | 43.37743 | 15593 | 43.38043 | 210 | 43.37743 | 1629 | 43.38043 | 2719 | 43.37743 | 4699 | 43.38043 | 6318 | 43.37743 | 7838 | 43.38043 | 232 | 43.37743 | 5219 | 43.38043 | 7183 | 43.37743 | 12222 | 43.38043 | 16733 | 43.37743 | 20488
43.39714 | 237 | 43.39414 | 6209 | 43.39714 | 9166 | 43.39414 | 16243 | 43.39714 | 22603 | 43.39414 | 26495 | 43.39714 | 224 | 43.39414 | 4192 | 43.39714 | 6253 | 43.39414 | 10212 | 24.19707 | 13171 | 43.39414 | 15553 | 43.39714 | 225 | 43.39414 | 1618 | 43.39714 | 2677 | 43.39414 | 4685 | 43.39714 | 6371 | 43.39414 | 7805 | 43.39714 | 260 | 43.39414 | 5223 | 43.39714 | 7198 | 43.39414 | 12233 | 43.39714 | 16663 | 43.39414 | 20459
43.41385 | 221 | 43.41085 | 6209 | 43.41385 | 9183 | 43.41085 | 16225 | 43.41385 | 22544 | 43.41085 | 26518 | 43.41385 | 241 | 43.41085 | 4220 | 43.41385 | 6256 | 43.41085 | 10202 | 24.20543 | 13180 | 43.41085 | 15467 | 43.41385 | 218 | 43.41085 | 1624 | 43.41385 | 2695 | 43.41085 | 4699 | 43.41385 | 6322 | 43.41085 | 7776 | 43.41385 | 242 | 43.41085 | 5263 | 43.41385 | 7195 | 43.41085 | 12199 | 43.41385 | 16711 | 43.41085 | 20443
43.43056 | 226 | 43.42756 | 6200 | 43.43056 | 9146 | 43.42756 | 16264 | 43.43056 | 22520 | 43.42756 | 26462 | 43.43056 | 261 | 43.42756 | 4192 | 43.43056 | 6263 | 43.42756 | 10202 | 24.21378 | 13169 | 43.42756 | 15484 | 43.43056 | 204 | 43.42756 | 1606 | 43.43056 | 2705.5 | 43.42756 | 4693 | 43.43056 | 6297 | 43.42756 | 7776 | 43.43056 | 249 | 43.42756 | 5225 | 43.43056 | 7175 | 43.42756 | 12185 | 43.43056 | 16622 | 43.42756 | 20431
43.44727 | 206 | 43.44427 | 6224 | 43.44727 | 9153 | 43.44427 | 16209 | 43.44727 | 22460 | 43.44427 | 26410 | 43.44727 | 241 | 43.44427 | 4205 | 43.44727 | 6295 | 43.44427 | 10203 | 24.22214 | 13184 | 43.44427 | 15480 | 43.44727 | 195 | 43.44427 | 1617 | 43.44727 | 2671 | 43.44427 | 4693 | 43.44727 | 6263 | 43.44427 | 7789 | 43.44727 | 219 | 43.44427 | 5217 | 43.44727 | 7195 | 43.44427 | 12188 | 43.44727 | 16559 | 43.44427 | 20400
43.46399 | 218 | 43.46099 | 6203 | 43.46399 | 9172 | 43.46099 | 16213 | 43.46399 | 22445 | 43.46099 | 26401 | 43.46399 | 231 | 43.46099 | 4169 | 43.46399 | 6235 | 43.46099 | 10194 | 24.23049 | 13160 | 43.46099 | 15444 | 43.46399 | 194 | 43.46099 | 1594 | 43.46399 | 2657.5 | 43.46099 | 4696 | 43.46399 | 6276 | 43.46099 | 7756 | 43.46399 | 235 | 43.46099 | 5240 | 43.46399 | 7176 | 43.46099 | 12165 | 43.46399 | 16574 | 43.46099 | 20372
43.4807 | 212 | 43.4777 | 6196 | 43.4807 | 9158 | 43.4777 | 16228 | 43.4807 | 22388 | 43.4777 | 26355 | 43.4807 | 208 | 43.4777 | 4189 | 43.4807 | 6248 | 43.4777 | 10219 | 24.23885 | 13185 | 43.4777 | 15374 | 43.4807 | 198 | 43.4777 | 1600 | 43.4807 | 2684.5 | 43.4777 | 4684 | 43.4807 | 6256 | 43.4777 | 7725 | 43.4807 | 238 | 43.4777 | 5233 | 43.4807 | 7179 | 43.4777 | 12168 | 43.4807 | 16496 | 43.4777 | 20407
43.49741 | 214 | 43.49441 | 6221 | 43.49741 | 9184 | 43.49441 | 16219 | 43.49741 | 22359 | 43.49441 | 26326 | 43.49741 | 227 | 43.49441 | 4175 | 43.49741 | 6246 | 43.49441 | 10174 | 24.2472 | 13187 | 43.49441 | 15356 | 43.49741 | 233 | 43.49441 | 1649 | 43.49741 | 2710 | 43.49441 | 4678 | 43.49741 | 6242 | 43.49441 | 7735 | 43.49741 | 212 | 43.49441 | 5222 | 43.49741 | 7188 | 43.49441 | 12190 | 43.49741 | 16480 | 43.49441 | 20308
43.51412 | 241 | 43.51112 | 6175 | 43.51412 | 9165 | 43.51112 | 16221 | 43.51412 | 22318 | 43.51112 | 26365 | 43.51412 | 254 | 43.51112 | 4193 | 43.51412 | 6201 | 43.51112 | 10219 | 24.25556 | 13195 | 43.51112 | 15352 | 43.51412 | 205 | 43.51112 | 1628 | 43.51412 | 2677 | 43.51112 | 4690 | 43.51412 | 6258 | 43.51112 | 7695 | 43.51412 | 221 | 43.51112 | 5220 | 43.51412 | 7190 | 43.51112 | 12170 | 43.51412 | 16455 | 43.51112 | 20296
43.53083 | 196 | 43.52783 | 6217 | 43.53083 | 9163 | 43.52783 | 16211 | 43.53083 | 22317 | 43.52783 | 26342 | 43.53083 | 214 | 43.52783 | 4176 | 43.53083 | 6239 | 43.52783 | 10200 | 24.26392 | 13168 | 43.52783 | 15341 | 43.53083 | 220 | 43.52783 | 1602 | 43.53083 | 2674 | 43.52783 | 4688 | 43.53083 | 6209 | 43.52783 | 7721 | 43.53083 | 240 | 43.52783 | 5209 | 43.53083 | 7172 | 43.52783 | 12158 | 43.53083 | 16432 | 43.52783 | 20284
43.54754 | 207 | 43.54454 | 6227 | 43.54754 | 9156 | 43.54454 | 16199 | 43.54754 | 22311 | 43.54454 | 26335 | 43.54754 | 238 | 43.54454 | 4197 | 43.54754 | 6233 | 43.54454 | 10225 | 24.27227 | 13194 | 43.54454 | 15318 | 43.54754 | 200 | 43.54454 | 1612 | 43.54754 | 2681.5 | 43.54454 | 4704 | 43.54754 | 6188 | 43.54454 | 7702 | 43.54754 | 231 | 43.54454 | 5194 | 43.54754 | 7193 | 43.54454 | 12161 | 43.54754 | 16389 | 43.54454 | 20297
43.56425 | 180 | 43.56125 | 6183 | 43.56425 | 9169 | 43.56125 | 16230 | 43.56425 | 22285 | 43.56125 | 26296 | 43.56425 | 240 | 43.56125 | 4195 | 43.56425 | 6226 | 43.56125 | 10211 | 24.28063 | 13164 | 43.56125 | 15283 | 43.56425 | 204 | 43.56125 | 1606 | 43.56425 | 2698 | 43.56125 | 4713 | 43.56425 | 6189 | 43.56125 | 7697 | 43.56425 | 253 | 43.56125 | 5222 | 43.56425 | 7215 | 43.56125 | 12140 | 43.56425 | 16356 | 43.56125 | 20272
43.58096 | 244 | 43.57796 | 6225 | 43.58096 | 9145 | 43.57796 | 16209 | 43.58096 | 22273 | 43.57796 | 26335 | 43.58096 | 229 | 43.57796 | 4209 | 43.58096 | 6239 | 43.57796 | 10212 | 24.28898 | 13203 | 43.57796 | 15300 | 43.58096 | 240 | 43.57796 | 1607 | 43.58096 | 2683 | 43.57796 | 4678 | 43.58096 | 6179 | 43.57796 | 7674 | 43.58096 | 201 | 43.57796 | 5216 | 43.58096 | 7193 | 43.57796 | 12169 | 43.58096 | 16359 | 43.57796 | 20264
43.59768 | 215 | 43.59468 | 6202 | 43.59768 | 9146 | 43.59468 | 16235 | 43.59768 | 22242 | 43.59468 | 26301 | 43.59768 | 229 | 43.59468 | 4189 | 43.59768 | 6242 | 43.59468 | 10191 | 24.29734 | 13228 | 43.59468 | 15317 | 43.59768 | 207 | 43.59468 | 1596 | 43.59768 | 2660.5 | 43.59468 | 4680 | 43.59768 | 6197 | 43.59468 | 7664 | 43.59768 | 247 | 43.59468 | 5197 | 43.59768 | 7180 | 43.59468 | 12168 | 43.59768 | 16333 | 43.59468 | 20245
43.61439 | 199 | 43.61139 | 6204 | 43.61439 | 9177 | 43.61139 | 16190 | 43.61439 | 22264 | 43.61139 | 26329 | 43.61439 | 224 | 43.61139 | 4163 | 43.61439 | 6231 | 43.61139 | 10195 | 24.30569 | 13195 | 43.61139 | 15322 | 43.61439 | 212 | 43.61139 | 1601 | 43.61439 | 2677 | 43.61139 | 4658 | 43.61439 | 6184 | 43.61139 | 7684 | 43.61439 | 252 | 43.61139 | 5206 | 43.61439 | 7210 | 43.61139 | 12168 | 43.61439 | 16339 | 43.61139 | 20280
43.6311 | 212 | 43.6281 | 6196 | 43.6311 | 9171 | 43.6281 | 16203 | 43.6311 | 22261 | 43.6281 | 26285 | 43.6311 | 238 | 43.6281 | 4180 | 43.6311 | 6259 | 43.6281 | 10215 | 24.31405 | 13208 | 43.6281 | 15272 | 43.6311 | 189 | 43.6281 | 1612 | 43.6311 | 2686 | 43.6281 | 4667 | 43.6311 | 6178 | 43.6281 | 7676 | 43.6311 | 229 | 43.6281 | 5203 | 43.6311 | 7178 | 43.6281 | 12175 | 43.6311 | 16321 | 43.6281 | 20265
43.64781 | 203 | 43.64481 | 6196 | 43.64781 | 9156 | 43.64481 | 16191 | 43.64781 | 22260 | 43.64481 | 26285 | 43.64781 | 237 | 43.64481 | 4197 | 43.64781 | 6253 | 43.64481 | 10202 | 24.3224 | 13216 | 43.64481 | 15288 | 43.64781 | 207 | 43.64481 | 1601 | 43.64781 | 2669.5 | 43.64481 | 4679 | 43.64781 | 6185 | 43.64481 | 7654 | 43.64781 | 258 | 43.64481 | 5219 | 43.64781 | 7184 | 43.64481 | 12167 | 43.64781 | 16343 | 43.64481 | 20278
43.66452 | 218 | 43.66152 | 6221 | 43.66452 | 9154 | 43.66152 | 16201 | 43.66452 | 22269 | 43.66152 | 26292 | 43.66452 | 243 | 43.66152 | 4189 | 43.66452 | 6265 | 43.66152 | 10181 | 24.33076 | 13217 | 43.66152 | 15263 | 43.66452 | 211 | 43.66152 | 1623 | 43.66452 | 2683 | 43.66152 | 4699 | 43.66452 | 6158 | 43.66152 | 7644 | 43.66452 | 221 | 43.66152 | 5217 | 43.66452 | 7175 | 43.66152 | 12151 | 43.66452 | 16315 | 43.66152 | 20225
43.68123 | 220 | 43.67823 | 6196 | 43.68123 | 9145 | 43.67823 | 16202 | 43.68123 | 22260 | 43.67823 | 26305 | 43.68123 | 232 | 43.67823 | 4186 | 43.68123 | 6238 | 43.67823 | 10183 | 24.33912 | 13228 | 43.67823 | 15240 | 43.68123 | 229 | 43.67823 | 1606 | 43.68123 | 2695 | 43.67823 | 4709 | 43.68123 | 6133 | 43.67823 | 7644 | 43.68123 | 222 | 43.67823 | 5227 | 43.68123 | 7163 | 43.67823 | 12153 | 43.68123 | 16313 | 43.67823 | 20248
43.69794 | 239 | 43.69494 | 6196 | 43.69794 | 9167 | 43.69494 | 16249 | 43.69794 | 22226 | 43.69494 | 26278 | 43.69794 | 228 | 43.69494 | 4170 | 43.69794 | 6221 | 43.69494 | 10186 | 24.34747 | 13236 | 43.69494 | 15282 | 43.69794 | 210 | 43.69494 | 1599 | 43.69794 | 2666.5 | 43.69494 | 4700 | 43.69794 | 6139 | 43.69494 | 7661 | 43.69794 | 217 | 43.69494 | 5225 | 43.69794 | 7172 | 43.69494 | 12139 | 43.69794 | 16323 | 43.69494 | 20276
43.71465 | 239 | 43.71165 | 6188 | 43.71465 | 9156 | 43.71165 | 16206 | 43.71465 | 22242 | 43.71165 | 26278 | 43.71465 | 248 | 43.71165 | 4197 | 43.71465 | 6237 | 43.71165 | 10210 | 24.35583 | 13234 | 43.71165 | 15269 | 43.71465 | 215 | 43.71165 | 1612 | 43.71465 | 2681.5 | 43.71165 | 4701 | 43.71465 | 6164 | 43.71165 | 7657 | 43.71465 | 236 | 43.71165 | 5248 | 43.71465 | 7171 | 43.71165 | 12133 | 43.71465 | 16325 | 43.71165 | 20248
43.73137 | 224 | 43.72837 | 6196 | 43.73137 | 9154 | 43.72837 | 16227 | 43.73137 | 22238 | 43.72837 | 26264 | 43.73137 | 242 | 43.72837 | 4165 | 43.73137 | 6246 | 43.72837 | 10180 | 24.36418 | 13254 | 43.72837 | 15263 | 43.73137 | 208 | 43.72837 | 1612 | 43.73137 | 2699.5 | 43.72837 | 4691 | 43.73137 | 6161 | 43.72837 | 7659 | 43.73137 | 242 | 43.72837 | 5226 | 43.73137 | 7174 | 43.72837 | 12161 | 43.73137 | 16293 | 43.72837 | 20296
43.74808 | 201 | 43.74508 | 6207 | 43.74808 | 9171 | 43.74508 | 16192 | 43.74808 | 22236 | 43.74508 | 26262 | 43.74808 | 225 | 43.74508 | 4163 | 43.74808 | 6238 | 43.74508 | 10195 | 24.37254 | 13274 | 43.74508 | 15257 | 43.74808 | 211 | 43.74508 | 1594 | 43.74808 | 2665 | 43.74508 | 4682 | 43.74808 | 6147 | 43.74508 | 7648 | 43.74808 | 235 | 43.74508 | 5197 | 43.74808 | 7185 | 43.74508 | 12154 | 43.74808 | 16281 | 43.74508 | 20231
43.76479 | 215 | 43.76179 | 6201 | 43.76479 | 9173 | 43.76179 | 16209 | 43.76479 | 22197 | 43.76179 | 26261 | 43.76479 | 251 | 43.76179 | 4171 | 43.76479 | 6208 | 43.76179 | 10182 | 24.38089 | 13252 | 43.76179 | 15272 | 43.76479 | 217 | 43.76179 | 1600 | 43.76479 | 2662 | 43.76179 | 4719 | 43.76479 | 6151 | 43.76179 | 7661 | 43.76479 | 249 | 43.76179 | 5238 | 43.76479 | 7171 | 43.76179 | 12139 | 43.76479 | 16264 | 43.76179 | 20252
43.7815 | 253 | 43.7785 | 6209 | 43.7815 | 9167 | 43.7785 | 16225 | 43.7815 | 22233 | 43.7785 | 26268 | 43.7815 | 218 | 43.7785 | 4154 | 43.7815 | 6225 | 43.7785 | 10183 | 24.38925 | 13294 | 43.7785 | 15236 | 43.7815 | 237 | 43.7785 | 1606 | 43.7815 | 2705.5 | 43.7785 | 4689 | 43.7815 | 6186 | 43.7785 | 7651 | 43.7815 | 253 | 43.7785 | 5221 | 43.7815 | 7177 | 43.7785 | 12178 | 43.7815 | 16279 | 43.7785 | 20221
43.79821 | 232 | 43.79521 | 6195 | 43.79821 | 9162 | 43.79521 | 16206 | 43.79821 | 22219 | 43.79521 | 26251 | 43.79821 | 226 | 43.79521 | 4154 | 43.79821 | 6235 | 43.79521 | 10220 | 24.39761 | 13281 | 43.79521 | 15261 | 43.79821 | 197 | 43.79521 | 1596 | 43.79821 | 2713 | 43.79521 | 4719 | 43.79821 | 6152 | 43.79521 | 7639 | 43.79821 | 257 | 43.79521 | 5211 | 43.79821 | 7182 | 43.79521 | 12144 | 43.79821 | 16284 | 43.79521 | 20216
43.81492 | 238 | 43.81192 | 6216 | 43.81492 | 9156 | 43.81192 | 16192 | 43.81492 | 22214 | 43.81192 | 26283 | 43.81492 | 252 | 43.81192 | 4183 | 43.81492 | 6250 | 43.81192 | 10189 | 24.40596 | 13297 | 43.81192 | 15288 | 43.81492 | 215 | 43.81192 | 1621 | 43.81492 | 2683 | 43.81192 | 4694 | 43.81492 | 6177 | 43.81192 | 7650 | 43.81492 | 293 | 43.81192 | 5203 | 43.81492 | 7158 | 43.81192 | 12153 | 43.81492 | 16288 | 43.81192 | 20220
43.83163 | 262 | 43.82863 | 6194 | 43.83163 | 9151 | 43.82863 | 16213 | 43.83163 | 22235 | 43.82863 | 26261 | 43.83163 | 259 | 43.82863 | 4176 | 43.83163 | 6237 | 43.82863 | 10206 | 24.41432 | 13302 | 43.82863 | 15255 | 43.83163 | 236 | 43.82863 | 1599 | 43.83163 | 2708.5 | 43.82863 | 4679 | 43.83163 | 6161 | 43.82863 | 7647 | 43.83163 | 233 | 43.82863 | 5210 | 43.83163 | 7186 | 43.82863 | 12175 | 43.83163 | 16274 | 43.82863 | 20247
43.84834 | 215 | 43.84534 | 6188 | 43.84834 | 9162 | 43.84534 | 16203 | 43.84834 | 22209 | 43.84534 | 26280 | 43.84834 | 257 | 43.84534 | 4205 | 43.84834 | 6235 | 43.84534 | 10195 | 24.42267 | 13346 | 43.84534 | 15258 | 43.84834 | 201 | 43.84534 | 1592 | 43.84834 | 2705.5 | 43.84534 | 4686 | 43.84834 | 6158 | 43.84534 | 7632 | 43.84834 | 237 | 43.84534 | 5228 | 43.84834 | 7190 | 43.84534 | 12130 | 43.84834 | 16274 | 43.84534 | 20265
43.86506 | 226 | 43.86206 | 6193 | 43.86506 | 9142 | 43.86206 | 16225 | 43.86506 | 22224 | 43.86206 | 26258 | 43.86506 | 244 | 43.86206 | 4189 | 43.86506 | 6252 | 43.86206 | 10200 | 24.43103 | 13327 | 43.86206 | 15279 | 43.86506 | 218 | 43.86206 | 1608 | 43.86506 | 2656 | 43.86206 | 4697 | 43.86506 | 6143 | 43.86206 | 7637 | 43.86506 | 231 | 43.86206 | 5247 | 43.86506 | 7172 | 43.86206 | 12159 | 43.86506 | 16265 | 43.86206 | 20246
43.88177 | 212 | 43.87877 | 6238 | 43.88177 | 9155 | 43.87877 | 16196 | 43.88177 | 22194 | 43.87877 | 26234 | 43.88177 | 307 | 43.87877 | 4193 | 43.88177 | 6220 | 43.87877 | 10197 | 24.43938 | 13362 | 43.87877 | 15275 | 43.88177 | 211 | 43.87877 | 1598 | 43.88177 | 2671 | 43.87877 | 4679 | 43.88177 | 6143 | 43.87877 | 7632 | 43.88177 | 262 | 43.87877 | 5203 | 43.88177 | 7175 | 43.87877 | 12154 | 43.88177 | 16296 | 43.87877 | 20243
43.89848 | 244 | 43.89548 | 6217 | 43.89848 | 9143 | 43.89548 | 16216 | 43.89848 | 22207 | 43.89548 | 26266 | 43.89848 | 263 | 43.89548 | 4190 | 43.89848 | 6254 | 43.89548 | 10186 | 24.44774 | 13359 | 43.89548 | 15254 | 43.89848 | 215 | 43.89548 | 1602 | 43.89848 | 2671 | 43.89548 | 4686 | 43.89848 | 6145 | 43.89548 | 7640 | 43.89848 | 280 | 43.89548 | 5195 | 43.89848 | 7153 | 43.89548 | 12151 | 43.89848 | 16302 | 43.89548 | 20266
43.91519 | 250 | 43.91219 | 6202 | 43.91519 | 9157 | 43.91219 | 16204 | 43.91519 | 22210 | 43.91219 | 26252 | 43.91519 | 268 | 43.91219 | 4195 | 43.91519 | 6241 | 43.91219 | 10196 | 24.4561 | 13362 | 43.91219 | 15247 | 43.91519 | 228 | 43.91219 | 1628 | 43.91519 | 2656 | 43.91219 | 4709 | 43.91519 | 6125 | 43.91219 | 7639 | 43.91519 | 284 | 43.91219 | 5233 | 43.91519 | 7184 | 43.91219 | 12165 | 43.91519 | 16267 | 43.91219 | 20199
43.9319 | 256 | 43.9289 | 6227 | 43.9319 | 9177 | 43.9289 | 16182 | 43.9319 | 22183 | 43.9289 | 26257 | 43.9319 | 271 | 43.9289 | 4189 | 43.9319 | 6248 | 43.9289 | 10179 | 24.46445 | 13337 | 43.9289 | 15243 | 43.9319 | 246 | 43.9289 | 1610 | 43.9319 | 2692 | 43.9289 | 4705 | 43.9319 | 6152 | 43.9289 | 7637 | 43.9319 | 252 | 43.9289 | 5224 | 43.9319 | 7160 | 43.9289 | 12191 | 43.9319 | 16271 | 43.9289 | 20235
43.94861 | 237 | 43.94561 | 6204 | 43.94861 | 9150 | 43.94561 | 16194 | 43.94861 | 22219 | 43.94561 | 26287 | 43.94861 | 286 | 43.94561 | 4171 | 43.94861 | 6240 | 43.94561 | 10183 | 24.47281 | 13370 | 43.94561 | 15269 | 43.94861 | 206 | 43.94561 | 1611 | 43.94861 | 2692 | 43.94561 | 4680 | 43.94861 | 6151 | 43.94561 | 7629 | 43.94861 | 296 | 43.94561 | 5254 | 43.94861 | 7178 | 43.94561 | 12185 | 43.94861 | 16295 | 43.94561 | 20240
43.96532 | 247 | 43.96232 | 6223 | 43.96532 | 9157 | 43.96232 | 16209 | 43.96532 | 22184 | 43.96232 | 26272 | 43.96532 | 291 | 43.96232 | 4162 | 43.96532 | 6250 | 43.96232 | 10162 | 24.48116 | 13372 | 43.96232 | 15224 | 43.96532 | 242 | 43.96232 | 1595 | 43.96532 | 2713 | 43.96232 | 4683 | 43.96532 | 6172 | 43.96232 | 7663 | 43.96532 | 284 | 43.96232 | 5204 | 43.96532 | 7162 | 43.96232 | 12159 | 43.96532 | 16246 | 43.96232 | 20223
43.98203 | 267 | 43.97903 | 6204 | 43.98203 | 9147 | 43.97903 | 16207 | 43.98203 | 22238 | 43.97903 | 26249 | 43.98203 | 285 | 43.97903 | 4180 | 43.98203 | 6229 | 43.97903 | 10188 | 24.48952 | 13367 | 43.97903 | 15264 | 43.98203 | 253 | 43.97903 | 1611 | 43.98203 | 2725 | 43.97903 | 4702 | 43.98203 | 6150 | 43.97903 | 7670 | 43.98203 | 247 | 43.97903 | 5201 | 43.98203 | 7157 | 43.97903 | 12155 | 43.98203 | 16249 | 43.97903 | 20241
43.99875 | 274 | 43.99575 | 6206 | 43.99875 | 9157 | 43.99575 | 16206 | 43.99875 | 22241 | 43.99575 | 26253 | 43.99875 | 297 | 43.99575 | 4172 | 43.99875 | 6243 | 43.99575 | 10199 | 24.49787 | 13320 | 43.99575 | 15233 | 43.99875 | 263 | 43.99575 | 1608 | 43.99875 | 2687.5 | 43.99575 | 4681 | 43.99875 | 6158 | 43.99575 | 7653 | 43.99875 | 271 | 43.99575 | 5217 | 43.99875 | 7208 | 43.99575 | 12170 | 43.99875 | 16183 | 43.99575 | 20252
44.01546 | 263 | 44.01246 | 6207 | 44.01546 | 9162 | 44.01246 | 16220 | 44.01546 | 22189 | 44.01246 | 26259 | 44.01546 | 284 | 44.01246 | 4196 | 44.01546 | 6244 | 44.01246 | 10195 | 24.50623 | 13350 | 44.01246 | 15242 | 44.01546 | 262 | 44.01246 | 1601 | 44.01546 | 2665 | 44.01246 | 4706 | 44.01546 | 6123 | 44.01246 | 7654 | 44.01546 | 265 | 44.01246 | 5214 | 44.01546 | 7172 | 44.01246 | 12171 | 44.01546 | 16256 | 44.01246 | 20197
44.03217 | 225 | 44.02917 | 6217 | 44.03217 | 9162 | 44.02917 | 16196 | 44.03217 | 22199 | 44.02917 | 26265 | 44.03217 | 307 | 44.02917 | 4193 | 44.03217 | 6249 | 44.02917 | 10200 | 24.51458 | 13334 | 44.02917 | 15242 | 44.03217 | 253 | 44.02917 | 1626 | 44.03217 | 2696.5 | 44.02917 | 4683 | 44.03217 | 6145 | 44.02917 | 7633 | 44.03217 | 270 | 44.02917 | 5209 | 44.03217 | 7168 | 44.02917 | 12153 | 44.03217 | 16250 | 44.02917 | 20234
44.04888 | 283 | 44.04588 | 6224 | 44.04888 | 9153 | 44.04588 | 16214 | 44.04888 | 22207 | 44.04588 | 26279 | 44.04888 | 279 | 44.04588 | 4181 | 44.04888 | 6208 | 44.04588 | 10181 | 24.52294 | 13332 | 44.04588 | 15225 | 44.04888 | 237 | 44.04588 | 1602 | 44.04888 | 2669.5 | 44.04588 | 4705 | 44.04888 | 6153 | 44.04588 | 7632 | 44.04888 | 272 | 44.04588 | 5232 | 44.04888 | 7187 | 44.04588 | 12179 | 44.04888 | 16271 | 44.04588 | 20211
44.06559 | 269 | 44.06259 | 6216 | 44.06559 | 9158 | 44.06259 | 16200 | 44.06559 | 22210 | 44.06259 | 26228 | 44.06559 | 322 | 44.06259 | 4175 | 44.06559 | 6253 | 44.06259 | 10193 | 24.5313 | 13315 | 44.06259 | 15249 | 44.06559 | 270 | 44.06259 | 1618 | 44.06559 | 2680 | 44.06259 | 4685 | 44.06559 | 6150 | 44.06259 | 7653 | 44.06559 | 262 | 44.06259 | 5245 | 44.06559 | 7189 | 44.06259 | 12168 | 44.06559 | 16242 | 44.06259 | 20225
44.0823 | 293 | 44.0793 | 6201 | 44.0823 | 9135 | 44.0793 | 16210 | 44.0823 | 22205 | 44.0793 | 26241 | 44.0823 | 322 | 44.0793 | 4184 | 44.0823 | 6235 | 44.0793 | 10213 | 24.53965 | 13267 | 44.0793 | 15263 | 44.0823 | 236 | 44.0793 | 1606 | 44.0823 | 2696.5 | 44.0793 | 4711 | 44.0823 | 6131 | 44.0793 | 7650 | 44.0823 | 278 | 44.0793 | 5220 | 44.0823 | 7172 | 44.0793 | 12170 | 44.0823 | 16237 | 44.0793 | 20211
44.09901 | 267 | 44.09601 | 6225 | 44.09901 | 9155 | 44.09601 | 16217 | 44.09901 | 22227 | 44.09601 | 26259 | 44.09901 | 336 | 44.09601 | 4175 | 44.09901 | 6204 | 44.09601 | 10201 | 24.54801 | 13278 | 44.09601 | 15240 | 44.09901 | 254 | 44.09601 | 1622 | 44.09901 | 2687.5 | 44.09601 | 4699 | 44.09901 | 6146 | 44.09601 | 7634 | 44.09901 | 299 | 44.09601 | 5212 | 44.09901 | 7195 | 44.09601 | 12149 | 44.09901 | 16258 | 44.09601 | 20240
44.11573 | 279 | 44.11273 | 6215 | 44.11573 | 9160 | 44.11273 | 16178 | 44.11573 | 22174 | 44.11273 | 26242 | 44.11573 | 360 | 44.11273 | 4212 | 44.11573 | 6235 | 44.11273 | 10202 | 24.55636 | 13234 | 44.11273 | 15238 | 44.11573 | 323 | 44.11273 | 1620 | 44.11573 | 2662 | 44.11273 | 4727 | 44.11573 | 6165 | 44.11273 | 7655 | 44.11573 | 311 | 44.11273 | 5223 | 44.11573 | 7203 | 44.11273 | 12180 | 44.11573 | 16249 | 44.11273 | 20221
44.13244 | 253 | 44.12944 | 6199 | 44.13244 | 9152 | 44.12944 | 16244 | 44.13244 | 22187 | 44.12944 | 26266 | 44.13244 | 352 | 44.12944 | 4173 | 44.13244 | 6273 | 44.12944 | 10196 | 24.56472 | 13249 | 44.12944 | 15253 | 44.13244 | 303 | 44.12944 | 1613 | 44.13244 | 2705.5 | 44.12944 | 4705 | 44.13244 | 6137 | 44.12944 | 7627 | 44.13244 | 337 | 44.12944 | 5216 | 44.13244 | 7193 | 44.12944 | 12172 | 44.13244 | 16271 | 44.12944 | 20228
44.14915 | 288 | 44.14615 | 6222 | 44.14915 | 9145 | 44.14615 | 16202 | 44.14915 | 22195 | 44.14615 | 26280 | 44.14915 | 314 | 44.14615 | 4181 | 44.14915 | 6211 | 44.14615 | 10202 | 24.57307 | 13233 | 44.14615 | 15238 | 44.14915 | 311 | 44.14615 | 1606 | 44.14915 | 2737 | 44.14615 | 4719 | 44.14915 | 6153 | 44.14615 | 7653 | 44.14915 | 338 | 44.14615 | 5201 | 44.14915 | 7173 | 44.14615 | 12188 | 44.14915 | 16230 | 44.14615 | 20210
44.16586 | 311 | 44.16286 | 6221 | 44.16586 | 9147 | 44.16286 | 16211 | 44.16586 | 22208 | 44.16286 | 26268 | 44.16586 | 339 | 44.16286 | 4207 | 44.16586 | 6240 | 44.16286 | 10223 | 24.58143 | 13238 | 44.16286 | 15225 | 44.16586 | 316 | 44.16286 | 1620 | 44.16586 | 2713 | 44.16286 | 4700 | 44.16586 | 6140 | 44.16286 | 7673 | 44.16586 | 293 | 44.16286 | 5203 | 44.16586 | 7198 | 44.16286 | 12162 | 44.16586 | 16241 | 44.16286 | 20230
44.18257 | 340 | 44.17957 | 6247 | 44.18257 | 9150 | 44.17957 | 16223 | 44.18257 | 22235 | 44.17957 | 26295 | 44.18257 | 354 | 44.17957 | 4197 | 44.18257 | 6235 | 44.17957 | 10216 | 24.58979 | 13206 | 44.17957 | 15247 | 44.18257 | 342 | 44.17957 | 1619 | 44.18257 | 2678.5 | 44.17957 | 4737 | 44.18257 | 6146 | 44.17957 | 7664 | 44.18257 | 338 | 44.17957 | 5216 | 44.18257 | 7178 | 44.17957 | 12158 | 44.18257 | 16267 | 44.17957 | 20243
44.19928 | 314 | 44.19628 | 6224 | 44.19928 | 9168 | 44.19628 | 16214 | 44.19928 | 22210 | 44.19628 | 26274 | 44.19928 | 288 | 44.19628 | 4233 | 44.19928 | 6207 | 44.19628 | 10183 | 24.59814 | 13202 | 44.19628 | 15233 | 44.19928 | 307 | 44.19628 | 1618 | 44.19928 | 2744.5 | 44.19628 | 4713 | 44.19928 | 6131 | 44.19628 | 7641 | 44.19928 | 314 | 44.19628 | 5230 | 44.19928 | 7193 | 44.19628 | 12160 | 44.19928 | 16258 | 44.19628 | 20262
44.21599 | 335 | 44.21299 | 6203 | 44.21599 | 9163 | 44.21299 | 16222 | 44.21599 | 22183 | 44.21299 | 26248 | 44.21599 | 335 | 44.21299 | 4221 | 44.21599 | 6265 | 44.21299 | 10213 | 24.6065 | 13225 | 44.21299 | 15255 | 44.21599 | 363 | 44.21299 | 1606 | 44.21599 | 2701 | 44.21299 | 4748 | 44.21599 | 6142 | 44.21299 | 7648 | 44.21599 | 320 | 44.21299 | 5256 | 44.21599 | 7186 | 44.21299 | 12170 | 44.21599 | 16257 | 44.21299 | 20224
44.2327 | 352 | 44.2297 | 6226 | 44.2327 | 9174 | 44.2297 | 16227 | 44.2327 | 22210 | 44.2297 | 26251 | 44.2327 | 324 | 44.2297 | 4201 | 44.2327 | 6268 | 44.2297 | 10221 | 24.61485 | 13201 | 44.2297 | 15257 | 44.2327 | 308 | 44.2297 | 1619 | 44.2327 | 2677 | 44.2297 | 4710 | 44.2327 | 6140 | 44.2297 | 7618 | 44.2327 | 353 | 44.2297 | 5213 | 44.2327 | 7198 | 44.2297 | 12153 | 44.2327 | 16250 | 44.2297 | 20224
44.24942 | 355 | 44.24642 | 6215 | 44.24942 | 9152 | 44.24642 | 16202 | 44.24942 | 22207 | 44.24642 | 26262 | 44.24942 | 305 | 44.24642 | 4201 | 44.24942 | 6256 | 44.24642 | 10213 | 24.62321 | 13191 | 44.24642 | 15226 | 44.24942 | 340 | 44.24642 | 1606 | 44.24942 | 2714.5 | 44.24642 | 4721 | 44.24942 | 6157 | 44.24642 | 7631 | 44.24942 | 346 | 44.24642 | 5206 | 44.24942 | 7207 | 44.24642 | 12174 | 44.24942 | 16228 | 44.24642 | 20226
44.26613 | 380 | 44.26313 | 6238 | 44.26613 | 9161 | 44.26313 | 16233 | 44.26613 | 22204 | 44.26313 | 26265 | 44.26613 | 300 | 44.26313 | 4195 | 44.26613 | 6249 | 44.26313 | 10195 | 24.63156 | 13216 | 44.26313 | 15263 | 44.26613 | 343 | 44.26313 | 1617 | 44.26613 | 2699.5 | 44.26313 | 4720 | 44.26613 | 6125 | 44.26313 | 7619 | 44.26613 | 320 | 44.26313 | 5234 | 44.26613 | 7166 | 44.26313 | 12146 | 44.26613 | 16244 | 44.26313 | 20221
44.28284 | 357 | 44.27984 | 6210 | 44.28284 | 9155 | 44.27984 | 16227 | 44.28284 | 22171 | 44.27984 | 26249 | 44.28284 | 303 | 44.27984 | 4183 | 44.28284 | 6275 | 44.27984 | 10205 | 24.63992 | 13195 | 44.27984 | 15259 | 44.28284 | 375 | 44.27984 | 1602 | 44.28284 | 2710 | 44.27984 | 4688 | 44.28284 | 6152 | 44.27984 | 7659 | 44.28284 | 384 | 44.27984 | 5227 | 44.28284 | 7200 | 44.27984 | 12170 | 44.28284 | 16254 | 44.27984 | 20221
44.29955 | 348 | 44.29655 | 6205 | 44.29955 | 9163 | 44.29655 | 16209 | 44.29955 | 22205 | 44.29655 | 26246 | 44.29955 | 263 | 44.29655 | 4190 | 44.29955 | 6256 | 44.29655 | 10209 | 24.64827 | 13201 | 44.29655 | 15238 | 44.29955 | 334 | 44.29655 | 1606 | 44.29955 | 2698 | 44.29655 | 4737 | 44.29955 | 6146 | 44.29655 | 7655 | 44.29955 | 382 | 44.29655 | 5190 | 44.29955 | 7188 | 44.29655 | 12161 | 44.29955 | 16225 | 44.29655 | 20251
44.31626 | 329 | 44.31326 | 6254 | 44.31626 | 9157 | 44.31326 | 16259 | 44.31626 | 22206 | 44.31326 | 26248 | 44.31626 | 286 | 44.31326 | 4226 | 44.31626 | 6243 | 44.31326 | 10234 | 24.65663 | 13191 | 44.31326 | 15244 | 44.31626 | 382 | 44.31326 | 1602 | 44.31626 | 2758 | 44.31326 | 4726 | 44.31626 | 6140 | 44.31326 | 7637 | 44.31626 | 337 | 44.31326 | 5226 | 44.31626 | 7233 | 44.31326 | 12182 | 44.31626 | 16254 | 44.31326 | 20216
44.33297 | 306 | 44.32997 | 6225 | 44.33297 | 9175 | 44.32997 | 16232 | 44.33297 | 22200 | 44.32997 | 26276 | 44.33297 | 283 | 44.32997 | 4209 | 44.33297 | 6254 | 44.32997 | 10224 | 24.66499 | 13171 | 44.32997 | 15252 | 44.33297 | 327 | 44.32997 | 1610 | 44.33297 | 2737 | 44.32997 | 4716 | 44.33297 | 6152 | 44.32997 | 7626 | 44.33297 | 363 | 44.32997 | 5254 | 44.33297 | 7194 | 44.32997 | 12185 | 44.33297 | 16252 | 44.32997 | 20220
44.34968 | 336 | 44.34668 | 6227 | 44.34968 | 9167 | 44.34668 | 16255 | 44.34968 | 22168 | 44.34668 | 26252 | 44.34968 | 273 | 44.34668 | 4201 | 44.34968 | 6285 | 44.34668 | 10212 | 24.67334 | 13191 | 44.34668 | 15259 | 44.34968 | 328 | 44.34668 | 1595 | 44.34968 | 2743 | 44.34668 | 4745 | 44.34968 | 6148 | 44.34668 | 7655 | 44.34968 | 352 | 44.34668 | 5217 | 44.34968 | 7227 | 44.34668 | 12173 | 44.34968 | 16227 | 44.34668 | 20211
44.36639 | 296 | 44.36339 | 6207 | 44.36639 | 9188 | 44.36339 | 16252 | 44.36639 | 22185 | 44.36339 | 26270 | 44.36639 | 279 | 44.36339 | 4213 | 44.36639 | 6275 | 44.36339 | 10220 | 24.6817 | 13196 | 44.36339 | 15238 | 44.36639 | 324 | 44.36339 | 1609 | 44.36639 | 2705.5 | 44.36339 | 4757 | 44.36639 | 6157 | 44.36339 | 7643 | 44.36639 | 368 | 44.36339 | 5233 | 44.36639 | 7220 | 44.36339 | 12199 | 44.36639 | 16244 | 44.36339 | 20237
44.38311 | 334 | 44.38011 | 6227 | 44.38311 | 9192 | 44.38011 | 16277 | 44.38311 | 22203 | 44.38011 | 26255 | 44.38311 | 291 | 44.38011 | 4174 | 44.38311 | 6278 | 44.38011 | 10225 | 24.69005 | 13146 | 44.38011 | 15263 | 44.38311 | 349 | 44.38011 | 1599 | 44.38311 | 2735.5 | 44.38011 | 4736 | 44.38311 | 6157 | 44.38011 | 7638 | 44.38311 | 321 | 44.38011 | 5222 | 44.38311 | 7256 | 44.38011 | 12212 | 44.38311 | 16249 | 44.38011 | 20242
44.39982 | 300 | 44.39682 | 6226 | 44.39982 | 9226 | 44.39682 | 16277 | 44.39982 | 22204 | 44.39682 | 26259 | 44.39982 | 244 | 44.39682 | 4176 | 44.39982 | 6327 | 44.39682 | 10222 | 24.69841 | 13192 | 44.39682 | 15207 | 44.39982 | 326 | 44.39682 | 1643 | 44.39982 | 2672.5 | 44.39682 | 4740 | 44.39982 | 6137 | 44.39682 | 7663 | 44.39982 | 347 | 44.39682 | 5259 | 44.39982 | 7241 | 44.39682 | 12219 | 44.39982 | 16254 | 44.39682 | 20216
44.41653 | 296 | 44.41353 | 6224 | 44.41653 | 9214 | 44.41353 | 16269 | 44.41653 | 22198 | 44.41353 | 26276 | 44.41653 | 241 | 44.41353 | 4196 | 44.41653 | 6300 | 44.41353 | 10219 | 24.70676 | 13185 | 44.41353 | 15221 | 44.41653 | 307 | 44.41353 | 1621 | 44.41653 | 2740 | 44.41353 | 4748 | 44.41653 | 6126 | 44.41353 | 7627 | 44.41653 | 293 | 44.41353 | 5225 | 44.41653 | 7249 | 44.41353 | 12207 | 44.41653 | 16231 | 44.41353 | 20212
44.43324 | 291 | 44.43024 | 6219 | 44.43324 | 9218 | 44.43024 | 16298 | 44.43324 | 22203 | 44.43024 | 26251 | 44.43324 | 237 | 44.43024 | 4205 | 44.43324 | 6326 | 44.43024 | 10244 | 24.71512 | 13211 | 44.43024 | 15241 | 44.43324 | 271 | 44.43024 | 1638 | 44.43324 | 2743 | 44.43024 | 4758 | 44.43324 | 6131 | 44.43024 | 7652 | 44.43324 | 323 | 44.43024 | 5223 | 44.43324 | 7243 | 44.43024 | 12186 | 44.43324 | 16217 | 44.43024 | 20234
44.44995 | 306 | 44.44695 | 6212 | 44.44995 | 9226 | 44.44695 | 16276 | 44.44995 | 22211 | 44.44695 | 26266 | 44.44995 | 272 | 44.44695 | 4202 | 44.44995 | 6342 | 44.44695 | 10265 | 24.72348 | 13192 | 44.44695 | 15235 | 44.44995 | 273 | 44.44695 | 1594 | 44.44995 | 2716 | 44.44695 | 4725 | 44.44995 | 6137 | 44.44695 | 7643 | 44.44995 | 294 | 44.44695 | 5215 | 44.44995 | 7279 | 44.44695 | 12223 | 44.44995 | 16263 | 44.44695 | 20207
44.46666 | 303 | 44.46366 | 6210 | 44.46666 | 9227 | 44.46366 | 16278 | 44.46666 | 22195 | 44.46366 | 26248 | 44.46666 | 246 | 44.46366 | 4189 | 44.46666 | 6354 | 44.46366 | 10295 | 24.73183 | 13169 | 44.46366 | 15237 | 44.46666 | 296 | 44.46366 | 1612 | 44.46666 | 2720.5 | 44.46366 | 4769 | 44.46666 | 6131 | 44.46366 | 7646 | 44.46666 | 316 | 44.46366 | 5223 | 44.46666 | 7276 | 44.46366 | 12223 | 44.46666 | 16228 | 44.46366 | 20243
44.48337 | 280 | 44.48037 | 6205 | 44.48337 | 9228 | 44.48037 | 16283 | 44.48337 | 22208 | 44.48037 | 26261 | 44.48337 | 250 | 44.48037 | 4195 | 44.48337 | 6338 | 44.48037 | 10263 | 24.74019 | 13188 | 44.48037 | 15258 | 44.48337 | 291 | 44.48037 | 1623 | 44.48337 | 2737 | 44.48037 | 4796 | 44.48337 | 6156 | 44.48037 | 7632 | 44.48337 | 291 | 44.48037 | 5228 | 44.48337 | 7295 | 44.48037 | 12219 | 44.48337 | 16241 | 44.48037 | 20220
44.50008 | 271 | 44.49708 | 6199 | 44.50008 | 9217 | 44.49708 | 16274 | 44.50008 | 22207 | 44.49708 | 26234 | 44.50008 | 249 | 44.49708 | 4183 | 44.50008 | 6352 | 44.49708 | 10293 | 24.74854 | 13172 | 44.49708 | 15242 | 44.50008 | 280 | 44.49708 | 1618 | 44.50008 | 2726.5 | 44.49708 | 4777 | 44.50008 | 6146 | 44.49708 | 7654 | 44.50008 | 321 | 44.49708 | 5195 | 44.50008 | 7284 | 44.49708 | 12207 | 44.50008 | 16260 | 44.49708 | 20227
44.5168 | 260 | 44.5138 | 6214 | 44.5168 | 9207 | 44.5138 | 16318 | 44.5168 | 22184 | 44.5138 | 26279 | 44.5168 | 217 | 44.5138 | 4223 | 44.5168 | 6321 | 44.5138 | 10273 | 24.7569 | 13182 | 44.5138 | 15273 | 44.5168 | 270 | 44.5138 | 1590 | 44.5168 | 2762.5 | 44.5138 | 4778 | 44.5168 | 6115 | 44.5138 | 7630 | 44.5168 | 275 | 44.5138 | 5223 | 44.5168 | 7280 | 44.5138 | 12240 | 44.5168 | 16222 | 44.5138 | 20240
44.53351 | 258 | 44.53051 | 6196 | 44.53351 | 9250 | 44.53051 | 16300 | 44.53351 | 22209 | 44.53051 | 26257 | 44.53351 | 199 | 44.53051 | 4183 | 44.53351 | 6336 | 44.53051 | 10309 | 24.76525 | 13180 | 44.53051 | 15242 | 44.53351 | 289 | 44.53051 | 1638 | 44.53351 | 2726.5 | 44.53051 | 4774 | 44.53351 | 6123 | 44.53051 | 7639 | 44.53351 | 284 | 44.53051 | 5232 | 44.53351 | 7291 | 44.53051 | 12248 | 44.53351 | 16244 | 44.53051 | 20194
44.55022 | 288 | 44.54722 | 6202 | 44.55022 | 9237 | 44.54722 | 16330 | 44.55022 | 22186 | 44.54722 | 26246 | 44.55022 | 236 | 44.54722 | 4169 | 44.55022 | 6342 | 44.54722 | 10280 | 24.77361 | 13176 | 44.54722 | 15216 | 44.55022 | 270 | 44.54722 | 1619 | 44.55022 | 2804.5 | 44.54722 | 4766 | 44.55022 | 6129 | 44.54722 | 7634 | 44.55022 | 265 | 44.54722 | 5236 | 44.55022 | 7271 | 44.54722 | 12216 | 44.55022 | 16250 | 44.54722 | 20209
44.56693 | 275 | 44.56393 | 6189 | 44.56693 | 9221 | 44.56393 | 16326 | 44.56693 | 22189 | 44.56393 | 26267 | 44.56693 | 214 | 44.56393 | 4188 | 44.56693 | 6338 | 44.56393 | 10266 | 24.78196 | 13191 | 44.56393 | 15244 | 44.56693 | 254 | 44.56393 | 1634 | 44.56693 | 2731 | 44.56393 | 4775 | 44.56693 | 6130 | 44.56393 | 7612 | 44.56693 | 293 | 44.56393 | 5227 | 44.56693 | 7225 | 44.56393 | 12244 | 44.56693 | 16250 | 44.56393 | 20222
44.58364 | 241 | 44.58064 | 6203 | 44.58364 | 9210 | 44.58064 | 16286 | 44.58364 | 22195 | 44.58064 | 26264 | 44.58364 | 211 | 44.58064 | 4173 | 44.58364 | 6327 | 44.58064 | 10261 | 24.79032 | 13154 | 44.58064 | 15255 | 44.58364 | 188 | 44.58064 | 1637 | 44.58364 | 2734 | 44.58064 | 4785 | 44.58364 | 6134 | 44.58064 | 7633 | 44.58364 | 278 | 44.58064 | 5240 | 44.58364 | 7257 | 44.58064 | 12220 | 44.58364 | 16228 | 44.58064 | 20207
44.60035 | 235 | 44.59735 | 6203 | 44.60035 | 9207 | 44.59735 | 16309 | 44.60035 | 22188 | 44.59735 | 26242 | 44.60035 | 237 | 44.59735 | 4172 | 44.60035 | 6335 | 44.59735 | 10245 | 24.79868 | 13177 | 44.59735 | 15230 | 44.60035 | 231 | 44.59735 | 1606 | 44.60035 | 2714.5 | 44.59735 | 4764 | 44.60035 | 6135 | 44.59735 | 7619 | 44.60035 | 260 | 44.59735 | 5226 | 44.60035 | 7242 | 44.59735 | 12227 | 44.60035 | 16230 | 44.59735 | 20201
44.61706 | 243 | 44.61406 | 6193 | 44.61706 | 9187 | 44.61406 | 16292 | 44.61706 | 22203 | 44.61406 | 26284 | 44.61706 | 219 | 44.61406 | 4183 | 44.61706 | 6322 | 44.61406 | 10276 | 24.80703 | 13175 | 44.61406 | 15251 | 44.61706 | 235 | 44.61406 | 1616 | 44.61706 | 2741.5 | 44.61406 | 4742 | 44.61706 | 6136 | 44.61406 | 7641 | 44.61706 | 241 | 44.61406 | 5202 | 44.61706 | 7247 | 44.61406 | 12209 | 44.61706 | 16253 | 44.61406 | 20254
44.63377 | 246 | 44.63077 | 6178 | 44.63377 | 9196 | 44.63077 | 16303 | 44.63377 | 22185 | 44.63077 | 26258 | 44.63377 | 232 | 44.63077 | 4192 | 44.63377 | 6349 | 44.63077 | 10243 | 24.81539 | 13195 | 44.63077 | 15233 | 44.63377 | 260 | 44.63077 | 1609 | 44.63377 | 2728 | 44.63077 | 4752 | 44.63377 | 6148 | 44.63077 | 7652 | 44.63377 | 231 | 44.63077 | 5225 | 44.63377 | 7258 | 44.63077 | 12193 | 44.63377 | 16218 | 44.63077 | 20225
44.65049 | 225 | 44.64749 | 6230 | 44.65049 | 9173 | 44.64749 | 16264 | 44.65049 | 22183 | 44.64749 | 26233 | 44.65049 | 203 | 44.64749 | 4183 | 44.65049 | 6322 | 44.64749 | 10212 | 24.82374 | 13147 | 44.64749 | 15245 | 44.65049 | 244 | 44.64749 | 1616 | 44.65049 | 2740 | 44.64749 | 4772 | 44.65049 | 6122 | 44.64749 | 7627 | 44.65049 | 238 | 44.64749 | 5199 | 44.65049 | 7193 | 44.64749 | 12206 | 44.65049 | 16197 | 44.64749 | 20209
44.6672 | 212 | 44.6642 | 6190 | 44.6672 | 9197 | 44.6642 | 16263 | 44.6672 | 22198 | 44.6642 | 26253 | 44.6672 | 229 | 44.6642 | 4188 | 44.6672 | 6322 | 44.6642 | 10253 | 24.8321 | 13170 | 44.6642 | 15225 | 44.6672 | 228 | 44.6642 | 1609 | 44.6672 | 2746 | 44.6642 | 4766 | 44.6672 | 6125 | 44.6642 | 7661 | 44.6672 | 233 | 44.6642 | 5182 | 44.6672 | 7218 | 44.6642 | 12223 | 44.6672 | 16249 | 44.6642 | 20223
44.68391 | 222 | 44.68091 | 6207 | 44.68391 | 9184 | 44.68091 | 16263 | 44.68391 | 22184 | 44.68091 | 26232 | 44.68391 | 218 | 44.68091 | 4186 | 44.68391 | 6301 | 44.68091 | 10242 | 24.84045 | 13149 | 44.68091 | 15232 | 44.68391 | 215 | 44.68091 | 1626 | 44.68391 | 2701 | 44.68091 | 4743 | 44.68391 | 6126 | 44.68091 | 7620 | 44.68391 | 225 | 44.68091 | 5202 | 44.68391 | 7204 | 44.68091 | 12214 | 44.68391 | 16248 | 44.68091 | 20219
44.70062 | 215 | 44.69762 | 6195 | 44.70062 | 9158 | 44.69762 | 16297 | 44.70062 | 22177 | 44.69762 | 26278 | 44.70062 | 214 | 44.69762 | 4194 | 44.70062 | 6281 | 44.69762 | 10221 | 24.84881 | 13171 | 44.69762 | 15222 | 44.70062 | 220 | 44.69762 | 1616 | 44.70062 | 2729.5 | 44.69762 | 4725 | 44.70062 | 6137 | 44.69762 | 7648 | 44.70062 | 246 | 44.69762 | 5215 | 44.70062 | 7230 | 44.69762 | 12190 | 44.70062 | 16236 | 44.69762 | 20207
44.71733 | 205 | 44.71433 | 6214 | 44.71733 | 9169 | 44.71433 | 16274 | 44.71733 | 22197 | 44.71433 | 26248 | 44.71733 | 216 | 44.71433 | 4184 | 44.71733 | 6283 | 44.71433 | 10256 | 24.85717 | 13185 | 44.71433 | 15256 | 44.71733 | 224 | 44.71433 | 1599 | 44.71733 | 2720.5 | 44.71433 | 4738 | 44.71733 | 6134 | 44.71433 | 7640 | 44.71733 | 222 | 44.71433 | 5219 | 44.71733 | 7215 | 44.71433 | 12189 | 44.71733 | 16225 | 44.71433 | 20248
44.73404 | 203 | 44.73104 | 6188 | 44.73404 | 9162 | 44.73104 | 16254 | 44.73404 | 22210 | 44.73104 | 26262 | 44.73404 | 180 | 44.73104 | 4199 | 44.73404 | 6264 | 44.73104 | 10224 | 24.86552 | 13165 | 44.73104 | 15216 | 44.73404 | 211 | 44.73104 | 1588 | 44.73404 | 2732.5 | 44.73104 | 4736 | 44.73404 | 6126 | 44.73104 | 7629 | 44.73404 | 208 | 44.73104 | 5209 | 44.73404 | 7205 | 44.73104 | 12173 | 44.73404 | 16237 | 44.73104 | 20231
44.75075 | 210 | 44.74775 | 6202 | 44.75075 | 9152 | 44.74775 | 16249 | 44.75075 | 22177 | 44.74775 | 26254 | 44.75075 | 211 | 44.74775 | 4171 | 44.75075 | 6258 | 44.74775 | 10224 | 24.87388 | 13173 | 44.74775 | 15209 | 44.75075 | 207 | 44.74775 | 1617 | 44.75075 | 2705.5 | 44.74775 | 4724 | 44.75075 | 6129 | 44.74775 | 7641 | 44.75075 | 211 | 44.74775 | 5225 | 44.75075 | 7194 | 44.74775 | 12173 | 44.75075 | 16214 | 44.74775 | 20234
44.76746 | 237 | 44.76446 | 6192 | 44.76746 | 9163 | 44.76446 | 16259 | 44.76746 | 22174 | 44.76446 | 26217 | 44.76746 | 222 | 44.76446 | 4189 | 44.76746 | 6263 | 44.76446 | 10194 | 24.88223 | 13173 | 44.76446 | 15235 | 44.76746 | 207 | 44.76446 | 1581 | 44.76746 | 2719 | 44.76446 | 4717 | 44.76746 | 6128 | 44.76446 | 7633 | 44.76746 | 267 | 44.76446 | 5209 | 44.76746 | 7203 | 44.76446 | 12194 | 44.76746 | 16233 | 44.76446 | 20213
44.78418 | 220 | 44.78118 | 6190 | 44.78418 | 9169 | 44.78118 | 16241 | 44.78418 | 22192 | 44.78118 | 26253 | 44.78418 | 197 | 44.78118 | 4174 | 44.78418 | 6237 | 44.78118 | 10182 | 24.89059 | 13183 | 44.78118 | 15236 | 44.78418 | 180 | 44.78118 | 1597 | 44.78418 | 2743 | 44.78118 | 4702 | 44.78418 | 6111 | 44.78118 | 7624 | 44.78418 | 203 | 44.78118 | 5225 | 44.78418 | 7193 | 44.78118 | 12162 | 44.78418 | 16218 | 44.78118 | 20202
44.80089 | 205 | 44.79789 | 6167 | 44.80089 | 9203 | 44.79789 | 16224 | 44.80089 | 22179 | 44.79789 | 26231 | 44.80089 | 203 | 44.79789 | 4175 | 44.80089 | 6232 | 44.79789 | 10202 | 24.89894 | 13169 | 44.79789 | 15249 | 44.80089 | 180 | 44.79789 | 1623 | 44.80089 | 2689 | 44.79789 | 4702 | 44.80089 | 6129 | 44.79789 | 7631 | 44.80089 | 242 | 44.79789 | 5232 | 44.80089 | 7187 | 44.79789 | 12158 | 44.80089 | 16262 | 44.79789 | 20243
44.8176 | 208 | 44.8146 | 6197 | 44.8176 | 9171 | 44.8146 | 16236 | 44.8176 | 22207 | 44.8146 | 26238 | 44.8176 | 190 | 44.8146 | 4203 | 44.8176 | 6268 | 44.8146 | 10193 | 24.9073 | 13177 | 44.8146 | 15238 | 44.8176 | 194 | 44.8146 | 1615 | 44.8176 | 2708.5 | 44.8146 | 4690 | 44.8176 | 6158 | 44.8146 | 7612 | 44.8176 | 210 | 44.8146 | 5223 | 44.8176 | 7206 | 44.8146 | 12162 | 44.8176 | 16239 | 44.8146 | 20240
44.83431 | 189 | 44.83131 | 6176 | 44.83431 | 9150 | 44.83131 | 16252 | 44.83431 | 22225 | 44.83131 | 26245 | 44.83431 | 220 | 44.83131 | 4163 | 44.83431 | 6252 | 44.83131 | 10182 | 24.91565 | 13180 | 44.83131 | 15228 | 44.83431 | 204 | 44.83131 | 1599 | 44.83431 | 2689 | 44.83131 | 4714 | 44.83431 | 6121 | 44.83131 | 7623 | 44.83431 | 227 | 44.83131 | 5210 | 44.83431 | 7205 | 44.83131 | 12137 | 44.83431 | 16259 | 44.83131 | 20232
44.85102 | 176 | 44.84802 | 6228 | 44.85102 | 9167 | 44.84802 | 16222 | 44.85102 | 22215 | 44.84802 | 26240 | 44.85102 | 216 | 44.84802 | 4200 | 44.85102 | 6252 | 44.84802 | 10219 | 24.92401 | 13195 | 44.84802 | 15238 | 44.85102 | 198 | 44.84802 | 1616 | 44.85102 | 2692 | 44.84802 | 4709 | 44.85102 | 6148 | 44.84802 | 7632 | 44.85102 | 218 | 44.84802 | 5231 | 44.85102 | 7173 | 44.84802 | 12153 | 44.85102 | 16246 | 44.84802 | 20212
44.86773 | 187 | 44.86473 | 6207 | 44.86773 | 9153 | 44.86473 | 16178 | 44.86773 | 22177 | 44.86473 | 26204 | 44.86773 | 226 | 44.86473 | 4173 | 44.86773 | 6258 | 44.86473 | 10195 | 24.93237 | 13173 | 44.86473 | 15225 | 44.86773 | 175 | 44.86473 | 1603 | 44.86773 | 2671 | 44.86473 | 4719 | 44.86773 | 6143 | 44.86473 | 7628 | 44.86773 | 209 | 44.86473 | 5220 | 44.86773 | 7165 | 44.86473 | 12183 | 44.86773 | 16222 | 44.86473 | 20227
44.88444 | 182 | 44.88144 | 6197 | 44.88444 | 9169 | 44.88144 | 16199 | 44.88444 | 22204 | 44.88144 | 26258 | 44.88444 | 178 | 44.88144 | 4182 | 44.88444 | 6241 | 44.88144 | 10178 | 24.94072 | 13173 | 44.88144 | 15236 | 44.88444 | 204 | 44.88144 | 1619 | 44.88444 | 2668 | 44.88144 | 4702 | 44.88444 | 6115 | 44.88144 | 7622 | 44.88444 | 189 | 44.88144 | 5217 | 44.88444 | 7188 | 44.88144 | 12180 | 44.88444 | 16249 | 44.88144 | 20230
44.90115 | 199 | 44.89815 | 6196 | 44.90115 | 9143 | 44.89815 | 16233 | 44.90115 | 22194 | 44.89815 | 26230 | 44.90115 | 198 | 44.89815 | 4183 | 44.90115 | 6254 | 44.89815 | 10182 | 24.94908 | 13196 | 44.89815 | 15236 | 44.90115 | 225 | 44.89815 | 1631 | 44.90115 | 2708.5 | 44.89815 | 4715 | 44.90115 | 6135 | 44.89815 | 7648 | 44.90115 | 194 | 44.89815 | 5196 | 44.90115 | 7192 | 44.89815 | 12168 | 44.90115 | 16222 | 44.89815 | 20236
44.91787 | 198 | 44.91487 | 6181 | 44.91787 | 9155 | 44.91487 | 16215 | 44.91787 | 22220 | 44.91487 | 26241 | 44.91787 | 197 | 44.91487 | 4178 | 44.91787 | 6242 | 44.91487 | 10184 | 24.95743 | 13155 | 44.91487 | 15265 | 44.91787 | 204 | 44.91487 | 1597 | 44.91787 | 2708.5 | 44.91487 | 4697 | 44.91787 | 6114 | 44.91487 | 7633 | 44.91787 | 233 | 44.91487 | 5183 | 44.91787 | 7188 | 44.91487 | 12154 | 44.91787 | 16240 | 44.91487 | 20224
44.93458 | 198 | 44.93158 | 6219 | 44.93458 | 9156 | 44.93158 | 16219 | 44.93458 | 22182 | 44.93158 | 26259 | 44.93458 | 226 | 44.93158 | 4193 | 44.93458 | 6208 | 44.93158 | 10204 | 24.96579 | 13153 | 44.93158 | 15219 | 44.93458 | 201 | 44.93158 | 1610 | 44.93458 | 2695 | 44.93158 | 4691 | 44.93458 | 6139 | 44.93158 | 7636 | 44.93458 | 187 | 44.93158 | 5206 | 44.93458 | 7200 | 44.93158 | 12186 | 44.93458 | 16228 | 44.93158 | 20217
44.95129 | 200 | 44.94829 | 6201 | 44.95129 | 9188 | 44.94829 | 16190 | 44.95129 | 22193 | 44.94829 | 26245 | 44.95129 | 184 | 44.94829 | 4186 | 44.95129 | 6242 | 44.94829 | 10211 | 24.97414 | 13163 | 44.94829 | 15266 | 44.95129 | 179 | 44.94829 | 1615 | 44.95129 | 2651.5 | 44.94829 | 4691 | 44.95129 | 6129 | 44.94829 | 7655 | 44.95129 | 190 | 44.94829 | 5224 | 44.95129 | 7203 | 44.94829 | 12151 | 44.95129 | 16248 | 44.94829 | 20251
44.968 | 171 | 44.965 | 6195 | 44.968 | 9158 | 44.965 | 16202 | 44.968 | 22179 | 44.965 | 26253 | 44.968 | 190 | 44.965 | 4192 | 44.968 | 6237 | 44.965 | 10186 | 24.9825 | 13175 | 44.965 | 15228 | 44.968 | 180 | 44.965 | 1602 | 44.968 | 2653 | 44.965 | 4696 | 44.968 | 6119 | 44.965 | 7632 | 44.968 | 206 | 44.965 | 5204 | 44.968 | 7165 | 44.965 | 12142 | 44.968 | 16212 | 44.965 | 20202
44.98471 | 198 | 44.98171 | 6201 | 44.98471 | 9146 | 44.98171 | 16205 | 44.98471 | 22201 | 44.98171 | 26244 | 44.98471 | 207 | 44.98171 | 4178 | 44.98471 | 6265 | 44.98171 | 10178 | 24.99086 | 13169 | 44.98171 | 15240 | 44.98471 | 198 | 44.98171 | 1587 | 44.98471 | 2702.5 | 44.98171 | 4689 | 44.98471 | 6134 | 44.98171 | 7622 | 44.98471 | 179 | 44.98171 | 5228 | 44.98471 | 7175 | 44.98171 | 12144 | 44.98471 | 16230 | 44.98171 | 20243
45.00142 | 212 | 44.99842 | 6189 | 45.00142 | 9155 | 44.99842 | 16194 | 45.00142 | 22195 | 44.99842 | 26232 | 45.00142 | 207 | 44.99842 | 4185 | 45.00142 | 6243 | 44.99842 | 10163 | 24.99921 | 13183 | 44.99842 | 15207 | 45.00142 | 199 | 44.99842 | 1590 | 45.00142 | 2705.5 | 44.99842 | 4706 | 45.00142 | 6144 | 44.99842 | 7618 | 45.00142 | 168 | 44.99842 | 5219 | 45.00142 | 7160 | 44.99842 | 12147 | 45.00142 | 16240 | 44.99842 | 20215
45.01813 | 200 | 45.01513 | 6201 | 45.01813 | 9179 | 45.01513 | 16230 | 45.01813 | 22180 | 45.01513 | 26268 | 45.01813 | 190 | 45.01513 | 4165 | 45.01813 | 6261 | 45.01513 | 10207 | 25.00757 | 13150 | 45.01513 | 15224 | 45.01813 | 211 | 45.01513 | 1597 | 45.01813 | 2681.5 | 45.01513 | 4707 | 45.01813 | 6142 | 45.01513 | 7632 | 45.01813 | 186 | 45.01513 | 5200 | 45.01813 | 7197 | 45.01513 | 12171 | 45.01813 | 16229 | 45.01513 | 20235
45.03484 | 200 | 45.03184 | 6183 | 45.03484 | 9146 | 45.03184 | 16202 | 45.03484 | 22210 | 45.03184 | 26255 | 45.03484 | 195 | 45.03184 | 4159 | 45.03484 | 6242 | 45.03184 | 10172 | 25.01592 | 13193 | 45.03184 | 15254 | 45.03484 | 199 | 45.03184 | 1608 | 45.03484 | 2666.5 | 45.03184 | 4717 | 45.03484 | 6131 | 45.03184 | 7630 | 45.03484 | 211 | 45.03184 | 5206 | 45.03484 | 7192 | 45.03184 | 12142 | 45.03484 | 16225 | 45.03184 | 20203
45.05156 | 201 | 45.04856 | 6223 | 45.05156 | 9151 | 45.04856 | 16197 | 45.05156 | 22207 | 45.04856 | 26254 | 45.05156 | 198 | 45.04856 | 4174 | 45.05156 | 6231 | 45.04856 | 10182 | 25.02428 | 13192 | 45.04856 | 15247 | 45.05156 | 171 | 45.04856 | 1597 | 45.05156 | 2674 | 45.04856 | 4679 | 45.05156 | 6134 | 45.04856 | 7646 | 45.05156 | 205 | 45.04856 | 5185 | 45.05156 | 7214 | 45.04856 | 12151 | 45.05156 | 16236 | 45.04856 | 20219
45.06827 | 205 | 45.06527 | 6214 | 45.06827 | 9154 | 45.06527 | 16199 | 45.06827 | 22204 | 45.06527 | 26235 | 45.06827 | 197 | 45.06527 | 4161 | 45.06827 | 6268 | 45.06527 | 10181 | 25.03263 | 13173 | 45.06527 | 15237 | 45.06827 | 180 | 45.06527 | 1579 | 45.06827 | 2668 | 45.06527 | 4707 | 45.06827 | 6136 | 45.06527 | 7640 | 45.06827 | 193 | 45.06527 | 5175 | 45.06827 | 7187 | 45.06527 | 12164 | 45.06827 | 16219 | 45.06527 | 20235
45.08498 | 185 | 45.08198 | 6201 | 45.08498 | 9121 | 45.08198 | 16213 | 45.08498 | 22224 | 45.08198 | 26274 | 45.08498 | 199 | 45.08198 | 4165 | 45.08498 | 6231 | 45.08198 | 10170 | 25.04099 | 13160 | 45.08198 | 15231 | 45.08498 | 184 | 45.08198 | 1607 | 45.08498 | 2666.5 | 45.08198 | 4704 | 45.08498 | 6129 | 45.08198 | 7613 | 45.08498 | 201 | 45.08198 | 5225 | 45.08498 | 7180 | 45.08198 | 12160 | 45.08498 | 16237 | 45.08198 | 20238
45.10169 | 205 | 45.09869 | 6211 | 45.10169 | 9143 | 45.09869 | 16195 | 45.10169 | 22186 | 45.09869 | 26212 | 45.10169 | 200 | 45.09869 | 4178 | 45.10169 | 6248 | 45.09869 | 10205 | 25.04935 | 13188 | 45.09869 | 15253 | 45.10169 | 193 | 45.09869 | 1596 | 45.10169 | 2699.5 | 45.09869 | 4678 | 45.10169 | 6123 | 45.09869 | 7620 | 45.10169 | 199 | 45.09869 | 5206 | 45.10169 | 7200 | 45.09869 | 12152 | 45.10169 | 16230 | 45.09869 | 20197
45.1184 | 186 | 45.1154 | 6217 | 45.1184 | 9150 | 45.1154 | 16202 | 45.1184 | 22175 | 45.1154 | 26259 | 45.1184 | 190 | 45.1154 | 4180 | 45.1184 | 6215 | 45.1154 | 10186 | 25.0577 | 13165 | 45.1154 | 15253 | 45.1184 | 193 | 45.1154 | 1595 | 45.1184 | 2692 | 45.1154 | 4709 | 45.1184 | 6120 | 45.1154 | 7631 | 45.1184 | 212 | 45.1154 | 5222 | 45.1184 | 7186 | 45.1154 | 12165 | 45.1184 | 16221 | 45.1154 | 20197
45.13511 | 199 | 45.13211 | 6179 | 45.13511 | 9164 | 45.13211 | 16206 | 45.13511 | 22215 | 45.13211 | 26259 | 45.13511 | 204 | 45.13211 | 4192 | 45.13511 | 6248 | 45.13211 | 10207 | 25.06606 | 13200 | 45.13211 | 15276 | 45.13511 | 177 | 45.13211 | 1599 | 45.13511 | 2683 | 45.13211 | 4679 | 45.13511 | 6121 | 45.13211 | 7619 | 45.13511 | 214 | 45.13211 | 5213 | 45.13511 | 7178 | 45.13211 | 12160 | 45.13511 | 16230 | 45.13211 | 20238
45.15182 | 193 | 45.14882 | 6188 | 45.15182 | 9155 | 45.14882 | 16200 | 45.15182 | 22176 | 45.14882 | 26241 | 45.15182 | 201 | 45.14882 | 4167 | 45.15182 | 6237 | 45.14882 | 10182 | 25.07441 | 13165 | 45.14882 | 15279 | 45.15182 | 172 | 45.14882 | 1608 | 45.15182 | 2677 | 45.14882 | 4664 | 45.15182 | 6115 | 45.14882 | 7621 | 45.15182 | 204 | 45.14882 | 5201 | 45.15182 | 7185 | 45.14882 | 12144 | 45.15182 | 16220 | 45.14882 | 20197
45.16853 | 186 | 45.16553 | 6205 | 45.16853 | 9157 | 45.16553 | 16196 | 45.16853 | 22201 | 45.16553 | 26259 | 45.16853 | 179 | 45.16553 | 4160 | 45.16853 | 6219 | 45.16553 | 10188 | 25.08277 | 13199 | 45.16553 | 15223 | 45.16853 | 193 | 45.16553 | 1610 | 45.16853 | 2683 | 45.16553 | 4681 | 45.16853 | 6121 | 45.16553 | 7627 | 45.16853 | 178 | 45.16553 | 5179 | 45.16853 | 7188 | 45.16553 | 12165 | 45.16853 | 16231 | 45.16553 | 20226
45.18525 | 216 | 45.18225 | 6165 | 45.18525 | 9134 | 45.18225 | 16207 | 45.18525 | 22186 | 45.18225 | 26244 | 45.18525 | 197 | 45.18225 | 4180 | 45.18525 | 6233 | 45.18225 | 10205 | 25.09112 | 13169 | 45.18225 | 15233 | 45.18525 | 205 | 45.18225 | 1616 | 45.18525 | 2692 | 45.18225 | 4693 | 45.18525 | 6120 | 45.18225 | 7629 | 45.18525 | 197 | 45.18225 | 5227 | 45.18525 | 7157 | 45.18225 | 12182 | 45.18525 | 16216 | 45.18225 | 20236
45.20196 | 201 | 45.19896 | 6183 | 45.20196 | 9139 | 45.19896 | 16210 | 45.20196 | 22199 | 45.19896 | 26237 | 45.20196 | 160 | 45.19896 | 4189 | 45.20196 | 6226 | 45.19896 | 10174 | 25.09948 | 13190 | 45.19896 | 15241 | 45.20196 | 179 | 45.19896 | 1596 | 45.20196 | 2683 | 45.19896 | 4686 | 45.20196 | 6107 | 45.19896 | 7631 | 45.20196 | 200 | 45.19896 | 5195 | 45.20196 | 7188 | 45.19896 | 12143 | 45.20196 | 16209 | 45.19896 | 20205
45.21867 | 188 | 45.21567 | 6188 | 45.21867 | 9151 | 45.21567 | 16195 | 45.21867 | 22188 | 45.21567 | 26223 | 45.21867 | 183 | 45.21567 | 4169 | 45.21867 | 6230 | 45.21567 | 10216 | 25.10783 | 13192 | 45.21567 | 15200 | 45.21867 | 172 | 45.21567 | 1602 | 45.21867 | 2677 | 45.21567 | 4697 | 45.21867 | 6142 | 45.21567 | 7657 | 45.21867 | 177 | 45.21567 | 5201 | 45.21867 | 7198 | 45.21567 | 12175 | 45.21867 | 16232 | 45.21567 | 20219
45.23538 | 179 | 45.23238 | 6201 | 45.23538 | 9160 | 45.23238 | 16223 | 45.23538 | 22162 | 45.23238 | 26266 | 45.23538 | 214 | 45.23238 | 4175 | 45.23538 | 6232 | 45.23238 | 10193 | 25.11619 | 13214 | 45.23238 | 15231 | 45.23538 | 174 | 45.23238 | 1605 | 45.23538 | 2683 | 45.23238 | 4660 | 45.23538 | 6129 | 45.23238 | 7642 | 45.23538 | 194 | 45.23238 | 5210 | 45.23538 | 7173 | 45.23238 | 12162 | 45.23538 | 16247 | 45.23238 | 20226
45.25209 | 190 | 45.24909 | 6193 | 45.25209 | 9145 | 45.24909 | 16210 | 45.25209 | 22196 | 45.24909 | 26232 | 45.25209 | 200 | 45.24909 | 4184 | 45.25209 | 6242 | 45.24909 | 10193 | 25.12455 | 13175 | 45.24909 | 15221 | 45.25209 | 169 | 45.24909 | 1590 | 45.25209 | 2702.5 | 45.24909 | 4706 | 45.25209 | 6128 | 45.24909 | 7611 | 45.25209 | 198 | 45.24909 | 5215 | 45.25209 | 7205 | 45.24909 | 12134 | 45.25209 | 16248 | 45.24909 | 20197
45.2688 | 194 | 45.2658 | 6197 | 45.2688 | 9133 | 45.2658 | 16195 | 45.2688 | 22214 | 45.2658 | 26240 | 45.2688 | 186 | 45.2658 | 4176 | 45.2688 | 6190 | 45.2658 | 10180 | 25.1329 | 13175 | 45.2658 | 15222 | 45.2688 | 165 | 45.2658 | 1597 | 45.2688 | 2660.5 | 45.2658 | 4706 | 45.2688 | 6133 | 45.2658 | 7637 | 45.2688 | 182 | 45.2658 | 5201 | 45.2688 | 7205 | 45.2658 | 12150 | 45.2688 | 16253 | 45.2658 | 20211
45.28551 | 208 | 45.28251 | 6185 | 45.28551 | 9164 | 45.28251 | 16182 | 45.28551 | 22172 | 45.28251 | 26253 | 45.28551 | 197 | 45.28251 | 4183 | 45.28551 | 6238 | 45.28251 | 10216 | 25.14126 | 13214 | 45.28251 | 15253 | 45.28551 | 200 | 45.28251 | 1612 | 45.28551 | 2686 | 45.28251 | 4679 | 45.28551 | 6139 | 45.28251 | 7643 | 45.28551 | 188 | 45.28251 | 5233 | 45.28551 | 7199 | 45.28251 | 12139 | 45.28551 | 16217 | 45.28251 | 20211
45.30223 | 171 | 45.29923 | 6204 | 45.30223 | 9164 | 45.29923 | 16219 | 45.30223 | 22204 | 45.29923 | 26247 | 45.30223 | 172 | 45.29923 | 4194 | 45.30223 | 6235 | 45.29923 | 10197 | 25.14961 | 13188 | 45.29923 | 15217 | 45.30223 | 198 | 45.29923 | 1605 | 45.30223 | 2671 | 45.29923 | 4684 | 45.30223 | 6172 | 45.29923 | 7646 | 45.30223 | 196 | 45.29923 | 5224 | 45.30223 | 7201 | 45.29923 | 12161 | 45.30223 | 16220 | 45.29923 | 20217
45.31894 | 165 | 45.31594 | 6191 | 45.31894 | 9139 | 45.31594 | 16219 | 45.31894 | 22193 | 45.31594 | 26242 | 45.31894 | 186 | 45.31594 | 4175 | 45.31894 | 6229 | 45.31594 | 10197 | 25.15797 | 13177 | 45.31594 | 15236 | 45.31894 | 169 | 45.31594 | 1598 | 45.31894 | 2663.5 | 45.31594 | 4691 | 45.31894 | 6129 | 45.31594 | 7632 | 45.31894 | 206 | 45.31594 | 5241 | 45.31894 | 7193 | 45.31594 | 12182 | 45.31894 | 16211 | 45.31594 | 20238
45.33565 | 183 | 45.33265 | 6159 | 45.33565 | 9165 | 45.33265 | 16200 | 45.33565 | 22183 | 45.33265 | 26251 | 45.33565 | 204 | 45.33265 | 4190 | 45.33565 | 6236 | 45.33265 | 10226 | 25.16632 | 13187 | 45.33265 | 15258 | 45.33565 | 174 | 45.33265 | 1596 | 45.33565 | 2692 | 45.33265 | 4697 | 45.33565 | 6142 | 45.33265 | 7648 | 45.33565 | 168 | 45.33265 | 5210 | 45.33565 | 7217 | 45.33265 | 12155 | 45.33565 | 16269 | 45.33265 | 20231
45.35236 | 196 | 45.34936 | 6181 | 45.35236 | 9162 | 45.34936 | 16231 | 45.35236 | 22200 | 45.34936 | 26241 | 45.35236 | 183 | 45.34936 | 4168 | 45.35236 | 6239 | 45.34936 | 10189 | 25.17468 | 13190 | 45.34936 | 15217 | 45.35236 | 173 | 45.34936 | 1613 | 45.35236 | 2701 | 45.34936 | 4719 | 45.35236 | 6126 | 45.34936 | 7629 | 45.35236 | 184 | 45.34936 | 5190 | 45.35236 | 7180 | 45.34936 | 12158 | 45.35236 | 16263 | 45.34936 | 20235
45.36907 | 188 | 45.36607 | 6207 | 45.36907 | 9140 | 45.36607 | 16215 | 45.36907 | 22188 | 45.36607 | 26246 | 45.36907 | 197 | 45.36607 | 4192 | 45.36907 | 6217 | 45.36607 | 10193 | 25.18304 | 13165 | 45.36607 | 15255 | 45.36907 | 188 | 45.36607 | 1611 | 45.36907 | 2663.5 | 45.36607 | 4704 | 45.36907 | 6122 | 45.36607 | 7636 | 45.36907 | 176 | 45.36607 | 5211 | 45.36907 | 7201 | 45.36607 | 12183 | 45.36907 | 16221 | 45.36607 | 20235
45.38578 | 187 | 45.38278 | 6183 | 45.38578 | 9162 | 45.38278 | 16210 | 45.38578 | 22197 | 45.38278 | 26226 | 45.38578 | 197 | 45.38278 | 4168 | 45.38578 | 6221 | 45.38278 | 10205 | 25.19139 | 13192 | 45.38278 | 15242 | 45.38578 | 184 | 45.38278 | 1595 | 45.38578 | 2716 | 45.38278 | 4717 | 45.38578 | 6131 | 45.38278 | 7632 | 45.38578 | 188 | 45.38278 | 5226 | 45.38578 | 7199 | 45.38278 | 12184 | 45.38578 | 16200 | 45.38278 | 20211
45.40249 | 200 | 45.39949 | 6189 | 45.40249 | 9164 | 45.39949 | 16210 | 45.40249 | 22176 | 45.39949 | 26249 | 45.40249 | 199 | 45.39949 | 4174 | 45.40249 | 6229 | 45.39949 | 10201 | 25.19975 | 13179 | 45.39949 | 15262 | 45.40249 | 205 | 45.39949 | 1613 | 45.40249 | 2681.5 | 45.39949 | 4694 | 45.40249 | 6142 | 45.39949 | 7623 | 45.40249 | 199 | 45.39949 | 5224 | 45.40249 | 7176 | 45.39949 | 12146 | 45.40249 | 16205 | 45.39949 | 20219
45.4192 | 194 | 45.4162 | 6214 | 45.4192 | 9161 | 45.4162 | 16212 | 45.4192 | 22196 | 45.4162 | 26249 | 45.4192 | 178 | 45.4162 | 4174 | 45.4192 | 6244 | 45.4162 | 10210 | 25.2081 | 13183 | 45.4162 | 15221 | 45.4192 | 189 | 45.4162 | 1605 | 45.4192 | 2641 | 45.4162 | 4712 | 45.4192 | 6133 | 45.4162 | 7636 | 45.4192 | 229 | 45.4162 | 5217 | 45.4192 | 7176 | 45.4162 | 12172 | 45.4192 | 16222 | 45.4162 | 20207
45.43592 | 168 | 45.43292 | 6207 | 45.43592 | 9168 | 45.43292 | 16215 | 45.43592 | 22195 | 45.43292 | 26240 | 45.43592 | 178 | 45.43292 | 4180 | 45.43592 | 6231 | 45.43292 | 10188 | 25.21646 | 13164 | 45.43292 | 15253 | 45.43592 | 197 | 45.43292 | 1621 | 45.43592 | 2647 | 45.43292 | 4685 | 45.43592 | 6130 | 45.43292 | 7626 | 45.43592 | 205 | 45.43292 | 5209 | 45.43592 | 7216 | 45.43292 | 12165 | 45.43592 | 16221 | 45.43292 | 20200
45.45263 | 182 | 45.44963 | 6211 | 45.45263 | 9158 | 45.44963 | 16212 | 45.45263 | 22192 | 45.44963 | 26243 | 45.45263 | 229 | 45.44963 | 4184 | 45.45263 | 6258 | 45.44963 | 10211 | 25.22481 | 13186 | 45.44963 | 15211 | 45.45263 | 189 | 45.44963 | 1605 | 45.45263 | 2693.5 | 45.44963 | 4716 | 45.45263 | 6140 | 45.44963 | 7627 | 45.45263 | 176 | 45.44963 | 5213 | 45.45263 | 7198 | 45.44963 | 12172 | 45.45263 | 16251 | 45.44963 | 20227
45.46934 | 183 | 45.46634 | 6189 | 45.46934 | 9152 | 45.46634 | 16225 | 45.46934 | 22192 | 45.46634 | 26223 | 45.46934 | 204 | 45.46634 | 4168 | 45.46934 | 6258 | 45.46634 | 10225 | 25.23317 | 13180 | 45.46634 | 15236 | 45.46934 | 175 | 45.46634 | 1597 | 45.46934 | 2674 | 45.46634 | 4673 | 45.46934 | 6141 | 45.46634 | 7633 | 45.46934 | 208 | 45.46634 | 5196 | 45.46934 | 7231 | 45.46634 | 12167 | 45.46934 | 16230 | 45.46634 | 20243
45.48605 | 165 | 45.48305 | 6195 | 45.48605 | 9146 | 45.48305 | 16231 | 45.48605 | 22166 | 45.48305 | 26231 | 45.48605 | 216 | 45.48305 | 4152 | 45.48605 | 6258 | 45.48305 | 10230 | 25.24152 | 13173 | 45.48305 | 15236 | 45.48605 | 196 | 45.48305 | 1605 | 45.48605 | 2695 | 45.48305 | 4694 | 45.48605 | 6134 | 45.48305 | 7613 | 45.48605 | 219 | 45.48305 | 5204 | 45.48605 | 7215 | 45.48305 | 12153 | 45.48605 | 16244 | 45.48305 | 20215
45.50276 | 188 | 45.49976 | 6193 | 45.50276 | 9176 | 45.49976 | 16226 | 45.50276 | 22203 | 45.49976 | 26211 | 45.50276 | 167 | 45.49976 | 4172 | 45.50276 | 6226 | 45.49976 | 10196 | 25.24988 | 13199 | 45.49976 | 15247 | 45.50276 | 165 | 45.49976 | 1591 | 45.50276 | 2698 | 45.49976 | 4680 | 45.50276 | 6107 | 45.49976 | 7627 | 45.50276 | 233 | 45.49976 | 5220 | 45.50276 | 7199 | 45.49976 | 12163 | 45.50276 | 16232 | 45.49976 | 20230
45.51947 | 205 | 45.51647 | 6195 | 45.51947 | 9172 | 45.51647 | 16212 | 45.51947 | 22210 | 45.51647 | 26257 | 45.51947 | 193 | 45.51647 | 4170 | 45.51947 | 6251 | 45.51647 | 10206 | 25.25824 | 13213 | 45.51647 | 15230 | 45.51947 | 193 | 45.51647 | 1607 | 45.51947 | 2651.5 | 45.51647 | 4688 | 45.51947 | 6126 | 45.51647 | 7627 | 45.51947 | 203 | 45.51647 | 5216 | 45.51947 | 7252 | 45.51647 | 12190 | 45.51947 | 16236 | 45.51647 | 20236
45.53618 | 153 | 45.53318 | 6209 | 45.53618 | 9148 | 45.53318 | 16217 | 45.53618 | 22215 | 45.53318 | 26254 | 45.53618 | 174 | 45.53318 | 4176 | 45.53618 | 6281 | 45.53318 | 10213 | 25.26659 | 13185 | 45.53318 | 15221 | 45.53618 | 171 | 45.53318 | 1586 | 45.53618 | 2695 | 45.53318 | 4701 | 45.53618 | 6131 | 45.53318 | 7650 | 45.53618 | 214 | 45.53318 | 5207 | 45.53618 | 7248 | 45.53318 | 12182 | 45.53618 | 16236 | 45.53318 | 20201
45.55289 | 185 | 45.54989 | 6204 | 45.55289 | 9168 | 45.54989 | 16204 | 45.55289 | 22211 | 45.54989 | 26269 | 45.55289 | 209 | 45.54989 | 4181 | 45.55289 | 6275 | 45.54989 | 10235 | 25.27495 | 13194 | 45.54989 | 15225 | 45.55289 | 153 | 45.54989 | 1640 | 45.55289 | 2701 | 45.54989 | 4699 | 45.55289 | 6120 | 45.54989 | 7631 | 45.55289 | 190 | 45.54989 | 5202 | 45.55289 | 7256 | 45.54989 | 12207 | 45.55289 | 16253 | 45.54989 | 20232
45.56961 | 178 | 45.56661 | 6193 | 45.56961 | 9180 | 45.56661 | 16232 | 45.56961 | 22180 | 45.56661 | 26277 | 45.56961 | 173 | 45.56661 | 4209 | 45.56961 | 6286 | 45.56661 | 10213 | 25.2833 | 13201 | 45.56661 | 15257 | 45.56961 | 178 | 45.56661 | 1622 | 45.56961 | 2716 | 45.56661 | 4726 | 45.56961 | 6111 | 45.56661 | 7644 | 45.56961 | 193 | 45.56661 | 5220 | 45.56961 | 7254 | 45.56661 | 12185 | 45.56961 | 16271 | 45.56661 | 20221
45.58632 | 173 | 45.58332 | 6213 | 45.58632 | 9209 | 45.58332 | 16235 | 45.58632 | 22188 | 45.58332 | 26237 | 45.58632 | 219 | 45.58332 | 4202 | 45.58632 | 6291 | 45.58332 | 10240 | 25.29166 | 13188 | 45.58332 | 15217 | 45.58632 | 168 | 45.58332 | 1603 | 45.58632 | 2702.5 | 45.58332 | 4715 | 45.58632 | 6136 | 45.58332 | 7630 | 45.58632 | 216 | 45.58332 | 5214 | 45.58632 | 7308 | 45.58332 | 12216 | 45.58632 | 16244 | 45.58332 | 20228
45.60303 | 195 | 45.60003 | 6200 | 45.60303 | 9174 | 45.60003 | 16247 | 45.60303 | 22178 | 45.60003 | 26217 | 45.60303 | 209 | 45.60003 | 4193 | 45.60303 | 6259 | 45.60003 | 10226 | 25.30001 | 13205 | 45.60003 | 15227 | 45.60303 | 172 | 45.60003 | 1594 | 45.60303 | 2699.5 | 45.60003 | 4721 | 45.60303 | 6115 | 45.60003 | 7642 | 45.60303 | 219 | 45.60003 | 5214 | 45.60303 | 7289 | 45.60003 | 12252 | 45.60303 | 16256 | 45.60003 | 20215
45.61974 | 188 | 45.61674 | 6203 | 45.61974 | 9210 | 45.61674 | 16267 | 45.61974 | 22209 | 45.61674 | 26262 | 45.61974 | 171 | 45.61674 | 4190 | 45.61974 | 6290 | 45.61674 | 10270 | 25.30837 | 13169 | 45.61674 | 15210 | 45.61974 | 153 | 45.61674 | 1607 | 45.61974 | 2714.5 | 45.61674 | 4753 | 45.61974 | 6093 | 45.61674 | 7633 | 45.61974 | 192 | 45.61674 | 5212 | 45.61974 | 7321 | 45.61674 | 12246 | 45.61974 | 16246 | 45.61674 | 20226
45.63645 | 219 | 45.63345 | 6205 | 45.63645 | 9216 | 45.63345 | 16243 | 45.63645 | 22212 | 45.63345 | 26236 | 45.63645 | 175 | 45.63345 | 4200 | 45.63645 | 6333 | 45.63345 | 10255 | 25.31673 | 13240 | 45.63345 | 15228 | 45.63645 | 195 | 45.63345 | 1616 | 45.63645 | 2758 | 45.63345 | 4743 | 45.63645 | 6122 | 45.63345 | 7632 | 45.63645 | 216 | 45.63345 | 5212 | 45.63645 | 7328 | 45.63345 | 12238 | 45.63645 | 16238 | 45.63345 | 20237
45.65316 | 224 | 45.65016 | 6193 | 45.65316 | 9247 | 45.65016 | 16294 | 45.65316 | 22200 | 45.65016 | 26213 | 45.65316 | 164 | 45.65016 | 4191 | 45.65316 | 6354 | 45.65016 | 10282 | 25.32508 | 13195 | 45.65016 | 15266 | 45.65316 | 163 | 45.65016 | 1602 | 45.65316 | 2743 | 45.65016 | 4770 | 45.65316 | 6124 | 45.65016 | 7627 | 45.65316 | 179 | 45.65016 | 5213 | 45.65316 | 7355 | 45.65016 | 12236 | 45.65316 | 16280 | 45.65016 | 20223
45.66987 | 228 | 45.66687 | 6191 | 45.66987 | 9252 | 45.66687 | 16273 | 45.66987 | 22219 | 45.66687 | 26251 | 45.66987 | 148 | 45.66687 | 4193 | 45.66987 | 6354 | 45.66687 | 10296 | 25.33344 | 13223 | 45.66687 | 15221 | 45.66987 | 155 | 45.66687 | 1608 | 45.66987 | 2719 | 45.66687 | 4762 | 45.66987 | 6129 | 45.66687 | 7641 | 45.66987 | 211 | 45.66687 | 5232 | 45.66987 | 7361 | 45.66687 | 12251 | 45.66987 | 16236 | 45.66687 | 20236
45.68658 | 224 | 45.68358 | 6201 | 45.68658 | 9227 | 45.68358 | 16301 | 45.68658 | 22227 | 45.68358 | 26234 | 45.68658 | 197 | 45.68358 | 4190 | 45.68658 | 6382 | 45.68358 | 10298 | 25.34179 | 13213 | 45.68358 | 15217 | 45.68658 | 185 | 45.68358 | 1611 | 45.68658 | 2800 | 45.68358 | 4765 | 45.68658 | 6132 | 45.68358 | 7623 | 45.68658 | 190 | 45.68358 | 5189 | 45.68658 | 7386 | 45.68358 | 12293 | 45.68658 | 16212 | 45.68358 | 20241
45.7033 | 190 | 45.7003 | 6216 | 45.7033 | 9258 | 45.7003 | 16304 | 45.7033 | 22237 | 45.7003 | 26230 | 45.7033 | 205 | 45.7003 | 4158 | 45.7033 | 6338 | 45.7003 | 10359 | 25.35015 | 13208 | 45.7003 | 15228 | 45.7033 | 169 | 45.7003 | 1592 | 45.7033 | 2770 | 45.7003 | 4800 | 45.7033 | 6136 | 45.7003 | 7641 | 45.7033 | 194 | 45.7003 | 5203 | 45.7033 | 7413 | 45.7003 | 12315 | 45.7033 | 16237 | 45.7003 | 20226
45.72001 | 205 | 45.71701 | 6188 | 45.72001 | 9252 | 45.71701 | 16298 | 45.72001 | 22224 | 45.71701 | 26255 | 45.72001 | 156 | 45.71701 | 4175 | 45.72001 | 6406 | 45.71701 | 10315 | 25.3585 | 13184 | 45.71701 | 15240 | 45.72001 | 153 | 45.71701 | 1603 | 45.72001 | 2746 | 45.71701 | 4807 | 45.72001 | 6134 | 45.71701 | 7639 | 45.72001 | 185 | 45.71701 | 5221 | 45.72001 | 7441 | 45.71701 | 12343 | 45.72001 | 16217 | 45.71701 | 20207
45.73672 | 190 | 45.73372 | 6216 | 45.73672 | 9216 | 45.73372 | 16308 | 45.73672 | 22200 | 45.73372 | 26246 | 45.73672 | 172 | 45.73372 | 4189 | 45.73672 | 6387 | 45.73372 | 10382 | 25.36686 | 13200 | 45.73372 | 15200 | 45.73672 | 174 | 45.73372 | 1606 | 45.73672 | 2810.5 | 45.73372 | 4801 | 45.73672 | 6100 | 45.73372 | 7632 | 45.73672 | 203 | 45.73372 | 5205 | 45.73672 | 7463 | 45.73372 | 12340 | 45.73672 | 16218 | 45.73372 | 20207
45.75343 | 194 | 45.75043 | 6175 | 45.75343 | 9265 | 45.75043 | 16317 | 45.75343 | 22177 | 45.75043 | 26289 | 45.75343 | 153 | 45.75043 | 4153 | 45.75343 | 6417 | 45.75043 | 10350 | 25.37521 | 13254 | 45.75043 | 15251 | 45.75343 | 173 | 45.75043 | 1607 | 45.75343 | 2804.5 | 45.75043 | 4815 | 45.75343 | 6128 | 45.75043 | 7651 | 45.75343 | 185 | 45.75043 | 5214 | 45.75343 | 7416 | 45.75043 | 12356 | 45.75343 | 16220 | 45.75043 | 20219
45.77014 | 194 | 45.76714 | 6190 | 45.77014 | 9243 | 45.76714 | 16334 | 45.77014 | 22211 | 45.76714 | 26252 | 45.77014 | 173 | 45.76714 | 4168 | 45.77014 | 6392 | 45.76714 | 10381 | 25.38357 | 13229 | 45.76714 | 15252 | 45.77014 | 156 | 45.76714 | 1600 | 45.77014 | 2804.5 | 45.76714 | 4807 | 45.77014 | 6113 | 45.76714 | 7621 | 45.77014 | 203 | 45.76714 | 5222 | 45.77014 | 7471 | 45.76714 | 12386 | 45.77014 | 16219 | 45.76714 | 20196
45.78685 | 185 | 45.78385 | 6184 | 45.78685 | 9231 | 45.78385 | 16336 | 45.78685 | 22219 | 45.78385 | 26256 | 45.78685 | 195 | 45.78385 | 4189 | 45.78685 | 6443 | 45.78385 | 10365 | 25.39193 | 13216 | 45.78385 | 15211 | 45.78685 | 151 | 45.78385 | 1606 | 45.78685 | 2794 | 45.78385 | 4763 | 45.78685 | 6121 | 45.78385 | 7653 | 45.78685 | 189 | 45.78385 | 5227 | 45.78685 | 7462 | 45.78385 | 12380 | 45.78685 | 16220 | 45.78385 | 20216
45.80356 | 187 | 45.80056 | 6180 | 45.80356 | 9233 | 45.80056 | 16293 | 45.80356 | 22201 | 45.80056 | 26259 | 45.80356 | 195 | 45.80056 | 4180 | 45.80356 | 6451 | 45.80056 | 10378 | 25.40028 | 13202 | 45.80056 | 15231 | 45.80356 | 161 | 45.80056 | 1596 | 45.80356 | 2812 | 45.80056 | 4832 | 45.80356 | 6108 | 45.80056 | 7639 | 45.80356 | 197 | 45.80056 | 5188 | 45.80356 | 7445 | 45.80056 | 12363 | 45.80356 | 16226 | 45.80056 | 20236
45.82027 | 184 | 45.81727 | 6214 | 45.82027 | 9261 | 45.81727 | 16322 | 45.82027 | 22188 | 45.81727 | 26228 | 45.82027 | 151 | 45.81727 | 4197 | 45.82027 | 6435 | 45.81727 | 10370 | 25.40864 | 13207 | 45.81727 | 15235 | 45.82027 | 163 | 45.81727 | 1611 | 45.82027 | 2839 | 45.81727 | 4799 | 45.82027 | 6120 | 45.81727 | 7634 | 45.82027 | 186 | 45.81727 | 5189 | 45.82027 | 7443 | 45.81727 | 12378 | 45.82027 | 16231 | 45.81727 | 20224
45.83699 | 174 | 45.83399 | 6201 | 45.83699 | 9251 | 45.83399 | 16325 | 45.83699 | 22188 | 45.83399 | 26209 | 45.83699 | 204 | 45.83399 | 4184 | 45.83699 | 6407 | 45.83399 | 10369 | 25.41699 | 13245 | 45.83399 | 15261 | 45.83699 | 174 | 45.83399 | 1587 | 45.83699 | 2816.5 | 45.83399 | 4822 | 45.83699 | 6129 | 45.83399 | 7652 | 45.83699 | 184 | 45.83399 | 5203 | 45.83699 | 7434 | 45.83399 | 12403 | 45.83699 | 16227 | 45.83399 | 20221
45.8537 | 198 | 45.8507 | 6237 | 45.8537 | 9211 | 45.8507 | 16320 | 45.8537 | 22189 | 45.8507 | 26223 | 45.8537 | 176 | 45.8507 | 4163 | 45.8537 | 6372 | 45.8507 | 10353 | 25.42535 | 13203 | 45.8507 | 15212 | 45.8537 | 171 | 45.8507 | 1612 | 45.8537 | 2774.5 | 45.8507 | 4763 | 45.8537 | 6143 | 45.8507 | 7627 | 45.8537 | 172 | 45.8507 | 5215 | 45.8537 | 7420 | 45.8507 | 12397 | 45.8537 | 16201 | 45.8507 | 20224
45.87041 | 167 | 45.86741 | 6202 | 45.87041 | 9241 | 45.86741 | 16288 | 45.87041 | 22193 | 45.86741 | 26240 | 45.87041 | 161 | 45.86741 | 4197 | 45.87041 | 6441 | 45.86741 | 10342 | 25.4337 | 13228 | 45.86741 | 15213 | 45.87041 | 189 | 45.86741 | 1584 | 45.87041 | 2809 | 45.86741 | 4792 | 45.87041 | 6129 | 45.86741 | 7639 | 45.87041 | 193 | 45.86741 | 5204 | 45.87041 | 7417 | 45.86741 | 12367 | 45.87041 | 16197 | 45.86741 | 20232
45.88712 | 182 | 45.88412 | 6179 | 45.88712 | 9214 | 45.88412 | 16288 | 45.88712 | 22187 | 45.88412 | 26269 | 45.88712 | 182 | 45.88412 | 4209 | 45.88712 | 6398 | 45.88412 | 10328 | 25.44206 | 13224 | 45.88412 | 15232 | 45.88712 | 176 | 45.88412 | 1590 | 45.88712 | 2806 | 45.88412 | 4762 | 45.88712 | 6123 | 45.88412 | 7640 | 45.88712 | 204 | 45.88412 | 5192 | 45.88712 | 7387 | 45.88412 | 12361 | 45.88712 | 16247 | 45.88412 | 20238
45.90383 | 161 | 45.90083 | 6194 | 45.90383 | 9182 | 45.90083 | 16328 | 45.90383 | 22193 | 45.90083 | 26242 | 45.90383 | 174 | 45.90083 | 4178 | 45.90383 | 6413 | 45.90083 | 10363 | 25.45042 | 13241 | 45.90083 | 15224 | 45.90383 | 169 | 45.90083 | 1603 | 45.90383 | 2795.5 | 45.90083 | 4796 | 45.90383 | 6136 | 45.90083 | 7642 | 45.90383 | 192 | 45.90083 | 5227 | 45.90383 | 7377 | 45.90083 | 12338 | 45.90383 | 16250 | 45.90083 | 20212
45.92054 | 195 | 45.91754 | 6219 | 45.92054 | 9222 | 45.91754 | 16309 | 45.92054 | 22205 | 45.91754 | 26226 | 45.92054 | 182 | 45.91754 | 4159 | 45.92054 | 6343 | 45.91754 | 10345 | 25.45877 | 13208 | 45.91754 | 15216 | 45.92054 | 161 | 45.91754 | 1626 | 45.92054 | 2756.5 | 45.91754 | 4757 | 45.92054 | 6116 | 45.91754 | 7640 | 45.92054 | 150 | 45.91754 | 5216 | 45.92054 | 7332 | 45.91754 | 12335 | 45.92054 | 16225 | 45.91754 | 20213
45.93725 | 197 | 45.93425 | 6216 | 45.93725 | 9184 | 45.93425 | 16254 | 45.93725 | 22188 | 45.93425 | 26220 | 45.93725 | 169 | 45.93425 | 4167 | 45.93725 | 6365 | 45.93425 | 10301 | 25.46713 | 13211 | 45.93425 | 15222 | 45.93725 | 196 | 45.93425 | 1609 | 45.93725 | 2758 | 45.93425 | 4758 | 45.93725 | 6119 | 45.93425 | 7637 | 45.93725 | 205 | 45.93425 | 5210 | 45.93725 | 7340 | 45.93425 | 12328 | 45.93725 | 16236 | 45.93425 | 20228
45.95396 | 183 | 45.95096 | 6217 | 45.95396 | 9196 | 45.95096 | 16274 | 45.95396 | 22160 | 45.95096 | 26226 | 45.95396 | 160 | 45.95096 | 4157 | 45.95396 | 6342 | 45.95096 | 10297 | 25.47548 | 13224 | 45.95096 | 15247 | 45.95396 | 156 | 45.95096 | 1617 | 45.95396 | 2761 | 45.95096 | 4720 | 45.95396 | 6121 | 45.95096 | 7628 | 45.95396 | 188 | 45.95096 | 5230 | 45.95396 | 7284 | 45.95096 | 12296 | 45.95396 | 16215 | 45.95096 | 20227
45.97068 | 166 | 45.96768 | 6196 | 45.97068 | 9190 | 45.96768 | 16237 | 45.97068 | 22173 | 45.96768 | 26253 | 45.97068 | 182 | 45.96768 | 4183 | 45.97068 | 6340 | 45.96768 | 10274 | 25.48384 | 13223 | 45.96768 | 15219 | 45.97068 | 173 | 45.96768 | 1616 | 45.97068 | 2726.5 | 45.96768 | 4737 | 45.97068 | 6120 | 45.96768 | 7647 | 45.97068 | 206 | 45.96768 | 5213 | 45.97068 | 7318 | 45.96768 | 12263 | 45.97068 | 16247 | 45.96768 | 20210
45.98739 | 190 | 45.98439 | 6224 | 45.98739 | 9184 | 45.98439 | 16254 | 45.98739 | 22167 | 45.98439 | 26249 | 45.98739 | 169 | 45.98439 | 4192 | 45.98739 | 6316 | 45.98439 | 10267 | 25.49219 | 13231 | 45.98439 | 15210 | 45.98739 | 166 | 45.98439 | 1595 | 45.98739 | 2747.5 | 45.98439 | 4726 | 45.98739 | 6128 | 45.98439 | 7627 | 45.98739 | 212 | 45.98439 | 5219 | 45.98739 | 7264 | 45.98439 | 12258 | 45.98739 | 16182 | 45.98439 | 20213
46.0041 | 177 | 46.0011 | 6247 | 46.0041 | 9167 | 46.0011 | 16273 | 46.0041 | 22194 | 46.0011 | 26241 | 46.0041 | 137 | 46.0011 | 4163 | 46.0041 | 6326 | 46.0011 | 10254 | 25.50055 | 13200 | 46.0011 | 15214 | 46.0041 | 175 | 46.0011 | 1603 | 46.0041 | 2746 | 46.0011 | 4716 | 46.0041 | 6153 | 46.0011 | 7634 | 46.0041 | 198 | 46.0011 | 5219 | 46.0041 | 7265 | 46.0011 | 12274 | 46.0041 | 16222 | 46.0011 | 20240
46.02081 | 183 | 46.01781 | 6201 | 46.02081 | 9162 | 46.01781 | 16225 | 46.02081 | 22189 | 46.01781 | 26231 | 46.02081 | 168 | 46.01781 | 4179 | 46.02081 | 6303 | 46.01781 | 10261 | 25.5089 | 13222 | 46.01781 | 15226 | 46.02081 | 164 | 46.01781 | 1615 | 46.02081 | 2737 | 46.01781 | 4699 | 46.02081 | 6124 | 46.01781 | 7617 | 46.02081 | 183 | 46.01781 | 5209 | 46.02081 | 7235 | 46.01781 | 12258 | 46.02081 | 16220 | 46.01781 | 20217
46.03752 | 196 | 46.03452 | 6190 | 46.03752 | 9162 | 46.03452 | 16245 | 46.03752 | 22185 | 46.03452 | 26249 | 46.03752 | 189 | 46.03452 | 4193 | 46.03752 | 6265 | 46.03452 | 10240 | 25.51726 | 13226 | 46.03452 | 15243 | 46.03752 | 145 | 46.03452 | 1598 | 46.03752 | 2720.5 | 46.03452 | 4712 | 46.03752 | 6118 | 46.03452 | 7646 | 46.03752 | 176 | 46.03452 | 5231 | 46.03752 | 7247 | 46.03452 | 12212 | 46.03752 | 16224 | 46.03452 | 20206
46.05423 | 184 | 46.05123 | 6227 | 46.05423 | 9143 | 46.05123 | 16257 | 46.05423 | 22182 | 46.05123 | 26235 | 46.05423 | 171 | 46.05123 | 4180 | 46.05423 | 6261 | 46.05123 | 10238 | 25.52562 | 13208 | 46.05123 | 15221 | 46.05423 | 167 | 46.05123 | 1613 | 46.05423 | 2701 | 46.05123 | 4715 | 46.05423 | 6148 | 46.05123 | 7621 | 46.05423 | 195 | 46.05123 | 5226 | 46.05423 | 7209 | 46.05123 | 12234 | 46.05423 | 16238 | 46.05123 | 20217
46.07094 | 178 | 46.06794 | 6207 | 46.07094 | 9146 | 46.06794 | 16209 | 46.07094 | 22201 | 46.06794 | 26235 | 46.07094 | 187 | 46.06794 | 4202 | 46.07094 | 6241 | 46.06794 | 10231 | 25.53397 | 13214 | 46.06794 | 15248 | 46.07094 | 184 | 46.06794 | 1599 | 46.07094 | 2686 | 46.06794 | 4714 | 46.07094 | 6124 | 46.06794 | 7627 | 46.07094 | 178 | 46.06794 | 5216 | 46.07094 | 7224 | 46.06794 | 12200 | 46.07094 | 16236 | 46.06794 | 20244
46.08765 | 180 | 46.08465 | 6234 | 46.08765 | 9124 | 46.08465 | 16221 | 46.08765 | 22205 | 46.08465 | 26230 | 46.08765 | 163 | 46.08465 | 4179 | 46.08765 | 6246 | 46.08465 | 10219 | 25.54233 | 13206 | 46.08465 | 15212 | 46.08765 | 158 | 46.08465 | 1626 | 46.08765 | 2686 | 46.08465 | 4689 | 46.08765 | 6128 | 46.08465 | 7646 | 46.08765 | 186 | 46.08465 | 5206 | 46.08765 | 7214 | 46.08465 | 12183 | 46.08765 | 16229 | 46.08465 | 20211
46.10437 | 150 | 46.10137 | 6228 | 46.10437 | 9167 | 46.10137 | 16226 | 46.10437 | 22173 | 46.10137 | 26251 | 46.10437 | 158 | 46.10137 | 4183 | 46.10437 | 6235 | 46.10137 | 10202 | 25.55068 | 13195 | 46.10137 | 15204 | 46.10437 | 154 | 46.10137 | 1628 | 46.10437 | 2714.5 | 46.10137 | 4705 | 46.10437 | 6129 | 46.10137 | 7641 | 46.10437 | 169 | 46.10137 | 5246 | 46.10437 | 7209 | 46.10137 | 12183 | 46.10437 | 16204 | 46.10137 | 20217
46.12108 | 152 | 46.11808 | 6196 | 46.12108 | 9164 | 46.11808 | 16205 | 46.12108 | 22164 | 46.11808 | 26212 | 46.12108 | 183 | 46.11808 | 4179 | 46.12108 | 6233 | 46.11808 | 10211 | 25.55904 | 13192 | 46.11808 | 15257 | 46.12108 | 167 | 46.11808 | 1595 | 46.12108 | 2684.5 | 46.11808 | 4693 | 46.12108 | 6128 | 46.11808 | 7630 | 46.12108 | 184 | 46.11808 | 5204 | 46.12108 | 7208 | 46.11808 | 12176 | 46.12108 | 16190 | 46.11808 | 20226
46.13779 | 158 | 46.13479 | 6231 | 46.13779 | 9168 | 46.13479 | 16225 | 46.13779 | 22195 | 46.13479 | 26192 | 46.13779 | 177 | 46.13479 | 4171 | 46.13779 | 6218 | 46.13479 | 10182 | 25.56739 | 13249 | 46.13479 | 15207 | 46.13779 | 168 | 46.13479 | 1622 | 46.13779 | 2657.5 | 46.13479 | 4709 | 46.13779 | 6130 | 46.13479 | 7631 | 46.13779 | 173 | 46.13479 | 5210 | 46.13779 | 7199 | 46.13479 | 12165 | 46.13779 | 16207 | 46.13479 | 20207
46.1545 | 178 | 46.1515 | 6243 | 46.1545 | 9186 | 46.1515 | 16207 | 46.1545 | 22167 | 46.1515 | 26240 | 46.1545 | 175 | 46.1515 | 4204 | 46.1545 | 6236 | 46.1515 | 10211 | 25.57575 | 13194 | 46.1515 | 15200 | 46.1545 | 195 | 46.1515 | 1637 | 46.1545 | 2671 | 46.1515 | 4667 | 46.1545 | 6115 | 46.1515 | 7621 | 46.1545 | 182 | 46.1515 | 5175 | 46.1545 | 7220 | 46.1515 | 12172 | 46.1545 | 16196 | 46.1515 | 20221
46.17121 | 200 | 46.16821 | 6244 | 46.17121 | 9161 | 46.16821 | 16216 | 46.17121 | 22182 | 46.16821 | 26245 | 46.17121 | 179 | 46.16821 | 4170 | 46.17121 | 6242 | 46.16821 | 10188 | 25.58411 | 13208 | 46.16821 | 15232 | 46.17121 | 168 | 46.16821 | 1630 | 46.17121 | 2692 | 46.16821 | 4680 | 46.17121 | 6118 | 46.16821 | 7615 | 46.17121 | 180 | 46.16821 | 5220 | 46.17121 | 7217 | 46.16821 | 12157 | 46.17121 | 16208 | 46.16821 | 20200
46.18792 | 174 | 46.18492 | 6270 | 46.18792 | 9147 | 46.18492 | 16207 | 46.18792 | 22198 | 46.18492 | 26216 | 46.18792 | 165 | 46.18492 | 4212 | 46.18792 | 6261 | 46.18492 | 10195 | 25.59246 | 13209 | 46.18492 | 15227 | 46.18792 | 163 | 46.18492 | 1665 | 46.18792 | 2692 | 46.18492 | 4668 | 46.18792 | 6112 | 46.18492 | 7624 | 46.18792 | 165 | 46.18492 | 5210 | 46.18792 | 7183 | 46.18492 | 12171 | 46.18792 | 16224 | 46.18492 | 20205
46.20463 | 168 | 46.20163 | 6272 | 46.20463 | 9155 | 46.20163 | 16219 | 46.20463 | 22165 | 46.20163 | 26207 | 46.20463 | 193 | 46.20163 | 4212 | 46.20463 | 6254 | 46.20163 | 10193 | 25.60082 | 13231 | 46.20163 | 15217 | 46.20463 | 195 | 46.20163 | 1621 | 46.20463 | 2669.5 | 46.20163 | 4702 | 46.20463 | 6105 | 46.20163 | 7623 | 46.20463 | 168 | 46.20163 | 5202 | 46.20463 | 7200 | 46.20163 | 12157 | 46.20463 | 16232 | 46.20163 | 20201
46.22134 | 183 | 46.21834 | 6247 | 46.22134 | 9133 | 46.21834 | 16212 | 46.22134 | 22168 | 46.21834 | 26240 | 46.22134 | 171 | 46.21834 | 4227 | 46.22134 | 6235 | 46.21834 | 10196 | 25.60917 | 13178 | 46.21834 | 15203 | 46.22134 | 158 | 46.21834 | 1650 | 46.22134 | 2669.5 | 46.21834 | 4684 | 46.22134 | 6133 | 46.21834 | 7613 | 46.22134 | 182 | 46.21834 | 5204 | 46.22134 | 7183 | 46.21834 | 12163 | 46.22134 | 16233 | 46.21834 | 20188
46.23806 | 184 | 46.23506 | 6298 | 46.23806 | 9135 | 46.23506 | 16197 | 46.23806 | 22214 | 46.23506 | 26244 | 46.23806 | 167 | 46.23506 | 4206 | 46.23806 | 6240 | 46.23506 | 10217 | 25.61753 | 13185 | 46.23506 | 15234 | 46.23806 | 175 | 46.23506 | 1665 | 46.23806 | 2680 | 46.23506 | 4688 | 46.23806 | 6119 | 46.23506 | 7615 | 46.23806 | 161 | 46.23506 | 5257 | 46.23806 | 7178 | 46.23506 | 12160 | 46.23806 | 16199 | 46.23506 | 20227
46.25477 | 193 | 46.25177 | 6298 | 46.25477 | 9151 | 46.25177 | 16180 | 46.25477 | 22174 | 46.25177 | 26225 | 46.25477 | 158 | 46.25177 | 4227 | 46.25477 | 6233 | 46.25177 | 10193 | 25.62588 | 13207 | 46.25177 | 15207 | 46.25477 | 178 | 46.25177 | 1644 | 46.25477 | 2684.5 | 46.25177 | 4651 | 46.25477 | 6122 | 46.25177 | 7603 | 46.25477 | 176 | 46.25177 | 5231 | 46.25477 | 7196 | 46.25177 | 12179 | 46.25477 | 16238 | 46.25177 | 20221
46.27148 | 183 | 46.26848 | 6297 | 46.27148 | 9152 | 46.26848 | 16199 | 46.27148 | 22157 | 46.26848 | 26249 | 46.27148 | 178 | 46.26848 | 4245 | 46.27148 | 6210 | 46.26848 | 10188 | 25.63424 | 13183 | 46.26848 | 15217 | 46.27148 | 165 | 46.26848 | 1668 | 46.27148 | 2660.5 | 46.26848 | 4669 | 46.27148 | 6121 | 46.26848 | 7642 | 46.27148 | 178 | 46.26848 | 5230 | 46.27148 | 7169 | 46.26848 | 12168 | 46.27148 | 16222 | 46.26848 | 20210
46.28819 | 182 | 46.28519 | 6278 | 46.28819 | 9135 | 46.28519 | 16206 | 46.28819 | 22186 | 46.28519 | 26217 | 46.28819 | 207 | 46.28519 | 4251 | 46.28819 | 6226 | 46.28519 | 10215 | 25.6426 | 13199 | 46.28519 | 15209 | 46.28819 | 179 | 46.28519 | 1664 | 46.28819 | 2668 | 46.28519 | 4676 | 46.28819 | 6135 | 46.28519 | 7641 | 46.28819 | 150 | 46.28519 | 5290 | 46.28819 | 7179 | 46.28519 | 12170 | 46.28819 | 16249 | 46.28519 | 20219
46.3049 | 200 | 46.3019 | 6313 | 46.3049 | 9137 | 46.3019 | 16193 | 46.3049 | 22153 | 46.3019 | 26261 | 46.3049 | 173 | 46.3019 | 4265 | 46.3049 | 6250 | 46.3019 | 10178 | 25.65095 | 13179 | 46.3019 | 15225 | 46.3049 | 201 | 46.3019 | 1662 | 46.3049 | 2696.5 | 46.3019 | 4699 | 46.3049 | 6123 | 46.3019 | 7654 | 46.3049 | 212 | 46.3019 | 5233 | 46.3049 | 7177 | 46.3019 | 12157 | 46.3049 | 16250 | 46.3019 | 20219
46.32161 | 193 | 46.31861 | 6296 | 46.32161 | 9147 | 46.31861 | 16191 | 46.32161 | 22168 | 46.31861 | 26222 | 46.32161 | 156 | 46.31861 | 4274 | 46.32161 | 6231 | 46.31861 | 10205 | 25.65931 | 13192 | 46.31861 | 15189 | 46.32161 | 157 | 46.31861 | 1676 | 46.32161 | 2672.5 | 46.31861 | 4679 | 46.32161 | 6133 | 46.31861 | 7623 | 46.32161 | 174 | 46.31861 | 5232 | 46.32161 | 7156 | 46.31861 | 12165 | 46.32161 | 16180 | 46.31861 | 20189
46.33832 | 189 | 46.33532 | 6318 | 46.33832 | 9148 | 46.33532 | 16196 | 46.33832 | 22180 | 46.33532 | 26261 | 46.33832 | 167 | 46.33532 | 4261 | 46.33832 | 6194 | 46.33532 | 10171 | 25.66766 | 13178 | 46.33532 | 15238 | 46.33832 | 175 | 46.33532 | 1669 | 46.33832 | 2684.5 | 46.33532 | 4690 | 46.33832 | 6091 | 46.33532 | 7636 | 46.33832 | 180 | 46.33532 | 5259 | 46.33832 | 7165 | 46.33532 | 12164 | 46.33832 | 16207 | 46.33532 | 20201
46.35504 | 161 | 46.35204 | 6277 | 46.35504 | 9134 | 46.35204 | 16179 | 46.35504 | 22199 | 46.35204 | 26209 | 46.35504 | 187 | 46.35204 | 4247 | 46.35504 | 6214 | 46.35204 | 10181 | 25.67602 | 13200 | 46.35204 | 15232 | 46.35504 | 190 | 46.35204 | 1642 | 46.35504 | 2672.5 | 46.35204 | 4673 | 46.35504 | 6137 | 46.35204 | 7629 | 46.35504 | 189 | 46.35204 | 5227 | 46.35504 | 7165 | 46.35204 | 12136 | 46.35504 | 16225 | 46.35204 | 20216
46.37175 | 180 | 46.36875 | 6272 | 46.37175 | 9144 | 46.36875 | 16190 | 46.37175 | 22210 | 46.36875 | 26255 | 46.37175 | 185 | 46.36875 | 4241 | 46.37175 | 6227 | 46.36875 | 10181 | 25.68437 | 13179 | 46.36875 | 15203 | 46.37175 | 165 | 46.36875 | 1646 | 46.37175 | 2650 | 46.36875 | 4668 | 46.37175 | 6140 | 46.36875 | 7621 | 46.37175 | 169 | 46.36875 | 5273 | 46.37175 | 7164 | 46.36875 | 12141 | 46.37175 | 16239 | 46.36875 | 20221
46.38846 | 190 | 46.38546 | 6301 | 46.38846 | 9135 | 46.38546 | 16168 | 46.38846 | 22184 | 46.38546 | 26212 | 46.38846 | 137 | 46.38546 | 4225 | 46.38846 | 6214 | 46.38546 | 10150 | 25.69273 | 13182 | 46.38546 | 15189 | 46.38846 | 173 | 46.38546 | 1649 | 46.38846 | 2687.5 | 46.38546 | 4654 | 46.38846 | 6124 | 46.38546 | 7615 | 46.38846 | 196 | 46.38546 | 5244 | 46.38846 | 7180 | 46.38546 | 12154 | 46.38846 | 16217 | 46.38546 | 20223
46.40517 | 182 | 46.40217 | 6265 | 46.40517 | 9151 | 46.40217 | 16164 | 46.40517 | 22178 | 46.40217 | 26264 | 46.40517 | 178 | 46.40217 | 4226 | 46.40517 | 6206 | 46.40217 | 10176 | 25.70108 | 13209 | 46.40217 | 15247 | 46.40517 | 151 | 46.40217 | 1650 | 46.40517 | 2666.5 | 46.40217 | 4676 | 46.40517 | 6111 | 46.40217 | 7621 | 46.40517 | 192 | 46.40217 | 5237 | 46.40517 | 7146 | 46.40217 | 12154 | 46.40517 | 16206 | 46.40217 | 20235
46.42188 | 161 | 46.41888 | 6251 | 46.42188 | 9139 | 46.41888 | 16188 | 46.42188 | 22171 | 46.41888 | 26231 | 46.42188 | 176 | 46.41888 | 4243 | 46.42188 | 6232 | 46.41888 | 10162 | 25.70944 | 13198 | 46.41888 | 15205 | 46.42188 | 160 | 46.41888 | 1651 | 46.42188 | 2699.5 | 46.41888 | 4679 | 46.42188 | 6123 | 46.41888 | 7626 | 46.42188 | 173 | 46.41888 | 5215 | 46.42188 | 7180 | 46.41888 | 12139 | 46.42188 | 16206 | 46.41888 | 20204
46.43859 | 189 | 46.43559 | 6258 | 46.43859 | 9135 | 46.43559 | 16200 | 46.43859 | 22204 | 46.43559 | 26226 | 46.43859 | 180 | 46.43559 | 4224 | 46.43859 | 6201 | 46.43559 | 10179 | 25.7178 | 13188 | 46.43559 | 15232 | 46.43859 | 156 | 46.43559 | 1633 | 46.43859 | 2648.5 | 46.43559 | 4658 | 46.43859 | 6115 | 46.43559 | 7627 | 46.43859 | 194 | 46.43559 | 5223 | 46.43859 | 7180 | 46.43559 | 12133 | 46.43859 | 16215 | 46.43559 | 20212
46.4553 | 161 | 46.4523 | 6245 | 46.4553 | 9152 | 46.4523 | 16180 | 46.4553 | 22194 | 46.4523 | 26236 | 46.4553 | 174 | 46.4523 | 4219 | 46.4553 | 6209 | 46.4523 | 10185 | 25.72615 | 13198 | 46.4523 | 15217 | 46.4553 | 172 | 46.4523 | 1655 | 46.4553 | 2626 | 46.4523 | 4670 | 46.4553 | 6115 | 46.4523 | 7619 | 46.4553 | 189 | 46.4523 | 5241 | 46.4553 | 7168 | 46.4523 | 12136 | 46.4553 | 16216 | 46.4523 | 20219
46.47201 | 193 | 46.46901 | 6221 | 46.47201 | 9136 | 46.46901 | 16175 | 46.47201 | 22162 | 46.46901 | 26266 | 46.47201 | 192 | 46.46901 | 4228 | 46.47201 | 6178 | 46.46901 | 10191 | 25.73451 | 13201 | 46.46901 | 15189 | 46.47201 | 169 | 46.46901 | 1665 | 46.47201 | 2672.5 | 46.46901 | 4680 | 46.47201 | 6128 | 46.46901 | 7643 | 46.47201 | 204 | 46.46901 | 5213 | 46.47201 | 7151 | 46.46901 | 12155 | 46.47201 | 16218 | 46.46901 | 20225
46.48873 | 163 | 46.48573 | 6236 | 46.48873 | 9144 | 46.48573 | 16193 | 46.48873 | 22172 | 46.48573 | 26233 | 46.48873 | 178 | 46.48573 | 4219 | 46.48873 | 6200 | 46.48573 | 10153 | 25.74286 | 13176 | 46.48573 | 15197 | 46.48873 | 172 | 46.48573 | 1624 | 46.48873 | 2678.5 | 46.48573 | 4672 | 46.48873 | 6103 | 46.48573 | 7630 | 46.48873 | 172 | 46.48573 | 5204 | 46.48873 | 7171 | 46.48573 | 12142 | 46.48873 | 16206 | 46.48573 | 20214
46.50544 | 153 | 46.50244 | 6235 | 46.50544 | 9166 | 46.50244 | 16203 | 46.50544 | 22166 | 46.50244 | 26201 | 46.50544 | 151 | 46.50244 | 4189 | 46.50544 | 6216 | 46.50244 | 10164 | 25.75122 | 13180 | 46.50244 | 15188 | 46.50544 | 171 | 46.50244 | 1630 | 46.50544 | 2650 | 46.50244 | 4669 | 46.50544 | 6113 | 46.50244 | 7610 | 46.50544 | 185 | 46.50244 | 5219 | 46.50544 | 7147 | 46.50244 | 12133 | 46.50544 | 16237 | 46.50244 | 20227
46.52215 | 172 | 46.51915 | 6197 | 46.52215 | 9153 | 46.51915 | 16180 | 46.52215 | 22189 | 46.51915 | 26248 | 46.52215 | 175 | 46.51915 | 4179 | 46.52215 | 6229 | 46.51915 | 10184 | 25.75957 | 13153 | 46.51915 | 15212 | 46.52215 | 166 | 46.51915 | 1619 | 46.52215 | 2645.5 | 46.51915 | 4660 | 46.52215 | 6114 | 46.51915 | 7632 | 46.52215 | 188 | 46.51915 | 5235 | 46.52215 | 7165 | 46.51915 | 12143 | 46.52215 | 16221 | 46.51915 | 20204
46.53886 | 162 | 46.53586 | 6221 | 46.53886 | 9136 | 46.53586 | 16184 | 46.53886 | 22199 | 46.53586 | 26228 | 46.53886 | 154 | 46.53586 | 4213 | 46.53886 | 6228 | 46.53586 | 10186 | 25.76793 | 13186 | 46.53586 | 15202 | 46.53886 | 162 | 46.53586 | 1634 | 46.53886 | 2648.5 | 46.53586 | 4682 | 46.53886 | 6108 | 46.53586 | 7613 | 46.53886 | 174 | 46.53586 | 5222 | 46.53886 | 7165 | 46.53586 | 12165 | 46.53886 | 16207 | 46.53586 | 20211
46.55557 | 182 | 46.55257 | 6227 | 46.55557 | 9157 | 46.55257 | 16212 | 46.55557 | 22148 | 46.55257 | 26246 | 46.55557 | 161 | 46.55257 | 4178 | 46.55557 | 6206 | 46.55257 | 10192 | 25.77629 | 13196 | 46.55257 | 15213 | 46.55557 | 167 | 46.55257 | 1611 | 46.55557 | 2632 | 46.55257 | 4683 | 46.55557 | 6123 | 46.55257 | 7643 | 46.55557 | 165 | 46.55257 | 5191 | 46.55557 | 7137 | 46.55257 | 12139 | 46.55557 | 16203 | 46.55257 | 20217
46.57228 | 188 | 46.56928 | 6216 | 46.57228 | 9145 | 46.56928 | 16205 | 46.57228 | 22169 | 46.56928 | 26265 | 46.57228 | 177 | 46.56928 | 4175 | 46.57228 | 6242 | 46.56928 | 10164 | 25.78464 | 13178 | 46.56928 | 15216 | 46.57228 | 186 | 46.56928 | 1629 | 46.57228 | 2647 | 46.56928 | 4682 | 46.57228 | 6124 | 46.56928 | 7613 | 46.57228 | 199 | 46.56928 | 5186 | 46.57228 | 7175 | 46.56928 | 12149 | 46.57228 | 16237 | 46.56928 | 20203
46.58899 | 172 | 46.58599 | 6222 | 46.58899 | 9166 | 46.58599 | 16186 | 46.58899 | 22184 | 46.58599 | 26244 | 46.58899 | 166 | 46.58599 | 4176 | 46.58899 | 6210 | 46.58599 | 10173 | 25.793 | 13164 | 46.58599 | 15231 | 46.58899 | 163 | 46.58599 | 1626 | 46.58899 | 2651.5 | 46.58599 | 4684 | 46.58899 | 6133 | 46.58599 | 7615 | 46.58899 | 160 | 46.58599 | 5172 | 46.58899 | 7152 | 46.58599 | 12144 | 46.58899 | 16228 | 46.58599 | 20196
46.6057 | 139 | 46.6027 | 6178 | 46.6057 | 9154 | 46.6027 | 16220 | 46.6057 | 22167 | 46.6027 | 26241 | 46.6057 | 175 | 46.6027 | 4182 | 46.6057 | 6219 | 46.6027 | 10178 | 25.80135 | 13179 | 46.6027 | 15235 | 46.6057 | 176 | 46.6027 | 1598 | 46.6057 | 2683 | 46.6027 | 4692 | 46.6057 | 6129 | 46.6027 | 7640 | 46.6057 | 183 | 46.6027 | 5248 | 46.6057 | 7152 | 46.6027 | 12155 | 46.6057 | 16232 | 46.6027 | 20212
46.62242 | 176 | 46.61942 | 6204 | 46.62242 | 9142 | 46.61942 | 16197 | 46.62242 | 22203 | 46.61942 | 26207 | 46.62242 | 192 | 46.61942 | 4185 | 46.62242 | 6207 | 46.61942 | 10171 | 25.80971 | 13200 | 46.61942 | 15192 | 46.62242 | 187 | 46.61942 | 1609 | 46.62242 | 2683 | 46.61942 | 4701 | 46.62242 | 6126 | 46.61942 | 7628 | 46.62242 | 183 | 46.61942 | 5199 | 46.62242 | 7147 | 46.61942 | 12148 | 46.62242 | 16230 | 46.61942 | 20223
46.63913 | 176 | 46.63613 | 6191 | 46.63913 | 9134 | 46.63613 | 16200 | 46.63913 | 22157 | 46.63613 | 26214 | 46.63913 | 179 | 46.63613 | 4193 | 46.63913 | 6200 | 46.63613 | 10158 | 25.81806 | 13203 | 46.63613 | 15219 | 46.63913 | 168 | 46.63613 | 1618 | 46.63913 | 2654.5 | 46.63613 | 4668 | 46.63913 | 6114 | 46.63613 | 7613 | 46.63913 | 185 | 46.63613 | 5196 | 46.63913 | 7169 | 46.63613 | 12143 | 46.63913 | 16212 | 46.63613 | 20264
46.65584 | 155 | 46.65284 | 6180 | 46.65584 | 9122 | 46.65284 | 16196 | 46.65584 | 22199 | 46.65284 | 26246 | 46.65584 | 177 | 46.65284 | 4194 | 46.65584 | 6216 | 46.65284 | 10188 | 25.82642 | 13182 | 46.65284 | 15223 | 46.65584 | 176 | 46.65284 | 1601 | 46.65584 | 2669.5 | 46.65284 | 4693 | 46.65584 | 6122 | 46.65284 | 7630 | 46.65584 | 186 | 46.65284 | 5221 | 46.65584 | 7176 | 46.65284 | 12143 | 46.65584 | 16227 | 46.65284 | 20184
46.67255 | 166 | 46.66955 | 6213 | 46.67255 | 9157 | 46.66955 | 16189 | 46.67255 | 22214 | 46.66955 | 26234 | 46.67255 | 173 | 46.66955 | 4172 | 46.67255 | 6215 | 46.66955 | 10202 | 25.83477 | 13193 | 46.66955 | 15212 | 46.67255 | 125 | 46.66955 | 1600 | 46.67255 | 2657.5 | 46.66955 | 4654 | 46.67255 | 6101 | 46.66955 | 7630 | 46.67255 | 173 | 46.66955 | 5206 | 46.67255 | 7146 | 46.66955 | 12154 | 46.67255 | 16224 | 46.66955 | 20215
46.68926 | 158 | 46.68626 | 6203 | 46.68926 | 9124 | 46.68626 | 16189 | 46.68926 | 22179 | 46.68626 | 26235 | 46.68926 | 206 | 46.68626 | 4181 | 46.68926 | 6247 | 46.68626 | 10183 | 25.84313 | 13170 | 46.68626 | 15225 | 46.68926 | 188 | 46.68626 | 1600 | 46.68926 | 2663.5 | 46.68626 | 4665 | 46.68926 | 6132 | 46.68626 | 7601 | 46.68926 | 148 | 46.68626 | 5226 | 46.68926 | 7187 | 46.68626 | 12152 | 46.68926 | 16215 | 46.68626 | 20235
46.70597 | 174 | 46.70297 | 6212 | 46.70597 | 9141 | 46.70297 | 16205 | 46.70597 | 22192 | 46.70297 | 26236 | 46.70597 | 160 | 46.70297 | 4189 | 46.70597 | 6204 | 46.70297 | 10174 | 25.85149 | 13176 | 46.70297 | 15214 | 46.70597 | 171 | 46.70297 | 1596 | 46.70597 | 2654.5 | 46.70297 | 4636 | 46.70597 | 6129 | 46.70297 | 7616 | 46.70597 | 187 | 46.70297 | 5219 | 46.70597 | 7174 | 46.70297 | 12130 | 46.70597 | 16233 | 46.70297 | 20184
46.72268 | 150 | 46.71968 | 6185 | 46.72268 | 9139 | 46.71968 | 16184 | 46.72268 | 22169 | 46.71968 | 26206 | 46.72268 | 178 | 46.71968 | 4176 | 46.72268 | 6193 | 46.71968 | 10188 | 25.85984 | 13186 | 46.71968 | 15212 | 46.72268 | 166 | 46.71968 | 1620 | 46.72268 | 2678.5 | 46.71968 | 4657 | 46.72268 | 6114 | 46.71968 | 7616 | 46.72268 | 158 | 46.71968 | 5188 | 46.72268 | 7153 | 46.71968 | 12137 | 46.72268 | 16231 | 46.71968 | 20194
46.73939 | 156 | 46.73639 | 6185 | 46.73939 | 9134 | 46.73639 | 16204 | 46.73939 | 22201 | 46.73639 | 26217 | 46.73939 | 192 | 46.73639 | 4178 | 46.73939 | 6207 | 46.73639 | 10185 | 25.8682 | 13190 | 46.73639 | 15213 | 46.73939 | 166 | 46.73639 | 1590 | 46.73939 | 2687.5 | 46.73639 | 4663 | 46.73939 | 6094 | 46.73639 | 7608 | 46.73939 | 173 | 46.73639 | 5184 | 46.73939 | 7185 | 46.73639 | 12155 | 46.73939 | 16209 | 46.73639 | 20214
46.75611 | 183 | 46.75311 | 6188 | 46.75611 | 9135 | 46.75311 | 16195 | 46.75611 | 22182 | 46.75311 | 26225 | 46.75611 | 177 | 46.75311 | 4148 | 46.75611 | 6201 | 46.75311 | 10192 | 25.87655 | 13184 | 46.75311 | 15226 | 46.75611 | 178 | 46.75311 | 1598 | 46.75611 | 2660.5 | 46.75311 | 4662 | 46.75611 | 6112 | 46.75311 | 7626 | 46.75611 | 192 | 46.75311 | 5211 | 46.75611 | 7169 | 46.75311 | 12155 | 46.75611 | 16206 | 46.75311 | 20209
46.77282 | 183 | 46.76982 | 6199 | 46.77282 | 9143 | 46.76982 | 16188 | 46.77282 | 22187 | 46.76982 | 26240 | 46.77282 | 164 | 46.76982 | 4170 | 46.77282 | 6200 | 46.76982 | 10199 | 25.88491 | 13152 | 46.76982 | 15216 | 46.77282 | 194 | 46.76982 | 1607 | 46.77282 | 2680 | 46.76982 | 4662 | 46.77282 | 6146 | 46.76982 | 7623 | 46.77282 | 179 | 46.76982 | 5209 | 46.77282 | 7147 | 46.76982 | 12138 | 46.77282 | 16216 | 46.76982 | 20195
46.78953 | 137 | 46.78653 | 6200 | 46.78953 | 9134 | 46.78653 | 16158 | 46.78953 | 22209 | 46.78653 | 26220 | 46.78953 | 179 | 46.78653 | 4151 | 46.78953 | 6226 | 46.78653 | 10161 | 25.89326 | 13180 | 46.78653 | 15210 | 46.78953 | 182 | 46.78653 | 1617 | 46.78953 | 2636.5 | 46.78653 | 4667 | 46.78953 | 6121 | 46.78653 | 7628 | 46.78953 | 183 | 46.78653 | 5207 | 46.78953 | 7158 | 46.78653 | 12153 | 46.78953 | 16224 | 46.78653 | 20185
46.80624 | 189 | 46.80324 | 6184 | 46.80624 | 9154 | 46.80324 | 16165 | 46.80624 | 22189 | 46.80324 | 26252 | 46.80624 | 175 | 46.80324 | 4167 | 46.80624 | 6207 | 46.80324 | 10150 | 25.90162 | 13195 | 46.80324 | 15207 | 46.80624 | 142 | 46.80324 | 1611 | 46.80624 | 2651.5 | 46.80324 | 4682 | 46.80624 | 6091 | 46.80324 | 7619 | 46.80624 | 180 | 46.80324 | 5210 | 46.80624 | 7174 | 46.80324 | 12123 | 46.80624 | 16235 | 46.80324 | 20213
46.82295 | 176 | 46.81995 | 6200 | 46.82295 | 9134 | 46.81995 | 16211 | 46.82295 | 22183 | 46.81995 | 26222 | 46.82295 | 161 | 46.81995 | 4188 | 46.82295 | 6218 | 46.81995 | 10168 | 25.90998 | 13195 | 46.81995 | 15230 | 46.82295 | 166 | 46.81995 | 1603 | 46.82295 | 2672.5 | 46.81995 | 4683 | 46.82295 | 6137 | 46.81995 | 7621 | 46.82295 | 193 | 46.81995 | 5186 | 46.82295 | 7169 | 46.81995 | 12119 | 46.82295 | 16201 | 46.81995 | 20216
46.83966 | 173 | 46.83666 | 6175 | 46.83966 | 9123 | 46.83666 | 16203 | 46.83966 | 22173 | 46.83666 | 26243 | 46.83966 | 179 | 46.83666 | 4171 | 46.83966 | 6221 | 46.83666 | 10178 | 25.91833 | 13175 | 46.83666 | 15217 | 46.83966 | 166 | 46.83666 | 1607 | 46.83966 | 2650 | 46.83666 | 4663 | 46.83966 | 6090 | 46.83666 | 7623 | 46.83966 | 178 | 46.83666 | 5189 | 46.83966 | 7185 | 46.83666 | 12134 | 46.83966 | 16197 | 46.83666 | 20199
46.85637 | 152 | 46.85337 | 6180 | 46.85637 | 9152 | 46.85337 | 16197 | 46.85637 | 22171 | 46.85337 | 26242 | 46.85637 | 148 | 46.85337 | 4174 | 46.85637 | 6204 | 46.85337 | 10179 | 25.92669 | 13184 | 46.85337 | 15209 | 46.85637 | 156 | 46.85337 | 1592 | 46.85637 | 2654.5 | 46.85337 | 4676 | 46.85637 | 6105 | 46.85337 | 7654 | 46.85637 | 188 | 46.85337 | 5217 | 46.85637 | 7151 | 46.85337 | 12141 | 46.85637 | 16239 | 46.85337 | 20194
46.87308 | 161 | 46.87008 | 6181 | 46.87308 | 9142 | 46.87008 | 16181 | 46.87308 | 22174 | 46.87008 | 26225 | 46.87308 | 157 | 46.87008 | 4164 | 46.87308 | 6210 | 46.87008 | 10170 | 25.93504 | 13200 | 46.87008 | 15181 | 46.87308 | 148 | 46.87008 | 1612 | 46.87308 | 2710 | 46.87008 | 4682 | 46.87308 | 6126 | 46.87008 | 7633 | 46.87308 | 156 | 46.87008 | 5195 | 46.87308 | 7155 | 46.87008 | 12165 | 46.87308 | 16201 | 46.87008 | 20230
46.8898 | 153 | 46.8868 | 6193 | 46.8898 | 9124 | 46.8868 | 16225 | 46.8898 | 22169 | 46.8868 | 26241 | 46.8898 | 172 | 46.8868 | 4174 | 46.8898 | 6239 | 46.8868 | 10161 | 25.9434 | 13184 | 46.8868 | 15184 | 46.8898 | 153 | 46.8868 | 1585 | 46.8898 | 2647 | 46.8868 | 4667 | 46.8898 | 6130 | 46.8868 | 7640 | 46.8898 | 161 | 46.8868 | 5192 | 46.8898 | 7171 | 46.8868 | 12158 | 46.8898 | 16195 | 46.8868 | 20202
46.90651 | 137 | 46.90351 | 6168 | 46.90651 | 9113 | 46.90351 | 16217 | 46.90651 | 22165 | 46.90351 | 26238 | 46.90651 | 160 | 46.90351 | 4185 | 46.90651 | 6216 | 46.90351 | 10182 | 25.95175 | 13188 | 46.90351 | 15216 | 46.90651 | 148 | 46.90351 | 1624 | 46.90651 | 2636.5 | 46.90351 | 4672 | 46.90651 | 6125 | 46.90351 | 7649 | 46.90651 | 183 | 46.90351 | 5179 | 46.90651 | 7160 | 46.90351 | 12170 | 46.90651 | 16197 | 46.90351 | 20174
46.92322 | 211 | 46.92022 | 6195 | 46.92322 | 9128 | 46.92022 | 16215 | 46.92322 | 22177 | 46.92022 | 26207 | 46.92322 | 174 | 46.92022 | 4162 | 46.92322 | 6217 | 46.92022 | 10159 | 25.96011 | 13187 | 46.92022 | 15242 | 46.92322 | 179 | 46.92022 | 1615 | 46.92322 | 2689 | 46.92022 | 4660 | 46.92322 | 6133 | 46.92022 | 7603 | 46.92322 | 158 | 46.92022 | 5216 | 46.92322 | 7165 | 46.92022 | 12144 | 46.92322 | 16265 | 46.92022 | 20219
46.93993 | 172 | 46.93693 | 6204 | 46.93993 | 9125 | 46.93693 | 16199 | 46.93993 | 22166 | 46.93693 | 26230 | 46.93993 | 162 | 46.93693 | 4175 | 46.93993 | 6215 | 46.93693 | 10190 | 25.96846 | 13188 | 46.93693 | 15214 | 46.93993 | 164 | 46.93693 | 1606 | 46.93993 | 2681.5 | 46.93693 | 4691 | 46.93993 | 6112 | 46.93693 | 7619 | 46.93993 | 182 | 46.93693 | 5188 | 46.93993 | 7172 | 46.93693 | 12148 | 46.93993 | 16192 | 46.93693 | 20190
46.95664 | 130 | 46.95364 | 6212 | 46.95664 | 9144 | 46.95364 | 16179 | 46.95664 | 22161 | 46.95364 | 26237 | 46.95664 | 146 | 46.95364 | 4188 | 46.95664 | 6200 | 46.95364 | 10171 | 25.97682 | 13162 | 46.95364 | 15222 | 46.95664 | 135 | 46.95364 | 1610 | 46.95664 | 2677 | 46.95364 | 4675 | 46.95664 | 6141 | 46.95364 | 7630 | 46.95664 | 189 | 46.95364 | 5211 | 46.95664 | 7171 | 46.95364 | 12158 | 46.95664 | 16225 | 46.95364 | 20213
46.97335 | 143 | 46.97035 | 6186 | 46.97335 | 9148 | 46.97035 | 16155 | 46.97335 | 22188 | 46.97035 | 26253 | 46.97335 | 155 | 46.97035 | 4174 | 46.97335 | 6214 | 46.97035 | 10163 | 25.98518 | 13215 | 46.97035 | 15195 | 46.97335 | 163 | 46.97035 | 1582 | 46.97335 | 2672.5 | 46.97035 | 4684 | 46.97335 | 6098 | 46.97035 | 7615 | 46.97335 | 157 | 46.97035 | 5200 | 46.97335 | 7129 | 46.97035 | 12140 | 46.97335 | 16194 | 46.97035 | 20214
46.99006 | 179 | 46.98706 | 6167 | 46.99006 | 9124 | 46.98706 | 16193 | 46.99006 | 22184 | 46.98706 | 26238 | 46.99006 | 175 | 46.98706 | 4164 | 46.99006 | 6210 | 46.98706 | 10157 | 25.99353 | 13207 | 46.98706 | 15223 | 46.99006 | 168 | 46.98706 | 1600 | 46.99006 | 2656 | 46.98706 | 4675 | 46.99006 | 6135 | 46.98706 | 7623 | 46.99006 | 194 | 46.98706 | 5192 | 46.99006 | 7148 | 46.98706 | 12109 | 46.99006 | 16211 | 46.98706 | 20193
47.00677 | 142 | 47.00377 | 6153 | 47.00677 | 9146 | 47.00377 | 16192 | 47.00677 | 22167 | 47.00377 | 26220 | 47.00677 | 165 | 47.00377 | 4180 | 47.00677 | 6187 | 47.00377 | 10176 | 26.00189 | 13170 | 47.00377 | 15199 | 47.00677 | 155 | 47.00377 | 1600 | 47.00677 | 2672.5 | 47.00377 | 4651 | 47.00677 | 6119 | 47.00377 | 7596 | 47.00677 | 140 | 47.00377 | 5181 | 47.00677 | 7180 | 47.00377 | 12147 | 47.00677 | 16211 | 47.00377 | 20179
47.02349 | 171 | 47.02049 | 6182 | 47.02349 | 9126 | 47.02049 | 16195 | 47.02349 | 22156 | 47.02049 | 26237 | 47.02349 | 163 | 47.02049 | 4150 | 47.02349 | 6226 | 47.02049 | 10179 | 26.01024 | 13191 | 47.02049 | 15221 | 47.02349 | 179 | 47.02049 | 1597 | 47.02349 | 2666.5 | 47.02049 | 4695 | 47.02349 | 6090 | 47.02049 | 7643 | 47.02349 | 162 | 47.02049 | 5195 | 47.02349 | 7148 | 47.02049 | 12155 | 47.02349 | 16244 | 47.02049 | 20209
47.0402 | 175 | 47.0372 | 6184 | 47.0402 | 9121 | 47.0372 | 16190 | 47.0402 | 22169 | 47.0372 | 26235 | 47.0402 | 163 | 47.0372 | 4150 | 47.0402 | 6198 | 47.0372 | 10174 | 26.0186 | 13216 | 47.0372 | 15204 | 47.0402 | 185 | 47.0372 | 1599 | 47.0402 | 2632 | 47.0372 | 4685 | 47.0402 | 6125 | 47.0372 | 7642 | 47.0402 | 164 | 47.0372 | 5170 | 47.0402 | 7166 | 47.0372 | 12142 | 47.0402 | 16225 | 47.0372 | 20184
47.05691 | 164 | 47.05391 | 6163 | 47.05691 | 9147 | 47.05391 | 16183 | 47.05691 | 22190 | 47.05391 | 26231 | 47.05691 | 189 | 47.05391 | 4172 | 47.05691 | 6214 | 47.05391 | 10179 | 26.02695 | 13198 | 47.05391 | 15213 | 47.05691 | 155 | 47.05391 | 1595 | 47.05691 | 2632 | 47.05391 | 4671 | 47.05691 | 6128 | 47.05391 | 7622 | 47.05691 | 179 | 47.05391 | 5182 | 47.05691 | 7166 | 47.05391 | 12142 | 47.05691 | 16196 | 47.05391 | 20200
47.07362 | 165 | 47.07062 | 6163 | 47.07362 | 9137 | 47.07062 | 16202 | 47.07362 | 22180 | 47.07062 | 26225 | 47.07362 | 158 | 47.07062 | 4181 | 47.07362 | 6205 | 47.07062 | 10167 | 26.03531 | 13203 | 47.07062 | 15227 | 47.07362 | 147 | 47.07062 | 1599 | 47.07362 | 2656 | 47.07062 | 4654 | 47.07362 | 6116 | 47.07062 | 7628 | 47.07362 | 182 | 47.07062 | 5227 | 47.07362 | 7184 | 47.07062 | 12168 | 47.07362 | 16233 | 47.07062 | 20205
47.09033 | 177 | 47.08733 | 6185 | 47.09033 | 9120 | 47.08733 | 16173 | 47.09033 | 22186 | 47.08733 | 26243 | 47.09033 | 157 | 47.08733 | 4161 | 47.09033 | 6193 | 47.08733 | 10184 | 26.04367 | 13185 | 47.08733 | 15224 | 47.09033 | 150 | 47.08733 | 1580 | 47.09033 | 2629 | 47.08733 | 4653 | 47.09033 | 6109 | 47.08733 | 7619 | 47.09033 | 154 | 47.08733 | 5228 | 47.09033 | 7168 | 47.08733 | 12122 | 47.09033 | 16205 | 47.08733 | 20226
47.10704 | 175 | 47.10404 | 6185 | 47.10704 | 9121 | 47.10404 | 16185 | 47.10704 | 22200 | 47.10404 | 26205 | 47.10704 | 169 | 47.10404 | 4188 | 47.10704 | 6194 | 47.10404 | 10182 | 26.05202 | 13222 | 47.10404 | 15241 | 47.10704 | 177 | 47.10404 | 1608 | 47.10704 | 2666.5 | 47.10404 | 4649 | 47.10704 | 6120 | 47.10404 | 7599 | 47.10704 | 214 | 47.10404 | 5191 | 47.10704 | 7157 | 47.10404 | 12149 | 47.10704 | 16212 | 47.10404 | 20192
47.12375 | 175 | 47.12075 | 6175 | 47.12375 | 9147 | 47.12075 | 16181 | 47.12375 | 22189 | 47.12075 | 26213 | 47.12375 | 147 | 47.12075 | 4193 | 47.12375 | 6221 | 47.12075 | 10175 | 26.06038 | 13202 | 47.12075 | 15209 | 47.12375 | 156 | 47.12075 | 1584 | 47.12375 | 2665 | 47.12075 | 4680 | 47.12375 | 6134 | 47.12075 | 7602 | 47.12375 | 187 | 47.12075 | 5186 | 47.12375 | 7151 | 47.12075 | 12149 | 47.12375 | 16224 | 47.12075 | 20181
47.14046 | 187 | 47.13746 | 6173 | 47.14046 | 9142 | 47.13746 | 16182 | 47.14046 | 22188 | 47.13746 | 26217 | 47.14046 | 150 | 47.13746 | 4152 | 47.14046 | 6220 | 47.13746 | 10199 | 26.06873 | 13209 | 47.13746 | 15220 | 47.14046 | 154 | 47.13746 | 1601 | 47.14046 | 2687.5 | 47.13746 | 4668 | 47.14046 | 6132 | 47.13746 | 7634 | 47.14046 | 172 | 47.13746 | 5191 | 47.14046 | 7161 | 47.13746 | 12148 | 47.14046 | 16204 | 47.13746 | 20209
47.15718 | 158 | 47.15418 | 6189 | 47.15718 | 9141 | 47.15418 | 16201 | 47.15718 | 22195 | 47.15418 | 26202 | 47.15718 | 148 | 47.15418 | 4185 | 47.15718 | 6217 | 47.15418 | 10189 | 26.07709 | 13224 | 47.15418 | 15195 | 47.15718 | 169 | 47.15418 | 1601 | 47.15718 | 2647 | 47.15418 | 4663 | 47.15718 | 6105 | 47.15418 | 7633 | 47.15718 | 150 | 47.15418 | 5180 | 47.15718 | 7154 | 47.15418 | 12143 | 47.15718 | 16228 | 47.15418 | 20212
47.17389 | 161 | 47.17089 | 6180 | 47.17389 | 9152 | 47.17089 | 16195 | 47.17389 | 22162 | 47.17089 | 26224 | 47.17389 | 169 | 47.17089 | 4151 | 47.17389 | 6242 | 47.17089 | 10186 | 26.08544 | 13206 | 47.17089 | 15209 | 47.17389 | 160 | 47.17089 | 1607 | 47.17389 | 2662 | 47.17089 | 4682 | 47.17389 | 6125 | 47.17089 | 7627 | 47.17389 | 186 | 47.17089 | 5220 | 47.17389 | 7155 | 47.17089 | 12139 | 47.17389 | 16200 | 47.17089 | 20202
47.1906 | 183 | 47.1876 | 6190 | 47.1906 | 9131 | 47.1876 | 16179 | 47.1906 | 22201 | 47.1876 | 26230 | 47.1906 | 172 | 47.1876 | 4149 | 47.1906 | 6203 | 47.1876 | 10167 | 26.0938 | 13172 | 47.1876 | 15226 | 47.1906 | 147 | 47.1876 | 1590 | 47.1906 | 2663.5 | 47.1876 | 4664 | 47.1906 | 6125 | 47.1876 | 7631 | 47.1906 | 162 | 47.1876 | 5183 | 47.1906 | 7141 | 47.1876 | 12141 | 47.1906 | 16218 | 47.1876 | 20192
47.20731 | 183 | 47.20431 | 6206 | 47.20731 | 9116 | 47.20431 | 16173 | 47.20731 | 22171 | 47.20431 | 26235 | 47.20731 | 171 | 47.20431 | 4155 | 47.20731 | 6196 | 47.20431 | 10171 | 26.10216 | 13185 | 47.20431 | 15214 | 47.20731 | 158 | 47.20431 | 1585 | 47.20731 | 2671 | 47.20431 | 4667 | 47.20731 | 6130 | 47.20431 | 7620 | 47.20731 | 173 | 47.20431 | 5214 | 47.20731 | 7141 | 47.20431 | 12144 | 47.20731 | 16224 | 47.20431 | 20186
47.22402 | 188 | 47.22102 | 6203 | 47.22402 | 9145 | 47.22102 | 16175 | 47.22402 | 22194 | 47.22102 | 26228 | 47.22402 | 156 | 47.22102 | 4168 | 47.22402 | 6206 | 47.22102 | 10176 | 26.11051 | 13205 | 47.22102 | 15203 | 47.22402 | 176 | 47.22102 | 1611 | 47.22402 | 2662 | 47.22102 | 4691 | 47.22402 | 6130 | 47.22102 | 7623 | 47.22402 | 175 | 47.22102 | 5165 | 47.22402 | 7185 | 47.22102 | 12160 | 47.22402 | 16249 | 47.22102 | 20202
47.24073 | 163 | 47.23773 | 6213 | 47.24073 | 9171 | 47.23773 | 16190 | 47.24073 | 22188 | 47.23773 | 26216 | 47.24073 | 188 | 47.23773 | 4181 | 47.24073 | 6192 | 47.23773 | 10174 | 26.11887 | 13218 | 47.23773 | 15205 | 47.24073 | 171 | 47.23773 | 1615 | 47.24073 | 2651.5 | 47.23773 | 4688 | 47.24073 | 6123 | 47.23773 | 7602 | 47.24073 | 160 | 47.23773 | 5207 | 47.24073 | 7136 | 47.23773 | 12129 | 47.24073 | 16201 | 47.23773 | 20206
47.25744 | 164 | 47.25444 | 6155 | 47.25744 | 9142 | 47.25444 | 16211 | 47.25744 | 22176 | 47.25444 | 26258 | 47.25744 | 172 | 47.25444 | 4175 | 47.25744 | 6215 | 47.25444 | 10146 | 26.12722 | 13192 | 47.25444 | 15199 | 47.25744 | 164 | 47.25444 | 1592 | 47.25744 | 2654.5 | 47.25444 | 4664 | 47.25744 | 6121 | 47.25444 | 7634 | 47.25744 | 167 | 47.25444 | 5230 | 47.25744 | 7155 | 47.25444 | 12154 | 47.25744 | 16215 | 47.25444 | 20214
47.27415 | 182 | 47.27115 | 6199 | 47.27415 | 9140 | 47.27115 | 16202 | 47.27415 | 22193 | 47.27115 | 26240 | 47.27415 | 174 | 47.27115 | 4176 | 47.27415 | 6231 | 47.27115 | 10184 | 26.13558 | 13187 | 47.27115 | 15204 | 47.27415 | 150 | 47.27115 | 1619 | 47.27415 | 2650 | 47.27115 | 4676 | 47.27415 | 6120 | 47.27115 | 7617 | 47.27415 | 182 | 47.27115 | 5230 | 47.27415 | 7177 | 47.27115 | 12127 | 47.27415 | 16220 | 47.27115 | 20199
47.29087 | 176 | 47.28787 | 6190 | 47.29087 | 9165 | 47.28787 | 16197 | 47.29087 | 22188 | 47.28787 | 26233 | 47.29087 | 151 | 47.28787 | 4178 | 47.29087 | 6194 | 47.28787 | 10185 | 26.14393 | 13222 | 47.28787 | 15233 | 47.29087 | 144 | 47.28787 | 1602 | 47.29087 | 2639.5 | 47.28787 | 4662 | 47.29087 | 6128 | 47.28787 | 7620 | 47.29087 | 157 | 47.28787 | 5191 | 47.29087 | 7162 | 47.28787 | 12146 | 47.29087 | 16210 | 47.28787 | 20186
47.30758 | 180 | 47.30458 | 6188 | 47.30758 | 9169 | 47.30458 | 16205 | 47.30758 | 22180 | 47.30458 | 26225 | 47.30758 | 160 | 47.30458 | 4185 | 47.30758 | 6207 | 47.30458 | 10152 | 26.15229 | 13180 | 47.30458 | 15225 | 47.30758 | 163 | 47.30458 | 1600 | 47.30758 | 2677 | 47.30458 | 4668 | 47.30758 | 6103 | 47.30458 | 7620 | 47.30758 | 169 | 47.30458 | 5195 | 47.30758 | 7147 | 47.30458 | 12144 | 47.30758 | 16203 | 47.30458 | 20209
47.32429 | 208 | 47.32129 | 6170 | 47.32429 | 9187 | 47.32129 | 16234 | 47.32429 | 22199 | 47.32129 | 26259 | 47.32429 | 166 | 47.32129 | 4172 | 47.32429 | 6212 | 47.32129 | 10160 | 26.16064 | 13207 | 47.32129 | 15189 | 47.32429 | 169 | 47.32129 | 1585 | 47.32429 | 2657.5 | 47.32129 | 4670 | 47.32429 | 6111 | 47.32129 | 7624 | 47.32429 | 187 | 47.32129 | 5172 | 47.32429 | 7152 | 47.32129 | 12132 | 47.32429 | 16258 | 47.32129 | 20174
47.341 | 205 | 47.338 | 6185 | 47.341 | 9195 | 47.338 | 16243 | 47.341 | 22218 | 47.338 | 26230 | 47.341 | 179 | 47.338 | 4178 | 47.341 | 6167 | 47.338 | 10157 | 26.169 | 13188 | 47.338 | 15224 | 47.341 | 162 | 47.338 | 1590 | 47.341 | 2645.5 | 47.338 | 4679 | 47.341 | 6132 | 47.338 | 7630 | 47.341 | 148 | 47.338 | 5165 | 47.341 | 7172 | 47.338 | 12162 | 47.341 | 16224 | 47.338 | 20212
47.35771 | 219 | 47.35471 | 6183 | 47.35771 | 9195 | 47.35471 | 16249 | 47.35771 | 22220 | 47.35471 | 26248 | 47.35771 | 155 | 47.35471 | 4151 | 47.35771 | 6189 | 47.35471 | 10162 | 26.17736 | 13195 | 47.35471 | 15213 | 47.35771 | 172 | 47.35471 | 1612 | 47.35771 | 2662 | 47.35471 | 4655 | 47.35771 | 6133 | 47.35471 | 7618 | 47.35771 | 161 | 47.35471 | 5167 | 47.35771 | 7173 | 47.35471 | 12133 | 47.35771 | 16207 | 47.35471 | 20215
47.37442 | 214 | 47.37142 | 6179 | 47.37442 | 9173 | 47.37142 | 16224 | 47.37442 | 22229 | 47.37142 | 26245 | 47.37442 | 162 | 47.37142 | 4184 | 47.37442 | 6243 | 47.37142 | 10178 | 26.18571 | 13170 | 47.37142 | 15215 | 47.37442 | 171 | 47.37142 | 1611 | 47.37442 | 2657.5 | 47.37142 | 4660 | 47.37442 | 6114 | 47.37142 | 7620 | 47.37442 | 151 | 47.37142 | 5171 | 47.37442 | 7168 | 47.37142 | 12144 | 47.37442 | 16209 | 47.37142 | 20204
47.39113 | 216 | 47.38813 | 6174 | 47.39113 | 9162 | 47.38813 | 16240 | 47.39113 | 22230 | 47.38813 | 26203 | 47.39113 | 153 | 47.38813 | 4176 | 47.39113 | 6230 | 47.38813 | 10153 | 26.19407 | 13209 | 47.38813 | 15205 | 47.39113 | 158 | 47.38813 | 1588 | 47.39113 | 2677 | 47.38813 | 4670 | 47.39113 | 6135 | 47.38813 | 7616 | 47.39113 | 168 | 47.38813 | 5206 | 47.39113 | 7171 | 47.38813 | 12120 | 47.39113 | 16199 | 47.38813 | 20212
47.40785 | 220 | 47.40485 | 6175 | 47.40785 | 9162 | 47.40485 | 16258 | 47.40785 | 22205 | 47.40485 | 26235 | 47.40785 | 162 | 47.40485 | 4175 | 47.40785 | 6238 | 47.40485 | 10169 | 26.20242 | 13207 | 47.40485 | 15223 | 47.40785 | 188 | 47.40485 | 1573 | 47.40785 | 2677 | 47.40485 | 4694 | 47.40785 | 6129 | 47.40485 | 7626 | 47.40785 | 173 | 47.40485 | 5197 | 47.40785 | 7163 | 47.40485 | 12152 | 47.40785 | 16207 | 47.40485 | 20202
47.42456 | 220 | 47.42156 | 6195 | 47.42456 | 9166 | 47.42156 | 16212 | 47.42456 | 22194 | 47.42156 | 26222 | 47.42456 | 164 | 47.42156 | 4174 | 47.42456 | 6199 | 47.42156 | 10154 | 26.21078 | 13203 | 47.42156 | 15223 | 47.42456 | 184 | 47.42156 | 1585 | 47.42456 | 2671 | 47.42156 | 4674 | 47.42456 | 6108 | 47.42156 | 7632 | 47.42456 | 195 | 47.42156 | 5188 | 47.42456 | 7166 | 47.42156 | 12153 | 47.42456 | 16208 | 47.42156 | 20211
47.44127 | 176 | 47.43827 | 6183 | 47.44127 | 9169 | 47.43827 | 16217 | 47.44127 | 22201 | 47.43827 | 26220 | 47.44127 | 189 | 47.43827 | 4185 | 47.44127 | 6230 | 47.43827 | 10165 | 26.21913 | 13199 | 47.43827 | 15258 | 47.44127 | 161 | 47.43827 | 1576 | 47.44127 | 2635 | 47.43827 | 4640 | 47.44127 | 6103 | 47.43827 | 7611 | 47.44127 | 171 | 47.43827 | 5195 | 47.44127 | 7148 | 47.43827 | 12160 | 47.44127 | 16230 | 47.43827 | 20212
47.45798 | 187 | 47.45498 | 6191 | 47.45798 | 9176 | 47.45498 | 16252 | 47.45798 | 22190 | 47.45498 | 26220 | 47.45798 | 157 | 47.45498 | 4160 | 47.45798 | 6243 | 47.45498 | 10153 | 26.22749 | 13209 | 47.45498 | 15232 | 47.45798 | 147 | 47.45498 | 1577 | 47.45798 | 2618.5 | 47.45498 | 4682 | 47.45798 | 6113 | 47.45498 | 7626 | 47.45798 | 188 | 47.45498 | 5194 | 47.45798 | 7163 | 47.45498 | 12144 | 47.45798 | 16209 | 47.45498 | 20246
47.47469 | 199 | 47.47169 | 6203 | 47.47469 | 9169 | 47.47169 | 16212 | 47.47469 | 22182 | 47.47169 | 26247 | 47.47469 | 207 | 47.47169 | 4188 | 47.47469 | 6180 | 47.47169 | 10191 | 26.23585 | 13179 | 47.47169 | 15205 | 47.47469 | 171 | 47.47169 | 1594 | 47.47469 | 2684.5 | 47.47169 | 4653 | 47.47469 | 6122 | 47.47169 | 7611 | 47.47469 | 151 | 47.47169 | 5188 | 47.47469 | 7172 | 47.47169 | 12127 | 47.47469 | 16208 | 47.47169 | 20199
47.4914 | 206 | 47.4884 | 6163 | 47.4914 | 9165 | 47.4884 | 16209 | 47.4914 | 22165 | 47.4884 | 26241 | 47.4914 | 166 | 47.4884 | 4188 | 47.4914 | 6189 | 47.4884 | 10191 | 26.2442 | 13187 | 47.4884 | 15236 | 47.4914 | 183 | 47.4884 | 1601 | 47.4914 | 2654.5 | 47.4884 | 4703 | 47.4914 | 6107 | 47.4884 | 7631 | 47.4914 | 165 | 47.4884 | 5231 | 47.4914 | 7155 | 47.4884 | 12132 | 47.4914 | 16219 | 47.4884 | 20240
47.50811 | 195 | 47.50511 | 6186 | 47.50811 | 9173 | 47.50511 | 16223 | 47.50811 | 22208 | 47.50511 | 26245 | 47.50811 | 148 | 47.50511 | 4143 | 47.50811 | 6195 | 47.50511 | 10201 | 26.25256 | 13221 | 47.50511 | 15233 | 47.50811 | 158 | 47.50511 | 1612 | 47.50811 | 2656 | 47.50511 | 4686 | 47.50811 | 6105 | 47.50511 | 7642 | 47.50811 | 173 | 47.50511 | 5176 | 47.50811 | 7162 | 47.50511 | 12148 | 47.50811 | 16218 | 47.50511 | 20196
47.52482 | 198 | 47.52182 | 6168 | 47.52482 | 9134 | 47.52182 | 16199 | 47.52482 | 22210 | 47.52182 | 26235 | 47.52482 | 154 | 47.52182 | 4176 | 47.52482 | 6212 | 47.52182 | 10154 | 26.26091 | 13173 | 47.52182 | 15212 | 47.52482 | 167 | 47.52182 | 1587 | 47.52482 | 2660.5 | 47.52182 | 4673 | 47.52482 | 6112 | 47.52182 | 7608 | 47.52482 | 164 | 47.52182 | 5203 | 47.52482 | 7162 | 47.52182 | 12127 | 47.52482 | 16232 | 47.52182 | 20232
47.54154 | 201 | 47.53854 | 6192 | 47.54154 | 9158 | 47.53854 | 16211 | 47.54154 | 22178 | 47.53854 | 26254 | 47.54154 | 154 | 47.53854 | 4160 | 47.54154 | 6204 | 47.53854 | 10183 | 26.26927 | 13210 | 47.53854 | 15226 | 47.54154 | 165 | 47.53854 | 1581 | 47.54154 | 2648.5 | 47.53854 | 4672 | 47.54154 | 6134 | 47.53854 | 7607 | 47.54154 | 169 | 47.53854 | 5203 | 47.54154 | 7155 | 47.53854 | 12136 | 47.54154 | 16206 | 47.53854 | 20210
47.55825 | 188 | 47.55525 | 6159 | 47.55825 | 9140 | 47.55525 | 16200 | 47.55825 | 22189 | 47.55525 | 26210 | 47.55825 | 154 | 47.55525 | 4174 | 47.55825 | 6201 | 47.55525 | 10178 | 26.27762 | 13194 | 47.55525 | 15224 | 47.55825 | 187 | 47.55525 | 1579 | 47.55825 | 2702.5 | 47.55525 | 4648 | 47.55825 | 6103 | 47.55525 | 7611 | 47.55825 | 169 | 47.55525 | 5186 | 47.55825 | 7166 | 47.55525 | 12123 | 47.55825 | 16208 | 47.55525 | 20196
47.57496 | 153 | 47.57196 | 6183 | 47.57496 | 9135 | 47.57196 | 16186 | 47.57496 | 22179 | 47.57196 | 26207 | 47.57496 | 146 | 47.57196 | 4178 | 47.57496 | 6212 | 47.57196 | 10154 | 26.28598 | 13201 | 47.57196 | 15224 | 47.57496 | 186 | 47.57196 | 1601 | 47.57496 | 2648.5 | 47.57196 | 4664 | 47.57496 | 6130 | 47.57196 | 7620 | 47.57496 | 174 | 47.57196 | 5199 | 47.57496 | 7157 | 47.57196 | 12134 | 47.57496 | 16220 | 47.57196 | 20193
47.59167 | 156 | 47.58867 | 6178 | 47.59167 | 9150 | 47.58867 | 16204 | 47.59167 | 22207 | 47.58867 | 26247 | 47.59167 | 142 | 47.58867 | 4168 | 47.59167 | 6204 | 47.58867 | 10169 | 26.29433 | 13206 | 47.58867 | 15226 | 47.59167 | 154 | 47.58867 | 1575 | 47.59167 | 2656 | 47.58867 | 4670 | 47.59167 | 6133 | 47.58867 | 7611 | 47.59167 | 171 | 47.58867 | 5200 | 47.59167 | 7169 | 47.58867 | 12129 | 47.59167 | 16231 | 47.58867 | 20226
47.60838 | 162 | 47.60538 | 6181 | 47.60838 | 9137 | 47.60538 | 16200 | 47.60838 | 22180 | 47.60538 | 26244 | 47.60838 | 158 | 47.60538 | 4148 | 47.60838 | 6219 | 47.60538 | 10147 | 26.30269 | 13211 | 47.60538 | 15226 | 47.60838 | 174 | 47.60538 | 1597 | 47.60838 | 2696.5 | 47.60538 | 4640 | 47.60838 | 6129 | 47.60538 | 7634 | 47.60838 | 187 | 47.60538 | 5178 | 47.60838 | 7140 | 47.60538 | 12155 | 47.60838 | 16230 | 47.60538 | 20219
47.62509 | 188 | 47.62209 | 6180 | 47.62509 | 9147 | 47.62209 | 16186 | 47.62509 | 22180 | 47.62209 | 26228 | 47.62509 | 169 | 47.62209 | 4175 | 47.62509 | 6189 | 47.62209 | 10184 | 26.31105 | 13209 | 47.62209 | 15244 | 47.62509 | 154 | 47.62209 | 1597 | 47.62509 | 2671 | 47.62209 | 4673 | 47.62509 | 6141 | 47.62209 | 7644 | 47.62509 | 177 | 47.62209 | 5191 | 47.62509 | 7148 | 47.62209 | 12146 | 47.62509 | 16220 | 47.62209 | 20220
47.6418 | 168 | 47.6388 | 6185 | 47.6418 | 9129 | 47.6388 | 16214 | 47.6418 | 22187 | 47.6388 | 26246 | 47.6418 | 195 | 47.6388 | 4183 | 47.6418 | 6242 | 47.6388 | 10158 | 26.3194 | 13208 | 47.6388 | 15223 | 47.6418 | 162 | 47.6388 | 1590 | 47.6418 | 2660.5 | 47.6388 | 4661 | 47.6418 | 6115 | 47.6388 | 7617 | 47.6418 | 171 | 47.6388 | 5186 | 47.6418 | 7150 | 47.6388 | 12136 | 47.6418 | 16237 | 47.6388 | 20225
47.65851 | 186 | 47.65551 | 6165 | 47.65851 | 9124 | 47.65551 | 16178 | 47.65851 | 22179 | 47.65551 | 26200 | 47.65851 | 189 | 47.65551 | 4137 | 47.65851 | 6200 | 47.65551 | 10180 | 26.32776 | 13241 | 47.65551 | 15216 | 47.65851 | 173 | 47.65551 | 1597 | 47.65851 | 2665 | 47.65551 | 4675 | 47.65851 | 6123 | 47.65551 | 7617 | 47.65851 | 168 | 47.65551 | 5188 | 47.65851 | 7185 | 47.65551 | 12137 | 47.65851 | 16208 | 47.65551 | 20225
47.67523 | 162 | 47.67223 | 6205 | 47.67523 | 9150 | 47.67223 | 16183 | 47.67523 | 22183 | 47.67223 | 26204 | 47.67523 | 183 | 47.67223 | 4179 | 47.67523 | 6190 | 47.67223 | 10160 | 26.33611 | 13208 | 47.67223 | 15232 | 47.67523 | 182 | 47.67223 | 1594 | 47.67523 | 2689 | 47.67223 | 4658 | 47.67523 | 6121 | 47.67223 | 7640 | 47.67523 | 151 | 47.67223 | 5194 | 47.67523 | 7163 | 47.67223 | 12137 | 47.67523 | 16200 | 47.67223 | 20211
47.69194 | 192 | 47.68894 | 6183 | 47.69194 | 9129 | 47.68894 | 16189 | 47.69194 | 22153 | 47.68894 | 26258 | 47.69194 | 168 | 47.68894 | 4186 | 47.69194 | 6207 | 47.68894 | 10171 | 26.34447 | 13237 | 47.68894 | 15230 | 47.69194 | 175 | 47.68894 | 1601 | 47.69194 | 2671 | 47.68894 | 4672 | 47.69194 | 6126 | 47.68894 | 7630 | 47.69194 | 166 | 47.68894 | 5193 | 47.69194 | 7175 | 47.68894 | 12129 | 47.69194 | 16231 | 47.68894 | 20191
47.70865 | 150 | 47.70565 | 6175 | 47.70865 | 9130 | 47.70565 | 16217 | 47.70865 | 22178 | 47.70565 | 26254 | 47.70865 | 185 | 47.70565 | 4163 | 47.70865 | 6221 | 47.70565 | 10151 | 26.35282 | 13230 | 47.70565 | 15222 | 47.70865 | 172 | 47.70565 | 1587 | 47.70865 | 2681.5 | 47.70565 | 4707 | 47.70865 | 6142 | 47.70565 | 7630 | 47.70865 | 162 | 47.70565 | 5188 | 47.70865 | 7176 | 47.70565 | 12128 | 47.70865 | 16218 | 47.70565 | 20201
47.72536 | 176 | 47.72236 | 6162 | 47.72536 | 9134 | 47.72236 | 16220 | 47.72536 | 22180 | 47.72236 | 26256 | 47.72536 | 164 | 47.72236 | 4176 | 47.72536 | 6204 | 47.72236 | 10186 | 26.36118 | 13234 | 47.72236 | 15210 | 47.72536 | 176 | 47.72236 | 1601 | 47.72536 | 2681.5 | 47.72236 | 4696 | 47.72536 | 6133 | 47.72236 | 7615 | 47.72536 | 164 | 47.72236 | 5199 | 47.72536 | 7155 | 47.72236 | 12111 | 47.72536 | 16199 | 47.72236 | 20219
47.74207 | 172 | 47.73907 | 6202 | 47.74207 | 9119 | 47.73907 | 16192 | 47.74207 | 22184 | 47.73907 | 26236 | 47.74207 | 183 | 47.73907 | 4154 | 47.74207 | 6182 | 47.73907 | 10159 | 26.36954 | 13249 | 47.73907 | 15243 | 47.74207 | 157 | 47.73907 | 1613 | 47.74207 | 2693.5 | 47.73907 | 4665 | 47.74207 | 6129 | 47.73907 | 7627 | 47.74207 | 158 | 47.73907 | 5176 | 47.74207 | 7158 | 47.73907 | 12133 | 47.74207 | 16216 | 47.73907 | 20216
47.75878 | 175 | 47.75578 | 6186 | 47.75878 | 9156 | 47.75578 | 16186 | 47.75878 | 22174 | 47.75578 | 26234 | 47.75878 | 183 | 47.75578 | 4158 | 47.75878 | 6228 | 47.75578 | 10184 | 26.37789 | 13233 | 47.75578 | 15235 | 47.75878 | 198 | 47.75578 | 1589 | 47.75878 | 2686 | 47.75578 | 4681 | 47.75878 | 6100 | 47.75578 | 7615 | 47.75878 | 163 | 47.75578 | 5199 | 47.75878 | 7151 | 47.75578 | 12136 | 47.75878 | 16252 | 47.75578 | 20222
47.77549 | 157 | 47.77249 | 6183 | 47.77549 | 9132 | 47.77249 | 16176 | 47.77549 | 22185 | 47.77249 | 26253 | 47.77549 | 172 | 47.77249 | 4170 | 47.77549 | 6226 | 47.77249 | 10154 | 26.38625 | 13251 | 47.77249 | 15184 | 47.77549 | 182 | 47.77249 | 1591 | 47.77549 | 2662 | 47.77249 | 4690 | 47.77549 | 6122 | 47.77249 | 7609 | 47.77549 | 186 | 47.77249 | 5204 | 47.77549 | 7139 | 47.77249 | 12138 | 47.77549 | 16222 | 47.77249 | 20255
47.7922 | 151 | 47.7892 | 6172 | 47.7922 | 9116 | 47.7892 | 16189 | 47.7922 | 22177 | 47.7892 | 26221 | 47.7922 | 183 | 47.7892 | 4176 | 47.7922 | 6216 | 47.7892 | 10178 | 26.3946 | 13248 | 47.7892 | 15228 | 47.7922 | 183 | 47.7892 | 1602 | 47.7922 | 2660.5 | 47.7892 | 4673 | 47.7922 | 6137 | 47.7892 | 7642 | 47.7922 | 188 | 47.7892 | 5205 | 47.7922 | 7156 | 47.7892 | 12149 | 47.7922 | 16219 | 47.7892 | 20228
47.80892 | 158 | 47.80592 | 6162 | 47.80892 | 9154 | 47.80592 | 16189 | 47.80892 | 22180 | 47.80592 | 26249 | 47.80892 | 173 | 47.80592 | 4179 | 47.80892 | 6226 | 47.80592 | 10163 | 26.40296 | 13254 | 47.80592 | 15237 | 47.80892 | 162 | 47.80592 | 1578 | 47.80892 | 2693.5 | 47.80592 | 4686 | 47.80892 | 6101 | 47.80592 | 7630 | 47.80892 | 168 | 47.80592 | 5204 | 47.80892 | 7156 | 47.80592 | 12159 | 47.80892 | 16222 | 47.80592 | 20253
47.82563 | 141 | 47.82263 | 6190 | 47.82563 | 9126 | 47.82263 | 16182 | 47.82563 | 22164 | 47.82263 | 26226 | 47.82563 | 189 | 47.82263 | 4161 | 47.82563 | 6194 | 47.82263 | 10179 | 26.41131 | 13273 | 47.82263 | 15217 | 47.82563 | 195 | 47.82263 | 1606 | 47.82563 | 2657.5 | 47.82263 | 4667 | 47.82563 | 6135 | 47.82263 | 7629 | 47.82563 | 189 | 47.82263 | 5209 | 47.82563 | 7172 | 47.82263 | 12159 | 47.82563 | 16254 | 47.82263 | 20224
47.84234 | 153 | 47.83934 | 6179 | 47.84234 | 9147 | 47.83934 | 16186 | 47.84234 | 22200 | 47.83934 | 26232 | 47.84234 | 182 | 47.83934 | 4157 | 47.84234 | 6186 | 47.83934 | 10182 | 26.41967 | 13256 | 47.83934 | 15227 | 47.84234 | 198 | 47.83934 | 1582 | 47.84234 | 2644 | 47.83934 | 4662 | 47.84234 | 6101 | 47.83934 | 7616 | 47.84234 | 205 | 47.83934 | 5182 | 47.84234 | 7176 | 47.83934 | 12164 | 47.84234 | 16252 | 47.83934 | 20242
47.85905 | 198 | 47.85605 | 6167 | 47.85905 | 9128 | 47.85605 | 16188 | 47.85905 | 22139 | 47.85605 | 26268 | 47.85905 | 152 | 47.85605 | 4185 | 47.85905 | 6224 | 47.85605 | 10172 | 26.42802 | 13273 | 47.85605 | 15243 | 47.85905 | 201 | 47.85605 | 1615 | 47.85905 | 2660.5 | 47.85605 | 4650 | 47.85905 | 6115 | 47.85605 | 7623 | 47.85905 | 184 | 47.85605 | 5176 | 47.85905 | 7161 | 47.85605 | 12147 | 47.85905 | 16254 | 47.85605 | 20233
47.87576 | 148 | 47.87276 | 6159 | 47.87576 | 9135 | 47.87276 | 16182 | 47.87576 | 22163 | 47.87276 | 26257 | 47.87576 | 190 | 47.87276 | 4161 | 47.87576 | 6221 | 47.87276 | 10184 | 26.43638 | 13266 | 47.87276 | 15228 | 47.87576 | 160 | 47.87276 | 1597 | 47.87576 | 2663.5 | 47.87276 | 4673 | 47.87576 | 6129 | 47.87276 | 7623 | 47.87576 | 190 | 47.87276 | 5172 | 47.87576 | 7160 | 47.87276 | 12148 | 47.87576 | 16216 | 47.87276 | 20194
47.89247 | 162 | 47.88947 | 6186 | 47.89247 | 9143 | 47.88947 | 16185 | 47.89247 | 22184 | 47.88947 | 26243 | 47.89247 | 157 | 47.88947 | 4199 | 47.89247 | 6227 | 47.88947 | 10193 | 26.44474 | 13271 | 47.88947 | 15230 | 47.89247 | 168 | 47.88947 | 1603 | 47.89247 | 2648.5 | 47.88947 | 4679 | 47.89247 | 6105 | 47.88947 | 7624 | 47.89247 | 197 | 47.88947 | 5215 | 47.89247 | 7169 | 47.88947 | 12141 | 47.89247 | 16218 | 47.88947 | 20207
47.90918 | 163 | 47.90618 | 6190 | 47.90918 | 9146 | 47.90618 | 16157 | 47.90918 | 22187 | 47.90618 | 26234 | 47.90918 | 139 | 47.90618 | 4151 | 47.90918 | 6232 | 47.90618 | 10206 | 26.45309 | 13296 | 47.90618 | 15251 | 47.90918 | 152 | 47.90618 | 1607 | 47.90918 | 2671 | 47.90618 | 4681 | 47.90918 | 6110 | 47.90618 | 7628 | 47.90918 | 177 | 47.90618 | 5199 | 47.90918 | 7178 | 47.90618 | 12131 | 47.90918 | 16241 | 47.90618 | 20221
47.92589 | 180 | 47.92289 | 6174 | 47.92589 | 9153 | 47.92289 | 16172 | 47.92589 | 22177 | 47.92289 | 26238 | 47.92589 | 178 | 47.92289 | 4180 | 47.92589 | 6249 | 47.92289 | 10191 | 26.46145 | 13234 | 47.92289 | 15228 | 47.92589 | 146 | 47.92289 | 1607 | 47.92589 | 2672.5 | 47.92289 | 4644 | 47.92589 | 6102 | 47.92289 | 7616 | 47.92589 | 188 | 47.92289 | 5206 | 47.92589 | 7166 | 47.92289 | 12164 | 47.92589 | 16216 | 47.92289 | 20196
47.94261 | 168 | 47.93961 | 6170 | 47.94261 | 9124 | 47.93961 | 16189 | 47.94261 | 22169 | 47.93961 | 26269 | 47.94261 | 171 | 47.93961 | 4167 | 47.94261 | 6208 | 47.93961 | 10193 | 26.4698 | 13269 | 47.93961 | 15233 | 47.94261 | 151 | 47.93961 | 1597 | 47.94261 | 2639.5 | 47.93961 | 4680 | 47.94261 | 6122 | 47.93961 | 7639 | 47.94261 | 190 | 47.93961 | 5204 | 47.94261 | 7189 | 47.93961 | 12154 | 47.94261 | 16205 | 47.93961 | 20205
47.95932 | 165 | 47.95632 | 6178 | 47.95932 | 9131 | 47.95632 | 16193 | 47.95932 | 22146 | 47.95632 | 26236 | 47.95932 | 165 | 47.95632 | 4173 | 47.95932 | 6207 | 47.95632 | 10169 | 26.47816 | 13296 | 47.95632 | 15242 | 47.95932 | 146 | 47.95632 | 1597 | 47.95932 | 2653 | 47.95632 | 4676 | 47.95932 | 6132 | 47.95632 | 7634 | 47.95932 | 210 | 47.95632 | 5186 | 47.95932 | 7182 | 47.95632 | 12137 | 47.95932 | 16243 | 47.95632 | 20217
47.97603 | 176 | 47.97303 | 6172 | 47.97603 | 9132 | 47.97303 | 16190 | 47.97603 | 22166 | 47.97303 | 26235 | 47.97603 | 172 | 47.97303 | 4183 | 47.97603 | 6215 | 47.97303 | 10174 | 26.48651 | 13281 | 47.97303 | 15247 | 47.97603 | 158 | 47.97303 | 1586 | 47.97603 | 2657.5 | 47.97303 | 4693 | 47.97603 | 6124 | 47.97303 | 7628 | 47.97603 | 212 | 47.97303 | 5180 | 47.97603 | 7190 | 47.97303 | 12136 | 47.97603 | 16247 | 47.97303 | 20169
47.99274 | 169 | 47.98974 | 6152 | 47.99274 | 9122 | 47.98974 | 16163 | 47.99274 | 22175 | 47.98974 | 26235 | 47.99274 | 174 | 47.98974 | 4147 | 47.99274 | 6243 | 47.98974 | 10190 | 26.49487 | 13256 | 47.98974 | 15236 | 47.99274 | 156 | 47.98974 | 1594 | 47.99274 | 2648.5 | 47.98974 | 4652 | 47.99274 | 6120 | 47.98974 | 7652 | 47.99274 | 172 | 47.98974 | 5200 | 47.99274 | 7150 | 47.98974 | 12173 | 47.99274 | 16221 | 47.98974 | 20195
48.00945 | 163 | 48.00645 | 6178 | 48.00945 | 9153 | 48.00645 | 16182 | 48.00945 | 22182 | 48.00645 | 26216 | 48.00945 | 187 | 48.00645 | 4180 | 48.00945 | 6224 | 48.00645 | 10165 | 26.50323 | 13283 | 48.00645 | 15242 | 48.00945 | 150 | 48.00645 | 1607 | 48.00945 | 2692 | 48.00645 | 4660 | 48.00945 | 6113 | 48.00645 | 7616 | 48.00945 | 188 | 48.00645 | 5182 | 48.00945 | 7164 | 48.00645 | 12161 | 48.00945 | 16251 | 48.00645 | 20214
48.02616 | 185 | 48.02316 | 6150 | 48.02616 | 9132 | 48.02316 | 16192 | 48.02616 | 22172 | 48.02316 | 26224 | 48.02616 | 175 | 48.02316 | 4161 | 48.02616 | 6236 | 48.02316 | 10172 | 26.51158 | 13263 | 48.02316 | 15228 | 48.02616 | 169 | 48.02316 | 1582 | 48.02616 | 2656 | 48.02316 | 4692 | 48.02616 | 6130 | 48.02316 | 7611 | 48.02616 | 172 | 48.02316 | 5190 | 48.02616 | 7178 | 48.02316 | 12140 | 48.02616 | 16261 | 48.02316 | 20199
48.04287 | 163 | 48.03987 | 6178 | 48.04287 | 9115 | 48.03987 | 16210 | 48.04287 | 22172 | 48.03987 | 26217 | 48.04287 | 171 | 48.03987 | 4176 | 48.04287 | 6229 | 48.03987 | 10172 | 26.51994 | 13269 | 48.03987 | 15216 | 48.04287 | 158 | 48.03987 | 1600 | 48.04287 | 2653 | 48.03987 | 4638 | 48.04287 | 6140 | 48.03987 | 7608 | 48.04287 | 201 | 48.03987 | 5197 | 48.04287 | 7175 | 48.03987 | 12141 | 48.04287 | 16226 | 48.03987 | 20224
48.05958 | 187 | 48.05658 | 6180 | 48.05958 | 9132 | 48.05658 | 16171 | 48.05958 | 22175 | 48.05658 | 26244 | 48.05958 | 143 | 48.05658 | 4154 | 48.05958 | 6215 | 48.05658 | 10189 | 26.52829 | 13269 | 48.05658 | 15221 | 48.05958 | 175 | 48.05658 | 1586 | 48.05958 | 2677 | 48.05658 | 4668 | 48.05958 | 6113 | 48.05658 | 7612 | 48.05958 | 195 | 48.05658 | 5178 | 48.05958 | 7180 | 48.05658 | 12134 | 48.05958 | 16252 | 48.05658 | 20192
48.0763 | 174 | 48.0733 | 6186 | 48.0763 | 9144 | 48.0733 | 16194 | 48.0763 | 22195 | 48.0733 | 26217 | 48.0763 | 168 | 48.0733 | 4161 | 48.0763 | 6224 | 48.0733 | 10188 | 26.53665 | 13279 | 48.0733 | 15220 | 48.0763 | 158 | 48.0733 | 1591 | 48.0763 | 2665 | 48.0733 | 4659 | 48.0763 | 6118 | 48.0733 | 7621 | 48.0763 | 173 | 48.0733 | 5196 | 48.0763 | 7158 | 48.0733 | 12137 | 48.0763 | 16241 | 48.0733 | 20226
48.09301 | 152 | 48.09001 | 6155 | 48.09301 | 9124 | 48.09001 | 16180 | 48.09301 | 22183 | 48.09001 | 26220 | 48.09301 | 144 | 48.09001 | 4184 | 48.09301 | 6178 | 48.09001 | 10185 | 26.545 | 13259 | 48.09001 | 15200 | 48.09301 | 166 | 48.09001 | 1612 | 48.09301 | 2671 | 48.09001 | 4658 | 48.09301 | 6108 | 48.09001 | 7616 | 48.09301 | 167 | 48.09001 | 5205 | 48.09301 | 7183 | 48.09001 | 12148 | 48.09301 | 16201 | 48.09001 | 20195
48.10972 | 162 | 48.10672 | 6183 | 48.10972 | 9129 | 48.10672 | 16189 | 48.10972 | 22179 | 48.10672 | 26247 | 48.10972 | 148 | 48.10672 | 4172 | 48.10972 | 6192 | 48.10672 | 10143 | 26.55336 | 13269 | 48.10672 | 15223 | 48.10972 | 152 | 48.10672 | 1586 | 48.10972 | 2677 | 48.10672 | 4665 | 48.10972 | 6130 | 48.10672 | 7624 | 48.10972 | 172 | 48.10672 | 5215 | 48.10972 | 7176 | 48.10672 | 12132 | 48.10972 | 16215 | 48.10672 | 20210
48.12643 | 162 | 48.12343 | 6197 | 48.12643 | 9142 | 48.12343 | 16174 | 48.12643 | 22182 | 48.12343 | 26223 | 48.12643 | 175 | 48.12343 | 4153 | 48.12643 | 6222 | 48.12343 | 10132 | 26.56171 | 13277 | 48.12343 | 15224 | 48.12643 | 146 | 48.12343 | 1591 | 48.12643 | 2656 | 48.12343 | 4657 | 48.12643 | 6128 | 48.12343 | 7626 | 48.12643 | 183 | 48.12343 | 5215 | 48.12643 | 7169 | 48.12343 | 12140 | 48.12643 | 16207 | 48.12343 | 20233
48.14314 | 146 | 48.14014 | 6175 | 48.14314 | 9134 | 48.14014 | 16175 | 48.14314 | 22169 | 48.14014 | 26234 | 48.14314 | 158 | 48.14014 | 4172 | 48.14314 | 6229 | 48.14014 | 10175 | 26.57007 | 13256 | 48.14014 | 15231 | 48.14314 | 158 | 48.14014 | 1581 | 48.14314 | 2636.5 | 48.14014 | 4658 | 48.14314 | 6105 | 48.14014 | 7626 | 48.14314 | 189 | 48.14014 | 5191 | 48.14314 | 7166 | 48.14014 | 12146 | 48.14314 | 16200 | 48.14014 | 20207
48.15985 | 168 | 48.15685 | 6182 | 48.15985 | 9132 | 48.15685 | 16194 | 48.15985 | 22189 | 48.15685 | 26255 | 48.15985 | 189 | 48.15685 | 4172 | 48.15985 | 6207 | 48.15685 | 10197 | 26.57843 | 13268 | 48.15685 | 15223 | 48.15985 | 175 | 48.15685 | 1594 | 48.15985 | 2651.5 | 48.15685 | 4671 | 48.15985 | 6112 | 48.15685 | 7596 | 48.15985 | 184 | 48.15685 | 5225 | 48.15985 | 7168 | 48.15685 | 12157 | 48.15985 | 16192 | 48.15685 | 20189
48.17656 | 160 | 48.17356 | 6173 | 48.17656 | 9118 | 48.17356 | 16205 | 48.17656 | 22146 | 48.17356 | 26232 | 48.17656 | 166 | 48.17356 | 4149 | 48.17656 | 6185 | 48.17356 | 10176 | 26.58678 | 13263 | 48.17356 | 15212 | 48.17656 | 160 | 48.17356 | 1601 | 48.17656 | 2666.5 | 48.17356 | 4640 | 48.17656 | 6129 | 48.17356 | 7606 | 48.17656 | 179 | 48.17356 | 5185 | 48.17656 | 7145 | 48.17356 | 12158 | 48.17656 | 16237 | 48.17356 | 20228
48.19327 | 158 | 48.19027 | 6154 | 48.19327 | 9116 | 48.19027 | 16159 | 48.19327 | 22139 | 48.19027 | 26251 | 48.19327 | 135 | 48.19027 | 4171 | 48.19327 | 6218 | 48.19027 | 10176 | 26.59514 | 13223 | 48.19027 | 15231 | 48.19327 | 196 | 48.19027 | 1609 | 48.19327 | 2624.5 | 48.19027 | 4673 | 48.19327 | 6109 | 48.19027 | 7641 | 48.19327 | 183 | 48.19027 | 5174 | 48.19327 | 7152 | 48.19027 | 12143 | 48.19327 | 16190 | 48.19027 | 20222
48.20999 | 162 | 48.20699 | 6185 | 48.20999 | 9152 | 48.20699 | 16154 | 48.20999 | 22200 | 48.20699 | 26222 | 48.20999 | 174 | 48.20699 | 4197 | 48.20999 | 6199 | 48.20699 | 10168 | 26.60349 | 13216 | 48.20699 | 15211 | 48.20999 | 147 | 48.20699 | 1605 | 48.20999 | 2630.5 | 48.20699 | 4640 | 48.20999 | 6112 | 48.20699 | 7627 | 48.20999 | 172 | 48.20699 | 5182 | 48.20999 | 7162 | 48.20699 | 12137 | 48.20999 | 16214 | 48.20699 | 20203
48.2267 | 171 | 48.2237 | 6164 | 48.2267 | 9155 | 48.2237 | 16179 | 48.2267 | 22168 | 48.2237 | 26243 | 48.2267 | 164 | 48.2237 | 4140 | 48.2267 | 6200 | 48.2237 | 10194 | 26.61185 | 13249 | 48.2237 | 15227 | 48.2267 | 139 | 48.2237 | 1590 | 48.2267 | 2684.5 | 48.2237 | 4686 | 48.2267 | 6128 | 48.2237 | 7617 | 48.2267 | 180 | 48.2237 | 5185 | 48.2267 | 7177 | 48.2237 | 12171 | 48.2267 | 16226 | 48.2237 | 20203
48.24341 | 147 | 48.24041 | 6164 | 48.24341 | 9130 | 48.24041 | 16159 | 48.24341 | 22176 | 48.24041 | 26246 | 48.24341 | 161 | 48.24041 | 4153 | 48.24341 | 6229 | 48.24041 | 10184 | 26.6202 | 13229 | 48.24041 | 15236 | 48.24341 | 143 | 48.24041 | 1585 | 48.24341 | 2654.5 | 48.24041 | 4674 | 48.24341 | 6115 | 48.24041 | 7624 | 48.24341 | 148 | 48.24041 | 5193 | 48.24341 | 7133 | 48.24041 | 12147 | 48.24341 | 16221 | 48.24041 | 20211
48.26012 | 145 | 48.25712 | 6176 | 48.26012 | 9128 | 48.25712 | 16180 | 48.26012 | 22166 | 48.25712 | 26228 | 48.26012 | 155 | 48.25712 | 4183 | 48.26012 | 6184 | 48.25712 | 10175 | 26.62856 | 13234 | 48.25712 | 15232 | 48.26012 | 154 | 48.25712 | 1588 | 48.26012 | 2648.5 | 48.25712 | 4669 | 48.26012 | 6121 | 48.25712 | 7609 | 48.26012 | 174 | 48.25712 | 5194 | 48.26012 | 7156 | 48.25712 | 12131 | 48.26012 | 16218 | 48.25712 | 20204
48.27683 | 155 | 48.27383 | 6195 | 48.27683 | 9145 | 48.27383 | 16188 | 48.27683 | 22163 | 48.27383 | 26237 | 48.27683 | 148 | 48.27383 | 4178 | 48.27683 | 6217 | 48.27383 | 10182 | 26.63692 | 13258 | 48.27383 | 15205 | 48.27683 | 192 | 48.27383 | 1576 | 48.27683 | 2636.5 | 48.27383 | 4663 | 48.27683 | 6121 | 48.27383 | 7621 | 48.27683 | 174 | 48.27383 | 5206 | 48.27683 | 7162 | 48.27383 | 12140 | 48.27683 | 16224 | 48.27383 | 20212
48.29354 | 146 | 48.29054 | 6205 | 48.29354 | 9142 | 48.29054 | 16196 | 48.29354 | 22154 | 48.29054 | 26238 | 48.29354 | 161 | 48.29054 | 4183 | 48.29354 | 6196 | 48.29054 | 10163 | 26.64527 | 13253 | 48.29054 | 15216 | 48.29354 | 174 | 48.29054 | 1585 | 48.29354 | 2639.5 | 48.29054 | 4668 | 48.29354 | 6104 | 48.29054 | 7630 | 48.29354 | 168 | 48.29054 | 5186 | 48.29354 | 7158 | 48.29054 | 12140 | 48.29354 | 16207 | 48.29054 | 20207
48.31025 | 171 | 48.30725 | 6171 | 48.31025 | 9140 | 48.30725 | 16181 | 48.31025 | 22153 | 48.30725 | 26223 | 48.31025 | 140 | 48.30725 | 4173 | 48.31025 | 6218 | 48.30725 | 10170 | 26.65363 | 13243 | 48.30725 | 15205 | 48.31025 | 154 | 48.30725 | 1595 | 48.31025 | 2654.5 | 48.30725 | 4659 | 48.31025 | 6108 | 48.30725 | 7620 | 48.31025 | 154 | 48.30725 | 5191 | 48.31025 | 7183 | 48.30725 | 12140 | 48.31025 | 16216 | 48.30725 | 20188
48.32696 | 145 | 48.32396 | 6200 | 48.32696 | 9129 | 48.32396 | 16178 | 48.32696 | 22163 | 48.32396 | 26235 | 48.32696 | 177 | 48.32396 | 4149 | 48.32696 | 6195 | 48.32396 | 10172 | 26.66198 | 13222 | 48.32396 | 15235 | 48.32696 | 169 | 48.32396 | 1601 | 48.32696 | 2653 | 48.32396 | 4661 | 48.32696 | 6125 | 48.32396 | 7624 | 48.32696 | 150 | 48.32396 | 5175 | 48.32696 | 7162 | 48.32396 | 12133 | 48.32696 | 16187 | 48.32396 | 20201
48.34368 | 144 | 48.34068 | 6196 | 48.34368 | 9123 | 48.34068 | 16200 | 48.34368 | 22156 | 48.34068 | 26264 | 48.34368 | 135 | 48.34068 | 4163 | 48.34368 | 6208 | 48.34068 | 10169 | 26.67034 | 13230 | 48.34068 | 15241 | 48.34368 | 153 | 48.34068 | 1587 | 48.34368 | 2656 | 48.34068 | 4657 | 48.34368 | 6112 | 48.34068 | 7617 | 48.34368 | 173 | 48.34068 | 5196 | 48.34368 | 7147 | 48.34068 | 12126 | 48.34368 | 16246 | 48.34068 | 20217
48.36039 | 157 | 48.35739 | 6180 | 48.36039 | 9148 | 48.35739 | 16186 | 48.36039 | 22174 | 48.35739 | 26213 | 48.36039 | 154 | 48.35739 | 4162 | 48.36039 | 6204 | 48.35739 | 10186 | 26.67869 | 13216 | 48.35739 | 15248 | 48.36039 | 147 | 48.35739 | 1594 | 48.36039 | 2635 | 48.35739 | 4651 | 48.36039 | 6124 | 48.35739 | 7618 | 48.36039 | 174 | 48.35739 | 5190 | 48.36039 | 7171 | 48.35739 | 12139 | 48.36039 | 16206 | 48.35739 | 20202
48.3771 | 147 | 48.3741 | 6185 | 48.3771 | 9129 | 48.3741 | 16183 | 48.3771 | 22163 | 48.3741 | 26258 | 48.3771 | 135 | 48.3741 | 4163 | 48.3771 | 6219 | 48.3741 | 10157 | 26.68705 | 13220 | 48.3741 | 15215 | 48.3771 | 157 | 48.3741 | 1569 | 48.3771 | 2635 | 48.3741 | 4684 | 48.3771 | 6129 | 48.3741 | 7616 | 48.3771 | 147 | 48.3741 | 5182 | 48.3771 | 7172 | 48.3741 | 12149 | 48.3771 | 16208 | 48.3741 | 20197
48.39381 | 155 | 48.39081 | 6151 | 48.39381 | 9136 | 48.39081 | 16163 | 48.39381 | 22193 | 48.39081 | 26227 | 48.39381 | 158 | 48.39081 | 4138 | 48.39381 | 6209 | 48.39081 | 10169 | 26.69541 | 13248 | 48.39081 | 15222 | 48.39381 | 154 | 48.39081 | 1589 | 48.39381 | 2666.5 | 48.39081 | 4670 | 48.39381 | 6118 | 48.39081 | 7623 | 48.39381 | 166 | 48.39081 | 5171 | 48.39381 | 7160 | 48.39081 | 12111 | 48.39381 | 16206 | 48.39081 | 20213
48.41052 | 168 | 48.40752 | 6171 | 48.41052 | 9137 | 48.40752 | 16170 | 48.41052 | 22176 | 48.40752 | 26204 | 48.41052 | 148 | 48.40752 | 4148 | 48.41052 | 6186 | 48.40752 | 10190 | 26.70376 | 13205 | 48.40752 | 15175 | 48.41052 | 153 | 48.40752 | 1582 | 48.41052 | 2654.5 | 48.40752 | 4643 | 48.41052 | 6108 | 48.40752 | 7606 | 48.41052 | 163 | 48.40752 | 5176 | 48.41052 | 7151 | 48.40752 | 12129 | 48.41052 | 16224 | 48.40752 | 20213
48.42723 | 155 | 48.42423 | 6188 | 48.42723 | 9128 | 48.42423 | 16169 | 48.42723 | 22156 | 48.42423 | 26225 | 48.42723 | 158 | 48.42423 | 4161 | 48.42723 | 6214 | 48.42423 | 10170 | 26.71212 | 13209 | 48.42423 | 15232 | 48.42723 | 137 | 48.42423 | 1596 | 48.42723 | 2647 | 48.42423 | 4672 | 48.42723 | 6112 | 48.42423 | 7646 | 48.42723 | 186 | 48.42423 | 5179 | 48.42723 | 7162 | 48.42423 | 12142 | 48.42723 | 16218 | 48.42423 | 20197
48.44394 | 156 | 48.44094 | 6175 | 48.44394 | 9122 | 48.44094 | 16171 | 48.44394 | 22192 | 48.44094 | 26219 | 48.44394 | 158 | 48.44094 | 4142 | 48.44394 | 6220 | 48.44094 | 10167 | 26.72047 | 13216 | 48.44094 | 15220 | 48.44394 | 142 | 48.44094 | 1574 | 48.44394 | 2662 | 48.44094 | 4655 | 48.44394 | 6116 | 48.44094 | 7606 | 48.44394 | 152 | 48.44094 | 5178 | 48.44394 | 7168 | 48.44094 | 12147 | 48.44394 | 16178 | 48.44094 | 20211
48.46065 | 175 | 48.45765 | 6163 | 48.46065 | 9121 | 48.45765 | 16202 | 48.46065 | 22173 | 48.45765 | 26227 | 48.46065 | 153 | 48.45765 | 4162 | 48.46065 | 6219 | 48.45765 | 10155 | 26.72883 | 13203 | 48.45765 | 15235 | 48.46065 | 179 | 48.45765 | 1591 | 48.46065 | 2648.5 | 48.45765 | 4655 | 48.46065 | 6112 | 48.45765 | 7612 | 48.46065 | 135 | 48.45765 | 5186 | 48.46065 | 7169 | 48.45765 | 12118 | 48.46065 | 16209 | 48.45765 | 20222
48.47737 | 156 | 48.47437 | 6165 | 48.47737 | 9136 | 48.47437 | 16176 | 48.47737 | 22172 | 48.47437 | 26226 | 48.47737 | 150 | 48.47437 | 4155 | 48.47737 | 6195 | 48.47437 | 10153 | 26.73718 | 13203 | 48.47437 | 15232 | 48.47737 | 165 | 48.47437 | 1571 | 48.47737 | 2656 | 48.47437 | 4658 | 48.47737 | 6128 | 48.47437 | 7618 | 48.47737 | 158 | 48.47437 | 5181 | 48.47737 | 7144 | 48.47437 | 12129 | 48.47737 | 16205 | 48.47437 | 20197
48.49408 | 163 | 48.49108 | 6186 | 48.49408 | 9125 | 48.49108 | 16168 | 48.49408 | 22186 | 48.49108 | 26209 | 48.49408 | 150 | 48.49108 | 4161 | 48.49408 | 6188 | 48.49108 | 10160 | 26.74554 | 13224 | 48.49108 | 15201 | 48.49408 | 177 | 48.49108 | 1591 | 48.49408 | 2645.5 | 48.49108 | 4648 | 48.49408 | 6096 | 48.49108 | 7606 | 48.49408 | 158 | 48.49108 | 5194 | 48.49408 | 7157 | 48.49108 | 12128 | 48.49408 | 16217 | 48.49108 | 20194
48.51079 | 154 | 48.50779 | 6163 | 48.51079 | 9158 | 48.50779 | 16182 | 48.51079 | 22158 | 48.50779 | 26228 | 48.51079 | 147 | 48.50779 | 4174 | 48.51079 | 6186 | 48.50779 | 10163 | 26.75389 | 13224 | 48.50779 | 15228 | 48.51079 | 141 | 48.50779 | 1608 | 48.51079 | 2657.5 | 48.50779 | 4661 | 48.51079 | 6116 | 48.50779 | 7628 | 48.51079 | 176 | 48.50779 | 5189 | 48.51079 | 7174 | 48.50779 | 12148 | 48.51079 | 16193 | 48.50779 | 20213
48.5275 | 146 | 48.5245 | 6192 | 48.5275 | 9110 | 48.5245 | 16168 | 48.5275 | 22136 | 48.5245 | 26232 | 48.5275 | 155 | 48.5245 | 4162 | 48.5275 | 6207 | 48.5245 | 10160 | 26.76225 | 13211 | 48.5245 | 15175 | 48.5275 | 160 | 48.5245 | 1590 | 48.5275 | 2672.5 | 48.5245 | 4676 | 48.5275 | 6124 | 48.5245 | 7609 | 48.5275 | 157 | 48.5245 | 5171 | 48.5275 | 7164 | 48.5245 | 12143 | 48.5275 | 16183 | 48.5245 | 20194
48.54421 | 166 | 48.54121 | 6176 | 48.54421 | 9130 | 48.54121 | 16191 | 48.54421 | 22168 | 48.54121 | 26225 | 48.54421 | 147 | 48.54121 | 4174 | 48.54421 | 6217 | 48.54121 | 10157 | 26.77061 | 13198 | 48.54121 | 15210 | 48.54421 | 161 | 48.54121 | 1591 | 48.54421 | 2654.5 | 48.54121 | 4671 | 48.54421 | 6110 | 48.54121 | 7632 | 48.54421 | 180 | 48.54121 | 5184 | 48.54421 | 7153 | 48.54121 | 12179 | 48.54421 | 16185 | 48.54121 | 20232
48.56092 | 151 | 48.55792 | 6169 | 48.56092 | 9118 | 48.55792 | 16180 | 48.56092 | 22171 | 48.55792 | 26238 | 48.56092 | 136 | 48.55792 | 4171 | 48.56092 | 6187 | 48.55792 | 10158 | 26.77896 | 13216 | 48.55792 | 15245 | 48.56092 | 147 | 48.55792 | 1590 | 48.56092 | 2660.5 | 48.55792 | 4674 | 48.56092 | 6124 | 48.55792 | 7623 | 48.56092 | 208 | 48.55792 | 5183 | 48.56092 | 7163 | 48.55792 | 12139 | 48.56092 | 16204 | 48.55792 | 20207
48.57763 | 147 | 48.57463 | 6162 | 48.57763 | 9154 | 48.57463 | 16188 | 48.57763 | 22156 | 48.57463 | 26232 | 48.57763 | 186 | 48.57463 | 4144 | 48.57763 | 6205 | 48.57463 | 10163 | 26.78732 | 13202 | 48.57463 | 15209 | 48.57763 | 141 | 48.57463 | 1603 | 48.57763 | 2657.5 | 48.57463 | 4668 | 48.57763 | 6108 | 48.57463 | 7602 | 48.57763 | 192 | 48.57463 | 5212 | 48.57763 | 7131 | 48.57463 | 12130 | 48.57763 | 16199 | 48.57463 | 20192
48.59435 | 132 | 48.59135 | 6226 | 48.59435 | 9137 | 48.59135 | 16204 | 48.59435 | 22154 | 48.59135 | 26242 | 48.59435 | 144 | 48.59135 | 4154 | 48.59435 | 6199 | 48.59135 | 10151 | 26.79567 | 13210 | 48.59135 | 15190 | 48.59435 | 120 | 48.59135 | 1580 | 48.59435 | 2641 | 48.59135 | 4669 | 48.59435 | 6111 | 48.59135 | 7615 | 48.59435 | 147 | 48.59135 | 5220 | 48.59435 | 7153 | 48.59135 | 12119 | 48.59435 | 16216 | 48.59135 | 20195
48.61106 | 169 | 48.60806 | 6161 | 48.61106 | 9126 | 48.60806 | 16174 | 48.61106 | 22182 | 48.60806 | 26196 | 48.61106 | 155 | 48.60806 | 4146 | 48.61106 | 6203 | 48.60806 | 10149 | 26.80403 | 13186 | 48.60806 | 15205 | 48.61106 | 163 | 48.60806 | 1577 | 48.61106 | 2665 | 48.60806 | 4655 | 48.61106 | 6128 | 48.60806 | 7620 | 48.61106 | 183 | 48.60806 | 5191 | 48.61106 | 7140 | 48.60806 | 12157 | 48.61106 | 16209 | 48.60806 | 20215
48.62777 | 155 | 48.62477 | 6175 | 48.62777 | 9132 | 48.62477 | 16178 | 48.62777 | 22173 | 48.62477 | 26197 | 48.62777 | 148 | 48.62477 | 4160 | 48.62777 | 6197 | 48.62477 | 10172 | 26.81238 | 13203 | 48.62477 | 15199 | 48.62777 | 145 | 48.62477 | 1582 | 48.62777 | 2662 | 48.62477 | 4654 | 48.62777 | 6128 | 48.62477 | 7616 | 48.62777 | 172 | 48.62477 | 5192 | 48.62777 | 7188 | 48.62477 | 12144 | 48.62777 | 16221 | 48.62477 | 20217
48.64448 | 157 | 48.64148 | 6168 | 48.64448 | 9125 | 48.64148 | 16162 | 48.64448 | 22184 | 48.64148 | 26238 | 48.64448 | 148 | 48.64148 | 4161 | 48.64448 | 6226 | 48.64148 | 10152 | 26.82074 | 13179 | 48.64148 | 15205 | 48.64448 | 173 | 48.64148 | 1595 | 48.64448 | 2651.5 | 48.64148 | 4658 | 48.64448 | 6131 | 48.64148 | 7641 | 48.64448 | 167 | 48.64148 | 5195 | 48.64448 | 7145 | 48.64148 | 12151 | 48.64448 | 16200 | 48.64148 | 20222
48.66119 | 128 | 48.65819 | 6150 | 48.66119 | 9143 | 48.65819 | 16171 | 48.66119 | 22152 | 48.65819 | 26228 | 48.66119 | 163 | 48.65819 | 4169 | 48.66119 | 6218 | 48.65819 | 10160 | 26.8291 | 13213 | 48.65819 | 15237 | 48.66119 | 157 | 48.65819 | 1577 | 48.66119 | 2665 | 48.65819 | 4674 | 48.66119 | 6119 | 48.65819 | 7622 | 48.66119 | 165 | 48.65819 | 5189 | 48.66119 | 7157 | 48.65819 | 12171 | 48.66119 | 16200 | 48.65819 | 20207
48.6779 | 148 | 48.6749 | 6152 | 48.6779 | 9137 | 48.6749 | 16210 | 48.6779 | 22165 | 48.6749 | 26227 | 48.6779 | 173 | 48.6749 | 4164 | 48.6779 | 6204 | 48.6749 | 10157 | 26.83745 | 13234 | 48.6749 | 15189 | 48.6779 | 146 | 48.6749 | 1609 | 48.6779 | 2657.5 | 48.6749 | 4665 | 48.6779 | 6134 | 48.6749 | 7624 | 48.6779 | 178 | 48.6749 | 5165 | 48.6779 | 7163 | 48.6749 | 12130 | 48.6779 | 16243 | 48.6749 | 20190
48.69461 | 154 | 48.69161 | 6167 | 48.69461 | 9140 | 48.69161 | 16167 | 48.69461 | 22183 | 48.69161 | 26227 | 48.69461 | 161 | 48.69161 | 4163 | 48.69461 | 6196 | 48.69161 | 10175 | 26.84581 | 13230 | 48.69161 | 15237 | 48.69461 | 133 | 48.69161 | 1594 | 48.69461 | 2666.5 | 48.69161 | 4675 | 48.69461 | 6121 | 48.69161 | 7602 | 48.69461 | 167 | 48.69161 | 5180 | 48.69461 | 7160 | 48.69161 | 12154 | 48.69461 | 16224 | 48.69161 | 20201
48.71132 | 148 | 48.70832 | 6181 | 48.71132 | 9132 | 48.70832 | 16192 | 48.71132 | 22154 | 48.70832 | 26237 | 48.71132 | 174 | 48.70832 | 4163 | 48.71132 | 6194 | 48.70832 | 10176 | 26.85416 | 13205 | 48.70832 | 15204 | 48.71132 | 148 | 48.70832 | 1596 | 48.71132 | 2648.5 | 48.70832 | 4670 | 48.71132 | 6119 | 48.70832 | 7607 | 48.71132 | 167 | 48.70832 | 5185 | 48.71132 | 7157 | 48.70832 | 12169 | 48.71132 | 16224 | 48.70832 | 20184
48.72804 | 156 | 48.72504 | 6188 | 48.72804 | 9125 | 48.72504 | 16161 | 48.72804 | 22162 | 48.72504 | 26207 | 48.72804 | 180 | 48.72504 | 4158 | 48.72804 | 6186 | 48.72504 | 10174 | 26.86252 | 13216 | 48.72504 | 15212 | 48.72804 | 174 | 48.72504 | 1605 | 48.72804 | 2644 | 48.72504 | 4663 | 48.72804 | 6104 | 48.72504 | 7624 | 48.72804 | 171 | 48.72504 | 5183 | 48.72804 | 7164 | 48.72504 | 12162 | 48.72804 | 16229 | 48.72504 | 20193
48.74475 | 165 | 48.74175 | 6163 | 48.74475 | 9128 | 48.74175 | 16167 | 48.74475 | 22160 | 48.74175 | 26226 | 48.74475 | 153 | 48.74175 | 4149 | 48.74475 | 6194 | 48.74175 | 10179 | 26.87087 | 13201 | 48.74175 | 15194 | 48.74475 | 154 | 48.74175 | 1587 | 48.74475 | 2672.5 | 48.74175 | 4660 | 48.74475 | 6100 | 48.74175 | 7610 | 48.74475 | 187 | 48.74175 | 5162 | 48.74475 | 7148 | 48.74175 | 12153 | 48.74475 | 16218 | 48.74175 | 20222
48.76146 | 150 | 48.75846 | 6150 | 48.76146 | 9161 | 48.75846 | 16180 | 48.76146 | 22169 | 48.75846 | 26212 | 48.76146 | 162 | 48.75846 | 4155 | 48.76146 | 6194 | 48.75846 | 10171 | 26.87923 | 13205 | 48.75846 | 15219 | 48.76146 | 148 | 48.75846 | 1591 | 48.76146 | 2681.5 | 48.75846 | 4654 | 48.76146 | 6123 | 48.75846 | 7592 | 48.76146 | 157 | 48.75846 | 5178 | 48.76146 | 7135 | 48.75846 | 12151 | 48.76146 | 16207 | 48.75846 | 20196
48.77817 | 146 | 48.77517 | 6162 | 48.77817 | 9124 | 48.77517 | 16195 | 48.77817 | 22173 | 48.77517 | 26219 | 48.77817 | 150 | 48.77517 | 4160 | 48.77817 | 6183 | 48.77517 | 10147 | 26.88758 | 13208 | 48.77517 | 15212 | 48.77817 | 153 | 48.77517 | 1581 | 48.77817 | 2686 | 48.77517 | 4632 | 48.77817 | 6103 | 48.77517 | 7631 | 48.77817 | 157 | 48.77517 | 5213 | 48.77817 | 7147 | 48.77517 | 12126 | 48.77817 | 16214 | 48.77517 | 20220
48.79488 | 171 | 48.79188 | 6205 | 48.79488 | 9144 | 48.79188 | 16169 | 48.79488 | 22164 | 48.79188 | 26236 | 48.79488 | 171 | 48.79188 | 4146 | 48.79488 | 6216 | 48.79188 | 10194 | 26.89594 | 13185 | 48.79188 | 15217 | 48.79488 | 150 | 48.79188 | 1598 | 48.79488 | 2669.5 | 48.79188 | 4660 | 48.79488 | 6111 | 48.79188 | 7616 | 48.79488 | 178 | 48.79188 | 5182 | 48.79488 | 7154 | 48.79188 | 12131 | 48.79488 | 16244 | 48.79188 | 20214
48.81159 | 152 | 48.80859 | 6194 | 48.81159 | 9136 | 48.80859 | 16170 | 48.81159 | 22164 | 48.80859 | 26253 | 48.81159 | 156 | 48.80859 | 4154 | 48.81159 | 6189 | 48.80859 | 10161 | 26.9043 | 13187 | 48.80859 | 15230 | 48.81159 | 171 | 48.80859 | 1589 | 48.81159 | 2630.5 | 48.80859 | 4668 | 48.81159 | 6105 | 48.80859 | 7631 | 48.81159 | 154 | 48.80859 | 5164 | 48.81159 | 7153 | 48.80859 | 12113 | 48.81159 | 16203 | 48.80859 | 20184
48.8283 | 153 | 48.8253 | 6171 | 48.8283 | 9148 | 48.8253 | 16182 | 48.8283 | 22169 | 48.8253 | 26231 | 48.8283 | 184 | 48.8253 | 4138 | 48.8283 | 6193 | 48.8253 | 10180 | 26.91265 | 13220 | 48.8253 | 15209 | 48.8283 | 145 | 48.8253 | 1577 | 48.8283 | 2665 | 48.8253 | 4653 | 48.8283 | 6150 | 48.8253 | 7628 | 48.8283 | 160 | 48.8253 | 5196 | 48.8283 | 7161 | 48.8253 | 12129 | 48.8283 | 16205 | 48.8253 | 20204
48.84501 | 184 | 48.84201 | 6164 | 48.84501 | 9124 | 48.84201 | 16150 | 48.84501 | 22152 | 48.84201 | 26222 | 48.84501 | 144 | 48.84201 | 4153 | 48.84501 | 6238 | 48.84201 | 10161 | 26.92101 | 13203 | 48.84201 | 15227 | 48.84501 | 147 | 48.84201 | 1585 | 48.84501 | 2681.5 | 48.84201 | 4659 | 48.84501 | 6124 | 48.84201 | 7619 | 48.84501 | 152 | 48.84201 | 5186 | 48.84501 | 7161 | 48.84201 | 12142 | 48.84501 | 16210 | 48.84201 | 20205
48.86173 | 152 | 48.85873 | 6193 | 48.86173 | 9135 | 48.85873 | 16158 | 48.86173 | 22156 | 48.85873 | 26206 | 48.86173 | 152 | 48.85873 | 4163 | 48.86173 | 6184 | 48.85873 | 10169 | 26.92936 | 13207 | 48.85873 | 15230 | 48.86173 | 147 | 48.85873 | 1582 | 48.86173 | 2621.5 | 48.85873 | 4657 | 48.86173 | 6124 | 48.85873 | 7612 | 48.86173 | 187 | 48.85873 | 5171 | 48.86173 | 7158 | 48.85873 | 12112 | 48.86173 | 16194 | 48.85873 | 20200
48.87844 | 150 | 48.87544 | 6172 | 48.87844 | 9132 | 48.87544 | 16168 | 48.87844 | 22157 | 48.87544 | 26224 | 48.87844 | 167 | 48.87544 | 4161 | 48.87844 | 6179 | 48.87544 | 10158 | 26.93772 | 13185 | 48.87544 | 15244 | 48.87844 | 162 | 48.87544 | 1594 | 48.87844 | 2638 | 48.87544 | 4667 | 48.87844 | 6110 | 48.87544 | 7626 | 48.87844 | 165 | 48.87544 | 5189 | 48.87844 | 7130 | 48.87544 | 12127 | 48.87844 | 16180 | 48.87544 | 20213
48.89515 | 163 | 48.89215 | 6190 | 48.89515 | 9128 | 48.89215 | 16172 | 48.89515 | 22206 | 48.89215 | 26223 | 48.89515 | 165 | 48.89215 | 4167 | 48.89515 | 6192 | 48.89215 | 10160 | 26.94607 | 13221 | 48.89215 | 15231 | 48.89515 | 173 | 48.89215 | 1575 | 48.89515 | 2672.5 | 48.89215 | 4675 | 48.89515 | 6134 | 48.89215 | 7615 | 48.89515 | 187 | 48.89215 | 5188 | 48.89515 | 7169 | 48.89215 | 12126 | 48.89515 | 16219 | 48.89215 | 20196
48.91186 | 154 | 48.90886 | 6188 | 48.91186 | 9129 | 48.90886 | 16202 | 48.91186 | 22185 | 48.90886 | 26259 | 48.91186 | 156 | 48.90886 | 4175 | 48.91186 | 6205 | 48.90886 | 10181 | 26.95443 | 13200 | 48.90886 | 15216 | 48.91186 | 156 | 48.90886 | 1605 | 48.91186 | 2647 | 48.90886 | 4681 | 48.91186 | 6124 | 48.90886 | 7620 | 48.91186 | 156 | 48.90886 | 5191 | 48.91186 | 7134 | 48.90886 | 12128 | 48.91186 | 16210 | 48.90886 | 20220
48.92857 | 165 | 48.92557 | 6163 | 48.92857 | 9147 | 48.92557 | 16189 | 48.92857 | 22154 | 48.92557 | 26196 | 48.92857 | 158 | 48.92557 | 4150 | 48.92857 | 6193 | 48.92557 | 10171 | 26.96279 | 13223 | 48.92557 | 15210 | 48.92857 | 169 | 48.92557 | 1567 | 48.92857 | 2632 | 48.92557 | 4640 | 48.92857 | 6124 | 48.92557 | 7628 | 48.92857 | 165 | 48.92557 | 5180 | 48.92857 | 7139 | 48.92557 | 12140 | 48.92857 | 16206 | 48.92557 | 20223
48.94528 | 160 | 48.94228 | 6175 | 48.94528 | 9121 | 48.94228 | 16176 | 48.94528 | 22165 | 48.94228 | 26212 | 48.94528 | 179 | 48.94228 | 4172 | 48.94528 | 6194 | 48.94228 | 10172 | 26.97114 | 13210 | 48.94228 | 15192 | 48.94528 | 140 | 48.94228 | 1605 | 48.94528 | 2647 | 48.94228 | 4642 | 48.94528 | 6108 | 48.94228 | 7597 | 48.94528 | 171 | 48.94228 | 5191 | 48.94528 | 7147 | 48.94228 | 12158 | 48.94528 | 16193 | 48.94228 | 20204
48.96199 | 161 | 48.95899 | 6165 | 48.96199 | 9144 | 48.95899 | 16196 | 48.96199 | 22163 | 48.95899 | 26234 | 48.96199 | 146 | 48.95899 | 4165 | 48.96199 | 6210 | 48.95899 | 10152 | 26.9795 | 13186 | 48.95899 | 15202 | 48.96199 | 151 | 48.95899 | 1599 | 48.96199 | 2686 | 48.95899 | 4622 | 48.96199 | 6092 | 48.95899 | 7601 | 48.96199 | 147 | 48.95899 | 5163 | 48.96199 | 7155 | 48.95899 | 12139 | 48.96199 | 16210 | 48.95899 | 20161
48.9787 | 160 | 48.9757 | 6172 | 48.9787 | 9140 | 48.9757 | 16199 | 48.9787 | 22178 | 48.9757 | 26251 | 48.9787 | 152 | 48.9757 | 4160 | 48.9787 | 6212 | 48.9757 | 10174 | 26.98785 | 13216 | 48.9757 | 15201 | 48.9787 | 145 | 48.9757 | 1594 | 48.9787 | 2644 | 48.9757 | 4640 | 48.9787 | 6121 | 48.9757 | 7611 | 48.9787 | 164 | 48.9757 | 5194 | 48.9787 | 7151 | 48.9757 | 12158 | 48.9787 | 16185 | 48.9757 | 20190
48.99542 | 165 | 48.99242 | 6168 | 48.99542 | 9107 | 48.99242 | 16199 | 48.99542 | 22176 | 48.99242 | 26210 | 48.99542 | 164 | 48.99242 | 4148 | 48.99542 | 6189 | 48.99242 | 10180 | 26.99621 | 13205 | 48.99242 | 15203 | 48.99542 | 172 | 48.99242 | 1577 | 48.99542 | 2645.5 | 48.99242 | 4650 | 48.99542 | 6109 | 48.99242 | 7626 | 48.99542 | 163 | 48.99242 | 5191 | 48.99542 | 7155 | 48.99242 | 12136 | 48.99542 | 16195 | 48.99242 | 20217
49.01213 | 158 | 49.00913 | 6191 | 49.01213 | 9131 | 49.00913 | 16199 | 49.01213 | 22173 | 49.00913 | 26204 | 49.01213 | 156 | 49.00913 | 4150 | 49.01213 | 6185 | 49.00913 | 10179 | 27.00456 | 13239 | 49.00913 | 15190 | 49.01213 | 160 | 49.00913 | 1589 | 49.01213 | 2656 | 49.00913 | 4651 | 49.01213 | 6112 | 49.00913 | 7610 | 49.01213 | 172 | 49.00913 | 5197 | 49.01213 | 7176 | 49.00913 | 12139 | 49.01213 | 16209 | 49.00913 | 20183
49.02884 | 156 | 49.02584 | 6169 | 49.02884 | 9116 | 49.02584 | 16196 | 49.02884 | 22166 | 49.02584 | 26223 | 49.02884 | 175 | 49.02584 | 4193 | 49.02884 | 6211 | 49.02584 | 10173 | 27.01292 | 13215 | 49.02584 | 15234 | 49.02884 | 152 | 49.02584 | 1586 | 49.02884 | 2660.5 | 49.02584 | 4665 | 49.02884 | 6124 | 49.02584 | 7618 | 49.02884 | 195 | 49.02584 | 5180 | 49.02884 | 7151 | 49.02584 | 12153 | 49.02884 | 16221 | 49.02584 | 20222
49.04555 | 139 | 49.04255 | 6163 | 49.04555 | 9123 | 49.04255 | 16201 | 49.04555 | 22148 | 49.04255 | 26237 | 49.04555 | 156 | 49.04255 | 4141 | 49.04555 | 6212 | 49.04255 | 10201 | 27.02127 | 13192 | 49.04255 | 15202 | 49.04555 | 164 | 49.04255 | 1599 | 49.04555 | 2672.5 | 49.04255 | 4668 | 49.04555 | 6135 | 49.04255 | 7628 | 49.04555 | 167 | 49.04255 | 5170 | 49.04555 | 7156 | 49.04255 | 12142 | 49.04555 | 16236 | 49.04255 | 20233
49.06226 | 176 | 49.05926 | 6175 | 49.06226 | 9160 | 49.05926 | 16192 | 49.06226 | 22169 | 49.05926 | 26245 | 49.06226 | 165 | 49.05926 | 4170 | 49.06226 | 6192 | 49.05926 | 10160 | 27.02963 | 13200 | 49.05926 | 15191 | 49.06226 | 164 | 49.05926 | 1603 | 49.06226 | 2638 | 49.05926 | 4663 | 49.06226 | 6130 | 49.05926 | 7599 | 49.06226 | 176 | 49.05926 | 5170 | 49.06226 | 7153 | 49.05926 | 12143 | 49.06226 | 16198 | 49.05926 | 20182
49.07897 | 186 | 49.07597 | 6167 | 49.07897 | 9126 | 49.07597 | 16179 | 49.07897 | 22178 | 49.07597 | 26236 | 49.07897 | 169 | 49.07597 | 4181 | 49.07897 | 6206 | 49.07597 | 10153 | 27.03799 | 13211 | 49.07597 | 15195 | 49.07897 | 154 | 49.07597 | 1561 | 49.07897 | 2632 | 49.07597 | 4644 | 49.07897 | 6111 | 49.07597 | 7610 | 49.07897 | 167 | 49.07597 | 5199 | 49.07897 | 7132 | 49.07597 | 12130 | 49.07897 | 16189 | 49.07597 | 20213
49.09568 | 168 | 49.09268 | 6155 | 49.09568 | 9119 | 49.09268 | 16178 | 49.09568 | 22168 | 49.09268 | 26233 | 49.09568 | 147 | 49.09268 | 4174 | 49.09568 | 6212 | 49.09268 | 10174 | 27.04634 | 13188 | 49.09268 | 15248 | 49.09568 | 123 | 49.09268 | 1581 | 49.09568 | 2681.5 | 49.09268 | 4646 | 49.09568 | 6122 | 49.09268 | 7596 | 49.09568 | 160 | 49.09268 | 5180 | 49.09568 | 7163 | 49.09268 | 12141 | 49.09568 | 16231 | 49.09268 | 20190
49.11239 | 157 | 49.10939 | 6164 | 49.11239 | 9152 | 49.10939 | 16190 | 49.11239 | 22150 | 49.10939 | 26212 | 49.11239 | 148 | 49.10939 | 4140 | 49.11239 | 6189 | 49.10939 | 10148 | 27.0547 | 13238 | 49.10939 | 15202 | 49.11239 | 151 | 49.10939 | 1580 | 49.11239 | 2645.5 | 49.10939 | 4664 | 49.11239 | 6107 | 49.10939 | 7618 | 49.11239 | 161 | 49.10939 | 5197 | 49.11239 | 7156 | 49.10939 | 12131 | 49.11239 | 16237 | 49.10939 | 20202
49.12911 | 136 | 49.12611 | 6154 | 49.12911 | 9122 | 49.12611 | 16179 | 49.12911 | 22162 | 49.12611 | 26214 | 49.12911 | 164 | 49.12611 | 4161 | 49.12911 | 6179 | 49.12611 | 10151 | 27.06305 | 13196 | 49.12611 | 15200 | 49.12911 | 176 | 49.12611 | 1605 | 49.12911 | 2641 | 49.12611 | 4683 | 49.12911 | 6109 | 49.12611 | 7610 | 49.12911 | 157 | 49.12611 | 5195 | 49.12911 | 7148 | 49.12611 | 12132 | 49.12911 | 16214 | 49.12611 | 20201
49.14582 | 150 | 49.14282 | 6129 | 49.14582 | 9113 | 49.14282 | 16169 | 49.14582 | 22167 | 49.14282 | 26230 | 49.14582 | 167 | 49.14282 | 4153 | 49.14582 | 6218 | 49.14282 | 10172 | 27.07141 | 13223 | 49.14282 | 15227 | 49.14582 | 167 | 49.14282 | 1611 | 49.14582 | 2653 | 49.14282 | 4667 | 49.14582 | 6125 | 49.14282 | 7613 | 49.14582 | 173 | 49.14282 | 5185 | 49.14582 | 7156 | 49.14282 | 12126 | 49.14582 | 16212 | 49.14282 | 20200
49.16253 | 156 | 49.15953 | 6155 | 49.16253 | 9135 | 49.15953 | 16172 | 49.16253 | 22183 | 49.15953 | 26227 | 49.16253 | 154 | 49.15953 | 4146 | 49.16253 | 6207 | 49.15953 | 10181 | 27.07976 | 13188 | 49.15953 | 15214 | 49.16253 | 135 | 49.15953 | 1595 | 49.16253 | 2653 | 49.15953 | 4667 | 49.16253 | 6108 | 49.15953 | 7629 | 49.16253 | 172 | 49.15953 | 5186 | 49.16253 | 7152 | 49.15953 | 12109 | 49.16253 | 16212 | 49.15953 | 20193
49.17924 | 168 | 49.17624 | 6174 | 49.17924 | 9115 | 49.17624 | 16171 | 49.17924 | 22165 | 49.17624 | 26227 | 49.17924 | 160 | 49.17624 | 4138 | 49.17924 | 6224 | 49.17624 | 10157 | 27.08812 | 13172 | 49.17624 | 15211 | 49.17924 | 147 | 49.17624 | 1601 | 49.17924 | 2639.5 | 49.17624 | 4652 | 49.17924 | 6129 | 49.17624 | 7627 | 49.17924 | 157 | 49.17624 | 5199 | 49.17924 | 7139 | 49.17624 | 12142 | 49.17924 | 16209 | 49.17624 | 20220
49.19595 | 163 | 49.19295 | 6150 | 49.19595 | 9137 | 49.19295 | 16176 | 49.19595 | 22175 | 49.19295 | 26210 | 49.19595 | 158 | 49.19295 | 4170 | 49.19595 | 6228 | 49.19295 | 10120 | 27.09648 | 13208 | 49.19295 | 15200 | 49.19595 | 150 | 49.19295 | 1600 | 49.19595 | 2668 | 49.19295 | 4663 | 49.19595 | 6137 | 49.19295 | 7621 | 49.19595 | 162 | 49.19295 | 5188 | 49.19595 | 7182 | 49.19295 | 12142 | 49.19595 | 16199 | 49.19295 | 20221
49.21266 | 151 | 49.20966 | 6167 | 49.21266 | 9122 | 49.20966 | 16176 | 49.21266 | 22177 | 49.20966 | 26224 | 49.21266 | 156 | 49.20966 | 4190 | 49.21266 | 6182 | 49.20966 | 10154 | 27.10483 | 13184 | 49.20966 | 15207 | 49.21266 | 125 | 49.20966 | 1590 | 49.21266 | 2668 | 49.20966 | 4660 | 49.21266 | 6104 | 49.20966 | 7628 | 49.21266 | 182 | 49.20966 | 5183 | 49.21266 | 7139 | 49.20966 | 12149 | 49.21266 | 16190 | 49.20966 | 20220
49.22937 | 169 | 49.22637 | 6185 | 49.22937 | 9131 | 49.22637 | 16179 | 49.22937 | 22162 | 49.22637 | 26211 | 49.22937 | 144 | 49.22637 | 4175 | 49.22937 | 6224 | 49.22637 | 10164 | 27.11319 | 13179 | 49.22637 | 15211 | 49.22937 | 156 | 49.22637 | 1586 | 49.22937 | 2636.5 | 49.22637 | 4647 | 49.22937 | 6112 | 49.22637 | 7624 | 49.22937 | 169 | 49.22637 | 5164 | 49.22937 | 7172 | 49.22637 | 12163 | 49.22937 | 16215 | 49.22637 | 20203
49.24608 | 164 | 49.24308 | 6174 | 49.24608 | 9131 | 49.24308 | 16173 | 49.24608 | 22171 | 49.24308 | 26213 | 49.24608 | 147 | 49.24308 | 4150 | 49.24608 | 6193 | 49.24308 | 10165 | 27.12154 | 13188 | 49.24308 | 15199 | 49.24608 | 144 | 49.24308 | 1589 | 49.24608 | 2638 | 49.24308 | 4669 | 49.24608 | 6115 | 49.24308 | 7612 | 49.24608 | 176 | 49.24308 | 5211 | 49.24608 | 7137 | 49.24308 | 12142 | 49.24608 | 16220 | 49.24308 | 20231
49.2628 | 169 | 49.2598 | 6194 | 49.2628 | 9136 | 49.2598 | 16186 | 49.2628 | 22182 | 49.2598 | 26226 | 49.2628 | 143 | 49.2598 | 4179 | 49.2628 | 6186 | 49.2598 | 10173 | 27.1299 | 13157 | 49.2598 | 15226 | 49.2628 | 148 | 49.2598 | 1597 | 49.2628 | 2651.5 | 49.2598 | 4672 | 49.2628 | 6121 | 49.2598 | 7626 | 49.2628 | 192 | 49.2598 | 5217 | 49.2628 | 7162 | 49.2598 | 12138 | 49.2628 | 16215 | 49.2598 | 20219
49.27951 | 169 | 49.27651 | 6182 | 49.27951 | 9140 | 49.27651 | 16175 | 49.27951 | 22167 | 49.27651 | 26237 | 49.27951 | 169 | 49.27651 | 4155 | 49.27951 | 6189 | 49.27651 | 10170 | 27.13825 | 13213 | 49.27651 | 15205 | 49.27951 | 152 | 49.27651 | 1606 | 49.27951 | 2633.5 | 49.27651 | 4652 | 49.27951 | 6116 | 49.27651 | 7621 | 49.27951 | 172 | 49.27651 | 5162 | 49.27951 | 7182 | 49.27651 | 12124 | 49.27951 | 16227 | 49.27651 | 20214
49.29622 | 164 | 49.29322 | 6214 | 49.29622 | 9151 | 49.29322 | 16202 | 49.29622 | 22164 | 49.29322 | 26235 | 49.29622 | 180 | 49.29322 | 4157 | 49.29622 | 6224 | 49.29322 | 10155 | 27.14661 | 13161 | 49.29322 | 15223 | 49.29622 | 162 | 49.29322 | 1606 | 49.29622 | 2644 | 49.29322 | 4679 | 49.29622 | 6101 | 49.29322 | 7618 | 49.29622 | 172 | 49.29322 | 5164 | 49.29622 | 7168 | 49.29322 | 12133 | 49.29622 | 16201 | 49.29322 | 20190
49.31293 | 136 | 49.30993 | 6164 | 49.31293 | 9116 | 49.30993 | 16154 | 49.31293 | 22146 | 49.30993 | 26227 | 49.31293 | 164 | 49.30993 | 4153 | 49.31293 | 6207 | 49.30993 | 10174 | 27.15496 | 13192 | 49.30993 | 15210 | 49.31293 | 157 | 49.30993 | 1601 | 49.31293 | 2669.5 | 49.30993 | 4653 | 49.31293 | 6120 | 49.30993 | 7638 | 49.31293 | 185 | 49.30993 | 5191 | 49.31293 | 7163 | 49.30993 | 12133 | 49.31293 | 16212 | 49.30993 | 20219
49.32964 | 155 | 49.32664 | 6188 | 49.32964 | 9143 | 49.32664 | 16176 | 49.32964 | 22189 | 49.32664 | 26217 | 49.32964 | 163 | 49.32664 | 4169 | 49.32964 | 6194 | 49.32664 | 10157 | 27.16332 | 13202 | 49.32664 | 15178 | 49.32964 | 161 | 49.32664 | 1594 | 49.32964 | 2617 | 49.32664 | 4670 | 49.32964 | 6093 | 49.32664 | 7632 | 49.32964 | 178 | 49.32664 | 5196 | 49.32964 | 7146 | 49.32664 | 12138 | 49.32964 | 16215 | 49.32664 | 20222
49.34635 | 155 | 49.34335 | 6183 | 49.34635 | 9131 | 49.34335 | 16202 | 49.34635 | 22180 | 49.34335 | 26211 | 49.34635 | 132 | 49.34335 | 4157 | 49.34635 | 6232 | 49.34335 | 10174 | 27.17168 | 13193 | 49.34335 | 15201 | 49.34635 | 146 | 49.34335 | 1609 | 49.34635 | 2636.5 | 49.34335 | 4675 | 49.34635 | 6108 | 49.34335 | 7620 | 49.34635 | 199 | 49.34335 | 5214 | 49.34635 | 7139 | 49.34335 | 12115 | 49.34635 | 16216 | 49.34335 | 20222
49.36306 | 152 | 49.36006 | 6185 | 49.36306 | 9131 | 49.36006 | 16206 | 49.36306 | 22165 | 49.36006 | 26225 | 49.36306 | 150 | 49.36006 | 4190 | 49.36306 | 6196 | 49.36006 | 10131 | 27.18003 | 13194 | 49.36006 | 15190 | 49.36306 | 155 | 49.36006 | 1591 | 49.36306 | 2665 | 49.36006 | 4660 | 49.36306 | 6113 | 49.36006 | 7641 | 49.36306 | 184 | 49.36006 | 5174 | 49.36306 | 7177 | 49.36006 | 12151 | 49.36306 | 16219 | 49.36006 | 20219
49.37977 | 134 | 49.37677 | 6175 | 49.37977 | 9120 | 49.37677 | 16172 | 49.37977 | 22158 | 49.37677 | 26245 | 49.37977 | 171 | 49.37677 | 4151 | 49.37977 | 6211 | 49.37677 | 10150 | 27.18839 | 13194 | 49.37677 | 15205 | 49.37977 | 141 | 49.37677 | 1613 | 49.37977 | 2635 | 49.37677 | 4676 | 49.37977 | 6124 | 49.37677 | 7606 | 49.37977 | 200 | 49.37677 | 5174 | 49.37977 | 7148 | 49.37677 | 12150 | 49.37977 | 16244 | 49.37677 | 20209
49.39649 | 169 | 49.39349 | 6159 | 49.39649 | 9120 | 49.39349 | 16195 | 49.39649 | 22178 | 49.39349 | 26215 | 49.39649 | 160 | 49.39349 | 4167 | 49.39649 | 6217 | 49.39349 | 10165 | 27.19674 | 13185 | 49.39349 | 15228 | 49.39649 | 154 | 49.39349 | 1617 | 49.39649 | 2669.5 | 49.39349 | 4669 | 49.39649 | 6114 | 49.39349 | 7609 | 49.39649 | 171 | 49.39349 | 5193 | 49.39649 | 7150 | 49.39349 | 12137 | 49.39649 | 16216 | 49.39349 | 20216
49.4132 | 143 | 49.4102 | 6176 | 49.4132 | 9114 | 49.4102 | 16178 | 49.4132 | 22167 | 49.4102 | 26231 | 49.4132 | 153 | 49.4102 | 4178 | 49.4132 | 6189 | 49.4102 | 10162 | 27.2051 | 13179 | 49.4102 | 15184 | 49.4132 | 150 | 49.4102 | 1587 | 49.4132 | 2639.5 | 49.4102 | 4639 | 49.4132 | 6131 | 49.4102 | 7648 | 49.4132 | 162 | 49.4102 | 5185 | 49.4132 | 7142 | 49.4102 | 12120 | 49.4132 | 16221 | 49.4102 | 20171
49.42991 | 142 | 49.42691 | 6169 | 49.42991 | 9123 | 49.42691 | 16184 | 49.42991 | 22168 | 49.42691 | 26228 | 49.42991 | 169 | 49.42691 | 4168 | 49.42991 | 6228 | 49.42691 | 10136 | 27.21345 | 13173 | 49.42691 | 15207 | 49.42991 | 161 | 49.42691 | 1582 | 49.42991 | 2660.5 | 49.42691 | 4644 | 49.42991 | 6122 | 49.42691 | 7624 | 49.42991 | 173 | 49.42691 | 5148 | 49.42991 | 7174 | 49.42691 | 12139 | 49.42991 | 16193 | 49.42691 | 20182
49.44662 | 161 | 49.44362 | 6182 | 49.44662 | 9137 | 49.44362 | 16167 | 49.44662 | 22168 | 49.44362 | 26228 | 49.44662 | 142 | 49.44362 | 4157 | 49.44662 | 6192 | 49.44362 | 10179 | 27.22181 | 13180 | 49.44362 | 15210 | 49.44662 | 158 | 49.44362 | 1603 | 49.44662 | 2635 | 49.44362 | 4668 | 49.44662 | 6120 | 49.44362 | 7613 | 49.44662 | 174 | 49.44362 | 5192 | 49.44662 | 7161 | 49.44362 | 12138 | 49.44662 | 16220 | 49.44362 | 20212
49.46333 | 173 | 49.46033 | 6154 | 49.46333 | 9110 | 49.46033 | 16180 | 49.46333 | 22182 | 49.46033 | 26221 | 49.46333 | 154 | 49.46033 | 4162 | 49.46333 | 6209 | 49.46033 | 10165 | 27.23017 | 13157 | 49.46033 | 15222 | 49.46333 | 165 | 49.46033 | 1578 | 49.46333 | 2647 | 49.46033 | 4680 | 49.46333 | 6099 | 49.46033 | 7634 | 49.46333 | 147 | 49.46033 | 5190 | 49.46333 | 7154 | 49.46033 | 12118 | 49.46333 | 16216 | 49.46033 | 20243
49.48004 | 193 | 49.47704 | 6184 | 49.48004 | 9132 | 49.47704 | 16168 | 49.48004 | 22171 | 49.47704 | 26228 | 49.48004 | 152 | 49.47704 | 4154 | 49.48004 | 6200 | 49.47704 | 10172 | 27.23852 | 13162 | 49.47704 | 15220 | 49.48004 | 156 | 49.47704 | 1577 | 49.48004 | 2639.5 | 49.47704 | 4674 | 49.48004 | 6129 | 49.47704 | 7622 | 49.48004 | 139 | 49.47704 | 5193 | 49.48004 | 7166 | 49.47704 | 12137 | 49.48004 | 16227 | 49.47704 | 20219
49.49675 | 153 | 49.49375 | 6147 | 49.49675 | 9123 | 49.49375 | 16179 | 49.49675 | 22207 | 49.49375 | 26195 | 49.49675 | 145 | 49.49375 | 4157 | 49.49675 | 6195 | 49.49375 | 10139 | 27.24688 | 13191 | 49.49375 | 15235 | 49.49675 | 150 | 49.49375 | 1581 | 49.49675 | 2654.5 | 49.49375 | 4671 | 49.49675 | 6118 | 49.49375 | 7616 | 49.49675 | 165 | 49.49375 | 5176 | 49.49675 | 7150 | 49.49375 | 12123 | 49.49675 | 16230 | 49.49375 | 20191
49.51346 | 151 | 49.51046 | 6181 | 49.51346 | 9136 | 49.51046 | 16189 | 49.51346 | 22172 | 49.51046 | 26262 | 49.51346 | 155 | 49.51046 | 4153 | 49.51346 | 6217 | 49.51046 | 10169 | 27.25523 | 13190 | 49.51046 | 15174 | 49.51346 | 143 | 49.51046 | 1607 | 49.51346 | 2645.5 | 49.51046 | 4653 | 49.51346 | 6142 | 49.51046 | 7634 | 49.51346 | 142 | 49.51046 | 5174 | 49.51346 | 7162 | 49.51046 | 12123 | 49.51346 | 16221 | 49.51046 | 20236
49.53018 | 139 | 49.52718 | 6197 | 49.53018 | 9133 | 49.52718 | 16181 | 49.53018 | 22178 | 49.52718 | 26288 | 49.53018 | 151 | 49.52718 | 4175 | 49.53018 | 6172 | 49.52718 | 10164 | 27.26359 | 13193 | 49.52718 | 15221 | 49.53018 | 140 | 49.52718 | 1590 | 49.53018 | 2654.5 | 49.52718 | 4658 | 49.53018 | 6111 | 49.52718 | 7617 | 49.53018 | 184 | 49.52718 | 5181 | 49.53018 | 7154 | 49.52718 | 12128 | 49.53018 | 16246 | 49.52718 | 20178
49.54689 | 163 | 49.54389 | 6180 | 49.54689 | 9108 | 49.54389 | 16175 | 49.54689 | 22182 | 49.54389 | 26234 | 49.54689 | 152 | 49.54389 | 4180 | 49.54689 | 6190 | 49.54389 | 10182 | 27.27194 | 13173 | 49.54389 | 15226 | 49.54689 | 136 | 49.54389 | 1595 | 49.54689 | 2624.5 | 49.54389 | 4679 | 49.54689 | 6128 | 49.54389 | 7605 | 49.54689 | 173 | 49.54389 | 5201 | 49.54689 | 7160 | 49.54389 | 12147 | 49.54689 | 16194 | 49.54389 | 20189
49.5636 | 163 | 49.5606 | 6165 | 49.5636 | 9140 | 49.5606 | 16179 | 49.5636 | 22179 | 49.5606 | 26251 | 49.5636 | 177 | 49.5606 | 4150 | 49.5636 | 6214 | 49.5606 | 10143 | 27.2803 | 13200 | 49.5606 | 15215 | 49.5636 | 157 | 49.5606 | 1598 | 49.5636 | 2620 | 49.5606 | 4670 | 49.5636 | 6102 | 49.5606 | 7615 | 49.5636 | 154 | 49.5606 | 5192 | 49.5636 | 7161 | 49.5606 | 12142 | 49.5636 | 16228 | 49.5606 | 20215
49.58031 | 161 | 49.57731 | 6169 | 49.58031 | 9124 | 49.57731 | 16197 | 49.58031 | 22174 | 49.57731 | 26245 | 49.58031 | 151 | 49.57731 | 4164 | 49.58031 | 6228 | 49.57731 | 10167 | 27.28866 | 13173 | 49.57731 | 15214 | 49.58031 | 144 | 49.57731 | 1598 | 49.58031 | 2671 | 49.57731 | 4671 | 49.58031 | 6120 | 49.57731 | 7598 | 49.58031 | 212 | 49.57731 | 5163 | 49.58031 | 7169 | 49.57731 | 12126 | 49.58031 | 16220 | 49.57731 | 20230
49.59702 | 151 | 49.59402 | 6167 | 49.59702 | 9128 | 49.59402 | 16192 | 49.59702 | 22133 | 49.59402 | 26225 | 49.59702 | 147 | 49.59402 | 4157 | 49.59702 | 6192 | 49.59402 | 10179 | 27.29701 | 13186 | 49.59402 | 15203 | 49.59702 | 139 | 49.59402 | 1580 | 49.59702 | 2645.5 | 49.59402 | 4667 | 49.59702 | 6128 | 49.59402 | 7605 | 49.59702 | 165 | 49.59402 | 5190 | 49.59702 | 7134 | 49.59402 | 12130 | 49.59702 | 16175 | 49.59402 | 20199
49.61373 | 148 | 49.61073 | 6173 | 49.61373 | 9126 | 49.61073 | 16196 | 49.61373 | 22185 | 49.61073 | 26262 | 49.61373 | 178 | 49.61073 | 4181 | 49.61373 | 6184 | 49.61073 | 10176 | 27.30537 | 13162 | 49.61073 | 15207 | 49.61373 | 146 | 49.61073 | 1615 | 49.61373 | 2656 | 49.61073 | 4643 | 49.61373 | 6120 | 49.61073 | 7609 | 49.61373 | 179 | 49.61073 | 5189 | 49.61373 | 7153 | 49.61073 | 12139 | 49.61373 | 16215 | 49.61073 | 20227
49.63044 | 155 | 49.62744 | 6162 | 49.63044 | 9130 | 49.62744 | 16189 | 49.63044 | 22147 | 49.62744 | 26251 | 49.63044 | 167 | 49.62744 | 4153 | 49.63044 | 6187 | 49.62744 | 10165 | 27.31372 | 13179 | 49.62744 | 15206 | 49.63044 | 163 | 49.62744 | 1598 | 49.63044 | 2632 | 49.62744 | 4668 | 49.63044 | 6113 | 49.62744 | 7617 | 49.63044 | 179 | 49.62744 | 5222 | 49.63044 | 7165 | 49.62744 | 12137 | 49.63044 | 16244 | 49.62744 | 20221
49.64716 | 143 | 49.64416 | 6179 | 49.64716 | 9116 | 49.64416 | 16192 | 49.64716 | 22203 | 49.64416 | 26252 | 49.64716 | 162 | 49.64416 | 4147 | 49.64716 | 6205 | 49.64416 | 10179 | 27.32208 | 13208 | 49.64416 | 15204 | 49.64716 | 151 | 49.64416 | 1601 | 49.64716 | 2656 | 49.64416 | 4671 | 49.64716 | 6103 | 49.64416 | 7657 | 49.64716 | 173 | 49.64416 | 5188 | 49.64716 | 7145 | 49.64416 | 12152 | 49.64716 | 16228 | 49.64416 | 20206
49.66387 | 158 | 49.66087 | 6195 | 49.66387 | 9126 | 49.66087 | 16158 | 49.66387 | 22171 | 49.66087 | 26254 | 49.66387 | 139 | 49.66087 | 4151 | 49.66387 | 6209 | 49.66087 | 10185 | 27.33043 | 13188 | 49.66087 | 15248 | 49.66387 | 158 | 49.66087 | 1582 | 49.66387 | 2666.5 | 49.66087 | 4669 | 49.66387 | 6114 | 49.66087 | 7623 | 49.66387 | 171 | 49.66087 | 5171 | 49.66387 | 7142 | 49.66087 | 12139 | 49.66387 | 16248 | 49.66087 | 20222
49.68058 | 156 | 49.67758 | 6183 | 49.68058 | 9123 | 49.67758 | 16157 | 49.68058 | 22179 | 49.67758 | 26245 | 49.68058 | 166 | 49.67758 | 4138 | 49.68058 | 6179 | 49.67758 | 10171 | 27.33879 | 13157 | 49.67758 | 15227 | 49.68058 | 144 | 49.67758 | 1585 | 49.68058 | 2654.5 | 49.67758 | 4678 | 49.68058 | 6129 | 49.67758 | 7624 | 49.68058 | 156 | 49.67758 | 5175 | 49.68058 | 7142 | 49.67758 | 12130 | 49.68058 | 16239 | 49.67758 | 20188
49.69729 | 141 | 49.69429 | 6175 | 49.69729 | 9140 | 49.69429 | 16174 | 49.69729 | 22184 | 49.69429 | 26254 | 49.69729 | 180 | 49.69429 | 4148 | 49.69729 | 6180 | 49.69429 | 10153 | 27.34714 | 13160 | 49.69429 | 15236 | 49.69729 | 156 | 49.69429 | 1588 | 49.69729 | 2653 | 49.69429 | 4653 | 49.69729 | 6145 | 49.69429 | 7637 | 49.69729 | 190 | 49.69429 | 5162 | 49.69729 | 7147 | 49.69429 | 12149 | 49.69729 | 16206 | 49.69429 | 20209
49.714 | 146 | 49.711 | 6199 | 49.714 | 9135 | 49.711 | 16175 | 49.714 | 22188 | 49.711 | 26245 | 49.714 | 164 | 49.711 | 4144 | 49.714 | 6188 | 49.711 | 10181 | 27.3555 | 13187 | 49.711 | 15236 | 49.714 | 137 | 49.711 | 1589 | 49.714 | 2647 | 49.711 | 4660 | 49.714 | 6124 | 49.711 | 7636 | 49.714 | 176 | 49.711 | 5178 | 49.714 | 7148 | 49.711 | 12153 | 49.714 | 16258 | 49.711 | 20232
49.73071 | 137 | 49.72771 | 6157 | 49.73071 | 9135 | 49.72771 | 16184 | 49.73071 | 22198 | 49.72771 | 26263 | 49.73071 | 190 | 49.72771 | 4158 | 49.73071 | 6204 | 49.72771 | 10151 | 27.36386 | 13170 | 49.72771 | 15249 | 49.73071 | 163 | 49.72771 | 1598 | 49.73071 | 2666.5 | 49.72771 | 4660 | 49.73071 | 6125 | 49.72771 | 7615 | 49.73071 | 162 | 49.72771 | 5161 | 49.73071 | 7165 | 49.72771 | 12141 | 49.73071 | 16214 | 49.72771 | 20210
49.74742 | 161 | 49.74442 | 6159 | 49.74742 | 9141 | 49.74442 | 16172 | 49.74742 | 22164 | 49.74442 | 26267 | 49.74742 | 173 | 49.74442 | 4153 | 49.74742 | 6207 | 49.74442 | 10185 | 27.37221 | 13177 | 49.74442 | 15265 | 49.74742 | 146 | 49.74442 | 1582 | 49.74742 | 2657.5 | 49.74442 | 4661 | 49.74742 | 6112 | 49.74442 | 7623 | 49.74742 | 172 | 49.74442 | 5169 | 49.74742 | 7164 | 49.74442 | 12150 | 49.74742 | 16224 | 49.74442 | 20223
49.76413 | 156 | 49.76113 | 6151 | 49.76413 | 9128 | 49.76113 | 16173 | 49.76413 | 22187 | 49.76113 | 26255 | 49.76413 | 184 | 49.76113 | 4162 | 49.76413 | 6196 | 49.76113 | 10174 | 27.38057 | 13185 | 49.76113 | 15225 | 49.76413 | 172 | 49.76113 | 1586 | 49.76413 | 2660.5 | 49.76113 | 4660 | 49.76413 | 6114 | 49.76113 | 7622 | 49.76413 | 196 | 49.76113 | 5184 | 49.76413 | 7161 | 49.76113 | 12155 | 49.76413 | 16208 | 49.76113 | 20197
49.78085 | 162 | 49.77785 | 6167 | 49.78085 | 9118 | 49.77785 | 16186 | 49.78085 | 22169 | 49.77785 | 26273 | 49.78085 | 172 | 49.77785 | 4146 | 49.78085 | 6195 | 49.77785 | 10196 | 27.38892 | 13179 | 49.77785 | 15253 | 49.78085 | 168 | 49.77785 | 1594 | 49.78085 | 2654.5 | 49.77785 | 4659 | 49.78085 | 6120 | 49.77785 | 7615 | 49.78085 | 180 | 49.77785 | 5192 | 49.78085 | 7167 | 49.77785 | 12152 | 49.78085 | 16235 | 49.77785 | 20244
49.79756 | 169 | 49.79456 | 6161 | 49.79756 | 9132 | 49.79456 | 16206 | 49.79756 | 22169 | 49.79456 | 26285 | 49.79756 | 164 | 49.79456 | 4162 | 49.79756 | 6200 | 49.79456 | 10155 | 27.39728 | 13155 | 49.79456 | 15243 | 49.79756 | 166 | 49.79456 | 1591 | 49.79756 | 2663.5 | 49.79456 | 4683 | 49.79756 | 6132 | 49.79456 | 7626 | 49.79756 | 168 | 49.79456 | 5185 | 49.79756 | 7162 | 49.79456 | 12140 | 49.79756 | 16218 | 49.79456 | 20276
49.81427 | 167 | 49.81127 | 6174 | 49.81427 | 9134 | 49.81127 | 16179 | 49.81427 | 22190 | 49.81127 | 26315 | 49.81427 | 179 | 49.81127 | 4160 | 49.81427 | 6175 | 49.81127 | 10161 | 27.40563 | 13179 | 49.81127 | 15265 | 49.81427 | 174 | 49.81127 | 1587 | 49.81427 | 2629 | 49.81127 | 4647 | 49.81427 | 6129 | 49.81127 | 7621 | 49.81427 | 179 | 49.81127 | 5185 | 49.81427 | 7147 | 49.81127 | 12134 | 49.81427 | 16242 | 49.81127 | 20248
49.83098 | 142 | 49.82798 | 6176 | 49.83098 | 9116 | 49.82798 | 16172 | 49.83098 | 22183 | 49.82798 | 26325 | 49.83098 | 186 | 49.82798 | 4169 | 49.83098 | 6232 | 49.82798 | 10157 | 27.41399 | 13192 | 49.82798 | 15247 | 49.83098 | 173 | 49.82798 | 1571 | 49.83098 | 2674 | 49.82798 | 4672 | 49.83098 | 6130 | 49.82798 | 7631 | 49.83098 | 186 | 49.82798 | 5185 | 49.83098 | 7182 | 49.82798 | 12163 | 49.83098 | 16247 | 49.82798 | 20256
49.84769 | 152 | 49.84469 | 6144 | 49.84769 | 9145 | 49.84469 | 16183 | 49.84769 | 22198 | 49.84469 | 26288 | 49.84769 | 188 | 49.84469 | 4154 | 49.84769 | 6217 | 49.84469 | 10150 | 27.42235 | 13188 | 49.84469 | 15259 | 49.84769 | 147 | 49.84469 | 1581 | 49.84769 | 2668 | 49.84469 | 4657 | 49.84769 | 6130 | 49.84469 | 7644 | 49.84769 | 201 | 49.84469 | 5181 | 49.84769 | 7152 | 49.84469 | 12142 | 49.84769 | 16237 | 49.84469 | 20283
49.8644 | 166 | 49.8614 | 6162 | 49.8644 | 9129 | 49.8614 | 16192 | 49.8644 | 22210 | 49.8614 | 26335 | 49.8644 | 210 | 49.8614 | 4142 | 49.8644 | 6199 | 49.8614 | 10174 | 27.4307 | 13187 | 49.8614 | 15303 | 49.8644 | 165 | 49.8614 | 1587 | 49.8644 | 2671 | 49.8614 | 4675 | 49.8644 | 6144 | 49.8614 | 7649 | 49.8644 | 203 | 49.8614 | 5176 | 49.8644 | 7168 | 49.8614 | 12137 | 49.8644 | 16250 | 49.8614 | 20293
49.88111 | 166 | 49.87811 | 6139 | 49.88111 | 9135 | 49.87811 | 16192 | 49.88111 | 22178 | 49.87811 | 26412 | 49.88111 | 178 | 49.87811 | 4143 | 49.88111 | 6238 | 49.87811 | 10176 | 27.43906 | 13177 | 49.87811 | 15360 | 49.88111 | 168 | 49.87811 | 1582 | 49.88111 | 2644 | 49.87811 | 4667 | 49.88111 | 6139 | 49.87811 | 7655 | 49.88111 | 189 | 49.87811 | 5161 | 49.88111 | 7155 | 49.87811 | 12123 | 49.88111 | 16257 | 49.87811 | 20329
49.89782 | 162 | 49.89482 | 6182 | 49.89782 | 9139 | 49.89482 | 16184 | 49.89782 | 22187 | 49.89482 | 26430 | 49.89782 | 193 | 49.89482 | 4162 | 49.89782 | 6214 | 49.89482 | 10200 | 27.44741 | 13168 | 49.89482 | 15379 | 49.89782 | 155 | 49.89482 | 1584 | 49.89782 | 2650 | 49.89482 | 4690 | 49.89782 | 6132 | 49.89482 | 7639 | 49.89782 | 188 | 49.89482 | 5181 | 49.89782 | 7180 | 49.89482 | 12167 | 49.89782 | 16282 | 49.89482 | 20373
49.91454 | 156 | 49.91154 | 6151 | 49.91454 | 9153 | 49.91154 | 16201 | 49.91454 | 22176 | 49.91154 | 26422 | 49.91454 | 197 | 49.91154 | 4163 | 49.91454 | 6214 | 49.91154 | 10175 | 27.45577 | 13150 | 49.91154 | 15393 | 49.91454 | 185 | 49.91154 | 1566 | 49.91454 | 2686 | 49.91154 | 4660 | 49.91454 | 6120 | 49.91154 | 7686 | 49.91454 | 185 | 49.91154 | 5199 | 49.91454 | 7163 | 49.91154 | 12126 | 49.91454 | 16259 | 49.91154 | 20376
49.93125 | 175 | 49.92825 | 6194 | 49.93125 | 9135 | 49.92825 | 16186 | 49.93125 | 22215 | 49.92825 | 26400 | 49.93125 | 216 | 49.92825 | 4161 | 49.93125 | 6201 | 49.92825 | 10196 | 27.46412 | 13187 | 49.92825 | 15362 | 49.93125 | 204 | 49.92825 | 1597 | 49.93125 | 2678.5 | 49.92825 | 4664 | 49.93125 | 6120 | 49.92825 | 7652 | 49.93125 | 240 | 49.92825 | 5193 | 49.93125 | 7163 | 49.92825 | 12132 | 49.93125 | 16256 | 49.92825 | 20372
49.94796 | 165 | 49.94496 | 6176 | 49.94796 | 9128 | 49.94496 | 16189 | 49.94796 | 22220 | 49.94496 | 26382 | 49.94796 | 243 | 49.94496 | 4171 | 49.94796 | 6192 | 49.94496 | 10188 | 27.47248 | 13165 | 49.94496 | 15384 | 49.94796 | 157 | 49.94496 | 1585 | 49.94796 | 2687.5 | 49.94496 | 4683 | 49.94796 | 6119 | 49.94496 | 7670 | 49.94796 | 179 | 49.94496 | 5185 | 49.94796 | 7171 | 49.94496 | 12144 | 49.94796 | 16301 | 49.94496 | 20384
49.96467 | 171 | 49.96167 | 6171 | 49.96467 | 9143 | 49.96167 | 16188 | 49.96467 | 22228 | 49.96167 | 26373 | 49.96467 | 238 | 49.96167 | 4144 | 49.96467 | 6194 | 49.96167 | 10193 | 27.48083 | 13167 | 49.96167 | 15387 | 49.96467 | 161 | 49.96167 | 1595 | 49.96467 | 2654.5 | 49.96167 | 4660 | 49.96467 | 6115 | 49.96167 | 7651 | 49.96467 | 237 | 49.96167 | 5172 | 49.96467 | 7200 | 49.96167 | 12159 | 49.96467 | 16297 | 49.96167 | 20309
49.98138 | 165 | 49.97838 | 6168 | 49.98138 | 9153 | 49.97838 | 16191 | 49.98138 | 22196 | 49.97838 | 26358 | 49.98138 | 246 | 49.97838 | 4146 | 49.98138 | 6187 | 49.97838 | 10192 | 27.48919 | 13168 | 49.97838 | 15288 | 49.98138 | 157 | 49.97838 | 1584 | 49.98138 | 2633.5 | 49.97838 | 4650 | 49.98138 | 6154 | 49.97838 | 7662 | 49.98138 | 218 | 49.97838 | 5203 | 49.98138 | 7178 | 49.97838 | 12154 | 49.98138 | 16303 | 49.97838 | 20325
49.99809 | 189 | 49.99509 | 6154 | 49.99809 | 9144 | 49.99509 | 16190 | 49.99809 | 22232 | 49.99509 | 26376 | 49.99809 | 284 | 49.99509 | 4148 | 49.99809 | 6205 | 49.99509 | 10152 | 27.49755 | 13167 | 49.99509 | 15284 | 49.99809 | 178 | 49.99509 | 1586 | 49.99809 | 2677 | 49.99509 | 4686 | 49.99809 | 6133 | 49.99509 | 7651 | 49.99809 | 220 | 49.99509 | 5170 | 49.99809 | 7166 | 49.99509 | 12151 | 49.99809 | 16322 | 49.99509 | 20340
50.0148 | 162 |  |  | 50.0148 | 9151 |  |  | 50.0148 | 22225 |  |  | 50.0148 | 290 |  |  | 50.0148 | 6222 |  |  | 27.5059 | 13177 |  |  | 50.0148 | 163 |  |  | 50.0148 | 2671 |  |  | 50.0148 | 6145 |  |  | 50.0148 | 275 |  |  | 50.0148 | 7183 |  |  | 50.0148 | 16360
50.03151 | 175 |  |  | 50.03151 | 9143 |  |  | 50.03151 | 22199 |  |  | 50.03151 | 307 |  |  | 50.03151 | 6210 |  |  | 27.51426 | 13171 |  |  | 50.03151 | 163 |  |  | 50.03151 | 2657.5 |  |  | 50.03151 | 6130 |  |  | 50.03151 | 263 |  |  | 50.03151 | 7199 |  |  | 50.03151 | 16326
50.04823 | 178 |  |  | 50.04823 | 9161 |  |  | 50.04823 | 22203 |  |  | 50.04823 | 294 |  |  | 50.04823 | 6250 |  |  | 27.52261 | 13164 |  |  | 50.04823 | 169 |  |  | 50.04823 | 2695 |  |  | 50.04823 | 6140 |  |  | 50.04823 | 290 |  |  | 50.04823 | 7193 |  |  | 50.04823 | 16384
50.06494 | 163 |  |  | 50.06494 | 9200 |  |  | 50.06494 | 22190 |  |  | 50.06494 | 311 |  |  | 50.06494 | 6258 |  |  | 27.53097 | 13160 |  |  | 50.06494 | 166 |  |  | 50.06494 | 2678.5 |  |  | 50.06494 | 6131 |  |  | 50.06494 | 305 |  |  | 50.06494 | 7196 |  |  | 50.06494 | 16396
50.08165 | 198 |  |  | 50.08165 | 9182 |  |  | 50.08165 | 22229 |  |  | 50.08165 | 349 |  |  | 50.08165 | 6264 |  |  | 27.53932 | 13184 |  |  | 50.08165 | 155 |  |  | 50.08165 | 2650 |  |  | 50.08165 | 6119 |  |  | 50.08165 | 328 |  |  | 50.08165 | 7201 |  |  | 50.08165 | 16402
50.09836 | 194 |  |  | 50.09836 | 9212 |  |  | 50.09836 | 22233 |  |  | 50.09836 | 286 |  |  | 50.09836 | 6247 |  |  | 27.54768 | 13177 |  |  | 50.09836 | 179 |  |  | 50.09836 | 2641 |  |  | 50.09836 | 6136 |  |  | 50.09836 | 360 |  |  | 50.09836 | 7216 |  |  | 50.09836 | 16409
50.11507 | 221 |  |  | 50.11507 | 9237 |  |  | 50.11507 | 22258 |  |  | 50.11507 | 280 |  |  | 50.11507 | 6290 |  |  | 27.55604 | 13168 |  |  | 50.11507 | 151 |  |  | 50.11507 | 2663.5 |  |  | 50.11507 | 6136 |  |  | 50.11507 | 418 |  |  | 50.11507 | 7241 |  |  | 50.11507 | 16409
50.13178 | 267 |  |  | 50.13178 | 9262 |  |  | 50.13178 | 22288 |  |  | 50.13178 | 263 |  |  | 50.13178 | 6324 |  |  | 27.56439 | 13175 |  |  | 50.13178 | 169 |  |  | 50.13178 | 2648.5 |  |  | 50.13178 | 6142 |  |  | 50.13178 | 368 |  |  | 50.13178 | 7279 |  |  | 50.13178 | 16465
50.14849 | 282 |  |  | 50.14849 | 9226 |  |  | 50.14849 | 22286 |  |  | 50.14849 | 284 |  |  | 50.14849 | 6391 |  |  | 27.57275 | 13172 |  |  | 50.14849 | 173 |  |  | 50.14849 | 2644 |  |  | 50.14849 | 6113 |  |  | 50.14849 | 451 |  |  | 50.14849 | 7293 |  |  | 50.14849 | 16493
50.1652 | 345 |  |  | 50.1652 | 9267 |  |  | 50.1652 | 22279 |  |  | 50.1652 | 261 |  |  | 50.1652 | 6419 |  |  | 27.5811 | 13160 |  |  | 50.1652 | 173 |  |  | 50.1652 | 2662 |  |  | 50.1652 | 6136 |  |  | 50.1652 | 439 |  |  | 50.1652 | 7398 |  |  | 50.1652 | 16505
50.18192 | 301 |  |  | 50.18192 | 9227 |  |  | 50.18192 | 22283 |  |  | 50.18192 | 256 |  |  | 50.18192 | 6481 |  |  | 27.58946 | 13190 |  |  | 50.18192 | 163 |  |  | 50.18192 | 2663.5 |  |  | 50.18192 | 6133 |  |  | 50.18192 | 428 |  |  | 50.18192 | 7489 |  |  | 50.18192 | 16519
50.19863 | 274 |  |  | 50.19863 | 9201 |  |  | 50.19863 | 22296 |  |  | 50.19863 | 271 |  |  | 50.19863 | 6478 |  |  | 27.59781 | 13143 |  |  | 50.19863 | 157 |  |  | 50.19863 | 2657.5 |  |  | 50.19863 | 6130 |  |  | 50.19863 | 428 |  |  | 50.19863 | 7544 |  |  | 50.19863 | 16534
50.21534 | 272 |  |  | 50.21534 | 9226 |  |  | 50.21534 | 22251 |  |  | 50.21534 | 238 |  |  | 50.21534 | 6428 |  |  | 27.60617 | 13167 |  |  | 50.21534 | 180 |  |  | 50.21534 | 2666.5 |  |  | 50.21534 | 6124 |  |  | 50.21534 | 399 |  |  | 50.21534 | 7558 |  |  | 50.21534 | 16550
50.23205 | 210 |  |  | 50.23205 | 9190 |  |  | 50.23205 | 22280 |  |  | 50.23205 | 199 |  |  | 50.23205 | 6360 |  |  | 27.61452 | 13168 |  |  | 50.23205 | 169 |  |  | 50.23205 | 2672.5 |  |  | 50.23205 | 6162 |  |  | 50.23205 | 421 |  |  | 50.23205 | 7480 |  |  | 50.23205 | 16559
50.24876 | 193 |  |  | 50.24876 | 9231 |  |  | 50.24876 | 22305 |  |  | 50.24876 | 228 |  |  | 50.24876 | 6384 |  |  | 27.62288 | 13169 |  |  | 50.24876 | 166 |  |  | 50.24876 | 2650 |  |  | 50.24876 | 6145 |  |  | 50.24876 | 409 |  |  | 50.24876 | 7444 |  |  | 50.24876 | 16517
50.26547 | 233 |  |  | 50.26547 | 9237 |  |  | 50.26547 | 22288 |  |  | 50.26547 | 220 |  |  | 50.26547 | 6357 |  |  | 27.63124 | 13167 |  |  | 50.26547 | 171 |  |  | 50.26547 | 2654.5 |  |  | 50.26547 | 6155 |  |  | 50.26547 | 375 |  |  | 50.26547 | 7376 |  |  | 50.26547 | 16470
50.28218 | 233 |  |  | 50.28218 | 9204 |  |  | 50.28218 | 22275 |  |  | 50.28218 | 236 |  |  | 50.28218 | 6316 |  |  | 27.63959 | 13167 |  |  | 50.28218 | 152 |  |  | 50.28218 | 2666.5 |  |  | 50.28218 | 6157 |  |  | 50.28218 | 379 |  |  | 50.28218 | 7391 |  |  | 50.28218 | 16488
50.29889 | 233 |  |  | 50.29889 | 9201 |  |  | 50.29889 | 22264 |  |  | 50.29889 | 192 |  |  | 50.29889 | 6344 |  |  | 27.64795 | 13176 |  |  | 50.29889 | 153 |  |  | 50.29889 | 2662 |  |  | 50.29889 | 6135 |  |  | 50.29889 | 382 |  |  | 50.29889 | 7336 |  |  | 50.29889 | 16391
50.31561 | 239 |  |  | 50.31561 | 9171 |  |  | 50.31561 | 22243 |  |  | 50.31561 | 173 |  |  | 50.31561 | 6358 |  |  | 27.6563 | 13162 |  |  | 50.31561 | 152 |  |  | 50.31561 | 2668 |  |  | 50.31561 | 6147 |  |  | 50.31561 | 302 |  |  | 50.31561 | 7395 |  |  | 50.31561 | 16466
50.33232 | 221 |  |  | 50.33232 | 9153 |  |  | 50.33232 | 22296 |  |  | 50.33232 | 183 |  |  | 50.33232 | 6343 |  |  | 27.66466 | 13167 |  |  | 50.33232 | 156 |  |  | 50.33232 | 2650 |  |  | 50.33232 | 6153 |  |  | 50.33232 | 304 |  |  | 50.33232 | 7370 |  |  | 50.33232 | 16466
50.34903 | 194 |  |  | 50.34903 | 9172 |  |  | 50.34903 | 22289 |  |  | 50.34903 | 180 |  |  | 50.34903 | 6339 |  |  | 27.67301 | 13168 |  |  | 50.34903 | 152 |  |  | 50.34903 | 2684.5 |  |  | 50.34903 | 6139 |  |  | 50.34903 | 285 |  |  | 50.34903 | 7365 |  |  | 50.34903 | 16449
50.36574 | 195 |  |  | 50.36574 | 9122 |  |  | 50.36574 | 22258 |  |  | 50.36574 | 172 |  |  | 50.36574 | 6308 |  |  | 27.68137 | 13153 |  |  | 50.36574 | 150 |  |  | 50.36574 | 2633.5 |  |  | 50.36574 | 6141 |  |  | 50.36574 | 281 |  |  | 50.36574 | 7354 |  |  | 50.36574 | 16402
50.38245 | 162 |  |  | 50.38245 | 9137 |  |  | 50.38245 | 22283 |  |  | 50.38245 | 172 |  |  | 50.38245 | 6267 |  |  | 27.68973 | 13183 |  |  | 50.38245 | 162 |  |  | 50.38245 | 2650 |  |  | 50.38245 | 6185 |  |  | 50.38245 | 280 |  |  | 50.38245 | 7331 |  |  | 50.38245 | 16425
50.39916 | 180 |  |  | 50.39916 | 9130 |  |  | 50.39916 | 22269 |  |  | 50.39916 | 172 |  |  | 50.39916 | 6260 |  |  | 27.69808 | 13176 |  |  | 50.39916 | 141 |  |  | 50.39916 | 2671 |  |  | 50.39916 | 6160 |  |  | 50.39916 | 242 |  |  | 50.39916 | 7279 |  |  | 50.39916 | 16335
50.41587 | 163 |  |  | 50.41587 | 9148 |  |  | 50.41587 | 22246 |  |  | 50.41587 | 187 |  |  | 50.41587 | 6228 |  |  | 27.70644 | 13177 |  |  | 50.41587 | 177 |  |  | 50.41587 | 2672.5 |  |  | 50.41587 | 6161 |  |  | 50.41587 | 233 |  |  | 50.41587 | 7244 |  |  | 50.41587 | 16354
50.43258 | 173 |  |  | 50.43258 | 9173 |  |  | 50.43258 | 22229 |  |  | 50.43258 | 178 |  |  | 50.43258 | 6248 |  |  | 27.71479 | 13164 |  |  | 50.43258 | 141 |  |  | 50.43258 | 2626 |  |  | 50.43258 | 6162 |  |  | 50.43258 | 230 |  |  | 50.43258 | 7210 |  |  | 50.43258 | 16363
50.4493 | 147 |  |  | 50.4493 | 9137 |  |  | 50.4493 | 22260 |  |  | 50.4493 | 161 |  |  | 50.4493 | 6219 |  |  | 27.72315 | 13165 |  |  | 50.4493 | 137 |  |  | 50.4493 | 2695 |  |  | 50.4493 | 6160 |  |  | 50.4493 | 207 |  |  | 50.4493 | 7205 |  |  | 50.4493 | 16349
50.46601 | 146 |  |  | 50.46601 | 9157 |  |  | 50.46601 | 22252 |  |  | 50.46601 | 167 |  |  | 50.46601 | 6218 |  |  | 27.7315 | 13184 |  |  | 50.46601 | 131 |  |  | 50.46601 | 2657.5 |  |  | 50.46601 | 6163 |  |  | 50.46601 | 208 |  |  | 50.46601 | 7193 |  |  | 50.46601 | 16290
50.48272 | 175 |  |  | 50.48272 | 9153 |  |  | 50.48272 | 22257 |  |  | 50.48272 | 180 |  |  | 50.48272 | 6196 |  |  | 27.73986 | 13162 |  |  | 50.48272 | 173 |  |  | 50.48272 | 2639.5 |  |  | 50.48272 | 6154 |  |  | 50.48272 | 190 |  |  | 50.48272 | 7167 |  |  | 50.48272 | 16356
50.49943 | 157 |  |  | 50.49943 | 9140 |  |  | 50.49943 | 22233 |  |  | 50.49943 | 168 |  |  | 50.49943 | 6204 |  |  | 27.74822 | 13187 |  |  | 50.49943 | 165 |  |  | 50.49943 | 2645.5 |  |  | 50.49943 | 6168 |  |  | 50.49943 | 220 |  |  | 50.49943 | 7178 |  |  | 50.49943 | 16324
50.51614 | 176 |  |  | 50.51614 | 9105 |  |  | 50.51614 | 22246 |  |  | 50.51614 | 183 |  |  | 50.51614 | 6238 |  |  | 27.75657 | 13193 |  |  | 50.51614 | 135 |  |  | 50.51614 | 2650 |  |  | 50.51614 | 6186 |  |  | 50.51614 | 179 |  |  | 50.51614 | 7196 |  |  | 50.51614 | 16328
50.53285 | 171 |  |  | 50.53285 | 9124 |  |  | 50.53285 | 22251 |  |  | 50.53285 | 166 |  |  | 50.53285 | 6209 |  |  | 27.76493 | 13170 |  |  | 50.53285 | 152 |  |  | 50.53285 | 2641 |  |  | 50.53285 | 6145 |  |  | 50.53285 | 200 |  |  | 50.53285 | 7188 |  |  | 50.53285 | 16313
50.54956 | 180 |  |  | 50.54956 | 9145 |  |  | 50.54956 | 22211 |  |  | 50.54956 | 167 |  |  | 50.54956 | 6201 |  |  | 27.77328 | 13169 |  |  | 50.54956 | 158 |  |  | 50.54956 | 2678.5 |  |  | 50.54956 | 6163 |  |  | 50.54956 | 184 |  |  | 50.54956 | 7157 |  |  | 50.54956 | 16329
50.56627 | 158 |  |  | 50.56627 | 9132 |  |  | 50.56627 | 22222 |  |  | 50.56627 | 143 |  |  | 50.56627 | 6200 |  |  | 27.78164 | 13167 |  |  | 50.56627 | 143 |  |  | 50.56627 | 2660.5 |  |  | 50.56627 | 6154 |  |  | 50.56627 | 195 |  |  | 50.56627 | 7163 |  |  | 50.56627 | 16325
50.58299 | 187 |  |  | 50.58299 | 9120 |  |  | 50.58299 | 22241 |  |  | 50.58299 | 174 |  |  | 50.58299 | 6203 |  |  | 27.78999 | 13165 |  |  | 50.58299 | 136 |  |  | 50.58299 | 2647 |  |  | 50.58299 | 6171 |  |  | 50.58299 | 190 |  |  | 50.58299 | 7151 |  |  | 50.58299 | 16299
50.5997 | 173 |  |  | 50.5997 | 9129 |  |  | 50.5997 | 22221 |  |  | 50.5997 | 155 |  |  | 50.5997 | 6212 |  |  | 27.79835 | 13162 |  |  | 50.5997 | 174 |  |  | 50.5997 | 2656 |  |  | 50.5997 | 6146 |  |  | 50.5997 | 165 |  |  | 50.5997 | 7169 |  |  | 50.5997 | 16332
50.61641 | 132 |  |  | 50.61641 | 9119 |  |  | 50.61641 | 22210 |  |  | 50.61641 | 168 |  |  | 50.61641 | 6216 |  |  | 27.8067 | 13149 |  |  | 50.61641 | 160 |  |  | 50.61641 | 2648.5 |  |  | 50.61641 | 6166 |  |  | 50.61641 | 185 |  |  | 50.61641 | 7177 |  |  | 50.61641 | 16276
50.63312 | 156 |  |  | 50.63312 | 9110 |  |  | 50.63312 | 22227 |  |  | 50.63312 | 174 |  |  | 50.63312 | 6201 |  |  | 27.81506 | 13175 |  |  | 50.63312 | 158 |  |  | 50.63312 | 2623 |  |  | 50.63312 | 6157 |  |  | 50.63312 | 166 |  |  | 50.63312 | 7166 |  |  | 50.63312 | 16271
50.64983 | 166 |  |  | 50.64983 | 9140 |  |  | 50.64983 | 22194 |  |  | 50.64983 | 144 |  |  | 50.64983 | 6211 |  |  | 27.82342 | 13147 |  |  | 50.64983 | 151 |  |  | 50.64983 | 2666.5 |  |  | 50.64983 | 6140 |  |  | 50.64983 | 180 |  |  | 50.64983 | 7156 |  |  | 50.64983 | 16262
50.66654 | 151 |  |  | 50.66654 | 9122 |  |  | 50.66654 | 22190 |  |  | 50.66654 | 163 |  |  | 50.66654 | 6188 |  |  | 27.83177 | 13196 |  |  | 50.66654 | 162 |  |  | 50.66654 | 2638 |  |  | 50.66654 | 6154 |  |  | 50.66654 | 201 |  |  | 50.66654 | 7176 |  |  | 50.66654 | 16256
50.68325 | 132 |  |  | 50.68325 | 9158 |  |  | 50.68325 | 22197 |  |  | 50.68325 | 160 |  |  | 50.68325 | 6217 |  |  | 27.84013 | 13154 |  |  | 50.68325 | 160 |  |  | 50.68325 | 2666.5 |  |  | 50.68325 | 6172 |  |  | 50.68325 | 193 |  |  | 50.68325 | 7169 |  |  | 50.68325 | 16275
50.69997 | 152 |  |  | 50.69997 | 9125 |  |  | 50.69997 | 22214 |  |  | 50.69997 | 154 |  |  | 50.69997 | 6203 |  |  | 27.84848 | 13177 |  |  | 50.69997 | 157 |  |  | 50.69997 | 2656 |  |  | 50.69997 | 6152 |  |  | 50.69997 | 163 |  |  | 50.69997 | 7158 |  |  | 50.69997 | 16265
50.71668 | 154 |  |  | 50.71668 | 9147 |  |  | 50.71668 | 22207 |  |  | 50.71668 | 139 |  |  | 50.71668 | 6214 |  |  | 27.85684 | 13162 |  |  | 50.71668 | 152 |  |  | 50.71668 | 2639.5 |  |  | 50.71668 | 6142 |  |  | 50.71668 | 155 |  |  | 50.71668 | 7171 |  |  | 50.71668 | 16293
50.73339 | 143 |  |  | 50.73339 | 9147 |  |  | 50.73339 | 22206 |  |  | 50.73339 | 164 |  |  | 50.73339 | 6212 |  |  | 27.86519 | 13172 |  |  | 50.73339 | 158 |  |  | 50.73339 | 2666.5 |  |  | 50.73339 | 6166 |  |  | 50.73339 | 184 |  |  | 50.73339 | 7167 |  |  | 50.73339 | 16253
50.7501 | 152 |  |  | 50.7501 | 9144 |  |  | 50.7501 | 22206 |  |  | 50.7501 | 178 |  |  | 50.7501 | 6198 |  |  | 27.87355 | 13164 |  |  | 50.7501 | 140 |  |  | 50.7501 | 2632 |  |  | 50.7501 | 6128 |  |  | 50.7501 | 177 |  |  | 50.7501 | 7161 |  |  | 50.7501 | 16264
50.76681 | 167 |  |  | 50.76681 | 9131 |  |  | 50.76681 | 22214 |  |  | 50.76681 | 130 |  |  | 50.76681 | 6179 |  |  | 27.88191 | 13179 |  |  | 50.76681 | 163 |  |  | 50.76681 | 2654.5 |  |  | 50.76681 | 6125 |  |  | 50.76681 | 164 |  |  | 50.76681 | 7160 |  |  | 50.76681 | 16249
50.78352 | 168 |  |  | 50.78352 | 9136 |  |  | 50.78352 | 22198 |  |  | 50.78352 | 164 |  |  | 50.78352 | 6228 |  |  | 27.89026 | 13168 |  |  | 50.78352 | 150 |  |  | 50.78352 | 2603.5 |  |  | 50.78352 | 6144 |  |  | 50.78352 | 188 |  |  | 50.78352 | 7165 |  |  | 50.78352 | 16260
50.80023 | 175 |  |  | 50.80023 | 9137 |  |  | 50.80023 | 22192 |  |  | 50.80023 | 150 |  |  | 50.80023 | 6210 |  |  | 27.89862 | 13191 |  |  | 50.80023 | 152 |  |  | 50.80023 | 2678.5 |  |  | 50.80023 | 6133 |  |  | 50.80023 | 185 |  |  | 50.80023 | 7177 |  |  | 50.80023 | 16259
50.81694 | 154 |  |  | 50.81694 | 9139 |  |  | 50.81694 | 22206 |  |  | 50.81694 | 184 |  |  | 50.81694 | 6216 |  |  | 27.90697 | 13175 |  |  | 50.81694 | 173 |  |  | 50.81694 | 2653 |  |  | 50.81694 | 6136 |  |  | 50.81694 | 153 |  |  | 50.81694 | 7172 |  |  | 50.81694 | 16257
50.83366 | 178 |  |  | 50.83366 | 9136 |  |  | 50.83366 | 22196 |  |  | 50.83366 | 209 |  |  | 50.83366 | 6187 |  |  | 27.91533 | 13162 |  |  | 50.83366 | 182 |  |  | 50.83366 | 2645.5 |  |  | 50.83366 | 6130 |  |  | 50.83366 | 179 |  |  | 50.83366 | 7124 |  |  | 50.83366 | 16267
50.85037 | 148 |  |  | 50.85037 | 9126 |  |  | 50.85037 | 22171 |  |  | 50.85037 | 189 |  |  | 50.85037 | 6162 |  |  | 27.92368 | 13164 |  |  | 50.85037 | 154 |  |  | 50.85037 | 2641 |  |  | 50.85037 | 6142 |  |  | 50.85037 | 204 |  |  | 50.85037 | 7169 |  |  | 50.85037 | 16294
50.86708 | 167 |  |  | 50.86708 | 9133 |  |  | 50.86708 | 22201 |  |  | 50.86708 | 164 |  |  | 50.86708 | 6194 |  |  | 27.93204 | 13177 |  |  | 50.86708 | 150 |  |  | 50.86708 | 2654.5 |  |  | 50.86708 | 6141 |  |  | 50.86708 | 173 |  |  | 50.86708 | 7161 |  |  | 50.86708 | 16215
50.88379 | 123 |  |  | 50.88379 | 9137 |  |  | 50.88379 | 22209 |  |  | 50.88379 | 168 |  |  | 50.88379 | 6178 |  |  | 27.94039 | 13173 |  |  | 50.88379 | 180 |  |  | 50.88379 | 2644 |  |  | 50.88379 | 6133 |  |  | 50.88379 | 171 |  |  | 50.88379 | 7132 |  |  | 50.88379 | 16247
50.9005 | 152 |  |  | 50.9005 | 9142 |  |  | 50.9005 | 22189 |  |  | 50.9005 | 174 |  |  | 50.9005 | 6193 |  |  | 27.94875 | 13167 |  |  | 50.9005 | 140 |  |  | 50.9005 | 2641 |  |  | 50.9005 | 6135 |  |  | 50.9005 | 177 |  |  | 50.9005 | 7177 |  |  | 50.9005 | 16229
50.91721 | 163 |  |  | 50.91721 | 9130 |  |  | 50.91721 | 22187 |  |  | 50.91721 | 172 |  |  | 50.91721 | 6186 |  |  | 27.95711 | 13169 |  |  | 50.91721 | 156 |  |  | 50.91721 | 2620 |  |  | 50.91721 | 6124 |  |  | 50.91721 | 180 |  |  | 50.91721 | 7177 |  |  | 50.91721 | 16241
50.93392 | 150 |  |  | 50.93392 | 9111 |  |  | 50.93392 | 22167 |  |  | 50.93392 | 172 |  |  | 50.93392 | 6205 |  |  | 27.96546 | 13180 |  |  | 50.93392 | 161 |  |  | 50.93392 | 2657.5 |  |  | 50.93392 | 6132 |  |  | 50.93392 | 190 |  |  | 50.93392 | 7151 |  |  | 50.93392 | 16248
50.95063 | 174 |  |  | 50.95063 | 9137 |  |  | 50.95063 | 22174 |  |  | 50.95063 | 190 |  |  | 50.95063 | 6188 |  |  | 27.97382 | 13190 |  |  | 50.95063 | 147 |  |  | 50.95063 | 2677 |  |  | 50.95063 | 6128 |  |  | 50.95063 | 169 |  |  | 50.95063 | 7183 |  |  | 50.95063 | 16206
50.96735 | 176 |  |  | 50.96735 | 9126 |  |  | 50.96735 | 22171 |  |  | 50.96735 | 161 |  |  | 50.96735 | 6219 |  |  | 27.98217 | 13182 |  |  | 50.96735 | 173 |  |  | 50.96735 | 2668 |  |  | 50.96735 | 6122 |  |  | 50.96735 | 180 |  |  | 50.96735 | 7172 |  |  | 50.96735 | 16209
50.98406 | 167 |  |  | 50.98406 | 9124 |  |  | 50.98406 | 22175 |  |  | 50.98406 | 156 |  |  | 50.98406 | 6225 |  |  | 27.99053 | 13178 |  |  | 50.98406 | 154 |  |  | 50.98406 | 2636.5 |  |  | 50.98406 | 6141 |  |  | 50.98406 | 175 |  |  | 50.98406 | 7165 |  |  | 50.98406 | 16243
51.00077 | 164 |  |  | 51.00077 | 9137 |  |  | 51.00077 | 22189 |  |  | 51.00077 | 169 |  |  | 51.00077 | 6210 |  |  | 27.99888 | 13154 |  |  | 51.00077 | 153 |  |  | 51.00077 | 2656 |  |  | 51.00077 | 6120 |  |  | 51.00077 | 180 |  |  | 51.00077 | 7153 |  |  | 51.00077 | 16253
51.01748 | 130 |  |  | 51.01748 | 9129 |  |  | 51.01748 | 22166 |  |  | 51.01748 | 183 |  |  | 51.01748 | 6194 |  |  | 28.00724 | 13202 |  |  | 51.01748 | 171 |  |  | 51.01748 | 2663.5 |  |  | 51.01748 | 6119 |  |  | 51.01748 | 156 |  |  | 51.01748 | 7174 |  |  | 51.01748 | 16224
51.03419 | 178 |  |  | 51.03419 | 9146 |  |  | 51.03419 | 22196 |  |  | 51.03419 | 200 |  |  | 51.03419 | 6172 |  |  | 28.0156 | 13193 |  |  | 51.03419 | 165 |  |  | 51.03419 | 2648.5 |  |  | 51.03419 | 6142 |  |  | 51.03419 | 173 |  |  | 51.03419 | 7169 |  |  | 51.03419 | 16259
51.0509 | 175 |  |  | 51.0509 | 9143 |  |  | 51.0509 | 22166 |  |  | 51.0509 | 188 |  |  | 51.0509 | 6189 |  |  | 28.02395 | 13164 |  |  | 51.0509 | 188 |  |  | 51.0509 | 2650 |  |  | 51.0509 | 6123 |  |  | 51.0509 | 183 |  |  | 51.0509 | 7161 |  |  | 51.0509 | 16236
51.06761 | 178 |  |  | 51.06761 | 9141 |  |  | 51.06761 | 22203 |  |  | 51.06761 | 197 |  |  | 51.06761 | 6210 |  |  | 28.03231 | 13206 |  |  | 51.06761 | 166 |  |  | 51.06761 | 2645.5 |  |  | 51.06761 | 6128 |  |  | 51.06761 | 187 |  |  | 51.06761 | 7176 |  |  | 51.06761 | 16221
51.08432 | 175 |  |  | 51.08432 | 9157 |  |  | 51.08432 | 22185 |  |  | 51.08432 | 190 |  |  | 51.08432 | 6242 |  |  | 28.04066 | 13186 |  |  | 51.08432 | 164 |  |  | 51.08432 | 2632 |  |  | 51.08432 | 6132 |  |  | 51.08432 | 182 |  |  | 51.08432 | 7157 |  |  | 51.08432 | 16243
51.10104 | 168 |  |  | 51.10104 | 9134 |  |  | 51.10104 | 22168 |  |  | 51.10104 | 206 |  |  | 51.10104 | 6235 |  |  | 28.04902 | 13202 |  |  | 51.10104 | 169 |  |  | 51.10104 | 2677 |  |  | 51.10104 | 6146 |  |  | 51.10104 | 158 |  |  | 51.10104 | 7171 |  |  | 51.10104 | 16232
51.11775 | 156 |  |  | 51.11775 | 9130 |  |  | 51.11775 | 22201 |  |  | 51.11775 | 212 |  |  | 51.11775 | 6242 |  |  | 28.05737 | 13180 |  |  | 51.11775 | 182 |  |  | 51.11775 | 2644 |  |  | 51.11775 | 6125 |  |  | 51.11775 | 166 |  |  | 51.11775 | 7161 |  |  | 51.11775 | 16219
51.13446 | 173 |  |  | 51.13446 | 9130 |  |  | 51.13446 | 22166 |  |  | 51.13446 | 161 |  |  | 51.13446 | 6221 |  |  | 28.06573 | 13199 |  |  | 51.13446 | 154 |  |  | 51.13446 | 2677 |  |  | 51.13446 | 6114 |  |  | 51.13446 | 154 |  |  | 51.13446 | 7203 |  |  | 51.13446 | 16222
51.15117 | 177 |  |  | 51.15117 | 9151 |  |  | 51.15117 | 22220 |  |  | 51.15117 | 182 |  |  | 51.15117 | 6217 |  |  | 28.07408 | 13209 |  |  | 51.15117 | 164 |  |  | 51.15117 | 2614 |  |  | 51.15117 | 6137 |  |  | 51.15117 | 194 |  |  | 51.15117 | 7173 |  |  | 51.15117 | 16242
51.16788 | 155 |  |  | 51.16788 | 9135 |  |  | 51.16788 | 22221 |  |  | 51.16788 | 212 |  |  | 51.16788 | 6228 |  |  | 28.08244 | 13209 |  |  | 51.16788 | 186 |  |  | 51.16788 | 2653 |  |  | 51.16788 | 6136 |  |  | 51.16788 | 177 |  |  | 51.16788 | 7162 |  |  | 51.16788 | 16262
51.18459 | 193 |  |  | 51.18459 | 9151 |  |  | 51.18459 | 22197 |  |  | 51.18459 | 231 |  |  | 51.18459 | 6215 |  |  | 28.0908 | 13194 |  |  | 51.18459 | 182 |  |  | 51.18459 | 2693.5 |  |  | 51.18459 | 6133 |  |  | 51.18459 | 197 |  |  | 51.18459 | 7190 |  |  | 51.18459 | 16224
51.2013 | 176 |  |  | 51.2013 | 9146 |  |  | 51.2013 | 22190 |  |  | 51.2013 | 246 |  |  | 51.2013 | 6247 |  |  | 28.09915 | 13178 |  |  | 51.2013 | 198 |  |  | 51.2013 | 2680 |  |  | 51.2013 | 6139 |  |  | 51.2013 | 175 |  |  | 51.2013 | 7180 |  |  | 51.2013 | 16256
51.21801 | 178 |  |  | 51.21801 | 9180 |  |  | 51.21801 | 22209 |  |  | 51.21801 | 232 |  |  | 51.21801 | 6215 |  |  | 28.10751 | 13210 |  |  | 51.21801 | 194 |  |  | 51.21801 | 2678.5 |  |  | 51.21801 | 6139 |  |  | 51.21801 | 184 |  |  | 51.21801 | 7156 |  |  | 51.21801 | 16239
51.23473 | 194 |  |  | 51.23473 | 9162 |  |  | 51.23473 | 22186 |  |  | 51.23473 | 246 |  |  | 51.23473 | 6246 |  |  | 28.11586 | 13184 |  |  | 51.23473 | 187 |  |  | 51.23473 | 2687.5 |  |  | 51.23473 | 6141 |  |  | 51.23473 | 190 |  |  | 51.23473 | 7167 |  |  | 51.23473 | 16252
51.25144 | 177 |  |  | 51.25144 | 9157 |  |  | 51.25144 | 22193 |  |  | 51.25144 | 260 |  |  | 51.25144 | 6241 |  |  | 28.12422 | 13196 |  |  | 51.25144 | 194 |  |  | 51.25144 | 2689 |  |  | 51.25144 | 6120 |  |  | 51.25144 | 216 |  |  | 51.25144 | 7214 |  |  | 51.25144 | 16248
51.26815 | 207 |  |  | 51.26815 | 9167 |  |  | 51.26815 | 22211 |  |  | 51.26815 | 270 |  |  | 51.26815 | 6248 |  |  | 28.13257 | 13216 |  |  | 51.26815 | 186 |  |  | 51.26815 | 2660.5 |  |  | 51.26815 | 6168 |  |  | 51.26815 | 216 |  |  | 51.26815 | 7192 |  |  | 51.26815 | 16246
51.28486 | 179 |  |  | 51.28486 | 9161 |  |  | 51.28486 | 22208 |  |  | 51.28486 | 293 |  |  | 51.28486 | 6252 |  |  | 28.14093 | 13230 |  |  | 51.28486 | 226 |  |  | 51.28486 | 2692 |  |  | 51.28486 | 6151 |  |  | 51.28486 | 263 |  |  | 51.28486 | 7200 |  |  | 51.28486 | 16254
51.30157 | 195 |  |  | 51.30157 | 9175 |  |  | 51.30157 | 22211 |  |  | 51.30157 | 311 |  |  | 51.30157 | 6252 |  |  | 28.14929 | 13216 |  |  | 51.30157 | 214 |  |  | 51.30157 | 2698 |  |  | 51.30157 | 6154 |  |  | 51.30157 | 235 |  |  | 51.30157 | 7219 |  |  | 51.30157 | 16265
51.31828 | 237 |  |  | 51.31828 | 9214 |  |  | 51.31828 | 22242 |  |  | 51.31828 | 293 |  |  | 51.31828 | 6300 |  |  | 28.15764 | 13222 |  |  | 51.31828 | 206 |  |  | 51.31828 | 2711.5 |  |  | 51.31828 | 6154 |  |  | 51.31828 | 231 |  |  | 51.31828 | 7206 |  |  | 51.31828 | 16267
51.33499 | 235 |  |  | 51.33499 | 9188 |  |  | 51.33499 | 22251 |  |  | 51.33499 | 384 |  |  | 51.33499 | 6286 |  |  | 28.166 | 13232 |  |  | 51.33499 | 259 |  |  | 51.33499 | 2746 |  |  | 51.33499 | 6162 |  |  | 51.33499 | 242 |  |  | 51.33499 | 7237 |  |  | 51.33499 | 16292
51.3517 | 235 |  |  | 51.3517 | 9208 |  |  | 51.3517 | 22254 |  |  | 51.3517 | 321 |  |  | 51.3517 | 6310 |  |  | 28.17435 | 13260 |  |  | 51.3517 | 224 |  |  | 51.3517 | 2725 |  |  | 51.3517 | 6172 |  |  | 51.3517 | 264 |  |  | 51.3517 | 7248 |  |  | 51.3517 | 16289
51.36842 | 270 |  |  | 51.36842 | 9238 |  |  | 51.36842 | 22263 |  |  | 51.36842 | 393 |  |  | 51.36842 | 6310 |  |  | 28.18271 | 13283 |  |  | 51.36842 | 270 |  |  | 51.36842 | 2773 |  |  | 51.36842 | 6194 |  |  | 51.36842 | 303 |  |  | 51.36842 | 7243 |  |  | 51.36842 | 16290
51.38513 | 275 |  |  | 51.38513 | 9230 |  |  | 51.38513 | 22293 |  |  | 51.38513 | 349 |  |  | 51.38513 | 6356 |  |  | 28.19106 | 13298 |  |  | 51.38513 | 293 |  |  | 51.38513 | 2761 |  |  | 51.38513 | 6182 |  |  | 51.38513 | 343 |  |  | 51.38513 | 7282 |  |  | 51.38513 | 16329
51.40184 | 285 |  |  | 51.40184 | 9264 |  |  | 51.40184 | 22312 |  |  | 51.40184 | 336 |  |  | 51.40184 | 6348 |  |  | 28.19942 | 13282 |  |  | 51.40184 | 337 |  |  | 51.40184 | 2794 |  |  | 51.40184 | 6185 |  |  | 51.40184 | 354 |  |  | 51.40184 | 7328 |  |  | 51.40184 | 16329
51.41855 | 299 |  |  | 51.41855 | 9269 |  |  | 51.41855 | 22313 |  |  | 51.41855 | 329 |  |  | 51.41855 | 6389 |  |  | 28.20777 | 13297 |  |  | 51.41855 | 297 |  |  | 51.41855 | 2815 |  |  | 51.41855 | 6241 |  |  | 51.41855 | 333 |  |  | 51.41855 | 7285 |  |  | 51.41855 | 16387
51.43526 | 310 |  |  | 51.43526 | 9261 |  |  | 51.43526 | 22343 |  |  | 51.43526 | 318 |  |  | 51.43526 | 6363 |  |  | 28.21613 | 13297 |  |  | 51.43526 | 318 |  |  | 51.43526 | 2792.5 |  |  | 51.43526 | 6235 |  |  | 51.43526 | 356 |  |  | 51.43526 | 7361 |  |  | 51.43526 | 16363
51.45197 | 320 |  |  | 51.45197 | 9286 |  |  | 51.45197 | 22317 |  |  | 51.45197 | 276 |  |  | 51.45197 | 6404 |  |  | 28.22449 | 13321 |  |  | 51.45197 | 316 |  |  | 51.45197 | 2839 |  |  | 51.45197 | 6222 |  |  | 51.45197 | 374 |  |  | 51.45197 | 7339 |  |  | 51.45197 | 16392
51.46868 | 322 |  |  | 51.46868 | 9313 |  |  | 51.46868 | 22299 |  |  | 51.46868 | 311 |  |  | 51.46868 | 6412 |  |  | 28.23284 | 13375 |  |  | 51.46868 | 378 |  |  | 51.46868 | 2822.5 |  |  | 51.46868 | 6230 |  |  | 51.46868 | 347 |  |  | 51.46868 | 7317 |  |  | 51.46868 | 16406
51.48539 | 317 |  |  | 51.48539 | 9269 |  |  | 51.48539 | 22376 |  |  | 51.48539 | 297 |  |  | 51.48539 | 6399 |  |  | 28.2412 | 13381 |  |  | 51.48539 | 345 |  |  | 51.48539 | 2830 |  |  | 51.48539 | 6229 |  |  | 51.48539 | 361 |  |  | 51.48539 | 7289 |  |  | 51.48539 | 16408
51.50211 | 377 |  |  | 51.50211 | 9286 |  |  | 51.50211 | 22344 |  |  | 51.50211 | 263 |  |  | 51.50211 | 6441 |  |  | 28.24955 | 13428 |  |  | 51.50211 | 332 |  |  | 51.50211 | 2861.5 |  |  | 51.50211 | 6205 |  |  | 51.50211 | 370 |  |  | 51.50211 | 7308 |  |  | 51.50211 | 16459
51.51882 | 380 |  |  | 51.51882 | 9282 |  |  | 51.51882 | 22324 |  |  | 51.51882 | 252 |  |  | 51.51882 | 6413 |  |  | 28.25791 | 13426 |  |  | 51.51882 | 356 |  |  | 51.51882 | 2854 |  |  | 51.51882 | 6224 |  |  | 51.51882 | 350 |  |  | 51.51882 | 7317 |  |  | 51.51882 | 16421
51.53553 | 331 |  |  | 51.53553 | 9293 |  |  | 51.53553 | 22339 |  |  | 51.53553 | 278 |  |  | 51.53553 | 6409 |  |  | 28.26626 | 13506 |  |  | 51.53553 | 329 |  |  | 51.53553 | 2813.5 |  |  | 51.53553 | 6239 |  |  | 51.53553 | 357 |  |  | 51.53553 | 7315 |  |  | 51.53553 | 16404
51.55224 | 358 |  |  | 51.55224 | 9268 |  |  | 51.55224 | 22324 |  |  | 51.55224 | 283 |  |  | 51.55224 | 6395 |  |  | 28.27462 | 13498 |  |  | 51.55224 | 335 |  |  | 51.55224 | 2801.5 |  |  | 51.55224 | 6224 |  |  | 51.55224 | 349 |  |  | 51.55224 | 7334 |  |  | 51.55224 | 16365
51.56895 | 355 |  |  | 51.56895 | 9259 |  |  | 51.56895 | 22290 |  |  | 51.56895 | 278 |  |  | 51.56895 | 6393 |  |  | 28.28298 | 13548 |  |  | 51.56895 | 335 |  |  | 51.56895 | 2812 |  |  | 51.56895 | 6198 |  |  | 51.56895 | 305 |  |  | 51.56895 | 7324 |  |  | 51.56895 | 16387
51.58566 | 312 |  |  | 51.58566 | 9233 |  |  | 51.58566 | 22312 |  |  | 51.58566 | 262 |  |  | 51.58566 | 6391 |  |  | 28.29133 | 13608 |  |  | 51.58566 | 296 |  |  | 51.58566 | 2756.5 |  |  | 51.58566 | 6230 |  |  | 51.58566 | 336 |  |  | 51.58566 | 7297 |  |  | 51.58566 | 16402
51.60237 | 301 |  |  | 51.60237 | 9247 |  |  | 51.60237 | 22303 |  |  | 51.60237 | 230 |  |  | 51.60237 | 6440 |  |  | 28.29969 | 13695 |  |  | 51.60237 | 308 |  |  | 51.60237 | 2777.5 |  |  | 51.60237 | 6195 |  |  | 51.60237 | 292 |  |  | 51.60237 | 7288 |  |  | 51.60237 | 16390
51.61908 | 303 |  |  | 51.61908 | 9252 |  |  | 51.61908 | 22299 |  |  | 51.61908 | 217 |  |  | 51.61908 | 6406 |  |  | 28.30804 | 13724 |  |  | 51.61908 | 329 |  |  | 51.61908 | 2764 |  |  | 51.61908 | 6193 |  |  | 51.61908 | 273 |  |  | 51.61908 | 7322 |  |  | 51.61908 | 16380
51.6358 | 268 |  |  | 51.6358 | 9249 |  |  | 51.6358 | 22276 |  |  | 51.6358 | 237 |  |  | 51.6358 | 6395 |  |  | 28.3164 | 13729 |  |  | 51.6358 | 283 |  |  | 51.6358 | 2735.5 |  |  | 51.6358 | 6183 |  |  | 51.6358 | 336 |  |  | 51.6358 | 7297 |  |  | 51.6358 | 16380
51.65251 | 240 |  |  | 51.65251 | 9210 |  |  | 51.65251 | 22302 |  |  | 51.65251 | 214 |  |  | 51.65251 | 6308 |  |  | 28.32475 | 13797 |  |  | 51.65251 | 256 |  |  | 51.65251 | 2731 |  |  | 51.65251 | 6193 |  |  | 51.65251 | 271 |  |  | 51.65251 | 7268 |  |  | 51.65251 | 16329
51.66922 | 268 |  |  | 51.66922 | 9229 |  |  | 51.66922 | 22252 |  |  | 51.66922 | 217 |  |  | 51.66922 | 6329 |  |  | 28.33311 | 13782 |  |  | 51.66922 | 260 |  |  | 51.66922 | 2717.5 |  |  | 51.66922 | 6220 |  |  | 51.66922 | 282 |  |  | 51.66922 | 7246 |  |  | 51.66922 | 16335
51.68593 | 272 |  |  | 51.68593 | 9188 |  |  | 51.68593 | 22276 |  |  | 51.68593 | 226 |  |  | 51.68593 | 6333 |  |  | 28.34147 | 13807 |  |  | 51.68593 | 248 |  |  | 51.68593 | 2747.5 |  |  | 51.68593 | 6164 |  |  | 51.68593 | 269 |  |  | 51.68593 | 7210 |  |  | 51.68593 | 16320
51.70264 | 244 |  |  | 51.70264 | 9186 |  |  | 51.70264 | 22249 |  |  | 51.70264 | 195 |  |  | 51.70264 | 6335 |  |  | 28.34982 | 13802 |  |  | 51.70264 | 237 |  |  | 51.70264 | 2759.5 |  |  | 51.70264 | 6184 |  |  | 51.70264 | 249 |  |  | 51.70264 | 7233 |  |  | 51.70264 | 16292
51.71935 | 247 |  |  | 51.71935 | 9180 |  |  | 51.71935 | 22220 |  |  | 51.71935 | 220 |  |  | 51.71935 | 6303 |  |  | 28.35818 | 13673 |  |  | 51.71935 | 253 |  |  | 51.71935 | 2696.5 |  |  | 51.71935 | 6162 |  |  | 51.71935 | 241 |  |  | 51.71935 | 7212 |  |  | 51.71935 | 16297
51.73606 | 221 |  |  | 51.73606 | 9194 |  |  | 51.73606 | 22227 |  |  | 51.73606 | 193 |  |  | 51.73606 | 6311 |  |  | 28.36653 | 13627 |  |  | 51.73606 | 235 |  |  | 51.73606 | 2701 |  |  | 51.73606 | 6158 |  |  | 51.73606 | 246 |  |  | 51.73606 | 7238 |  |  | 51.73606 | 16302
51.75277 | 216 |  |  | 51.75277 | 9174 |  |  | 51.75277 | 22224 |  |  | 51.75277 | 166 |  |  | 51.75277 | 6254 |  |  | 28.37489 | 13633 |  |  | 51.75277 | 212 |  |  | 51.75277 | 2693.5 |  |  | 51.75277 | 6172 |  |  | 51.75277 | 235 |  |  | 51.75277 | 7207 |  |  | 51.75277 | 16281
51.76949 | 207 |  |  | 51.76949 | 9169 |  |  | 51.76949 | 22224 |  |  | 51.76949 | 203 |  |  | 51.76949 | 6285 |  |  | 28.38324 | 13594 |  |  | 51.76949 | 238 |  |  | 51.76949 | 2711.5 |  |  | 51.76949 | 6160 |  |  | 51.76949 | 217 |  |  | 51.76949 | 7183 |  |  | 51.76949 | 16264
51.7862 | 197 |  |  | 51.7862 | 9169 |  |  | 51.7862 | 22197 |  |  | 51.7862 | 189 |  |  | 51.7862 | 6227 |  |  | 28.3916 | 13562 |  |  | 51.7862 | 207 |  |  | 51.7862 | 2678.5 |  |  | 51.7862 | 6150 |  |  | 51.7862 | 228 |  |  | 51.7862 | 7217 |  |  | 51.7862 | 16260
51.80291 | 198 |  |  | 51.80291 | 9168 |  |  | 51.80291 | 22228 |  |  | 51.80291 | 184 |  |  | 51.80291 | 6256 |  |  | 28.39995 | 13521 |  |  | 51.80291 | 218 |  |  | 51.80291 | 2695 |  |  | 51.80291 | 6150 |  |  | 51.80291 | 218 |  |  | 51.80291 | 7177 |  |  | 51.80291 | 16265
51.81962 | 219 |  |  | 51.81962 | 9192 |  |  | 51.81962 | 22208 |  |  | 51.81962 | 198 |  |  | 51.81962 | 6251 |  |  | 28.40831 | 13461 |  |  | 51.81962 | 194 |  |  | 51.81962 | 2689 |  |  | 51.81962 | 6140 |  |  | 51.81962 | 203 |  |  | 51.81962 | 7199 |  |  | 51.81962 | 16236
51.83633 | 189 |  |  | 51.83633 | 9175 |  |  | 51.83633 | 22206 |  |  | 51.83633 | 177 |  |  | 51.83633 | 6219 |  |  | 28.41667 | 13507 |  |  | 51.83633 | 218 |  |  | 51.83633 | 2696.5 |  |  | 51.83633 | 6177 |  |  | 51.83633 | 203 |  |  | 51.83633 | 7230 |  |  | 51.83633 | 16259
51.85304 | 197 |  |  | 51.85304 | 9140 |  |  | 51.85304 | 22196 |  |  | 51.85304 | 184 |  |  | 51.85304 | 6233 |  |  | 28.42502 | 13460 |  |  | 51.85304 | 210 |  |  | 51.85304 | 2672.5 |  |  | 51.85304 | 6141 |  |  | 51.85304 | 228 |  |  | 51.85304 | 7184 |  |  | 51.85304 | 16225
51.86975 | 186 |  |  | 51.86975 | 9156 |  |  | 51.86975 | 22201 |  |  | 51.86975 | 180 |  |  | 51.86975 | 6237 |  |  | 28.43338 | 13419 |  |  | 51.86975 | 199 |  |  | 51.86975 | 2674 |  |  | 51.86975 | 6176 |  |  | 51.86975 | 186 |  |  | 51.86975 | 7164 |  |  | 51.86975 | 16232
51.88647 | 211 |  |  | 51.88647 | 9190 |  |  | 51.88647 | 22216 |  |  | 51.88647 | 171 |  |  | 51.88647 | 6258 |  |  | 28.44173 | 13395 |  |  | 51.88647 | 196 |  |  | 51.88647 | 2717.5 |  |  | 51.88647 | 6136 |  |  | 51.88647 | 208 |  |  | 51.88647 | 7178 |  |  | 51.88647 | 16256
51.90318 | 193 |  |  | 51.90318 | 9203 |  |  | 51.90318 | 22184 |  |  | 51.90318 | 175 |  |  | 51.90318 | 6250 |  |  | 28.45009 | 13302 |  |  | 51.90318 | 190 |  |  | 51.90318 | 2686 |  |  | 51.90318 | 6131 |  |  | 51.90318 | 210 |  |  | 51.90318 | 7175 |  |  | 51.90318 | 16246
51.91989 | 217 |  |  | 51.91989 | 9156 |  |  | 51.91989 | 22205 |  |  | 51.91989 | 187 |  |  | 51.91989 | 6225 |  |  | 28.45844 | 13328 |  |  | 51.91989 | 184 |  |  | 51.91989 | 2683 |  |  | 51.91989 | 6142 |  |  | 51.91989 | 201 |  |  | 51.91989 | 7187 |  |  | 51.91989 | 16239
51.9366 | 225 |  |  | 51.9366 | 9167 |  |  | 51.9366 | 22173 |  |  | 51.9366 | 180 |  |  | 51.9366 | 6243 |  |  | 28.4668 | 13287 |  |  | 51.9366 | 188 |  |  | 51.9366 | 2674 |  |  | 51.9366 | 6132 |  |  | 51.9366 | 190 |  |  | 51.9366 | 7152 |  |  | 51.9366 | 16238
51.95331 | 199 |  |  | 51.95331 | 9183 |  |  | 51.95331 | 22228 |  |  | 51.95331 | 196 |  |  | 51.95331 | 6230 |  |  | 28.47516 | 13263 |  |  | 51.95331 | 212 |  |  | 51.95331 | 2686 |  |  | 51.95331 | 6130 |  |  | 51.95331 | 190 |  |  | 51.95331 | 7203 |  |  | 51.95331 | 16227
51.97002 | 207 |  |  | 51.97002 | 9180 |  |  | 51.97002 | 22187 |  |  | 51.97002 | 160 |  |  | 51.97002 | 6218 |  |  | 28.48351 | 13240 |  |  | 51.97002 | 185 |  |  | 51.97002 | 2681.5 |  |  | 51.97002 | 6123 |  |  | 51.97002 | 212 |  |  | 51.97002 | 7162 |  |  | 51.97002 | 16215
51.98673 | 203 |  |  | 51.98673 | 9201 |  |  | 51.98673 | 22177 |  |  | 51.98673 | 173 |  |  | 51.98673 | 6210 |  |  | 28.49187 | 13260 |  |  | 51.98673 | 188 |  |  | 51.98673 | 2708.5 |  |  | 51.98673 | 6145 |  |  | 51.98673 | 174 |  |  | 51.98673 | 7171 |  |  | 51.98673 | 16230
52.00344 | 220 |  |  | 52.00344 | 9139 |  |  | 52.00344 | 22165 |  |  | 52.00344 | 180 |  |  | 52.00344 | 6230 |  |  | 28.50022 | 13236 |  |  | 52.00344 | 165 |  |  | 52.00344 | 2710 |  |  | 52.00344 | 6140 |  |  | 52.00344 | 190 |  |  | 52.00344 | 7169 |  |  | 52.00344 | 16231
52.02016 | 214 |  |  | 52.02016 | 9166 |  |  | 52.02016 | 22205 |  |  | 52.02016 | 161 |  |  | 52.02016 | 6201 |  |  | 28.50858 | 13223 |  |  | 52.02016 | 193 |  |  | 52.02016 | 2713 |  |  | 52.02016 | 6143 |  |  | 52.02016 | 167 |  |  | 52.02016 | 7187 |  |  | 52.02016 | 16249
52.03687 | 184 |  |  | 52.03687 | 9160 |  |  | 52.03687 | 22192 |  |  | 52.03687 | 174 |  |  | 52.03687 | 6241 |  |  | 28.51693 | 13228 |  |  | 52.03687 | 208 |  |  | 52.03687 | 2689 |  |  | 52.03687 | 6185 |  |  | 52.03687 | 190 |  |  | 52.03687 | 7186 |  |  | 52.03687 | 16224
52.05358 | 188 |  |  | 52.05358 | 9151 |  |  | 52.05358 | 22208 |  |  | 52.05358 | 187 |  |  | 52.05358 | 6225 |  |  | 28.52529 | 13223 |  |  | 52.05358 | 249 |  |  | 52.05358 | 2696.5 |  |  | 52.05358 | 6168 |  |  | 52.05358 | 209 |  |  | 52.05358 | 7183 |  |  | 52.05358 | 16233
52.07029 | 187 |  |  | 52.07029 | 9144 |  |  | 52.07029 | 22178 |  |  | 52.07029 | 177 |  |  | 52.07029 | 6188 |  |  | 28.53364 | 13217 |  |  | 52.07029 | 199 |  |  | 52.07029 | 2681.5 |  |  | 52.07029 | 6155 |  |  | 52.07029 | 195 |  |  | 52.07029 | 7172 |  |  | 52.07029 | 16208
52.087 | 228 |  |  | 52.087 | 9133 |  |  | 52.087 | 22187 |  |  | 52.087 | 174 |  |  | 52.087 | 6193 |  |  | 28.542 | 13220 |  |  | 52.087 | 232 |  |  | 52.087 | 2710 |  |  | 52.087 | 6179 |  |  | 52.087 | 179 |  |  | 52.087 | 7184 |  |  | 52.087 | 16219
52.10371 | 190 |  |  | 52.10371 | 9146 |  |  | 52.10371 | 22179 |  |  | 52.10371 | 194 |  |  | 52.10371 | 6201 |  |  | 28.55036 | 13205 |  |  | 52.10371 | 240 |  |  | 52.10371 | 2714.5 |  |  | 52.10371 | 6183 |  |  | 52.10371 | 192 |  |  | 52.10371 | 7162 |  |  | 52.10371 | 16235
52.12042 | 189 |  |  | 52.12042 | 9169 |  |  | 52.12042 | 22179 |  |  | 52.12042 | 189 |  |  | 52.12042 | 6224 |  |  | 28.55871 | 13200 |  |  | 52.12042 | 263 |  |  | 52.12042 | 2744.5 |  |  | 52.12042 | 6164 |  |  | 52.12042 | 169 |  |  | 52.12042 | 7188 |  |  | 52.12042 | 16203
52.13713 | 224 |  |  | 52.13713 | 9168 |  |  | 52.13713 | 22187 |  |  | 52.13713 | 214 |  |  | 52.13713 | 6178 |  |  | 28.56707 | 13170 |  |  | 52.13713 | 315 |  |  | 52.13713 | 2713 |  |  | 52.13713 | 6194 |  |  | 52.13713 | 212 |  |  | 52.13713 | 7157 |  |  | 52.13713 | 16229
52.15385 | 197 |  |  | 52.15385 | 9154 |  |  | 52.15385 | 22184 |  |  | 52.15385 | 209 |  |  | 52.15385 | 6215 |  |  | 28.57542 | 13187 |  |  | 52.15385 | 271 |  |  | 52.15385 | 2752 |  |  | 52.15385 | 6176 |  |  | 52.15385 | 187 |  |  | 52.15385 | 7155 |  |  | 52.15385 | 16242
52.17056 | 221 |  |  | 52.17056 | 9158 |  |  | 52.17056 | 22188 |  |  | 52.17056 | 215 |  |  | 52.17056 | 6224 |  |  | 28.58378 | 13168 |  |  | 52.17056 | 228 |  |  | 52.17056 | 2758 |  |  | 52.17056 | 6186 |  |  | 52.17056 | 203 |  |  | 52.17056 | 7182 |  |  | 52.17056 | 16215
52.18727 | 220 |  |  | 52.18727 | 9126 |  |  | 52.18727 | 22209 |  |  | 52.18727 | 253 |  |  | 52.18727 | 6205 |  |  | 28.59213 | 13193 |  |  | 52.18727 | 260 |  |  | 52.18727 | 2756.5 |  |  | 52.18727 | 6152 |  |  | 52.18727 | 173 |  |  | 52.18727 | 7177 |  |  | 52.18727 | 16206
52.20398 | 216 |  |  | 52.20398 | 9150 |  |  | 52.20398 | 22189 |  |  | 52.20398 | 235 |  |  | 52.20398 | 6222 |  |  | 28.60049 | 13171 |  |  | 52.20398 | 227 |  |  | 52.20398 | 2732.5 |  |  | 52.20398 | 6143 |  |  | 52.20398 | 192 |  |  | 52.20398 | 7164 |  |  | 52.20398 | 16229
52.22069 | 217 |  |  | 52.22069 | 9132 |  |  | 52.22069 | 22190 |  |  | 52.22069 | 248 |  |  | 52.22069 | 6227 |  |  | 28.60885 | 13175 |  |  | 52.22069 | 237 |  |  | 52.22069 | 2725 |  |  | 52.22069 | 6154 |  |  | 52.22069 | 165 |  |  | 52.22069 | 7179 |  |  | 52.22069 | 16229
52.2374 | 237 |  |  | 52.2374 | 9148 |  |  | 52.2374 | 22183 |  |  | 52.2374 | 262 |  |  | 52.2374 | 6235 |  |  | 28.6172 | 13168 |  |  | 52.2374 | 246 |  |  | 52.2374 | 2746 |  |  | 52.2374 | 6155 |  |  | 52.2374 | 186 |  |  | 52.2374 | 7187 |  |  | 52.2374 | 16226
52.25411 | 197 |  |  | 52.25411 | 9148 |  |  | 52.25411 | 22185 |  |  | 52.25411 | 250 |  |  | 52.25411 | 6248 |  |  | 28.62556 | 13162 |  |  | 52.25411 | 218 |  |  | 52.25411 | 2743 |  |  | 52.25411 | 6151 |  |  | 52.25411 | 199 |  |  | 52.25411 | 7201 |  |  | 52.25411 | 16259
52.27082 | 199 |  |  | 52.27082 | 9148 |  |  | 52.27082 | 22184 |  |  | 52.27082 | 257 |  |  | 52.27082 | 6243 |  |  | 28.63391 | 13170 |  |  | 52.27082 | 269 |  |  | 52.27082 | 2747.5 |  |  | 52.27082 | 6141 |  |  | 52.27082 | 185 |  |  | 52.27082 | 7178 |  |  | 52.27082 | 16267
52.28754 | 196 |  |  | 52.28754 | 9148 |  |  | 52.28754 | 22199 |  |  | 52.28754 | 258 |  |  | 52.28754 | 6227 |  |  | 28.64227 | 13191 |  |  | 52.28754 | 256 |  |  | 52.28754 | 2749 |  |  | 52.28754 | 6180 |  |  | 52.28754 | 192 |  |  | 52.28754 | 7175 |  |  | 52.28754 | 16290
52.30425 | 228 |  |  | 52.30425 | 9176 |  |  | 52.30425 | 22210 |  |  | 52.30425 | 276 |  |  | 52.30425 | 6274 |  |  | 28.65062 | 13141 |  |  | 52.30425 | 233 |  |  | 52.30425 | 2732.5 |  |  | 52.30425 | 6141 |  |  | 52.30425 | 241 |  |  | 52.30425 | 7198 |  |  | 52.30425 | 16257
52.32096 | 214 |  |  | 52.32096 | 9143 |  |  | 52.32096 | 22195 |  |  | 52.32096 | 275 |  |  | 52.32096 | 6274 |  |  | 28.65898 | 13173 |  |  | 52.32096 | 219 |  |  | 52.32096 | 2714.5 |  |  | 52.32096 | 6132 |  |  | 52.32096 | 231 |  |  | 52.32096 | 7222 |  |  | 52.32096 | 16259
52.33767 | 188 |  |  | 52.33767 | 9136 |  |  | 52.33767 | 22183 |  |  | 52.33767 | 226 |  |  | 52.33767 | 6304 |  |  | 28.66733 | 13170 |  |  | 52.33767 | 216 |  |  | 52.33767 | 2726.5 |  |  | 52.33767 | 6142 |  |  | 52.33767 | 237 |  |  | 52.33767 | 7201 |  |  | 52.33767 | 16273
52.35438 | 207 |  |  | 52.35438 | 9161 |  |  | 52.35438 | 22205 |  |  | 52.35438 | 256 |  |  | 52.35438 | 6342 |  |  | 28.67569 | 13147 |  |  | 52.35438 | 239 |  |  | 52.35438 | 2702.5 |  |  | 52.35438 | 6140 |  |  | 52.35438 | 265 |  |  | 52.35438 | 7237 |  |  | 52.35438 | 16312
52.37109 | 230 |  |  | 52.37109 | 9143 |  |  | 52.37109 | 22206 |  |  | 52.37109 | 214 |  |  | 52.37109 | 6359 |  |  | 28.68405 | 13160 |  |  | 52.37109 | 207 |  |  | 52.37109 | 2708.5 |  |  | 52.37109 | 6146 |  |  | 52.37109 | 229 |  |  | 52.37109 | 7241 |  |  | 52.37109 | 16274
52.3878 | 193 |  |  | 52.3878 | 9137 |  |  | 52.3878 | 22196 |  |  | 52.3878 | 215 |  |  | 52.3878 | 6408 |  |  | 28.6924 | 13175 |  |  | 52.3878 | 184 |  |  | 52.3878 | 2695 |  |  | 52.3878 | 6140 |  |  | 52.3878 | 256 |  |  | 52.3878 | 7239 |  |  | 52.3878 | 16290
52.40451 | 215 |  |  | 52.40451 | 9158 |  |  | 52.40451 | 22211 |  |  | 52.40451 | 256 |  |  | 52.40451 | 6359 |  |  | 28.70076 | 13179 |  |  | 52.40451 | 188 |  |  | 52.40451 | 2683 |  |  | 52.40451 | 6132 |  |  | 52.40451 | 248 |  |  | 52.40451 | 7269 |  |  | 52.40451 | 16284
52.42123 | 201 |  |  | 52.42123 | 9174 |  |  | 52.42123 | 22194 |  |  | 52.42123 | 221 |  |  | 52.42123 | 6371 |  |  | 28.70911 | 13165 |  |  | 52.42123 | 189 |  |  | 52.42123 | 2657.5 |  |  | 52.42123 | 6133 |  |  | 52.42123 | 250 |  |  | 52.42123 | 7300 |  |  | 52.42123 | 16289
52.43794 | 189 |  |  | 52.43794 | 9174 |  |  | 52.43794 | 22177 |  |  | 52.43794 | 200 |  |  | 52.43794 | 6350 |  |  | 28.71747 | 13162 |  |  | 52.43794 | 175 |  |  | 52.43794 | 2669.5 |  |  | 52.43794 | 6119 |  |  | 52.43794 | 243 |  |  | 52.43794 | 7296 |  |  | 52.43794 | 16274
52.45465 | 185 |  |  | 52.45465 | 9182 |  |  | 52.45465 | 22200 |  |  | 52.45465 | 193 |  |  | 52.45465 | 6301 |  |  | 28.72582 | 13170 |  |  | 52.45465 | 197 |  |  | 52.45465 | 2674 |  |  | 52.45465 | 6123 |  |  | 52.45465 | 244 |  |  | 52.45465 | 7262 |  |  | 52.45465 | 16304
52.47136 | 204 |  |  | 52.47136 | 9164 |  |  | 52.47136 | 22204 |  |  | 52.47136 | 211 |  |  | 52.47136 | 6340 |  |  | 28.73418 | 13172 |  |  | 52.47136 | 199 |  |  | 52.47136 | 2662 |  |  | 52.47136 | 6122 |  |  | 52.47136 | 197 |  |  | 52.47136 | 7246 |  |  | 52.47136 | 16316
52.48807 | 208 |  |  | 52.48807 | 9168 |  |  | 52.48807 | 22199 |  |  | 52.48807 | 199 |  |  | 52.48807 | 6348 |  |  | 28.74254 | 13167 |  |  | 52.48807 | 180 |  |  | 52.48807 | 2680 |  |  | 52.48807 | 6115 |  |  | 52.48807 | 203 |  |  | 52.48807 | 7214 |  |  | 52.48807 | 16286
52.50478 | 242 |  |  | 52.50478 | 9228 |  |  | 52.50478 | 22215 |  |  | 52.50478 | 188 |  |  | 52.50478 | 6357 |  |  | 28.75089 | 13199 |  |  | 52.50478 | 157 |  |  | 52.50478 | 2672.5 |  |  | 52.50478 | 6142 |  |  | 52.50478 | 235 |  |  | 52.50478 | 7216 |  |  | 52.50478 | 16281
52.52149 | 209 |  |  | 52.52149 | 9217 |  |  | 52.52149 | 22222 |  |  | 52.52149 | 166 |  |  | 52.52149 | 6352 |  |  | 28.75925 | 13183 |  |  | 52.52149 | 172 |  |  | 52.52149 | 2623 |  |  | 52.52149 | 6150 |  |  | 52.52149 | 190 |  |  | 52.52149 | 7221 |  |  | 52.52149 | 16273
52.5382 | 211 |  |  | 52.5382 | 9204 |  |  | 52.5382 | 22190 |  |  | 52.5382 | 183 |  |  | 52.5382 | 6337 |  |  | 28.7676 | 13156 |  |  | 52.5382 | 155 |  |  | 52.5382 | 2654.5 |  |  | 52.5382 | 6121 |  |  | 52.5382 | 183 |  |  | 52.5382 | 7271 |  |  | 52.5382 | 16274
52.55492 | 208 |  |  | 52.55492 | 9189 |  |  | 52.55492 | 22199 |  |  | 52.55492 | 162 |  |  | 52.55492 | 6296 |  |  | 28.77596 | 13149 |  |  | 52.55492 | 161 |  |  | 52.55492 | 2665 |  |  | 52.55492 | 6123 |  |  | 52.55492 | 211 |  |  | 52.55492 | 7241 |  |  | 52.55492 | 16273
52.57163 | 215 |  |  | 52.57163 | 9184 |  |  | 52.57163 | 22204 |  |  | 52.57163 | 169 |  |  | 52.57163 | 6279 |  |  | 28.78431 | 13163 |  |  | 52.57163 | 169 |  |  | 52.57163 | 2651.5 |  |  | 52.57163 | 6101 |  |  | 52.57163 | 197 |  |  | 52.57163 | 7215 |  |  | 52.57163 | 16285
52.58834 | 197 |  |  | 52.58834 | 9142 |  |  | 52.58834 | 22175 |  |  | 52.58834 | 167 |  |  | 52.58834 | 6281 |  |  | 28.79267 | 13157 |  |  | 52.58834 | 171 |  |  | 52.58834 | 2632 |  |  | 52.58834 | 6112 |  |  | 52.58834 | 188 |  |  | 52.58834 | 7188 |  |  | 52.58834 | 16253
52.60505 | 185 |  |  | 52.60505 | 9156 |  |  | 52.60505 | 22199 |  |  | 52.60505 | 174 |  |  | 52.60505 | 6281 |  |  | 28.80102 | 13175 |  |  | 52.60505 | 164 |  |  | 52.60505 | 2645.5 |  |  | 52.60505 | 6134 |  |  | 52.60505 | 173 |  |  | 52.60505 | 7185 |  |  | 52.60505 | 16228
52.62176 | 189 |  |  | 52.62176 | 9163 |  |  | 52.62176 | 22174 |  |  | 52.62176 | 164 |  |  | 52.62176 | 6257 |  |  | 28.80938 | 13184 |  |  | 52.62176 | 150 |  |  | 52.62176 | 2651.5 |  |  | 52.62176 | 6116 |  |  | 52.62176 | 186 |  |  | 52.62176 | 7192 |  |  | 52.62176 | 16272
52.63847 | 177 |  |  | 52.63847 | 9152 |  |  | 52.63847 | 22174 |  |  | 52.63847 | 163 |  |  | 52.63847 | 6269 |  |  | 28.81774 | 13145 |  |  | 52.63847 | 167 |  |  | 52.63847 | 2672.5 |  |  | 52.63847 | 6099 |  |  | 52.63847 | 178 |  |  | 52.63847 | 7169 |  |  | 52.63847 | 16253
52.65518 | 186 |  |  | 52.65518 | 9171 |  |  | 52.65518 | 22189 |  |  | 52.65518 | 142 |  |  | 52.65518 | 6243 |  |  | 28.82609 | 13164 |  |  | 52.65518 | 182 |  |  | 52.65518 | 2635 |  |  | 52.65518 | 6112 |  |  | 52.65518 | 174 |  |  | 52.65518 | 7177 |  |  | 52.65518 | 16244
52.67189 | 175 |  |  | 52.67189 | 9165 |  |  | 52.67189 | 22216 |  |  | 52.67189 | 157 |  |  | 52.67189 | 6240 |  |  | 28.83445 | 13143 |  |  | 52.67189 | 151 |  |  | 52.67189 | 2648.5 |  |  | 52.67189 | 6131 |  |  | 52.67189 | 192 |  |  | 52.67189 | 7163 |  |  | 52.67189 | 16271
52.68861 | 179 |  |  | 52.68861 | 9155 |  |  | 52.68861 | 22178 |  |  | 52.68861 | 150 |  |  | 52.68861 | 6242 |  |  | 28.8428 | 13141 |  |  | 52.68861 | 137 |  |  | 52.68861 | 2666.5 |  |  | 52.68861 | 6116 |  |  | 52.68861 | 150 |  |  | 52.68861 | 7151 |  |  | 52.68861 | 16239
52.70532 | 183 |  |  | 52.70532 | 9171 |  |  | 52.70532 | 22156 |  |  | 52.70532 | 161 |  |  | 52.70532 | 6224 |  |  | 28.85116 | 13182 |  |  | 52.70532 | 186 |  |  | 52.70532 | 2626 |  |  | 52.70532 | 6119 |  |  | 52.70532 | 171 |  |  | 52.70532 | 7171 |  |  | 52.70532 | 16233
52.72203 | 174 |  |  | 52.72203 | 9134 |  |  | 52.72203 | 22196 |  |  | 52.72203 | 154 |  |  | 52.72203 | 6200 |  |  | 28.85951 | 13176 |  |  | 52.72203 | 158 |  |  | 52.72203 | 2653 |  |  | 52.72203 | 6105 |  |  | 52.72203 | 182 |  |  | 52.72203 | 7156 |  |  | 52.72203 | 16221
52.73874 | 163 |  |  | 52.73874 | 9135 |  |  | 52.73874 | 22194 |  |  | 52.73874 | 136 |  |  | 52.73874 | 6227 |  |  | 28.86787 | 13165 |  |  | 52.73874 | 133 |  |  | 52.73874 | 2645.5 |  |  | 52.73874 | 6092 |  |  | 52.73874 | 173 |  |  | 52.73874 | 7136 |  |  | 52.73874 | 16194
52.75545 | 180 |  |  | 52.75545 | 9162 |  |  | 52.75545 | 22168 |  |  | 52.75545 | 151 |  |  | 52.75545 | 6185 |  |  | 28.87623 | 13153 |  |  | 52.75545 | 160 |  |  | 52.75545 | 2641 |  |  | 52.75545 | 6124 |  |  | 52.75545 | 151 |  |  | 52.75545 | 7166 |  |  | 52.75545 | 16205
52.77216 | 165 |  |  | 52.77216 | 9140 |  |  | 52.77216 | 22165 |  |  | 52.77216 | 155 |  |  | 52.77216 | 6178 |  |  | 28.88458 | 13160 |  |  | 52.77216 | 152 |  |  | 52.77216 | 2656 |  |  | 52.77216 | 6132 |  |  | 52.77216 | 157 |  |  | 52.77216 | 7137 |  |  | 52.77216 | 16222
52.78887 | 165 |  |  | 52.78887 | 9128 |  |  | 52.78887 | 22205 |  |  | 52.78887 | 157 |  |  | 52.78887 | 6197 |  |  | 28.89294 | 13157 |  |  | 52.78887 | 131 |  |  | 52.78887 | 2654.5 |  |  | 52.78887 | 6134 |  |  | 52.78887 | 179 |  |  | 52.78887 | 7176 |  |  | 52.78887 | 16247
52.80558 | 147 |  |  | 52.80558 | 9146 |  |  | 52.80558 | 22182 |  |  | 52.80558 | 145 |  |  | 52.80558 | 6197 |  |  | 28.90129 | 13183 |  |  | 52.80558 | 137 |  |  | 52.80558 | 2621.5 |  |  | 52.80558 | 6110 |  |  | 52.80558 | 165 |  |  | 52.80558 | 7151 |  |  | 52.80558 | 16233
52.8223 | 160 |  |  | 52.8223 | 9120 |  |  | 52.8223 | 22176 |  |  | 52.8223 | 175 |  |  | 52.8223 | 6184 |  |  | 28.90965 | 13137 |  |  | 52.8223 | 156 |  |  | 52.8223 | 2645.5 |  |  | 52.8223 | 6110 |  |  | 52.8223 | 175 |  |  | 52.8223 | 7162 |  |  | 52.8223 | 16235
52.83901 | 147 |  |  | 52.83901 | 9141 |  |  | 52.83901 | 22179 |  |  | 52.83901 | 198 |  |  | 52.83901 | 6184 |  |  | 28.918 | 13156 |  |  | 52.83901 | 157 |  |  | 52.83901 | 2662 |  |  | 52.83901 | 6110 |  |  | 52.83901 | 165 |  |  | 52.83901 | 7168 |  |  | 52.83901 | 16231
52.85572 | 162 |  |  | 52.85572 | 9137 |  |  | 52.85572 | 22150 |  |  | 52.85572 | 162 |  |  | 52.85572 | 6187 |  |  | 28.92636 | 13169 |  |  | 52.85572 | 150 |  |  | 52.85572 | 2650 |  |  | 52.85572 | 6105 |  |  | 52.85572 | 156 |  |  | 52.85572 | 7158 |  |  | 52.85572 | 16174
52.87243 | 152 |  |  | 52.87243 | 9150 |  |  | 52.87243 | 22155 |  |  | 52.87243 | 168 |  |  | 52.87243 | 6195 |  |  | 28.93472 | 13167 |  |  | 52.87243 | 158 |  |  | 52.87243 | 2629 |  |  | 52.87243 | 6116 |  |  | 52.87243 | 151 |  |  | 52.87243 | 7132 |  |  | 52.87243 | 16218
52.88914 | 162 |  |  | 52.88914 | 9137 |  |  | 52.88914 | 22164 |  |  | 52.88914 | 145 |  |  | 52.88914 | 6221 |  |  | 28.94307 | 13152 |  |  | 52.88914 | 140 |  |  | 52.88914 | 2645.5 |  |  | 52.88914 | 6111 |  |  | 52.88914 | 168 |  |  | 52.88914 | 7153 |  |  | 52.88914 | 16214
52.90585 | 156 |  |  | 52.90585 | 9135 |  |  | 52.90585 | 22165 |  |  | 52.90585 | 152 |  |  | 52.90585 | 6194 |  |  | 28.95143 | 13179 |  |  | 52.90585 | 163 |  |  | 52.90585 | 2641 |  |  | 52.90585 | 6131 |  |  | 52.90585 | 146 |  |  | 52.90585 | 7160 |  |  | 52.90585 | 16185
52.92256 | 151 |  |  | 52.92256 | 9137 |  |  | 52.92256 | 22140 |  |  | 52.92256 | 145 |  |  | 52.92256 | 6208 |  |  | 28.95978 | 13155 |  |  | 52.92256 | 140 |  |  | 52.92256 | 2672.5 |  |  | 52.92256 | 6114 |  |  | 52.92256 | 187 |  |  | 52.92256 | 7150 |  |  | 52.92256 | 16182
52.93928 | 130 |  |  | 52.93928 | 9123 |  |  | 52.93928 | 22167 |  |  | 52.93928 | 143 |  |  | 52.93928 | 6198 |  |  | 28.96814 | 13170 |  |  | 52.93928 | 152 |  |  | 52.93928 | 2660.5 |  |  | 52.93928 | 6093 |  |  | 52.93928 | 168 |  |  | 52.93928 | 7141 |  |  | 52.93928 | 16179
52.95599 | 148 |  |  | 52.95599 | 9135 |  |  | 52.95599 | 22178 |  |  | 52.95599 | 163 |  |  | 52.95599 | 6207 |  |  | 28.97649 | 13153 |  |  | 52.95599 | 155 |  |  | 52.95599 | 2647 |  |  | 52.95599 | 6112 |  |  | 52.95599 | 144 |  |  | 52.95599 | 7161 |  |  | 52.95599 | 16194
52.9727 | 152 |  |  | 52.9727 | 9125 |  |  | 52.9727 | 22167 |  |  | 52.9727 | 167 |  |  | 52.9727 | 6188 |  |  | 28.98485 | 13171 |  |  | 52.9727 | 139 |  |  | 52.9727 | 2654.5 |  |  | 52.9727 | 6104 |  |  | 52.9727 | 167 |  |  | 52.9727 | 7151 |  |  | 52.9727 | 16188
52.98941 | 143 |  |  | 52.98941 | 9134 |  |  | 52.98941 | 22167 |  |  | 52.98941 | 168 |  |  | 52.98941 | 6171 |  |  | 28.9932 | 13167 |  |  | 52.98941 | 152 |  |  | 52.98941 | 2654.5 |  |  | 52.98941 | 6121 |  |  | 52.98941 | 163 |  |  | 52.98941 | 7137 |  |  | 52.98941 | 16194
53.00612 | 164 |  |  | 53.00612 | 9124 |  |  | 53.00612 | 22150 |  |  | 53.00612 | 156 |  |  | 53.00612 | 6186 |  |  | 29.00156 | 13164 |  |  | 53.00612 | 137 |  |  | 53.00612 | 2632 |  |  | 53.00612 | 6100 |  |  | 53.00612 | 182 |  |  | 53.00612 | 7151 |  |  | 53.00612 | 16227
53.02283 | 156 |  |  | 53.02283 | 9136 |  |  | 53.02283 | 22167 |  |  | 53.02283 | 155 |  |  | 53.02283 | 6205 |  |  | 29.00992 | 13154 |  |  | 53.02283 | 129 |  |  | 53.02283 | 2636.5 |  |  | 53.02283 | 6116 |  |  | 53.02283 | 158 |  |  | 53.02283 | 7132 |  |  | 53.02283 | 16199
53.03954 | 115 |  |  | 53.03954 | 9118 |  |  | 53.03954 | 22129 |  |  | 53.03954 | 152 |  |  | 53.03954 | 6206 |  |  | 29.01827 | 13190 |  |  | 53.03954 | 166 |  |  | 53.03954 | 2636.5 |  |  | 53.03954 | 6102 |  |  | 53.03954 | 167 |  |  | 53.03954 | 7144 |  |  | 53.03954 | 16197
53.05625 | 129 |  |  | 53.05625 | 9140 |  |  | 53.05625 | 22176 |  |  | 53.05625 | 144 |  |  | 53.05625 | 6186 |  |  | 29.02663 | 13172 |  |  | 53.05625 | 144 |  |  | 53.05625 | 2653 |  |  | 53.05625 | 6103 |  |  | 53.05625 | 163 |  |  | 53.05625 | 7158 |  |  | 53.05625 | 16195
53.07297 | 136 |  |  | 53.07297 | 9153 |  |  | 53.07297 | 22178 |  |  | 53.07297 | 171 |  |  | 53.07297 | 6195 |  |  | 29.03498 | 13175 |  |  | 53.07297 | 169 |  |  | 53.07297 | 2662 |  |  | 53.07297 | 6118 |  |  | 53.07297 | 176 |  |  | 53.07297 | 7124 |  |  | 53.07297 | 16206
53.08968 | 155 |  |  | 53.08968 | 9121 |  |  | 53.08968 | 22153 |  |  | 53.08968 | 158 |  |  | 53.08968 | 6219 |  |  | 29.04334 | 13160 |  |  | 53.08968 | 151 |  |  | 53.08968 | 2666.5 |  |  | 53.08968 | 6104 |  |  | 53.08968 | 164 |  |  | 53.08968 | 7144 |  |  | 53.08968 | 16235
53.10639 | 139 |  |  | 53.10639 | 9124 |  |  | 53.10639 | 22167 |  |  | 53.10639 | 141 |  |  | 53.10639 | 6203 |  |  | 29.05169 | 13161 |  |  | 53.10639 | 155 |  |  | 53.10639 | 2644 |  |  | 53.10639 | 6135 |  |  | 53.10639 | 160 |  |  | 53.10639 | 7133 |  |  | 53.10639 | 16206
53.1231 | 161 |  |  | 53.1231 | 9105 |  |  | 53.1231 | 22147 |  |  | 53.1231 | 152 |  |  | 53.1231 | 6179 |  |  | 29.06005 | 13148 |  |  | 53.1231 | 145 |  |  | 53.1231 | 2647 |  |  | 53.1231 | 6124 |  |  | 53.1231 | 158 |  |  | 53.1231 | 7150 |  |  | 53.1231 | 16218
53.13981 | 133 |  |  | 53.13981 | 9100 |  |  | 53.13981 | 22155 |  |  | 53.13981 | 176 |  |  | 53.13981 | 6201 |  |  | 29.06841 | 13180 |  |  | 53.13981 | 147 |  |  | 53.13981 | 2638 |  |  | 53.13981 | 6116 |  |  | 53.13981 | 172 |  |  | 53.13981 | 7156 |  |  | 53.13981 | 16182
53.15652 | 168 |  |  | 53.15652 | 9120 |  |  | 53.15652 | 22167 |  |  | 53.15652 | 134 |  |  | 53.15652 | 6189 |  |  | 29.07676 | 13156 |  |  | 53.15652 | 118 |  |  | 53.15652 | 2644 |  |  | 53.15652 | 6090 |  |  | 53.15652 | 168 |  |  | 53.15652 | 7131 |  |  | 53.15652 | 16208
53.17323 | 144 |  |  | 53.17323 | 9128 |  |  | 53.17323 | 22156 |  |  | 53.17323 | 162 |  |  | 53.17323 | 6194 |  |  | 29.08512 | 13175 |  |  | 53.17323 | 161 |  |  | 53.17323 | 2638 |  |  | 53.17323 | 6113 |  |  | 53.17323 | 184 |  |  | 53.17323 | 7148 |  |  | 53.17323 | 16209
53.18994 | 129 |  |  | 53.18994 | 9126 |  |  | 53.18994 | 22156 |  |  | 53.18994 | 165 |  |  | 53.18994 | 6192 |  |  | 29.09347 | 13139 |  |  | 53.18994 | 154 |  |  | 53.18994 | 2651.5 |  |  | 53.18994 | 6110 |  |  | 53.18994 | 194 |  |  | 53.18994 | 7156 |  |  | 53.18994 | 16198
53.20666 | 164 |  |  | 53.20666 | 9121 |  |  | 53.20666 | 22173 |  |  | 53.20666 | 171 |  |  | 53.20666 | 6183 |  |  | 29.10183 | 13184 |  |  | 53.20666 | 175 |  |  | 53.20666 | 2624.5 |  |  | 53.20666 | 6112 |  |  | 53.20666 | 176 |  |  | 53.20666 | 7164 |  |  | 53.20666 | 16173
53.22337 | 132 |  |  | 53.22337 | 9129 |  |  | 53.22337 | 22169 |  |  | 53.22337 | 151 |  |  | 53.22337 | 6220 |  |  | 29.11018 | 13156 |  |  | 53.22337 | 157 |  |  | 53.22337 | 2608 |  |  | 53.22337 | 6128 |  |  | 53.22337 | 142 |  |  | 53.22337 | 7155 |  |  | 53.22337 | 16196
53.24008 | 160 |  |  | 53.24008 | 9100 |  |  | 53.24008 | 22153 |  |  | 53.24008 | 143 |  |  | 53.24008 | 6178 |  |  | 29.11854 | 13177 |  |  | 53.24008 | 134 |  |  | 53.24008 | 2626 |  |  | 53.24008 | 6110 |  |  | 53.24008 | 156 |  |  | 53.24008 | 7153 |  |  | 53.24008 | 16195
53.25679 | 179 |  |  | 53.25679 | 9128 |  |  | 53.25679 | 22166 |  |  | 53.25679 | 156 |  |  | 53.25679 | 6182 |  |  | 29.12689 | 13168 |  |  | 53.25679 | 143 |  |  | 53.25679 | 2638 |  |  | 53.25679 | 6099 |  |  | 53.25679 | 163 |  |  | 53.25679 | 7134 |  |  | 53.25679 | 16200
53.2735 | 169 |  |  | 53.2735 | 9110 |  |  | 53.2735 | 22161 |  |  | 53.2735 | 167 |  |  | 53.2735 | 6203 |  |  | 29.13525 | 13149 |  |  | 53.2735 | 161 |  |  | 53.2735 | 2657.5 |  |  | 53.2735 | 6114 |  |  | 53.2735 | 133 |  |  | 53.2735 | 7140 |  |  | 53.2735 | 16189
53.29021 | 174 |  |  | 53.29021 | 9124 |  |  | 53.29021 | 22154 |  |  | 53.29021 | 173 |  |  | 53.29021 | 6177 |  |  | 29.14361 | 13160 |  |  | 53.29021 | 166 |  |  | 53.29021 | 2645.5 |  |  | 53.29021 | 6114 |  |  | 53.29021 | 151 |  |  | 53.29021 | 7142 |  |  | 53.29021 | 16212
53.30692 | 144 |  |  | 53.30692 | 9130 |  |  | 53.30692 | 22182 |  |  | 53.30692 | 175 |  |  | 53.30692 | 6196 |  |  | 29.15196 | 13169 |  |  | 53.30692 | 178 |  |  | 53.30692 | 2651.5 |  |  | 53.30692 | 6111 |  |  | 53.30692 | 156 |  |  | 53.30692 | 7135 |  |  | 53.30692 | 16205
53.32363 | 148 |  |  | 53.32363 | 9132 |  |  | 53.32363 | 22179 |  |  | 53.32363 | 167 |  |  | 53.32363 | 6193 |  |  | 29.16032 | 13168 |  |  | 53.32363 | 165 |  |  | 53.32363 | 2650 |  |  | 53.32363 | 6124 |  |  | 53.32363 | 157 |  |  | 53.32363 | 7141 |  |  | 53.32363 | 16232
53.34035 | 141 |  |  | 53.34035 | 9107 |  |  | 53.34035 | 22174 |  |  | 53.34035 | 157 |  |  | 53.34035 | 6158 |  |  | 29.16867 | 13153 |  |  | 53.34035 | 157 |  |  | 53.34035 | 2645.5 |  |  | 53.34035 | 6096 |  |  | 53.34035 | 146 |  |  | 53.34035 | 7156 |  |  | 53.34035 | 16201
53.35706 | 158 |  |  | 53.35706 | 9107 |  |  | 53.35706 | 22157 |  |  | 53.35706 | 153 |  |  | 53.35706 | 6178 |  |  | 29.17703 | 13156 |  |  | 53.35706 | 152 |  |  | 53.35706 | 2644 |  |  | 53.35706 | 6105 |  |  | 53.35706 | 165 |  |  | 53.35706 | 7140 |  |  | 53.35706 | 16211
53.37377 | 154 |  |  | 53.37377 | 9116 |  |  | 53.37377 | 22164 |  |  | 53.37377 | 162 |  |  | 53.37377 | 6176 |  |  | 29.18538 | 13169 |  |  | 53.37377 | 145 |  |  | 53.37377 | 2669.5 |  |  | 53.37377 | 6140 |  |  | 53.37377 | 175 |  |  | 53.37377 | 7171 |  |  | 53.37377 | 16229
53.39048 | 160 |  |  | 53.39048 | 9101 |  |  | 53.39048 | 22179 |  |  | 53.39048 | 166 |  |  | 53.39048 | 6184 |  |  | 29.19374 | 13134 |  |  | 53.39048 | 139 |  |  | 53.39048 | 2660.5 |  |  | 53.39048 | 6102 |  |  | 53.39048 | 156 |  |  | 53.39048 | 7155 |  |  | 53.39048 | 16189
53.40719 | 153 |  |  | 53.40719 | 9097 |  |  | 53.40719 | 22158 |  |  | 53.40719 | 151 |  |  | 53.40719 | 6182 |  |  | 29.2021 | 13150 |  |  | 53.40719 | 161 |  |  | 53.40719 | 2666.5 |  |  | 53.40719 | 6118 |  |  | 53.40719 | 154 |  |  | 53.40719 | 7139 |  |  | 53.40719 | 16194
53.4239 | 146 |  |  | 53.4239 | 9134 |  |  | 53.4239 | 22166 |  |  | 53.4239 | 147 |  |  | 53.4239 | 6187 |  |  | 29.21045 | 13157 |  |  | 53.4239 | 160 |  |  | 53.4239 | 2647 |  |  | 53.4239 | 6108 |  |  | 53.4239 | 166 |  |  | 53.4239 | 7151 |  |  | 53.4239 | 16194
53.44061 | 166 |  |  | 53.44061 | 9103 |  |  | 53.44061 | 22157 |  |  | 53.44061 | 145 |  |  | 53.44061 | 6187 |  |  | 29.21881 | 13157 |  |  | 53.44061 | 169 |  |  | 53.44061 | 2651.5 |  |  | 53.44061 | 6116 |  |  | 53.44061 | 152 |  |  | 53.44061 | 7135 |  |  | 53.44061 | 16220
53.45732 | 146 |  |  | 53.45732 | 9136 |  |  | 53.45732 | 22155 |  |  | 53.45732 | 144 |  |  | 53.45732 | 6185 |  |  | 29.22716 | 13162 |  |  | 53.45732 | 157 |  |  | 53.45732 | 2651.5 |  |  | 53.45732 | 6093 |  |  | 53.45732 | 164 |  |  | 53.45732 | 7165 |  |  | 53.45732 | 16197
53.47404 | 135 |  |  | 53.47404 | 9129 |  |  | 53.47404 | 22163 |  |  | 53.47404 | 150 |  |  | 53.47404 | 6190 |  |  | 29.23552 | 13155 |  |  | 53.47404 | 150 |  |  | 53.47404 | 2630.5 |  |  | 53.47404 | 6107 |  |  | 53.47404 | 178 |  |  | 53.47404 | 7152 |  |  | 53.47404 | 16185
53.49075 | 131 |  |  | 53.49075 | 9128 |  |  | 53.49075 | 22164 |  |  | 53.49075 | 161 |  |  | 53.49075 | 6212 |  |  | 29.24387 | 13149 |  |  | 53.49075 | 137 |  |  | 53.49075 | 2654.5 |  |  | 53.49075 | 6121 |  |  | 53.49075 | 158 |  |  | 53.49075 | 7166 |  |  | 53.49075 | 16190
53.50746 | 140 |  |  | 53.50746 | 9124 |  |  | 53.50746 | 22164 |  |  | 53.50746 | 172 |  |  | 53.50746 | 6180 |  |  | 29.25223 | 13139 |  |  | 53.50746 | 155 |  |  | 53.50746 | 2632 |  |  | 53.50746 | 6096 |  |  | 53.50746 | 154 |  |  | 53.50746 | 7154 |  |  | 53.50746 | 16175
53.52417 | 141 |  |  | 53.52417 | 9122 |  |  | 53.52417 | 22160 |  |  | 53.52417 | 166 |  |  | 53.52417 | 6196 |  |  | 29.26058 | 13177 |  |  | 53.52417 | 163 |  |  | 53.52417 | 2681.5 |  |  | 53.52417 | 6111 |  |  | 53.52417 | 136 |  |  | 53.52417 | 7141 |  |  | 53.52417 | 16206
53.54088 | 158 |  |  | 53.54088 | 9130 |  |  | 53.54088 | 22160 |  |  | 53.54088 | 147 |  |  | 53.54088 | 6186 |  |  | 29.26894 | 13140 |  |  | 53.54088 | 155 |  |  | 53.54088 | 2639.5 |  |  | 53.54088 | 6131 |  |  | 53.54088 | 146 |  |  | 53.54088 | 7141 |  |  | 53.54088 | 16200
53.55759 | 167 |  |  | 53.55759 | 9135 |  |  | 53.55759 | 22173 |  |  | 53.55759 | 144 |  |  | 53.55759 | 6174 |  |  | 29.2773 | 13176 |  |  | 53.55759 | 144 |  |  | 53.55759 | 2648.5 |  |  | 53.55759 | 6105 |  |  | 53.55759 | 142 |  |  | 53.55759 | 7140 |  |  | 53.55759 | 16189
53.5743 | 132 |  |  | 53.5743 | 9123 |  |  | 53.5743 | 22172 |  |  | 53.5743 | 165 |  |  | 53.5743 | 6178 |  |  | 29.28565 | 13175 |  |  | 53.5743 | 155 |  |  | 53.5743 | 2657.5 |  |  | 53.5743 | 6103 |  |  | 53.5743 | 175 |  |  | 53.5743 | 7130 |  |  | 53.5743 | 16172
53.59101 | 139 |  |  | 53.59101 | 9120 |  |  | 53.59101 | 22164 |  |  | 53.59101 | 164 |  |  | 53.59101 | 6196 |  |  | 29.29401 | 13155 |  |  | 53.59101 | 163 |  |  | 53.59101 | 2623 |  |  | 53.59101 | 6100 |  |  | 53.59101 | 163 |  |  | 53.59101 | 7155 |  |  | 53.59101 | 16195
53.60773 | 169 |  |  | 53.60773 | 9121 |  |  | 53.60773 | 22162 |  |  | 53.60773 | 152 |  |  | 53.60773 | 6201 |  |  | 29.30236 | 13153 |  |  | 53.60773 | 158 |  |  | 53.60773 | 2639.5 |  |  | 53.60773 | 6113 |  |  | 53.60773 | 173 |  |  | 53.60773 | 7146 |  |  | 53.60773 | 16211
53.62444 | 156 |  |  | 53.62444 | 9128 |  |  | 53.62444 | 22143 |  |  | 53.62444 | 163 |  |  | 53.62444 | 6179 |  |  | 29.31072 | 13160 |  |  | 53.62444 | 148 |  |  | 53.62444 | 2638 |  |  | 53.62444 | 6099 |  |  | 53.62444 | 157 |  |  | 53.62444 | 7144 |  |  | 53.62444 | 16180
53.64115 | 147 |  |  | 53.64115 | 9119 |  |  | 53.64115 | 22155 |  |  | 53.64115 | 157 |  |  | 53.64115 | 6206 |  |  | 29.31907 | 13161 |  |  | 53.64115 | 158 |  |  | 53.64115 | 2651.5 |  |  | 53.64115 | 6118 |  |  | 53.64115 | 179 |  |  | 53.64115 | 7153 |  |  | 53.64115 | 16222
53.65786 | 168 |  |  | 53.65786 | 9129 |  |  | 53.65786 | 22161 |  |  | 53.65786 | 147 |  |  | 53.65786 | 6174 |  |  | 29.32743 | 13156 |  |  | 53.65786 | 151 |  |  | 53.65786 | 2620 |  |  | 53.65786 | 6110 |  |  | 53.65786 | 150 |  |  | 53.65786 | 7145 |  |  | 53.65786 | 16208
53.67457 | 151 |  |  | 53.67457 | 9134 |  |  | 53.67457 | 22169 |  |  | 53.67457 | 122 |  |  | 53.67457 | 6201 |  |  | 29.33579 | 13145 |  |  | 53.67457 | 143 |  |  | 53.67457 | 2626 |  |  | 53.67457 | 6115 |  |  | 53.67457 | 165 |  |  | 53.67457 | 7147 |  |  | 53.67457 | 16189
53.69128 | 164 |  |  | 53.69128 | 9137 |  |  | 53.69128 | 22134 |  |  | 53.69128 | 158 |  |  | 53.69128 | 6200 |  |  | 29.34414 | 13158 |  |  | 53.69128 | 153 |  |  | 53.69128 | 2648.5 |  |  | 53.69128 | 6108 |  |  | 53.69128 | 157 |  |  | 53.69128 | 7162 |  |  | 53.69128 | 16187
53.70799 | 151 |  |  | 53.70799 | 9101 |  |  | 53.70799 | 22155 |  |  | 53.70799 | 157 |  |  | 53.70799 | 6175 |  |  | 29.3525 | 13168 |  |  | 53.70799 | 151 |  |  | 53.70799 | 2687.5 |  |  | 53.70799 | 6099 |  |  | 53.70799 | 161 |  |  | 53.70799 | 7158 |  |  | 53.70799 | 16201
53.7247 | 152 |  |  | 53.7247 | 9113 |  |  | 53.7247 | 22139 |  |  | 53.7247 | 162 |  |  | 53.7247 | 6207 |  |  | 29.36085 | 13170 |  |  | 53.7247 | 155 |  |  | 53.7247 | 2657.5 |  |  | 53.7247 | 6111 |  |  | 53.7247 | 154 |  |  | 53.7247 | 7162 |  |  | 53.7247 | 16171
53.74142 | 148 |  |  | 53.74142 | 9134 |  |  | 53.74142 | 22134 |  |  | 53.74142 | 162 |  |  | 53.74142 | 6180 |  |  | 29.36921 | 13173 |  |  | 53.74142 | 146 |  |  | 53.74142 | 2636.5 |  |  | 53.74142 | 6104 |  |  | 53.74142 | 177 |  |  | 53.74142 | 7160 |  |  | 53.74142 | 16203
53.75813 | 166 |  |  | 53.75813 | 9131 |  |  | 53.75813 | 22154 |  |  | 53.75813 | 147 |  |  | 53.75813 | 6178 |  |  | 29.37756 | 13149 |  |  | 53.75813 | 156 |  |  | 53.75813 | 2612.5 |  |  | 53.75813 | 6100 |  |  | 53.75813 | 173 |  |  | 53.75813 | 7176 |  |  | 53.75813 | 16239
53.77484 | 162 |  |  | 53.77484 | 9128 |  |  | 53.77484 | 22151 |  |  | 53.77484 | 128 |  |  | 53.77484 | 6188 |  |  | 29.38592 | 13153 |  |  | 53.77484 | 166 |  |  | 53.77484 | 2654.5 |  |  | 53.77484 | 6099 |  |  | 53.77484 | 166 |  |  | 53.77484 | 7155 |  |  | 53.77484 | 16211
53.79155 | 143 |  |  | 53.79155 | 9118 |  |  | 53.79155 | 22176 |  |  | 53.79155 | 164 |  |  | 53.79155 | 6186 |  |  | 29.39428 | 13153 |  |  | 53.79155 | 140 |  |  | 53.79155 | 2666.5 |  |  | 53.79155 | 6098 |  |  | 53.79155 | 184 |  |  | 53.79155 | 7155 |  |  | 53.79155 | 16193
53.80826 | 125 |  |  | 53.80826 | 9139 |  |  | 53.80826 | 22179 |  |  | 53.80826 | 132 |  |  | 53.80826 | 6208 |  |  | 29.40263 | 13146 |  |  | 53.80826 | 158 |  |  | 53.80826 | 2633.5 |  |  | 53.80826 | 6114 |  |  | 53.80826 | 156 |  |  | 53.80826 | 7142 |  |  | 53.80826 | 16219
53.82497 | 158 |  |  | 53.82497 | 9115 |  |  | 53.82497 | 22160 |  |  | 53.82497 | 161 |  |  | 53.82497 | 6161 |  |  | 29.41099 | 13150 |  |  | 53.82497 | 172 |  |  | 53.82497 | 2639.5 |  |  | 53.82497 | 6102 |  |  | 53.82497 | 145 |  |  | 53.82497 | 7147 |  |  | 53.82497 | 16171
53.84168 | 137 |  |  | 53.84168 | 9144 |  |  | 53.84168 | 22164 |  |  | 53.84168 | 146 |  |  | 53.84168 | 6177 |  |  | 29.41934 | 13150 |  |  | 53.84168 | 156 |  |  | 53.84168 | 2605 |  |  | 53.84168 | 6102 |  |  | 53.84168 | 145 |  |  | 53.84168 | 7166 |  |  | 53.84168 | 16178
53.85839 | 148 |  |  | 53.85839 | 9118 |  |  | 53.85839 | 22145 |  |  | 53.85839 | 156 |  |  | 53.85839 | 6198 |  |  | 29.4277 | 13156 |  |  | 53.85839 | 146 |  |  | 53.85839 | 2656 |  |  | 53.85839 | 6114 |  |  | 53.85839 | 183 |  |  | 53.85839 | 7142 |  |  | 53.85839 | 16216
53.87511 | 134 |  |  | 53.87511 | 9142 |  |  | 53.87511 | 22169 |  |  | 53.87511 | 175 |  |  | 53.87511 | 6199 |  |  | 29.43605 | 13171 |  |  | 53.87511 | 171 |  |  | 53.87511 | 2620 |  |  | 53.87511 | 6108 |  |  | 53.87511 | 152 |  |  | 53.87511 | 7167 |  |  | 53.87511 | 16189
53.89182 | 154 |  |  | 53.89182 | 9112 |  |  | 53.89182 | 22171 |  |  | 53.89182 | 162 |  |  | 53.89182 | 6192 |  |  | 29.44441 | 13156 |  |  | 53.89182 | 147 |  |  | 53.89182 | 2650 |  |  | 53.89182 | 6104 |  |  | 53.89182 | 147 |  |  | 53.89182 | 7154 |  |  | 53.89182 | 16192
53.90853 | 150 |  |  | 53.90853 | 9141 |  |  | 53.90853 | 22163 |  |  | 53.90853 | 172 |  |  | 53.90853 | 6211 |  |  | 29.45276 | 13147 |  |  | 53.90853 | 152 |  |  | 53.90853 | 2615.5 |  |  | 53.90853 | 6112 |  |  | 53.90853 | 176 |  |  | 53.90853 | 7165 |  |  | 53.90853 | 16189
53.92524 | 168 |  |  | 53.92524 | 9112 |  |  | 53.92524 | 22168 |  |  | 53.92524 | 173 |  |  | 53.92524 | 6206 |  |  | 29.46112 | 13163 |  |  | 53.92524 | 171 |  |  | 53.92524 | 2644 |  |  | 53.92524 | 6120 |  |  | 53.92524 | 173 |  |  | 53.92524 | 7151 |  |  | 53.92524 | 16177
53.94195 | 166 |  |  | 53.94195 | 9143 |  |  | 53.94195 | 22196 |  |  | 53.94195 | 145 |  |  | 53.94195 | 6198 |  |  | 29.46948 | 13153 |  |  | 53.94195 | 167 |  |  | 53.94195 | 2639.5 |  |  | 53.94195 | 6121 |  |  | 53.94195 | 154 |  |  | 53.94195 | 7163 |  |  | 53.94195 | 16186
53.95866 | 166 |  |  | 53.95866 | 9136 |  |  | 53.95866 | 22156 |  |  | 53.95866 | 176 |  |  | 53.95866 | 6184 |  |  | 29.47783 | 13160 |  |  | 53.95866 | 141 |  |  | 53.95866 | 2648.5 |  |  | 53.95866 | 6121 |  |  | 53.95866 | 161 |  |  | 53.95866 | 7164 |  |  | 53.95866 | 16206
53.97537 | 147 |  |  | 53.97537 | 9133 |  |  | 53.97537 | 22157 |  |  | 53.97537 | 125 |  |  | 53.97537 | 6172 |  |  | 29.48619 | 13156 |  |  | 53.97537 | 155 |  |  | 53.97537 | 2630.5 |  |  | 53.97537 | 6119 |  |  | 53.97537 | 160 |  |  | 53.97537 | 7156 |  |  | 53.97537 | 16207
53.99209 | 164 |  |  | 53.99209 | 9114 |  |  | 53.99209 | 22167 |  |  | 53.99209 | 184 |  |  | 53.99209 | 6211 |  |  | 29.49454 | 13175 |  |  | 53.99209 | 165 |  |  | 53.99209 | 2668 |  |  | 53.99209 | 6093 |  |  | 53.99209 | 125 |  |  | 53.99209 | 7150 |  |  | 53.99209 | 16187
54.0088 | 157 |  |  | 54.0088 | 9112 |  |  | 54.0088 | 22160 |  |  | 54.0088 | 164 |  |  | 54.0088 | 6184 |  |  | 29.5029 | 13146 |  |  | 54.0088 | 166 |  |  | 54.0088 | 2635 |  |  | 54.0088 | 6113 |  |  | 54.0088 | 147 |  |  | 54.0088 | 7157 |  |  | 54.0088 | 16221
54.02551 | 150 |  |  | 54.02551 | 9116 |  |  | 54.02551 | 22172 |  |  | 54.02551 | 164 |  |  | 54.02551 | 6198 |  |  | 29.51125 | 13157 |  |  | 54.02551 | 157 |  |  | 54.02551 | 2650 |  |  | 54.02551 | 6099 |  |  | 54.02551 | 156 |  |  | 54.02551 | 7147 |  |  | 54.02551 | 16166
54.04222 | 145 |  |  | 54.04222 | 9115 |  |  | 54.04222 | 22184 |  |  | 54.04222 | 151 |  |  | 54.04222 | 6195 |  |  | 29.51961 | 13150 |  |  | 54.04222 | 163 |  |  | 54.04222 | 2647 |  |  | 54.04222 | 6119 |  |  | 54.04222 | 167 |  |  | 54.04222 | 7120 |  |  | 54.04222 | 16227
54.05893 | 157 |  |  | 54.05893 | 9130 |  |  | 54.05893 | 22166 |  |  | 54.05893 | 171 |  |  | 54.05893 | 6183 |  |  | 29.52797 | 13133 |  |  | 54.05893 | 156 |  |  | 54.05893 | 2647 |  |  | 54.05893 | 6116 |  |  | 54.05893 | 151 |  |  | 54.05893 | 7131 |  |  | 54.05893 | 16189
54.07564 | 172 |  |  | 54.07564 | 9144 |  |  | 54.07564 | 22162 |  |  | 54.07564 | 152 |  |  | 54.07564 | 6200 |  |  | 29.53632 | 13153 |  |  | 54.07564 | 151 |  |  | 54.07564 | 2668 |  |  | 54.07564 | 6104 |  |  | 54.07564 | 169 |  |  | 54.07564 | 7154 |  |  | 54.07564 | 16222
54.09235 | 157 |  |  | 54.09235 | 9143 |  |  | 54.09235 | 22163 |  |  | 54.09235 | 182 |  |  | 54.09235 | 6173 |  |  | 29.54468 | 13167 |  |  | 54.09235 | 156 |  |  | 54.09235 | 2645.5 |  |  | 54.09235 | 6136 |  |  | 54.09235 | 150 |  |  | 54.09235 | 7163 |  |  | 54.09235 | 16172
54.10906 | 140 |  |  | 54.10906 | 9112 |  |  | 54.10906 | 22148 |  |  | 54.10906 | 148 |  |  | 54.10906 | 6178 |  |  | 29.55303 | 13157 |  |  | 54.10906 | 158 |  |  | 54.10906 | 2696.5 |  |  | 54.10906 | 6105 |  |  | 54.10906 | 147 |  |  | 54.10906 | 7147 |  |  | 54.10906 | 16182
54.12578 | 144 |  |  | 54.12578 | 9131 |  |  | 54.12578 | 22169 |  |  | 54.12578 | 153 |  |  | 54.12578 | 6207 |  |  | 29.56139 | 13148 |  |  | 54.12578 | 173 |  |  | 54.12578 | 2653 |  |  | 54.12578 | 6119 |  |  | 54.12578 | 166 |  |  | 54.12578 | 7154 |  |  | 54.12578 | 16220
54.14249 | 154 |  |  | 54.14249 | 9131 |  |  | 54.14249 | 22163 |  |  | 54.14249 | 189 |  |  | 54.14249 | 6201 |  |  | 29.56974 | 13145 |  |  | 54.14249 | 171 |  |  | 54.14249 | 2657.5 |  |  | 54.14249 | 6126 |  |  | 54.14249 | 167 |  |  | 54.14249 | 7143 |  |  | 54.14249 | 16194
54.1592 | 184 |  |  | 54.1592 | 9129 |  |  | 54.1592 | 22155 |  |  | 54.1592 | 139 |  |  | 54.1592 | 6198 |  |  | 29.5781 | 13157 |  |  | 54.1592 | 193 |  |  | 54.1592 | 2663.5 |  |  | 54.1592 | 6150 |  |  | 54.1592 | 169 |  |  | 54.1592 | 7140 |  |  | 54.1592 | 16220
54.17591 | 167 |  |  | 54.17591 | 9104 |  |  | 54.17591 | 22156 |  |  | 54.17591 | 179 |  |  | 54.17591 | 6188 |  |  | 29.58645 | 13160 |  |  | 54.17591 | 185 |  |  | 54.17591 | 2648.5 |  |  | 54.17591 | 6126 |  |  | 54.17591 | 157 |  |  | 54.17591 | 7145 |  |  | 54.17591 | 16184
54.19262 | 151 |  |  | 54.19262 | 9132 |  |  | 54.19262 | 22165 |  |  | 54.19262 | 176 |  |  | 54.19262 | 6174 |  |  | 29.59481 | 13168 |  |  | 54.19262 | 154 |  |  | 54.19262 | 2653 |  |  | 54.19262 | 6125 |  |  | 54.19262 | 165 |  |  | 54.19262 | 7173 |  |  | 54.19262 | 16217
54.20933 | 161 |  |  | 54.20933 | 9129 |  |  | 54.20933 | 22179 |  |  | 54.20933 | 190 |  |  | 54.20933 | 6200 |  |  | 29.60317 | 13152 |  |  | 54.20933 | 148 |  |  | 54.20933 | 2678.5 |  |  | 54.20933 | 6129 |  |  | 54.20933 | 183 |  |  | 54.20933 | 7168 |  |  | 54.20933 | 16236
54.22604 | 144 |  |  | 54.22604 | 9145 |  |  | 54.22604 | 22161 |  |  | 54.22604 | 150 |  |  | 54.22604 | 6182 |  |  | 29.61152 | 13156 |  |  | 54.22604 | 197 |  |  | 54.22604 | 2662 |  |  | 54.22604 | 6126 |  |  | 54.22604 | 166 |  |  | 54.22604 | 7153 |  |  | 54.22604 | 16210
54.24275 | 163 |  |  | 54.24275 | 9136 |  |  | 54.24275 | 22185 |  |  | 54.24275 | 167 |  |  | 54.24275 | 6215 |  |  | 29.61988 | 13163 |  |  | 54.24275 | 193 |  |  | 54.24275 | 2681.5 |  |  | 54.24275 | 6128 |  |  | 54.24275 | 193 |  |  | 54.24275 | 7144 |  |  | 54.24275 | 16209
54.25947 | 168 |  |  | 54.25947 | 9147 |  |  | 54.25947 | 22172 |  |  | 54.25947 | 177 |  |  | 54.25947 | 6189 |  |  | 29.62823 | 13162 |  |  | 54.25947 | 232 |  |  | 54.25947 | 2671 |  |  | 54.25947 | 6147 |  |  | 54.25947 | 141 |  |  | 54.25947 | 7163 |  |  | 54.25947 | 16194
54.27618 | 180 |  |  | 54.27618 | 9172 |  |  | 54.27618 | 22157 |  |  | 54.27618 | 176 |  |  | 54.27618 | 6220 |  |  | 29.63659 | 13134 |  |  | 54.27618 | 207 |  |  | 54.27618 | 2714.5 |  |  | 54.27618 | 6130 |  |  | 54.27618 | 167 |  |  | 54.27618 | 7174 |  |  | 54.27618 | 16201
54.29289 | 173 |  |  | 54.29289 | 9146 |  |  | 54.29289 | 22166 |  |  | 54.29289 | 155 |  |  | 54.29289 | 6212 |  |  | 29.64494 | 13157 |  |  | 54.29289 | 248 |  |  | 54.29289 | 2686 |  |  | 54.29289 | 6137 |  |  | 54.29289 | 200 |  |  | 54.29289 | 7153 |  |  | 54.29289 | 16208
54.3096 | 186 |  |  | 54.3096 | 9148 |  |  | 54.3096 | 22186 |  |  | 54.3096 | 182 |  |  | 54.3096 | 6197 |  |  | 29.6533 | 13139 |  |  | 54.3096 | 205 |  |  | 54.3096 | 2696.5 |  |  | 54.3096 | 6116 |  |  | 54.3096 | 184 |  |  | 54.3096 | 7155 |  |  | 54.3096 | 16230
54.32631 | 195 |  |  | 54.32631 | 9129 |  |  | 54.32631 | 22178 |  |  | 54.32631 | 222 |  |  | 54.32631 | 6200 |  |  | 29.66166 | 13158 |  |  | 54.32631 | 198 |  |  | 54.32631 | 2716 |  |  | 54.32631 | 6100 |  |  | 54.32631 | 176 |  |  | 54.32631 | 7143 |  |  | 54.32631 | 16236
54.34302 | 184 |  |  | 54.34302 | 9140 |  |  | 54.34302 | 22155 |  |  | 54.34302 | 193 |  |  | 54.34302 | 6239 |  |  | 29.67001 | 13137 |  |  | 54.34302 | 194 |  |  | 54.34302 | 2699.5 |  |  | 54.34302 | 6147 |  |  | 54.34302 | 180 |  |  | 54.34302 | 7171 |  |  | 54.34302 | 16206
54.35973 | 177 |  |  | 54.35973 | 9151 |  |  | 54.35973 | 22193 |  |  | 54.35973 | 193 |  |  | 54.35973 | 6192 |  |  | 29.67837 | 13139 |  |  | 54.35973 | 206 |  |  | 54.35973 | 2681.5 |  |  | 54.35973 | 6134 |  |  | 54.35973 | 173 |  |  | 54.35973 | 7165 |  |  | 54.35973 | 16198
54.37644 | 156 |  |  | 54.37644 | 9155 |  |  | 54.37644 | 22167 |  |  | 54.37644 | 200 |  |  | 54.37644 | 6229 |  |  | 29.68672 | 13158 |  |  | 54.37644 | 231 |  |  | 54.37644 | 2692 |  |  | 54.37644 | 6142 |  |  | 54.37644 | 227 |  |  | 54.37644 | 7144 |  |  | 54.37644 | 16248
54.39316 | 178 |  |  | 54.39316 | 9161 |  |  | 54.39316 | 22199 |  |  | 54.39316 | 219 |  |  | 54.39316 | 6238 |  |  | 29.69508 | 13171 |  |  | 54.39316 | 231 |  |  | 54.39316 | 2719 |  |  | 54.39316 | 6129 |  |  | 54.39316 | 185 |  |  | 54.39316 | 7169 |  |  | 54.39316 | 16224
54.40987 | 189 |  |  | 54.40987 | 9158 |  |  | 54.40987 | 22161 |  |  | 54.40987 | 208 |  |  | 54.40987 | 6220 |  |  | 29.70343 | 13138 |  |  | 54.40987 | 199 |  |  | 54.40987 | 2656 |  |  | 54.40987 | 6125 |  |  | 54.40987 | 193 |  |  | 54.40987 | 7171 |  |  | 54.40987 | 16228
54.42658 | 207 |  |  | 54.42658 | 9154 |  |  | 54.42658 | 22215 |  |  | 54.42658 | 210 |  |  | 54.42658 | 6203 |  |  | 29.71179 | 13152 |  |  | 54.42658 | 195 |  |  | 54.42658 | 2665 |  |  | 54.42658 | 6147 |  |  | 54.42658 | 206 |  |  | 54.42658 | 7204 |  |  | 54.42658 | 16217
54.44329 | 173 |  |  | 54.44329 | 9164 |  |  | 54.44329 | 22184 |  |  | 54.44329 | 200 |  |  | 54.44329 | 6230 |  |  | 29.72014 | 13149 |  |  | 54.44329 | 207 |  |  | 54.44329 | 2683 |  |  | 54.44329 | 6119 |  |  | 54.44329 | 207 |  |  | 54.44329 | 7188 |  |  | 54.44329 | 16254
54.46 | 174 |  |  | 54.46 | 9145 |  |  | 54.46 | 22161 |  |  | 54.46 | 192 |  |  | 54.46 | 6235 |  |  | 29.7285 | 13142 |  |  | 54.46 | 178 |  |  | 54.46 | 2674 |  |  | 54.46 | 6104 |  |  | 54.46 | 230 |  |  | 54.46 | 7186 |  |  | 54.46 | 16254
54.47671 | 228 |  |  | 54.47671 | 9155 |  |  | 54.47671 | 22195 |  |  | 54.47671 | 180 |  |  | 54.47671 | 6263 |  |  | 29.73686 | 13169 |  |  | 54.47671 | 174 |  |  | 54.47671 | 2689 |  |  | 54.47671 | 6140 |  |  | 54.47671 | 209 |  |  | 54.47671 | 7192 |  |  | 54.47671 | 16229
54.49342 | 216 |  |  | 54.49342 | 9164 |  |  | 54.49342 | 22177 |  |  | 54.49342 | 209 |  |  | 54.49342 | 6265 |  |  | 29.74521 | 13141 |  |  | 54.49342 | 184 |  |  | 54.49342 | 2687.5 |  |  | 54.49342 | 6130 |  |  | 54.49342 | 200 |  |  | 54.49342 | 7185 |  |  | 54.49342 | 16282
54.51013 | 211 |  |  | 54.51013 | 9151 |  |  | 54.51013 | 22201 |  |  | 54.51013 | 183 |  |  | 54.51013 | 6259 |  |  | 29.75357 | 13149 |  |  | 54.51013 | 186 |  |  | 54.51013 | 2651.5 |  |  | 54.51013 | 6151 |  |  | 54.51013 | 218 |  |  | 54.51013 | 7197 |  |  | 54.51013 | 16267
54.52685 | 218 |  |  | 54.52685 | 9172 |  |  | 54.52685 | 22183 |  |  | 54.52685 | 178 |  |  | 54.52685 | 6254 |  |  | 29.76192 | 13154 |  |  | 54.52685 | 148 |  |  | 54.52685 | 2662 |  |  | 54.52685 | 6122 |  |  | 54.52685 | 210 |  |  | 54.52685 | 7192 |  |  | 54.52685 | 16242
54.54356 | 232 |  |  | 54.54356 | 9182 |  |  | 54.54356 | 22193 |  |  | 54.54356 | 209 |  |  | 54.54356 | 6275 |  |  | 29.77028 | 13156 |  |  | 54.54356 | 177 |  |  | 54.54356 | 2662 |  |  | 54.54356 | 6130 |  |  | 54.54356 | 190 |  |  | 54.54356 | 7199 |  |  | 54.54356 | 16244
54.56027 | 173 |  |  | 54.56027 | 9180 |  |  | 54.56027 | 22197 |  |  | 54.56027 | 179 |  |  | 54.56027 | 6257 |  |  | 29.77863 | 13160 |  |  | 54.56027 | 167 |  |  | 54.56027 | 2683 |  |  | 54.56027 | 6125 |  |  | 54.56027 | 196 |  |  | 54.56027 | 7203 |  |  | 54.56027 | 16259
54.57698 | 178 |  |  | 54.57698 | 9136 |  |  | 54.57698 | 22203 |  |  | 54.57698 | 173 |  |  | 54.57698 | 6226 |  |  | 29.78699 | 13131 |  |  | 54.57698 | 168 |  |  | 54.57698 | 2656 |  |  | 54.57698 | 6129 |  |  | 54.57698 | 201 |  |  | 54.57698 | 7164 |  |  | 54.57698 | 16243
54.59369 | 185 |  |  | 54.59369 | 9152 |  |  | 54.59369 | 22189 |  |  | 54.59369 | 185 |  |  | 54.59369 | 6247 |  |  | 29.79535 | 13133 |  |  | 54.59369 | 156 |  |  | 54.59369 | 2633.5 |  |  | 54.59369 | 6132 |  |  | 54.59369 | 209 |  |  | 54.59369 | 7188 |  |  | 54.59369 | 16241
54.6104 | 172 |  |  | 54.6104 | 9154 |  |  | 54.6104 | 22194 |  |  | 54.6104 | 174 |  |  | 54.6104 | 6209 |  |  | 29.8037 | 13149 |  |  | 54.6104 | 169 |  |  | 54.6104 | 2683 |  |  | 54.6104 | 6139 |  |  | 54.6104 | 207 |  |  | 54.6104 | 7192 |  |  | 54.6104 | 16221
54.62711 | 176 |  |  | 54.62711 | 9174 |  |  | 54.62711 | 22207 |  |  | 54.62711 | 164 |  |  | 54.62711 | 6235 |  |  | 29.81206 | 13155 |  |  | 54.62711 | 185 |  |  | 54.62711 | 2666.5 |  |  | 54.62711 | 6133 |  |  | 54.62711 | 196 |  |  | 54.62711 | 7195 |  |  | 54.62711 | 16260
54.64382 | 206 |  |  | 54.64382 | 9184 |  |  | 54.64382 | 22197 |  |  | 54.64382 | 156 |  |  | 54.64382 | 6240 |  |  | 29.82041 | 13134 |  |  | 54.64382 | 175 |  |  | 54.64382 | 2653 |  |  | 54.64382 | 6133 |  |  | 54.64382 | 209 |  |  | 54.64382 | 7174 |  |  | 54.64382 | 16231
54.66054 | 187 |  |  | 54.66054 | 9144 |  |  | 54.66054 | 22195 |  |  | 54.66054 | 150 |  |  | 54.66054 | 6258 |  |  | 29.82877 | 13163 |  |  | 54.66054 | 178 |  |  | 54.66054 | 2639.5 |  |  | 54.66054 | 6116 |  |  | 54.66054 | 179 |  |  | 54.66054 | 7176 |  |  | 54.66054 | 16240
54.67725 | 173 |  |  | 54.67725 | 9176 |  |  | 54.67725 | 22164 |  |  | 54.67725 | 160 |  |  | 54.67725 | 6239 |  |  | 29.83712 | 13155 |  |  | 54.67725 | 171 |  |  | 54.67725 | 2674 |  |  | 54.67725 | 6122 |  |  | 54.67725 | 206 |  |  | 54.67725 | 7154 |  |  | 54.67725 | 16242
54.69396 | 212 |  |  | 54.69396 | 9139 |  |  | 54.69396 | 22184 |  |  | 54.69396 | 160 |  |  | 54.69396 | 6252 |  |  | 29.84548 | 13158 |  |  | 54.69396 | 157 |  |  | 54.69396 | 2605 |  |  | 54.69396 | 6134 |  |  | 54.69396 | 207 |  |  | 54.69396 | 7203 |  |  | 54.69396 | 16206
54.71067 | 175 |  |  | 54.71067 | 9134 |  |  | 54.71067 | 22196 |  |  | 54.71067 | 167 |  |  | 54.71067 | 6216 |  |  | 29.85383 | 13145 |  |  | 54.71067 | 192 |  |  | 54.71067 | 2626 |  |  | 54.71067 | 6123 |  |  | 54.71067 | 184 |  |  | 54.71067 | 7197 |  |  | 54.71067 | 16246
54.72738 | 156 |  |  | 54.72738 | 9145 |  |  | 54.72738 | 22187 |  |  | 54.72738 | 147 |  |  | 54.72738 | 6240 |  |  | 29.86219 | 13141 |  |  | 54.72738 | 169 |  |  | 54.72738 | 2677 |  |  | 54.72738 | 6132 |  |  | 54.72738 | 188 |  |  | 54.72738 | 7156 |  |  | 54.72738 | 16227
54.74409 | 165 |  |  | 54.74409 | 9130 |  |  | 54.74409 | 22173 |  |  | 54.74409 | 148 |  |  | 54.74409 | 6212 |  |  | 29.87055 | 13156 |  |  | 54.74409 | 190 |  |  | 54.74409 | 2671 |  |  | 54.74409 | 6112 |  |  | 54.74409 | 177 |  |  | 54.74409 | 7172 |  |  | 54.74409 | 16216
54.7608 | 180 |  |  | 54.7608 | 9140 |  |  | 54.7608 | 22161 |  |  | 54.7608 | 160 |  |  | 54.7608 | 6196 |  |  | 29.8789 | 13163 |  |  | 54.7608 | 165 |  |  | 54.7608 | 2641 |  |  | 54.7608 | 6114 |  |  | 54.7608 | 177 |  |  | 54.7608 | 7166 |  |  | 54.7608 | 16228
54.77751 | 172 |  |  | 54.77751 | 9142 |  |  | 54.77751 | 22177 |  |  | 54.77751 | 134 |  |  | 54.77751 | 6201 |  |  | 29.88726 | 13153 |  |  | 54.77751 | 153 |  |  | 54.77751 | 2669.5 |  |  | 54.77751 | 6118 |  |  | 54.77751 | 166 |  |  | 54.77751 | 7173 |  |  | 54.77751 | 16222
54.79423 | 157 |  |  | 54.79423 | 9128 |  |  | 54.79423 | 22182 |  |  | 54.79423 | 121 |  |  | 54.79423 | 6210 |  |  | 29.89561 | 13161 |  |  | 54.79423 | 171 |  |  | 54.79423 | 2647 |  |  | 54.79423 | 6101 |  |  | 54.79423 | 176 |  |  | 54.79423 | 7139 |  |  | 54.79423 | 16236
54.81094 | 182 |  |  | 54.81094 | 9163 |  |  | 54.81094 | 22195 |  |  | 54.81094 | 177 |  |  | 54.81094 | 6203 |  |  | 29.90397 | 13162 |  |  | 54.81094 | 171 |  |  | 54.81094 | 2668 |  |  | 54.81094 | 6094 |  |  | 54.81094 | 160 |  |  | 54.81094 | 7161 |  |  | 54.81094 | 16206
54.82765 | 169 |  |  | 54.82765 | 9161 |  |  | 54.82765 | 22172 |  |  | 54.82765 | 136 |  |  | 54.82765 | 6212 |  |  | 29.91232 | 13135 |  |  | 54.82765 | 169 |  |  | 54.82765 | 2639.5 |  |  | 54.82765 | 6104 |  |  | 54.82765 | 188 |  |  | 54.82765 | 7174 |  |  | 54.82765 | 16233
54.84436 | 156 |  |  | 54.84436 | 9141 |  |  | 54.84436 | 22178 |  |  | 54.84436 | 153 |  |  | 54.84436 | 6176 |  |  | 29.92068 | 13138 |  |  | 54.84436 | 150 |  |  | 54.84436 | 2645.5 |  |  | 54.84436 | 6130 |  |  | 54.84436 | 194 |  |  | 54.84436 | 7151 |  |  | 54.84436 | 16206
54.86107 | 151 |  |  | 54.86107 | 9126 |  |  | 54.86107 | 22188 |  |  | 54.86107 | 125 |  |  | 54.86107 | 6206 |  |  | 29.92904 | 13165 |  |  | 54.86107 | 139 |  |  | 54.86107 | 2617 |  |  | 54.86107 | 6097 |  |  | 54.86107 | 172 |  |  | 54.86107 | 7167 |  |  | 54.86107 | 16226
54.87778 | 143 |  |  | 54.87778 | 9126 |  |  | 54.87778 | 22187 |  |  | 54.87778 | 129 |  |  | 54.87778 | 6179 |  |  | 29.93739 | 13142 |  |  | 54.87778 | 162 |  |  | 54.87778 | 2645.5 |  |  | 54.87778 | 6123 |  |  | 54.87778 | 177 |  |  | 54.87778 | 7132 |  |  | 54.87778 | 16206
54.89449 | 147 |  |  | 54.89449 | 9111 |  |  | 54.89449 | 22163 |  |  | 54.89449 | 157 |  |  | 54.89449 | 6185 |  |  | 29.94575 | 13164 |  |  | 54.89449 | 144 |  |  | 54.89449 | 2644 |  |  | 54.89449 | 6109 |  |  | 54.89449 | 184 |  |  | 54.89449 | 7136 |  |  | 54.89449 | 16193
54.9112 | 146 |  |  | 54.9112 | 9135 |  |  | 54.9112 | 22176 |  |  | 54.9112 | 152 |  |  | 54.9112 | 6185 |  |  | 29.9541 | 13157 |  |  | 54.9112 | 161 |  |  | 54.9112 | 2632 |  |  | 54.9112 | 6108 |  |  | 54.9112 | 183 |  |  | 54.9112 | 7155 |  |  | 54.9112 | 16221
54.92792 | 152 |  |  | 54.92792 | 9120 |  |  | 54.92792 | 22165 |  |  | 54.92792 | 153 |  |  | 54.92792 | 6197 |  |  | 29.96246 | 13149 |  |  | 54.92792 | 148 |  |  | 54.92792 | 2632 |  |  | 54.92792 | 6105 |  |  | 54.92792 | 161 |  |  | 54.92792 | 7140 |  |  | 54.92792 | 16193
54.94463 | 132 |  |  | 54.94463 | 9140 |  |  | 54.94463 | 22160 |  |  | 54.94463 | 143 |  |  | 54.94463 | 6186 |  |  | 29.97081 | 13141 |  |  | 54.94463 | 153 |  |  | 54.94463 | 2621.5 |  |  | 54.94463 | 6113 |  |  | 54.94463 | 155 |  |  | 54.94463 | 7163 |  |  | 54.94463 | 16224
54.96134 | 154 |  |  | 54.96134 | 9129 |  |  | 54.96134 | 22153 |  |  | 54.96134 | 161 |  |  | 54.96134 | 6194 |  |  | 29.97917 | 13131 |  |  | 54.96134 | 153 |  |  | 54.96134 | 2645.5 |  |  | 54.96134 | 6097 |  |  | 54.96134 | 151 |  |  | 54.96134 | 7143 |  |  | 54.96134 | 16180
54.97805 | 145 |  |  | 54.97805 | 9141 |  |  | 54.97805 | 22145 |  |  | 54.97805 | 130 |  |  | 54.97805 | 6188 |  |  | 29.98753 | 13152 |  |  | 54.97805 | 148 |  |  | 54.97805 | 2653 |  |  | 54.97805 | 6119 |  |  | 54.97805 | 153 |  |  | 54.97805 | 7139 |  |  | 54.97805 | 16189
54.99476 | 155 |  |  | 54.99476 | 9119 |  |  | 54.99476 | 22187 |  |  | 54.99476 | 143 |  |  | 54.99476 | 6160 |  |  | 29.99588 | 13143 |  |  | 54.99476 | 141 |  |  | 54.99476 | 2672.5 |  |  | 54.99476 | 6105 |  |  | 54.99476 | 142 |  |  | 54.99476 | 7134 |  |  | 54.99476 | 16222
55.01147 | 148 |  |  | 55.01147 | 9115 |  |  | 55.01147 | 22172 |  |  | 55.01147 | 146 |  |  | 55.01147 | 6201 |  |  | 30.00424 | 13131 |  |  | 55.01147 | 141 |  |  | 55.01147 | 2650 |  |  | 55.01147 | 6130 |  |  | 55.01147 | 151 |  |  | 55.01147 | 7164 |  |  | 55.01147 | 16208
55.02818 | 161 |  |  | 55.02818 | 9129 |  |  | 55.02818 | 22143 |  |  | 55.02818 | 155 |  |  | 55.02818 | 6179 |  |  | 30.01259 | 13156 |  |  | 55.02818 | 148 |  |  | 55.02818 | 2635 |  |  | 55.02818 | 6099 |  |  | 55.02818 | 166 |  |  | 55.02818 | 7145 |  |  | 55.02818 | 16193
55.04489 | 171 |  |  | 55.04489 | 9096 |  |  | 55.04489 | 22176 |  |  | 55.04489 | 150 |  |  | 55.04489 | 6165 |  |  | 30.02095 | 13156 |  |  | 55.04489 | 151 |  |  | 55.04489 | 2648.5 |  |  | 55.04489 | 6096 |  |  | 55.04489 | 168 |  |  | 55.04489 | 7147 |  |  | 55.04489 | 16197
55.06161 | 147 |  |  | 55.06161 | 9123 |  |  | 55.06161 | 22145 |  |  | 55.06161 | 162 |  |  | 55.06161 | 6205 |  |  | 30.0293 | 13158 |  |  | 55.06161 | 132 |  |  | 55.06161 | 2618.5 |  |  | 55.06161 | 6113 |  |  | 55.06161 | 161 |  |  | 55.06161 | 7136 |  |  | 55.06161 | 16200
55.07832 | 155 |  |  | 55.07832 | 9123 |  |  | 55.07832 | 22178 |  |  | 55.07832 | 145 |  |  | 55.07832 | 6190 |  |  | 30.03766 | 13155 |  |  | 55.07832 | 157 |  |  | 55.07832 | 2624.5 |  |  | 55.07832 | 6116 |  |  | 55.07832 | 165 |  |  | 55.07832 | 7134 |  |  | 55.07832 | 16189
55.09503 | 154 |  |  | 55.09503 | 9131 |  |  | 55.09503 | 22151 |  |  | 55.09503 | 137 |  |  | 55.09503 | 6184 |  |  | 30.04601 | 13140 |  |  | 55.09503 | 143 |  |  | 55.09503 | 2624.5 |  |  | 55.09503 | 6125 |  |  | 55.09503 | 164 |  |  | 55.09503 | 7148 |  |  | 55.09503 | 16192
55.11174 | 161 |  |  | 55.11174 | 9124 |  |  | 55.11174 | 22131 |  |  | 55.11174 | 139 |  |  | 55.11174 | 6185 |  |  | 30.05437 | 13135 |  |  | 55.11174 | 158 |  |  | 55.11174 | 2636.5 |  |  | 55.11174 | 6099 |  |  | 55.11174 | 150 |  |  | 55.11174 | 7125 |  |  | 55.11174 | 16199
55.12845 | 164 |  |  | 55.12845 | 9114 |  |  | 55.12845 | 22153 |  |  | 55.12845 | 143 |  |  | 55.12845 | 6179 |  |  | 30.06273 | 13148 |  |  | 55.12845 | 176 |  |  | 55.12845 | 2644 |  |  | 55.12845 | 6114 |  |  | 55.12845 | 152 |  |  | 55.12845 | 7139 |  |  | 55.12845 | 16180
55.14516 | 158 |  |  | 55.14516 | 9114 |  |  | 55.14516 | 22157 |  |  | 55.14516 | 151 |  |  | 55.14516 | 6193 |  |  | 30.07108 | 13138 |  |  | 55.14516 | 156 |  |  | 55.14516 | 2653 |  |  | 55.14516 | 6081 |  |  | 55.14516 | 165 |  |  | 55.14516 | 7145 |  |  | 55.14516 | 16192
55.16187 | 171 |  |  | 55.16187 | 9110 |  |  | 55.16187 | 22137 |  |  | 55.16187 | 165 |  |  | 55.16187 | 6169 |  |  | 30.07944 | 13152 |  |  | 55.16187 | 145 |  |  | 55.16187 | 2653 |  |  | 55.16187 | 6094 |  |  | 55.16187 | 143 |  |  | 55.16187 | 7139 |  |  | 55.16187 | 16212
55.17859 | 143 |  |  | 55.17859 | 9130 |  |  | 55.17859 | 22144 |  |  | 55.17859 | 155 |  |  | 55.17859 | 6211 |  |  | 30.08779 | 13156 |  |  | 55.17859 | 155 |  |  | 55.17859 | 2651.5 |  |  | 55.17859 | 6107 |  |  | 55.17859 | 182 |  |  | 55.17859 | 7153 |  |  | 55.17859 | 16205
55.1953 | 143 |  |  | 55.1953 | 9118 |  |  | 55.1953 | 22151 |  |  | 55.1953 | 157 |  |  | 55.1953 | 6165 |  |  | 30.09615 | 13161 |  |  | 55.1953 | 140 |  |  | 55.1953 | 2614 |  |  | 55.1953 | 6096 |  |  | 55.1953 | 160 |  |  | 55.1953 | 7144 |  |  | 55.1953 | 16229
55.21201 | 152 |  |  | 55.21201 | 9113 |  |  | 55.21201 | 22144 |  |  | 55.21201 | 131 |  |  | 55.21201 | 6195 |  |  | 30.1045 | 13130 |  |  | 55.21201 | 139 |  |  | 55.21201 | 2612.5 |  |  | 55.21201 | 6100 |  |  | 55.21201 | 152 |  |  | 55.21201 | 7140 |  |  | 55.21201 | 16195
55.22872 | 139 |  |  | 55.22872 | 9139 |  |  | 55.22872 | 22171 |  |  | 55.22872 | 152 |  |  | 55.22872 | 6160 |  |  | 30.11286 | 13137 |  |  | 55.22872 | 144 |  |  | 55.22872 | 2615.5 |  |  | 55.22872 | 6118 |  |  | 55.22872 | 151 |  |  | 55.22872 | 7131 |  |  | 55.22872 | 16205
55.24543 | 152 |  |  | 55.24543 | 9123 |  |  | 55.24543 | 22136 |  |  | 55.24543 | 131 |  |  | 55.24543 | 6209 |  |  | 30.12122 | 13142 |  |  | 55.24543 | 147 |  |  | 55.24543 | 2633.5 |  |  | 55.24543 | 6103 |  |  | 55.24543 | 147 |  |  | 55.24543 | 7153 |  |  | 55.24543 | 16185
55.26214 | 144 |  |  | 55.26214 | 9124 |  |  | 55.26214 | 22145 |  |  | 55.26214 | 135 |  |  | 55.26214 | 6175 |  |  | 30.12957 | 13141 |  |  | 55.26214 | 128 |  |  | 55.26214 | 2621.5 |  |  | 55.26214 | 6143 |  |  | 55.26214 | 182 |  |  | 55.26214 | 7131 |  |  | 55.26214 | 16180
55.27885 | 130 |  |  | 55.27885 | 9141 |  |  | 55.27885 | 22150 |  |  | 55.27885 | 140 |  |  | 55.27885 | 6199 |  |  | 30.13793 | 13133 |  |  | 55.27885 | 157 |  |  | 55.27885 | 2647 |  |  | 55.27885 | 6114 |  |  | 55.27885 | 184 |  |  | 55.27885 | 7143 |  |  | 55.27885 | 16172
55.29556 | 113 |  |  | 55.29556 | 9114 |  |  | 55.29556 | 22150 |  |  | 55.29556 | 132 |  |  | 55.29556 | 6173 |  |  | 30.14628 | 13164 |  |  | 55.29556 | 148 |  |  | 55.29556 | 2645.5 |  |  | 55.29556 | 6113 |  |  | 55.29556 | 150 |  |  | 55.29556 | 7132 |  |  | 55.29556 | 16168
55.31228 | 143 |  |  | 55.31228 | 9112 |  |  | 55.31228 | 22135 |  |  | 55.31228 | 145 |  |  | 55.31228 | 6161 |  |  | 30.15464 | 13149 |  |  | 55.31228 | 144 |  |  | 55.31228 | 2618.5 |  |  | 55.31228 | 6110 |  |  | 55.31228 | 155 |  |  | 55.31228 | 7119 |  |  | 55.31228 | 16186
55.32899 | 130 |  |  | 55.32899 | 9133 |  |  | 55.32899 | 22155 |  |  | 55.32899 | 156 |  |  | 55.32899 | 6177 |  |  | 30.16299 | 13152 |  |  | 55.32899 | 124 |  |  | 55.32899 | 2654.5 |  |  | 55.32899 | 6114 |  |  | 55.32899 | 140 |  |  | 55.32899 | 7118 |  |  | 55.32899 | 16184
55.3457 | 160 |  |  | 55.3457 | 9105 |  |  | 55.3457 | 22176 |  |  | 55.3457 | 153 |  |  | 55.3457 | 6189 |  |  | 30.17135 | 13129 |  |  | 55.3457 | 124 |  |  | 55.3457 | 2612.5 |  |  | 55.3457 | 6108 |  |  | 55.3457 | 156 |  |  | 55.3457 | 7130 |  |  | 55.3457 | 16194
55.36241 | 146 |  |  | 55.36241 | 9165 |  |  | 55.36241 | 22163 |  |  | 55.36241 | 140 |  |  | 55.36241 | 6179 |  |  | 30.1797 | 13143 |  |  | 55.36241 | 169 |  |  | 55.36241 | 2638 |  |  | 55.36241 | 6096 |  |  | 55.36241 | 161 |  |  | 55.36241 | 7141 |  |  | 55.36241 | 16182
55.37912 | 139 |  |  | 55.37912 | 9132 |  |  | 55.37912 | 22151 |  |  | 55.37912 | 132 |  |  | 55.37912 | 6178 |  |  | 30.18806 | 13132 |  |  | 55.37912 | 132 |  |  | 55.37912 | 2612.5 |  |  | 55.37912 | 6116 |  |  | 55.37912 | 142 |  |  | 55.37912 | 7140 |  |  | 55.37912 | 16167
55.39583 | 163 |  |  | 55.39583 | 9152 |  |  | 55.39583 | 22143 |  |  | 55.39583 | 153 |  |  | 55.39583 | 6173 |  |  | 30.19642 | 13127 |  |  | 55.39583 | 145 |  |  | 55.39583 | 2639.5 |  |  | 55.39583 | 6114 |  |  | 55.39583 | 164 |  |  | 55.39583 | 7132 |  |  | 55.39583 | 16198
55.41254 | 133 |  |  | 55.41254 | 9122 |  |  | 55.41254 | 22145 |  |  | 55.41254 | 162 |  |  | 55.41254 | 6193 |  |  | 30.20477 | 13142 |  |  | 55.41254 | 152 |  |  | 55.41254 | 2635 |  |  | 55.41254 | 6105 |  |  | 55.41254 | 171 |  |  | 55.41254 | 7148 |  |  | 55.41254 | 16212
55.42925 | 147 |  |  | 55.42925 | 9160 |  |  | 55.42925 | 22163 |  |  | 55.42925 | 167 |  |  | 55.42925 | 6200 |  |  | 30.21313 | 13164 |  |  | 55.42925 | 154 |  |  | 55.42925 | 2660.5 |  |  | 55.42925 | 6104 |  |  | 55.42925 | 150 |  |  | 55.42925 | 7160 |  |  | 55.42925 | 16201
55.44597 | 153 |  |  | 55.44597 | 9132 |  |  | 55.44597 | 22154 |  |  | 55.44597 | 151 |  |  | 55.44597 | 6167 |  |  | 30.22148 | 13149 |  |  | 55.44597 | 133 |  |  | 55.44597 | 2608 |  |  | 55.44597 | 6104 |  |  | 55.44597 | 161 |  |  | 55.44597 | 7167 |  |  | 55.44597 | 16209
55.46268 | 145 |  |  | 55.46268 | 9116 |  |  | 55.46268 | 22141 |  |  | 55.46268 | 164 |  |  | 55.46268 | 6174 |  |  | 30.22984 | 13137 |  |  | 55.46268 | 136 |  |  | 55.46268 | 2650 |  |  | 55.46268 | 6097 |  |  | 55.46268 | 148 |  |  | 55.46268 | 7129 |  |  | 55.46268 | 16207
55.47939 | 146 |  |  | 55.47939 | 9120 |  |  | 55.47939 | 22152 |  |  | 55.47939 | 129 |  |  | 55.47939 | 6188 |  |  | 30.23819 | 13165 |  |  | 55.47939 | 143 |  |  | 55.47939 | 2630.5 |  |  | 55.47939 | 6120 |  |  | 55.47939 | 151 |  |  | 55.47939 | 7155 |  |  | 55.47939 | 16180
55.4961 | 135 |  |  | 55.4961 | 9130 |  |  | 55.4961 | 22141 |  |  | 55.4961 | 160 |  |  | 55.4961 | 6169 |  |  | 30.24655 | 13165 |  |  | 55.4961 | 137 |  |  | 55.4961 | 2632 |  |  | 55.4961 | 6120 |  |  | 55.4961 | 158 |  |  | 55.4961 | 7128 |  |  | 55.4961 | 16192
55.51281 | 151 |  |  | 55.51281 | 9142 |  |  | 55.51281 | 22167 |  |  | 55.51281 | 131 |  |  | 55.51281 | 6168 |  |  | 30.25491 | 13160 |  |  | 55.51281 | 118 |  |  | 55.51281 | 2648.5 |  |  | 55.51281 | 6111 |  |  | 55.51281 | 155 |  |  | 55.51281 | 7147 |  |  | 55.51281 | 16184
55.52952 | 136 |  |  | 55.52952 | 9129 |  |  | 55.52952 | 22153 |  |  | 55.52952 | 134 |  |  | 55.52952 | 6204 |  |  | 30.26326 | 13155 |  |  | 55.52952 | 147 |  |  | 55.52952 | 2629 |  |  | 55.52952 | 6103 |  |  | 55.52952 | 164 |  |  | 55.52952 | 7136 |  |  | 55.52952 | 16210
55.54623 | 137 |  |  | 55.54623 | 9132 |  |  | 55.54623 | 22155 |  |  | 55.54623 | 144 |  |  | 55.54623 | 6180 |  |  | 30.27162 | 13156 |  |  | 55.54623 | 158 |  |  | 55.54623 | 2653 |  |  | 55.54623 | 6105 |  |  | 55.54623 | 161 |  |  | 55.54623 | 7146 |  |  | 55.54623 | 16196
55.56294 | 169 |  |  | 55.56294 | 9128 |  |  | 55.56294 | 22148 |  |  | 55.56294 | 148 |  |  | 55.56294 | 6158 |  |  | 30.27997 | 13158 |  |  | 55.56294 | 142 |  |  | 55.56294 | 2626 |  |  | 55.56294 | 6124 |  |  | 55.56294 | 150 |  |  | 55.56294 | 7152 |  |  | 55.56294 | 16185
55.57966 | 152 |  |  | 55.57966 | 9136 |  |  | 55.57966 | 22144 |  |  | 55.57966 | 146 |  |  | 55.57966 | 6193 |  |  | 30.28833 | 13145 |  |  | 55.57966 | 169 |  |  | 55.57966 | 2639.5 |  |  | 55.57966 | 6113 |  |  | 55.57966 | 148 |  |  | 55.57966 | 7155 |  |  | 55.57966 | 16172
55.59637 | 156 |  |  | 55.59637 | 9107 |  |  | 55.59637 | 22141 |  |  | 55.59637 | 140 |  |  | 55.59637 | 6186 |  |  | 30.29668 | 13157 |  |  | 55.59637 | 141 |  |  | 55.59637 | 2608 |  |  | 55.59637 | 6121 |  |  | 55.59637 | 144 |  |  | 55.59637 | 7139 |  |  | 55.59637 | 16189
55.61308 | 126 |  |  | 55.61308 | 9135 |  |  | 55.61308 | 22148 |  |  | 55.61308 | 148 |  |  | 55.61308 | 6176 |  |  | 30.30504 | 13124 |  |  | 55.61308 | 129 |  |  | 55.61308 | 2647 |  |  | 55.61308 | 6097 |  |  | 55.61308 | 133 |  |  | 55.61308 | 7136 |  |  | 55.61308 | 16188
55.62979 | 145 |  |  | 55.62979 | 9143 |  |  | 55.62979 | 22167 |  |  | 55.62979 | 141 |  |  | 55.62979 | 6178 |  |  | 30.31339 | 13149 |  |  | 55.62979 | 158 |  |  | 55.62979 | 2612.5 |  |  | 55.62979 | 6123 |  |  | 55.62979 | 163 |  |  | 55.62979 | 7141 |  |  | 55.62979 | 16206
55.6465 | 141 |  |  | 55.6465 | 9137 |  |  | 55.6465 | 22140 |  |  | 55.6465 | 150 |  |  | 55.6465 | 6173 |  |  | 30.32175 | 13132 |  |  | 55.6465 | 145 |  |  | 55.6465 | 2656 |  |  | 55.6465 | 6092 |  |  | 55.6465 | 142 |  |  | 55.6465 | 7125 |  |  | 55.6465 | 16200
55.66321 | 152 |  |  | 55.66321 | 9129 |  |  | 55.66321 | 22151 |  |  | 55.66321 | 150 |  |  | 55.66321 | 6194 |  |  | 30.33011 | 13137 |  |  | 55.66321 | 152 |  |  | 55.66321 | 2617 |  |  | 55.66321 | 6114 |  |  | 55.66321 | 145 |  |  | 55.66321 | 7147 |  |  | 55.66321 | 16207
55.67992 | 136 |  |  | 55.67992 | 9145 |  |  | 55.67992 | 22166 |  |  | 55.67992 | 148 |  |  | 55.67992 | 6186 |  |  | 30.33846 | 13160 |  |  | 55.67992 | 142 |  |  | 55.67992 | 2651.5 |  |  | 55.67992 | 6109 |  |  | 55.67992 | 137 |  |  | 55.67992 | 7136 |  |  | 55.67992 | 16192
55.69663 | 146 |  |  | 55.69663 | 9111 |  |  | 55.69663 | 22151 |  |  | 55.69663 | 137 |  |  | 55.69663 | 6167 |  |  | 30.34682 | 13160 |  |  | 55.69663 | 163 |  |  | 55.69663 | 2636.5 |  |  | 55.69663 | 6119 |  |  | 55.69663 | 142 |  |  | 55.69663 | 7136 |  |  | 55.69663 | 16178
55.71335 | 160 |  |  | 55.71335 | 9123 |  |  | 55.71335 | 22133 |  |  | 55.71335 | 172 |  |  | 55.71335 | 6147 |  |  | 30.35517 | 13142 |  |  | 55.71335 | 136 |  |  | 55.71335 | 2614 |  |  | 55.71335 | 6099 |  |  | 55.71335 | 152 |  |  | 55.71335 | 7140 |  |  | 55.71335 | 16207
55.73006 | 160 |  |  | 55.73006 | 9111 |  |  | 55.73006 | 22161 |  |  | 55.73006 | 152 |  |  | 55.73006 | 6178 |  |  | 30.36353 | 13130 |  |  | 55.73006 | 147 |  |  | 55.73006 | 2641 |  |  | 55.73006 | 6120 |  |  | 55.73006 | 144 |  |  | 55.73006 | 7146 |  |  | 55.73006 | 16155
55.74677 | 153 |  |  | 55.74677 | 9155 |  |  | 55.74677 | 22164 |  |  | 55.74677 | 118 |  |  | 55.74677 | 6164 |  |  | 30.37188 | 13138 |  |  | 55.74677 | 178 |  |  | 55.74677 | 2621.5 |  |  | 55.74677 | 6104 |  |  | 55.74677 | 153 |  |  | 55.74677 | 7118 |  |  | 55.74677 | 16166
55.76348 | 145 |  |  | 55.76348 | 9136 |  |  | 55.76348 | 22144 |  |  | 55.76348 | 145 |  |  | 55.76348 | 6204 |  |  | 30.38024 | 13179 |  |  | 55.76348 | 155 |  |  | 55.76348 | 2653 |  |  | 55.76348 | 6109 |  |  | 55.76348 | 163 |  |  | 55.76348 | 7153 |  |  | 55.76348 | 16178
55.78019 | 156 |  |  | 55.78019 | 9139 |  |  | 55.78019 | 22143 |  |  | 55.78019 | 136 |  |  | 55.78019 | 6205 |  |  | 30.3886 | 13141 |  |  | 55.78019 | 133 |  |  | 55.78019 | 2651.5 |  |  | 55.78019 | 6091 |  |  | 55.78019 | 129 |  |  | 55.78019 | 7125 |  |  | 55.78019 | 16186
55.7969 | 155 |  |  | 55.7969 | 9133 |  |  | 55.7969 | 22158 |  |  | 55.7969 | 135 |  |  | 55.7969 | 6165 |  |  | 30.39695 | 13152 |  |  | 55.7969 | 162 |  |  | 55.7969 | 2624.5 |  |  | 55.7969 | 6113 |  |  | 55.7969 | 157 |  |  | 55.7969 | 7147 |  |  | 55.7969 | 16185
55.81361 | 125 |  |  | 55.81361 | 9147 |  |  | 55.81361 | 22162 |  |  | 55.81361 | 135 |  |  | 55.81361 | 6195 |  |  | 30.40531 | 13153 |  |  | 55.81361 | 134 |  |  | 55.81361 | 2624.5 |  |  | 55.81361 | 6109 |  |  | 55.81361 | 194 |  |  | 55.81361 | 7143 |  |  | 55.81361 | 16172
55.83032 | 133 |  |  | 55.83032 | 9140 |  |  | 55.83032 | 22152 |  |  | 55.83032 | 128 |  |  | 55.83032 | 6196 |  |  | 30.41366 | 13148 |  |  | 55.83032 | 125 |  |  | 55.83032 | 2647 |  |  | 55.83032 | 6102 |  |  | 55.83032 | 146 |  |  | 55.83032 | 7148 |  |  | 55.83032 | 16194
55.84704 | 155 |  |  | 55.84704 | 9187 |  |  | 55.84704 | 22153 |  |  | 55.84704 | 129 |  |  | 55.84704 | 6195 |  |  | 30.42202 | 13157 |  |  | 55.84704 | 156 |  |  | 55.84704 | 2657.5 |  |  | 55.84704 | 6092 |  |  | 55.84704 | 137 |  |  | 55.84704 | 7128 |  |  | 55.84704 | 16212
55.86375 | 145 |  |  | 55.86375 | 9147 |  |  | 55.86375 | 22161 |  |  | 55.86375 | 151 |  |  | 55.86375 | 6160 |  |  | 30.43037 | 13120 |  |  | 55.86375 | 131 |  |  | 55.86375 | 2639.5 |  |  | 55.86375 | 6105 |  |  | 55.86375 | 157 |  |  | 55.86375 | 7143 |  |  | 55.86375 | 16179
55.88046 | 129 |  |  | 55.88046 | 9156 |  |  | 55.88046 | 22152 |  |  | 55.88046 | 136 |  |  | 55.88046 | 6185 |  |  | 30.43873 | 13164 |  |  | 55.88046 | 145 |  |  | 55.88046 | 2621.5 |  |  | 55.88046 | 6102 |  |  | 55.88046 | 135 |  |  | 55.88046 | 7148 |  |  | 55.88046 | 16192
55.89717 | 140 |  |  | 55.89717 | 9154 |  |  | 55.89717 | 22161 |  |  | 55.89717 | 143 |  |  | 55.89717 | 6180 |  |  | 30.44708 | 13153 |  |  | 55.89717 | 145 |  |  | 55.89717 | 2635 |  |  | 55.89717 | 6081 |  |  | 55.89717 | 164 |  |  | 55.89717 | 7148 |  |  | 55.89717 | 16199
55.91388 | 187 |  |  | 55.91388 | 9146 |  |  | 55.91388 | 22162 |  |  | 55.91388 | 142 |  |  | 55.91388 | 6203 |  |  | 30.45544 | 13134 |  |  | 55.91388 | 142 |  |  | 55.91388 | 2629 |  |  | 55.91388 | 6113 |  |  | 55.91388 | 160 |  |  | 55.91388 | 7155 |  |  | 55.91388 | 16165
55.93059 | 146 |  |  | 55.93059 | 9160 |  |  | 55.93059 | 22153 |  |  | 55.93059 | 146 |  |  | 55.93059 | 6158 |  |  | 30.4638 | 13155 |  |  | 55.93059 | 115 |  |  | 55.93059 | 2692 |  |  | 55.93059 | 6123 |  |  | 55.93059 | 165 |  |  | 55.93059 | 7160 |  |  | 55.93059 | 16183
55.9473 | 150 |  |  | 55.9473 | 9197 |  |  | 55.9473 | 22141 |  |  | 55.9473 | 141 |  |  | 55.9473 | 6206 |  |  | 30.47215 | 13162 |  |  | 55.9473 | 161 |  |  | 55.9473 | 2636.5 |  |  | 55.9473 | 6115 |  |  | 55.9473 | 166 |  |  | 55.9473 | 7153 |  |  | 55.9473 | 16208
55.96401 | 161 |  |  | 55.96401 | 9136 |  |  | 55.96401 | 22152 |  |  | 55.96401 | 142 |  |  | 55.96401 | 6186 |  |  | 30.48051 | 13141 |  |  | 55.96401 | 147 |  |  | 55.96401 | 2647 |  |  | 55.96401 | 6087 |  |  | 55.96401 | 162 |  |  | 55.96401 | 7162 |  |  | 55.96401 | 16198
55.98073 | 167 |  |  | 55.98073 | 9180 |  |  | 55.98073 | 22144 |  |  | 55.98073 | 130 |  |  | 55.98073 | 6204 |  |  | 30.48886 | 13145 |  |  | 55.98073 | 164 |  |  | 55.98073 | 2629 |  |  | 55.98073 | 6094 |  |  | 55.98073 | 155 |  |  | 55.98073 | 7154 |  |  | 55.98073 | 16197
55.99744 | 164 |  |  | 55.99744 | 9188 |  |  | 55.99744 | 22137 |  |  | 55.99744 | 128 |  |  | 55.99744 | 6226 |  |  | 30.49722 | 13137 |  |  | 55.99744 | 145 |  |  | 55.99744 | 2650 |  |  | 55.99744 | 6100 |  |  | 55.99744 | 156 |  |  | 55.99744 | 7165 |  |  | 55.99744 | 16184
56.01415 | 178 |  |  | 56.01415 | 9174 |  |  | 56.01415 | 22157 |  |  | 56.01415 | 129 |  |  | 56.01415 | 6222 |  |  | 30.50557 | 13146 |  |  | 56.01415 | 131 |  |  | 56.01415 | 2665 |  |  | 56.01415 | 6107 |  |  | 56.01415 | 140 |  |  | 56.01415 | 7147 |  |  | 56.01415 | 16180
56.03086 | 172 |  |  | 56.03086 | 9172 |  |  | 56.03086 | 22134 |  |  | 56.03086 | 142 |  |  | 56.03086 | 6195 |  |  | 30.51393 | 13150 |  |  | 56.03086 | 144 |  |  | 56.03086 | 2633.5 |  |  | 56.03086 | 6119 |  |  | 56.03086 | 136 |  |  | 56.03086 | 7164 |  |  | 56.03086 | 16195
56.04757 | 136 |  |  | 56.04757 | 9160 |  |  | 56.04757 | 22135 |  |  | 56.04757 | 147 |  |  | 56.04757 | 6175 |  |  | 30.52229 | 13130 |  |  | 56.04757 | 135 |  |  | 56.04757 | 2609.5 |  |  | 56.04757 | 6097 |  |  | 56.04757 | 176 |  |  | 56.04757 | 7157 |  |  | 56.04757 | 16217
56.06428 | 151 |  |  | 56.06428 | 9161 |  |  | 56.06428 | 22160 |  |  | 56.06428 | 142 |  |  | 56.06428 | 6211 |  |  | 30.53064 | 13140 |  |  | 56.06428 | 141 |  |  | 56.06428 | 2648.5 |  |  | 56.06428 | 6108 |  |  | 56.06428 | 154 |  |  | 56.06428 | 7155 |  |  | 56.06428 | 16182
56.08099 | 141 |  |  | 56.08099 | 9164 |  |  | 56.08099 | 22158 |  |  | 56.08099 | 112 |  |  | 56.08099 | 6187 |  |  | 30.539 | 13135 |  |  | 56.08099 | 148 |  |  | 56.08099 | 2645.5 |  |  | 56.08099 | 6093 |  |  | 56.08099 | 148 |  |  | 56.08099 | 7150 |  |  | 56.08099 | 16193
56.0977 | 148 |  |  | 56.0977 | 9164 |  |  | 56.0977 | 22168 |  |  | 56.0977 | 157 |  |  | 56.0977 | 6193 |  |  | 30.54735 | 13156 |  |  | 56.0977 | 147 |  |  | 56.0977 | 2617 |  |  | 56.0977 | 6105 |  |  | 56.0977 | 123 |  |  | 56.0977 | 7151 |  |  | 56.0977 | 16203
56.11442 | 182 |  |  | 56.11442 | 9197 |  |  | 56.11442 | 22166 |  |  | 56.11442 | 129 |  |  | 56.11442 | 6189 |  |  | 30.55571 | 13130 |  |  | 56.11442 | 164 |  |  | 56.11442 | 2645.5 |  |  | 56.11442 | 6120 |  |  | 56.11442 | 142 |  |  | 56.11442 | 7124 |  |  | 56.11442 | 16184
56.13113 | 176 |  |  | 56.13113 | 9162 |  |  | 56.13113 | 22157 |  |  | 56.13113 | 119 |  |  | 56.13113 | 6208 |  |  | 30.56406 | 13146 |  |  | 56.13113 | 139 |  |  | 56.13113 | 2644 |  |  | 56.13113 | 6099 |  |  | 56.13113 | 137 |  |  | 56.13113 | 7151 |  |  | 56.13113 | 16174
56.14784 | 152 |  |  | 56.14784 | 9163 |  |  | 56.14784 | 22141 |  |  | 56.14784 | 150 |  |  | 56.14784 | 6193 |  |  | 30.57242 | 13138 |  |  | 56.14784 | 166 |  |  | 56.14784 | 2633.5 |  |  | 56.14784 | 6126 |  |  | 56.14784 | 126 |  |  | 56.14784 | 7116 |  |  | 56.14784 | 16193
56.16455 | 174 |  |  | 56.16455 | 9150 |  |  | 56.16455 | 22153 |  |  | 56.16455 | 126 |  |  | 56.16455 | 6185 |  |  | 30.58078 | 13158 |  |  | 56.16455 | 158 |  |  | 56.16455 | 2645.5 |  |  | 56.16455 | 6111 |  |  | 56.16455 | 156 |  |  | 56.16455 | 7148 |  |  | 56.16455 | 16198
56.18126 | 148 |  |  | 56.18126 | 9164 |  |  | 56.18126 | 22166 |  |  | 56.18126 | 124 |  |  | 56.18126 | 6188 |  |  | 30.58913 | 13130 |  |  | 56.18126 | 169 |  |  | 56.18126 | 2656 |  |  | 56.18126 | 6098 |  |  | 56.18126 | 131 |  |  | 56.18126 | 7153 |  |  | 56.18126 | 16205
56.19797 | 168 |  |  | 56.19797 | 9158 |  |  | 56.19797 | 22154 |  |  | 56.19797 | 142 |  |  | 56.19797 | 6165 |  |  | 30.59749 | 13148 |  |  | 56.19797 | 133 |  |  | 56.19797 | 2624.5 |  |  | 56.19797 | 6107 |  |  | 56.19797 | 151 |  |  | 56.19797 | 7148 |  |  | 56.19797 | 16198
56.21468 | 156 |  |  | 56.21468 | 9162 |  |  | 56.21468 | 22163 |  |  | 56.21468 | 146 |  |  | 56.21468 | 6183 |  |  | 30.60584 | 13157 |  |  | 56.21468 | 145 |  |  | 56.21468 | 2623 |  |  | 56.21468 | 6112 |  |  | 56.21468 | 168 |  |  | 56.21468 | 7135 |  |  | 56.21468 | 16177
56.2314 | 168 |  |  | 56.2314 | 9167 |  |  | 56.2314 | 22150 |  |  | 56.2314 | 153 |  |  | 56.2314 | 6186 |  |  | 30.6142 | 13150 |  |  | 56.2314 | 130 |  |  | 56.2314 | 2633.5 |  |  | 56.2314 | 6115 |  |  | 56.2314 | 143 |  |  | 56.2314 | 7139 |  |  | 56.2314 | 16183
56.24811 | 119 |  |  | 56.24811 | 9163 |  |  | 56.24811 | 22147 |  |  | 56.24811 | 173 |  |  | 56.24811 | 6194 |  |  | 30.62255 | 13134 |  |  | 56.24811 | 140 |  |  | 56.24811 | 2632 |  |  | 56.24811 | 6098 |  |  | 56.24811 | 157 |  |  | 56.24811 | 7141 |  |  | 56.24811 | 16207
56.26482 | 136 |  |  | 56.26482 | 9157 |  |  | 56.26482 | 22166 |  |  | 56.26482 | 158 |  |  | 56.26482 | 6173 |  |  | 30.63091 | 13147 |  |  | 56.26482 | 130 |  |  | 56.26482 | 2639.5 |  |  | 56.26482 | 6094 |  |  | 56.26482 | 160 |  |  | 56.26482 | 7164 |  |  | 56.26482 | 16182
56.28153 | 155 |  |  | 56.28153 | 9174 |  |  | 56.28153 | 22171 |  |  | 56.28153 | 120 |  |  | 56.28153 | 6168 |  |  | 30.63926 | 13139 |  |  | 56.28153 | 133 |  |  | 56.28153 | 2662 |  |  | 56.28153 | 6116 |  |  | 56.28153 | 151 |  |  | 56.28153 | 7140 |  |  | 56.28153 | 16190
56.29824 | 164 |  |  | 56.29824 | 9150 |  |  | 56.29824 | 22147 |  |  | 56.29824 | 167 |  |  | 56.29824 | 6173 |  |  | 30.64762 | 13135 |  |  | 56.29824 | 157 |  |  | 56.29824 | 2636.5 |  |  | 56.29824 | 6119 |  |  | 56.29824 | 145 |  |  | 56.29824 | 7166 |  |  | 56.29824 | 16186
56.31495 | 163 |  |  | 56.31495 | 9143 |  |  | 56.31495 | 22174 |  |  | 56.31495 | 142 |  |  | 56.31495 | 6185 |  |  | 30.65598 | 13149 |  |  | 56.31495 | 148 |  |  | 56.31495 | 2632 |  |  | 56.31495 | 6110 |  |  | 56.31495 | 132 |  |  | 56.31495 | 7131 |  |  | 56.31495 | 16158
56.33166 | 157 |  |  | 56.33166 | 9142 |  |  | 56.33166 | 22164 |  |  | 56.33166 | 160 |  |  | 56.33166 | 6199 |  |  | 30.66433 | 13142 |  |  | 56.33166 | 135 |  |  | 56.33166 | 2660.5 |  |  | 56.33166 | 6100 |  |  | 56.33166 | 148 |  |  | 56.33166 | 7151 |  |  | 56.33166 | 16203
56.34837 | 147 |  |  | 56.34837 | 9142 |  |  | 56.34837 | 22177 |  |  | 56.34837 | 150 |  |  | 56.34837 | 6169 |  |  | 30.67269 | 13152 |  |  | 56.34837 | 155 |  |  | 56.34837 | 2656 |  |  | 56.34837 | 6105 |  |  | 56.34837 | 176 |  |  | 56.34837 | 7151 |  |  | 56.34837 | 16188
56.36509 | 145 |  |  | 56.36509 | 9155 |  |  | 56.36509 | 22161 |  |  | 56.36509 | 142 |  |  | 56.36509 | 6182 |  |  | 30.68104 | 13137 |  |  | 56.36509 | 135 |  |  | 56.36509 | 2633.5 |  |  | 56.36509 | 6114 |  |  | 56.36509 | 137 |  |  | 56.36509 | 7133 |  |  | 56.36509 | 16169
56.3818 | 137 |  |  | 56.3818 | 9146 |  |  | 56.3818 | 22165 |  |  | 56.3818 | 146 |  |  | 56.3818 | 6196 |  |  | 30.6894 | 13139 |  |  | 56.3818 | 132 |  |  | 56.3818 | 2651.5 |  |  | 56.3818 | 6108 |  |  | 56.3818 | 167 |  |  | 56.3818 | 7131 |  |  | 56.3818 | 16150
56.39851 | 147 |  |  | 56.39851 | 9128 |  |  | 56.39851 | 22160 |  |  | 56.39851 | 144 |  |  | 56.39851 | 6188 |  |  | 30.69775 | 13148 |  |  | 56.39851 | 126 |  |  | 56.39851 | 2638 |  |  | 56.39851 | 6083 |  |  | 56.39851 | 129 |  |  | 56.39851 | 7152 |  |  | 56.39851 | 16225
56.41522 | 168 |  |  | 56.41522 | 9135 |  |  | 56.41522 | 22158 |  |  | 56.41522 | 171 |  |  | 56.41522 | 6189 |  |  | 30.70611 | 13154 |  |  | 56.41522 | 147 |  |  | 56.41522 | 2618.5 |  |  | 56.41522 | 6098 |  |  | 56.41522 | 160 |  |  | 56.41522 | 7152 |  |  | 56.41522 | 16183
56.43193 | 184 |  |  | 56.43193 | 9168 |  |  | 56.43193 | 22183 |  |  | 56.43193 | 160 |  |  | 56.43193 | 6179 |  |  | 30.71447 | 13129 |  |  | 56.43193 | 173 |  |  | 56.43193 | 2618.5 |  |  | 56.43193 | 6108 |  |  | 56.43193 | 137 |  |  | 56.43193 | 7140 |  |  | 56.43193 | 16164
56.44864 | 168 |  |  | 56.44864 | 9125 |  |  | 56.44864 | 22182 |  |  | 56.44864 | 152 |  |  | 56.44864 | 6162 |  |  | 30.72282 | 13142 |  |  | 56.44864 | 136 |  |  | 56.44864 | 2647 |  |  | 56.44864 | 6102 |  |  | 56.44864 | 141 |  |  | 56.44864 | 7161 |  |  | 56.44864 | 16148
56.46535 | 137 |  |  | 56.46535 | 9148 |  |  | 56.46535 | 22157 |  |  | 56.46535 | 140 |  |  | 56.46535 | 6189 |  |  | 30.73118 | 13134 |  |  | 56.46535 | 152 |  |  | 56.46535 | 2612.5 |  |  | 56.46535 | 6101 |  |  | 56.46535 | 172 |  |  | 56.46535 | 7119 |  |  | 56.46535 | 16190
56.48206 | 166 |  |  | 56.48206 | 9137 |  |  | 56.48206 | 22146 |  |  | 56.48206 | 140 |  |  | 56.48206 | 6177 |  |  | 30.73953 | 13146 |  |  | 56.48206 | 132 |  |  | 56.48206 | 2632 |  |  | 56.48206 | 6100 |  |  | 56.48206 | 172 |  |  | 56.48206 | 7119 |  |  | 56.48206 | 16173
56.49878 | 144 |  |  | 56.49878 | 9136 |  |  | 56.49878 | 22156 |  |  | 56.49878 | 146 |  |  | 56.49878 | 6178 |  |  | 30.74789 | 13155 |  |  | 56.49878 | 131 |  |  | 56.49878 | 2671 |  |  | 56.49878 | 6118 |  |  | 56.49878 | 115 |  |  | 56.49878 | 7142 |  |  | 56.49878 | 16198
56.51549 | 156 |  |  | 56.51549 | 9152 |  |  | 56.51549 | 22153 |  |  | 56.51549 | 135 |  |  | 56.51549 | 6196 |  |  | 30.75624 | 13147 |  |  | 56.51549 | 156 |  |  | 56.51549 | 2614 |  |  | 56.51549 | 6110 |  |  | 56.51549 | 171 |  |  | 56.51549 | 7151 |  |  | 56.51549 | 16187
56.5322 | 141 |  |  | 56.5322 | 9129 |  |  | 56.5322 | 22162 |  |  | 56.5322 | 129 |  |  | 56.5322 | 6203 |  |  | 30.7646 | 13152 |  |  | 56.5322 | 152 |  |  | 56.5322 | 2648.5 |  |  | 56.5322 | 6102 |  |  | 56.5322 | 146 |  |  | 56.5322 | 7124 |  |  | 56.5322 | 16206
56.54891 | 150 |  |  | 56.54891 | 9129 |  |  | 56.54891 | 22156 |  |  | 56.54891 | 164 |  |  | 56.54891 | 6179 |  |  | 30.77295 | 13153 |  |  | 56.54891 | 132 |  |  | 56.54891 | 2624.5 |  |  | 56.54891 | 6120 |  |  | 56.54891 | 136 |  |  | 56.54891 | 7161 |  |  | 56.54891 | 16174
56.56562 | 130 |  |  | 56.56562 | 9143 |  |  | 56.56562 | 22161 |  |  | 56.56562 | 136 |  |  | 56.56562 | 6188 |  |  | 30.78131 | 13131 |  |  | 56.56562 | 143 |  |  | 56.56562 | 2623 |  |  | 56.56562 | 6120 |  |  | 56.56562 | 128 |  |  | 56.56562 | 7131 |  |  | 56.56562 | 16171
56.58233 | 139 |  |  | 56.58233 | 9130 |  |  | 56.58233 | 22155 |  |  | 56.58233 | 148 |  |  | 56.58233 | 6214 |  |  | 30.78967 | 13135 |  |  | 56.58233 | 155 |  |  | 56.58233 | 2662 |  |  | 56.58233 | 6100 |  |  | 56.58233 | 146 |  |  | 56.58233 | 7147 |  |  | 56.58233 | 16214
56.59904 | 131 |  |  | 56.59904 | 9119 |  |  | 56.59904 | 22152 |  |  | 56.59904 | 136 |  |  | 56.59904 | 6165 |  |  | 30.79802 | 13161 |  |  | 56.59904 | 158 |  |  | 56.59904 | 2623 |  |  | 56.59904 | 6129 |  |  | 56.59904 | 155 |  |  | 56.59904 | 7134 |  |  | 56.59904 | 16195
56.61575 | 146 |  |  | 56.61575 | 9130 |  |  | 56.61575 | 22166 |  |  | 56.61575 | 139 |  |  | 56.61575 | 6176 |  |  | 30.80638 | 13143 |  |  | 56.61575 | 142 |  |  | 56.61575 | 2629 |  |  | 56.61575 | 6114 |  |  | 56.61575 | 125 |  |  | 56.61575 | 7168 |  |  | 56.61575 | 16207
56.63247 | 143 |  |  | 56.63247 | 9111 |  |  | 56.63247 | 22164 |  |  | 56.63247 | 151 |  |  | 56.63247 | 6187 |  |  | 30.81473 | 13137 |  |  | 56.63247 | 145 |  |  | 56.63247 | 2626 |  |  | 56.63247 | 6111 |  |  | 56.63247 | 130 |  |  | 56.63247 | 7144 |  |  | 56.63247 | 16194
56.64918 | 144 |  |  | 56.64918 | 9115 |  |  | 56.64918 | 22129 |  |  | 56.64918 | 139 |  |  | 56.64918 | 6189 |  |  | 30.82309 | 13153 |  |  | 56.64918 | 142 |  |  | 56.64918 | 2672.5 |  |  | 56.64918 | 6118 |  |  | 56.64918 | 121 |  |  | 56.64918 | 7118 |  |  | 56.64918 | 16158
56.66589 | 139 |  |  | 56.66589 | 9114 |  |  | 56.66589 | 22122 |  |  | 56.66589 | 129 |  |  | 56.66589 | 6198 |  |  | 30.83144 | 13150 |  |  | 56.66589 | 120 |  |  | 56.66589 | 2639.5 |  |  | 56.66589 | 6110 |  |  | 56.66589 | 163 |  |  | 56.66589 | 7135 |  |  | 56.66589 | 16176
56.6826 | 156 |  |  | 56.6826 | 9129 |  |  | 56.6826 | 22146 |  |  | 56.6826 | 150 |  |  | 56.6826 | 6183 |  |  | 30.8398 | 13175 |  |  | 56.6826 | 134 |  |  | 56.6826 | 2662 |  |  | 56.6826 | 6097 |  |  | 56.6826 | 142 |  |  | 56.6826 | 7129 |  |  | 56.6826 | 16205
56.69931 | 131 |  |  | 56.69931 | 9123 |  |  | 56.69931 | 22135 |  |  | 56.69931 | 131 |  |  | 56.69931 | 6180 |  |  | 30.84816 | 13149 |  |  | 56.69931 | 142 |  |  | 56.69931 | 2662 |  |  | 56.69931 | 6119 |  |  | 56.69931 | 150 |  |  | 56.69931 | 7096 |  |  | 56.69931 | 16192
56.71602 | 164 |  |  | 56.71602 | 9125 |  |  | 56.71602 | 22147 |  |  | 56.71602 | 157 |  |  | 56.71602 | 6178 |  |  | 30.85651 | 13139 |  |  | 56.71602 | 147 |  |  | 56.71602 | 2621.5 |  |  | 56.71602 | 6099 |  |  | 56.71602 | 135 |  |  | 56.71602 | 7148 |  |  | 56.71602 | 16185
56.73273 | 143 |  |  | 56.73273 | 9113 |  |  | 56.73273 | 22166 |  |  | 56.73273 | 120 |  |  | 56.73273 | 6179 |  |  | 30.86487 | 13148 |  |  | 56.73273 | 150 |  |  | 56.73273 | 2614 |  |  | 56.73273 | 6090 |  |  | 56.73273 | 133 |  |  | 56.73273 | 7135 |  |  | 56.73273 | 16177
56.74944 | 150 |  |  | 56.74944 | 9111 |  |  | 56.74944 | 22146 |  |  | 56.74944 | 141 |  |  | 56.74944 | 6165 |  |  | 30.87322 | 13145 |  |  | 56.74944 | 150 |  |  | 56.74944 | 2648.5 |  |  | 56.74944 | 6107 |  |  | 56.74944 | 146 |  |  | 56.74944 | 7148 |  |  | 56.74944 | 16194
56.76616 | 125 |  |  | 56.76616 | 9119 |  |  | 56.76616 | 22166 |  |  | 56.76616 | 144 |  |  | 56.76616 | 6207 |  |  | 30.88158 | 13156 |  |  | 56.76616 | 148 |  |  | 56.76616 | 2651.5 |  |  | 56.76616 | 6108 |  |  | 56.76616 | 162 |  |  | 56.76616 | 7122 |  |  | 56.76616 | 16194
56.78287 | 153 |  |  | 56.78287 | 9139 |  |  | 56.78287 | 22142 |  |  | 56.78287 | 137 |  |  | 56.78287 | 6178 |  |  | 30.88993 | 13149 |  |  | 56.78287 | 147 |  |  | 56.78287 | 2623 |  |  | 56.78287 | 6093 |  |  | 56.78287 | 148 |  |  | 56.78287 | 7134 |  |  | 56.78287 | 16201
56.79958 | 134 |  |  | 56.79958 | 9120 |  |  | 56.79958 | 22167 |  |  | 56.79958 | 128 |  |  | 56.79958 | 6201 |  |  | 30.89829 | 13127 |  |  | 56.79958 | 146 |  |  | 56.79958 | 2629 |  |  | 56.79958 | 6112 |  |  | 56.79958 | 171 |  |  | 56.79958 | 7137 |  |  | 56.79958 | 16180
56.81629 | 134 |  |  | 56.81629 | 9114 |  |  | 56.81629 | 22128 |  |  | 56.81629 | 126 |  |  | 56.81629 | 6180 |  |  | 30.90664 | 13139 |  |  | 56.81629 | 152 |  |  | 56.81629 | 2608 |  |  | 56.81629 | 6119 |  |  | 56.81629 | 167 |  |  | 56.81629 | 7155 |  |  | 56.81629 | 16207
56.833 | 153 |  |  | 56.833 | 9116 |  |  | 56.833 | 22154 |  |  | 56.833 | 147 |  |  | 56.833 | 6195 |  |  | 30.915 | 13149 |  |  | 56.833 | 143 |  |  | 56.833 | 2623 |  |  | 56.833 | 6098 |  |  | 56.833 | 146 |  |  | 56.833 | 7144 |  |  | 56.833 | 16148
56.84971 | 133 |  |  | 56.84971 | 9111 |  |  | 56.84971 | 22162 |  |  | 56.84971 | 168 |  |  | 56.84971 | 6173 |  |  | 30.92336 | 13169 |  |  | 56.84971 | 120 |  |  | 56.84971 | 2645.5 |  |  | 56.84971 | 6109 |  |  | 56.84971 | 166 |  |  | 56.84971 | 7133 |  |  | 56.84971 | 16175
56.86642 | 143 |  |  | 56.86642 | 9113 |  |  | 56.86642 | 22160 |  |  | 56.86642 | 132 |  |  | 56.86642 | 6198 |  |  | 30.93171 | 13139 |  |  | 56.86642 | 142 |  |  | 56.86642 | 2623 |  |  | 56.86642 | 6101 |  |  | 56.86642 | 163 |  |  | 56.86642 | 7144 |  |  | 56.86642 | 16211
56.88313 | 133 |  |  | 56.88313 | 9148 |  |  | 56.88313 | 22151 |  |  | 56.88313 | 142 |  |  | 56.88313 | 6190 |  |  | 30.94007 | 13125 |  |  | 56.88313 | 151 |  |  | 56.88313 | 2645.5 |  |  | 56.88313 | 6105 |  |  | 56.88313 | 140 |  |  | 56.88313 | 7128 |  |  | 56.88313 | 16178
56.89985 | 152 |  |  | 56.89985 | 9124 |  |  | 56.89985 | 22121 |  |  | 56.89985 | 132 |  |  | 56.89985 | 6179 |  |  | 30.94842 | 13116 |  |  | 56.89985 | 150 |  |  | 56.89985 | 2626 |  |  | 56.89985 | 6115 |  |  | 56.89985 | 145 |  |  | 56.89985 | 7146 |  |  | 56.89985 | 16198
56.91656 | 147 |  |  | 56.91656 | 9125 |  |  | 56.91656 | 22150 |  |  | 56.91656 | 144 |  |  | 56.91656 | 6203 |  |  | 30.95678 | 13150 |  |  | 56.91656 | 126 |  |  | 56.91656 | 2632 |  |  | 56.91656 | 6100 |  |  | 56.91656 | 151 |  |  | 56.91656 | 7147 |  |  | 56.91656 | 16200
56.93327 | 152 |  |  | 56.93327 | 9129 |  |  | 56.93327 | 22150 |  |  | 56.93327 | 161 |  |  | 56.93327 | 6175 |  |  | 30.96513 | 13142 |  |  | 56.93327 | 152 |  |  | 56.93327 | 2635 |  |  | 56.93327 | 6103 |  |  | 56.93327 | 160 |  |  | 56.93327 | 7136 |  |  | 56.93327 | 16194
56.94998 | 166 |  |  | 56.94998 | 9124 |  |  | 56.94998 | 22183 |  |  | 56.94998 | 141 |  |  | 56.94998 | 6193 |  |  | 30.97349 | 13149 |  |  | 56.94998 | 140 |  |  | 56.94998 | 2641 |  |  | 56.94998 | 6116 |  |  | 56.94998 | 174 |  |  | 56.94998 | 7150 |  |  | 56.94998 | 16192
56.96669 | 144 |  |  | 56.96669 | 9125 |  |  | 56.96669 | 22135 |  |  | 56.96669 | 156 |  |  | 56.96669 | 6180 |  |  | 30.98185 | 13176 |  |  | 56.96669 | 135 |  |  | 56.96669 | 2638 |  |  | 56.96669 | 6104 |  |  | 56.96669 | 162 |  |  | 56.96669 | 7139 |  |  | 56.96669 | 16172
56.9834 | 122 |  |  | 56.9834 | 9123 |  |  | 56.9834 | 22147 |  |  | 56.9834 | 141 |  |  | 56.9834 | 6183 |  |  | 30.9902 | 13157 |  |  | 56.9834 | 151 |  |  | 56.9834 | 2654.5 |  |  | 56.9834 | 6091 |  |  | 56.9834 | 152 |  |  | 56.9834 | 7133 |  |  | 56.9834 | 16211
57.00011 | 155 |  |  | 57.00011 | 9098 |  |  | 57.00011 | 22153 |  |  | 57.00011 | 140 |  |  | 57.00011 | 6150 |  |  | 30.99856 | 13130 |  |  | 57.00011 | 131 |  |  | 57.00011 | 2635 |  |  | 57.00011 | 6112 |  |  | 57.00011 | 144 |  |  | 57.00011 | 7124 |  |  | 57.00011 | 16210
57.01682 | 145 |  |  | 57.01682 | 9112 |  |  | 57.01682 | 22150 |  |  | 57.01682 | 125 |  |  | 57.01682 | 6174 |  |  | 31.00691 | 13165 |  |  | 57.01682 | 152 |  |  | 57.01682 | 2648.5 |  |  | 57.01682 | 6107 |  |  | 57.01682 | 135 |  |  | 57.01682 | 7164 |  |  | 57.01682 | 16176
57.03354 | 151 |  |  | 57.03354 | 9124 |  |  | 57.03354 | 22146 |  |  | 57.03354 | 135 |  |  | 57.03354 | 6184 |  |  | 31.01527 | 13132 |  |  | 57.03354 | 124 |  |  | 57.03354 | 2656 |  |  | 57.03354 | 6087 |  |  | 57.03354 | 151 |  |  | 57.03354 | 7148 |  |  | 57.03354 | 16221
57.05025 | 130 |  |  | 57.05025 | 9136 |  |  | 57.05025 | 22156 |  |  | 57.05025 | 158 |  |  | 57.05025 | 6196 |  |  | 31.02362 | 13141 |  |  | 57.05025 | 137 |  |  | 57.05025 | 2614 |  |  | 57.05025 | 6110 |  |  | 57.05025 | 148 |  |  | 57.05025 | 7142 |  |  | 57.05025 | 16199
57.06696 | 150 |  |  | 57.06696 | 9129 |  |  | 57.06696 | 22124 |  |  | 57.06696 | 139 |  |  | 57.06696 | 6187 |  |  | 31.03198 | 13142 |  |  | 57.06696 | 150 |  |  | 57.06696 | 2623 |  |  | 57.06696 | 6109 |  |  | 57.06696 | 166 |  |  | 57.06696 | 7155 |  |  | 57.06696 | 16160
57.08367 | 152 |  |  | 57.08367 | 9121 |  |  | 57.08367 | 22146 |  |  | 57.08367 | 161 |  |  | 57.08367 | 6162 |  |  | 31.04034 | 13164 |  |  | 57.08367 | 143 |  |  | 57.08367 | 2638 |  |  | 57.08367 | 6107 |  |  | 57.08367 | 174 |  |  | 57.08367 | 7128 |  |  | 57.08367 | 16186
57.10038 | 157 |  |  | 57.10038 | 9120 |  |  | 57.10038 | 22152 |  |  | 57.10038 | 135 |  |  | 57.10038 | 6187 |  |  | 31.04869 | 13141 |  |  | 57.10038 | 153 |  |  | 57.10038 | 2633.5 |  |  | 57.10038 | 6113 |  |  | 57.10038 | 174 |  |  | 57.10038 | 7139 |  |  | 57.10038 | 16197
57.11709 | 131 |  |  | 57.11709 | 9090 |  |  | 57.11709 | 22155 |  |  | 57.11709 | 157 |  |  | 57.11709 | 6183 |  |  | 31.05705 | 13160 |  |  | 57.11709 | 111 |  |  | 57.11709 | 2644 |  |  | 57.11709 | 6098 |  |  | 57.11709 | 140 |  |  | 57.11709 | 7150 |  |  | 57.11709 | 16207
57.1338 | 140 |  |  | 57.1338 | 9129 |  |  | 57.1338 | 22160 |  |  | 57.1338 | 130 |  |  | 57.1338 | 6184 |  |  | 31.0654 | 13140 |  |  | 57.1338 | 173 |  |  | 57.1338 | 2612.5 |  |  | 57.1338 | 6102 |  |  | 57.1338 | 133 |  |  | 57.1338 | 7140 |  |  | 57.1338 | 16154
57.15051 | 141 |  |  | 57.15051 | 9124 |  |  | 57.15051 | 22147 |  |  | 57.15051 | 134 |  |  | 57.15051 | 6192 |  |  | 31.07376 | 13155 |  |  | 57.15051 | 124 |  |  | 57.15051 | 2618.5 |  |  | 57.15051 | 6109 |  |  | 57.15051 | 166 |  |  | 57.15051 | 7134 |  |  | 57.15051 | 16188
57.16723 | 139 |  |  | 57.16723 | 9122 |  |  | 57.16723 | 22154 |  |  | 57.16723 | 153 |  |  | 57.16723 | 6175 |  |  | 31.08211 | 13163 |  |  | 57.16723 | 140 |  |  | 57.16723 | 2620 |  |  | 57.16723 | 6116 |  |  | 57.16723 | 142 |  |  | 57.16723 | 7119 |  |  | 57.16723 | 16163
57.18394 | 152 |  |  | 57.18394 | 9133 |  |  | 57.18394 | 22145 |  |  | 57.18394 | 136 |  |  | 57.18394 | 6161 |  |  | 31.09047 | 13139 |  |  | 57.18394 | 123 |  |  | 57.18394 | 2672.5 |  |  | 57.18394 | 6098 |  |  | 57.18394 | 157 |  |  | 57.18394 | 7139 |  |  | 57.18394 | 16219
57.20065 | 156 |  |  | 57.20065 | 9113 |  |  | 57.20065 | 22147 |  |  | 57.20065 | 141 |  |  | 57.20065 | 6175 |  |  | 31.09882 | 13150 |  |  | 57.20065 | 137 |  |  | 57.20065 | 2651.5 |  |  | 57.20065 | 6099 |  |  | 57.20065 | 136 |  |  | 57.20065 | 7116 |  |  | 57.20065 | 16199
57.21736 | 152 |  |  | 57.21736 | 9134 |  |  | 57.21736 | 22156 |  |  | 57.21736 | 166 |  |  | 57.21736 | 6190 |  |  | 31.10718 | 13153 |  |  | 57.21736 | 144 |  |  | 57.21736 | 2672.5 |  |  | 57.21736 | 6092 |  |  | 57.21736 | 141 |  |  | 57.21736 | 7147 |  |  | 57.21736 | 16176
57.23407 | 143 |  |  | 57.23407 | 9112 |  |  | 57.23407 | 22134 |  |  | 57.23407 | 140 |  |  | 57.23407 | 6180 |  |  | 31.11554 | 13163 |  |  | 57.23407 | 129 |  |  | 57.23407 | 2620 |  |  | 57.23407 | 6110 |  |  | 57.23407 | 161 |  |  | 57.23407 | 7139 |  |  | 57.23407 | 16193
57.25078 | 152 |  |  | 57.25078 | 9143 |  |  | 57.25078 | 22147 |  |  | 57.25078 | 145 |  |  | 57.25078 | 6186 |  |  | 31.12389 | 13156 |  |  | 57.25078 | 142 |  |  | 57.25078 | 2617 |  |  | 57.25078 | 6115 |  |  | 57.25078 | 169 |  |  | 57.25078 | 7148 |  |  | 57.25078 | 16183
57.26749 | 141 |  |  | 57.26749 | 9137 |  |  | 57.26749 | 22124 |  |  | 57.26749 | 156 |  |  | 57.26749 | 6173 |  |  | 31.13225 | 13154 |  |  | 57.26749 | 139 |  |  | 57.26749 | 2645.5 |  |  | 57.26749 | 6105 |  |  | 57.26749 | 156 |  |  | 57.26749 | 7136 |  |  | 57.26749 | 16184
57.2842 | 118 |  |  | 57.2842 | 9114 |  |  | 57.2842 | 22173 |  |  | 57.2842 | 157 |  |  | 57.2842 | 6190 |  |  | 31.1406 | 13170 |  |  | 57.2842 | 128 |  |  | 57.2842 | 2638 |  |  | 57.2842 | 6113 |  |  | 57.2842 | 148 |  |  | 57.2842 | 7140 |  |  | 57.2842 | 16187
57.30092 | 103 |  |  | 57.30092 | 9115 |  |  | 57.30092 | 22128 |  |  | 57.30092 | 157 |  |  | 57.30092 | 6176 |  |  | 31.14896 | 13119 |  |  | 57.30092 | 121 |  |  | 57.30092 | 2650 |  |  | 57.30092 | 6102 |  |  | 57.30092 | 161 |  |  | 57.30092 | 7134 |  |  | 57.30092 | 16194
57.31763 | 140 |  |  | 57.31763 | 9129 |  |  | 57.31763 | 22129 |  |  | 57.31763 | 161 |  |  | 57.31763 | 6154 |  |  | 31.15731 | 13158 |  |  | 57.31763 | 143 |  |  | 57.31763 | 2629 |  |  | 57.31763 | 6105 |  |  | 57.31763 | 155 |  |  | 57.31763 | 7130 |  |  | 57.31763 | 16177
57.33434 | 147 |  |  | 57.33434 | 9120 |  |  | 57.33434 | 22129 |  |  | 57.33434 | 142 |  |  | 57.33434 | 6193 |  |  | 31.16567 | 13177 |  |  | 57.33434 | 121 |  |  | 57.33434 | 2647 |  |  | 57.33434 | 6094 |  |  | 57.33434 | 153 |  |  | 57.33434 | 7123 |  |  | 57.33434 | 16180
57.35105 | 145 |  |  | 57.35105 | 9109 |  |  | 57.35105 | 22141 |  |  | 57.35105 | 152 |  |  | 57.35105 | 6176 |  |  | 31.17403 | 13124 |  |  | 57.35105 | 134 |  |  | 57.35105 | 2614 |  |  | 57.35105 | 6108 |  |  | 57.35105 | 161 |  |  | 57.35105 | 7141 |  |  | 57.35105 | 16200
57.36776 | 142 |  |  | 57.36776 | 9114 |  |  | 57.36776 | 22152 |  |  | 57.36776 | 122 |  |  | 57.36776 | 6176 |  |  | 31.18238 | 13141 |  |  | 57.36776 | 122 |  |  | 57.36776 | 2626 |  |  | 57.36776 | 6118 |  |  | 57.36776 | 154 |  |  | 57.36776 | 7155 |  |  | 57.36776 | 16173
57.38447 | 145 |  |  | 57.38447 | 9134 |  |  | 57.38447 | 22131 |  |  | 57.38447 | 173 |  |  | 57.38447 | 6175 |  |  | 31.19074 | 13143 |  |  | 57.38447 | 133 |  |  | 57.38447 | 2624.5 |  |  | 57.38447 | 6099 |  |  | 57.38447 | 136 |  |  | 57.38447 | 7168 |  |  | 57.38447 | 16207
57.40118 | 148 |  |  | 57.40118 | 9109 |  |  | 57.40118 | 22144 |  |  | 57.40118 | 122 |  |  | 57.40118 | 6163 |  |  | 31.19909 | 13134 |  |  | 57.40118 | 125 |  |  | 57.40118 | 2623 |  |  | 57.40118 | 6098 |  |  | 57.40118 | 134 |  |  | 57.40118 | 7116 |  |  | 57.40118 | 16176
57.4179 | 153 |  |  | 57.4179 | 9103 |  |  | 57.4179 | 22131 |  |  | 57.4179 | 166 |  |  | 57.4179 | 6182 |  |  | 31.20745 | 13138 |  |  | 57.4179 | 129 |  |  | 57.4179 | 2648.5 |  |  | 57.4179 | 6091 |  |  | 57.4179 | 124 |  |  | 57.4179 | 7125 |  |  | 57.4179 | 16183
57.43461 | 150 |  |  | 57.43461 | 9129 |  |  | 57.43461 | 22123 |  |  | 57.43461 | 154 |  |  | 57.43461 | 6177 |  |  | 31.2158 | 13148 |  |  | 57.43461 | 150 |  |  | 57.43461 | 2624.5 |  |  | 57.43461 | 6109 |  |  | 57.43461 | 132 |  |  | 57.43461 | 7132 |  |  | 57.43461 | 16178
57.45132 | 131 |  |  | 57.45132 | 9115 |  |  | 57.45132 | 22143 |  |  | 57.45132 | 144 |  |  | 57.45132 | 6179 |  |  | 31.22416 | 13163 |  |  | 57.45132 | 125 |  |  | 57.45132 | 2614 |  |  | 57.45132 | 6123 |  |  | 57.45132 | 144 |  |  | 57.45132 | 7151 |  |  | 57.45132 | 16186
57.46803 | 136 |  |  | 57.46803 | 9119 |  |  | 57.46803 | 22145 |  |  | 57.46803 | 132 |  |  | 57.46803 | 6168 |  |  | 31.23251 | 13162 |  |  | 57.46803 | 120 |  |  | 57.46803 | 2605 |  |  | 57.46803 | 6104 |  |  | 57.46803 | 141 |  |  | 57.46803 | 7129 |  |  | 57.46803 | 16183
57.48474 | 139 |  |  | 57.48474 | 9135 |  |  | 57.48474 | 22145 |  |  | 57.48474 | 142 |  |  | 57.48474 | 6162 |  |  | 31.24087 | 13134 |  |  | 57.48474 | 136 |  |  | 57.48474 | 2638 |  |  | 57.48474 | 6094 |  |  | 57.48474 | 173 |  |  | 57.48474 | 7147 |  |  | 57.48474 | 16204
57.50145 | 131 |  |  | 57.50145 | 9113 |  |  | 57.50145 | 22143 |  |  | 57.50145 | 152 |  |  | 57.50145 | 6185 |  |  | 31.24923 | 13162 |  |  | 57.50145 | 150 |  |  | 57.50145 | 2623 |  |  | 57.50145 | 6104 |  |  | 57.50145 | 140 |  |  | 57.50145 | 7144 |  |  | 57.50145 | 16173
57.51816 | 142 |  |  | 57.51816 | 9113 |  |  | 57.51816 | 22162 |  |  | 57.51816 | 147 |  |  | 57.51816 | 6187 |  |  | 31.25758 | 13154 |  |  | 57.51816 | 139 |  |  | 57.51816 | 2648.5 |  |  | 57.51816 | 6107 |  |  | 57.51816 | 156 |  |  | 57.51816 | 7141 |  |  | 57.51816 | 16207
57.53487 | 130 |  |  | 57.53487 | 9135 |  |  | 57.53487 | 22151 |  |  | 57.53487 | 128 |  |  | 57.53487 | 6195 |  |  | 31.26594 | 13149 |  |  | 57.53487 | 128 |  |  | 57.53487 | 2609.5 |  |  | 57.53487 | 6113 |  |  | 57.53487 | 129 |  |  | 57.53487 | 7130 |  |  | 57.53487 | 16175
57.55159 | 132 |  |  | 57.55159 | 9123 |  |  | 57.55159 | 22155 |  |  | 57.55159 | 143 |  |  | 57.55159 | 6182 |  |  | 31.27429 | 13167 |  |  | 57.55159 | 143 |  |  | 57.55159 | 2620 |  |  | 57.55159 | 6093 |  |  | 57.55159 | 160 |  |  | 57.55159 | 7134 |  |  | 57.55159 | 16209
57.5683 | 158 |  |  | 57.5683 | 9100 |  |  | 57.5683 | 22163 |  |  | 57.5683 | 158 |  |  | 57.5683 | 6174 |  |  | 31.28265 | 13147 |  |  | 57.5683 | 134 |  |  | 57.5683 | 2614 |  |  | 57.5683 | 6107 |  |  | 57.5683 | 152 |  |  | 57.5683 | 7132 |  |  | 57.5683 | 16151
57.58501 | 139 |  |  | 57.58501 | 9122 |  |  | 57.58501 | 22135 |  |  | 57.58501 | 140 |  |  | 57.58501 | 6171 |  |  | 31.291 | 13152 |  |  | 57.58501 | 157 |  |  | 57.58501 | 2615.5 |  |  | 57.58501 | 6122 |  |  | 57.58501 | 148 |  |  | 57.58501 | 7164 |  |  | 57.58501 | 16203
57.60172 | 130 |  |  | 57.60172 | 9113 |  |  | 57.60172 | 22156 |  |  | 57.60172 | 158 |  |  | 57.60172 | 6188 |  |  | 31.29936 | 13148 |  |  | 57.60172 | 142 |  |  | 57.60172 | 2632 |  |  | 57.60172 | 6097 |  |  | 57.60172 | 158 |  |  | 57.60172 | 7142 |  |  | 57.60172 | 16180
57.61843 | 157 |  |  | 57.61843 | 9116 |  |  | 57.61843 | 22140 |  |  | 57.61843 | 137 |  |  | 57.61843 | 6177 |  |  | 31.30772 | 13152 |  |  | 57.61843 | 153 |  |  | 57.61843 | 2641 |  |  | 57.61843 | 6122 |  |  | 57.61843 | 151 |  |  | 57.61843 | 7132 |  |  | 57.61843 | 16187
57.63514 | 148 |  |  | 57.63514 | 9125 |  |  | 57.63514 | 22145 |  |  | 57.63514 | 134 |  |  | 57.63514 | 6165 |  |  | 31.31607 | 13148 |  |  | 57.63514 | 141 |  |  | 57.63514 | 2644 |  |  | 57.63514 | 6119 |  |  | 57.63514 | 120 |  |  | 57.63514 | 7148 |  |  | 57.63514 | 16188
57.65185 | 148 |  |  | 57.65185 | 9126 |  |  | 57.65185 | 22139 |  |  | 57.65185 | 158 |  |  | 57.65185 | 6186 |  |  | 31.32443 | 13165 |  |  | 57.65185 | 126 |  |  | 57.65185 | 2638 |  |  | 57.65185 | 6134 |  |  | 57.65185 | 148 |  |  | 57.65185 | 7156 |  |  | 57.65185 | 16173
57.66856 | 129 |  |  | 57.66856 | 9129 |  |  | 57.66856 | 22130 |  |  | 57.66856 | 148 |  |  | 57.66856 | 6162 |  |  | 31.33278 | 13163 |  |  | 57.66856 | 133 |  |  | 57.66856 | 2647 |  |  | 57.66856 | 6104 |  |  | 57.66856 | 140 |  |  | 57.66856 | 7144 |  |  | 57.66856 | 16207
57.68528 | 142 |  |  | 57.68528 | 9132 |  |  | 57.68528 | 22143 |  |  | 57.68528 | 140 |  |  | 57.68528 | 6182 |  |  | 31.34114 | 13171 |  |  | 57.68528 | 130 |  |  | 57.68528 | 2608 |  |  | 57.68528 | 6102 |  |  | 57.68528 | 129 |  |  | 57.68528 | 7118 |  |  | 57.68528 | 16187
57.70199 | 122 |  |  | 57.70199 | 9118 |  |  | 57.70199 | 22133 |  |  | 57.70199 | 139 |  |  | 57.70199 | 6164 |  |  | 31.34949 | 13137 |  |  | 57.70199 | 137 |  |  | 57.70199 | 2644 |  |  | 57.70199 | 6091 |  |  | 57.70199 | 140 |  |  | 57.70199 | 7141 |  |  | 57.70199 | 16190
57.7187 | 116 |  |  | 57.7187 | 9115 |  |  | 57.7187 | 22132 |  |  | 57.7187 | 128 |  |  | 57.7187 | 6161 |  |  | 31.35785 | 13148 |  |  | 57.7187 | 147 |  |  | 57.7187 | 2635 |  |  | 57.7187 | 6105 |  |  | 57.7187 | 126 |  |  | 57.7187 | 7142 |  |  | 57.7187 | 16192
57.73541 | 150 |  |  | 57.73541 | 9118 |  |  | 57.73541 | 22189 |  |  | 57.73541 | 147 |  |  | 57.73541 | 6188 |  |  | 31.3662 | 13127 |  |  | 57.73541 | 153 |  |  | 57.73541 | 2641 |  |  | 57.73541 | 6109 |  |  | 57.73541 | 154 |  |  | 57.73541 | 7150 |  |  | 57.73541 | 16195
57.75212 | 142 |  |  | 57.75212 | 9120 |  |  | 57.75212 | 22160 |  |  | 57.75212 | 154 |  |  | 57.75212 | 6180 |  |  | 31.37456 | 13155 |  |  | 57.75212 | 133 |  |  | 57.75212 | 2621.5 |  |  | 57.75212 | 6110 |  |  | 57.75212 | 161 |  |  | 57.75212 | 7148 |  |  | 57.75212 | 16189
57.76883 | 171 |  |  | 57.76883 | 9125 |  |  | 57.76883 | 22134 |  |  | 57.76883 | 155 |  |  | 57.76883 | 6201 |  |  | 31.38292 | 13156 |  |  | 57.76883 | 139 |  |  | 57.76883 | 2660.5 |  |  | 57.76883 | 6102 |  |  | 57.76883 | 156 |  |  | 57.76883 | 7143 |  |  | 57.76883 | 16222
57.78554 | 161 |  |  | 57.78554 | 9134 |  |  | 57.78554 | 22158 |  |  | 57.78554 | 134 |  |  | 57.78554 | 6176 |  |  | 31.39127 | 13176 |  |  | 57.78554 | 120 |  |  | 57.78554 | 2639.5 |  |  | 57.78554 | 6080 |  |  | 57.78554 | 155 |  |  | 57.78554 | 7124 |  |  | 57.78554 | 16203
57.80225 | 144 |  |  | 57.80225 | 9130 |  |  | 57.80225 | 22163 |  |  | 57.80225 | 143 |  |  | 57.80225 | 6163 |  |  | 31.39963 | 13154 |  |  | 57.80225 | 130 |  |  | 57.80225 | 2629 |  |  | 57.80225 | 6115 |  |  | 57.80225 | 155 |  |  | 57.80225 | 7151 |  |  | 57.80225 | 16200
57.81897 | 126 |  |  | 57.81897 | 9126 |  |  | 57.81897 | 22160 |  |  | 57.81897 | 152 |  |  | 57.81897 | 6182 |  |  | 31.40798 | 13161 |  |  | 57.81897 | 147 |  |  | 57.81897 | 2639.5 |  |  | 57.81897 | 6132 |  |  | 57.81897 | 123 |  |  | 57.81897 | 7121 |  |  | 57.81897 | 16176
57.83568 | 146 |  |  | 57.83568 | 9122 |  |  | 57.83568 | 22163 |  |  | 57.83568 | 136 |  |  | 57.83568 | 6177 |  |  | 31.41634 | 13173 |  |  | 57.83568 | 132 |  |  | 57.83568 | 2629 |  |  | 57.83568 | 6104 |  |  | 57.83568 | 158 |  |  | 57.83568 | 7125 |  |  | 57.83568 | 16186
57.85239 | 162 |  |  | 57.85239 | 9102 |  |  | 57.85239 | 22132 |  |  | 57.85239 | 141 |  |  | 57.85239 | 6183 |  |  | 31.42469 | 13158 |  |  | 57.85239 | 137 |  |  | 57.85239 | 2632 |  |  | 57.85239 | 6116 |  |  | 57.85239 | 145 |  |  | 57.85239 | 7140 |  |  | 57.85239 | 16208
57.8691 | 184 |  |  | 57.8691 | 9123 |  |  | 57.8691 | 22132 |  |  | 57.8691 | 129 |  |  | 57.8691 | 6180 |  |  | 31.43305 | 13182 |  |  | 57.8691 | 155 |  |  | 57.8691 | 2650 |  |  | 57.8691 | 6090 |  |  | 57.8691 | 196 |  |  | 57.8691 | 7131 |  |  | 57.8691 | 16180
57.88581 | 128 |  |  | 57.88581 | 9123 |  |  | 57.88581 | 22146 |  |  | 57.88581 | 133 |  |  | 57.88581 | 6169 |  |  | 31.44141 | 13176 |  |  | 57.88581 | 133 |  |  | 57.88581 | 2636.5 |  |  | 57.88581 | 6094 |  |  | 57.88581 | 144 |  |  | 57.88581 | 7133 |  |  | 57.88581 | 16205
57.90252 | 148 |  |  | 57.90252 | 9119 |  |  | 57.90252 | 22144 |  |  | 57.90252 | 139 |  |  | 57.90252 | 6155 |  |  | 31.44976 | 13164 |  |  | 57.90252 | 134 |  |  | 57.90252 | 2620 |  |  | 57.90252 | 6100 |  |  | 57.90252 | 163 |  |  | 57.90252 | 7148 |  |  | 57.90252 | 16188
57.91923 | 145 |  |  | 57.91923 | 9128 |  |  | 57.91923 | 22166 |  |  | 57.91923 | 123 |  |  | 57.91923 | 6184 |  |  | 31.45812 | 13163 |  |  | 57.91923 | 158 |  |  | 57.91923 | 2635 |  |  | 57.91923 | 6094 |  |  | 57.91923 | 147 |  |  | 57.91923 | 7133 |  |  | 57.91923 | 16220
57.93594 | 158 |  |  | 57.93594 | 9114 |  |  | 57.93594 | 22128 |  |  | 57.93594 | 151 |  |  | 57.93594 | 6197 |  |  | 31.46647 | 13167 |  |  | 57.93594 | 132 |  |  | 57.93594 | 2644 |  |  | 57.93594 | 6098 |  |  | 57.93594 | 143 |  |  | 57.93594 | 7156 |  |  | 57.93594 | 16180
57.95266 | 167 |  |  | 57.95266 | 9111 |  |  | 57.95266 | 22143 |  |  | 57.95266 | 137 |  |  | 57.95266 | 6185 |  |  | 31.47483 | 13167 |  |  | 57.95266 | 147 |  |  | 57.95266 | 2615.5 |  |  | 57.95266 | 6107 |  |  | 57.95266 | 165 |  |  | 57.95266 | 7161 |  |  | 57.95266 | 16177
57.96937 | 142 |  |  | 57.96937 | 9126 |  |  | 57.96937 | 22139 |  |  | 57.96937 | 141 |  |  | 57.96937 | 6166 |  |  | 31.48318 | 13141 |  |  | 57.96937 | 177 |  |  | 57.96937 | 2647 |  |  | 57.96937 | 6098 |  |  | 57.96937 | 162 |  |  | 57.96937 | 7143 |  |  | 57.96937 | 16205
57.98608 | 151 |  |  | 57.98608 | 9100 |  |  | 57.98608 | 22153 |  |  | 57.98608 | 146 |  |  | 57.98608 | 6189 |  |  | 31.49154 | 13180 |  |  | 57.98608 | 130 |  |  | 57.98608 | 2647 |  |  | 57.98608 | 6130 |  |  | 57.98608 | 131 |  |  | 57.98608 | 7157 |  |  | 57.98608 | 16200
58.00279 | 162 |  |  | 58.00279 | 9119 |  |  | 58.00279 | 22144 |  |  | 58.00279 | 162 |  |  | 58.00279 | 6204 |  |  | 31.49989 | 13158 |  |  | 58.00279 | 146 |  |  | 58.00279 | 2609.5 |  |  | 58.00279 | 6098 |  |  | 58.00279 | 156 |  |  | 58.00279 | 7128 |  |  | 58.00279 | 16183
58.0195 | 157 |  |  | 58.0195 | 9125 |  |  | 58.0195 | 22131 |  |  | 58.0195 | 142 |  |  | 58.0195 | 6160 |  |  | 31.50825 | 13156 |  |  | 58.0195 | 154 |  |  | 58.0195 | 2609.5 |  |  | 58.0195 | 6103 |  |  | 58.0195 | 139 |  |  | 58.0195 | 7142 |  |  | 58.0195 | 16167
58.03621 | 141 |  |  | 58.03621 | 9123 |  |  | 58.03621 | 22148 |  |  | 58.03621 | 160 |  |  | 58.03621 | 6201 |  |  | 31.51661 | 13192 |  |  | 58.03621 | 147 |  |  | 58.03621 | 2651.5 |  |  | 58.03621 | 6104 |  |  | 58.03621 | 152 |  |  | 58.03621 | 7118 |  |  | 58.03621 | 16203
58.05292 | 146 |  |  | 58.05292 | 9111 |  |  | 58.05292 | 22141 |  |  | 58.05292 | 120 |  |  | 58.05292 | 6194 |  |  | 31.52496 | 13190 |  |  | 58.05292 | 160 |  |  | 58.05292 | 2638 |  |  | 58.05292 | 6102 |  |  | 58.05292 | 164 |  |  | 58.05292 | 7140 |  |  | 58.05292 | 16214
58.06963 | 132 |  |  | 58.06963 | 9126 |  |  | 58.06963 | 22142 |  |  | 58.06963 | 139 |  |  | 58.06963 | 6197 |  |  | 31.53332 | 13179 |  |  | 58.06963 | 151 |  |  | 58.06963 | 2630.5 |  |  | 58.06963 | 6113 |  |  | 58.06963 | 161 |  |  | 58.06963 | 7150 |  |  | 58.06963 | 16160
58.08635 | 145 |  |  | 58.08635 | 9119 |  |  | 58.08635 | 22158 |  |  | 58.08635 | 143 |  |  | 58.08635 | 6179 |  |  | 31.54167 | 13199 |  |  | 58.08635 | 162 |  |  | 58.08635 | 2621.5 |  |  | 58.08635 | 6118 |  |  | 58.08635 | 142 |  |  | 58.08635 | 7119 |  |  | 58.08635 | 16198
58.10306 | 133 |  |  | 58.10306 | 9104 |  |  | 58.10306 | 22146 |  |  | 58.10306 | 161 |  |  | 58.10306 | 6165 |  |  | 31.55003 | 13194 |  |  | 58.10306 | 125 |  |  | 58.10306 | 2650 |  |  | 58.10306 | 6101 |  |  | 58.10306 | 154 |  |  | 58.10306 | 7122 |  |  | 58.10306 | 16193
58.11977 | 173 |  |  | 58.11977 | 9135 |  |  | 58.11977 | 22145 |  |  | 58.11977 | 141 |  |  | 58.11977 | 6164 |  |  | 31.55838 | 13213 |  |  | 58.11977 | 154 |  |  | 58.11977 | 2630.5 |  |  | 58.11977 | 6100 |  |  | 58.11977 | 143 |  |  | 58.11977 | 7143 |  |  | 58.11977 | 16189
58.13648 | 147 |  |  | 58.13648 | 9122 |  |  | 58.13648 | 22139 |  |  | 58.13648 | 136 |  |  | 58.13648 | 6176 |  |  | 31.56674 | 13216 |  |  | 58.13648 | 143 |  |  | 58.13648 | 2639.5 |  |  | 58.13648 | 6114 |  |  | 58.13648 | 171 |  |  | 58.13648 | 7152 |  |  | 58.13648 | 16225
58.15319 | 169 |  |  | 58.15319 | 9128 |  |  | 58.15319 | 22168 |  |  | 58.15319 | 161 |  |  | 58.15319 | 6151 |  |  | 31.5751 | 13222 |  |  | 58.15319 | 126 |  |  | 58.15319 | 2621.5 |  |  | 58.15319 | 6091 |  |  | 58.15319 | 152 |  |  | 58.15319 | 7129 |  |  | 58.15319 | 16189
58.1699 | 172 |  |  | 58.1699 | 9134 |  |  | 58.1699 | 22154 |  |  | 58.1699 | 147 |  |  | 58.1699 | 6176 |  |  | 31.58345 | 13218 |  |  | 58.1699 | 143 |  |  | 58.1699 | 2629 |  |  | 58.1699 | 6090 |  |  | 58.1699 | 156 |  |  | 58.1699 | 7145 |  |  | 58.1699 | 16186
58.18661 | 184 |  |  | 58.18661 | 9119 |  |  | 58.18661 | 22135 |  |  | 58.18661 | 130 |  |  | 58.18661 | 6175 |  |  | 31.59181 | 13247 |  |  | 58.18661 | 142 |  |  | 58.18661 | 2662 |  |  | 58.18661 | 6081 |  |  | 58.18661 | 150 |  |  | 58.18661 | 7139 |  |  | 58.18661 | 16189
58.20332 | 192 |  |  | 58.20332 | 9130 |  |  | 58.20332 | 22157 |  |  | 58.20332 | 150 |  |  | 58.20332 | 6188 |  |  | 31.60016 | 13256 |  |  | 58.20332 | 120 |  |  | 58.20332 | 2635 |  |  | 58.20332 | 6093 |  |  | 58.20332 | 157 |  |  | 58.20332 | 7137 |  |  | 58.20332 | 16195
58.22004 | 171 |  |  | 58.22004 | 9123 |  |  | 58.22004 | 22143 |  |  | 58.22004 | 142 |  |  | 58.22004 | 6185 |  |  | 31.60852 | 13255 |  |  | 58.22004 | 135 |  |  | 58.22004 | 2635 |  |  | 58.22004 | 6099 |  |  | 58.22004 | 135 |  |  | 58.22004 | 7151 |  |  | 58.22004 | 16194
58.23675 | 172 |  |  | 58.23675 | 9146 |  |  | 58.23675 | 22147 |  |  | 58.23675 | 148 |  |  | 58.23675 | 6184 |  |  | 31.61687 | 13240 |  |  | 58.23675 | 147 |  |  | 58.23675 | 2653 |  |  | 58.23675 | 6094 |  |  | 58.23675 | 162 |  |  | 58.23675 | 7136 |  |  | 58.23675 | 16172
58.25346 | 173 |  |  | 58.25346 | 9130 |  |  | 58.25346 | 22145 |  |  | 58.25346 | 163 |  |  | 58.25346 | 6203 |  |  | 31.62523 | 13251 |  |  | 58.25346 | 144 |  |  | 58.25346 | 2651.5 |  |  | 58.25346 | 6115 |  |  | 58.25346 | 158 |  |  | 58.25346 | 7142 |  |  | 58.25346 | 16185
58.27017 | 173 |  |  | 58.27017 | 9097 |  |  | 58.27017 | 22144 |  |  | 58.27017 | 154 |  |  | 58.27017 | 6176 |  |  | 31.63359 | 13282 |  |  | 58.27017 | 144 |  |  | 58.27017 | 2624.5 |  |  | 58.27017 | 6109 |  |  | 58.27017 | 136 |  |  | 58.27017 | 7169 |  |  | 58.27017 | 16187
58.28688 | 151 |  |  | 58.28688 | 9109 |  |  | 58.28688 | 22130 |  |  | 58.28688 | 140 |  |  | 58.28688 | 6192 |  |  | 31.64194 | 13273 |  |  | 58.28688 | 125 |  |  | 58.28688 | 2633.5 |  |  | 58.28688 | 6094 |  |  | 58.28688 | 150 |  |  | 58.28688 | 7150 |  |  | 58.28688 | 16208
58.30359 | 154 |  |  | 58.30359 | 9108 |  |  | 58.30359 | 22129 |  |  | 58.30359 | 188 |  |  | 58.30359 | 6194 |  |  | 31.6503 | 13314 |  |  | 58.30359 | 148 |  |  | 58.30359 | 2638 |  |  | 58.30359 | 6100 |  |  | 58.30359 | 142 |  |  | 58.30359 | 7132 |  |  | 58.30359 | 16200
58.3203 | 156 |  |  | 58.3203 | 9112 |  |  | 58.3203 | 22162 |  |  | 58.3203 | 152 |  |  | 58.3203 | 6196 |  |  | 31.65865 | 13359 |  |  | 58.3203 | 135 |  |  | 58.3203 | 2647 |  |  | 58.3203 | 6121 |  |  | 58.3203 | 168 |  |  | 58.3203 | 7114 |  |  | 58.3203 | 16205
58.33701 | 140 |  |  | 58.33701 | 9128 |  |  | 58.33701 | 22151 |  |  | 58.33701 | 158 |  |  | 58.33701 | 6162 |  |  | 31.66701 | 13403 |  |  | 58.33701 | 136 |  |  | 58.33701 | 2612.5 |  |  | 58.33701 | 6096 |  |  | 58.33701 | 154 |  |  | 58.33701 | 7157 |  |  | 58.33701 | 16187
58.35373 | 156 |  |  | 58.35373 | 9122 |  |  | 58.35373 | 22154 |  |  | 58.35373 | 147 |  |  | 58.35373 | 6179 |  |  | 31.67536 | 13412 |  |  | 58.35373 | 132 |  |  | 58.35373 | 2638 |  |  | 58.35373 | 6112 |  |  | 58.35373 | 169 |  |  | 58.35373 | 7146 |  |  | 58.35373 | 16190
58.37044 | 171 |  |  | 58.37044 | 9144 |  |  | 58.37044 | 22157 |  |  | 58.37044 | 167 |  |  | 58.37044 | 6179 |  |  | 31.68372 | 13415 |  |  | 58.37044 | 153 |  |  | 58.37044 | 2641 |  |  | 58.37044 | 6104 |  |  | 58.37044 | 163 |  |  | 58.37044 | 7146 |  |  | 58.37044 | 16206
58.38715 | 168 |  |  | 58.38715 | 9130 |  |  | 58.38715 | 22148 |  |  | 58.38715 | 158 |  |  | 58.38715 | 6166 |  |  | 31.69207 | 13471 |  |  | 58.38715 | 130 |  |  | 58.38715 | 2636.5 |  |  | 58.38715 | 6090 |  |  | 58.38715 | 173 |  |  | 58.38715 | 7123 |  |  | 58.38715 | 16218
58.40386 | 143 |  |  | 58.40386 | 9125 |  |  | 58.40386 | 22160 |  |  | 58.40386 | 157 |  |  | 58.40386 | 6185 |  |  | 31.70043 | 13524 |  |  | 58.40386 | 133 |  |  | 58.40386 | 2624.5 |  |  | 58.40386 | 6109 |  |  | 58.40386 | 147 |  |  | 58.40386 | 7154 |  |  | 58.40386 | 16165
58.42057 | 140 |  |  | 58.42057 | 9114 |  |  | 58.42057 | 22135 |  |  | 58.42057 | 139 |  |  | 58.42057 | 6198 |  |  | 31.70879 | 13522 |  |  | 58.42057 | 147 |  |  | 58.42057 | 2626 |  |  | 58.42057 | 6105 |  |  | 58.42057 | 167 |  |  | 58.42057 | 7140 |  |  | 58.42057 | 16178
58.43728 | 145 |  |  | 58.43728 | 9145 |  |  | 58.43728 | 22113 |  |  | 58.43728 | 155 |  |  | 58.43728 | 6168 |  |  | 31.71714 | 13584 |  |  | 58.43728 | 128 |  |  | 58.43728 | 2645.5 |  |  | 58.43728 | 6101 |  |  | 58.43728 | 173 |  |  | 58.43728 | 7122 |  |  | 58.43728 | 16186
58.45399 | 137 |  |  | 58.45399 | 9113 |  |  | 58.45399 | 22153 |  |  | 58.45399 | 162 |  |  | 58.45399 | 6182 |  |  | 31.7255 | 13526 |  |  | 58.45399 | 131 |  |  | 58.45399 | 2624.5 |  |  | 58.45399 | 6112 |  |  | 58.45399 | 150 |  |  | 58.45399 | 7145 |  |  | 58.45399 | 16210
58.47071 | 169 |  |  | 58.47071 | 9124 |  |  | 58.47071 | 22145 |  |  | 58.47071 | 167 |  |  | 58.47071 | 6168 |  |  | 31.73385 | 13646 |  |  | 58.47071 | 141 |  |  | 58.47071 | 2668 |  |  | 58.47071 | 6089 |  |  | 58.47071 | 155 |  |  | 58.47071 | 7128 |  |  | 58.47071 | 16235
58.48742 | 169 |  |  | 58.48742 | 9145 |  |  | 58.48742 | 22158 |  |  | 58.48742 | 164 |  |  | 58.48742 | 6193 |  |  | 31.74221 | 13672 |  |  | 58.48742 | 143 |  |  | 58.48742 | 2653 |  |  | 58.48742 | 6103 |  |  | 58.48742 | 146 |  |  | 58.48742 | 7142 |  |  | 58.48742 | 16190
58.50413 | 167 |  |  | 58.50413 | 9129 |  |  | 58.50413 | 22143 |  |  | 58.50413 | 208 |  |  | 58.50413 | 6220 |  |  | 31.75056 | 13685 |  |  | 58.50413 | 145 |  |  | 58.50413 | 2626 |  |  | 58.50413 | 6096 |  |  | 58.50413 | 152 |  |  | 58.50413 | 7137 |  |  | 58.50413 | 16209
58.52084 | 143 |  |  | 58.52084 | 9119 |  |  | 58.52084 | 22124 |  |  | 58.52084 | 167 |  |  | 58.52084 | 6197 |  |  | 31.75892 | 13625 |  |  | 58.52084 | 131 |  |  | 58.52084 | 2624.5 |  |  | 58.52084 | 6093 |  |  | 58.52084 | 141 |  |  | 58.52084 | 7137 |  |  | 58.52084 | 16186
58.53755 | 150 |  |  | 58.53755 | 9135 |  |  | 58.53755 | 22150 |  |  | 58.53755 | 173 |  |  | 58.53755 | 6199 |  |  | 31.76728 | 13631 |  |  | 58.53755 | 140 |  |  | 58.53755 | 2630.5 |  |  | 58.53755 | 6115 |  |  | 58.53755 | 165 |  |  | 58.53755 | 7133 |  |  | 58.53755 | 16204
58.55426 | 160 |  |  | 58.55426 | 9133 |  |  | 58.55426 | 22151 |  |  | 58.55426 | 166 |  |  | 58.55426 | 6194 |  |  | 31.77563 | 13620 |  |  | 58.55426 | 153 |  |  | 58.55426 | 2632 |  |  | 58.55426 | 6100 |  |  | 58.55426 | 189 |  |  | 58.55426 | 7155 |  |  | 58.55426 | 16224
58.57097 | 153 |  |  | 58.57097 | 9131 |  |  | 58.57097 | 22148 |  |  | 58.57097 | 171 |  |  | 58.57097 | 6186 |  |  | 31.78399 | 13569 |  |  | 58.57097 | 130 |  |  | 58.57097 | 2615.5 |  |  | 58.57097 | 6130 |  |  | 58.57097 | 179 |  |  | 58.57097 | 7165 |  |  | 58.57097 | 16201
58.58768 | 172 |  |  | 58.58768 | 9124 |  |  | 58.58768 | 22130 |  |  | 58.58768 | 165 |  |  | 58.58768 | 6178 |  |  | 31.79234 | 13585 |  |  | 58.58768 | 154 |  |  | 58.58768 | 2647 |  |  | 58.58768 | 6121 |  |  | 58.58768 | 190 |  |  | 58.58768 | 7141 |  |  | 58.58768 | 16227
58.6044 | 144 |  |  | 58.6044 | 9142 |  |  | 58.6044 | 22160 |  |  | 58.6044 | 169 |  |  | 58.6044 | 6204 |  |  | 31.8007 | 13552 |  |  | 58.6044 | 135 |  |  | 58.6044 | 2618.5 |  |  | 58.6044 | 6107 |  |  | 58.6044 | 185 |  |  | 58.6044 | 7152 |  |  | 58.6044 | 16246
58.62111 | 143 |  |  | 58.62111 | 9126 |  |  | 58.62111 | 22158 |  |  | 58.62111 | 185 |  |  | 58.62111 | 6227 |  |  | 31.80905 | 13570 |  |  | 58.62111 | 134 |  |  | 58.62111 | 2656 |  |  | 58.62111 | 6103 |  |  | 58.62111 | 194 |  |  | 58.62111 | 7163 |  |  | 58.62111 | 16228
58.63782 | 123 |  |  | 58.63782 | 9118 |  |  | 58.63782 | 22160 |  |  | 58.63782 | 156 |  |  | 58.63782 | 6261 |  |  | 31.81741 | 13489 |  |  | 58.63782 | 142 |  |  | 58.63782 | 2609.5 |  |  | 58.63782 | 6119 |  |  | 58.63782 | 178 |  |  | 58.63782 | 7183 |  |  | 58.63782 | 16240
58.65453 | 162 |  |  | 58.65453 | 9139 |  |  | 58.65453 | 22152 |  |  | 58.65453 | 171 |  |  | 58.65453 | 6274 |  |  | 31.82576 | 13445 |  |  | 58.65453 | 145 |  |  | 58.65453 | 2636.5 |  |  | 58.65453 | 6110 |  |  | 58.65453 | 219 |  |  | 58.65453 | 7196 |  |  | 58.65453 | 16235
58.67124 | 139 |  |  | 58.67124 | 9126 |  |  | 58.67124 | 22158 |  |  | 58.67124 | 163 |  |  | 58.67124 | 6228 |  |  | 31.83412 | 13452 |  |  | 58.67124 | 157 |  |  | 58.67124 | 2632 |  |  | 58.67124 | 6094 |  |  | 58.67124 | 200 |  |  | 58.67124 | 7204 |  |  | 58.67124 | 16227
58.68795 | 167 |  |  | 58.68795 | 9142 |  |  | 58.68795 | 22165 |  |  | 58.68795 | 171 |  |  | 58.68795 | 6219 |  |  | 31.84248 | 13436 |  |  | 58.68795 | 144 |  |  | 58.68795 | 2624.5 |  |  | 58.68795 | 6100 |  |  | 58.68795 | 217 |  |  | 58.68795 | 7204 |  |  | 58.68795 | 16243
58.70466 | 161 |  |  | 58.70466 | 9134 |  |  | 58.70466 | 22169 |  |  | 58.70466 | 141 |  |  | 58.70466 | 6207 |  |  | 31.85083 | 13406 |  |  | 58.70466 | 128 |  |  | 58.70466 | 2639.5 |  |  | 58.70466 | 6101 |  |  | 58.70466 | 185 |  |  | 58.70466 | 7178 |  |  | 58.70466 | 16226
58.72137 | 150 |  |  | 58.72137 | 9162 |  |  | 58.72137 | 22136 |  |  | 58.72137 | 162 |  |  | 58.72137 | 6204 |  |  | 31.85919 | 13398 |  |  | 58.72137 | 131 |  |  | 58.72137 | 2636.5 |  |  | 58.72137 | 6119 |  |  | 58.72137 | 178 |  |  | 58.72137 | 7182 |  |  | 58.72137 | 16204
58.73809 | 158 |  |  | 58.73809 | 9177 |  |  | 58.73809 | 22172 |  |  | 58.73809 | 145 |  |  | 58.73809 | 6216 |  |  | 31.86754 | 13342 |  |  | 58.73809 | 133 |  |  | 58.73809 | 2615.5 |  |  | 58.73809 | 6102 |  |  | 58.73809 | 155 |  |  | 58.73809 | 7146 |  |  | 58.73809 | 16185
58.7548 | 165 |  |  | 58.7548 | 9182 |  |  | 58.7548 | 22158 |  |  | 58.7548 | 157 |  |  | 58.7548 | 6165 |  |  | 31.8759 | 13313 |  |  | 58.7548 | 136 |  |  | 58.7548 | 2644 |  |  | 58.7548 | 6105 |  |  | 58.7548 | 196 |  |  | 58.7548 | 7167 |  |  | 58.7548 | 16209
58.77151 | 175 |  |  | 58.77151 | 9214 |  |  | 58.77151 | 22190 |  |  | 58.77151 | 156 |  |  | 58.77151 | 6212 |  |  | 31.88425 | 13269 |  |  | 58.77151 | 147 |  |  | 58.77151 | 2615.5 |  |  | 58.77151 | 6112 |  |  | 58.77151 | 192 |  |  | 58.77151 | 7215 |  |  | 58.77151 | 16238
58.78822 | 172 |  |  | 58.78822 | 9188 |  |  | 58.78822 | 22183 |  |  | 58.78822 | 139 |  |  | 58.78822 | 6222 |  |  | 31.89261 | 13271 |  |  | 58.78822 | 142 |  |  | 58.78822 | 2608 |  |  | 58.78822 | 6098 |  |  | 58.78822 | 183 |  |  | 58.78822 | 7190 |  |  | 58.78822 | 16224
58.80493 | 199 |  |  | 58.80493 | 9212 |  |  | 58.80493 | 22215 |  |  | 58.80493 | 152 |  |  | 58.80493 | 6205 |  |  | 31.90097 | 13215 |  |  | 58.80493 | 156 |  |  | 58.80493 | 2632 |  |  | 58.80493 | 6113 |  |  | 58.80493 | 182 |  |  | 58.80493 | 7172 |  |  | 58.80493 | 16211
58.82164 | 188 |  |  | 58.82164 | 9228 |  |  | 58.82164 | 22189 |  |  | 58.82164 | 150 |  |  | 58.82164 | 6237 |  |  | 31.90932 | 13266 |  |  | 58.82164 | 154 |  |  | 58.82164 | 2639.5 |  |  | 58.82164 | 6092 |  |  | 58.82164 | 184 |  |  | 58.82164 | 7173 |  |  | 58.82164 | 16203
58.83835 | 198 |  |  | 58.83835 | 9184 |  |  | 58.83835 | 22166 |  |  | 58.83835 | 133 |  |  | 58.83835 | 6225 |  |  | 31.91768 | 13211 |  |  | 58.83835 | 134 |  |  | 58.83835 | 2657.5 |  |  | 58.83835 | 6109 |  |  | 58.83835 | 172 |  |  | 58.83835 | 7179 |  |  | 58.83835 | 16217
58.85506 | 174 |  |  | 58.85506 | 9147 |  |  | 58.85506 | 22153 |  |  | 58.85506 | 134 |  |  | 58.85506 | 6226 |  |  | 31.92603 | 13185 |  |  | 58.85506 | 143 |  |  | 58.85506 | 2626 |  |  | 58.85506 | 6103 |  |  | 58.85506 | 182 |  |  | 58.85506 | 7187 |  |  | 58.85506 | 16253
58.87178 | 176 |  |  | 58.87178 | 9168 |  |  | 58.87178 | 22158 |  |  | 58.87178 | 152 |  |  | 58.87178 | 6201 |  |  | 31.93439 | 13199 |  |  | 58.87178 | 140 |  |  | 58.87178 | 2635 |  |  | 58.87178 | 6111 |  |  | 58.87178 | 162 |  |  | 58.87178 | 7153 |  |  | 58.87178 | 16195
58.88849 | 152 |  |  | 58.88849 | 9142 |  |  | 58.88849 | 22183 |  |  | 58.88849 | 155 |  |  | 58.88849 | 6199 |  |  | 31.94274 | 13173 |  |  | 58.88849 | 150 |  |  | 58.88849 | 2639.5 |  |  | 58.88849 | 6120 |  |  | 58.88849 | 177 |  |  | 58.88849 | 7145 |  |  | 58.88849 | 16200
58.9052 | 165 |  |  | 58.9052 | 9141 |  |  | 58.9052 | 22186 |  |  | 58.9052 | 152 |  |  | 58.9052 | 6201 |  |  | 31.9511 | 13201 |  |  | 58.9052 | 131 |  |  | 58.9052 | 2639.5 |  |  | 58.9052 | 6090 |  |  | 58.9052 | 174 |  |  | 58.9052 | 7151 |  |  | 58.9052 | 16189
58.92191 | 154 |  |  | 58.92191 | 9179 |  |  | 58.92191 | 22162 |  |  | 58.92191 | 153 |  |  | 58.92191 | 6178 |  |  | 31.95945 | 13176 |  |  | 58.92191 | 128 |  |  | 58.92191 | 2612.5 |  |  | 58.92191 | 6114 |  |  | 58.92191 | 154 |  |  | 58.92191 | 7136 |  |  | 58.92191 | 16208
58.93862 | 153 |  |  | 58.93862 | 9164 |  |  | 58.93862 | 22169 |  |  | 58.93862 | 133 |  |  | 58.93862 | 6206 |  |  | 31.96781 | 13170 |  |  | 58.93862 | 161 |  |  | 58.93862 | 2648.5 |  |  | 58.93862 | 6102 |  |  | 58.93862 | 157 |  |  | 58.93862 | 7144 |  |  | 58.93862 | 16168
58.95533 | 160 |  |  | 58.95533 | 9176 |  |  | 58.95533 | 22154 |  |  | 58.95533 | 172 |  |  | 58.95533 | 6190 |  |  | 31.97617 | 13192 |  |  | 58.95533 | 153 |  |  | 58.95533 | 2644 |  |  | 58.95533 | 6100 |  |  | 58.95533 | 144 |  |  | 58.95533 | 7154 |  |  | 58.95533 | 16183
58.97204 | 180 |  |  | 58.97204 | 9177 |  |  | 58.97204 | 22133 |  |  | 58.97204 | 153 |  |  | 58.97204 | 6194 |  |  | 31.98452 | 13150 |  |  | 58.97204 | 156 |  |  | 58.97204 | 2651.5 |  |  | 58.97204 | 6101 |  |  | 58.97204 | 155 |  |  | 58.97204 | 7144 |  |  | 58.97204 | 16193
58.98875 | 171 |  |  | 58.98875 | 9153 |  |  | 58.98875 | 22188 |  |  | 58.98875 | 150 |  |  | 58.98875 | 6199 |  |  | 31.99288 | 13146 |  |  | 58.98875 | 139 |  |  | 58.98875 | 2669.5 |  |  | 58.98875 | 6110 |  |  | 58.98875 | 168 |  |  | 58.98875 | 7135 |  |  | 58.98875 | 16174
59.00547 | 163 |  |  | 59.00547 | 9153 |  |  | 59.00547 | 22161 |  |  | 59.00547 | 140 |  |  | 59.00547 | 6180 |  |  | 32.00123 | 13170 |  |  | 59.00547 | 142 |  |  | 59.00547 | 2656 |  |  | 59.00547 | 6102 |  |  | 59.00547 | 136 |  |  | 59.00547 | 7174 |  |  | 59.00547 | 16212
59.02218 | 174 |  |  | 59.02218 | 9142 |  |  | 59.02218 | 22162 |  |  | 59.02218 | 147 |  |  | 59.02218 | 6211 |  |  | 32.00959 | 13187 |  |  | 59.02218 | 134 |  |  | 59.02218 | 2666.5 |  |  | 59.02218 | 6121 |  |  | 59.02218 | 176 |  |  | 59.02218 | 7165 |  |  | 59.02218 | 16194
59.03889 | 150 |  |  | 59.03889 | 9161 |  |  | 59.03889 | 22163 |  |  | 59.03889 | 145 |  |  | 59.03889 | 6230 |  |  | 32.01794 | 13147 |  |  | 59.03889 | 112 |  |  | 59.03889 | 2635 |  |  | 59.03889 | 6080 |  |  | 59.03889 | 141 |  |  | 59.03889 | 7165 |  |  | 59.03889 | 16157
59.0556 | 161 |  |  | 59.0556 | 9144 |  |  | 59.0556 | 22165 |  |  | 59.0556 | 152 |  |  | 59.0556 | 6196 |  |  | 32.0263 | 13145 |  |  | 59.0556 | 128 |  |  | 59.0556 | 2648.5 |  |  | 59.0556 | 6105 |  |  | 59.0556 | 148 |  |  | 59.0556 | 7146 |  |  | 59.0556 | 16194
59.07231 | 143 |  |  | 59.07231 | 9136 |  |  | 59.07231 | 22147 |  |  | 59.07231 | 153 |  |  | 59.07231 | 6199 |  |  | 32.03466 | 13140 |  |  | 59.07231 | 120 |  |  | 59.07231 | 2654.5 |  |  | 59.07231 | 6090 |  |  | 59.07231 | 141 |  |  | 59.07231 | 7152 |  |  | 59.07231 | 16201
59.08902 | 183 |  |  | 59.08902 | 9179 |  |  | 59.08902 | 22143 |  |  | 59.08902 | 133 |  |  | 59.08902 | 6206 |  |  | 32.04301 | 13139 |  |  | 59.08902 | 180 |  |  | 59.08902 | 2657.5 |  |  | 59.08902 | 6125 |  |  | 59.08902 | 158 |  |  | 59.08902 | 7147 |  |  | 59.08902 | 16197
59.10573 | 147 |  |  | 59.10573 | 9147 |  |  | 59.10573 | 22154 |  |  | 59.10573 | 156 |  |  | 59.10573 | 6216 |  |  | 32.05137 | 13157 |  |  | 59.10573 | 147 |  |  | 59.10573 | 2663.5 |  |  | 59.10573 | 6099 |  |  | 59.10573 | 130 |  |  | 59.10573 | 7174 |  |  | 59.10573 | 16190
59.12244 | 145 |  |  | 59.12244 | 9152 |  |  | 59.12244 | 22128 |  |  | 59.12244 | 144 |  |  | 59.12244 | 6207 |  |  | 32.05972 | 13132 |  |  | 59.12244 | 157 |  |  | 59.12244 | 2674 |  |  | 59.12244 | 6112 |  |  | 59.12244 | 167 |  |  | 59.12244 | 7178 |  |  | 59.12244 | 16196
59.13916 | 140 |  |  | 59.13916 | 9169 |  |  | 59.13916 | 22146 |  |  | 59.13916 | 155 |  |  | 59.13916 | 6203 |  |  | 32.06808 | 13178 |  |  | 59.13916 | 115 |  |  | 59.13916 | 2636.5 |  |  | 59.13916 | 6100 |  |  | 59.13916 | 156 |  |  | 59.13916 | 7182 |  |  | 59.13916 | 16176
59.15587 | 154 |  |  | 59.15587 | 9140 |  |  | 59.15587 | 22146 |  |  | 59.15587 | 153 |  |  | 59.15587 | 6225 |  |  | 32.07643 | 13172 |  |  | 59.15587 | 128 |  |  | 59.15587 | 2705.5 |  |  | 59.15587 | 6125 |  |  | 59.15587 | 178 |  |  | 59.15587 | 7168 |  |  | 59.15587 | 16155
59.17258 | 144 |  |  | 59.17258 | 9132 |  |  | 59.17258 | 22157 |  |  | 59.17258 | 146 |  |  | 59.17258 | 6249 |  |  | 32.08479 | 13149 |  |  | 59.17258 | 146 |  |  | 59.17258 | 2623 |  |  | 59.17258 | 6093 |  |  | 59.17258 | 161 |  |  | 59.17258 | 7174 |  |  | 59.17258 | 16189
59.18929 | 122 |  |  | 59.18929 | 9134 |  |  | 59.18929 | 22154 |  |  | 59.18929 | 142 |  |  | 59.18929 | 6242 |  |  | 32.09314 | 13155 |  |  | 59.18929 | 151 |  |  | 59.18929 | 2663.5 |  |  | 59.18929 | 6107 |  |  | 59.18929 | 157 |  |  | 59.18929 | 7150 |  |  | 59.18929 | 16195
59.206 | 135 |  |  | 59.206 | 9175 |  |  | 59.206 | 22165 |  |  | 59.206 | 147 |  |  | 59.206 | 6232 |  |  | 32.1015 | 13126 |  |  | 59.206 | 154 |  |  | 59.206 | 2678.5 |  |  | 59.206 | 6119 |  |  | 59.206 | 151 |  |  | 59.206 | 7163 |  |  | 59.206 | 16171
59.22271 | 134 |  |  | 59.22271 | 9141 |  |  | 59.22271 | 22148 |  |  | 59.22271 | 140 |  |  | 59.22271 | 6216 |  |  | 32.10986 | 13155 |  |  | 59.22271 | 156 |  |  | 59.22271 | 2684.5 |  |  | 59.22271 | 6090 |  |  | 59.22271 | 151 |  |  | 59.22271 | 7158 |  |  | 59.22271 | 16189
59.23942 | 153 |  |  | 59.23942 | 9158 |  |  | 59.23942 | 22122 |  |  | 59.23942 | 137 |  |  | 59.23942 | 6252 |  |  | 32.11821 | 13141 |  |  | 59.23942 | 130 |  |  | 59.23942 | 2671 |  |  | 59.23942 | 6099 |  |  | 59.23942 | 155 |  |  | 59.23942 | 7184 |  |  | 59.23942 | 16205
59.25613 | 139 |  |  | 59.25613 | 9146 |  |  | 59.25613 | 22172 |  |  | 59.25613 | 134 |  |  | 59.25613 | 6242 |  |  | 32.12657 | 13138 |  |  | 59.25613 | 134 |  |  | 59.25613 | 2680 |  |  | 59.25613 | 6121 |  |  | 59.25613 | 115 |  |  | 59.25613 | 7165 |  |  | 59.25613 | 16161
59.27285 | 143 |  |  | 59.27285 | 9179 |  |  | 59.27285 | 22143 |  |  | 59.27285 | 147 |  |  | 59.27285 | 6249 |  |  | 32.13492 | 13141 |  |  | 59.27285 | 133 |  |  | 59.27285 | 2668 |  |  | 59.27285 | 6100 |  |  | 59.27285 | 140 |  |  | 59.27285 | 7201 |  |  | 59.27285 | 16194
59.28956 | 126 |  |  | 59.28956 | 9137 |  |  | 59.28956 | 22154 |  |  | 59.28956 | 150 |  |  | 59.28956 | 6270 |  |  | 32.14328 | 13147 |  |  | 59.28956 | 153 |  |  | 59.28956 | 2681.5 |  |  | 59.28956 | 6094 |  |  | 59.28956 | 182 |  |  | 59.28956 | 7168 |  |  | 59.28956 | 16192
59.30627 | 146 |  |  | 59.30627 | 9144 |  |  | 59.30627 | 22131 |  |  | 59.30627 | 126 |  |  | 59.30627 | 6249 |  |  | 32.15163 | 13169 |  |  | 59.30627 | 122 |  |  | 59.30627 | 2656 |  |  | 59.30627 | 6113 |  |  | 59.30627 | 167 |  |  | 59.30627 | 7155 |  |  | 59.30627 | 16184
59.32298 | 148 |  |  | 59.32298 | 9182 |  |  | 59.32298 | 22143 |  |  | 59.32298 | 129 |  |  | 59.32298 | 6217 |  |  | 32.15999 | 13155 |  |  | 59.32298 | 137 |  |  | 59.32298 | 2666.5 |  |  | 59.32298 | 6084 |  |  | 59.32298 | 133 |  |  | 59.32298 | 7154 |  |  | 59.32298 | 16187
59.33969 | 148 |  |  | 59.33969 | 9136 |  |  | 59.33969 | 22161 |  |  | 59.33969 | 141 |  |  | 59.33969 | 6216 |  |  | 32.16835 | 13153 |  |  | 59.33969 | 122 |  |  | 59.33969 | 2645.5 |  |  | 59.33969 | 6107 |  |  | 59.33969 | 184 |  |  | 59.33969 | 7203 |  |  | 59.33969 | 16183
59.3564 | 147 |  |  | 59.3564 | 9119 |  |  | 59.3564 | 22166 |  |  | 59.3564 | 118 |  |  | 59.3564 | 6239 |  |  | 32.1767 | 13150 |  |  | 59.3564 | 160 |  |  | 59.3564 | 2668 |  |  | 59.3564 | 6101 |  |  | 59.3564 | 157 |  |  | 59.3564 | 7172 |  |  | 59.3564 | 16189
59.37311 | 139 |  |  | 59.37311 | 9141 |  |  | 59.37311 | 22140 |  |  | 59.37311 | 155 |  |  | 59.37311 | 6236 |  |  | 32.18506 | 13146 |  |  | 59.37311 | 129 |  |  | 59.37311 | 2635 |  |  | 59.37311 | 6093 |  |  | 59.37311 | 174 |  |  | 59.37311 | 7167 |  |  | 59.37311 | 16196
59.38982 | 129 |  |  | 59.38982 | 9136 |  |  | 59.38982 | 22147 |  |  | 59.38982 | 164 |  |  | 59.38982 | 6241 |  |  | 32.19341 | 13160 |  |  | 59.38982 | 135 |  |  | 59.38982 | 2648.5 |  |  | 59.38982 | 6114 |  |  | 59.38982 | 166 |  |  | 59.38982 | 7162 |  |  | 59.38982 | 16167
59.40654 | 150 |  |  | 59.40654 | 9128 |  |  | 59.40654 | 22152 |  |  | 59.40654 | 148 |  |  | 59.40654 | 6206 |  |  | 32.20177 | 13155 |  |  | 59.40654 | 115 |  |  | 59.40654 | 2654.5 |  |  | 59.40654 | 6083 |  |  | 59.40654 | 168 |  |  | 59.40654 | 7166 |  |  | 59.40654 | 16206
59.42325 | 139 |  |  | 59.42325 | 9147 |  |  | 59.42325 | 22142 |  |  | 59.42325 | 155 |  |  | 59.42325 | 6219 |  |  | 32.21012 | 13186 |  |  | 59.42325 | 136 |  |  | 59.42325 | 2665 |  |  | 59.42325 | 6091 |  |  | 59.42325 | 140 |  |  | 59.42325 | 7151 |  |  | 59.42325 | 16204
59.43996 | 146 |  |  | 59.43996 | 9139 |  |  | 59.43996 | 22145 |  |  | 59.43996 | 122 |  |  | 59.43996 | 6226 |  |  | 32.21848 | 13134 |  |  | 59.43996 | 145 |  |  | 59.43996 | 2680 |  |  | 59.43996 | 6122 |  |  | 59.43996 | 186 |  |  | 59.43996 | 7163 |  |  | 59.43996 | 16176
59.45667 | 150 |  |  | 59.45667 | 9135 |  |  | 59.45667 | 22147 |  |  | 59.45667 | 139 |  |  | 59.45667 | 6221 |  |  | 32.22684 | 13132 |  |  | 59.45667 | 141 |  |  | 59.45667 | 2668 |  |  | 59.45667 | 6125 |  |  | 59.45667 | 142 |  |  | 59.45667 | 7162 |  |  | 59.45667 | 16165
59.47338 | 141 |  |  | 59.47338 | 9131 |  |  | 59.47338 | 22126 |  |  | 59.47338 | 150 |  |  | 59.47338 | 6195 |  |  | 32.23519 | 13134 |  |  | 59.47338 | 157 |  |  | 59.47338 | 2621.5 |  |  | 59.47338 | 6092 |  |  | 59.47338 | 140 |  |  | 59.47338 | 7145 |  |  | 59.47338 | 16200
59.49009 | 146 |  |  | 59.49009 | 9144 |  |  | 59.49009 | 22132 |  |  | 59.49009 | 152 |  |  | 59.49009 | 6210 |  |  | 32.24355 | 13146 |  |  | 59.49009 | 162 |  |  | 59.49009 | 2632 |  |  | 59.49009 | 6092 |  |  | 59.49009 | 142 |  |  | 59.49009 | 7161 |  |  | 59.49009 | 16172
59.5068 | 173 |  |  | 59.5068 | 9131 |  |  | 59.5068 | 22133 |  |  | 59.5068 | 125 |  |  | 59.5068 | 6222 |  |  | 32.2519 | 13143 |  |  | 59.5068 | 139 |  |  | 59.5068 | 2644 |  |  | 59.5068 | 6100 |  |  | 59.5068 | 131 |  |  | 59.5068 | 7154 |  |  | 59.5068 | 16195
59.52352 | 154 |  |  | 59.52352 | 9125 |  |  | 59.52352 | 22174 |  |  | 59.52352 | 156 |  |  | 59.52352 | 6195 |  |  | 32.26026 | 13152 |  |  | 59.52352 | 155 |  |  | 59.52352 | 2645.5 |  |  | 59.52352 | 6094 |  |  | 59.52352 | 152 |  |  | 59.52352 | 7150 |  |  | 59.52352 | 16201
59.54023 | 128 |  |  | 59.54023 | 9151 |  |  | 59.54023 | 22152 |  |  | 59.54023 | 145 |  |  | 59.54023 | 6199 |  |  | 32.26861 | 13147 |  |  | 59.54023 | 160 |  |  | 59.54023 | 2608 |  |  | 59.54023 | 6119 |  |  | 59.54023 | 144 |  |  | 59.54023 | 7134 |  |  | 59.54023 | 16179
59.55694 | 137 |  |  | 59.55694 | 9126 |  |  | 59.55694 | 22141 |  |  | 59.55694 | 123 |  |  | 59.55694 | 6177 |  |  | 32.27697 | 13146 |  |  | 59.55694 | 131 |  |  | 59.55694 | 2636.5 |  |  | 59.55694 | 6100 |  |  | 59.55694 | 163 |  |  | 59.55694 | 7151 |  |  | 59.55694 | 16188
59.57365 | 133 |  |  | 59.57365 | 9125 |  |  | 59.57365 | 22155 |  |  | 59.57365 | 120 |  |  | 59.57365 | 6194 |  |  | 32.28532 | 13141 |  |  | 59.57365 | 140 |  |  | 59.57365 | 2651.5 |  |  | 59.57365 | 6100 |  |  | 59.57365 | 143 |  |  | 59.57365 | 7136 |  |  | 59.57365 | 16171
59.59036 | 134 |  |  | 59.59036 | 9146 |  |  | 59.59036 | 22174 |  |  | 59.59036 | 155 |  |  | 59.59036 | 6211 |  |  | 32.29368 | 13143 |  |  | 59.59036 | 140 |  |  | 59.59036 | 2644 |  |  | 59.59036 | 6100 |  |  | 59.59036 | 145 |  |  | 59.59036 | 7135 |  |  | 59.59036 | 16166
59.60707 | 139 |  |  | 59.60707 | 9140 |  |  | 59.60707 | 22156 |  |  | 59.60707 | 153 |  |  | 59.60707 | 6171 |  |  | 32.30204 | 13154 |  |  | 59.60707 | 132 |  |  | 59.60707 | 2648.5 |  |  | 59.60707 | 6101 |  |  | 59.60707 | 137 |  |  | 59.60707 | 7161 |  |  | 59.60707 | 16198
59.62378 | 144 |  |  | 59.62378 | 9129 |  |  | 59.62378 | 22136 |  |  | 59.62378 | 146 |  |  | 59.62378 | 6171 |  |  | 32.31039 | 13152 |  |  | 59.62378 | 147 |  |  | 59.62378 | 2647 |  |  | 59.62378 | 6107 |  |  | 59.62378 | 135 |  |  | 59.62378 | 7168 |  |  | 59.62378 | 16199
59.64049 | 128 |  |  | 59.64049 | 9133 |  |  | 59.64049 | 22128 |  |  | 59.64049 | 151 |  |  | 59.64049 | 6174 |  |  | 32.31875 | 13137 |  |  | 59.64049 | 141 |  |  | 59.64049 | 2632 |  |  | 59.64049 | 6119 |  |  | 59.64049 | 162 |  |  | 59.64049 | 7146 |  |  | 59.64049 | 16189
59.65721 | 125 |  |  | 59.65721 | 9146 |  |  | 59.65721 | 22139 |  |  | 59.65721 | 145 |  |  | 59.65721 | 6200 |  |  | 32.3271 | 13147 |  |  | 59.65721 | 143 |  |  | 59.65721 | 2651.5 |  |  | 59.65721 | 6112 |  |  | 59.65721 | 154 |  |  | 59.65721 | 7142 |  |  | 59.65721 | 16192
59.67392 | 133 |  |  | 59.67392 | 9145 |  |  | 59.67392 | 22167 |  |  | 59.67392 | 136 |  |  | 59.67392 | 6189 |  |  | 32.33546 | 13146 |  |  | 59.67392 | 130 |  |  | 59.67392 | 2626 |  |  | 59.67392 | 6088 |  |  | 59.67392 | 151 |  |  | 59.67392 | 7139 |  |  | 59.67392 | 16199
59.69063 | 134 |  |  | 59.69063 | 9131 |  |  | 59.69063 | 22150 |  |  | 59.69063 | 125 |  |  | 59.69063 | 6192 |  |  | 32.34381 | 13160 |  |  | 59.69063 | 139 |  |  | 59.69063 | 2633.5 |  |  | 59.69063 | 6129 |  |  | 59.69063 | 161 |  |  | 59.69063 | 7145 |  |  | 59.69063 | 16200
59.70734 | 165 |  |  | 59.70734 | 9091 |  |  | 59.70734 | 22155 |  |  | 59.70734 | 148 |  |  | 59.70734 | 6198 |  |  | 32.35217 | 13137 |  |  | 59.70734 | 142 |  |  | 59.70734 | 2647 |  |  | 59.70734 | 6092 |  |  | 59.70734 | 158 |  |  | 59.70734 | 7144 |  |  | 59.70734 | 16214
59.72405 | 152 |  |  | 59.72405 | 9118 |  |  | 59.72405 | 22152 |  |  | 59.72405 | 156 |  |  | 59.72405 | 6199 |  |  | 32.36053 | 13149 |  |  | 59.72405 | 130 |  |  | 59.72405 | 2651.5 |  |  | 59.72405 | 6097 |  |  | 59.72405 | 142 |  |  | 59.72405 | 7123 |  |  | 59.72405 | 16189
59.74076 | 154 |  |  | 59.74076 | 9135 |  |  | 59.74076 | 22146 |  |  | 59.74076 | 158 |  |  | 59.74076 | 6177 |  |  | 32.36888 | 13132 |  |  | 59.74076 | 162 |  |  | 59.74076 | 2633.5 |  |  | 59.74076 | 6103 |  |  | 59.74076 | 166 |  |  | 59.74076 | 7168 |  |  | 59.74076 | 16204
59.75747 | 151 |  |  | 59.75747 | 9133 |  |  | 59.75747 | 22141 |  |  | 59.75747 | 136 |  |  | 59.75747 | 6177 |  |  | 32.37724 | 13118 |  |  | 59.75747 | 147 |  |  | 59.75747 | 2639.5 |  |  | 59.75747 | 6099 |  |  | 59.75747 | 154 |  |  | 59.75747 | 7168 |  |  | 59.75747 | 16180
59.77418 | 152 |  |  | 59.77418 | 9119 |  |  | 59.77418 | 22157 |  |  | 59.77418 | 160 |  |  | 59.77418 | 6203 |  |  | 32.38559 | 13138 |  |  | 59.77418 | 139 |  |  | 59.77418 | 2632 |  |  | 59.77418 | 6113 |  |  | 59.77418 | 148 |  |  | 59.77418 | 7141 |  |  | 59.77418 | 16168
59.7909 | 173 |  |  | 59.7909 | 9130 |  |  | 59.7909 | 22131 |  |  | 59.7909 | 156 |  |  | 59.7909 | 6209 |  |  | 32.39395 | 13146 |  |  | 59.7909 | 155 |  |  | 59.7909 | 2621.5 |  |  | 59.7909 | 6118 |  |  | 59.7909 | 163 |  |  | 59.7909 | 7135 |  |  | 59.7909 | 16196
59.80761 | 152 |  |  | 59.80761 | 9113 |  |  | 59.80761 | 22172 |  |  | 59.80761 | 152 |  |  | 59.80761 | 6177 |  |  | 32.4023 | 13135 |  |  | 59.80761 | 130 |  |  | 59.80761 | 2648.5 |  |  | 59.80761 | 6105 |  |  | 59.80761 | 156 |  |  | 59.80761 | 7142 |  |  | 59.80761 | 16186
59.82432 | 134 |  |  | 59.82432 | 9112 |  |  | 59.82432 | 22156 |  |  | 59.82432 | 169 |  |  | 59.82432 | 6210 |  |  | 32.41066 | 13135 |  |  | 59.82432 | 125 |  |  | 59.82432 | 2651.5 |  |  | 59.82432 | 6104 |  |  | 59.82432 | 151 |  |  | 59.82432 | 7165 |  |  | 59.82432 | 16190
59.84103 | 150 |  |  | 59.84103 | 9133 |  |  | 59.84103 | 22137 |  |  | 59.84103 | 144 |  |  | 59.84103 | 6200 |  |  | 32.41901 | 13153 |  |  | 59.84103 | 151 |  |  | 59.84103 | 2645.5 |  |  | 59.84103 | 6082 |  |  | 59.84103 | 119 |  |  | 59.84103 | 7122 |  |  | 59.84103 | 16194
59.85774 | 160 |  |  | 59.85774 | 9129 |  |  | 59.85774 | 22152 |  |  | 59.85774 | 139 |  |  | 59.85774 | 6173 |  |  | 32.42737 | 13152 |  |  | 59.85774 | 161 |  |  | 59.85774 | 2639.5 |  |  | 59.85774 | 6098 |  |  | 59.85774 | 194 |  |  | 59.85774 | 7134 |  |  | 59.85774 | 16192
59.87445 | 115 |  |  | 59.87445 | 9111 |  |  | 59.87445 | 22155 |  |  | 59.87445 | 146 |  |  | 59.87445 | 6224 |  |  | 32.43573 | 13137 |  |  | 59.87445 | 163 |  |  | 59.87445 | 2633.5 |  |  | 59.87445 | 6108 |  |  | 59.87445 | 148 |  |  | 59.87445 | 7122 |  |  | 59.87445 | 16200
59.89116 | 152 |  |  | 59.89116 | 9111 |  |  | 59.89116 | 22142 |  |  | 59.89116 | 151 |  |  | 59.89116 | 6177 |  |  | 32.44408 | 13141 |  |  | 59.89116 | 168 |  |  | 59.89116 | 2641 |  |  | 59.89116 | 6098 |  |  | 59.89116 | 150 |  |  | 59.89116 | 7141 |  |  | 59.89116 | 16185
59.90787 | 152 |  |  | 59.90787 | 9129 |  |  | 59.90787 | 22137 |  |  | 59.90787 | 145 |  |  | 59.90787 | 6177 |  |  | 32.45244 | 13139 |  |  | 59.90787 | 131 |  |  | 59.90787 | 2648.5 |  |  | 59.90787 | 6094 |  |  | 59.90787 | 140 |  |  | 59.90787 | 7158 |  |  | 59.90787 | 16200
59.92459 | 139 |  |  | 59.92459 | 9120 |  |  | 59.92459 | 22152 |  |  | 59.92459 | 157 |  |  | 59.92459 | 6205 |  |  | 32.46079 | 13149 |  |  | 59.92459 | 152 |  |  | 59.92459 | 2641 |  |  | 59.92459 | 6103 |  |  | 59.92459 | 156 |  |  | 59.92459 | 7156 |  |  | 59.92459 | 16209
59.9413 | 161 |  |  | 59.9413 | 9115 |  |  | 59.9413 | 22151 |  |  | 59.9413 | 139 |  |  | 59.9413 | 6176 |  |  | 32.46915 | 13163 |  |  | 59.9413 | 158 |  |  | 59.9413 | 2633.5 |  |  | 59.9413 | 6124 |  |  | 59.9413 | 152 |  |  | 59.9413 | 7161 |  |  | 59.9413 | 16195
59.95801 | 131 |  |  | 59.95801 | 9126 |  |  | 59.95801 | 22173 |  |  | 59.95801 | 126 |  |  | 59.95801 | 6214 |  |  | 32.4775 | 13148 |  |  | 59.95801 | 167 |  |  | 59.95801 | 2608 |  |  | 59.95801 | 6091 |  |  | 59.95801 | 154 |  |  | 59.95801 | 7142 |  |  | 59.95801 | 16176
59.97472 | 128 |  |  | 59.97472 | 9124 |  |  | 59.97472 | 22144 |  |  | 59.97472 | 151 |  |  | 59.97472 | 6171 |  |  | 32.48586 | 13173 |  |  | 59.97472 | 139 |  |  | 59.97472 | 2668 |  |  | 59.97472 | 6089 |  |  | 59.97472 | 173 |  |  | 59.97472 | 7139 |  |  | 59.97472 | 16205
59.99143 | 144 |  |  | 59.99143 | 9154 |  |  | 59.99143 | 22144 |  |  | 59.99143 | 166 |  |  | 59.99143 | 6171 |  |  | 32.49422 | 13171 |  |  | 59.99143 | 150 |  |  | 59.99143 | 2663.5 |  |  | 59.99143 | 6116 |  |  | 59.99143 | 155 |  |  | 59.99143 | 7141 |  |  | 59.99143 | 16190
[20 empty] | 32.50257 | 13155
[20 empty] | 32.51093 | 13141
[20 empty] | 32.51928 | 13170
[20 empty] | 32.52764 | 13169
[20 empty] | 32.53599 | 13150
[20 empty] | 32.54435 | 13153
[20 empty] | 32.5527 | 13140
[20 empty] | 32.56106 | 13153
[20 empty] | 32.56942 | 13170
[20 empty] | 32.57777 | 13173
[20 empty] | 32.58613 | 13155
[20 empty] | 32.59448 | 13155
[20 empty] | 32.60284 | 13168
[20 empty] | 32.61119 | 13208
[20 empty] | 32.61955 | 13191
[20 empty] | 32.62791 | 13192
[20 empty] | 32.63626 | 13167
[20 empty] | 32.64462 | 13194
[20 empty] | 32.65297 | 13179
[20 empty] | 32.66133 | 13164
[20 empty] | 32.66968 | 13161
[20 empty] | 32.67804 | 13172
[20 empty] | 32.6864 | 13168
[20 empty] | 32.69475 | 13155
[20 empty] | 32.70311 | 13178
[20 empty] | 32.71146 | 13156
[20 empty] | 32.71982 | 13152
[20 empty] | 32.72817 | 13183
[20 empty] | 32.73653 | 13186
[20 empty] | 32.74488 | 13152
[20 empty] | 32.75324 | 13154
[20 empty] | 32.7616 | 13171
[20 empty] | 32.76995 | 13150
[20 empty] | 32.77831 | 13141
[20 empty] | 32.78666 | 13150
[20 empty] | 32.79502 | 13162
[20 empty] | 32.80337 | 13147
[20 empty] | 32.81173 | 13171
[20 empty] | 32.82009 | 13165
[20 empty] | 32.82844 | 13153
[20 empty] | 32.8368 | 13143
[20 empty] | 32.84515 | 13172
[20 empty] | 32.85351 | 13133
[20 empty] | 32.86186 | 13146
[20 empty] | 32.87022 | 13162
[20 empty] | 32.87857 | 13149
[20 empty] | 32.88693 | 13140
[20 empty] | 32.89529 | 13122
[20 empty] | 32.90364 | 13141
[20 empty] | 32.912 | 13161
[20 empty] | 32.92035 | 13127
[20 empty] | 32.92871 | 13125
[20 empty] | 32.93706 | 13163
[20 empty] | 32.94542 | 13175
[20 empty] | 32.95378 | 13130
[20 empty] | 32.96213 | 13162
[20 empty] | 32.97049 | 13146
[20 empty] | 32.97884 | 13170
[20 empty] | 32.9872 | 13140
[20 empty] | 32.99555 | 13138
[20 empty] | 33.00391 | 13137
[20 empty] | 33.01226 | 13122
[20 empty] | 33.02062 | 13135
[20 empty] | 33.02898 | 13145
[20 empty] | 33.03733 | 13114
[20 empty] | 33.04569 | 13140
[20 empty] | 33.05404 | 13137
[20 empty] | 33.0624 | 13135
[20 empty] | 33.07075 | 13123
[20 empty] | 33.07911 | 13134
[20 empty] | 33.08747 | 13139
[20 empty] | 33.09582 | 13129
[20 empty] | 33.10418 | 13139
[20 empty] | 33.11253 | 13126
[20 empty] | 33.12089 | 13152
[20 empty] | 33.12924 | 13132
[20 empty] | 33.1376 | 13137
[20 empty] | 33.14595 | 13156
[20 empty] | 33.15431 | 13156
[20 empty] | 33.16267 | 13142
[20 empty] | 33.17102 | 13110
[20 empty] | 33.17938 | 13126
[20 empty] | 33.18773 | 13140
[20 empty] | 33.19609 | 13143
[20 empty] | 33.20444 | 13139
[20 empty] | 33.2128 | 13132
[20 empty] | 33.22116 | 13133
[20 empty] | 33.22951 | 13127
[20 empty] | 33.23787 | 13154
[20 empty] | 33.24622 | 13152
[20 empty] | 33.25458 | 13137
[20 empty] | 33.26293 | 13150
[20 empty] | 33.27129 | 13149
[20 empty] | 33.27965 | 13126
[20 empty] | 33.288 | 13130
[20 empty] | 33.29636 | 13143
[20 empty] | 33.30471 | 13145
[20 empty] | 33.31307 | 13129
[20 empty] | 33.32142 | 13130
[20 empty] | 33.32978 | 13143
[20 empty] | 33.33813 | 13143
[20 empty] | 33.34649 | 13119
[20 empty] | 33.35485 | 13149
[20 empty] | 33.3632 | 13125
[20 empty] | 33.37156 | 13157
[20 empty] | 33.37991 | 13161
[20 empty] | 33.38827 | 13126
[20 empty] | 33.39662 | 13138
[20 empty] | 33.40498 | 13135
[20 empty] | 33.41334 | 13153
[20 empty] | 33.42169 | 13138
[20 empty] | 33.43005 | 13149
[20 empty] | 33.4384 | 13120
[20 empty] | 33.44676 | 13148
[20 empty] | 33.45511 | 13127
[20 empty] | 33.46347 | 13131
[20 empty] | 33.47182 | 13129
[20 empty] | 33.48018 | 13130
[20 empty] | 33.48854 | 13133
[20 empty] | 33.49689 | 13153
[20 empty] | 33.50525 | 13147
[20 empty] | 33.5136 | 13127
[20 empty] | 33.52196 | 13137
[20 empty] | 33.53031 | 13142
[20 empty] | 33.53867 | 13145
[20 empty] | 33.54703 | 13139
[20 empty] | 33.55538 | 13135
[20 empty] | 33.56374 | 13146
[20 empty] | 33.57209 | 13135
[20 empty] | 33.58045 | 13150
[20 empty] | 33.5888 | 13140
[20 empty] | 33.59716 | 13139
[20 empty] | 33.60551 | 13146
[20 empty] | 33.61387 | 13118
[20 empty] | 33.62223 | 13147
[20 empty] | 33.63058 | 13154
[20 empty] | 33.63894 | 13177
[20 empty] | 33.64729 | 13161
[20 empty] | 33.65565 | 13148
[20 empty] | 33.664 | 13162
[20 empty] | 33.67236 | 13171
[20 empty] | 33.68072 | 13171
[20 empty] | 33.68907 | 13161
[20 empty] | 33.69743 | 13138
[20 empty] | 33.70578 | 13148
[20 empty] | 33.71414 | 13153
[20 empty] | 33.72249 | 13143
[20 empty] | 33.73085 | 13164
[20 empty] | 33.7392 | 13127
[20 empty] | 33.74756 | 13127
[20 empty] | 33.75592 | 13150
[20 empty] | 33.76427 | 13154
[20 empty] | 33.77263 | 13147
[20 empty] | 33.78098 | 13177
[20 empty] | 33.78934 | 13150
[20 empty] | 33.79769 | 13148
[20 empty] | 33.80605 | 13152
[20 empty] | 33.81441 | 13164
[20 empty] | 33.82276 | 13149
[20 empty] | 33.83112 | 13123
[20 empty] | 33.83947 | 13154
[20 empty] | 33.84783 | 13141
[20 empty] | 33.85618 | 13141
[20 empty] | 33.86454 | 13165
[20 empty] | 33.8729 | 13142
[20 empty] | 33.88125 | 13171
[20 empty] | 33.88961 | 13125
[20 empty] | 33.89796 | 13137
[20 empty] | 33.90632 | 13152
[20 empty] | 33.91467 | 13139
[20 empty] | 33.92303 | 13169
[20 empty] | 33.93138 | 13138
[20 empty] | 33.93974 | 13153
[20 empty] | 33.9481 | 13161
[20 empty] | 33.95645 | 13124
[20 empty] | 33.96481 | 13147
[20 empty] | 33.97316 | 13143
[20 empty] | 33.98152 | 13142
[20 empty] | 33.98987 | 13138
[20 empty] | 33.99823 | 13142
[20 empty] | 34.00659 | 13133
[20 empty] | 34.01494 | 13143
[20 empty] | 34.0233 | 13140
[20 empty] | 34.03165 | 13132
[20 empty] | 34.04001 | 13152
[20 empty] | 34.04836 | 13108
[20 empty] | 34.05672 | 13127
[20 empty] | 34.06507 | 13153
[20 empty] | 34.07343 | 13138
[20 empty] | 34.08179 | 13140
[20 empty] | 34.09014 | 13130
[20 empty] | 34.0985 | 13155
[20 empty] | 34.10685 | 13137
[20 empty] | 34.11521 | 13155
[20 empty] | 34.12356 | 13148
[20 empty] | 34.13192 | 13137
[20 empty] | 34.14028 | 13135
[20 empty] | 34.14863 | 13142
[20 empty] | 34.15699 | 13130
[20 empty] | 34.16534 | 13146
[20 empty] | 34.1737 | 13141
[20 empty] | 34.18205 | 13141
[20 empty] | 34.19041 | 13125
[20 empty] | 34.19876 | 13141
[20 empty] | 34.20712 | 13138
[20 empty] | 34.21548 | 13120
[20 empty] | 34.22383 | 13140
[20 empty] | 34.23219 | 13140
[20 empty] | 34.24054 | 13148
[20 empty] | 34.2489 | 13145
[20 empty] | 34.25725 | 13125
[20 empty] | 34.26561 | 13131
[20 empty] | 34.27397 | 13134
[20 empty] | 34.28232 | 13134
[20 empty] | 34.29068 | 13153
[20 empty] | 34.29903 | 13135
[20 empty] | 34.30739 | 13148
[20 empty] | 34.31574 | 13132
[20 empty] | 34.3241 | 13131
[20 empty] | 34.33246 | 13122
[20 empty] | 34.34081 | 13135
[20 empty] | 34.34917 | 13126
[20 empty] | 34.35752 | 13148
[20 empty] | 34.36588 | 13132
[20 empty] | 34.37423 | 13122
[20 empty] | 34.38259 | 13131
[20 empty] | 34.39094 | 13131
[20 empty] | 34.3993 | 13111
[20 empty] | 34.40766 | 13129
[20 empty] | 34.41601 | 13129
[20 empty] | 34.42437 | 13142
[20 empty] | 34.43272 | 13120
[20 empty] | 34.44108 | 13139
[20 empty] | 34.44943 | 13135
[20 empty] | 34.45779 | 13117
[20 empty] | 34.46615 | 13146
[20 empty] | 34.4745 | 13137
[20 empty] | 34.48286 | 13105
[20 empty] | 34.49121 | 13156
[20 empty] | 34.49957 | 13152
[20 empty] | 34.50792 | 13131
[20 empty] | 34.51628 | 13129
[20 empty] | 34.52463 | 13149
[20 empty] | 34.53299 | 13123
[20 empty] | 34.54135 | 13150
[20 empty] | 34.5497 | 13130
[20 empty] | 34.55806 | 13118
[20 empty] | 34.56641 | 13139
[20 empty] | 34.57477 | 13141
[20 empty] | 34.58312 | 13139
[20 empty] | 34.59148 | 13130
[20 empty] | 34.59984 | 13147
[20 empty] | 34.60819 | 13108
[20 empty] | 34.61655 | 13134
[20 empty] | 34.6249 | 13138
[20 empty] | 34.63326 | 13138
[20 empty] | 34.64161 | 13129
[20 empty] | 34.64997 | 13119
[20 empty] | 34.65832 | 13146
[20 empty] | 34.66668 | 13126
[20 empty] | 34.67504 | 13156
[20 empty] | 34.68339 | 13140
[20 empty] | 34.69175 | 13135
[20 empty] | 34.7001 | 13135
[20 empty] | 34.70846 | 13141
[20 empty] | 34.71681 | 13150
[20 empty] | 34.72517 | 13139
[20 empty] | 34.73353 | 13171
[20 empty] | 34.74188 | 13133
[20 empty] | 34.75024 | 13143
[20 empty] | 34.75859 | 13143
[20 empty] | 34.76695 | 13182
[20 empty] | 34.7753 | 13165
[20 empty] | 34.78366 | 13171
[20 empty] | 34.79201 | 13173
[20 empty] | 34.80037 | 13193
[20 empty] | 34.80873 | 13214
[20 empty] | 34.81708 | 13201
[20 empty] | 34.82544 | 13194
[20 empty] | 34.83379 | 13236
[20 empty] | 34.84215 | 13239
[20 empty] | 34.8505 | 13224
[20 empty] | 34.85886 | 13260
[20 empty] | 34.86722 | 13255
[20 empty] | 34.87557 | 13255
[20 empty] | 34.88393 | 13252
[20 empty] | 34.89228 | 13307
[20 empty] | 34.90064 | 13241
[20 empty] | 34.90899 | 13260
[20 empty] | 34.91735 | 13239
[20 empty] | 34.92571 | 13239
[20 empty] | 34.93406 | 13240
[20 empty] | 34.94242 | 13213
[20 empty] | 34.95077 | 13223
[20 empty] | 34.95913 | 13207
[20 empty] | 34.96748 | 13185
[20 empty] | 34.97584 | 13217
[20 empty] | 34.98419 | 13183
[20 empty] | 34.99255 | 13186
[20 empty] | 35.00091 | 13184
[20 empty] | 35.00926 | 13183
[20 empty] | 35.01762 | 13186
[20 empty] | 35.02597 | 13157
[20 empty] | 35.03433 | 13157
[20 empty] | 35.04268 | 13141
[20 empty] | 35.05104 | 13158
[20 empty] | 35.0594 | 13145
[20 empty] | 35.06775 | 13138
[20 empty] | 35.07611 | 13143
[20 empty] | 35.08446 | 13152
[20 empty] | 35.09282 | 13115
[20 empty] | 35.10117 | 13125
[20 empty] | 35.10953 | 13133
[20 empty] | 35.11788 | 13126
[20 empty] | 35.12624 | 13131
[20 empty] | 35.1346 | 13124
[20 empty] | 35.14295 | 13096
[20 empty] | 35.15131 | 13122
[20 empty] | 35.15966 | 13131
[20 empty] | 35.16802 | 13137
[20 empty] | 35.17637 | 13118
[20 empty] | 35.18473 | 13130
[20 empty] | 35.19309 | 13103
[20 empty] | 35.20144 | 13126
[20 empty] | 35.2098 | 13140
[20 empty] | 35.21815 | 13117
[20 empty] | 35.22651 | 13154
[20 empty] | 35.23486 | 13119
[20 empty] | 35.24322 | 13122
[20 empty] | 35.25157 | 13118
[20 empty] | 35.25993 | 13122
[20 empty] | 35.26829 | 13135
[20 empty] | 35.27664 | 13109
[20 empty] | 35.285 | 13100
[20 empty] | 35.29335 | 13115
[20 empty] | 35.30171 | 13142
[20 empty] | 35.31006 | 13122
[20 empty] | 35.31842 | 13125
[20 empty] | 35.32678 | 13111
[20 empty] | 35.33513 | 13116
[20 empty] | 35.34349 | 13116
[20 empty] | 35.35184 | 13126
[20 empty] | 35.3602 | 13119
[20 empty] | 35.36855 | 13114
[20 empty] | 35.37691 | 13110
[20 empty] | 35.38526 | 13138
[20 empty] | 35.39362 | 13119
[20 empty] | 35.40198 | 13137
[20 empty] | 35.41033 | 13123
[20 empty] | 35.41869 | 13116
[20 empty] | 35.42704 | 13109
[20 empty] | 35.4354 | 13123
[20 empty] | 35.44375 | 13119
[20 empty] | 35.45211 | 13114
[20 empty] | 35.46047 | 13109
[20 empty] | 35.46882 | 13116
[20 empty] | 35.47718 | 13124
[20 empty] | 35.48553 | 13133
[20 empty] | 35.49389 | 13118
[20 empty] | 35.50224 | 13120
[20 empty] | 35.5106 | 13129
[20 empty] | 35.51896 | 13122
[20 empty] | 35.52731 | 13132
[20 empty] | 35.53567 | 13110
[20 empty] | 35.54402 | 13112
[20 empty] | 35.55238 | 13153
[20 empty] | 35.56073 | 13114
[20 empty] | 35.56909 | 13107
[20 empty] | 35.57744 | 13118
[20 empty] | 35.5858 | 13118
[20 empty] | 35.59416 | 13117
[20 empty] | 35.60251 | 13114
[20 empty] | 35.61087 | 13108
[20 empty] | 35.61922 | 13105
[20 empty] | 35.62758 | 13120
[20 empty] | 35.63593 | 13114
[20 empty] | 35.64429 | 13126
[20 empty] | 35.65265 | 13115
[20 empty] | 35.661 | 13124
[20 empty] | 35.66936 | 13110
[20 empty] | 35.67771 | 13103
[20 empty] | 35.68607 | 13108
[20 empty] | 35.69442 | 13120
[20 empty] | 35.70278 | 13130
[20 empty] | 35.71113 | 13111
[20 empty] | 35.71949 | 13116
[20 empty] | 35.72785 | 13119
[20 empty] | 35.7362 | 13123
[20 empty] | 35.74456 | 13115
[20 empty] | 35.75291 | 13124
[20 empty] | 35.76127 | 13137
[20 empty] | 35.76962 | 13126
[20 empty] | 35.77798 | 13103
[20 empty] | 35.78634 | 13119
[20 empty] | 35.79469 | 13116
[20 empty] | 35.80305 | 13125
[20 empty] | 35.8114 | 13118
[20 empty] | 35.81976 | 13125
[20 empty] | 35.82811 | 13120
[20 empty] | 35.83647 | 13093
[20 empty] | 35.84482 | 13107
[20 empty] | 35.85318 | 13107
[20 empty] | 35.86154 | 13110
[20 empty] | 35.86989 | 13126
[20 empty] | 35.87825 | 13110
[20 empty] | 35.8866 | 13116
[20 empty] | 35.89496 | 13131
[20 empty] | 35.90331 | 13129
[20 empty] | 35.91167 | 13126
[20 empty] | 35.92003 | 13118
[20 empty] | 35.92838 | 13104
[20 empty] | 35.93674 | 13119
[20 empty] | 35.94509 | 13130
[20 empty] | 35.95345 | 13089
[20 empty] | 35.9618 | 13118
[20 empty] | 35.97016 | 13118
[20 empty] | 35.97852 | 13119
[20 empty] | 35.98687 | 13119
[20 empty] | 35.99523 | 13100
[20 empty] | 36.00358 | 13108
[20 empty] | 36.01194 | 13109
[20 empty] | 36.02029 | 13111
[20 empty] | 36.02865 | 13110
[20 empty] | 36.037 | 13104
[20 empty] | 36.04536 | 13130
[20 empty] | 36.05372 | 13120
[20 empty] | 36.06207 | 13108
[20 empty] | 36.07043 | 13118
[20 empty] | 36.07878 | 13100
[20 empty] | 36.08714 | 13091
[20 empty] | 36.09549 | 13091
[20 empty] | 36.10385 | 13124
[20 empty] | 36.11221 | 13118
[20 empty] | 36.12056 | 13117
[20 empty] | 36.12892 | 13125
[20 empty] | 36.13727 | 13123
[20 empty] | 36.14563 | 13102
[20 empty] | 36.15398 | 13107
[20 empty] | 36.16234 | 13123
[20 empty] | 36.17069 | 13104
[20 empty] | 36.17905 | 13115
[20 empty] | 36.18741 | 13112
[20 empty] | 36.19576 | 13099
[20 empty] | 36.20412 | 13123
[20 empty] | 36.21247 | 13101
[20 empty] | 36.22083 | 13100
[20 empty] | 36.22918 | 13119
[20 empty] | 36.23754 | 13117
[20 empty] | 36.2459 | 13100
[20 empty] | 36.25425 | 13126
[20 empty] | 36.26261 | 13105
[20 empty] | 36.27096 | 13100
[20 empty] | 36.27932 | 13132
[20 empty] | 36.28767 | 13137
[20 empty] | 36.29603 | 13131
[20 empty] | 36.30438 | 13111
[20 empty] | 36.31274 | 13099
[20 empty] | 36.3211 | 13101
[20 empty] | 36.32945 | 13119
[20 empty] | 36.33781 | 13111
[20 empty] | 36.34616 | 13111
[20 empty] | 36.35452 | 13131
[20 empty] | 36.36287 | 13127
[20 empty] | 36.37123 | 13140
[20 empty] | 36.37959 | 13109
[20 empty] | 36.38794 | 13108
[20 empty] | 36.3963 | 13127
[20 empty] | 36.40465 | 13122
[20 empty] | 36.41301 | 13123
[20 empty] | 36.42136 | 13107
[20 empty] | 36.42972 | 13130
[20 empty] | 36.43807 | 13117
[20 empty] | 36.44643 | 13127
[20 empty] | 36.45479 | 13119
[20 empty] | 36.46314 | 13117
[20 empty] | 36.4715 | 13114
[20 empty] | 36.47985 | 13109
[20 empty] | 36.48821 | 13119
[20 empty] | 36.49656 | 13140
[20 empty] | 36.50492 | 13114
[20 empty] | 36.51328 | 13119
[20 empty] | 36.52163 | 13110
[20 empty] | 36.52999 | 13102
[20 empty] | 36.53834 | 13114
[20 empty] | 36.5467 | 13116
[20 empty] | 36.55505 | 13126
[20 empty] | 36.56341 | 13138
[20 empty] | 36.57177 | 13091
[20 empty] | 36.58012 | 13130
[20 empty] | 36.58848 | 13119
[20 empty] | 36.59683 | 13129
[20 empty] | 36.60519 | 13108
[20 empty] | 36.61354 | 13114
[20 empty] | 36.6219 | 13125
[20 empty] | 36.63025 | 13139
[20 empty] | 36.63861 | 13130
[20 empty] | 36.64697 | 13141
[20 empty] | 36.65532 | 13111
[20 empty] | 36.66368 | 13111
[20 empty] | 36.67203 | 13103
[20 empty] | 36.68039 | 13110
[20 empty] | 36.68874 | 13120
[20 empty] | 36.6971 | 13123
[20 empty] | 36.70546 | 13120
[20 empty] | 36.71381 | 13096
[20 empty] | 36.72217 | 13117
[20 empty] | 36.73052 | 13124
[20 empty] | 36.73888 | 13123
[20 empty] | 36.74723 | 13105
[20 empty] | 36.75559 | 13124
[20 empty] | 36.76394 | 13116
[20 empty] | 36.7723 | 13125
[20 empty] | 36.78066 | 13120
[20 empty] | 36.78901 | 13124
[20 empty] | 36.79737 | 13117
[20 empty] | 36.80572 | 13147
[20 empty] | 36.81408 | 13122
[20 empty] | 36.82243 | 13102
[20 empty] | 36.83079 | 13115
[20 empty] | 36.83915 | 13132
[20 empty] | 36.8475 | 13107
[20 empty] | 36.85586 | 13115
[20 empty] | 36.86421 | 13104
[20 empty] | 36.87257 | 13131
[20 empty] | 36.88092 | 13130
[20 empty] | 36.88928 | 13127
[20 empty] | 36.89763 | 13118
[20 empty] | 36.90599 | 13126
[20 empty] | 36.91435 | 13114
[20 empty] | 36.9227 | 13124
[20 empty] | 36.93106 | 13135
[20 empty] | 36.93941 | 13105
[20 empty] | 36.94777 | 13114
[20 empty] | 36.95612 | 13134
[20 empty] | 36.96448 | 13103
[20 empty] | 36.97284 | 13123
[20 empty] | 36.98119 | 13091
[20 empty] | 36.98955 | 13130
[20 empty] | 36.9979 | 13130
[20 empty] | 37.00626 | 13123
[20 empty] | 37.01461 | 13129
[20 empty] | 37.02297 | 13117
[20 empty] | 37.03132 | 13127
[20 empty] | 37.03968 | 13108
[20 empty] | 37.04804 | 13124
[20 empty] | 37.05639 | 13101
[20 empty] | 37.06475 | 13115
[20 empty] | 37.0731 | 13126
[20 empty] | 37.08146 | 13137
[20 empty] | 37.08981 | 13109
[20 empty] | 37.09817 | 13122
[20 empty] | 37.10653 | 13139
[20 empty] | 37.11488 | 13122
[20 empty] | 37.12324 | 13135
[20 empty] | 37.13159 | 13149
[20 empty] | 37.13995 | 13122
[20 empty] | 37.1483 | 13124
[20 empty] | 37.15666 | 13134
[20 empty] | 37.16502 | 13145
[20 empty] | 37.17337 | 13112
[20 empty] | 37.18173 | 13119
[20 empty] | 37.19008 | 13126
[20 empty] | 37.19844 | 13145
[20 empty] | 37.20679 | 13134
[20 empty] | 37.21515 | 13145
[20 empty] | 37.2235 | 13148
[20 empty] | 37.23186 | 13105
[20 empty] | 37.24022 | 13138
[20 empty] | 37.24857 | 13127
[20 empty] | 37.25693 | 13146
[20 empty] | 37.26528 | 13141
[20 empty] | 37.27364 | 13145
[20 empty] | 37.28199 | 13161
[20 empty] | 37.29035 | 13142
[20 empty] | 37.29871 | 13155
[20 empty] | 37.30706 | 13150
[20 empty] | 37.31542 | 13137
[20 empty] | 37.32377 | 13133
[20 empty] | 37.33213 | 13147
[20 empty] | 37.34048 | 13145
[20 empty] | 37.34884 | 13150
[20 empty] | 37.35719 | 13158
[20 empty] | 37.36555 | 13158
[20 empty] | 37.37391 | 13143
[20 empty] | 37.38226 | 13155
[20 empty] | 37.39062 | 13160
[20 empty] | 37.39897 | 13160
[20 empty] | 37.40733 | 13140
[20 empty] | 37.41568 | 13153
[20 empty] | 37.42404 | 13158
[20 empty] | 37.4324 | 13161
[20 empty] | 37.44075 | 13190
[20 empty] | 37.44911 | 13168
[20 empty] | 37.45746 | 13148
[20 empty] | 37.46582 | 13150
[20 empty] | 37.47417 | 13198
[20 empty] | 37.48253 | 13163
[20 empty] | 37.49088 | 13179
[20 empty] | 37.49924 | 13203
[20 empty] | 37.5076 | 13203
[20 empty] | 37.51595 | 13241
[20 empty] | 37.52431 | 13226
[20 empty] | 37.53266 | 13221
[20 empty] | 37.54102 | 13214
[20 empty] | 37.54937 | 13215
[20 empty] | 37.55773 | 13240
[20 empty] | 37.56609 | 13246
[20 empty] | 37.57444 | 13241
[20 empty] | 37.5828 | 13229
[20 empty] | 37.59115 | 13271
[20 empty] | 37.59951 | 13282
[20 empty] | 37.60786 | 13264
[20 empty] | 37.61622 | 13296
[20 empty] | 37.62458 | 13336
[20 empty] | 37.63293 | 13325
[20 empty] | 37.64129 | 13332
[20 empty] | 37.64964 | 13358
[20 empty] | 37.658 | 13373
[20 empty] | 37.66635 | 13375
[20 empty] | 37.67471 | 13369
[20 empty] | 37.68306 | 13419
[20 empty] | 37.69142 | 13433
[20 empty] | 37.69978 | 13466
[20 empty] | 37.70813 | 13450
[20 empty] | 37.71649 | 13471
[20 empty] | 37.72484 | 13483
[20 empty] | 37.7332 | 13475
[20 empty] | 37.74155 | 13489
[20 empty] | 37.74991 | 13525
[20 empty] | 37.75827 | 13494
[20 empty] | 37.76662 | 13528
[20 empty] | 37.77498 | 13507
[20 empty] | 37.78333 | 13505
[20 empty] | 37.79169 | 13478
[20 empty] | 37.80004 | 13524
[20 empty] | 37.8084 | 13480
[20 empty] | 37.81675 | 13435
[20 empty] | 37.82511 | 13453
[20 empty] | 37.83347 | 13452
[20 empty] | 37.84182 | 13478
[20 empty] | 37.85018 | 13453
[20 empty] | 37.85853 | 13441
[20 empty] | 37.86689 | 13402
[20 empty] | 37.87524 | 13441
[20 empty] | 37.8836 | 13366
[20 empty] | 37.89196 | 13375
[20 empty] | 37.90031 | 13339
[20 empty] | 37.90867 | 13329
[20 empty] | 37.91702 | 13330
[20 empty] | 37.92538 | 13304
[20 empty] | 37.93373 | 13298
[20 empty] | 37.94209 | 13290
[20 empty] | 37.95044 | 13293
[20 empty] | 37.9588 | 13261
[20 empty] | 37.96716 | 13244
[20 empty] | 37.97551 | 13278
[20 empty] | 37.98387 | 13246
[20 empty] | 37.99222 | 13241
[20 empty] | 38.00058 | 13215
[20 empty] | 38.00893 | 13206
[20 empty] | 38.01729 | 13172
[20 empty] | 38.02565 | 13200
[20 empty] | 38.034 | 13208
[20 empty] | 38.04236 | 13184
[20 empty] | 38.05071 | 13201
[20 empty] | 38.05907 | 13180
[20 empty] | 38.06742 | 13192
[20 empty] | 38.07578 | 13164
[20 empty] | 38.08413 | 13173
[20 empty] | 38.09249 | 13165
[20 empty] | 38.10085 | 13155
[20 empty] | 38.1092 | 13184
[20 empty] | 38.11756 | 13145
[20 empty] | 38.12591 | 13147
[20 empty] | 38.13427 | 13153
[20 empty] | 38.14262 | 13157
[20 empty] | 38.15098 | 13134
[20 empty] | 38.15934 | 13127
[20 empty] | 38.16769 | 13141
[20 empty] | 38.17605 | 13138
[20 empty] | 38.1844 | 13148
[20 empty] | 38.19276 | 13143
[20 empty] | 38.20111 | 13137
[20 empty] | 38.20947 | 13126
[20 empty] | 38.21783 | 13111
[20 empty] | 38.22618 | 13150
[20 empty] | 38.23454 | 13123
[20 empty] | 38.24289 | 13145
[20 empty] | 38.25125 | 13096
[20 empty] | 38.2596 | 13102
[20 empty] | 38.26796 | 13150
[20 empty] | 38.27631 | 13103
[20 empty] | 38.28467 | 13147
[20 empty] | 38.29303 | 13114
[20 empty] | 38.30138 | 13115
[20 empty] | 38.30974 | 13131
[20 empty] | 38.31809 | 13131
[20 empty] | 38.32645 | 13127
[20 empty] | 38.3348 | 13104
[20 empty] | 38.34316 | 13103
[20 empty] | 38.35152 | 13131
[20 empty] | 38.35987 | 13093
[20 empty] | 38.36823 | 13118
[20 empty] | 38.37658 | 13120
[20 empty] | 38.38494 | 13096
[20 empty] | 38.39329 | 13091
[20 empty] | 38.40165 | 13117
[20 empty] | 38.41 | 13107
[20 empty] | 38.41836 | 13099
[20 empty] | 38.42672 | 13103
[20 empty] | 38.43507 | 13114
[20 empty] | 38.44343 | 13109
[20 empty] | 38.45178 | 13120
[20 empty] | 38.46014 | 13114
[20 empty] | 38.46849 | 13107
[20 empty] | 38.47685 | 13115
[20 empty] | 38.48521 | 13114
[20 empty] | 38.49356 | 13114
[20 empty] | 38.50192 | 13107
[20 empty] | 38.51027 | 13118
[20 empty] | 38.51863 | 13124
[20 empty] | 38.52698 | 13125
[20 empty] | 38.53534 | 13119
[20 empty] | 38.54369 | 13102
[20 empty] | 38.55205 | 13101
[20 empty] | 38.56041 | 13114
[20 empty] | 38.56876 | 13142
[20 empty] | 38.57712 | 13116
[20 empty] | 38.58547 | 13122
[20 empty] | 38.59383 | 13132
[20 empty] | 38.60218 | 13126
[20 empty] | 38.61054 | 13107
[20 empty] | 38.6189 | 13103
[20 empty] | 38.62725 | 13104
[20 empty] | 38.63561 | 13127
[20 empty] | 38.64396 | 13109
[20 empty] | 38.65232 | 13122
[20 empty] | 38.66067 | 13139
[20 empty] | 38.66903 | 13127
[20 empty] | 38.67738 | 13131
[20 empty] | 38.68574 | 13140
[20 empty] | 38.6941 | 13137
[20 empty] | 38.70245 | 13126
[20 empty] | 38.71081 | 13134
[20 empty] | 38.71916 | 13126
[20 empty] | 38.72752 | 13137
[20 empty] | 38.73587 | 13149
[20 empty] | 38.74423 | 13148
[20 empty] | 38.75259 | 13139
[20 empty] | 38.76094 | 13141
[20 empty] | 38.7693 | 13161
[20 empty] | 38.77765 | 13139
[20 empty] | 38.78601 | 13139
[20 empty] | 38.79436 | 13134
[20 empty] | 38.80272 | 13131
[20 empty] | 38.81108 | 13139
[20 empty] | 38.81943 | 13152
[20 empty] | 38.82779 | 13139
[20 empty] | 38.83614 | 13124
[20 empty] | 38.8445 | 13117
[20 empty] | 38.85285 | 13131
[20 empty] | 38.86121 | 13145
[20 empty] | 38.86956 | 13108
[20 empty] | 38.87792 | 13116
[20 empty] | 38.88628 | 13112
[20 empty] | 38.89463 | 13140
[20 empty] | 38.90299 | 13145
[20 empty] | 38.91134 | 13114
[20 empty] | 38.9197 | 13124
[20 empty] | 38.92805 | 13108
[20 empty] | 38.93641 | 13126
[20 empty] | 38.94477 | 13102
[20 empty] | 38.95312 | 13111
[20 empty] | 38.96148 | 13111
[20 empty] | 38.96983 | 13100
[20 empty] | 38.97819 | 13110
[20 empty] | 38.98654 | 13117
[20 empty] | 38.9949 | 13115
[20 empty] | 39.00325 | 13093
[20 empty] | 39.01161 | 13119
[20 empty] | 39.01997 | 13112
[20 empty] | 39.02832 | 13112
[20 empty] | 39.03668 | 13096
[20 empty] | 39.04503 | 13112
[20 empty] | 39.05339 | 13102
[20 empty] | 39.06174 | 13126
[20 empty] | 39.0701 | 13080
[20 empty] | 39.07846 | 13130
[20 empty] | 39.08681 | 13105
[20 empty] | 39.09517 | 13110
[20 empty] | 39.10352 | 13103
[20 empty] | 39.11188 | 13122
[20 empty] | 39.12023 | 13108
[20 empty] | 39.12859 | 13099
[20 empty] | 39.13694 | 13127
[20 empty] | 39.1453 | 13118
[20 empty] | 39.15366 | 13117
[20 empty] | 39.16201 | 13105
[20 empty] | 39.17037 | 13124
[20 empty] | 39.17872 | 13124
[20 empty] | 39.18708 | 13097
[20 empty] | 39.19543 | 13093
[20 empty] | 39.20379 | 13115
[20 empty] | 39.21215 | 13103
[20 empty] | 39.2205 | 13099
[20 empty] | 39.22886 | 13092
[20 empty] | 39.23721 | 13112
[20 empty] | 39.24557 | 13116
[20 empty] | 39.25392 | 13118
[20 empty] | 39.26228 | 13100
[20 empty] | 39.27064 | 13099
[20 empty] | 39.27899 | 13103
[20 empty] | 39.28735 | 13120
[20 empty] | 39.2957 | 13102
[20 empty] | 39.30406 | 13122
[20 empty] | 39.31241 | 13111
[20 empty] | 39.32077 | 13096
[20 empty] | 39.32912 | 13123
[20 empty] | 39.33748 | 13119
[20 empty] | 39.34584 | 13124
[20 empty] | 39.35419 | 13122
[20 empty] | 39.36255 | 13089
[20 empty] | 39.3709 | 13093
[20 empty] | 39.37926 | 13107
[20 empty] | 39.38761 | 13124
[20 empty] | 39.39597 | 13123
[20 empty] | 39.40433 | 13110
[20 empty] | 39.41268 | 13115
[20 empty] | 39.42104 | 13122
[20 empty] | 39.42939 | 13109
[20 empty] | 39.43775 | 13124
[20 empty] | 39.4461 | 13105
[20 empty] | 39.45446 | 13119
[20 empty] | 39.46281 | 13114
[20 empty] | 39.47117 | 13129
[20 empty] | 39.47953 | 13125
[20 empty] | 39.48788 | 13111
[20 empty] | 39.49624 | 13117
[20 empty] | 39.50459 | 13124
[20 empty] | 39.51295 | 13114
[20 empty] | 39.5213 | 13123
[20 empty] | 39.52966 | 13120
[20 empty] | 39.53802 | 13105
[20 empty] | 39.54637 | 13107
[20 empty] | 39.55473 | 13142
[20 empty] | 39.56308 | 13116
[20 empty] | 39.57144 | 13119
[20 empty] | 39.57979 | 13123
[20 empty] | 39.58815 | 13115
[20 empty] | 39.5965 | 13111
[20 empty] | 39.60486 | 13127
[20 empty] | 39.61322 | 13120
[20 empty] | 39.62157 | 13105
[20 empty] | 39.62993 | 13129
[20 empty] | 39.63828 | 13110
[20 empty] | 39.64664 | 13112
[20 empty] | 39.65499 | 13108
[20 empty] | 39.66335 | 13095
[20 empty] | 39.67171 | 13117
[20 empty] | 39.68006 | 13112
[20 empty] | 39.68842 | 13104
[20 empty] | 39.69677 | 13112
[20 empty] | 39.70513 | 13146
[20 empty] | 39.71348 | 13104
[20 empty] | 39.72184 | 13118
[20 empty] | 39.73019 | 13094
[20 empty] | 39.73855 | 13112
[20 empty] | 39.74691 | 13118
[20 empty] | 39.75526 | 13108
[20 empty] | 39.76362 | 13105
[20 empty] | 39.77197 | 13116
[20 empty] | 39.78033 | 13117
[20 empty] | 39.78868 | 13112
[20 empty] | 39.79704 | 13096
[20 empty] | 39.8054 | 13104
[20 empty] | 39.81375 | 13109
[20 empty] | 39.82211 | 13124
[20 empty] | 39.83046 | 13116
[20 empty] | 39.83882 | 13101
[20 empty] | 39.84717 | 13100
[20 empty] | 39.85553 | 13096
[20 empty] | 39.86389 | 13109
[20 empty] | 39.87224 | 13123
[20 empty] | 39.8806 | 13096
[20 empty] | 39.88895 | 13097
[20 empty] | 39.89731 | 13092
[20 empty] | 39.90566 | 13108
[20 empty] | 39.91402 | 13114
[20 empty] | 39.92237 | 13088
[20 empty] | 39.93073 | 13111
[20 empty] | 39.93909 | 13109
[20 empty] | 39.94744 | 13109
[20 empty] | 39.9558 | 13099
[20 empty] | 39.96415 | 13096
[20 empty] | 39.97251 | 13111
[20 empty] | 39.98086 | 13115
[20 empty] | 39.98922 | 13114
[20 empty] | 39.99758 | 13093
[20 empty] | 40.00593 | 13093
[20 empty] | 40.01429 | 13102
[20 empty] | 40.02264 | 13116
[20 empty] | 40.031 | 13115
[20 empty] | 40.03935 | 13104
[20 empty] | 40.04771 | 13107
[20 empty] | 40.05606 | 13112
[20 empty] | 40.06442 | 13107
[20 empty] | 40.07278 | 13088
[20 empty] | 40.08113 | 13123
[20 empty] | 40.08949 | 13118
[20 empty] | 40.09784 | 13084
[20 empty] | 40.1062 | 13111
[20 empty] | 40.11455 | 13116
[20 empty] | 40.12291 | 13093
[20 empty] | 40.13127 | 13099
[20 empty] | 40.13962 | 13105
[20 empty] | 40.14798 | 13111
[20 empty] | 40.15633 | 13114
[20 empty] | 40.16469 | 13104
[20 empty] | 40.17304 | 13104
[20 empty] | 40.1814 | 13107
[20 empty] | 40.18975 | 13109
[20 empty] | 40.19811 | 13116
[20 empty] | 40.20647 | 13120
[20 empty] | 40.21482 | 13108
[20 empty] | 40.22318 | 13116
[20 empty] | 40.23153 | 13119
[20 empty] | 40.23989 | 13111
[20 empty] | 40.24824 | 13139
[20 empty] | 40.2566 | 13134
[20 empty] | 40.26496 | 13123
[20 empty] | 40.27331 | 13142
[20 empty] | 40.28167 | 13139
[20 empty] | 40.29002 | 13154
[20 empty] | 40.29838 | 13148
[20 empty] | 40.30673 | 13142
[20 empty] | 40.31509 | 13165
[20 empty] | 40.32344 | 13191
[20 empty] | 40.3318 | 13177
[20 empty] | 40.34016 | 13161
[20 empty] | 40.34851 | 13206
[20 empty] | 40.35687 | 13196
[20 empty] | 40.36522 | 13183
[20 empty] | 40.37358 | 13207
[20 empty] | 40.38193 | 13218
[20 empty] | 40.39029 | 13220
[20 empty] | 40.39865 | 13261
[20 empty] | 40.407 | 13304
[20 empty] | 40.41536 | 13291
[20 empty] | 40.42371 | 13289
[20 empty] | 40.43207 | 13311
[20 empty] | 40.44042 | 13360
[20 empty] | 40.44878 | 13350
[20 empty] | 40.45714 | 13389
[20 empty] | 40.46549 | 13418
[20 empty] | 40.47385 | 13466
[20 empty] | 40.4822 | 13497
[20 empty] | 40.49056 | 13480
[20 empty] | 40.49891 | 13484
[20 empty] | 40.50727 | 13501
[20 empty] | 40.51562 | 13474
[20 empty] | 40.52398 | 13446
[20 empty] | 40.53234 | 13475
[20 empty] | 40.54069 | 13494
[20 empty] | 40.54905 | 13412
[20 empty] | 40.5574 | 13428
[20 empty] | 40.56576 | 13374
[20 empty] | 40.57411 | 13419
[20 empty] | 40.58247 | 13367
[20 empty] | 40.59083 | 13355
[20 empty] | 40.59918 | 13387
[20 empty] | 40.60754 | 13321
[20 empty] | 40.61589 | 13332
[20 empty] | 40.62425 | 13281
[20 empty] | 40.6326 | 13313
[20 empty] | 40.64096 | 13323
[20 empty] | 40.64931 | 13271
[20 empty] | 40.65767 | 13290
[20 empty] | 40.66603 | 13249
[20 empty] | 40.67438 | 13208
[20 empty] | 40.68274 | 13221
[20 empty] | 40.69109 | 13221
[20 empty] | 40.69945 | 13223
[20 empty] | 40.7078 | 13177
[20 empty] | 40.71616 | 13186
[20 empty] | 40.72452 | 13141
[20 empty] | 40.73287 | 13157
[20 empty] | 40.74123 | 13167
[20 empty] | 40.74958 | 13126
[20 empty] | 40.75794 | 13142
[20 empty] | 40.76629 | 13133
[20 empty] | 40.77465 | 13143
[20 empty] | 40.783 | 13140
[20 empty] | 40.79136 | 13117
[20 empty] | 40.79972 | 13127
[20 empty] | 40.80807 | 13117
[20 empty] | 40.81643 | 13120
[20 empty] | 40.82478 | 13127
[20 empty] | 40.83314 | 13117
[20 empty] | 40.84149 | 13114
[20 empty] | 40.84985 | 13110
[20 empty] | 40.85821 | 13143
[20 empty] | 40.86656 | 13116
[20 empty] | 40.87492 | 13107
[20 empty] | 40.88327 | 13126
[20 empty] | 40.89163 | 13134
[20 empty] | 40.89998 | 13117
[20 empty] | 40.90834 | 13097
[20 empty] | 40.9167 | 13104
[20 empty] | 40.92505 | 13097
[20 empty] | 40.93341 | 13145
[20 empty] | 40.94176 | 13097
[20 empty] | 40.95012 | 13088
[20 empty] | 40.95847 | 13093
[20 empty] | 40.96683 | 13104
[20 empty] | 40.97518 | 13108
[20 empty] | 40.98354 | 13104
[20 empty] | 40.9919 | 13096
[20 empty] | 41.00025 | 13077
[20 empty] | 41.00861 | 13103
[20 empty] | 41.01696 | 13094
[20 empty] | 41.02532 | 13087
[20 empty] | 41.03367 | 13110
[20 empty] | 41.04203 | 13116
[20 empty] | 41.05039 | 13104
[20 empty] | 41.05874 | 13085
[20 empty] | 41.0671 | 13116
[20 empty] | 41.07545 | 13114
[20 empty] | 41.08381 | 13114
[20 empty] | 41.09216 | 13119
[20 empty] | 41.10052 | 13105
[20 empty] | 41.10887 | 13111
[20 empty] | 41.11723 | 13112
[20 empty] | 41.12559 | 13105
[20 empty] | 41.13394 | 13118
[20 empty] | 41.1423 | 13123
[20 empty] | 41.15065 | 13108
[20 empty] | 41.15901 | 13111
[20 empty] | 41.16736 | 13080
[20 empty] | 41.17572 | 13089
[20 empty] | 41.18408 | 13089
[20 empty] | 41.19243 | 13107
[20 empty] | 41.20079 | 13108
[20 empty] | 41.20914 | 13107
[20 empty] | 41.2175 | 13096
[20 empty] | 41.22585 | 13101
[20 empty] | 41.23421 | 13126
[20 empty] | 41.24256 | 13088
[20 empty] | 41.25092 | 13115
[20 empty] | 41.25928 | 13104
[20 empty] | 41.26763 | 13102
[20 empty] | 41.27599 | 13127
[20 empty] | 41.28434 | 13111
[20 empty] | 41.2927 | 13116
[20 empty] | 41.30105 | 13088
[20 empty] | 41.30941 | 13102
[20 empty] | 41.31777 | 13089
[20 empty] | 41.32612 | 13100
[20 empty] | 41.33448 | 13097
[20 empty] | 41.34283 | 13119
[20 empty] | 41.35119 | 13107
[20 empty] | 41.35954 | 13110
[20 empty] | 41.3679 | 13124
[20 empty] | 41.37625 | 13119
[20 empty] | 41.38461 | 13092
[20 empty] | 41.39297 | 13104
[20 empty] | 41.40132 | 13097
[20 empty] | 41.40968 | 13109
[20 empty] | 41.41803 | 13110
[20 empty] | 41.42639 | 13104
[20 empty] | 41.43474 | 13116
[20 empty] | 41.4431 | 13089
[20 empty] | 41.45146 | 13081
[20 empty] | 41.45981 | 13092
[20 empty] | 41.46817 | 13101
[20 empty] | 41.47652 | 13109
[20 empty] | 41.48488 | 13107
[20 empty] | 41.49323 | 13123
[20 empty] | 41.50159 | 13105
[20 empty] | 41.50995 | 13133
[20 empty] | 41.5183 | 13118
[20 empty] | 41.52666 | 13110
[20 empty] | 41.53501 | 13093
[20 empty] | 41.54337 | 13094
[20 empty] | 41.55172 | 13072
[20 empty] | 41.56008 | 13095
[20 empty] | 41.56843 | 13087
[20 empty] | 41.57679 | 13105
[20 empty] | 41.58515 | 13109
[20 empty] | 41.5935 | 13100
[20 empty] | 41.60186 | 13092
[20 empty] | 41.61021 | 13117
[20 empty] | 41.61857 | 13123
[20 empty] | 41.62692 | 13099
[20 empty] | 41.63528 | 13095
[20 empty] | 41.64364 | 13110
[20 empty] | 41.65199 | 13131
[20 empty] | 41.66035 | 13107
[20 empty] | 41.6687 | 13091
[20 empty] | 41.67706 | 13125
[20 empty] | 41.68541 | 13108
[20 empty] | 41.69377 | 13126
[20 empty] | 41.70212 | 13108
[20 empty] | 41.71048 | 13107
[20 empty] | 41.71884 | 13088
[20 empty] | 41.72719 | 13114
[20 empty] | 41.73555 | 13109
[20 empty] | 41.7439 | 13096
[20 empty] | 41.75226 | 13095
[20 empty] | 41.76061 | 13104
[20 empty] | 41.76897 | 13120
[20 empty] | 41.77733 | 13084
[20 empty] | 41.78568 | 13100
[20 empty] | 41.79404 | 13104
[20 empty] | 41.80239 | 13114
[20 empty] | 41.81075 | 13112
[20 empty] | 41.8191 | 13130
[20 empty] | 41.82746 | 13081
[20 empty] | 41.83581 | 13112
[20 empty] | 41.84417 | 13115
[20 empty] | 41.85253 | 13114
[20 empty] | 41.86088 | 13105
[20 empty] | 41.86924 | 13099
[20 empty] | 41.87759 | 13103
[20 empty] | 41.88595 | 13111
[20 empty] | 41.8943 | 13092
[20 empty] | 41.90266 | 13096
[20 empty] | 41.91102 | 13099
[20 empty] | 41.91937 | 13100
[20 empty] | 41.92773 | 13099
[20 empty] | 41.93608 | 13101
[20 empty] | 41.94444 | 13107
[20 empty] | 41.95279 | 13085
[20 empty] | 41.96115 | 13111
[20 empty] | 41.9695 | 13117
[20 empty] | 41.97786 | 13104
[20 empty] | 41.98622 | 13091
[20 empty] | 41.99457 | 13097
[20 empty] | 42.00293 | 13105
[20 empty] | 42.01128 | 13099
[20 empty] | 42.01964 | 13080
[20 empty] | 42.02799 | 13127
[20 empty] | 42.03635 | 13118
[20 empty] | 42.04471 | 13107
[20 empty] | 42.05306 | 13109
[20 empty] | 42.06142 | 13086
[20 empty] | 42.06977 | 13104
[20 empty] | 42.07813 | 13117
[20 empty] | 42.08648 | 13125
[20 empty] | 42.09484 | 13085
[20 empty] | 42.1032 | 13103
[20 empty] | 42.11155 | 13117
[20 empty] | 42.11991 | 13105
[20 empty] | 42.12826 | 13102
[20 empty] | 42.13662 | 13097
[20 empty] | 42.14497 | 13104
[20 empty] | 42.15333 | 13109
[20 empty] | 42.16168 | 13111
[20 empty] | 42.17004 | 13105
[20 empty] | 42.1784 | 13111
[20 empty] | 42.18675 | 13123
[20 empty] | 42.19511 | 13111
[20 empty] | 42.20346 | 13110
[20 empty] | 42.21182 | 13111
[20 empty] | 42.22017 | 13105
[20 empty] | 42.22853 | 13105
[20 empty] | 42.23689 | 13104
[20 empty] | 42.24524 | 13103
[20 empty] | 42.2536 | 13107
[20 empty] | 42.26195 | 13116
[20 empty] | 42.27031 | 13120
[20 empty] | 42.27866 | 13126
[20 empty] | 42.28702 | 13122
[20 empty] | 42.29537 | 13111
[20 empty] | 42.30373 | 13112
[20 empty] | 42.31209 | 13112
[20 empty] | 42.32044 | 13114
[20 empty] | 42.3288 | 13129
[20 empty] | 42.33715 | 13115
[20 empty] | 42.34551 | 13120
[20 empty] | 42.35386 | 13137
[20 empty] | 42.36222 | 13129
[20 empty] | 42.37058 | 13120
[20 empty] | 42.37893 | 13087
[20 empty] | 42.38729 | 13109
[20 empty] | 42.39564 | 13094
[20 empty] | 42.404 | 13119
[20 empty] | 42.41235 | 13116
[20 empty] | 42.42071 | 13111
[20 empty] | 42.42906 | 13109
[20 empty] | 42.43742 | 13123
[20 empty] | 42.44578 | 13114
[20 empty] | 42.45413 | 13130
[20 empty] | 42.46249 | 13127
[20 empty] | 42.47084 | 13112
[20 empty] | 42.4792 | 13103
[20 empty] | 42.48755 | 13129
[20 empty] | 42.49591 | 13108
[20 empty] | 42.50427 | 13118
[20 empty] | 42.51262 | 13117
[20 empty] | 42.52098 | 13108
[20 empty] | 42.52933 | 13127
[20 empty] | 42.53769 | 13115
[20 empty] | 42.54604 | 13107
[20 empty] | 42.5544 | 13134
[20 empty] | 42.56276 | 13114
[20 empty] | 42.57111 | 13107
[20 empty] | 42.57947 | 13102
[20 empty] | 42.58782 | 13116
[20 empty] | 42.59618 | 13127
[20 empty] | 42.60453 | 13101
[20 empty] | 42.61289 | 13114
[20 empty] | 42.62124 | 13122
[20 empty] | 42.6296 | 13126
[20 empty] | 42.63796 | 13133
[20 empty] | 42.64631 | 13127
[20 empty] | 42.65467 | 13116
[20 empty] | 42.66302 | 13103
[20 empty] | 42.67138 | 13129
[20 empty] | 42.67973 | 13111
[20 empty] | 42.68809 | 13114
[20 empty] | 42.69645 | 13115
[20 empty] | 42.7048 | 13112
[20 empty] | 42.71316 | 13111
[20 empty] | 42.72151 | 13109
[20 empty] | 42.72987 | 13134
[20 empty] | 42.73822 | 13104
[20 empty] | 42.74658 | 13124
[20 empty] | 42.75493 | 13107
[20 empty] | 42.76329 | 13126
[20 empty] | 42.77165 | 13129
[20 empty] | 42.78 | 13132
[20 empty] | 42.78836 | 13120
[20 empty] | 42.79671 | 13129
[20 empty] | 42.80507 | 13125
[20 empty] | 42.81342 | 13146
[20 empty] | 42.82178 | 13141
[20 empty] | 42.83014 | 13126
[20 empty] | 42.83849 | 13152
[20 empty] | 42.84685 | 13131
[20 empty] | 42.8552 | 13132
[20 empty] | 42.86356 | 13138
[20 empty] | 42.87191 | 13130
[20 empty] | 42.88027 | 13146
[20 empty] | 42.88862 | 13138
[20 empty] | 42.89698 | 13137
[20 empty] | 42.90534 | 13176
[20 empty] | 42.91369 | 13187
[20 empty] | 42.92205 | 13179
[20 empty] | 42.9304 | 13186
[20 empty] | 42.93876 | 13167
[20 empty] | 42.94711 | 13173
[20 empty] | 42.95547 | 13169
[20 empty] | 42.96383 | 13200
[20 empty] | 42.97218 | 13224
[20 empty] | 42.98054 | 13231
[20 empty] | 42.98889 | 13245
[20 empty] | 42.99725 | 13253
[20 empty] | 43.0056 | 13238
[20 empty] | 43.01396 | 13267
[20 empty] | 43.02231 | 13271
[20 empty] | 43.03067 | 13312
[20 empty] | 43.03903 | 13283
[20 empty] | 43.04738 | 13286
[20 empty] | 43.05574 | 13308
[20 empty] | 43.06409 | 13331
[20 empty] | 43.07245 | 13297
[20 empty] | 43.0808 | 13331
[20 empty] | 43.08916 | 13340
[20 empty] | 43.09752 | 13328
[20 empty] | 43.10587 | 13325
[20 empty] | 43.11423 | 13336
[20 empty] | 43.12258 | 13322
[20 empty] | 43.13094 | 13331
[20 empty] | 43.13929 | 13323
[20 empty] | 43.14765 | 13304
[20 empty] | 43.15601 | 13286
[20 empty] | 43.16436 | 13282
[20 empty] | 43.17272 | 13285
[20 empty] | 43.18107 | 13322
[20 empty] | 43.18943 | 13267
[20 empty] | 43.19778 | 13283
[20 empty] | 43.20614 | 13291
[20 empty] | 43.21449 | 13291
[20 empty] | 43.22285 | 13320
[20 empty] | 43.23121 | 13287
[20 empty] | 43.23956 | 13317
[20 empty] | 43.24792 | 13338
[20 empty] | 43.25627 | 13284
[20 empty] | 43.26463 | 13312
[20 empty] | 43.27298 | 13346
[20 empty] | 43.28134 | 13307
[20 empty] | 43.2897 | 13324
[20 empty] | 43.29805 | 13314
[20 empty] | 43.30641 | 13321
[20 empty] | 43.31476 | 13329
[20 empty] | 43.32312 | 13309
[20 empty] | 43.33147 | 13315
[20 empty] | 43.33983 | 13308
[20 empty] | 43.34818 | 13290
[20 empty] | 43.35654 | 13289
[20 empty] | 43.3649 | 13313
[20 empty] | 43.37325 | 13302
[20 empty] | 43.38161 | 13311
[20 empty] | 43.38996 | 13266
[20 empty] | 43.39832 | 13275
[20 empty] | 43.40667 | 13276
[20 empty] | 43.41503 | 13270
[20 empty] | 43.42339 | 13229
[20 empty] | 43.43174 | 13252
[20 empty] | 43.4401 | 13246
[20 empty] | 43.44845 | 13228
[20 empty] | 43.45681 | 13220
[20 empty] | 43.46516 | 13232
[20 empty] | 43.47352 | 13211
[20 empty] | 43.48187 | 13209
[20 empty] | 43.49023 | 13205
[20 empty] | 43.49859 | 13221
[20 empty] | 43.50694 | 13208
[20 empty] | 43.5153 | 13186
[20 empty] | 43.52365 | 13172
[20 empty] | 43.53201 | 13165
[20 empty] | 43.54036 | 13148
[20 empty] | 43.54872 | 13177
[20 empty] | 43.55708 | 13175
[20 empty] | 43.56543 | 13160
[20 empty] | 43.57379 | 13180
[20 empty] | 43.58214 | 13180
[20 empty] | 43.5905 | 13156
[20 empty] | 43.59885 | 13143
[20 empty] | 43.60721 | 13139
[20 empty] | 43.61556 | 13133
[20 empty] | 43.62392 | 13154
[20 empty] | 43.63228 | 13112
[20 empty] | 43.64063 | 13142
[20 empty] | 43.64899 | 13141
[20 empty] | 43.65734 | 13138
[20 empty] | 43.6657 | 13140
[20 empty] | 43.67405 | 13130
[20 empty] | 43.68241 | 13133
[20 empty] | 43.69077 | 13154
[20 empty] | 43.69912 | 13129
[20 empty] | 43.70748 | 13114
[20 empty] | 43.71583 | 13138
[20 empty] | 43.72419 | 13137
[20 empty] | 43.73254 | 13116
[20 empty] | 43.7409 | 13097
[20 empty] | 43.74926 | 13131
[20 empty] | 43.75761 | 13107
[20 empty] | 43.76597 | 13114
[20 empty] | 43.77432 | 13139
[20 empty] | 43.78268 | 13143
[20 empty] | 43.79103 | 13117
[20 empty] | 43.79939 | 13112
[20 empty] | 43.80774 | 13103
[20 empty] | 43.8161 | 13111
[20 empty] | 43.82446 | 13107
[20 empty] | 43.83281 | 13124
[20 empty] | 43.84117 | 13127
[20 empty] | 43.84952 | 13104
[20 empty] | 43.85788 | 13104
[20 empty] | 43.86623 | 13116
[20 empty] | 43.87459 | 13087
[20 empty] | 43.88295 | 13110
[20 empty] | 43.8913 | 13117
[20 empty] | 43.89966 | 13114
[20 empty] | 43.90801 | 13114
[20 empty] | 43.91637 | 13109
[20 empty] | 43.92472 | 13100
[20 empty] | 43.93308 | 13108
[20 empty] | 43.94143 | 13094
[20 empty] | 43.94979 | 13110
[20 empty] | 43.95815 | 13108
[20 empty] | 43.9665 | 13119
[20 empty] | 43.97486 | 13089
[20 empty] | 43.98321 | 13124
[20 empty] | 43.99157 | 13116
[20 empty] | 43.99992 | 13116
[20 empty] | 44.00828 | 13100
[20 empty] | 44.01664 | 13110
[20 empty] | 44.02499 | 13110
[20 empty] | 44.03335 | 13102
[20 empty] | 44.0417 | 13103
[20 empty] | 44.05006 | 13087
[20 empty] | 44.05841 | 13105
[20 empty] | 44.06677 | 13110
[20 empty] | 44.07512 | 13105
[20 empty] | 44.08348 | 13118
[20 empty] | 44.09184 | 13118
[20 empty] | 44.10019 | 13091
[20 empty] | 44.10855 | 13102
[20 empty] | 44.1169 | 13107
[20 empty] | 44.12526 | 13109
[20 empty] | 44.13361 | 13089
[20 empty] | 44.14197 | 13107
[20 empty] | 44.15033 | 13114
[20 empty] | 44.15868 | 13107
[20 empty] | 44.16704 | 13087
[20 empty] | 44.17539 | 13109
[20 empty] | 44.18375 | 13108
[20 empty] | 44.1921 | 13100
[20 empty] | 44.20046 | 13101
[20 empty] | 44.20882 | 13109
[20 empty] | 44.21717 | 13111
[20 empty] | 44.22553 | 13094
[20 empty] | 44.23388 | 13087
[20 empty] | 44.24224 | 13091
[20 empty] | 44.25059 | 13101
[20 empty] | 44.25895 | 13093
[20 empty] | 44.2673 | 13100
[20 empty] | 44.27566 | 13078
[20 empty] | 44.28402 | 13095
[20 empty] | 44.29237 | 13100
[20 empty] | 44.30073 | 13094
[20 empty] | 44.30908 | 13116
[20 empty] | 44.31744 | 13092
[20 empty] | 44.32579 | 13112
[20 empty] | 44.33415 | 13102
[20 empty] | 44.34251 | 13104
[20 empty] | 44.35086 | 13084
[20 empty] | 44.35922 | 13102
[20 empty] | 44.36757 | 13094
[20 empty] | 44.37593 | 13112
[20 empty] | 44.38428 | 13102
[20 empty] | 44.39264 | 13101
[20 empty] | 44.40099 | 13122
[20 empty] | 44.40935 | 13084
[20 empty] | 44.41771 | 13107
[20 empty] | 44.42606 | 13081
[20 empty] | 44.43442 | 13089
[20 empty] | 44.44277 | 13109
[20 empty] | 44.45113 | 13112
[20 empty] | 44.45948 | 13097
[20 empty] | 44.46784 | 13093
[20 empty] | 44.4762 | 13088
[20 empty] | 44.48455 | 13112
[20 empty] | 44.49291 | 13124
[20 empty] | 44.50126 | 13086
[20 empty] | 44.50962 | 13084
[20 empty] | 44.51797 | 13094
[20 empty] | 44.52633 | 13095
[20 empty] | 44.53468 | 13086
[20 empty] | 44.54304 | 13081
[20 empty] | 44.5514 | 13103
[20 empty] | 44.55975 | 13092
[20 empty] | 44.56811 | 13093
[20 empty] | 44.57646 | 13086
[20 empty] | 44.58482 | 13089
[20 empty] | 44.59317 | 13100
[20 empty] | 44.60153 | 13091
[20 empty] | 44.60989 | 13095
[20 empty] | 44.61824 | 13107
[20 empty] | 44.6266 | 13079
[20 empty] | 44.63495 | 13095
[20 empty] | 44.64331 | 13091
[20 empty] | 44.65166 | 13103
[20 empty] | 44.66002 | 13100
[20 empty] | 44.66837 | 13092
[20 empty] | 44.67673 | 13085
[20 empty] | 44.68509 | 13081
[20 empty] | 44.69344 | 13099
[20 empty] | 44.7018 | 13082
[20 empty] | 44.71015 | 13103
[20 empty] | 44.71851 | 13099
[20 empty] | 44.72686 | 13099
[20 empty] | 44.73522 | 13102
[20 empty] | 44.74358 | 13088
[20 empty] | 44.75193 | 13110
[20 empty] | 44.76029 | 13088
[20 empty] | 44.76864 | 13103
[20 empty] | 44.777 | 13105
[20 empty] | 44.78535 | 13074
[20 empty] | 44.79371 | 13097
[20 empty] | 44.80207 | 13088
[20 empty] | 44.81042 | 13092
[20 empty] | 44.81878 | 13086
[20 empty] | 44.82713 | 13093
[20 empty] | 44.83549 | 13085
[20 empty] | 44.84384 | 13108
[20 empty] | 44.8522 | 13080
[20 empty] | 44.86055 | 13076
[20 empty] | 44.86891 | 13093
[20 empty] | 44.87727 | 13097
[20 empty] | 44.88562 | 13091
[20 empty] | 44.89398 | 13102
[20 empty] | 44.90233 | 13107
[20 empty] | 44.91069 | 13084
[20 empty] | 44.91904 | 13104
[20 empty] | 44.9274 | 13093
[20 empty] | 44.93576 | 13096
[20 empty] | 44.94411 | 13080
[20 empty] | 44.95247 | 13102
[20 empty] | 44.96082 | 13094
[20 empty] | 44.96918 | 13105
[20 empty] | 44.97753 | 13103
[20 empty] | 44.98589 | 13080
[20 empty] | 44.99424 | 13088
[20 empty] | 45.0026 | 13100
[20 empty] | 45.01096 | 13095
[20 empty] | 45.01931 | 13096
[20 empty] | 45.02767 | 13101
[20 empty] | 45.03602 | 13101
[20 empty] | 45.04438 | 13096
[20 empty] | 45.05273 | 13101
[20 empty] | 45.06109 | 13076
[20 empty] | 45.06945 | 13100
[20 empty] | 45.0778 | 13082
[20 empty] | 45.08616 | 13091
[20 empty] | 45.09451 | 13099
[20 empty] | 45.10287 | 13093
[20 empty] | 45.11122 | 13097
[20 empty] | 45.11958 | 13101
[20 empty] | 45.12793 | 13103
[20 empty] | 45.13629 | 13091
[20 empty] | 45.14465 | 13087
[20 empty] | 45.153 | 13094
[20 empty] | 45.16136 | 13088
[20 empty] | 45.16971 | 13087
[20 empty] | 45.17807 | 13091
[20 empty] | 45.18642 | 13084
[20 empty] | 45.19478 | 13103
[20 empty] | 45.20314 | 13091
[20 empty] | 45.21149 | 13086
[20 empty] | 45.21985 | 13091
[20 empty] | 45.2282 | 13108
[20 empty] | 45.23656 | 13102
[20 empty] | 45.24491 | 13101
[20 empty] | 45.25327 | 13085
[20 empty] | 45.26162 | 13079
[20 empty] | 45.26998 | 13107
[20 empty] | 45.27834 | 13102
[20 empty] | 45.28669 | 13097
[20 empty] | 45.29505 | 13102
[20 empty] | 45.3034 | 13084
[20 empty] | 45.31176 | 13091
[20 empty] | 45.32011 | 13078
[20 empty] | 45.32847 | 13089
[20 empty] | 45.33683 | 13080
[20 empty] | 45.34518 | 13096
[20 empty] | 45.35354 | 13100
[20 empty] | 45.36189 | 13091
[20 empty] | 45.37025 | 13084
[20 empty] | 45.3786 | 13092
[20 empty] | 45.38696 | 13078
[20 empty] | 45.39532 | 13093
[20 empty] | 45.40367 | 13095
[20 empty] | 45.41203 | 13100
[20 empty] | 45.42038 | 13084
[20 empty] | 45.42874 | 13097
[20 empty] | 45.43709 | 13101
[20 empty] | 45.44545 | 13093
[20 empty] | 45.4538 | 13099
[20 empty] | 45.46216 | 13073
[20 empty] | 45.47052 | 13111
[20 empty] | 45.47887 | 13092
[20 empty] | 45.48723 | 13096
[20 empty] | 45.49558 | 13084
[20 empty] | 45.50394 | 13094
[20 empty] | 45.51229 | 13089
[20 empty] | 45.52065 | 13089
[20 empty] | 45.52901 | 13072
[20 empty] | 45.53736 | 13093
[20 empty] | 45.54572 | 13096
[20 empty] | 45.55407 | 13095
[20 empty] | 45.56243 | 13111
[20 empty] | 45.57078 | 13099
[20 empty] | 45.57914 | 13096
[20 empty] | 45.58749 | 13104
[20 empty] | 45.59585 | 13105
[20 empty] | 45.60421 | 13097
[20 empty] | 45.61256 | 13093
[20 empty] | 45.62092 | 13095
[20 empty] | 45.62927 | 13065
[20 empty] | 45.63763 | 13096
[20 empty] | 45.64598 | 13082
[20 empty] | 45.65434 | 13092
[20 empty] | 45.6627 | 13097
[20 empty] | 45.67105 | 13087
[20 empty] | 45.67941 | 13087
[20 empty] | 45.68776 | 13094
[20 empty] | 45.69612 | 13101
[20 empty] | 45.70447 | 13104
[20 empty] | 45.71283 | 13091
[20 empty] | 45.72118 | 13100
[20 empty] | 45.72954 | 13109
[20 empty] | 45.7379 | 13076
[20 empty] | 45.74625 | 13087
[20 empty] | 45.75461 | 13076
[20 empty] | 45.76296 | 13093
[20 empty] | 45.77132 | 13109
[20 empty] | 45.77967 | 13109
[20 empty] | 45.78803 | 13110
[20 empty] | 45.79639 | 13088
[20 empty] | 45.80474 | 13088
[20 empty] | 45.8131 | 13088
[20 empty] | 45.82145 | 13091
[20 empty] | 45.82981 | 13101
[20 empty] | 45.83816 | 13089
[20 empty] | 45.84652 | 13082
[20 empty] | 45.85488 | 13105
[20 empty] | 45.86323 | 13097
[20 empty] | 45.87159 | 13085
[20 empty] | 45.87994 | 13079
[20 empty] | 45.8883 | 13097
[20 empty] | 45.89665 | 13099
[20 empty] | 45.90501 | 13080
[20 empty] | 45.91336 | 13082
[20 empty] | 45.92172 | 13109
[20 empty] | 45.93008 | 13112
[20 empty] | 45.93843 | 13074
[20 empty] | 45.94679 | 13088
[20 empty] | 45.95514 | 13087
[20 empty] | 45.9635 | 13076
[20 empty] | 45.97185 | 13086
[20 empty] | 45.98021 | 13072
[20 empty] | 45.98857 | 13097
[20 empty] | 45.99692 | 13082
[20 empty] | 46.00528 | 13080
[20 empty] | 46.01363 | 13078
[20 empty] | 46.02199 | 13070
[20 empty] | 46.03034 | 13084
[20 empty] | 46.0387 | 13093
[20 empty] | 46.04705 | 13094
[20 empty] | 46.05541 | 13097
[20 empty] | 46.06377 | 13073
[20 empty] | 46.07212 | 13097
[20 empty] | 46.08048 | 13078
[20 empty] | 46.08883 | 13082
[20 empty] | 46.09719 | 13088
[20 empty] | 46.10554 | 13077
[20 empty] | 46.1139 | 13065
[20 empty] | 46.12226 | 13109
[20 empty] | 46.13061 | 13078
[20 empty] | 46.13897 | 13093
[20 empty] | 46.14732 | 13073
[20 empty] | 46.15568 | 13081
[20 empty] | 46.16403 | 13092
[20 empty] | 46.17239 | 13087
[20 empty] | 46.18074 | 13073
[20 empty] | 46.1891 | 13094
[20 empty] | 46.19746 | 13095
[20 empty] | 46.20581 | 13074
[20 empty] | 46.21417 | 13094
[20 empty] | 46.22252 | 13100
[20 empty] | 46.23088 | 13087
[20 empty] | 46.23923 | 13061
[20 empty] | 46.24759 | 13092
[20 empty] | 46.25595 | 13079
[20 empty] | 46.2643 | 13089
[20 empty] | 46.27266 | 13085
[20 empty] | 46.28101 | 13085
[20 empty] | 46.28937 | 13085
[20 empty] | 46.29772 | 13087
[20 empty] | 46.30608 | 13072
[20 empty] | 46.31443 | 13082
[20 empty] | 46.32279 | 13084
[20 empty] | 46.33115 | 13076
[20 empty] | 46.3395 | 13078
[20 empty] | 46.34786 | 13097
[20 empty] | 46.35621 | 13089
[20 empty] | 46.36457 | 13084
[20 empty] | 46.37292 | 13084
[20 empty] | 46.38128 | 13105
[20 empty] | 46.38964 | 13070
[20 empty] | 46.39799 | 13071
[20 empty] | 46.40635 | 13082
[20 empty] | 46.4147 | 13094
[20 empty] | 46.42306 | 13100
[20 empty] | 46.43141 | 13074
[20 empty] | 46.43977 | 13093
[20 empty] | 46.44813 | 13084
[20 empty] | 46.45648 | 13088
[20 empty] | 46.46484 | 13097
[20 empty] | 46.47319 | 13079
[20 empty] | 46.48155 | 13082
[20 empty] | 46.4899 | 13085
[20 empty] | 46.49826 | 13077
[20 empty] | 46.50661 | 13076
[20 empty] | 46.51497 | 13094
[20 empty] | 46.52333 | 13089
[20 empty] | 46.53168 | 13087
[20 empty] | 46.54004 | 13082
[20 empty] | 46.54839 | 13091
[20 empty] | 46.55675 | 13076
[20 empty] | 46.5651 | 13079
[20 empty] | 46.57346 | 13084
[20 empty] | 46.58182 | 13095
[20 empty] | 46.59017 | 13088
[20 empty] | 46.59853 | 13095
[20 empty] | 46.60688 | 13081
[20 empty] | 46.61524 | 13096
[20 empty] | 46.62359 | 13073
[20 empty] | 46.63195 | 13089
[20 empty] | 46.6403 | 13091
[20 empty] | 46.64866 | 13082
[20 empty] | 46.65702 | 13078
[20 empty] | 46.66537 | 13082
[20 empty] | 46.67373 | 13078
[20 empty] | 46.68208 | 13092
[20 empty] | 46.69044 | 13093
[20 empty] | 46.69879 | 13111
[20 empty] | 46.70715 | 13071
[20 empty] | 46.71551 | 13097
[20 empty] | 46.72386 | 13115
[20 empty] | 46.73222 | 13101
[20 empty] | 46.74057 | 13099
[20 empty] | 46.74893 | 13069
[20 empty] | 46.75728 | 13070
[20 empty] | 46.76564 | 13074
[20 empty] | 46.77399 | 13102
[20 empty] | 46.78235 | 13096
[20 empty] | 46.79071 | 13086
[20 empty] | 46.79906 | 13082
[20 empty] | 46.80742 | 13062
[20 empty] | 46.81577 | 13088
[20 empty] | 46.82413 | 13084
[20 empty] | 46.83248 | 13081
[20 empty] | 46.84084 | 13078
[20 empty] | 46.8492 | 13093
[20 empty] | 46.85755 | 13070
[20 empty] | 46.86591 | 13077
[20 empty] | 46.87426 | 13108
[20 empty] | 46.88262 | 13091
[20 empty] | 46.89097 | 13080
[20 empty] | 46.89933 | 13089
[20 empty] | 46.90769 | 13088
[20 empty] | 46.91604 | 13077
[20 empty] | 46.9244 | 13085
[20 empty] | 46.93275 | 13095
[20 empty] | 46.94111 | 13094
[20 empty] | 46.94946 | 13088
[20 empty] | 46.95782 | 13082
[20 empty] | 46.96617 | 13089
[20 empty] | 46.97453 | 13076
[20 empty] | 46.98289 | 13072
[20 empty] | 46.99124 | 13089
[20 empty] | 46.9996 | 13087
[20 empty] | 47.00795 | 13116
[20 empty] | 47.01631 | 13077
[20 empty] | 47.02466 | 13073
[20 empty] | 47.03302 | 13094
[20 empty] | 47.04138 | 13091
[20 empty] | 47.04973 | 13074
[20 empty] | 47.05809 | 13091
[20 empty] | 47.06644 | 13081
[20 empty] | 47.0748 | 13092
[20 empty] | 47.08315 | 13080
[20 empty] | 47.09151 | 13074
[20 empty] | 47.09986 | 13086
[20 empty] | 47.10822 | 13079
[20 empty] | 47.11658 | 13088
[20 empty] | 47.12493 | 13089
[20 empty] | 47.13329 | 13087
[20 empty] | 47.14164 | 13085
[20 empty] | 47.15 | 13088
[20 empty] | 47.15835 | 13065
[20 empty] | 47.16671 | 13070
[20 empty] | 47.17507 | 13097
[20 empty] | 47.18342 | 13089
[20 empty] | 47.19178 | 13077
[20 empty] | 47.20013 | 13094
[20 empty] | 47.20849 | 13087
[20 empty] | 47.21684 | 13082
[20 empty] | 47.2252 | 13076
[20 empty] | 47.23355 | 13078
[20 empty] | 47.24191 | 13080
[20 empty] | 47.25027 | 13089
[20 empty] | 47.25862 | 13088
[20 empty] | 47.26698 | 13082
[20 empty] | 47.27533 | 13086
[20 empty] | 47.28369 | 13088
[20 empty] | 47.29204 | 13100
[20 empty] | 47.3004 | 13074
[20 empty] | 47.30876 | 13093
[20 empty] | 47.31711 | 13076
[20 empty] | 47.32547 | 13091
[20 empty] | 47.33382 | 13082
[20 empty] | 47.34218 | 13086
[20 empty] | 47.35053 | 13092
[20 empty] | 47.35889 | 13092
[20 empty] | 47.36724 | 13071
[20 empty] | 47.3756 | 13105
[20 empty] | 47.38396 | 13102
[20 empty] | 47.39231 | 13069
[20 empty] | 47.40067 | 13078
[20 empty] | 47.40902 | 13087
[20 empty] | 47.41738 | 13086
[20 empty] | 47.42573 | 13072
[20 empty] | 47.43409 | 13092
[20 empty] | 47.44245 | 13078
[20 empty] | 47.4508 | 13084
[20 empty] | 47.45916 | 13086
[20 empty] | 47.46751 | 13085
[20 empty] | 47.47587 | 13094
[20 empty] | 47.48422 | 13070
[20 empty] | 47.49258 | 13077
[20 empty] | 47.50094 | 13081
[20 empty] | 47.50929 | 13096
[20 empty] | 47.51765 | 13078
[20 empty] | 47.526 | 13086
[20 empty] | 47.53436 | 13081
[20 empty] | 47.54271 | 13069
[20 empty] | 47.55107 | 13089
[20 empty] | 47.55942 | 13094
[20 empty] | 47.56778 | 13085
[20 empty] | 47.57614 | 13104
[20 empty] | 47.58449 | 13093
[20 empty] | 47.59285 | 13091
[20 empty] | 47.6012 | 13078
[20 empty] | 47.60956 | 13082
[20 empty] | 47.61791 | 13092
[20 empty] | 47.62627 | 13089
[20 empty] | 47.63463 | 13089
[20 empty] | 47.64298 | 13084
[20 empty] | 47.65134 | 13084
[20 empty] | 47.65969 | 13077
[20 empty] | 47.66805 | 13089
[20 empty] | 47.6764 | 13108
[20 empty] | 47.68476 | 13089
[20 empty] | 47.69311 | 13087
[20 empty] | 47.70147 | 13072
[20 empty] | 47.70983 | 13089
[20 empty] | 47.71818 | 13086
[20 empty] | 47.72654 | 13095
[20 empty] | 47.73489 | 13076
[20 empty] | 47.74325 | 13091
[20 empty] | 47.7516 | 13085
[20 empty] | 47.75996 | 13105
[20 empty] | 47.76832 | 13095
[20 empty] | 47.77667 | 13104
[20 empty] | 47.78503 | 13101
[20 empty] | 47.79338 | 13099
[20 empty] | 47.80174 | 13087
[20 empty] | 47.81009 | 13072
[20 empty] | 47.81845 | 13102
[20 empty] | 47.8268 | 13101
[20 empty] | 47.83516 | 13091
[20 empty] | 47.84352 | 13080
[20 empty] | 47.85187 | 13085
[20 empty] | 47.86023 | 13078
[20 empty] | 47.86858 | 13096
[20 empty] | 47.87694 | 13096
[20 empty] | 47.88529 | 13101
[20 empty] | 47.89365 | 13109
[20 empty] | 47.90201 | 13088
[20 empty] | 47.91036 | 13118
[20 empty] | 47.91872 | 13103
[20 empty] | 47.92707 | 13105
[20 empty] | 47.93543 | 13091
[20 empty] | 47.94378 | 13105
[20 empty] | 47.95214 | 13091
[20 empty] | 47.96049 | 13089
[20 empty] | 47.96885 | 13084
[20 empty] | 47.97721 | 13093
[20 empty] | 47.98556 | 13105
[20 empty] | 47.99392 | 13108
[20 empty] | 48.00227 | 13103
[20 empty] | 48.01063 | 13085
[20 empty] | 48.01898 | 13094
[20 empty] | 48.02734 | 13086
[20 empty] | 48.0357 | 13093
[20 empty] | 48.04405 | 13102
[20 empty] | 48.05241 | 13091
[20 empty] | 48.06076 | 13091
[20 empty] | 48.06912 | 13076
[20 empty] | 48.07747 | 13094
[20 empty] | 48.08583 | 13097
[20 empty] | 48.09419 | 13094
[20 empty] | 48.10254 | 13103
[20 empty] | 48.1109 | 13100
[20 empty] | 48.11925 | 13076
[20 empty] | 48.12761 | 13086
[20 empty] | 48.13596 | 13073
[20 empty] | 48.14432 | 13082
[20 empty] | 48.15267 | 13092
[20 empty] | 48.16103 | 13100
[20 empty] | 48.16939 | 13088
[20 empty] | 48.17774 | 13084
[20 empty] | 48.1861 | 13093
[20 empty] | 48.19445 | 13104
[20 empty] | 48.20281 | 13077
[20 empty] | 48.21116 | 13070
[20 empty] | 48.21952 | 13077
[20 empty] | 48.22788 | 13074
[20 empty] | 48.23623 | 13076
[20 empty] | 48.24459 | 13076
[20 empty] | 48.25294 | 13087
[20 empty] | 48.2613 | 13078
[20 empty] | 48.26965 | 13086
[20 empty] | 48.27801 | 13077
[20 empty] | 48.28636 | 13101
[20 empty] | 48.29472 | 13101
[20 empty] | 48.30308 | 13077
[20 empty] | 48.31143 | 13088
[20 empty] | 48.31979 | 13091
[20 empty] | 48.32814 | 13084
[20 empty] | 48.3365 | 13101
[20 empty] | 48.34485 | 13078
[20 empty] | 48.35321 | 13079
[20 empty] | 48.36157 | 13074
[20 empty] | 48.36992 | 13078
[20 empty] | 48.37828 | 13086
[20 empty] | 48.38663 | 13076
[20 empty] | 48.39499 | 13103
[20 empty] | 48.40334 | 13082
[20 empty] | 48.4117 | 13091
[20 empty] | 48.42005 | 13091
[20 empty] | 48.42841 | 13092
[20 empty] | 48.43677 | 13089
[20 empty] | 48.44512 | 13093
[20 empty] | 48.45348 | 13096
[20 empty] | 48.46183 | 13079
[20 empty] | 48.47019 | 13082
[20 empty] | 48.47854 | 13088
[20 empty] | 48.4869 | 13069
[20 empty] | 48.49526 | 13078
[20 empty] | 48.50361 | 13088
[20 empty] | 48.51197 | 13092
[20 empty] | 48.52032 | 13093
[20 empty] | 48.52868 | 13079
[20 empty] | 48.53703 | 13082
[20 empty] | 48.54539 | 13077
[20 empty] | 48.55375 | 13079
[20 empty] | 48.5621 | 13084
[20 empty] | 48.57046 | 13093
[20 empty] | 48.57881 | 13084
[20 empty] | 48.58717 | 13074
[20 empty] | 48.59552 | 13077
[20 empty] | 48.60388 | 13084
[20 empty] | 48.61223 | 13086
[20 empty] | 48.62059 | 13091
[20 empty] | 48.62895 | 13088
[20 empty] | 48.6373 | 13089
[20 empty] | 48.64566 | 13094
[20 empty] | 48.65401 | 13081
[20 empty] | 48.66237 | 13103
[20 empty] | 48.67072 | 13086
[20 empty] | 48.67908 | 13077
[20 empty] | 48.68744 | 13087
[20 empty] | 48.69579 | 13076
[20 empty] | 48.70415 | 13077
[20 empty] | 48.7125 | 13095
[20 empty] | 48.72086 | 13078
[20 empty] | 48.72921 | 13079
[20 empty] | 48.73757 | 13088
[20 empty] | 48.74592 | 13092
[20 empty] | 48.75428 | 13091
[20 empty] | 48.76264 | 13074
[20 empty] | 48.77099 | 13105
[20 empty] | 48.77935 | 13104
[20 empty] | 48.7877 | 13085
[20 empty] | 48.79606 | 13073
[20 empty] | 48.80441 | 13085
[20 empty] | 48.81277 | 13082
[20 empty] | 48.82113 | 13082
[20 empty] | 48.82948 | 13085
[20 empty] | 48.83784 | 13081
[20 empty] | 48.84619 | 13064
[20 empty] | 48.85455 | 13087
[20 empty] | 48.8629 | 13089
[20 empty] | 48.87126 | 13085
[20 empty] | 48.87961 | 13073
[20 empty] | 48.88797 | 13088
[20 empty] | 48.89633 | 13108
[20 empty] | 48.90468 | 13101
[20 empty] | 48.91304 | 13082
[20 empty] | 48.92139 | 13085
[20 empty] | 48.92975 | 13100
[20 empty] | 48.9381 | 13084
[20 empty] | 48.94646 | 13094
[20 empty] | 48.95482 | 13073
[20 empty] | 48.96317 | 13101
[20 empty] | 48.97153 | 13080
[20 empty] | 48.97988 | 13084
[20 empty] | 48.98824 | 13091
[20 empty] | 48.99659 | 13067
[20 empty] | 49.00495 | 13091
[20 empty] | 49.0133 | 13077
[20 empty] | 49.02166 | 13070
[20 empty] | 49.03002 | 13076
[20 empty] | 49.03837 | 13087
[20 empty] | 49.04673 | 13089
[20 empty] | 49.05508 | 13081
[20 empty] | 49.06344 | 13081
[20 empty] | 49.07179 | 13084
[20 empty] | 49.08015 | 13096
[20 empty] | 49.08851 | 13084
[20 empty] | 49.09686 | 13082
[20 empty] | 49.10522 | 13088
[20 empty] | 49.11357 | 13084
[20 empty] | 49.12193 | 13082
[20 empty] | 49.13028 | 13070
[20 empty] | 49.13864 | 13088
[20 empty] | 49.147 | 13082
[20 empty] | 49.15535 | 13080
[20 empty] | 49.16371 | 13079
[20 empty] | 49.17206 | 13091
[20 empty] | 49.18042 | 13079
[20 empty] | 49.18877 | 13082
[20 empty] | 49.19713 | 13084
[20 empty] | 49.20548 | 13086
[20 empty] | 49.21384 | 13064
[20 empty] | 49.2222 | 13087
[20 empty] | 49.23055 | 13088
[20 empty] | 49.23891 | 13078
[20 empty] | 49.24726 | 13073
[20 empty] | 49.25562 | 13080
[20 empty] | 49.26397 | 13073
[20 empty] | 49.27233 | 13101
[20 empty] | 49.28069 | 13085
[20 empty] | 49.28904 | 13099
[20 empty] | 49.2974 | 13086
[20 empty] | 49.30575 | 13091
[20 empty] | 49.31411 | 13084
[20 empty] | 49.32246 | 13085
[20 empty] | 49.33082 | 13099
[20 empty] | 49.33917 | 13084
[20 empty] | 49.34753 | 13097
[20 empty] | 49.35589 | 13077
[20 empty] | 49.36424 | 13084
[20 empty] | 49.3726 | 13071
[20 empty] | 49.38095 | 13080
[20 empty] | 49.38931 | 13082
[20 empty] | 49.39766 | 13100
[20 empty] | 49.40602 | 13076
[20 empty] | 49.41438 | 13095
[20 empty] | 49.42273 | 13072
[20 empty] | 49.43109 | 13095
[20 empty] | 49.43944 | 13099
[20 empty] | 49.4478 | 13105
[20 empty] | 49.45615 | 13077
[20 empty] | 49.46451 | 13073
[20 empty] | 49.47286 | 13082
[20 empty] | 49.48122 | 13077
[20 empty] | 49.48958 | 13093
[20 empty] | 49.49793 | 13096
[20 empty] | 49.50629 | 13082
[20 empty] | 49.51464 | 13074
[20 empty] | 49.523 | 13084
[20 empty] | 49.53135 | 13070
[20 empty] | 49.53971 | 13072
[20 empty] | 49.54807 | 13084
[20 empty] | 49.55642 | 13091
[20 empty] | 49.56478 | 13092
[20 empty] | 49.57313 | 13092
[20 empty] | 49.58149 | 13099
[20 empty] | 49.58984 | 13079
[20 empty] | 49.5982 | 13080
[20 empty] | 49.60655 | 13089
[20 empty] | 49.61491 | 13078
[20 empty] | 49.62327 | 13103
[20 empty] | 49.63162 | 13077
[20 empty] | 49.63998 | 13085
[20 empty] | 49.64833 | 13093
[20 empty] | 49.65669 | 13084
[20 empty] | 49.66504 | 13094
[20 empty] | 49.6734 | 13084
[20 empty] | 49.68176 | 13086
[20 empty] | 49.69011 | 13086
[20 empty] | 49.69847 | 13092
[20 empty] | 49.70682 | 13082
[20 empty] | 49.71518 | 13074
[20 empty] | 49.72353 | 13104
[20 empty] | 49.73189 | 13082
[20 empty] | 49.74025 | 13092
[20 empty] | 49.7486 | 13099
[20 empty] | 49.75696 | 13093
[20 empty] | 49.76531 | 13099
[20 empty] | 49.77367 | 13095
[20 empty] | 49.78202 | 13100
[20 empty] | 49.79038 | 13092
[20 empty] | 49.79873 | 13107
[20 empty] | 49.80709 | 13115
[20 empty] | 49.81545 | 13095
[20 empty] | 49.8238 | 13094
[20 empty] | 49.83216 | 13077
[20 empty] | 49.84051 | 13084
[20 empty] | 49.84887 | 13094
[20 empty] | 49.85722 | 13091
[20 empty] | 49.86558 | 13099
[20 empty] | 49.87394 | 13093
[20 empty] | 49.88229 | 13100
[20 empty] | 49.89065 | 13114
[20 empty] | 49.899 | 13100
[20 empty] | 49.90736 | 13099
[20 empty] | 49.91571 | 13119
[20 empty] | 49.92407 | 13111
[20 empty] | 49.93242 | 13115
[20 empty] | 49.94078 | 13109
[20 empty] | 49.94914 | 13129
[20 empty] | 49.95749 | 13116
[20 empty] | 49.96585 | 13122
[20 empty] | 49.9742 | 13114
[20 empty] | 49.98256 | 13120
[20 empty] | 49.99091 | 13108
[20 empty] | 49.99927 | 13125
[20 empty] | 50.00763 | 13119
[20 empty] | 50.01598 | 13097
[20 empty] | 50.02434 | 13108
[20 empty] | 50.03269 | 13118
[20 empty] | 50.04105 | 13096
[20 empty] | 50.0494 | 13131
[20 empty] | 50.05776 | 13146
[20 empty] | 50.06611 | 13116
[20 empty] | 50.07447 | 13134
[20 empty] | 50.08283 | 13122
[20 empty] | 50.09118 | 13125
[20 empty] | 50.09954 | 13135
[20 empty] | 50.10789 | 13162
[20 empty] | 50.11625 | 13135
[20 empty] | 50.1246 | 13146
[20 empty] | 50.13296 | 13178
[20 empty] | 50.14132 | 13124
[20 empty] | 50.14967 | 13152
[20 empty] | 50.15803 | 13179
[20 empty] | 50.16638 | 13153
[20 empty] | 50.17474 | 13160
[20 empty] | 50.18309 | 13152
[20 empty] | 50.19145 | 13172
[20 empty] | 50.19981 | 13192
[20 empty] | 50.20816 | 13142
[20 empty] | 50.21652 | 13124
[20 empty] | 50.22487 | 13126
[20 empty] | 50.23323 | 13149
[20 empty] | 50.24158 | 13119
[20 empty] | 50.24994 | 13153
[20 empty] | 50.25829 | 13142
[20 empty] | 50.26665 | 13167
[20 empty] | 50.27501 | 13133
[20 empty] | 50.28336 | 13139
[20 empty] | 50.29172 | 13134
[20 empty] | 50.30007 | 13154
[20 empty] | 50.30843 | 13153
[20 empty] | 50.31678 | 13143
[20 empty] | 50.32514 | 13153
[20 empty] | 50.3335 | 13132
[20 empty] | 50.34185 | 13156
[20 empty] | 50.35021 | 13162
[20 empty] | 50.35856 | 13119
[20 empty] | 50.36692 | 13152
[20 empty] | 50.37527 | 13137
[20 empty] | 50.38363 | 13152
[20 empty] | 50.39198 | 13146
[20 empty] | 50.40034 | 13129
[20 empty] | 50.4087 | 13120
[20 empty] | 50.41705 | 13114
[20 empty] | 50.42541 | 13117
[20 empty] | 50.43376 | 13131
[20 empty] | 50.44212 | 13103
[20 empty] | 50.45047 | 13132
[20 empty] | 50.45883 | 13111
[20 empty] | 50.46719 | 13131
[20 empty] | 50.47554 | 13125
[20 empty] | 50.4839 | 13112
[20 empty] | 50.49225 | 13131
[20 empty] | 50.50061 | 13141
[20 empty] | 50.50896 | 13123
[20 empty] | 50.51732 | 13126
[20 empty] | 50.52567 | 13111
[20 empty] | 50.53403 | 13109
[20 empty] | 50.54239 | 13132
[20 empty] | 50.55074 | 13117
[20 empty] | 50.5591 | 13114
[20 empty] | 50.56745 | 13105
[20 empty] | 50.57581 | 13133
[20 empty] | 50.58416 | 13109
[20 empty] | 50.59252 | 13132
[20 empty] | 50.60088 | 13114
[20 empty] | 50.60923 | 13110
[20 empty] | 50.61759 | 13120
[20 empty] | 50.62594 | 13127
[20 empty] | 50.6343 | 13085
[20 empty] | 50.64265 | 13099
[20 empty] | 50.65101 | 13118
[20 empty] | 50.65936 | 13114
[20 empty] | 50.66772 | 13133
[20 empty] | 50.67608 | 13092
[20 empty] | 50.68443 | 13105
[20 empty] | 50.69279 | 13085
[20 empty] | 50.70114 | 13105
[20 empty] | 50.7095 | 13118
[20 empty] | 50.71785 | 13126
[20 empty] | 50.72621 | 13100
[20 empty] | 50.73457 | 13091
[20 empty] | 50.74292 | 13108
[20 empty] | 50.75128 | 13102
[20 empty] | 50.75963 | 13099
[20 empty] | 50.76799 | 13101
[20 empty] | 50.77634 | 13091
[20 empty] | 50.7847 | 13117
[20 empty] | 50.79306 | 13089
[20 empty] | 50.80141 | 13087
[20 empty] | 50.80977 | 13089
[20 empty] | 50.81812 | 13091
[20 empty] | 50.82648 | 13093
[20 empty] | 50.83483 | 13095
[20 empty] | 50.84319 | 13110
[20 empty] | 50.85154 | 13091
[20 empty] | 50.8599 | 13099
[20 empty] | 50.86826 | 13103
[20 empty] | 50.87661 | 13101
[20 empty] | 50.88497 | 13085
[20 empty] | 50.89332 | 13114
[20 empty] | 50.90168 | 13118
[20 empty] | 50.91003 | 13091
[20 empty] | 50.91839 | 13095
[20 empty] | 50.92675 | 13112
[20 empty] | 50.9351 | 13093
[20 empty] | 50.94346 | 13085
[20 empty] | 50.95181 | 13077
[20 empty] | 50.96017 | 13082
[20 empty] | 50.96852 | 13087
[20 empty] | 50.97688 | 13085
[20 empty] | 50.98523 | 13079
[20 empty] | 50.99359 | 13104
[20 empty] | 51.00195 | 13105
[20 empty] | 51.0103 | 13084
[20 empty] | 51.01866 | 13091
[20 empty] | 51.02701 | 13082
[20 empty] | 51.03537 | 13086
[20 empty] | 51.04372 | 13094
[20 empty] | 51.05208 | 13132
[20 empty] | 51.06044 | 13094
[20 empty] | 51.06879 | 13109
[20 empty] | 51.07715 | 13097
[20 empty] | 51.0855 | 13100
[20 empty] | 51.09386 | 13096
[20 empty] | 51.10221 | 13092
[20 empty] | 51.11057 | 13097
[20 empty] | 51.11892 | 13088
[20 empty] | 51.12728 | 13099
[20 empty] | 51.13564 | 13093
[20 empty] | 51.14399 | 13093
[20 empty] | 51.15235 | 13081
[20 empty] | 51.1607 | 13094
[20 empty] | 51.16906 | 13086
[20 empty] | 51.17741 | 13102
[20 empty] | 51.18577 | 13119
[20 empty] | 51.19413 | 13091
[20 empty] | 51.20248 | 13095
[20 empty] | 51.21084 | 13093
[20 empty] | 51.21919 | 13099
[20 empty] | 51.22755 | 13086
[20 empty] | 51.2359 | 13103
[20 empty] | 51.24426 | 13100
[20 empty] | 51.25261 | 13103
[20 empty] | 51.26097 | 13103
[20 empty] | 51.26933 | 13116
[20 empty] | 51.27768 | 13114
[20 empty] | 51.28604 | 13126
[20 empty] | 51.29439 | 13097
[20 empty] | 51.30275 | 13089
[20 empty] | 51.3111 | 13112
[20 empty] | 51.31946 | 13116
[20 empty] | 51.32782 | 13126
[20 empty] | 51.33617 | 13117
[20 empty] | 51.34453 | 13123
[20 empty] | 51.35288 | 13101
[20 empty] | 51.36124 | 13094
[20 empty] | 51.36959 | 13117
[20 empty] | 51.37795 | 13134
[20 empty] | 51.38631 | 13115
[20 empty] | 51.39466 | 13123
[20 empty] | 51.40302 | 13135
[20 empty] | 51.41137 | 13147
[20 empty] | 51.41973 | 13124
[20 empty] | 51.42808 | 13158
[20 empty] | 51.43644 | 13158
[20 empty] | 51.44479 | 13154
[20 empty] | 51.45315 | 13168
[20 empty] | 51.46151 | 13147
[20 empty] | 51.46986 | 13158
[20 empty] | 51.47822 | 13164
[20 empty] | 51.48657 | 13173
[20 empty] | 51.49493 | 13169
[20 empty] | 51.50328 | 13167
[20 empty] | 51.51164 | 13157
[20 empty] | 51.52 | 13153
[20 empty] | 51.52835 | 13143
[20 empty] | 51.53671 | 13160
[20 empty] | 51.54506 | 13177
[20 empty] | 51.55342 | 13152
[20 empty] | 51.56177 | 13184
[20 empty] | 51.57013 | 13131
[20 empty] | 51.57848 | 13138
[20 empty] | 51.58684 | 13148
[20 empty] | 51.5952 | 13152
[20 empty] | 51.60355 | 13145
[20 empty] | 51.61191 | 13155
[20 empty] | 51.62026 | 13137
[20 empty] | 51.62862 | 13139
[20 empty] | 51.63697 | 13149
[20 empty] | 51.64533 | 13149
[20 empty] | 51.65369 | 13155
[20 empty] | 51.66204 | 13133
[20 empty] | 51.6704 | 13139
[20 empty] | 51.67875 | 13118
[20 empty] | 51.68711 | 13095
[20 empty] | 51.69546 | 13142
[20 empty] | 51.70382 | 13119
[20 empty] | 51.71217 | 13114
[20 empty] | 51.72053 | 13133
[20 empty] | 51.72889 | 13104
[20 empty] | 51.73724 | 13097
[20 empty] | 51.7456 | 13123
[20 empty] | 51.75395 | 13124
[20 empty] | 51.76231 | 13112
[20 empty] | 51.77066 | 13117
[20 empty] | 51.77902 | 13115
[20 empty] | 51.78738 | 13100
[20 empty] | 51.79573 | 13107
[20 empty] | 51.80409 | 13112
[20 empty] | 51.81244 | 13104
[20 empty] | 51.8208 | 13103
[20 empty] | 51.82915 | 13101
[20 empty] | 51.83751 | 13095
[20 empty] | 51.84587 | 13091
[20 empty] | 51.85422 | 13097
[20 empty] | 51.86258 | 13114
[20 empty] | 51.87093 | 13112
[20 empty] | 51.87929 | 13101
[20 empty] | 51.88764 | 13100
[20 empty] | 51.896 | 13104
[20 empty] | 51.90435 | 13112
[20 empty] | 51.91271 | 13094
[20 empty] | 51.92107 | 13089
[20 empty] | 51.92942 | 13072
[20 empty] | 51.93778 | 13092
[20 empty] | 51.94613 | 13089
[20 empty] | 51.95449 | 13112
[20 empty] | 51.96284 | 13093
[20 empty] | 51.9712 | 13105
[20 empty] | 51.97956 | 13092
[20 empty] | 51.98791 | 13102
[20 empty] | 51.99627 | 13103
[20 empty] | 52.00462 | 13100
[20 empty] | 52.01298 | 13096
[20 empty] | 52.02133 | 13101
[20 empty] | 52.02969 | 13091
[20 empty] | 52.03804 | 13085
[20 empty] | 52.0464 | 13087
[20 empty] | 52.05476 | 13093
[20 empty] | 52.06311 | 13085
[20 empty] | 52.07147 | 13092
[20 empty] | 52.07982 | 13107
[20 empty] | 52.08818 | 13082
[20 empty] | 52.09653 | 13087
[20 empty] | 52.10489 | 13094
[20 empty] | 52.11325 | 13092
[20 empty] | 52.1216 | 13082
[20 empty] | 52.12996 | 13099
[20 empty] | 52.13831 | 13086
[20 empty] | 52.14667 | 13079
[20 empty] | 52.15502 | 13087
[20 empty] | 52.16338 | 13087
[20 empty] | 52.17173 | 13089
[20 empty] | 52.18009 | 13096
[20 empty] | 52.18845 | 13081
[20 empty] | 52.1968 | 13088
[20 empty] | 52.20516 | 13093
[20 empty] | 52.21351 | 13096
[20 empty] | 52.22187 | 13109
[20 empty] | 52.23022 | 13085
[20 empty] | 52.23858 | 13097
[20 empty] | 52.24694 | 13088
[20 empty] | 52.25529 | 13089
[20 empty] | 52.26365 | 13101
[20 empty] | 52.272 | 13115
[20 empty] | 52.28036 | 13097
[20 empty] | 52.28871 | 13105
[20 empty] | 52.29707 | 13110
[20 empty] | 52.30542 | 13119
[20 empty] | 52.31378 | 13109
[20 empty] | 52.32214 | 13130
[20 empty] | 52.33049 | 13114
[20 empty] | 52.33885 | 13102
[20 empty] | 52.3472 | 13126
[20 empty] | 52.35556 | 13133
[20 empty] | 52.36391 | 13143
[20 empty] | 52.37227 | 13126
[20 empty] | 52.38063 | 13116
[20 empty] | 52.38898 | 13105
[20 empty] | 52.39734 | 13111
[20 empty] | 52.40569 | 13118
[20 empty] | 52.41405 | 13122
[20 empty] | 52.4224 | 13116
[20 empty] | 52.43076 | 13115
[20 empty] | 52.43912 | 13129
[20 empty] | 52.44747 | 13112
[20 empty] | 52.45583 | 13124
[20 empty] | 52.46418 | 13114
[20 empty] | 52.47254 | 13125
[20 empty] | 52.48089 | 13110
[20 empty] | 52.48925 | 13129
[20 empty] | 52.4976 | 13125
[20 empty] | 52.50596 | 13126
[20 empty] | 52.51432 | 13107
[20 empty] | 52.52267 | 13117
[20 empty] | 52.53103 | 13125
[20 empty] | 52.53938 | 13115
[20 empty] | 52.54774 | 13127
[20 empty] | 52.55609 | 13122
[20 empty] | 52.56445 | 13116
[20 empty] | 52.57281 | 13112
[20 empty] | 52.58116 | 13100
[20 empty] | 52.58952 | 13116
[20 empty] | 52.59787 | 13101
[20 empty] | 52.60623 | 13102
[20 empty] | 52.61458 | 13100
[20 empty] | 52.62294 | 13102
[20 empty] | 52.63129 | 13110
[20 empty] | 52.63965 | 13109
[20 empty] | 52.64801 | 13114
[20 empty] | 52.65636 | 13122
[20 empty] | 52.66472 | 13099
[20 empty] | 52.67307 | 13100
[20 empty] | 52.68143 | 13109
[20 empty] | 52.68978 | 13080
[20 empty] | 52.69814 | 13092
[20 empty] | 52.7065 | 13086
[20 empty] | 52.71485 | 13099
[20 empty] | 52.72321 | 13099
[20 empty] | 52.73156 | 13095
[20 empty] | 52.73992 | 13079
[20 empty] | 52.74827 | 13082
[20 empty] | 52.75663 | 13101
[20 empty] | 52.76498 | 13085
[20 empty] | 52.77334 | 13066
[20 empty] | 52.7817 | 13071
[20 empty] | 52.79005 | 13092
[20 empty] | 52.79841 | 13109
[20 empty] | 52.80676 | 13088
[20 empty] | 52.81512 | 13099
[20 empty] | 52.82347 | 13089
[20 empty] | 52.83183 | 13085
[20 empty] | 52.84019 | 13081
[20 empty] | 52.84854 | 13079
[20 empty] | 52.8569 | 13099
[20 empty] | 52.86525 | 13076
[20 empty] | 52.87361 | 13081
[20 empty] | 52.88196 | 13065
[20 empty] | 52.89032 | 13101
[20 empty] | 52.89867 | 13095
[20 empty] | 52.90703 | 13076
[20 empty] | 52.91539 | 13072
[20 empty] | 52.92374 | 13072
[20 empty] | 52.9321 | 13086
[20 empty] | 52.94045 | 13069
[20 empty] | 52.94881 | 13070
[20 empty] | 52.95716 | 13087
[20 empty] | 52.96552 | 13079
[20 empty] | 52.97388 | 13085
[20 empty] | 52.98223 | 13078
[20 empty] | 52.99059 | 13061
[20 empty] | 52.99894 | 13079
[20 empty] | 53.0073 | 13076
[20 empty] | 53.01565 | 13079
[20 empty] | 53.02401 | 13082
[20 empty] | 53.03237 | 13066
[20 empty] | 53.04072 | 13072
[20 empty] | 53.04908 | 13084
[20 empty] | 53.05743 | 13096
[20 empty] | 53.06579 | 13084
[20 empty] | 53.07414 | 13082
[20 empty] | 53.0825 | 13078
[20 empty] | 53.09085 | 13082
[20 empty] | 53.09921 | 13081
[20 empty] | 53.10757 | 13077
[20 empty] | 53.11592 | 13094
[20 empty] | 53.12428 | 13085
[20 empty] | 53.13263 | 13085
[20 empty] | 53.14099 | 13088
[20 empty] | 53.14934 | 13093
[20 empty] | 53.1577 | 13085
[20 empty] | 53.16606 | 13085
[20 empty] | 53.17441 | 13086
[20 empty] | 53.18277 | 13091
[20 empty] | 53.19112 | 13086
[20 empty] | 53.19948 | 13071
[20 empty] | 53.20783 | 13074
[20 empty] | 53.21619 | 13084
[20 empty] | 53.22454 | 13073
[20 empty] | 53.2329 | 13080
[20 empty] | 53.24126 | 13062
[20 empty] | 53.24961 | 13070
[20 empty] | 53.25797 | 13088
[20 empty] | 53.26632 | 13070
[20 empty] | 53.27468 | 13097
[20 empty] | 53.28303 | 13064
[20 empty] | 53.29139 | 13085
[20 empty] | 53.29975 | 13082
[20 empty] | 53.3081 | 13081
[20 empty] | 53.31646 | 13084
[20 empty] | 53.32481 | 13071
[20 empty] | 53.33317 | 13070
[20 empty] | 53.34152 | 13076
[20 empty] | 53.34988 | 13096
[20 empty] | 53.35823 | 13077
[20 empty] | 53.36659 | 13065
[20 empty] | 53.37495 | 13084
[20 empty] | 53.3833 | 13081
[20 empty] | 53.39166 | 13084
[20 empty] | 53.40001 | 13081
[20 empty] | 53.40837 | 13071
[20 empty] | 53.41672 | 13074
[20 empty] | 53.42508 | 13078
[20 empty] | 53.43344 | 13071
[20 empty] | 53.44179 | 13099
[20 empty] | 53.45015 | 13084
[20 empty] | 53.4585 | 13081
[20 empty] | 53.46686 | 13080
[20 empty] | 53.47521 | 13071
[20 empty] | 53.48357 | 13078
[20 empty] | 53.49193 | 13076
[20 empty] | 53.50028 | 13077
[20 empty] | 53.50864 | 13079
[20 empty] | 53.51699 | 13065
[20 empty] | 53.52535 | 13082
[20 empty] | 53.5337 | 13077
[20 empty] | 53.54206 | 13065
[20 empty] | 53.55041 | 13084
[20 empty] | 53.55877 | 13074
[20 empty] | 53.56713 | 13072
[20 empty] | 53.57548 | 13082
[20 empty] | 53.58384 | 13070
[20 empty] | 53.59219 | 13080
[20 empty] | 53.60055 | 13067
[20 empty] | 53.6089 | 13084
[20 empty] | 53.61726 | 13063
[20 empty] | 53.62562 | 13078
[20 empty] | 53.63397 | 13080
[20 empty] | 53.64233 | 13079
[20 empty] | 53.65068 | 13082
[20 empty] | 53.65904 | 13077
[20 empty] | 53.66739 | 13074
[20 empty] | 53.67575 | 13063
[20 empty] | 53.6841 | 13061
[20 empty] | 53.69246 | 13089
[20 empty] | 53.70082 | 13073
[20 empty] | 53.70917 | 13071
[20 empty] | 53.71753 | 13077
[20 empty] | 53.72588 | 13081
[20 empty] | 53.73424 | 13073
[20 empty] | 53.74259 | 13084
[20 empty] | 53.75095 | 13091
[20 empty] | 53.75931 | 13070
[20 empty] | 53.76766 | 13069
[20 empty] | 53.77602 | 13079
[20 empty] | 53.78437 | 13070
[20 empty] | 53.79273 | 13073
[20 empty] | 53.80108 | 13077
[20 empty] | 53.80944 | 13063
[20 empty] | 53.81779 | 13072
[20 empty] | 53.82615 | 13076
[20 empty] | 53.83451 | 13066
[20 empty] | 53.84286 | 13078
[20 empty] | 53.85122 | 13082
[20 empty] | 53.85957 | 13087
[20 empty] | 53.86793 | 13077
[20 empty] | 53.87628 | 13065
[20 empty] | 53.88464 | 13082
[20 empty] | 53.893 | 13050
[20 empty] | 53.90135 | 13080
[20 empty] | 53.90971 | 13081
[20 empty] | 53.91806 | 13079
[20 empty] | 53.92642 | 13069
[20 empty] | 53.93477 | 13089
[20 empty] | 53.94313 | 13071
[20 empty] | 53.95148 | 13078
[20 empty] | 53.95984 | 13084
[20 empty] | 53.9682 | 13084
[20 empty] | 53.97655 | 13078
[20 empty] | 53.98491 | 13087
[20 empty] | 53.99326 | 13071
[20 empty] | 54.00162 | 13079
[20 empty] | 54.00997 | 13077
[20 empty] | 54.01833 | 13081
[20 empty] | 54.02669 | 13080
[20 empty] | 54.03504 | 13082
[20 empty] | 54.0434 | 13076
[20 empty] | 54.05175 | 13073
[20 empty] | 54.06011 | 13084
[20 empty] | 54.06846 | 13079
[20 empty] | 54.07682 | 13094
[20 empty] | 54.08518 | 13085
[20 empty] | 54.09353 | 13081
[20 empty] | 54.10189 | 13072
[20 empty] | 54.11024 | 13078
[20 empty] | 54.1186 | 13091
[20 empty] | 54.12695 | 13077
[20 empty] | 54.13531 | 13096
[20 empty] | 54.14366 | 13099
[20 empty] | 54.15202 | 13074
[20 empty] | 54.16038 | 13092
[20 empty] | 54.16873 | 13094
[20 empty] | 54.17709 | 13088
[20 empty] | 54.18544 | 13087
[20 empty] | 54.1938 | 13086
[20 empty] | 54.20215 | 13087
[20 empty] | 54.21051 | 13076
[20 empty] | 54.21887 | 13064
[20 empty] | 54.22722 | 13085
[20 empty] | 54.23558 | 13085
[20 empty] | 54.24393 | 13086
[20 empty] | 54.25229 | 13066
[20 empty] | 54.26064 | 13084
[20 empty] | 54.269 | 13078
[20 empty] | 54.27735 | 13087
[20 empty] | 54.28571 | 13091
[20 empty] | 54.29407 | 13080
[20 empty] | 54.30242 | 13081
[20 empty] | 54.31078 | 13069
[20 empty] | 54.31913 | 13087
[20 empty] | 54.32749 | 13103
[20 empty] | 54.33584 | 13100
[20 empty] | 54.3442 | 13091
[20 empty] | 54.35256 | 13103
[20 empty] | 54.36091 | 13089
[20 empty] | 54.36927 | 13081
[20 empty] | 54.37762 | 13099
[20 empty] | 54.38598 | 13077
[20 empty] | 54.39433 | 13089
[20 empty] | 54.40269 | 13084
[20 empty] | 54.41104 | 13097
[20 empty] | 54.4194 | 13087
[20 empty] | 54.42776 | 13099
[20 empty] | 54.43611 | 13094
[20 empty] | 54.44447 | 13095
[20 empty] | 54.45282 | 13109
[20 empty] | 54.46118 | 13085
[20 empty] | 54.46953 | 13105
[20 empty] | 54.47789 | 13110
[20 empty] | 54.48625 | 13092
[20 empty] | 54.4946 | 13107
[20 empty] | 54.50296 | 13101
[20 empty] | 54.51131 | 13101
[20 empty] | 54.51967 | 13108
[20 empty] | 54.52802 | 13099
[20 empty] | 54.53638 | 13086
[20 empty] | 54.54473 | 13110
[20 empty] | 54.55309 | 13109
[20 empty] | 54.56145 | 13081
[20 empty] | 54.5698 | 13122
[20 empty] | 54.57816 | 13114
[20 empty] | 54.58651 | 13079
[20 empty] | 54.59487 | 13093
[20 empty] | 54.60322 | 13091
[20 empty] | 54.61158 | 13099
[20 empty] | 54.61994 | 13095
[20 empty] | 54.62829 | 13107
[20 empty] | 54.63665 | 13112
[20 empty] | 54.645 | 13108
[20 empty] | 54.65336 | 13103
[20 empty] | 54.66171 | 13085
[20 empty] | 54.67007 | 13081
[20 empty] | 54.67843 | 13081
[20 empty] | 54.68678 | 13095
[20 empty] | 54.69514 | 13097
[20 empty] | 54.70349 | 13111
[20 empty] | 54.71185 | 13078
[20 empty] | 54.7202 | 13093
[20 empty] | 54.72856 | 13080
[20 empty] | 54.73691 | 13092
[20 empty] | 54.74527 | 13067
[20 empty] | 54.75363 | 13081
[20 empty] | 54.76198 | 13070
[20 empty] | 54.77034 | 13080
[20 empty] | 54.77869 | 13084
[20 empty] | 54.78705 | 13079
[20 empty] | 54.7954 | 13080
[20 empty] | 54.80376 | 13065
[20 empty] | 54.81212 | 13084
[20 empty] | 54.82047 | 13077
[20 empty] | 54.82883 | 13072
[20 empty] | 54.83718 | 13078
[20 empty] | 54.84554 | 13072
[20 empty] | 54.85389 | 13085
[20 empty] | 54.86225 | 13078
[20 empty] | 54.8706 | 13081
[20 empty] | 54.87896 | 13076
[20 empty] | 54.88732 | 13087
[20 empty] | 54.89567 | 13081
[20 empty] | 54.90403 | 13096
[20 empty] | 54.91238 | 13080
[20 empty] | 54.92074 | 13093
[20 empty] | 54.92909 | 13074
[20 empty] | 54.93745 | 13085
[20 empty] | 54.94581 | 13082
[20 empty] | 54.95416 | 13077
[20 empty] | 54.96252 | 13082
[20 empty] | 54.97087 | 13085
[20 empty] | 54.97923 | 13100
[20 empty] | 54.98758 | 13072
[20 empty] | 54.99594 | 13065
[20 empty] | 55.00429 | 13080
[20 empty] | 55.01265 | 13078
[20 empty] | 55.02101 | 13067
[20 empty] | 55.02936 | 13093
[20 empty] | 55.03772 | 13084
[20 empty] | 55.04607 | 13084
[20 empty] | 55.05443 | 13071
[20 empty] | 55.06278 | 13074
[20 empty] | 55.07114 | 13072
[20 empty] | 55.0795 | 13069
[20 empty] | 55.08785 | 13070
[20 empty] | 55.09621 | 13082
[20 empty] | 55.10456 | 13080
[20 empty] | 55.11292 | 13086
[20 empty] | 55.12127 | 13059
[20 empty] | 55.12963 | 13082
[20 empty] | 55.13799 | 13067
[20 empty] | 55.14634 | 13070
[20 empty] | 55.1547 | 13066
[20 empty] | 55.16305 | 13073
[20 empty] | 55.17141 | 13096
[20 empty] | 55.17976 | 13079
[20 empty] | 55.18812 | 13073
[20 empty] | 55.19647 | 13058
[20 empty] | 55.20483 | 13062
[20 empty] | 55.21319 | 13057
[20 empty] | 55.22154 | 13077
[20 empty] | 55.2299 | 13078
[20 empty] | 55.23825 | 13091
[20 empty] | 55.24661 | 13074
[20 empty] | 55.25496 | 13074
[20 empty] | 55.26332 | 13080
[20 empty] | 55.27168 | 13092
[20 empty] | 55.28003 | 13082
[20 empty] | 55.28839 | 13063
[20 empty] | 55.29674 | 13093
[20 empty] | 55.3051 | 13082
[20 empty] | 55.31345 | 13081
[20 empty] | 55.32181 | 13092
[20 empty] | 55.33016 | 13086
[20 empty] | 55.33852 | 13073
[20 empty] | 55.34688 | 13077
[20 empty] | 55.35523 | 13101
[20 empty] | 55.36359 | 13072
[20 empty] | 55.37194 | 13079
[20 empty] | 55.3803 | 13064
[20 empty] | 55.38865 | 13065
[20 empty] | 55.39701 | 13070
[20 empty] | 55.40537 | 13085
[20 empty] | 55.41372 | 13071
[20 empty] | 55.42208 | 13093
[20 empty] | 55.43043 | 13087
[20 empty] | 55.43879 | 13079
[20 empty] | 55.44714 | 13070
[20 empty] | 55.4555 | 13072
[20 empty] | 55.46385 | 13072
[20 empty] | 55.47221 | 13067
[20 empty] | 55.48057 | 13078
[20 empty] | 55.48892 | 13071
[20 empty] | 55.49728 | 13064
[20 empty] | 55.50563 | 13076
[20 empty] | 55.51399 | 13059
[20 empty] | 55.52234 | 13072
[20 empty] | 55.5307 | 13074
[20 empty] | 55.53906 | 13076
[20 empty] | 55.54741 | 13064
[20 empty] | 55.55577 | 13082
[20 empty] | 55.56412 | 13078
[20 empty] | 55.57248 | 13078
[20 empty] | 55.58083 | 13070
[20 empty] | 55.58919 | 13055
[20 empty] | 55.59754 | 13070
[20 empty] | 55.6059 | 13074
[20 empty] | 55.61426 | 13086
[20 empty] | 55.62261 | 13081
[20 empty] | 55.63097 | 13091
[20 empty] | 55.63932 | 13076
[20 empty] | 55.64768 | 13088
[20 empty] | 55.65603 | 13063
[20 empty] | 55.66439 | 13078
[20 empty] | 55.67275 | 13066
[20 empty] | 55.6811 | 13065
[20 empty] | 55.68946 | 13067
[20 empty] | 55.69781 | 13072
[20 empty] | 55.70617 | 13079
[20 empty] | 55.71452 | 13065
[20 empty] | 55.72288 | 13080
[20 empty] | 55.73124 | 13065
[20 empty] | 55.73959 | 13082
[20 empty] | 55.74795 | 13094
[20 empty] | 55.7563 | 13077
[20 empty] | 55.76466 | 13064
[20 empty] | 55.77301 | 13071
[20 empty] | 55.78137 | 13082
[20 empty] | 55.78972 | 13064
[20 empty] | 55.79808 | 13064
[20 empty] | 55.80644 | 13066
[20 empty] | 55.81479 | 13066
[20 empty] | 55.82315 | 13072
[20 empty] | 55.8315 | 13058
[20 empty] | 55.83986 | 13059
[20 empty] | 55.84821 | 13077
[20 empty] | 55.85657 | 13066
[20 empty] | 55.86493 | 13082
[20 empty] | 55.87328 | 13079
[20 empty] | 55.88164 | 13086
[20 empty] | 55.88999 | 13079
[20 empty] | 55.89835 | 13084
[20 empty] | 55.9067 | 13079
[20 empty] | 55.91506 | 13087
[20 empty] | 55.92341 | 13073
[20 empty] | 55.93177 | 13080
[20 empty] | 55.94013 | 13072
[20 empty] | 55.94848 | 13064
[20 empty] | 55.95684 | 13082
[20 empty] | 55.96519 | 13074
[20 empty] | 55.97355 | 13077
[20 empty] | 55.9819 | 13079
[20 empty] | 55.99026 | 13067
[20 empty] | 55.99862 | 13070
[20 empty] | 56.00697 | 13070
[20 empty] | 56.01533 | 13073
[20 empty] | 56.02368 | 13044
[20 empty] | 56.03204 | 13069
[20 empty] | 56.04039 | 13067
[20 empty] | 56.04875 | 13071
[20 empty] | 56.0571 | 13078
[20 empty] | 56.06546 | 13088
[20 empty] | 56.07382 | 13071
[20 empty] | 56.08217 | 13071
[20 empty] | 56.09053 | 13072
[20 empty] | 56.09888 | 13071
[20 empty] | 56.10724 | 13066
[20 empty] | 56.11559 | 13080
[20 empty] | 56.12395 | 13066
[20 empty] | 56.13231 | 13072
[20 empty] | 56.14066 | 13071
[20 empty] | 56.14902 | 13065
[20 empty] | 56.15737 | 13085
[20 empty] | 56.16573 | 13070
[20 empty] | 56.17408 | 13058
[20 empty] | 56.18244 | 13063
[20 empty] | 56.19079 | 13066
[20 empty] | 56.19915 | 13091
[20 empty] | 56.20751 | 13066
[20 empty] | 56.21586 | 13058
[20 empty] | 56.22422 | 13099
[20 empty] | 56.23257 | 13066
[20 empty] | 56.24093 | 13088
[20 empty] | 56.24928 | 13070
[20 empty] | 56.25764 | 13082
[20 empty] | 56.266 | 13061
[20 empty] | 56.27435 | 13080
[20 empty] | 56.28271 | 13072
[20 empty] | 56.29106 | 13063
[20 empty] | 56.29942 | 13074
[20 empty] | 56.30777 | 13073
[20 empty] | 56.31613 | 13072
[20 empty] | 56.32449 | 13082
[20 empty] | 56.33284 | 13088
[20 empty] | 56.3412 | 13081
[20 empty] | 56.34955 | 13059
[20 empty] | 56.35791 | 13059
[20 empty] | 56.36626 | 13095
[20 empty] | 56.37462 | 13079
[20 empty] | 56.38297 | 13080
[20 empty] | 56.39133 | 13074
[20 empty] | 56.39969 | 13076
[20 empty] | 56.40804 | 13051
[20 empty] | 56.4164 | 13087
[20 empty] | 56.42475 | 13078
[20 empty] | 56.43311 | 13078
[20 empty] | 56.44146 | 13079
[20 empty] | 56.44982 | 13065
[20 empty] | 56.45818 | 13069
[20 empty] | 56.46653 | 13071
[20 empty] | 56.47489 | 13073
[20 empty] | 56.48324 | 13095
[20 empty] | 56.4916 | 13070
[20 empty] | 56.49995 | 13073
[20 empty] | 56.50831 | 13071
[20 empty] | 56.51666 | 13082
[20 empty] | 56.52502 | 13079
[20 empty] | 56.53338 | 13063
[20 empty] | 56.54173 | 13074
[20 empty] | 56.55009 | 13069
[20 empty] | 56.55844 | 13072
[20 empty] | 56.5668 | 13071
[20 empty] | 56.57515 | 13066
[20 empty] | 56.58351 | 13062
[20 empty] | 56.59187 | 13073
[20 empty] | 56.60022 | 13091
[20 empty] | 56.60858 | 13097
[20 empty] | 56.61693 | 13071
[20 empty] | 56.62529 | 13085
[20 empty] | 56.63364 | 13061
[20 empty] | 56.642 | 13076
[20 empty] | 56.65035 | 13066
[20 empty] | 56.65871 | 13074
[20 empty] | 56.66707 | 13076
[20 empty] | 56.67542 | 13076
[20 empty] | 56.68378 | 13077
[20 empty] | 56.69213 | 13073
[20 empty] | 56.70049 | 13064
[20 empty] | 56.70884 | 13052
[20 empty] | 56.7172 | 13074
[20 empty] | 56.72556 | 13078
[20 empty] | 56.73391 | 13097
[20 empty] | 56.74227 | 13077
[20 empty] | 56.75062 | 13072
[20 empty] | 56.75898 | 13079
[20 empty] | 56.76733 | 13070
[20 empty] | 56.77569 | 13085
[20 empty] | 56.78405 | 13078
[20 empty] | 56.7924 | 13066
[20 empty] | 56.80076 | 13069
[20 empty] | 56.80911 | 13067
[20 empty] | 56.81747 | 13070
[20 empty] | 56.82582 | 13065
[20 empty] | 56.83418 | 13073
[20 empty] | 56.84253 | 13070
[20 empty] | 56.85089 | 13077
[20 empty] | 56.85925 | 13077
[20 empty] | 56.8676 | 13073
[20 empty] | 56.87596 | 13086
[20 empty] | 56.88431 | 13080
[20 empty] | 56.89267 | 13092
[20 empty] | 56.90102 | 13076
[20 empty] | 56.90938 | 13089
[20 empty] | 56.91774 | 13062
[20 empty] | 56.92609 | 13080
[20 empty] | 56.93445 | 13079
[20 empty] | 56.9428 | 13088
[20 empty] | 56.95116 | 13084
[20 empty] | 56.95951 | 13063
[20 empty] | 56.96787 | 13084
[20 empty] | 56.97622 | 13079
[20 empty] | 56.98458 | 13063
[20 empty] | 56.99294 | 13077
[20 empty] | 57.00129 | 13065
[20 empty] | 57.00965 | 13064
[20 empty] | 57.018 | 13076
[20 empty] | 57.02636 | 13065
[20 empty] | 57.03471 | 13088
[20 empty] | 57.04307 | 13056
[20 empty] | 57.05143 | 13063
[20 empty] | 57.05978 | 13069
[20 empty] | 57.06814 | 13073
[20 empty] | 57.07649 | 13063
[20 empty] | 57.08485 | 13072
[20 empty] | 57.0932 | 13080
[20 empty] | 57.10156 | 13087
[20 empty] | 57.10991 | 13073
[20 empty] | 57.11827 | 13077
[20 empty] | 57.12663 | 13085
[20 empty] | 57.13498 | 13067
[20 empty] | 57.14334 | 13080
[20 empty] | 57.15169 | 13070
[20 empty] | 57.16005 | 13061
[20 empty] | 57.1684 | 13088
[20 empty] | 57.17676 | 13078
[20 empty] | 57.18512 | 13076
[20 empty] | 57.19347 | 13067
[20 empty] | 57.20183 | 13057
[20 empty] | 57.21018 | 13078
[20 empty] | 57.21854 | 13070
[20 empty] | 57.22689 | 13064
[20 empty] | 57.23525 | 13081
[20 empty] | 57.2436 | 13086
[20 empty] | 57.25196 | 13086
[20 empty] | 57.26032 | 13069
[20 empty] | 57.26867 | 13062
[20 empty] | 57.27703 | 13069
[20 empty] | 57.28538 | 13091
[20 empty] | 57.29374 | 13065
[20 empty] | 57.30209 | 13084
[20 empty] | 57.31045 | 13089
[20 empty] | 57.31881 | 13059
[20 empty] | 57.32716 | 13067
[20 empty] | 57.33552 | 13077
[20 empty] | 57.34387 | 13065
[20 empty] | 57.35223 | 13079
[20 empty] | 57.36058 | 13079
[20 empty] | 57.36894 | 13077
[20 empty] | 57.3773 | 13077
[20 empty] | 57.38565 | 13064
[20 empty] | 57.39401 | 13069
[20 empty] | 57.40236 | 13071
[20 empty] | 57.41072 | 13081
[20 empty] | 57.41907 | 13081
[20 empty] | 57.42743 | 13064
[20 empty] | 57.43578 | 13071
[20 empty] | 57.44414 | 13067
[20 empty] | 57.4525 | 13073
[20 empty] | 57.46085 | 13069
[20 empty] | 57.46921 | 13062
[20 empty] | 57.47756 | 13057
[20 empty] | 57.48592 | 13076
[20 empty] | 57.49427 | 13076
[20 empty] | 57.50263 | 13073
[20 empty] | 57.51099 | 13071
[20 empty] | 57.51934 | 13074
[20 empty] | 57.5277 | 13067
[20 empty] | 57.53605 | 13081
[20 empty] | 57.54441 | 13077
[20 empty] | 57.55276 | 13070
[20 empty] | 57.56112 | 13076
[20 empty] | 57.56947 | 13056
[20 empty] | 57.57783 | 13077
[20 empty] | 57.58619 | 13077
[20 empty] | 57.59454 | 13055
[20 empty] | 57.6029 | 13082
[20 empty] | 57.61125 | 13061
[20 empty] | 57.61961 | 13078
[20 empty] | 57.62796 | 13074
[20 empty] | 57.63632 | 13082
[20 empty] | 57.64468 | 13070
[20 empty] | 57.65303 | 13081
[20 empty] | 57.66139 | 13056
[20 empty] | 57.66974 | 13072
[20 empty] | 57.6781 | 13074
[20 empty] | 57.68645 | 13062
[20 empty] | 57.69481 | 13077
[20 empty] | 57.70316 | 13067
[20 empty] | 57.71152 | 13094
[20 empty] | 57.71988 | 13071
[20 empty] | 57.72823 | 13093
[20 empty] | 57.73659 | 13074
[20 empty] | 57.74494 | 13070
[20 empty] | 57.7533 | 13080
[20 empty] | 57.76165 | 13074
[20 empty] | 57.77001 | 13076
[20 empty] | 57.77837 | 13055
[20 empty] | 57.78672 | 13069
[20 empty] | 57.79508 | 13082
[20 empty] | 57.80343 | 13065
[20 empty] | 57.81179 | 13077
[20 empty] | 57.82014 | 13074
[20 empty] | 57.8285 | 13087
[20 empty] | 57.83685 | 13080
[20 empty] | 57.84521 | 13064
[20 empty] | 57.85357 | 13066
[20 empty] | 57.86192 | 13084
[20 empty] | 57.87028 | 13078
[20 empty] | 57.87863 | 13064
[20 empty] | 57.88699 | 13064
[20 empty] | 57.89534 | 13078
[20 empty] | 57.9037 | 13069
[20 empty] | 57.91206 | 13077
[20 empty] | 57.92041 | 13082
[20 empty] | 57.92877 | 13062
[20 empty] | 57.93712 | 13069
[20 empty] | 57.94548 | 13069
[20 empty] | 57.95383 | 13063
[20 empty] | 57.96219 | 13072
[20 empty] | 57.97055 | 13069
[20 empty] | 57.9789 | 13084
[20 empty] | 57.98726 | 13049
[20 empty] | 57.99561 | 13054
[20 empty] | 58.00397 | 13077
[20 empty] | 58.01232 | 13052
[20 empty] | 58.02068 | 13073
[20 empty] | 58.02903 | 13070
[20 empty] | 58.03739 | 13052
[20 empty] | 58.04575 | 13073
[20 empty] | 58.0541 | 13072
[20 empty] | 58.06246 | 13077
[20 empty] | 58.07081 | 13086
[20 empty] | 58.07917 | 13079
[20 empty] | 58.08752 | 13073
[20 empty] | 58.09588 | 13067
[20 empty] | 58.10424 | 13080
[20 empty] | 58.11259 | 13079
[20 empty] | 58.12095 | 13071
[20 empty] | 58.1293 | 13057
[20 empty] | 58.13766 | 13074
[20 empty] | 58.14601 | 13076
[20 empty] | 58.15437 | 13076
[20 empty] | 58.16272 | 13079
[20 empty] | 58.17108 | 13072
[20 empty] | 58.17944 | 13079
[20 empty] | 58.18779 | 13067
[20 empty] | 58.19615 | 13088
[20 empty] | 58.2045 | 13072
[20 empty] | 58.21286 | 13069
[20 empty] | 58.22121 | 13058
[20 empty] | 58.22957 | 13071
[20 empty] | 58.23793 | 13073
[20 empty] | 58.24628 | 13081
[20 empty] | 58.25464 | 13061
[20 empty] | 58.26299 | 13073
[20 empty] | 58.27135 | 13057
[20 empty] | 58.2797 | 13077
[20 empty] | 58.28806 | 13067
[20 empty] | 58.29641 | 13072
[20 empty] | 58.30477 | 13073
[20 empty] | 58.31313 | 13079
[20 empty] | 58.32148 | 13077
[20 empty] | 58.32984 | 13072
[20 empty] | 58.33819 | 13079
[20 empty] | 58.34655 | 13084
[20 empty] | 58.3549 | 13074
[20 empty] | 58.36326 | 13065
[20 empty] | 58.37162 | 13072
[20 empty] | 58.37997 | 13089
[20 empty] | 58.38833 | 13073
[20 empty] | 58.39668 | 13077
[20 empty] | 58.40504 | 13067
[20 empty] | 58.41339 | 13070
[20 empty] | 58.42175 | 13066
[20 empty] | 58.43011 | 13077
[20 empty] | 58.43846 | 13074
[20 empty] | 58.44682 | 13067
[20 empty] | 58.45517 | 13072
[20 empty] | 58.46353 | 13078
[20 empty] | 58.47188 | 13080
[20 empty] | 58.48024 | 13066
[20 empty] | 58.48859 | 13071
[20 empty] | 58.49695 | 13077
[20 empty] | 58.50531 | 13076
[20 empty] | 58.51366 | 13085
[20 empty] | 58.52202 | 13091
[20 empty] | 58.53037 | 13072
[20 empty] | 58.53873 | 13078
[20 empty] | 58.54708 | 13084
[20 empty] | 58.55544 | 13082
[20 empty] | 58.5638 | 13080
[20 empty] | 58.57215 | 13077
[20 empty] | 58.58051 | 13102
[20 empty] | 58.58886 | 13087
[20 empty] | 58.59722 | 13079
[20 empty] | 58.60557 | 13105
[20 empty] | 58.61393 | 13099
[20 empty] | 58.62228 | 13108
[20 empty] | 58.63064 | 13069
[20 empty] | 58.639 | 13079
[20 empty] | 58.64735 | 13086
[20 empty] | 58.65571 | 13096
[20 empty] | 58.66406 | 13095
[20 empty] | 58.67242 | 13081
[20 empty] | 58.68077 | 13085
[20 empty] | 58.68913 | 13076
[20 empty] | 58.69749 | 13070
[20 empty] | 58.70584 | 13081
[20 empty] | 58.7142 | 13072
[20 empty] | 58.72255 | 13080
[20 empty] | 58.73091 | 13087
[20 empty] | 58.73926 | 13084
[20 empty] | 58.74762 | 13070
[20 empty] | 58.75597 | 13078
[20 empty] | 58.76433 | 13069
[20 empty] | 58.77269 | 13091
[20 empty] | 58.78104 | 13082
[20 empty] | 58.7894 | 13077
[20 empty] | 58.79775 | 13076
[20 empty] | 58.80611 | 13074
[20 empty] | 58.81446 | 13064
[20 empty] | 58.82282 | 13087
[20 empty] | 58.83118 | 13069
[20 empty] | 58.83953 | 13078
[20 empty] | 58.84789 | 13071
[20 empty] | 58.85624 | 13084
[20 empty] | 58.8646 | 13076
[20 empty] | 58.87295 | 13086
[20 empty] | 58.88131 | 13081
[20 empty] | 58.88966 | 13072
[20 empty] | 58.89802 | 13093
[20 empty] | 58.90638 | 13071
[20 empty] | 58.91473 | 13079
[20 empty] | 58.92309 | 13095
[20 empty] | 58.93144 | 13080
[20 empty] | 58.9398 | 13069
[20 empty] | 58.94815 | 13080
[20 empty] | 58.95651 | 13078
[20 empty] | 58.96487 | 13081
[20 empty] | 58.97322 | 13057
[20 empty] | 58.98158 | 13084
[20 empty] | 58.98993 | 13087
[20 empty] | 58.99829 | 13079
[20 empty] | 59.00664 | 13078
[20 empty] | 59.015 | 13061
[20 empty] | 59.02336 | 13080
[20 empty] | 59.03171 | 13048
[20 empty] | 59.04007 | 13065
[20 empty] | 59.04842 | 13082
[20 empty] | 59.05678 | 13066
[20 empty] | 59.06513 | 13071
[20 empty] | 59.07349 | 13082
[20 empty] | 59.08184 | 13063
[20 empty] | 59.0902 | 13079
[20 empty] | 59.09856 | 13072
[20 empty] | 59.10691 | 13078
[20 empty] | 59.11527 | 13076
[20 empty] | 59.12362 | 13054
[20 empty] | 59.13198 | 13074
[20 empty] | 59.14033 | 13071
[20 empty] | 59.14869 | 13072
[20 empty] | 59.15705 | 13067
[20 empty] | 59.1654 | 13064
[20 empty] | 59.17376 | 13069
[20 empty] | 59.18211 | 13062
[20 empty] | 59.19047 | 13089
[20 empty] | 59.19882 | 13058
[20 empty] | 59.20718 | 13077
[20 empty] | 59.21553 | 13064
[20 empty] | 59.22389 | 13069
[20 empty] | 59.23225 | 13072
[20 empty] | 59.2406 | 13067
[20 empty] | 59.24896 | 13072
[20 empty] | 59.25731 | 13071
[20 empty] | 59.26567 | 13069
[20 empty] | 59.27402 | 13077
[20 empty] | 59.28238 | 13081
[20 empty] | 59.29074 | 13076
[20 empty] | 59.29909 | 13065
[20 empty] | 59.30745 | 13067
[20 empty] | 59.3158 | 13087
[20 empty] | 59.32416 | 13066
[20 empty] | 59.33251 | 13072
[20 empty] | 59.34087 | 13089
[20 empty] | 59.34922 | 13071
[20 empty] | 59.35758 | 13069
[20 empty] | 59.36594 | 13091
[20 empty] | 59.37429 | 13066
[20 empty] | 59.38265 | 13064
[20 empty] | 59.391 | 13082
[20 empty] | 59.39936 | 13071
[20 empty] | 59.40771 | 13066
[20 empty] | 59.41607 | 13074
[20 empty] | 59.42443 | 13087
[20 empty] | 59.43278 | 13078
[20 empty] | 59.44114 | 13062
[20 empty] | 59.44949 | 13077
[20 empty] | 59.45785 | 13065
[20 empty] | 59.4662 | 13051
[20 empty] | 59.47456 | 13065
[20 empty] | 59.48291 | 13069
[20 empty] | 59.49127 | 13065
[20 empty] | 59.49963 | 13073
[20 empty] | 59.50798 | 13094
[20 empty] | 59.51634 | 13071
[20 empty] | 59.52469 | 13074
[20 empty] | 59.53305 | 13070
[20 empty] | 59.5414 | 13062
[20 empty] | 59.54976 | 13047
[20 empty] | 59.55812 | 13072
[20 empty] | 59.56647 | 13065
[20 empty] | 59.57483 | 13077
[20 empty] | 59.58318 | 13076
[20 empty] | 59.59154 | 13067
[20 empty] | 59.59989 | 13071
[20 empty] | 59.60825 | 13071
[20 empty] | 59.61661 | 13073
[20 empty] | 59.62496 | 13064
[20 empty] | 59.63332 | 13073
[20 empty] | 59.64167 | 13073
[20 empty] | 59.65003 | 13096
[20 empty] | 59.65838 | 13062
[20 empty] | 59.66674 | 13067
[20 empty] | 59.67509 | 13073
[20 empty] | 59.68345 | 13064
[20 empty] | 59.69181 | 13089
[20 empty] | 59.70016 | 13078
[20 empty] | 59.70852 | 13063
[20 empty] | 59.71687 | 13074
[20 empty] | 59.72523 | 13062
[20 empty] | 59.73358 | 13073
[20 empty] | 59.74194 | 13073
[20 empty] | 59.7503 | 13084
[20 empty] | 59.75865 | 13076
[20 empty] | 59.76701 | 13082
[20 empty] | 59.77536 | 13086
[20 empty] | 59.78372 | 13078
[20 empty] | 59.79207 | 13084
[20 empty] | 59.80043 | 13072
[20 empty] | 59.80878 | 13051
[20 empty] | 59.81714 | 13065
[20 empty] | 59.8255 | 13096
[20 empty] | 59.83385 | 13065
[20 empty] | 59.84221 | 13071
[20 empty] | 59.85056 | 13064
[20 empty] | 59.85892 | 13084
[20 empty] | 59.86727 | 13067
[20 empty] | 59.87563 | 13088
[20 empty] | 59.88399 | 13070
[20 empty] | 59.89234 | 13058
[20 empty] | 59.9007 | 13070
[20 empty] | 59.90905 | 13079
[20 empty] | 59.91741 | 13058
[20 empty] | 59.92576 | 13079
[20 empty] | 59.93412 | 13076
[20 empty] | 59.94247 | 13085
[20 empty] | 59.95083 | 13073
[20 empty] | 59.95919 | 13064
[20 empty] | 59.96754 | 13091
[20 empty] | 59.9759 | 13085
[20 empty] | 59.98425 | 13091
[20 empty] | 59.99261 | 13057

## Fig S5
Ag |  | Bi
2θ (degrees) | Intensity (a.u.) | 2θ (degrees) | Intensity (a.u.)
20.01508 | 278 | 5.00836 | 558
20.03179 | 223 | 5.02507 | 528
20.0485 | 218 | 5.04178 | 547
20.06521 | 246 | 5.05849 | 474
20.08192 | 238 | 5.0752 | 494
20.09863 | 247 | 5.09191 | 549
20.11534 | 259 | 5.10862 | 520
20.13205 | 243 | 5.12533 | 482
20.14877 | 261 | 5.14205 | 530
20.16548 | 257 | 5.15876 | 536
20.18219 | 230 | 5.17547 | 490
20.1989 | 245 | 5.19218 | 491
20.21561 | 260 | 5.20889 | 502
20.23232 | 200 | 5.2256 | 539
20.24903 | 230 | 5.24231 | 495
20.26574 | 246 | 5.25902 | 510
20.28246 | 213 | 5.27574 | 494
20.29917 | 237 | 5.29245 | 506
20.31588 | 271 | 5.30916 | 498
20.33259 | 264 | 5.32587 | 471
20.3493 | 241 | 5.34258 | 434
20.36601 | 267 | 5.35929 | 479
20.38272 | 244 | 5.376 | 477
20.39943 | 212 | 5.39271 | 479
20.41615 | 231 | 5.40943 | 461
20.43286 | 265 | 5.42614 | 527
20.44957 | 222 | 5.44285 | 470
20.46628 | 246 | 5.45956 | 554
20.48299 | 245 | 5.47627 | 496
20.4997 | 233 | 5.49298 | 482
20.51641 | 262 | 5.50969 | 471
20.53312 | 225 | 5.5264 | 467
20.54984 | 245 | 5.54312 | 456
20.56655 | 265 | 5.55983 | 493
20.58326 | 271 | 5.57654 | 496
20.59997 | 219 | 5.59325 | 485
20.61668 | 285 | 5.60996 | 509
20.63339 | 281 | 5.62667 | 473
20.6501 | 232 | 5.64338 | 464
20.66681 | 245 | 5.6601 | 487
20.68353 | 287 | 5.67681 | 546
20.70024 | 239 | 5.69352 | 438
20.71695 | 267 | 5.71023 | 465
20.73366 | 256 | 5.72694 | 445
20.75037 | 276 | 5.74365 | 479
20.76708 | 248 | 5.76036 | 444
20.78379 | 222 | 5.77707 | 470
20.8005 | 231 | 5.79379 | 432
20.81722 | 289 | 5.8105 | 473
20.83393 | 254 | 5.82721 | 459
20.85064 | 240 | 5.84392 | 518
20.86735 | 240 | 5.86063 | 444
20.88406 | 255 | 5.87734 | 417
20.90077 | 235 | 5.89405 | 437
20.91748 | 261 | 5.91076 | 463
20.93419 | 228 | 5.92748 | 465
20.95091 | 255 | 5.94419 | 487
20.96762 | 292 | 5.9609 | 475
20.98433 | 231 | 5.97761 | 456
21.00104 | 264 | 5.99432 | 451
21.01775 | 257 | 6.01103 | 470
21.03446 | 240 | 6.02774 | 437
21.05117 | 253 | 6.04445 | 441
21.06789 | 265 | 6.06117 | 498
21.0846 | 225 | 6.07788 | 478
21.10131 | 245 | 6.09459 | 472
21.11802 | 247 | 6.1113 | 413
21.13473 | 229 | 6.12801 | 483
21.15144 | 238 | 6.14472 | 456
21.16815 | 272 | 6.16143 | 436
21.18486 | 230 | 6.17814 | 409
21.20158 | 235 | 6.19486 | 400
21.21829 | 222 | 6.21157 | 458
21.235 | 255 | 6.22828 | 416
21.25171 | 231 | 6.24499 | 461
21.26842 | 214 | 6.2617 | 465
21.28513 | 265 | 6.27841 | 456
21.30184 | 257 | 6.29512 | 416
21.31855 | 256 | 6.31183 | 407
21.33527 | 256 | 6.32855 | 450
21.35198 | 279 | 6.34526 | 456
21.36869 | 254 | 6.36197 | 436
21.3854 | 281 | 6.37868 | 426
21.40211 | 235 | 6.39539 | 430
21.41882 | 241 | 6.4121 | 426
21.43553 | 238 | 6.42881 | 439
21.45224 | 262 | 6.44552 | 504
21.46896 | 243 | 6.46224 | 463
21.48567 | 241 | 6.47895 | 459
21.50238 | 285 | 6.49566 | 422
21.51909 | 215 | 6.51237 | 416
21.5358 | 289 | 6.52908 | 380
21.55251 | 270 | 6.54579 | 458
21.56922 | 238 | 6.5625 | 438
21.58593 | 261 | 6.57921 | 417
21.60265 | 252 | 6.59593 | 471
21.61936 | 273 | 6.61264 | 436
21.63607 | 265 | 6.62935 | 461
21.65278 | 287 | 6.64606 | 397
21.66949 | 278 | 6.66277 | 434
21.6862 | 228 | 6.67948 | 420
21.70291 | 237 | 6.69619 | 424
21.71962 | 271 | 6.71291 | 394
21.73634 | 240 | 6.72962 | 415
21.75305 | 268 | 6.74633 | 444
21.76976 | 239 | 6.76304 | 440
21.78647 | 247 | 6.77975 | 394
21.80318 | 239 | 6.79646 | 437
21.81989 | 261 | 6.81317 | 437
21.8366 | 253 | 6.82988 | 431
21.85331 | 251 | 6.8466 | 439
21.87003 | 269 | 6.86331 | 456
21.88674 | 221 | 6.88002 | 384
21.90345 | 272 | 6.89673 | 405
21.92016 | 247 | 6.91344 | 433
21.93687 | 238 | 6.93015 | 436
21.95358 | 277 | 6.94686 | 400
21.97029 | 240 | 6.96357 | 416
21.987 | 269 | 6.98029 | 412
22.00372 | 230 | 6.997 | 428
22.02043 | 283 | 7.01371 | 416
22.03714 | 255 | 7.03042 | 412
22.05385 | 237 | 7.04713 | 426
22.07056 | 241 | 7.06384 | 453
22.08727 | 278 | 7.08055 | 414
22.10398 | 252 | 7.09726 | 436
22.1207 | 272 | 7.11398 | 417
22.13741 | 253 | 7.13069 | 400
22.15412 | 237 | 7.1474 | 384
22.17083 | 262 | 7.16411 | 410
22.18754 | 252 | 7.18082 | 397
22.20425 | 281 | 7.19753 | 428
22.22096 | 245 | 7.21424 | 393
22.23767 | 265 | 7.23095 | 410
22.25439 | 248 | 7.24767 | 444
22.2711 | 272 | 7.26438 | 415
22.28781 | 246 | 7.28109 | 426
22.30452 | 273 | 7.2978 | 430
22.32123 | 262 | 7.31451 | 399
22.33794 | 241 | 7.33122 | 405
22.35465 | 249 | 7.34793 | 394
22.37136 | 252 | 7.36464 | 407
22.38808 | 281 | 7.38136 | 392
22.40479 | 259 | 7.39807 | 384
22.4215 | 268 | 7.41478 | 384
22.43821 | 269 | 7.43149 | 397
22.45492 | 232 | 7.4482 | 365
22.47163 | 253 | 7.46491 | 385
22.48834 | 268 | 7.48162 | 354
22.50505 | 264 | 7.49833 | 377
22.52177 | 246 | 7.51505 | 364
22.53848 | 254 | 7.53176 | 389
22.55519 | 251 | 7.54847 | 391
22.5719 | 225 | 7.56518 | 351
22.58861 | 240 | 7.58189 | 374
22.60532 | 243 | 7.5986 | 382
22.62203 | 261 | 7.61531 | 351
22.63874 | 265 | 7.63202 | 365
22.65546 | 249 | 7.64874 | 365
22.67217 | 291 | 7.66545 | 373
22.68888 | 235 | 7.68216 | 399
22.70559 | 233 | 7.69887 | 364
22.7223 | 279 | 7.71558 | 416
22.73901 | 251 | 7.73229 | 359
22.75572 | 247 | 7.749 | 392
22.77243 | 294 | 7.76572 | 373
22.78915 | 233 | 7.78243 | 381
22.80586 | 230 | 7.79914 | 356
22.82257 | 287 | 7.81585 | 380
22.83928 | 288 | 7.83256 | 388
22.85599 | 261 | 7.84927 | 386
22.8727 | 253 | 7.86598 | 406
22.88941 | 237 | 7.88269 | 364
22.90612 | 241 | 7.89941 | 341
22.92284 | 241 | 7.91612 | 361
22.93955 | 280 | 7.93283 | 423
22.95626 | 275 | 7.94954 | 348
22.97297 | 233 | 7.96625 | 378
22.98968 | 289 | 7.98296 | 344
23.00639 | 239 | 7.99967 | 408
23.0231 | 263 | 8.01638 | 380
23.03981 | 270 | 8.0331 | 372
23.05653 | 287 | 8.04981 | 361
23.07324 | 265 | 8.06652 | 377
23.08995 | 278 | 8.08323 | 369
23.10666 | 271 | 8.09994 | 373
23.12337 | 256 | 8.11665 | 352
23.14008 | 267 | 8.13336 | 381
23.15679 | 271 | 8.15007 | 365
23.17351 | 240 | 8.16679 | 333
23.19022 | 278 | 8.1835 | 335
23.20693 | 276 | 8.20021 | 357
23.22364 | 262 | 8.21692 | 374
23.24035 | 253 | 8.23363 | 344
23.25706 | 238 | 8.25034 | 343
23.27377 | 264 | 8.26705 | 374
23.29048 | 252 | 8.28376 | 343
23.3072 | 239 | 8.30048 | 384
23.32391 | 291 | 8.31719 | 381
23.34062 | 247 | 8.3339 | 364
23.35733 | 264 | 8.35061 | 366
23.37404 | 247 | 8.36732 | 368
23.39075 | 238 | 8.38403 | 344
23.40746 | 224 | 8.40074 | 342
23.42417 | 268 | 8.41745 | 352
23.44089 | 264 | 8.43417 | 323
23.4576 | 276 | 8.45088 | 365
23.47431 | 262 | 8.46759 | 329
23.49102 | 276 | 8.4843 | 367
23.50773 | 238 | 8.50101 | 313
23.52444 | 263 | 8.51772 | 361
23.54115 | 276 | 8.53443 | 329
23.55786 | 255 | 8.55114 | 358
23.57458 | 253 | 8.56786 | 354
23.59129 | 247 | 8.58457 | 337
23.608 | 255 | 8.60128 | 341
23.62471 | 256 | 8.61799 | 361
23.64142 | 268 | 8.6347 | 366
23.65813 | 251 | 8.65141 | 357
23.67484 | 251 | 8.66812 | 368
23.69155 | 248 | 8.68483 | 358
23.70827 | 238 | 8.70155 | 340
23.72498 | 265 | 8.71826 | 373
23.74169 | 283 | 8.73497 | 351
23.7584 | 243 | 8.75168 | 378
23.77511 | 268 | 8.76839 | 343
23.79182 | 286 | 8.7851 | 354
23.80853 | 248 | 8.80181 | 319
23.82524 | 271 | 8.81852 | 370
23.84196 | 265 | 8.83524 | 308
23.85867 | 213 | 8.85195 | 345
23.87538 | 249 | 8.86866 | 366
23.89209 | 252 | 8.88537 | 364
23.9088 | 251 | 8.90208 | 368
23.92551 | 246 | 8.91879 | 325
23.94222 | 224 | 8.9355 | 342
23.95893 | 246 | 8.95222 | 406
23.97565 | 239 | 8.96893 | 343
23.99236 | 239 | 8.98564 | 326
24.00907 | 245 | 9.00235 | 333
24.02578 | 262 | 9.01906 | 340
24.04249 | 256 | 9.03577 | 336
24.0592 | 272 | 9.05248 | 315
24.07591 | 279 | 9.06919 | 364
24.09262 | 251 | 9.08591 | 328
24.10934 | 248 | 9.10262 | 345
24.12605 | 248 | 9.11933 | 331
24.14276 | 259 | 9.13604 | 345
24.15947 | 263 | 9.15275 | 320
24.17618 | 261 | 9.16946 | 331
24.19289 | 276 | 9.18617 | 366
24.2096 | 251 | 9.20288 | 332
24.22631 | 257 | 9.2196 | 340
24.24303 | 262 | 9.23631 | 335
24.25974 | 241 | 9.25302 | 334
24.27645 | 236 | 9.26973 | 341
24.29316 | 265 | 9.28644 | 354
24.30987 | 272 | 9.30315 | 325
24.32658 | 268 | 9.31986 | 354
24.34329 | 223 | 9.33657 | 318
24.36001 | 253 | 9.35329 | 336
24.37672 | 233 | 9.37 | 317
24.39343 | 233 | 9.38671 | 331
24.41014 | 245 | 9.40342 | 340
24.42685 | 247 | 9.42013 | 346
24.44356 | 270 | 9.43684 | 324
24.46027 | 230 | 9.45355 | 321
24.47698 | 262 | 9.47026 | 367
24.4937 | 281 | 9.48698 | 317
24.51041 | 264 | 9.50369 | 331
24.52712 | 260 | 9.5204 | 328
24.54383 | 238 | 9.53711 | 326
24.56054 | 238 | 9.55382 | 367
24.57725 | 261 | 9.57053 | 321
24.59396 | 257 | 9.58724 | 321
24.61067 | 276 | 9.60395 | 367
24.62739 | 239 | 9.62067 | 323
24.6441 | 246 | 9.63738 | 366
24.66081 | 239 | 9.65409 | 364
24.67752 | 241 | 9.6708 | 334
24.69423 | 263 | 9.68751 | 320
24.71094 | 223 | 9.70422 | 351
24.72765 | 273 | 9.72093 | 321
24.74436 | 249 | 9.73764 | 307
24.76108 | 261 | 9.75436 | 338
24.77779 | 244 | 9.77107 | 342
24.7945 | 262 | 9.78778 | 334
24.81121 | 240 | 9.80449 | 294
24.82792 | 286 | 9.8212 | 318
24.84463 | 254 | 9.83791 | 338
24.86134 | 262 | 9.85462 | 312
24.87805 | 251 | 9.87133 | 321
24.89477 | 213 | 9.88805 | 323
24.91148 | 244 | 9.90476 | 324
24.92819 | 233 | 9.92147 | 332
24.9449 | 276 | 9.93818 | 307
24.96161 | 253 | 9.95489 | 343
24.97832 | 245 | 9.9716 | 335
24.99503 | 270 | 9.98831 | 318
25.01174 | 252 | 10.00503 | 320
25.02846 | 251 | 10.02174 | 311
25.04517 | 238 | 10.03845 | 301
25.06188 | 232 | 10.05516 | 308
25.07859 | 241 | 10.07187 | 311
25.0953 | 222 | 10.08858 | 337
25.11201 | 265 | 10.10529 | 307
25.12872 | 252 | 10.122 | 334
25.14543 | 276 | 10.13872 | 311
25.16215 | 270 | 10.15543 | 331
25.17886 | 241 | 10.17214 | 327
25.19557 | 269 | 10.18885 | 312
25.21228 | 277 | 10.20556 | 308
25.22899 | 244 | 10.22227 | 362
25.2457 | 259 | 10.23898 | 348
25.26241 | 255 | 10.25569 | 297
25.27912 | 255 | 10.27241 | 327
25.29584 | 251 | 10.28912 | 325
25.31255 | 267 | 10.30583 | 338
25.32926 | 237 | 10.32254 | 284
25.34597 | 244 | 10.33925 | 317
25.36268 | 240 | 10.35596 | 317
25.37939 | 247 | 10.37267 | 325
25.3961 | 215 | 10.38938 | 319
25.41282 | 257 | 10.4061 | 280
25.42953 | 254 | 10.42281 | 331
25.44624 | 220 | 10.43952 | 303
25.46295 | 229 | 10.45623 | 319
25.47966 | 210 | 10.47294 | 310
25.49637 | 259 | 10.48965 | 353
25.51308 | 223 | 10.50636 | 360
25.52979 | 256 | 10.52307 | 302
25.54651 | 259 | 10.53979 | 333
25.56322 | 203 | 10.5565 | 341
25.57993 | 233 | 10.57321 | 302
25.59664 | 270 | 10.58992 | 297
25.61335 | 245 | 10.60663 | 316
25.63006 | 232 | 10.62334 | 299
25.64677 | 223 | 10.64005 | 303
25.66348 | 240 | 10.65676 | 332
25.6802 | 254 | 10.67348 | 301
25.69691 | 227 | 10.69019 | 317
25.71362 | 229 | 10.7069 | 313
25.73033 | 239 | 10.72361 | 304
25.74704 | 244 | 10.74032 | 311
25.76375 | 270 | 10.75703 | 275
25.78046 | 238 | 10.77374 | 309
25.79717 | 259 | 10.79045 | 315
25.81389 | 247 | 10.80717 | 316
25.8306 | 265 | 10.82388 | 320
25.84731 | 238 | 10.84059 | 297
25.86402 | 279 | 10.8573 | 257
25.88073 | 248 | 10.87401 | 313
25.89744 | 216 | 10.89072 | 288
25.91415 | 220 | 10.90743 | 263
25.93086 | 221 | 10.92414 | 326
25.94758 | 225 | 10.94086 | 295
25.96429 | 229 | 10.95757 | 287
25.981 | 199 | 10.97428 | 284
25.99771 | 239 | 10.99099 | 302
26.01442 | 235 | 11.0077 | 277
26.03113 | 232 | 11.02441 | 289
26.04784 | 232 | 11.04112 | 318
26.06455 | 267 | 11.05784 | 283
26.08127 | 267 | 11.07455 | 273
26.09798 | 276 | 11.09126 | 320
26.11469 | 235 | 11.10797 | 288
26.1314 | 230 | 11.12468 | 321
26.14811 | 239 | 11.14139 | 285
26.16482 | 231 | 11.1581 | 278
26.18153 | 246 | 11.17481 | 287
26.19824 | 238 | 11.19153 | 275
26.21496 | 255 | 11.20824 | 281
26.23167 | 255 | 11.22495 | 297
26.24838 | 257 | 11.24166 | 301
26.26509 | 267 | 11.25837 | 311
26.2818 | 252 | 11.27508 | 303
26.29851 | 227 | 11.29179 | 308
26.31522 | 215 | 11.3085 | 316
26.33193 | 228 | 11.32522 | 321
26.34865 | 256 | 11.34193 | 293
26.36536 | 221 | 11.35864 | 299
26.38207 | 245 | 11.37535 | 303
26.39878 | 199 | 11.39206 | 281
26.41549 | 214 | 11.40877 | 300
26.4322 | 218 | 11.42548 | 278
26.44891 | 249 | 11.44219 | 297
26.46562 | 227 | 11.45891 | 316
26.48234 | 225 | 11.47562 | 276
26.49905 | 230 | 11.49233 | 246
26.51576 | 187 | 11.50904 | 308
26.53247 | 206 | 11.52575 | 309
26.54918 | 218 | 11.54246 | 305
26.56589 | 197 | 11.55917 | 309
26.5826 | 208 | 11.57588 | 300
26.59932 | 253 | 11.5926 | 289
26.61603 | 243 | 11.60931 | 309
26.63274 | 239 | 11.62602 | 253
26.64945 | 210 | 11.64273 | 323
26.66616 | 245 | 11.65944 | 303
26.68287 | 229 | 11.67615 | 291
26.69958 | 253 | 11.69286 | 317
26.71629 | 253 | 11.70957 | 264
26.73301 | 246 | 11.72629 | 296
26.74972 | 247 | 11.743 | 295
26.76643 | 237 | 11.75971 | 318
26.78314 | 240 | 11.77642 | 293
26.79985 | 257 | 11.79313 | 337
26.81656 | 210 | 11.80984 | 281
26.83327 | 241 | 11.82655 | 264
26.84998 | 215 | 11.84326 | 287
26.8667 | 223 | 11.85998 | 280
26.88341 | 256 | 11.87669 | 294
26.90012 | 224 | 11.8934 | 271
26.91683 | 211 | 11.91011 | 286
26.93354 | 199 | 11.92682 | 312
26.95025 | 244 | 11.94353 | 286
26.96696 | 196 | 11.96024 | 304
26.98367 | 218 | 11.97695 | 280
27.00039 | 216 | 11.99367 | 303
27.0171 | 229 | 12.01038 | 319
27.03381 | 239 | 12.02709 | 236
27.05052 | 237 | 12.0438 | 278
27.06723 | 228 | 12.06051 | 309
27.08394 | 211 | 12.07722 | 317
27.10065 | 254 | 12.09393 | 292
27.11736 | 241 | 12.11064 | 275
27.13408 | 228 | 12.12736 | 315
27.15079 | 206 | 12.14407 | 296
27.1675 | 236 | 12.16078 | 302
27.18421 | 223 | 12.17749 | 278
27.20092 | 205 | 12.1942 | 296
27.21763 | 232 | 12.21091 | 278
27.23434 | 240 | 12.22762 | 283
27.25105 | 241 | 12.24434 | 283
27.26777 | 244 | 12.26105 | 278
27.28448 | 252 | 12.27776 | 293
27.30119 | 219 | 12.29447 | 292
27.3179 | 227 | 12.31118 | 303
27.33461 | 208 | 12.32789 | 301
27.35132 | 214 | 12.3446 | 284
27.36803 | 198 | 12.36131 | 284
27.38474 | 220 | 12.37803 | 307
27.40146 | 214 | 12.39474 | 292
27.41817 | 236 | 12.41145 | 268
27.43488 | 238 | 12.42816 | 280
27.45159 | 239 | 12.44487 | 271
27.4683 | 246 | 12.46158 | 278
27.48501 | 246 | 12.47829 | 270
27.50172 | 222 | 12.495 | 295
27.51843 | 206 | 12.51172 | 288
27.53515 | 200 | 12.52843 | 288
27.55186 | 204 | 12.54514 | 301
27.56857 | 219 | 12.56185 | 286
27.58528 | 246 | 12.57856 | 313
27.60199 | 251 | 12.59527 | 287
27.6187 | 237 | 12.61198 | 265
27.63541 | 216 | 12.62869 | 305
27.65213 | 229 | 12.64541 | 275
27.66884 | 231 | 12.66212 | 272
27.68555 | 216 | 12.67883 | 310
27.70226 | 221 | 12.69554 | 254
27.71897 | 218 | 12.71225 | 280
27.73568 | 235 | 12.72896 | 269
27.75239 | 237 | 12.74567 | 270
27.7691 | 246 | 12.76238 | 320
27.78582 | 227 | 12.7791 | 312
27.80253 | 225 | 12.79581 | 297
27.81924 | 202 | 12.81252 | 265
27.83595 | 221 | 12.82923 | 265
27.85266 | 207 | 12.84594 | 295
27.86937 | 203 | 12.86265 | 278
27.88608 | 196 | 12.87936 | 263
27.90279 | 233 | 12.89607 | 279
27.91951 | 212 | 12.91279 | 299
27.93622 | 207 | 12.9295 | 296
27.95293 | 231 | 12.94621 | 285
27.96964 | 213 | 12.96292 | 276
27.98635 | 204 | 12.97963 | 273
28.00306 | 225 | 12.99634 | 287
28.01977 | 211 | 13.01305 | 302
28.03648 | 196 | 13.02976 | 283
28.0532 | 225 | 13.04648 | 271
28.06991 | 224 | 13.06319 | 264
28.08662 | 210 | 13.0799 | 291
28.10333 | 208 | 13.09661 | 261
28.12004 | 232 | 13.11332 | 271
28.13675 | 227 | 13.13003 | 286
28.15346 | 229 | 13.14674 | 311
28.17017 | 245 | 13.16345 | 277
28.18689 | 207 | 13.18017 | 310
28.2036 | 213 | 13.19688 | 338
28.22031 | 233 | 13.21359 | 293
28.23702 | 216 | 13.2303 | 247
28.25373 | 196 | 13.24701 | 280
28.27044 | 200 | 13.26372 | 294
28.28715 | 212 | 13.28043 | 300
28.30386 | 238 | 13.29715 | 299
28.32058 | 195 | 13.31386 | 286
28.33729 | 221 | 13.33057 | 303
28.354 | 235 | 13.34728 | 279
28.37071 | 211 | 13.36399 | 276
28.38742 | 225 | 13.3807 | 305
28.40413 | 238 | 13.39741 | 283
28.42084 | 236 | 13.41412 | 277
28.43755 | 215 | 13.43084 | 265
28.45427 | 205 | 13.44755 | 278
28.47098 | 239 | 13.46426 | 261
28.48769 | 225 | 13.48097 | 262
28.5044 | 214 | 13.49768 | 328
28.52111 | 197 | 13.51439 | 304
28.53782 | 207 | 13.5311 | 256
28.55453 | 225 | 13.54781 | 249
28.57124 | 205 | 13.56453 | 293
28.58796 | 200 | 13.58124 | 263
28.60467 | 196 | 13.59795 | 243
28.62138 | 214 | 13.61466 | 295
28.63809 | 207 | 13.63137 | 288
28.6548 | 208 | 13.64808 | 276
28.67151 | 214 | 13.66479 | 273
28.68822 | 210 | 13.6815 | 277
28.70494 | 204 | 13.69822 | 303
28.72165 | 222 | 13.71493 | 296
28.73836 | 230 | 13.73164 | 279
28.75507 | 207 | 13.74835 | 276
28.77178 | 210 | 13.76506 | 295
28.78849 | 219 | 13.78177 | 257
28.8052 | 224 | 13.79848 | 265
28.82191 | 227 | 13.81519 | 277
28.83863 | 196 | 13.83191 | 279
28.85534 | 199 | 13.84862 | 260
28.87205 | 239 | 13.86533 | 276
28.88876 | 208 | 13.88204 | 260
28.90547 | 200 | 13.89875 | 285
28.92218 | 211 | 13.91546 | 273
28.93889 | 222 | 13.93217 | 265
28.9556 | 215 | 13.94888 | 264
28.97232 | 198 | 13.9656 | 272
28.98903 | 219 | 13.98231 | 279
29.00574 | 218 | 13.99902 | 285
29.02245 | 203 | 14.01573 | 287
29.03916 | 213 | 14.03244 | 259
29.05587 | 204 | 14.04915 | 265
29.07258 | 224 | 14.06586 | 287
29.08929 | 213 | 14.08257 | 261
29.10601 | 224 | 14.09929 | 275
29.12272 | 198 | 14.116 | 289
29.13943 | 207 | 14.13271 | 268
29.15614 | 215 | 14.14942 | 302
29.17285 | 198 | 14.16613 | 264
29.18956 | 213 | 14.18284 | 285
29.20627 | 210 | 14.19955 | 279
29.22298 | 229 | 14.21626 | 276
29.2397 | 230 | 14.23298 | 279
29.25641 | 219 | 14.24969 | 236
29.27312 | 212 | 14.2664 | 245
29.28983 | 213 | 14.28311 | 276
29.30654 | 192 | 14.29982 | 261
29.32325 | 216 | 14.31653 | 256
29.33996 | 192 | 14.33324 | 279
29.35667 | 204 | 14.34995 | 320
29.37339 | 240 | 14.36667 | 300
29.3901 | 200 | 14.38338 | 227
29.40681 | 213 | 14.40009 | 257
29.42352 | 196 | 14.4168 | 303
29.44023 | 213 | 14.43351 | 289
29.45694 | 214 | 14.45022 | 287
29.47365 | 191 | 14.46693 | 310
29.49036 | 197 | 14.48365 | 271
29.50708 | 196 | 14.50036 | 246
29.52379 | 208 | 14.51707 | 287
29.5405 | 216 | 14.53378 | 251
29.55721 | 190 | 14.55049 | 308
29.57392 | 214 | 14.5672 | 296
29.59063 | 190 | 14.58391 | 254
29.60734 | 179 | 14.60062 | 247
29.62405 | 211 | 14.61734 | 294
29.64077 | 181 | 14.63405 | 285
29.65748 | 224 | 14.65076 | 286
29.67419 | 183 | 14.66747 | 240
29.6909 | 205 | 14.68418 | 273
29.70761 | 200 | 14.70089 | 278
29.72432 | 222 | 14.7176 | 260
29.74103 | 196 | 14.73431 | 283
29.75774 | 204 | 14.75103 | 254
29.77446 | 215 | 14.76774 | 256
29.79117 | 208 | 14.78445 | 294
29.80788 | 164 | 14.80116 | 278
29.82459 | 204 | 14.81787 | 286
29.8413 | 224 | 14.83458 | 269
29.85801 | 170 | 14.85129 | 257
29.87472 | 206 | 14.868 | 279
29.89144 | 216 | 14.88472 | 299
29.90815 | 197 | 14.90143 | 279
29.92486 | 207 | 14.91814 | 259
29.94157 | 194 | 14.93485 | 276
29.95828 | 189 | 14.95156 | 295
29.97499 | 212 | 14.96827 | 284
29.9917 | 194 | 14.98498 | 259
30.00841 | 210 | 15.00169 | 261
30.02513 | 199 | 15.01841 | 265
30.04184 | 197 | 15.03512 | 255
30.05855 | 210 | 15.05183 | 255
30.07526 | 178 | 15.06854 | 255
30.09197 | 216 | 15.08525 | 296
30.10868 | 195 | 15.10196 | 281
30.12539 | 204 | 15.11867 | 291
30.1421 | 190 | 15.13538 | 293
30.15882 | 192 | 15.1521 | 288
30.17553 | 212 | 15.16881 | 262
30.19224 | 181 | 15.18552 | 259
30.20895 | 192 | 15.20223 | 270
30.22566 | 200 | 15.21894 | 261
30.24237 | 194 | 15.23565 | 293
30.25908 | 211 | 15.25236 | 287
30.27579 | 186 | 15.26907 | 296
30.29251 | 227 | 15.28579 | 261
30.30922 | 197 | 15.3025 | 308
30.32593 | 191 | 15.31921 | 254
30.34264 | 212 | 15.33592 | 257
30.35935 | 208 | 15.35263 | 276
30.37606 | 190 | 15.36934 | 273
30.39277 | 205 | 15.38605 | 272
30.40948 | 184 | 15.40276 | 251
30.4262 | 176 | 15.41948 | 267
30.44291 | 184 | 15.43619 | 276
30.45962 | 189 | 15.4529 | 286
30.47633 | 180 | 15.46961 | 273
30.49304 | 178 | 15.48632 | 307
30.50975 | 203 | 15.50303 | 284
30.52646 | 200 | 15.51974 | 263
30.54317 | 197 | 15.53646 | 269
30.55989 | 178 | 15.55317 | 281
30.5766 | 221 | 15.56988 | 256
30.59331 | 212 | 15.58659 | 279
30.61002 | 224 | 15.6033 | 267
30.62673 | 210 | 15.62001 | 252
30.64344 | 172 | 15.63672 | 275
30.66015 | 198 | 15.65343 | 278
30.67686 | 210 | 15.67015 | 312
30.69358 | 206 | 15.68686 | 291
30.71029 | 202 | 15.70357 | 278
30.727 | 207 | 15.72028 | 296
30.74371 | 188 | 15.73699 | 255
30.76042 | 218 | 15.7537 | 286
30.77713 | 203 | 15.77041 | 268
30.79384 | 208 | 15.78712 | 270
30.81055 | 173 | 15.80384 | 233
30.82727 | 194 | 15.82055 | 302
30.84398 | 191 | 15.83726 | 256
30.86069 | 183 | 15.85397 | 302
30.8774 | 207 | 15.87068 | 252
30.89411 | 175 | 15.88739 | 291
30.91082 | 178 | 15.9041 | 293
30.92753 | 173 | 15.92081 | 285
30.94425 | 181 | 15.93753 | 302
30.96096 | 199 | 15.95424 | 277
30.97767 | 175 | 15.97095 | 321
30.99438 | 181 | 15.98766 | 278
31.01109 | 196 | 16.00437 | 281
31.0278 | 179 | 16.02108 | 316
31.04451 | 199 | 16.03779 | 299
31.06122 | 189 | 16.0545 | 278
31.07794 | 178 | 16.07122 | 288
31.09465 | 197 | 16.08793 | 271
31.11136 | 188 | 16.10464 | 273
31.12807 | 192 | 16.12135 | 289
31.14478 | 178 | 16.13806 | 283
31.16149 | 207 | 16.15477 | 276
31.1782 | 182 | 16.17148 | 259
31.19491 | 190 | 16.18819 | 302
31.21163 | 188 | 16.20491 | 316
31.22834 | 164 | 16.22162 | 269
31.24505 | 204 | 16.23833 | 313
31.26176 | 190 | 16.25504 | 269
31.27847 | 183 | 16.27175 | 254
31.29518 | 210 | 16.28846 | 288
31.31189 | 204 | 16.30517 | 276
31.3286 | 206 | 16.32188 | 268
31.34532 | 197 | 16.3386 | 280
31.36203 | 206 | 16.35531 | 316
31.37874 | 197 | 16.37202 | 260
31.39545 | 170 | 16.38873 | 288
31.41216 | 190 | 16.40544 | 309
31.42887 | 219 | 16.42215 | 278
31.44558 | 168 | 16.43886 | 286
31.46229 | 182 | 16.45557 | 294
31.47901 | 166 | 16.47229 | 292
31.49572 | 189 | 16.489 | 280
31.51243 | 176 | 16.50571 | 297
31.52914 | 187 | 16.52242 | 341
31.54585 | 184 | 16.53913 | 287
31.56256 | 205 | 16.55584 | 268
31.57927 | 166 | 16.57255 | 269
31.59598 | 162 | 16.58927 | 297
31.6127 | 181 | 16.60598 | 283
31.62941 | 191 | 16.62269 | 257
31.64612 | 174 | 16.6394 | 273
31.66283 | 190 | 16.65611 | 265
31.67954 | 175 | 16.67282 | 297
31.69625 | 170 | 16.68953 | 273
31.71296 | 172 | 16.70624 | 287
31.72967 | 184 | 16.72296 | 305
31.74639 | 168 | 16.73967 | 291
31.7631 | 183 | 16.75638 | 301
31.77981 | 181 | 16.77309 | 304
31.79652 | 167 | 16.7898 | 278
31.81323 | 167 | 16.80651 | 295
31.82994 | 196 | 16.82322 | 268
31.84665 | 147 | 16.83993 | 275
31.86336 | 189 | 16.85665 | 265
31.88008 | 184 | 16.87336 | 278
31.89679 | 173 | 16.89007 | 289
31.9135 | 155 | 16.90678 | 275
31.93021 | 171 | 16.92349 | 311
31.94692 | 164 | 16.9402 | 291
31.96363 | 179 | 16.95691 | 272
31.98034 | 164 | 16.97362 | 286
31.99706 | 164 | 16.99034 | 293
32.01377 | 189 | 17.00705 | 273
32.03048 | 173 | 17.02376 | 310
32.04719 | 166 | 17.04047 | 287
32.0639 | 197 | 17.05718 | 273
32.08061 | 165 | 17.07389 | 313
32.09732 | 189 | 17.0906 | 270
32.11403 | 156 | 17.10731 | 310
32.13075 | 171 | 17.12403 | 305
32.14746 | 172 | 17.14074 | 284
32.16417 | 157 | 17.15745 | 315
32.18088 | 172 | 17.17416 | 303
32.19759 | 148 | 17.19087 | 284
32.2143 | 168 | 17.20758 | 319
32.23101 | 171 | 17.22429 | 332
32.24772 | 188 | 17.241 | 307
32.26444 | 162 | 17.25772 | 310
32.28115 | 195 | 17.27443 | 293
32.29786 | 139 | 17.29114 | 309
32.31457 | 166 | 17.30785 | 293
32.33128 | 163 | 17.32456 | 325
32.34799 | 160 | 17.34127 | 279
32.3647 | 164 | 17.35798 | 321
32.38141 | 172 | 17.37469 | 315
32.39813 | 186 | 17.39141 | 291
32.41484 | 173 | 17.40812 | 287
32.43155 | 178 | 17.42483 | 331
32.44826 | 167 | 17.44154 | 294
32.46497 | 162 | 17.45825 | 276
32.48168 | 192 | 17.47496 | 292
32.49839 | 158 | 17.49167 | 331
32.5151 | 168 | 17.50838 | 310
32.53182 | 179 | 17.5251 | 305
32.54853 | 160 | 17.54181 | 324
32.56524 | 165 | 17.55852 | 324
32.58195 | 190 | 17.57523 | 284
32.59866 | 176 | 17.59194 | 316
32.61537 | 178 | 17.60865 | 287
32.63208 | 152 | 17.62536 | 301
32.64879 | 154 | 17.64207 | 279
32.66551 | 163 | 17.65879 | 303
32.68222 | 191 | 17.6755 | 310
32.69893 | 168 | 17.69221 | 269
32.71564 | 148 | 17.70892 | 316
32.73235 | 186 | 17.72563 | 295
32.74906 | 162 | 17.74234 | 310
32.76577 | 176 | 17.75905 | 316
32.78248 | 192 | 17.77577 | 328
32.7992 | 173 | 17.79248 | 295
32.81591 | 162 | 17.80919 | 295
32.83262 | 157 | 17.8259 | 333
32.84933 | 149 | 17.84261 | 297
32.86604 | 179 | 17.85932 | 268
32.88275 | 186 | 17.87603 | 321
32.89946 | 163 | 17.89274 | 324
32.91617 | 191 | 17.90946 | 293
32.93289 | 160 | 17.92617 | 263
32.9496 | 149 | 17.94288 | 310
32.96631 | 165 | 17.95959 | 283
32.98302 | 187 | 17.9763 | 284
32.99973 | 140 | 17.99301 | 315
33.01644 | 157 | 18.00972 | 286
33.03315 | 166 | 18.02643 | 335
33.04986 | 179 | 18.04315 | 303
33.06658 | 172 | 18.05986 | 283
33.08329 | 157 | 18.07657 | 319
33.1 | 154 | 18.09328 | 317
33.11671 | 159 | 18.10999 | 302
33.13342 | 159 | 18.1267 | 300
33.15013 | 166 | 18.14341 | 324
33.16684 | 157 | 18.16012 | 277
33.18356 | 147 | 18.17684 | 317
33.20027 | 184 | 18.19355 | 317
33.21698 | 167 | 18.21026 | 299
33.23369 | 165 | 18.22697 | 317
33.2504 | 162 | 18.24368 | 318
33.26711 | 173 | 18.26039 | 320
33.28382 | 144 | 18.2771 | 325
33.30053 | 158 | 18.29381 | 312
33.31725 | 173 | 18.31053 | 311
33.33396 | 156 | 18.32724 | 297
33.35067 | 162 | 18.34395 | 309
33.36738 | 174 | 18.36066 | 295
33.38409 | 168 | 18.37737 | 318
33.4008 | 170 | 18.39408 | 301
33.41751 | 148 | 18.41079 | 326
33.43422 | 159 | 18.4275 | 284
33.45094 | 172 | 18.44422 | 337
33.46765 | 147 | 18.46093 | 312
33.48436 | 166 | 18.47764 | 319
33.50107 | 155 | 18.49435 | 316
33.51778 | 142 | 18.51106 | 312
33.53449 | 173 | 18.52777 | 332
33.5512 | 152 | 18.54448 | 335
33.56791 | 147 | 18.56119 | 313
33.58463 | 147 | 18.57791 | 346
33.60134 | 134 | 18.59462 | 334
33.61805 | 140 | 18.61133 | 283
33.63476 | 139 | 18.62804 | 323
33.65147 | 155 | 18.64475 | 305
33.66818 | 167 | 18.66146 | 335
33.68489 | 178 | 18.67817 | 310
33.7016 | 135 | 18.69488 | 325
33.71832 | 139 | 18.7116 | 275
33.73503 | 151 | 18.72831 | 336
33.75174 | 147 | 18.74502 | 308
33.76845 | 172 | 18.76173 | 341
33.78516 | 160 | 18.77844 | 346
33.80187 | 155 | 18.79515 | 308
33.81858 | 163 | 18.81186 | 308
33.83529 | 158 | 18.82858 | 292
33.85201 | 151 | 18.84529 | 308
33.86872 | 146 | 18.862 | 364
33.88543 | 151 | 18.87871 | 336
33.90214 | 165 | 18.89542 | 323
33.91885 | 156 | 18.91213 | 323
33.93556 | 155 | 18.92884 | 353
33.95227 | 162 | 18.94555 | 316
33.96898 | 172 | 18.96227 | 332
33.9857 | 160 | 18.97898 | 359
34.00241 | 162 | 18.99569 | 349
34.01912 | 166 | 19.0124 | 335
34.03583 | 141 | 19.02911 | 323
34.05254 | 144 | 19.04582 | 340
34.06925 | 173 | 19.06253 | 344
34.08596 | 146 | 19.07924 | 303
34.10267 | 134 | 19.09596 | 316
34.11939 | 143 | 19.11267 | 304
34.1361 | 142 | 19.12938 | 342
34.15281 | 136 | 19.14609 | 307
34.16952 | 156 | 19.1628 | 335
34.18623 | 148 | 19.17951 | 331
34.20294 | 171 | 19.19622 | 323
34.21965 | 168 | 19.21293 | 331
34.23637 | 143 | 19.22965 | 295
34.25308 | 142 | 19.24636 | 329
34.26979 | 158 | 19.26307 | 346
34.2865 | 167 | 19.27978 | 327
34.30321 | 162 | 19.29649 | 342
34.31992 | 160 | 19.3132 | 316
34.33663 | 172 | 19.32991 | 329
34.35334 | 138 | 19.34662 | 365
34.37006 | 155 | 19.36334 | 390
34.38677 | 139 | 19.38005 | 360
34.40348 | 171 | 19.39676 | 318
34.42019 | 147 | 19.41347 | 340
34.4369 | 134 | 19.43018 | 358
34.45361 | 139 | 19.44689 | 319
34.47032 | 156 | 19.4636 | 333
34.48703 | 149 | 19.48031 | 356
34.50375 | 154 | 19.49703 | 346
34.52046 | 127 | 19.51374 | 366
34.53717 | 135 | 19.53045 | 358
34.55388 | 158 | 19.54716 | 358
34.57059 | 130 | 19.56387 | 350
34.5873 | 160 | 19.58058 | 327
34.60401 | 150 | 19.59729 | 352
34.62072 | 136 | 19.614 | 325
34.63744 | 142 | 19.63072 | 365
34.65415 | 141 | 19.64743 | 331
34.67086 | 140 | 19.66414 | 360
34.68757 | 147 | 19.68085 | 337
34.70428 | 156 | 19.69756 | 332
34.72099 | 149 | 19.71427 | 350
34.7377 | 134 | 19.73098 | 342
34.75441 | 138 | 19.74769 | 336
34.77113 | 142 | 19.76441 | 368
34.78784 | 139 | 19.78112 | 357
34.80455 | 155 | 19.79783 | 325
34.82126 | 163 | 19.81454 | 317
34.83797 | 154 | 19.83125 | 327
34.85468 | 124 | 19.84796 | 327
34.87139 | 135 | 19.86467 | 343
34.8881 | 127 | 19.88139 | 364
34.90482 | 128 | 19.8981 | 368
34.92153 | 148 | 19.91481 | 346
34.93824 | 117 | 19.93152 | 320
34.95495 | 116 | 19.94823 | 351
34.97166 | 156 | 19.96494 | 351
34.98837 | 127 | 19.98165 | 368
35.00508 | 120 | 19.99836 | 401
35.02179 | 148 | 20.01508 | 337
35.03851 | 143 | 20.03179 | 378
35.05522 | 154 | 20.0485 | 368
35.07193 | 139 | 20.06521 | 340
35.08864 | 156 | 20.08192 | 326
35.10535 | 131 | 20.09863 | 366
35.12206 | 127 | 20.11534 | 375
35.13877 | 136 | 20.13205 | 315
35.15548 | 126 | 20.14877 | 362
35.1722 | 152 | 20.16548 | 341
35.18891 | 165 | 20.18219 | 378
35.20562 | 128 | 20.1989 | 350
35.22233 | 152 | 20.21561 | 369
35.23904 | 128 | 20.23232 | 370
35.25575 | 124 | 20.24903 | 344
35.27246 | 165 | 20.26574 | 399
35.28918 | 143 | 20.28246 | 350
35.30589 | 111 | 20.29917 | 365
35.3226 | 124 | 20.31588 | 374
35.33931 | 112 | 20.33259 | 350
35.35602 | 126 | 20.3493 | 332
35.37273 | 130 | 20.36601 | 328
35.38944 | 124 | 20.38272 | 360
35.40615 | 123 | 20.39943 | 344
35.42287 | 138 | 20.41615 | 384
35.43958 | 155 | 20.43286 | 345
35.45629 | 133 | 20.44957 | 391
35.473 | 134 | 20.46628 | 349
35.48971 | 156 | 20.48299 | 383
35.50642 | 125 | 20.4997 | 397
35.52313 | 123 | 20.51641 | 370
35.53984 | 142 | 20.53312 | 337
35.55656 | 115 | 20.54984 | 361
35.57327 | 135 | 20.56655 | 365
35.58998 | 128 | 20.58326 | 386
35.60669 | 132 | 20.59997 | 359
35.6234 | 134 | 20.61668 | 362
35.64011 | 123 | 20.63339 | 344
35.65682 | 130 | 20.6501 | 368
35.67353 | 117 | 20.66681 | 360
35.69025 | 135 | 20.68353 | 382
35.70696 | 128 | 20.70024 | 392
35.72367 | 124 | 20.71695 | 365
35.74038 | 133 | 20.73366 | 365
35.75709 | 142 | 20.75037 | 360
35.7738 | 128 | 20.76708 | 394
35.79051 | 135 | 20.78379 | 346
35.80722 | 134 | 20.8005 | 361
35.82394 | 149 | 20.81722 | 382
35.84065 | 120 | 20.83393 | 399
35.85736 | 119 | 20.85064 | 396
35.87407 | 134 | 20.86735 | 368
35.89078 | 130 | 20.88406 | 398
35.90749 | 126 | 20.90077 | 393
35.9242 | 136 | 20.91748 | 397
35.94091 | 133 | 20.93419 | 373
35.95763 | 139 | 20.95091 | 345
35.97434 | 125 | 20.96762 | 401
35.99105 | 139 | 20.98433 | 392
36.00776 | 131 | 21.00104 | 417
36.02447 | 130 | 21.01775 | 394
36.04118 | 146 | 21.03446 | 369
36.05789 | 146 | 21.05117 | 405
36.0746 | 133 | 21.06789 | 432
36.09132 | 142 | 21.0846 | 361
36.10803 | 142 | 21.10131 | 367
36.12474 | 125 | 21.11802 | 404
36.14145 | 132 | 21.13473 | 409
36.15816 | 139 | 21.15144 | 414
36.17487 | 136 | 21.16815 | 399
36.19158 | 128 | 21.18486 | 388
36.20829 | 149 | 21.20158 | 390
36.22501 | 141 | 21.21829 | 409
36.24172 | 122 | 21.235 | 417
36.25843 | 107 | 21.25171 | 361
36.27514 | 118 | 21.26842 | 348
36.29185 | 122 | 21.28513 | 407
36.30856 | 125 | 21.30184 | 407
36.32527 | 114 | 21.31855 | 386
36.34198 | 130 | 21.33527 | 362
36.3587 | 134 | 21.35198 | 390
36.37541 | 143 | 21.36869 | 418
36.39212 | 107 | 21.3854 | 381
36.40883 | 127 | 21.40211 | 376
36.42554 | 102 | 21.41882 | 380
36.44225 | 127 | 21.43553 | 422
36.45896 | 127 | 21.45224 | 361
36.47568 | 133 | 21.46896 | 378
36.49239 | 110 | 21.48567 | 368
36.5091 | 127 | 21.50238 | 369
36.52581 | 124 | 21.51909 | 464
36.54252 | 119 | 21.5358 | 413
36.55923 | 116 | 21.55251 | 413
36.57594 | 125 | 21.56922 | 432
36.59265 | 136 | 21.58593 | 431
36.60937 | 124 | 21.60265 | 426
36.62608 | 133 | 21.61936 | 430
36.64279 | 118 | 21.63607 | 455
36.6595 | 127 | 21.65278 | 472
36.67621 | 122 | 21.66949 | 478
36.69292 | 120 | 21.6862 | 459
36.70963 | 150 | 21.70291 | 493
36.72634 | 102 | 21.71962 | 450
36.74306 | 117 | 21.73634 | 510
36.75977 | 119 | 21.75305 | 461
36.77648 | 123 | 21.76976 | 479
36.79319 | 139 | 21.78647 | 511
36.8099 | 128 | 21.80318 | 518
36.82661 | 112 | 21.81989 | 534
36.84332 | 120 | 21.8366 | 578
36.86003 | 115 | 21.85331 | 625
36.87675 | 125 | 21.87003 | 587
36.89346 | 133 | 21.88674 | 623
36.91017 | 132 | 21.90345 | 550
36.92688 | 111 | 21.92016 | 603
36.94359 | 111 | 21.93687 | 656
36.9603 | 117 | 21.95358 | 662
36.97701 | 133 | 21.97029 | 596
36.99372 | 143 | 21.987 | 722
37.01044 | 122 | 22.00372 | 725
37.02715 | 131 | 22.02043 | 727
37.04386 | 125 | 22.03714 | 705
37.06057 | 110 | 22.05385 | 751
37.07728 | 120 | 22.07056 | 733
37.09399 | 120 | 22.08727 | 785
37.1107 | 128 | 22.10398 | 814
37.12741 | 131 | 22.1207 | 790
37.14413 | 125 | 22.13741 | 841
37.16084 | 115 | 22.15412 | 790
37.17755 | 126 | 22.17083 | 820
37.19426 | 119 | 22.18754 | 837
37.21097 | 116 | 22.20425 | 927
37.22768 | 143 | 22.22096 | 959
37.24439 | 130 | 22.23767 | 1022
37.2611 | 118 | 22.25439 | 1090
37.27782 | 140 | 22.2711 | 1146
37.29453 | 133 | 22.28781 | 1384
37.31124 | 134 | 22.30452 | 1633
37.32795 | 150 | 22.32123 | 2140
37.34466 | 131 | 22.33794 | 1710
37.36137 | 124 | 22.35465 | 1385
37.37808 | 128 | 22.37136 | 1058
37.39479 | 125 | 22.38808 | 918
37.41151 | 122 | 22.40479 | 948
37.42822 | 127 | 22.4215 | 937
37.44493 | 117 | 22.43821 | 878
37.46164 | 144 | 22.45492 | 849
37.47835 | 128 | 22.47163 | 858
37.49506 | 123 | 22.48834 | 825
37.51177 | 149 | 22.50505 | 941
37.52849 | 133 | 22.52177 | 901
37.5452 | 123 | 22.53848 | 852
37.56191 | 149 | 22.55519 | 861
37.57862 | 140 | 22.5719 | 794
37.59533 | 135 | 22.58861 | 828
37.61204 | 138 | 22.60532 | 787
37.62875 | 115 | 22.62203 | 828
37.64546 | 143 | 22.63874 | 761
37.66218 | 125 | 22.65546 | 778
37.67889 | 119 | 22.67217 | 725
37.6956 | 138 | 22.68888 | 755
37.71231 | 128 | 22.70559 | 733
37.72902 | 133 | 22.7223 | 749
37.74573 | 141 | 22.73901 | 663
37.76244 | 158 | 22.75572 | 625
37.77915 | 133 | 22.77243 | 685
37.79587 | 141 | 22.78915 | 615
37.81258 | 165 | 22.80586 | 609
37.82929 | 162 | 22.82257 | 606
37.846 | 181 | 22.83928 | 558
37.86271 | 195 | 22.85599 | 535
37.87942 | 148 | 22.8727 | 593
37.89613 | 199 | 22.88941 | 526
37.91284 | 198 | 22.90612 | 555
37.92956 | 249 | 22.92284 | 485
37.94627 | 247 | 22.93955 | 495
37.96298 | 261 | 22.95626 | 496
37.97969 | 287 | 22.97297 | 559
37.9964 | 349 | 22.98968 | 501
38.01311 | 436 | 23.00639 | 503
38.02982 | 520 | 23.0231 | 450
38.04653 | 571 | 23.03981 | 442
38.06325 | 644 | 23.05653 | 465
38.07996 | 722 | 23.07324 | 444
38.09667 | 852 | 23.08995 | 470
38.11338 | 901 | 23.10666 | 461
38.13009 | 794 | 23.12337 | 405
38.1468 | 691 | 23.14008 | 423
38.16351 | 584 | 23.15679 | 385
38.18022 | 450 | 23.17351 | 401
38.19694 | 494 | 23.19022 | 402
38.21365 | 440 | 23.20693 | 422
38.23036 | 406 | 23.22364 | 424
38.24707 | 357 | 23.24035 | 461
38.26378 | 299 | 23.25706 | 398
38.28049 | 263 | 23.27377 | 418
38.2972 | 241 | 23.29048 | 388
38.31391 | 186 | 23.3072 | 392
38.33063 | 211 | 23.32391 | 384
38.34734 | 213 | 23.34062 | 391
38.36405 | 203 | 23.35733 | 423
38.38076 | 143 | 23.37404 | 434
38.39747 | 184 | 23.39075 | 429
38.41418 | 174 | 23.40746 | 458
38.43089 | 154 | 23.42417 | 436
38.4476 | 163 | 23.44089 | 402
38.46432 | 148 | 23.4576 | 441
38.48103 | 143 | 23.47431 | 382
38.49774 | 131 | 23.49102 | 384
38.51445 | 139 | 23.50773 | 424
38.53116 | 128 | 23.52444 | 391
38.54787 | 116 | 23.54115 | 417
38.56458 | 120 | 23.55786 | 416
38.5813 | 127 | 23.57458 | 461
38.59801 | 144 | 23.59129 | 376
38.61472 | 136 | 23.608 | 451
38.63143 | 142 | 23.62471 | 437
38.64814 | 134 | 23.64142 | 415
38.66485 | 136 | 23.65813 | 461
38.68156 | 124 | 23.67484 | 366
38.69827 | 103 | 23.69155 | 416
38.71499 | 106 | 23.70827 | 376
38.7317 | 130 | 23.72498 | 421
38.74841 | 139 | 23.74169 | 436
38.76512 | 135 | 23.7584 | 406
38.78183 | 110 | 23.77511 | 389
38.79854 | 131 | 23.79182 | 418
38.81525 | 128 | 23.80853 | 386
38.83196 | 156 | 23.82524 | 397
38.84868 | 107 | 23.84196 | 348
38.86539 | 124 | 23.85867 | 408
38.8821 | 122 | 23.87538 | 436
38.89881 | 111 | 23.89209 | 378
38.91552 | 132 | 23.9088 | 407
38.93223 | 125 | 23.92551 | 383
38.94894 | 103 | 23.94222 | 377
38.96565 | 125 | 23.95893 | 434
38.98237 | 95 | 23.97565 | 404
38.99908 | 114 | 23.99236 | 428
39.01579 | 125 | 24.00907 | 375
39.0325 | 132 | 24.02578 | 401
39.04921 | 128 | 24.04249 | 426
39.06592 | 124 | 24.0592 | 372
39.08263 | 115 | 24.07591 | 414
39.09934 | 103 | 24.09262 | 408
39.11606 | 98 | 24.10934 | 405
39.13277 | 109 | 24.12605 | 401
39.14948 | 117 | 24.14276 | 368
39.16619 | 109 | 24.15947 | 368
39.1829 | 119 | 24.17618 | 366
39.19961 | 120 | 24.19289 | 418
39.21632 | 114 | 24.2096 | 362
39.23303 | 102 | 24.22631 | 358
39.24975 | 116 | 24.24303 | 431
39.26646 | 118 | 24.25974 | 412
39.28317 | 130 | 24.27645 | 382
39.29988 | 120 | 24.29316 | 377
39.31659 | 115 | 24.30987 | 386
39.3333 | 106 | 24.32658 | 400
39.35001 | 126 | 24.34329 | 343
39.36672 | 123 | 24.36001 | 401
39.38344 | 100 | 24.37672 | 397
39.40015 | 120 | 24.39343 | 369
39.41686 | 98 | 24.41014 | 365
39.43357 | 117 | 24.42685 | 414
39.45028 | 102 | 24.44356 | 409
39.46699 | 101 | 24.46027 | 406
39.4837 | 99 | 24.47698 | 374
39.50041 | 123 | 24.4937 | 434
39.51713 | 123 | 24.51041 | 389
39.53384 | 103 | 24.52712 | 414
39.55055 | 109 | 24.54383 | 386
39.56726 | 118 | 24.56054 | 361
39.58397 | 107 | 24.57725 | 434
39.60068 | 102 | 24.59396 | 409
39.61739 | 116 | 24.61067 | 358
39.6341 | 109 | 24.62739 | 385
39.65082 | 115 | 24.6441 | 391
39.66753 | 116 | 24.66081 | 396
39.68424 | 117 | 24.67752 | 364
39.70095 | 119 | 24.69423 | 385
39.71766 | 114 | 24.71094 | 410
39.73437 | 105 | 24.72765 | 367
39.75108 | 102 | 24.74436 | 368
39.7678 | 107 | 24.76108 | 407
39.78451 | 107 | 24.77779 | 361
39.80122 | 122 | 24.7945 | 400
39.81793 | 116 | 24.81121 | 373
39.83464 | 128 | 24.82792 | 357
39.85135 | 101 | 24.84463 | 398
39.86806 | 106 | 24.86134 | 428
39.88477 | 116 | 24.87805 | 391
39.90149 | 98 | 24.89477 | 367
39.9182 | 102 | 24.91148 | 369
39.93491 | 106 | 24.92819 | 386
39.95162 | 106 | 24.9449 | 367
39.96833 | 111 | 24.96161 | 375
39.98504 | 98 | 24.97832 | 397
40.00175 | 92 | 24.99503 | 421
40.01846 | 106 | 25.01174 | 391
40.03518 | 108 | 25.02846 | 396
40.05189 | 106 | 25.04517 | 368
40.0686 | 102 | 25.06188 | 397
40.08531 | 112 | 25.07859 | 394
40.10202 | 107 | 25.0953 | 409
40.11873 | 106 | 25.11201 | 369
40.13544 | 109 | 25.12872 | 357
40.15215 | 93 | 25.14543 | 384
40.16887 | 108 | 25.16215 | 381
40.18558 | 102 | 25.17886 | 400
40.20229 | 107 | 25.19557 | 400
40.219 | 118 | 25.21228 | 390
40.23571 | 99 | 25.22899 | 370
40.25242 | 87 | 25.2457 | 385
40.26913 | 116 | 25.26241 | 405
40.28584 | 108 | 25.27912 | 400
40.30256 | 111 | 25.29584 | 404
40.31927 | 110 | 25.31255 | 361
40.33598 | 98 | 25.32926 | 402
40.35269 | 103 | 25.34597 | 374
40.3694 | 116 | 25.36268 | 374
40.38611 | 105 | 25.37939 | 404
40.40282 | 111 | 25.3961 | 365
40.41953 | 91 | 25.41282 | 359
40.43625 | 107 | 25.42953 | 378
40.45296 | 119 | 25.44624 | 384
40.46967 | 112 | 25.46295 | 386
40.48638 | 100 | 25.47966 | 357
40.50309 | 89 | 25.49637 | 366
40.5198 | 92 | 25.51308 | 393
40.53651 | 115 | 25.52979 | 370
40.55322 | 116 | 25.54651 | 409
40.56994 | 112 | 25.56322 | 352
40.58665 | 90 | 25.57993 | 382
40.60336 | 100 | 25.59664 | 390
40.62007 | 108 | 25.61335 | 342
40.63678 | 85 | 25.63006 | 385
40.65349 | 116 | 25.64677 | 342
40.6702 | 112 | 25.66348 | 367
40.68691 | 92 | 25.6802 | 391
40.70363 | 103 | 25.69691 | 366
40.72034 | 101 | 25.71362 | 356
40.73705 | 119 | 25.73033 | 377
40.75376 | 127 | 25.74704 | 370
40.77047 | 98 | 25.76375 | 378
40.78718 | 84 | 25.78046 | 394
40.80389 | 114 | 25.79717 | 352
40.82061 | 99 | 25.81389 | 383
40.83732 | 103 | 25.8306 | 386
40.85403 | 89 | 25.84731 | 397
40.87074 | 117 | 25.86402 | 376
40.88745 | 95 | 25.88073 | 377
40.90416 | 122 | 25.89744 | 383
40.92087 | 108 | 25.91415 | 393
40.93758 | 109 | 25.93086 | 408
40.9543 | 131 | 25.94758 | 365
40.97101 | 114 | 25.96429 | 369
40.98772 | 103 | 25.981 | 383
41.00443 | 78 | 25.99771 | 356
41.02114 | 86 | 26.01442 | 364
41.03785 | 114 | 26.03113 | 396
41.05456 | 111 | 26.04784 | 381
41.07127 | 110 | 26.06455 | 391
41.08799 | 89 | 26.08127 | 361
41.1047 | 112 | 26.09798 | 351
41.12141 | 118 | 26.11469 | 367
41.13812 | 83 | 26.1314 | 407
41.15483 | 112 | 26.14811 | 372
41.17154 | 95 | 26.16482 | 398
41.18825 | 111 | 26.18153 | 390
41.20496 | 105 | 26.19824 | 374
41.22168 | 98 | 26.21496 | 349
41.23839 | 118 | 26.23167 | 397
41.2551 | 102 | 26.24838 | 357
41.27181 | 81 | 26.26509 | 358
41.28852 | 111 | 26.2818 | 368
41.30523 | 92 | 26.29851 | 348
41.32194 | 81 | 26.31522 | 365
41.33865 | 101 | 26.33193 | 343
41.35537 | 111 | 26.34865 | 366
41.37208 | 114 | 26.36536 | 345
41.38879 | 106 | 26.38207 | 368
41.4055 | 99 | 26.39878 | 365
41.42221 | 119 | 26.41549 | 328
41.43892 | 108 | 26.4322 | 369
41.45563 | 122 | 26.44891 | 349
41.47234 | 90 | 26.46562 | 391
41.48906 | 112 | 26.48234 | 343
41.50577 | 97 | 26.49905 | 375
41.52248 | 86 | 26.51576 | 361
41.53919 | 94 | 26.53247 | 383
41.5559 | 91 | 26.54918 | 384
41.57261 | 105 | 26.56589 | 360
41.58932 | 112 | 26.5826 | 391
41.60603 | 100 | 26.59932 | 341
41.62275 | 97 | 26.61603 | 361
41.63946 | 89 | 26.63274 | 377
41.65617 | 125 | 26.64945 | 374
41.67288 | 133 | 26.66616 | 367
41.68959 | 117 | 26.68287 | 390
41.7063 | 109 | 26.69958 | 334
41.72301 | 98 | 26.71629 | 385
41.73972 | 110 | 26.73301 | 346
41.75644 | 86 | 26.74972 | 376
41.77315 | 92 | 26.76643 | 405
41.78986 | 116 | 26.78314 | 375
41.80657 | 82 | 26.79985 | 321
41.82328 | 107 | 26.81656 | 404
41.83999 | 102 | 26.83327 | 391
41.8567 | 109 | 26.84998 | 343
41.87341 | 110 | 26.8667 | 389
41.89013 | 91 | 26.88341 | 369
41.90684 | 84 | 26.90012 | 399
41.92355 | 110 | 26.91683 | 349
41.94026 | 107 | 26.93354 | 373
41.95697 | 108 | 26.95025 | 331
41.97368 | 109 | 26.96696 | 397
41.99039 | 94 | 26.98367 | 366
42.00711 | 98 | 27.00039 | 370
42.02382 | 110 | 27.0171 | 391
42.04053 | 91 | 27.03381 | 392
42.05724 | 95 | 27.05052 | 326
42.07395 | 116 | 27.06723 | 361
42.09066 | 94 | 27.08394 | 389
42.10737 | 117 | 27.10065 | 367
42.12408 | 114 | 27.11736 | 325
42.1408 | 95 | 27.13408 | 362
42.15751 | 114 | 27.15079 | 408
42.17422 | 105 | 27.1675 | 353
42.19093 | 69 | 27.18421 | 382
42.20764 | 107 | 27.20092 | 348
42.22435 | 116 | 27.21763 | 376
42.24106 | 107 | 27.23434 | 367
42.25777 | 102 | 27.25105 | 380
42.27449 | 90 | 27.26777 | 358
42.2912 | 127 | 27.28448 | 354
42.30791 | 120 | 27.30119 | 372
42.32462 | 125 | 27.3179 | 386
42.34133 | 98 | 27.33461 | 377
42.35804 | 110 | 27.35132 | 366
42.37475 | 86 | 27.36803 | 407
42.39146 | 98 | 27.38474 | 368
42.40818 | 79 | 27.40146 | 351
42.42489 | 105 | 27.41817 | 346
42.4416 | 100 | 27.43488 | 329
42.45831 | 100 | 27.45159 | 367
42.47502 | 98 | 27.4683 | 382
42.49173 | 103 | 27.48501 | 362
42.50844 | 94 | 27.50172 | 335
42.52515 | 94 | 27.51843 | 374
42.54187 | 97 | 27.53515 | 367
42.55858 | 103 | 27.55186 | 351
42.57529 | 111 | 27.56857 | 361
42.592 | 105 | 27.58528 | 341
42.60871 | 102 | 27.60199 | 382
42.62542 | 100 | 27.6187 | 374
42.64213 | 95 | 27.63541 | 354
42.65884 | 106 | 27.65213 | 357
42.67556 | 97 | 27.66884 | 324
42.69227 | 91 | 27.68555 | 364
42.70898 | 102 | 27.70226 | 354
42.72569 | 101 | 27.71897 | 402
42.7424 | 95 | 27.73568 | 345
42.75911 | 108 | 27.75239 | 369
42.77582 | 91 | 27.7691 | 366
42.79253 | 100 | 27.78582 | 338
42.80925 | 89 | 27.80253 | 333
42.82596 | 75 | 27.81924 | 368
42.84267 | 102 | 27.83595 | 369
42.85938 | 99 | 27.85266 | 325
42.87609 | 92 | 27.86937 | 373
42.8928 | 101 | 27.88608 | 359
42.90951 | 102 | 27.90279 | 345
42.92622 | 110 | 27.91951 | 378
42.94294 | 108 | 27.93622 | 400
42.95965 | 91 | 27.95293 | 367
42.97636 | 100 | 27.96964 | 353
42.99307 | 116 | 27.98635 | 343
43.00978 | 94 | 28.00306 | 346
43.02649 | 123 | 28.01977 | 352
43.0432 | 78 | 28.03648 | 352
43.05992 | 108 | 28.0532 | 329
43.07663 | 103 | 28.06991 | 334
43.09334 | 102 | 28.08662 | 341
43.11005 | 105 | 28.10333 | 357
43.12676 | 85 | 28.12004 | 351
43.14347 | 90 | 28.13675 | 338
43.16018 | 110 | 28.15346 | 331
43.17689 | 108 | 28.17017 | 340
43.19361 | 115 | 28.18689 | 335
43.21032 | 86 | 28.2036 | 310
43.22703 | 99 | 28.22031 | 333
43.24374 | 101 | 28.23702 | 326
43.26045 | 92 | 28.25373 | 346
43.27716 | 98 | 28.27044 | 328
43.29387 | 107 | 28.28715 | 348
43.31058 | 103 | 28.30386 | 343
43.3273 | 85 | 28.32058 | 364
43.34401 | 97 | 28.33729 | 346
43.36072 | 100 | 28.354 | 353
43.37743 | 93 | 28.37071 | 317
43.39414 | 111 | 28.38742 | 333
43.41085 | 107 | 28.40413 | 352
43.42756 | 100 | 28.42084 | 310
43.44427 | 105 | 28.43755 | 326
43.46099 | 89 | 28.45427 | 361
43.4777 | 107 | 28.47098 | 316
43.49441 | 79 | 28.48769 | 365
43.51112 | 81 | 28.5044 | 361
43.52783 | 93 | 28.52111 | 338
43.54454 | 108 | 28.53782 | 311
43.56125 | 94 | 28.55453 | 327
43.57796 | 99 | 28.57124 | 336
43.59468 | 92 | 28.58796 | 331
43.61139 | 123 | 28.60467 | 323
43.6281 | 109 | 28.62138 | 358
43.64481 | 95 | 28.63809 | 356
43.66152 | 100 | 28.6548 | 315
43.67823 | 111 | 28.67151 | 360
43.69494 | 101 | 28.68822 | 346
43.71165 | 117 | 28.70494 | 350
43.72837 | 99 | 28.72165 | 333
43.74508 | 99 | 28.73836 | 335
43.76179 | 102 | 28.75507 | 324
43.7785 | 99 | 28.77178 | 311
43.79521 | 109 | 28.78849 | 348
43.81192 | 97 | 28.8052 | 359
43.82863 | 107 | 28.82191 | 356
43.84534 | 102 | 28.83863 | 311
43.86206 | 127 | 28.85534 | 333
43.87877 | 102 | 28.87205 | 312
43.89548 | 116 | 28.88876 | 325
43.91219 | 92 | 28.90547 | 351
43.9289 | 92 | 28.92218 | 351
43.94561 | 100 | 28.93889 | 329
43.96232 | 102 | 28.9556 | 304
43.97903 | 132 | 28.97232 | 286
43.99575 | 124 | 28.98903 | 299
44.01246 | 115 | 29.00574 | 304
44.02917 | 102 | 29.02245 | 328
44.04588 | 119 | 29.03916 | 321
44.06259 | 141 | 29.05587 | 359
44.0793 | 110 | 29.07258 | 315
44.09601 | 105 | 29.08929 | 336
44.11273 | 106 | 29.10601 | 358
44.12944 | 130 | 29.12272 | 359
44.14615 | 143 | 29.13943 | 388
44.16286 | 131 | 29.15614 | 337
44.17957 | 242 | 29.17285 | 334
44.19628 | 239 | 29.18956 | 319
44.21299 | 333 | 29.20627 | 332
44.2297 | 465 | 29.22298 | 345
44.24642 | 568 | 29.2397 | 309
44.26313 | 624 | 29.25641 | 351
44.27984 | 728 | 29.27312 | 323
44.29655 | 564 | 29.28983 | 318
44.31326 | 464 | 29.30654 | 300
44.32997 | 357 | 29.32325 | 358
44.34668 | 349 | 29.33996 | 307
44.36339 | 265 | 29.35667 | 348
44.38011 | 157 | 29.37339 | 327
44.39682 | 163 | 29.3901 | 293
44.41353 | 139 | 29.40681 | 328
44.43024 | 175 | 29.42352 | 316
44.44695 | 119 | 29.44023 | 332
44.46366 | 142 | 29.45694 | 309
44.48037 | 110 | 29.47365 | 286
44.49708 | 124 | 29.49036 | 319
44.5138 | 118 | 29.50708 | 344
44.53051 | 120 | 29.52379 | 324
44.54722 | 100 | 29.5405 | 317
44.56393 | 99 | 29.55721 | 309
44.58064 | 132 | 29.57392 | 313
44.59735 | 107 | 29.59063 | 331
44.61406 | 118 | 29.60734 | 324
44.63077 | 92 | 29.62405 | 346
44.64749 | 98 | 29.64077 | 317
44.6642 | 117 | 29.65748 | 332
44.68091 | 115 | 29.67419 | 305
44.69762 | 106 | 29.6909 | 283
44.71433 | 85 | 29.70761 | 341
44.73104 | 109 | 29.72432 | 317
44.74775 | 89 | 29.74103 | 309
44.76446 | 94 | 29.75774 | 340
44.78118 | 110 | 29.77446 | 333
44.79789 | 91 | 29.79117 | 302
44.8146 | 100 | 29.80788 | 313
44.83131 | 109 | 29.82459 | 320
44.84802 | 95 | 29.8413 | 307
44.86473 | 89 | 29.85801 | 301
44.88144 | 101 | 29.87472 | 301
44.89815 | 111 | 29.89144 | 308
44.91487 | 103 | 29.90815 | 327
44.93158 | 95 | 29.92486 | 307
44.94829 | 100 | 29.94157 | 325
44.965 | 92 | 29.95828 | 344
44.98171 | 102 | 29.97499 | 331
44.99842 | 105 | 29.9917 | 334
45.01513 | 109 | 30.00841 | 307
45.03184 | 93 | 30.02513 | 331
45.04856 | 100 | 30.04184 | 335
45.06527 | 94 | 30.05855 | 324
45.08198 | 93 | 30.07526 | 326
45.09869 | 89 | 30.09197 | 346
45.1154 | 97 | 30.10868 | 294
45.13211 | 84 | 30.12539 | 323
45.14882 | 99 | 30.1421 | 292
45.16553 | 85 | 30.15882 | 320
45.18225 | 101 | 30.17553 | 329
45.19896 | 119 | 30.19224 | 342
45.21567 | 94 | 30.20895 | 319
45.23238 | 87 | 30.22566 | 341
45.24909 | 98 | 30.24237 | 296
45.2658 | 81 | 30.25908 | 307
45.28251 | 90 | 30.27579 | 283
45.29923 | 76 | 30.29251 | 319
45.31594 | 106 | 30.30922 | 307
45.33265 | 97 | 30.32593 | 302
45.34936 | 93 | 30.34264 | 319
45.36607 | 108 | 30.35935 | 288
45.38278 | 85 | 30.37606 | 293
45.39949 | 69 | 30.39277 | 344
45.4162 | 93 | 30.40948 | 309
45.43292 | 101 | 30.4262 | 289
45.44963 | 91 | 30.44291 | 281
45.46634 | 105 | 30.45962 | 326
45.48305 | 83 | 30.47633 | 313
45.49976 | 112 | 30.49304 | 307
45.51647 | 82 | 30.50975 | 302
45.53318 | 100 | 30.52646 | 324
45.54989 | 95 | 30.54317 | 288
45.56661 | 91 | 30.55989 | 297
45.58332 | 95 | 30.5766 | 286
45.60003 | 94 | 30.59331 | 320
45.61674 | 91 | 30.61002 | 291
45.63345 | 98 | 30.62673 | 323
45.65016 | 107 | 30.64344 | 329
45.66687 | 105 | 30.66015 | 304
45.68358 | 100 | 30.67686 | 277
45.7003 | 89 | 30.69358 | 300
45.71701 | 93 | 30.71029 | 289
45.73372 | 100 | 30.727 | 281
45.75043 | 84 | 30.74371 | 308
45.76714 | 74 | 30.76042 | 240
45.78385 | 73 | 30.77713 | 300
45.80056 | 92 | 30.79384 | 281
45.81727 | 100 | 30.81055 | 301
45.83399 | 78 | 30.82727 | 288
45.8507 | 86 | 30.84398 | 283
45.86741 | 85 | 30.86069 | 291
45.88412 | 90 | 30.8774 | 321
45.90083 | 100 | 30.89411 | 315
45.91754 | 85 | 30.91082 | 321
45.93425 | 81 | 30.92753 | 277
45.95096 | 97 | 30.94425 | 288
45.96768 | 97 | 30.96096 | 291
45.98439 | 101 | 30.97767 | 304
46.0011 | 93 | 30.99438 | 305
46.01781 | 86 | 31.01109 | 310
46.03452 | 114 | 31.0278 | 279
46.05123 | 82 | 31.04451 | 294
46.06794 | 95 | 31.06122 | 318
46.08465 | 101 | 31.07794 | 301
46.10137 | 89 | 31.09465 | 286
46.11808 | 100 | 31.11136 | 279
46.13479 | 103 | 31.12807 | 287
46.1515 | 87 | 31.14478 | 308
46.16821 | 86 | 31.16149 | 280
46.18492 | 69 | 31.1782 | 292
46.20163 | 86 | 31.19491 | 283
46.21834 | 87 | 31.21163 | 267
46.23506 | 86 | 31.22834 | 263
46.25177 | 98 | 31.24505 | 299
46.26848 | 93 | 31.26176 | 309
46.28519 | 81 | 31.27847 | 308
46.3019 | 78 | 31.29518 | 315
46.31861 | 77 | 31.31189 | 273
46.33532 | 87 | 31.3286 | 333
46.35204 | 103 | 31.34532 | 268
46.36875 | 90 | 31.36203 | 287
46.38546 | 90 | 31.37874 | 284
46.40217 | 94 | 31.39545 | 289
46.41888 | 77 | 31.41216 | 305
46.43559 | 77 | 31.42887 | 304
46.4523 | 92 | 31.44558 | 281
46.46901 | 82 | 31.46229 | 283
46.48573 | 87 | 31.47901 | 260
46.50244 | 76 | 31.49572 | 277
46.51915 | 99 | 31.51243 | 270
46.53586 | 92 | 31.52914 | 291
46.55257 | 79 | 31.54585 | 273
46.56928 | 93 | 31.56256 | 294
46.58599 | 85 | 31.57927 | 252
46.6027 | 100 | 31.59598 | 271
46.61942 | 105 | 31.6127 | 270
46.63613 | 95 | 31.62941 | 305
46.65284 | 97 | 31.64612 | 292
46.66955 | 99 | 31.66283 | 286
46.68626 | 81 | 31.67954 | 292
46.70297 | 100 | 31.69625 | 287
46.71968 | 95 | 31.71296 | 251
46.73639 | 97 | 31.72967 | 273
46.75311 | 83 | 31.74639 | 316
46.76982 | 90 | 31.7631 | 278
46.78653 | 107 | 31.77981 | 248
46.80324 | 78 | 31.79652 | 288
46.81995 | 98 | 31.81323 | 284
46.83666 | 73 | 31.82994 | 271
46.85337 | 86 | 31.84665 | 270
46.87008 | 84 | 31.86336 | 311
46.8868 | 106 | 31.88008 | 278
46.90351 | 85 | 31.89679 | 255
46.92022 | 85 | 31.9135 | 285
46.93693 | 91 | 31.93021 | 308
46.95364 | 84 | 31.94692 | 300
46.97035 | 92 | 31.96363 | 265
46.98706 | 97 | 31.98034 | 272
47.00377 | 91 | 31.99706 | 248
47.02049 | 91 | 32.01377 | 248
47.0372 | 86 | 32.03048 | 268
47.05391 | 82 | 32.04719 | 269
47.07062 | 77 | 32.0639 | 278
47.08733 | 81 | 32.08061 | 254
47.10404 | 101 | 32.09732 | 284
47.12075 | 81 | 32.11403 | 262
47.13746 | 93 | 32.13075 | 278
47.15418 | 98 | 32.14746 | 246
47.17089 | 98 | 32.16417 | 300
47.1876 | 87 | 32.18088 | 278
47.20431 | 95 | 32.19759 | 288
47.22102 | 101 | 32.2143 | 311
47.23773 | 85 | 32.23101 | 283
47.25444 | 94 | 32.24772 | 268
47.27115 | 84 | 32.26444 | 300
47.28787 | 100 | 32.28115 | 255
47.30458 | 92 | 32.29786 | 296
47.32129 | 89 | 32.31457 | 257
47.338 | 100 | 32.33128 | 235
47.35471 | 84 | 32.34799 | 297
47.37142 | 91 | 32.3647 | 263
47.38813 | 74 | 32.38141 | 295
47.40485 | 77 | 32.39813 | 304
47.42156 | 89 | 32.41484 | 265
47.43827 | 102 | 32.43155 | 265
47.45498 | 98 | 32.44826 | 256
47.47169 | 79 | 32.46497 | 280
47.4884 | 98 | 32.48168 | 255
47.50511 | 103 | 32.49839 | 264
47.52182 | 79 | 32.5151 | 244
47.53854 | 69 | 32.53182 | 278
47.55525 | 75 | 32.54853 | 270
47.57196 | 103 | 32.56524 | 278
47.58867 | 101 | 32.58195 | 247
47.60538 | 70 | 32.59866 | 257
47.62209 | 87 | 32.61537 | 253
47.6388 | 100 | 32.63208 | 265
47.65551 | 75 | 32.64879 | 225
47.67223 | 91 | 32.66551 | 281
47.68894 | 90 | 32.68222 | 264
47.70565 | 92 | 32.69893 | 256
47.72236 | 89 | 32.71564 | 273
47.73907 | 89 | 32.73235 | 267
47.75578 | 92 | 32.74906 | 246
47.77249 | 110 | 32.76577 | 257
47.7892 | 97 | 32.78248 | 230
47.80592 | 89 | 32.7992 | 241
47.82263 | 76 | 32.81591 | 233
47.83934 | 67 | 32.83262 | 257
47.85605 | 76 | 32.84933 | 284
47.87276 | 84 | 32.86604 | 252
47.88947 | 86 | 32.88275 | 245
47.90618 | 70 | 32.89946 | 248
47.92289 | 81 | 32.91617 | 252
47.93961 | 93 | 32.93289 | 231
47.95632 | 94 | 32.9496 | 249
47.97303 | 67 | 32.96631 | 231
47.98974 | 87 | 32.98302 | 260
48.00645 | 82 | 32.99973 | 241
48.02316 | 82 | 33.01644 | 276
48.03987 | 84 | 33.03315 | 262
48.05658 | 73 | 33.04986 | 245
48.0733 | 81 | 33.06658 | 218
48.09001 | 99 | 33.08329 | 283
48.10672 | 90 | 33.1 | 281
48.12343 | 98 | 33.11671 | 238
48.14014 | 79 | 33.13342 | 271
48.15685 | 87 | 33.15013 | 272
48.17356 | 76 | 33.16684 | 260
48.19027 | 105 | 33.18356 | 246
48.20699 | 92 | 33.20027 | 236
48.2237 | 90 | 33.21698 | 239
48.24041 | 109 | 33.23369 | 253
48.25712 | 82 | 33.2504 | 263
48.27383 | 84 | 33.26711 | 295
48.29054 | 77 | 33.28382 | 251
48.30725 | 84 | 33.30053 | 253
48.32396 | 90 | 33.31725 | 244
48.34068 | 100 | 33.33396 | 223
48.35739 | 86 | 33.35067 | 223
48.3741 | 92 | 33.36738 | 249
48.39081 | 70 | 33.38409 | 257
48.40752 | 95 | 33.4008 | 235
48.42423 | 75 | 33.41751 | 259
48.44094 | 94 | 33.43422 | 256
48.45765 | 95 | 33.45094 | 245
48.47437 | 93 | 33.46765 | 221
48.49108 | 78 | 33.48436 | 249
48.50779 | 85 | 33.50107 | 259
48.5245 | 107 | 33.51778 | 261
48.54121 | 81 | 33.53449 | 246
48.55792 | 67 | 33.5512 | 230
48.57463 | 81 | 33.56791 | 231
48.59135 | 83 | 33.58463 | 289
48.60806 | 79 | 33.60134 | 241
48.62477 | 82 | 33.61805 | 252
48.64148 | 86 | 33.63476 | 251
48.65819 | 79 | 33.65147 | 246
48.6749 | 86 | 33.66818 | 239
48.69161 | 79 | 33.68489 | 232
48.70832 | 94 | 33.7016 | 247
48.72504 | 99 | 33.71832 | 271
48.74175 | 99 | 33.73503 | 238
48.75846 | 85 | 33.75174 | 254
48.77517 | 74 | 33.76845 | 252
48.79188 | 103 | 33.78516 | 260
48.80859 | 76 | 33.80187 | 263
48.8253 | 74 | 33.81858 | 228
48.84201 | 71 | 33.83529 | 231
48.85873 | 74 | 33.85201 | 252
48.87544 | 76 | 33.86872 | 222
48.89215 | 79 | 33.88543 | 272
48.90886 | 97 | 33.90214 | 247
48.92557 | 66 | 33.91885 | 216
48.94228 | 90 | 33.93556 | 221
48.95899 | 81 | 33.95227 | 233
48.9757 | 81 | 33.96898 | 224
48.99242 | 93 | 33.9857 | 252
49.00913 | 95 | 34.00241 | 246
49.02584 | 95 | 34.01912 | 237
49.04255 | 75 | 34.03583 | 260
49.05926 | 93 | 34.05254 | 224
49.07597 | 87 | 34.06925 | 233
49.09268 | 66 | 34.08596 | 246
49.10939 | 63 | 34.10267 | 229
49.12611 | 84 | 34.11939 | 225
49.14282 | 85 | 34.1361 | 211
49.15953 | 83 | 34.15281 | 253
49.17624 | 78 | 34.16952 | 243
49.19295 | 74 | 34.18623 | 223
49.20966 | 93 | 34.20294 | 206
49.22637 | 71 | 34.21965 | 216
49.24308 | 101 | 34.23637 | 219
49.2598 | 76 | 34.25308 | 218
49.27651 | 65 | 34.26979 | 219
49.29322 | 75 | 34.2865 | 222
49.30993 | 82 | 34.30321 | 215
49.32664 | 99 | 34.31992 | 249
49.34335 | 92 | 34.33663 | 213
49.36006 | 105 | 34.35334 | 214
49.37677 | 99 | 34.37006 | 212
49.39349 | 70 | 34.38677 | 214
49.4102 | 98 | 34.40348 | 231
49.42691 | 99 | 34.42019 | 216
49.44362 | 77 | 34.4369 | 216
49.46033 | 89 | 34.45361 | 227
49.47704 | 86 | 34.47032 | 214
49.49375 | 92 | 34.48703 | 212
49.51046 | 74 | 34.50375 | 233
49.52718 | 62 | 34.52046 | 247
49.54389 | 84 | 34.53717 | 208
49.5606 | 79 | 34.55388 | 255
49.57731 | 95 | 34.57059 | 230
49.59402 | 86 | 34.5873 | 218
49.61073 | 81 | 34.60401 | 246
49.62744 | 69 | 34.62072 | 236
49.64416 | 69 | 34.63744 | 215
49.66087 | 87 | 34.65415 | 224
49.67758 | 95 | 34.67086 | 199
49.69429 | 84 | 34.68757 | 214
49.711 | 76 | 34.70428 | 248
49.72771 | 112 | 34.72099 | 231
49.74442 | 97 | 34.7377 | 245
49.76113 | 90 | 34.75441 | 220
49.77785 | 101 | 34.77113 | 197
49.79456 | 71 | 34.78784 | 225
49.81127 | 109 | 34.80455 | 212
49.82798 | 95 | 34.82126 | 224
49.84469 | 77 | 34.83797 | 224
49.8614 | 81 | 34.85468 | 213
49.87811 | 94 | 34.87139 | 206
49.89482 | 71 | 34.8881 | 233
49.91154 | 66 | 34.90482 | 232
49.92825 | 66 | 34.92153 | 215
49.94496 | 83 | 34.93824 | 197
49.96167 | 92 | 34.95495 | 194
49.97838 | 74 | 34.97166 | 206
49.99509 | 68 | 34.98837 | 239
50.0118 | 93 | 35.00508 | 229
50.02851 | 65 | 35.02179 | 206
50.04523 | 68 | 35.03851 | 223
50.06194 | 85 | 35.05522 | 219
50.07865 | 71 | 35.07193 | 178
50.09536 | 61 | 35.08864 | 212
50.11207 | 97 | 35.10535 | 189
50.12878 | 76 | 35.12206 | 204
50.14549 | 81 | 35.13877 | 207
50.1622 | 91 | 35.15548 | 210
50.17892 | 78 | 35.1722 | 204
50.19563 | 84 | 35.18891 | 207
50.21234 | 74 | 35.20562 | 194
50.22905 | 67 | 35.22233 | 206
50.24576 | 77 | 35.23904 | 198
50.26247 | 76 | 35.25575 | 206
50.27918 | 71 | 35.27246 | 207
50.29589 | 91 | 35.28918 | 223
50.31261 | 63 | 35.30589 | 213
50.32932 | 86 | 35.3226 | 180
50.34603 | 68 | 35.33931 | 219
50.36274 | 87 | 35.35602 | 206
50.37945 | 77 | 35.37273 | 207
50.39616 | 76 | 35.38944 | 229
50.41287 | 73 | 35.40615 | 210
50.42958 | 85 | 35.42287 | 227
50.4463 | 74 | 35.43958 | 207
50.46301 | 83 | 35.45629 | 179
50.47972 | 67 | 35.473 | 176
50.49643 | 77 | 35.48971 | 205
50.51314 | 81 | 35.50642 | 200
50.52985 | 81 | 35.52313 | 206
50.54656 | 76 | 35.53984 | 215
50.56327 | 92 | 35.55656 | 189
50.57999 | 63 | 35.57327 | 214
50.5967 | 76 | 35.58998 | 222
50.61341 | 86 | 35.60669 | 220
50.63012 | 82 | 35.6234 | 207
50.64683 | 67 | 35.64011 | 178
50.66354 | 68 | 35.65682 | 182
50.68025 | 87 | 35.67353 | 224
50.69697 | 78 | 35.69025 | 170
50.71368 | 74 | 35.70696 | 229
50.73039 | 70 | 35.72367 | 197
50.7471 | 82 | 35.74038 | 179
50.76381 | 86 | 35.75709 | 215
50.78052 | 63 | 35.7738 | 186
50.79723 | 86 | 35.79051 | 195
50.81394 | 83 | 35.80722 | 202
50.83066 | 81 | 35.82394 | 192
50.84737 | 85 | 35.84065 | 187
50.86408 | 67 | 35.85736 | 204
50.88079 | 83 | 35.87407 | 216
50.8975 | 92 | 35.89078 | 205
50.91421 | 70 | 35.90749 | 203
50.93092 | 94 | 35.9242 | 205
50.94763 | 85 | 35.94091 | 195
50.96435 | 71 | 35.95763 | 206
50.98106 | 79 | 35.97434 | 207
50.99777 | 93 | 35.99105 | 202
51.01448 | 90 | 36.00776 | 182
51.03119 | 76 | 36.02447 | 211
51.0479 | 78 | 36.04118 | 178
51.06461 | 75 | 36.05789 | 202
51.08132 | 97 | 36.0746 | 190
51.09804 | 87 | 36.09132 | 184
51.11475 | 91 | 36.10803 | 216
51.13146 | 70 | 36.12474 | 202
51.14817 | 68 | 36.14145 | 194
51.16488 | 83 | 36.15816 | 196
51.18159 | 76 | 36.17487 | 205
51.1983 | 63 | 36.19158 | 184
51.21501 | 91 | 36.20829 | 190
51.23173 | 57 | 36.22501 | 180
51.24844 | 82 | 36.24172 | 197
51.26515 | 66 | 36.25843 | 205
51.28186 | 73 | 36.27514 | 165
51.29857 | 71 | 36.29185 | 195
51.31528 | 70 | 36.30856 | 204
51.33199 | 78 | 36.32527 | 180
51.3487 | 73 | 36.34198 | 196
51.36542 | 83 | 36.3587 | 172
51.38213 | 77 | 36.37541 | 213
51.39884 | 76 | 36.39212 | 183
51.41555 | 73 | 36.40883 | 196
51.43226 | 81 | 36.42554 | 195
51.44897 | 98 | 36.44225 | 186
51.46568 | 84 | 36.45896 | 190
51.48239 | 79 | 36.47568 | 183
51.49911 | 81 | 36.49239 | 198
51.51582 | 86 | 36.5091 | 165
51.53253 | 70 | 36.52581 | 203
51.54924 | 93 | 36.54252 | 196
51.56595 | 83 | 36.55923 | 179
51.58266 | 75 | 36.57594 | 167
51.59937 | 67 | 36.59265 | 190
51.61608 | 89 | 36.60937 | 158
51.6328 | 83 | 36.62608 | 213
51.64951 | 95 | 36.64279 | 190
51.66622 | 87 | 36.6595 | 203
51.68293 | 71 | 36.67621 | 182
51.69964 | 76 | 36.69292 | 200
51.71635 | 81 | 36.70963 | 158
51.73306 | 67 | 36.72634 | 194
51.74977 | 67 | 36.74306 | 190
51.76649 | 87 | 36.75977 | 166
51.7832 | 74 | 36.77648 | 165
51.79991 | 77 | 36.79319 | 195
51.81662 | 93 | 36.8099 | 188
51.83333 | 68 | 36.82661 | 180
51.85004 | 75 | 36.84332 | 165
51.86675 | 79 | 36.86003 | 179
51.88347 | 89 | 36.87675 | 167
51.90018 | 60 | 36.89346 | 162
51.91689 | 71 | 36.91017 | 191
51.9336 | 78 | 36.92688 | 197
51.95031 | 95 | 36.94359 | 208
51.96702 | 81 | 36.9603 | 179
51.98373 | 65 | 36.97701 | 178
52.00044 | 81 | 36.99372 | 183
52.01716 | 78 | 37.01044 | 187
52.03387 | 70 | 37.02715 | 170
52.05058 | 75 | 37.04386 | 168
52.06729 | 65 | 37.06057 | 198
52.084 | 76 | 37.07728 | 198
52.10071 | 63 | 37.09399 | 172
52.11742 | 70 | 37.1107 | 192
52.13413 | 77 | 37.12741 | 182
52.15085 | 75 | 37.14413 | 184
52.16756 | 86 | 37.16084 | 189
52.18427 | 79 | 37.17755 | 174
52.20098 | 58 | 37.19426 | 181
52.21769 | 85 | 37.21097 | 180
52.2344 | 105 | 37.22768 | 173
52.25111 | 84 | 37.24439 | 167
52.26782 | 90 | 37.2611 | 165
52.28454 | 93 | 37.27782 | 166
52.30125 | 75 | 37.29453 | 196
52.31796 | 68 | 37.31124 | 181
52.33467 | 71 | 37.32795 | 188
52.35138 | 66 | 37.34466 | 158
52.36809 | 78 | 37.36137 | 186
52.3848 | 78 | 37.37808 | 192
52.40151 | 73 | 37.39479 | 165
52.41823 | 63 | 37.41151 | 163
52.43494 | 83 | 37.42822 | 181
52.45165 | 65 | 37.44493 | 174
52.46836 | 87 | 37.46164 | 179
52.48507 | 74 | 37.47835 | 199
52.50178 | 78 | 37.49506 | 140
52.51849 | 73 | 37.51177 | 159
52.5352 | 100 | 37.52849 | 158
52.55192 | 77 | 37.5452 | 156
52.56863 | 90 | 37.56191 | 212
52.58534 | 81 | 37.57862 | 180
52.60205 | 68 | 37.59533 | 166
52.61876 | 78 | 37.61204 | 163
52.63547 | 82 | 37.62875 | 174
52.65218 | 62 | 37.64546 | 176
52.66889 | 77 | 37.66218 | 167
52.68561 | 82 | 37.67889 | 181
52.70232 | 75 | 37.6956 | 194
52.71903 | 66 | 37.71231 | 170
52.73574 | 89 | 37.72902 | 196
52.75245 | 79 | 37.74573 | 164
52.76916 | 68 | 37.76244 | 170
52.78587 | 68 | 37.77915 | 165
52.80258 | 62 | 37.79587 | 164
52.8193 | 69 | 37.81258 | 196
52.83601 | 89 | 37.82929 | 163
52.85272 | 91 | 37.846 | 198
52.86943 | 81 | 37.86271 | 148
52.88614 | 70 | 37.87942 | 160
52.90285 | 76 | 37.89613 | 168
52.91956 | 85 | 37.91284 | 166
52.93628 | 79 | 37.92956 | 163
52.95299 | 77 | 37.94627 | 170
52.9697 | 84 | 37.96298 | 164
52.98641 | 78 | 37.97969 | 172
53.00312 | 86 | 37.9964 | 152
53.01983 | 87 | 38.01311 | 154
53.03654 | 63 | 38.02982 | 174
53.05325 | 65 | 38.04653 | 159
53.06997 | 75 | 38.06325 | 176
53.08668 | 45 | 38.07996 | 152
53.10339 | 90 | 38.09667 | 168
53.1201 | 75 | 38.11338 | 184
53.13681 | 69 | 38.13009 | 170
53.15352 | 82 | 38.1468 | 158
53.17023 | 63 | 38.16351 | 147
53.18694 | 74 | 38.18022 | 150
53.20366 | 84 | 38.19694 | 159
53.22037 | 71 | 38.21365 | 162
53.23708 | 76 | 38.23036 | 168
53.25379 | 81 | 38.24707 | 172
53.2705 | 54 | 38.26378 | 178
53.28721 | 100 | 38.28049 | 142
53.30392 | 92 | 38.2972 | 162
53.32063 | 79 | 38.31391 | 180
53.33735 | 84 | 38.33063 | 151
53.35406 | 66 | 38.34734 | 178
53.37077 | 68 | 38.36405 | 158
53.38748 | 71 | 38.38076 | 142
53.40419 | 81 | 38.39747 | 162
53.4209 | 67 | 38.41418 | 157
53.43761 | 73 | 38.43089 | 184
53.45432 | 75 | 38.4476 | 173
53.47104 | 61 | 38.46432 | 155
53.48775 | 55 | 38.48103 | 154
53.50446 | 77 | 38.49774 | 184
53.52117 | 82 | 38.51445 | 164
53.53788 | 62 | 38.53116 | 173
53.55459 | 76 | 38.54787 | 174
53.5713 | 73 | 38.56458 | 168
53.58801 | 76 | 38.5813 | 175
53.60473 | 87 | 38.59801 | 176
53.62144 | 75 | 38.61472 | 143
53.63815 | 68 | 38.63143 | 148
53.65486 | 91 | 38.64814 | 165
53.67157 | 76 | 38.66485 | 172
53.68828 | 75 | 38.68156 | 158
53.70499 | 82 | 38.69827 | 173
53.7217 | 82 | 38.71499 | 156
53.73842 | 89 | 38.7317 | 175
53.75513 | 69 | 38.74841 | 157
53.77184 | 70 | 38.76512 | 170
53.78855 | 75 | 38.78183 | 181
53.80526 | 83 | 38.79854 | 171
53.82197 | 73 | 38.81525 | 166
53.83868 | 69 | 38.83196 | 159
53.85539 | 73 | 38.84868 | 179
53.87211 | 70 | 38.86539 | 166
53.88882 | 78 | 38.8821 | 164
53.90553 | 70 | 38.89881 | 148
53.92224 | 81 | 38.91552 | 167
53.93895 | 79 | 38.93223 | 192
53.95566 | 83 | 38.94894 | 174
53.97237 | 51 | 38.96565 | 170
53.98909 | 75 | 38.98237 | 159
54.0058 | 82 | 38.99908 | 157
54.02251 | 71 | 39.01579 | 175
54.03922 | 92 | 39.0325 | 147
54.05593 | 74 | 39.04921 | 170
54.07264 | 69 | 39.06592 | 148
54.08935 | 68 | 39.08263 | 182
54.10606 | 73 | 39.09934 | 176
54.12278 | 82 | 39.11606 | 148
54.13949 | 82 | 39.13277 | 176
54.1562 | 73 | 39.14948 | 155
54.17291 | 89 | 39.16619 | 168
54.18962 | 69 | 39.1829 | 173
54.20633 | 90 | 39.19961 | 182
54.22304 | 75 | 39.21632 | 150
54.23975 | 83 | 39.23303 | 151
54.25647 | 89 | 39.24975 | 164
54.27318 | 83 | 39.26646 | 151
54.28989 | 83 | 39.28317 | 174
54.3066 | 79 | 39.29988 | 198
54.32331 | 66 | 39.31659 | 199
54.34002 | 75 | 39.3333 | 142
54.35673 | 59 | 39.35001 | 160
54.37344 | 65 | 39.36672 | 168
54.39016 | 73 | 39.38344 | 151
54.40687 | 78 | 39.40015 | 179
54.42358 | 77 | 39.41686 | 174
54.44029 | 69 | 39.43357 | 155
54.457 | 69 | 39.45028 | 167
54.47371 | 74 | 39.46699 | 174
54.49042 | 74 | 39.4837 | 166
54.50713 | 85 | 39.50041 | 160
54.52385 | 65 | 39.51713 | 162
54.54056 | 82 | 39.53384 | 146
54.55727 | 69 | 39.55055 | 172
54.57398 | 75 | 39.56726 | 147
54.59069 | 65 | 39.58397 | 143
54.6074 | 67 | 39.60068 | 151
54.62411 | 69 | 39.61739 | 168
54.64082 | 71 | 39.6341 | 150
54.65754 | 99 | 39.65082 | 152
54.67425 | 67 | 39.66753 | 152
54.69096 | 74 | 39.68424 | 166
54.70767 | 66 | 39.70095 | 126
54.72438 | 60 | 39.71766 | 174
54.74109 | 66 | 39.73437 | 173
54.7578 | 47 | 39.75108 | 156
54.77451 | 94 | 39.7678 | 147
54.79123 | 82 | 39.78451 | 182
54.80794 | 68 | 39.80122 | 152
54.82465 | 77 | 39.81793 | 172
54.84136 | 66 | 39.83464 | 162
54.85807 | 66 | 39.85135 | 139
54.87478 | 85 | 39.86806 | 154
54.89149 | 63 | 39.88477 | 158
54.9082 | 77 | 39.90149 | 141
54.92492 | 86 | 39.9182 | 158
54.94163 | 69 | 39.93491 | 179
54.95834 | 76 | 39.95162 | 139
54.97505 | 81 | 39.96833 | 144
54.99176 | 74 | 39.98504 | 155
55.00847 | 68 | 40.00175 | 136
55.02518 | 68 | 40.01846 | 146
55.04189 | 95 | 40.03518 | 155
55.05861 | 78 | 40.05189 | 163
55.07532 | 82 | 40.0686 | 162
55.09203 | 66 | 40.08531 | 155
55.10874 | 73 | 40.10202 | 159
55.12545 | 74 | 40.11873 | 146
55.14216 | 74 | 40.13544 | 134
55.15887 | 77 | 40.15215 | 148
55.17559 | 59 | 40.16887 | 160
55.1923 | 67 | 40.18558 | 163
55.20901 | 84 | 40.20229 | 171
55.22572 | 74 | 40.219 | 166
55.24243 | 102 | 40.23571 | 166
55.25914 | 77 | 40.25242 | 147
55.27585 | 68 | 40.26913 | 148
55.29256 | 49 | 40.28584 | 168
55.30928 | 68 | 40.30256 | 150
55.32599 | 100 | 40.31927 | 157
55.3427 | 83 | 40.33598 | 157
55.35941 | 82 | 40.35269 | 167
55.37612 | 76 | 40.3694 | 143
55.39283 | 73 | 40.38611 | 151
55.40954 | 91 | 40.40282 | 149
55.42625 | 92 | 40.41953 | 175
55.44297 | 85 | 40.43625 | 157
55.45968 | 62 | 40.45296 | 141
55.47639 | 76 | 40.46967 | 139
55.4931 | 87 | 40.48638 | 144
55.50981 | 78 | 40.50309 | 168
55.52652 | 92 | 40.5198 | 154
55.54323 | 70 | 40.53651 | 152
55.55994 | 55 | 40.55322 | 187
55.57666 | 81 | 40.56994 | 178
55.59337 | 63 | 40.58665 | 158
55.61008 | 67 | 40.60336 | 149
55.62679 | 98 | 40.62007 | 159
55.6435 | 85 | 40.63678 | 143
55.66021 | 85 | 40.65349 | 187
55.67692 | 82 | 40.6702 | 164
55.69363 | 95 | 40.68691 | 157
55.71035 | 70 | 40.70363 | 163
55.72706 | 63 | 40.72034 | 166
55.74377 | 67 | 40.73705 | 187
55.76048 | 55 | 40.75376 | 170
55.77719 | 90 | 40.77047 | 172
55.7939 | 90 | 40.78718 | 130
55.81061 | 78 | 40.80389 | 158
55.82732 | 81 | 40.82061 | 196
55.84404 | 81 | 40.83732 | 154
55.86075 | 69 | 40.85403 | 162
55.87746 | 82 | 40.87074 | 146
55.89417 | 84 | 40.88745 | 180
55.91088 | 84 | 40.90416 | 150
55.92759 | 62 | 40.92087 | 166
55.9443 | 77 | 40.93758 | 158
55.96101 | 78 | 40.9543 | 168
55.97773 | 84 | 40.97101 | 149
55.99444 | 73 | 40.98772 | 174
56.01115 | 77 | 41.00443 | 184
56.02786 | 57 | 41.02114 | 160
56.04457 | 77 | 41.03785 | 159
56.06128 | 76 | 41.05456 | 165
56.07799 | 87 | 41.07127 | 159
56.0947 | 69 | 41.08799 | 165
56.11142 | 82 | 41.1047 | 158
56.12813 | 81 | 41.12141 | 149
56.14484 | 84 | 41.13812 | 149
56.16155 | 74 | 41.15483 | 156
56.17826 | 58 | 41.17154 | 142
56.19497 | 76 | 41.18825 | 154
56.21168 | 74 | 41.20496 | 158
56.2284 | 74 | 41.22168 | 171
56.24511 | 81 | 41.23839 | 149
56.26182 | 77 | 41.2551 | 154
56.27853 | 81 | 41.27181 | 122
56.29524 | 53 | 41.28852 | 150
56.31195 | 61 | 41.30523 | 181
56.32866 | 76 | 41.32194 | 182
56.34537 | 77 | 41.33865 | 146
56.36209 | 77 | 41.35537 | 162
56.3788 | 71 | 41.37208 | 139
56.39551 | 71 | 41.38879 | 156
56.41222 | 75 | 41.4055 | 143
56.42893 | 68 | 41.42221 | 164
56.44564 | 63 | 41.43892 | 166
56.46235 | 53 | 41.45563 | 160
56.47906 | 60 | 41.47234 | 158
56.49578 | 69 | 41.48906 | 160
56.51249 | 79 | 41.50577 | 150
56.5292 | 74 | 41.52248 | 131
56.54591 | 77 | 41.53919 | 156
56.56262 | 77 | 41.5559 | 147
56.57933 | 81 | 41.57261 | 146
56.59604 | 73 | 41.58932 | 168
56.61275 | 81 | 41.60603 | 168
56.62947 | 87 | 41.62275 | 146
56.64618 | 67 | 41.63946 | 151
56.66289 | 76 | 41.65617 | 176
56.6796 | 86 | 41.67288 | 181
56.69631 | 53 | 41.68959 | 152
56.71302 | 77 | 41.7063 | 165
56.72973 | 63 | 41.72301 | 164
56.74644 | 66 | 41.73972 | 130
56.76316 | 50 | 41.75644 | 166
56.77987 | 54 | 41.77315 | 150
56.79658 | 63 | 41.78986 | 162
56.81329 | 73 | 41.80657 | 142
56.83 | 85 | 41.82328 | 162
56.84671 | 74 | 41.83999 | 126
56.86342 | 44 | 41.8567 | 173
56.88013 | 77 | 41.87341 | 144
56.89685 | 84 | 41.89013 | 173
56.91356 | 79 | 41.90684 | 166
56.93027 | 84 | 41.92355 | 143
56.94698 | 77 | 41.94026 | 159
56.96369 | 68 | 41.95697 | 148
56.9804 | 70 | 41.97368 | 163
56.99711 | 90 | 41.99039 | 171
57.01382 | 61 | 42.00711 | 172
57.03054 | 78 | 42.02382 | 183
57.04725 | 86 | 42.04053 | 148
57.06396 | 79 | 42.05724 | 152
57.08067 | 71 | 42.07395 | 165
57.09738 | 70 | 42.09066 | 179
57.11409 | 63 | 42.10737 | 168
57.1308 | 73 | 42.12408 | 116
57.14751 | 74 | 42.1408 | 180
57.16423 | 69 | 42.15751 | 155
57.18094 | 76 | 42.17422 | 170
57.19765 | 71 | 42.19093 | 175
57.21436 | 70 | 42.20764 | 186
57.23107 | 68 | 42.22435 | 168
57.24778 | 65 | 42.24106 | 156
57.26449 | 69 | 42.25777 | 164
57.2812 | 61 | 42.27449 | 150
57.29792 | 79 | 42.2912 | 140
57.31463 | 62 | 42.30791 | 148
57.33134 | 78 | 42.32462 | 152
57.34805 | 76 | 42.34133 | 165
57.36476 | 77 | 42.35804 | 143
57.38147 | 83 | 42.37475 | 152
57.39818 | 76 | 42.39146 | 179
57.4149 | 74 | 42.40818 | 154
57.43161 | 61 | 42.42489 | 173
57.44832 | 67 | 42.4416 | 157
57.46503 | 63 | 42.45831 | 152
57.48174 | 69 | 42.47502 | 139
57.49845 | 93 | 42.49173 | 165
57.51516 | 65 | 42.50844 | 166
57.53187 | 68 | 42.52515 | 134
57.54859 | 81 | 42.54187 | 164
57.5653 | 71 | 42.55858 | 164
57.58201 | 77 | 42.57529 | 167
57.59872 | 67 | 42.592 | 163
57.61543 | 78 | 42.60871 | 150
57.63214 | 76 | 42.62542 | 159
57.64885 | 82 | 42.64213 | 151
57.66556 | 63 | 42.65884 | 160
57.68228 | 62 | 42.67556 | 152
57.69899 | 57 | 42.69227 | 160
57.7157 | 60 | 42.70898 | 166
57.73241 | 65 | 42.72569 | 132
57.74912 | 54 | 42.7424 | 152
57.76583 | 76 | 42.75911 | 134
57.78254 | 68 | 42.77582 | 178
57.79925 | 84 | 42.79253 | 188
57.81597 | 66 | 42.80925 | 146
57.83268 | 74 | 42.82596 | 148
57.84939 | 74 | 42.84267 | 151
57.8661 | 68 | 42.85938 | 134
57.88281 | 70 | 42.87609 | 136
57.89952 | 57 | 42.8928 | 174
57.91623 | 74 | 42.90951 | 163
57.93294 | 74 | 42.92622 | 159
57.94966 | 63 | 42.94294 | 139
57.96637 | 76 | 42.95965 | 151
57.98308 | 87 | 42.97636 | 165
57.99979 | 75 | 42.99307 | 143
58.0165 | 93 | 43.00978 | 162
58.03321 | 68 | 43.02649 | 166
58.04992 | 83 | 43.0432 | 166
58.06663 | 65 | 43.05992 | 148
58.08335 | 90 | 43.07663 | 160
58.10006 | 90 | 43.09334 | 167
58.11677 | 78 | 43.11005 | 136
58.13348 | 83 | 43.12676 | 140
58.15019 | 74 | 43.14347 | 149
58.1669 | 85 | 43.16018 | 151
58.18361 | 85 | 43.17689 | 159
58.20032 | 71 | 43.19361 | 172
58.21704 | 75 | 43.21032 | 141
58.23375 | 70 | 43.22703 | 149
58.25046 | 68 | 43.24374 | 134
58.26717 | 74 | 43.26045 | 157
58.28388 | 68 | 43.27716 | 152
58.30059 | 82 | 43.29387 | 175
58.3173 | 75 | 43.31058 | 175
58.33401 | 81 | 43.3273 | 155
58.35073 | 49 | 43.34401 | 141
58.36744 | 83 | 43.36072 | 168
58.38415 | 66 | 43.37743 | 171
58.40086 | 58 | 43.39414 | 184
58.41757 | 69 | 43.41085 | 155
58.43428 | 76 | 43.42756 | 163
58.45099 | 83 | 43.44427 | 159
58.46771 | 70 | 43.46099 | 151
58.48442 | 89 | 43.4777 | 170
58.50113 | 73 | 43.49441 | 159
58.51784 | 83 | 43.51112 | 174
58.53455 | 79 | 43.52783 | 157
58.55126 | 70 | 43.54454 | 167
58.56797 | 69 | 43.56125 | 144
58.58468 | 84 | 43.57796 | 141
58.6014 | 86 | 43.59468 | 163
58.61811 | 61 | 43.61139 | 148
58.63482 | 68 | 43.6281 | 166
58.65153 | 65 | 43.64481 | 149
58.66824 | 73 | 43.66152 | 134
58.68495 | 68 | 43.67823 | 136
58.70166 | 74 | 43.69494 | 173
58.71837 | 110 | 43.71165 | 167
58.73509 | 62 | 43.72837 | 141
58.7518 | 71 | 43.74508 | 124
58.76851 | 102 | 43.76179 | 167
58.78522 | 79 | 43.7785 | 146
58.80193 | 70 | 43.79521 | 157
58.81864 | 59 | 43.81192 | 165
58.83535 | 71 | 43.82863 | 149
58.85206 | 79 | 43.84534 | 162
58.86878 | 70 | 43.86206 | 142
58.88549 | 79 | 43.87877 | 156
58.9022 | 87 | 43.89548 | 160
58.91891 | 67 | 43.91219 | 136
58.93562 | 61 | 43.9289 | 148
58.95233 | 70 | 43.94561 | 164
58.96904 | 68 | 43.96232 | 172
58.98575 | 69 | 43.97903 | 146
59.00247 | 63 | 43.99575 | 180
59.01918 | 84 | 44.01246 | 166
59.03589 | 62 | 44.02917 | 165
59.0526 | 51 | 44.04588 | 157
59.06931 | 73 | 44.06259 | 175
59.08602 | 58 | 44.0793 | 158
59.10273 | 78 | 44.09601 | 151
59.11944 | 68 | 44.11273 | 155
59.13616 | 76 | 44.12944 | 158
59.15287 | 77 | 44.14615 | 157
59.16958 | 53 | 44.16286 | 181
59.18629 | 67 | 44.17957 | 152
59.203 | 77 | 44.19628 | 168
59.21971 | 82 | 44.21299 | 175
59.23642 | 74 | 44.2297 | 134
59.25313 | 76 | 44.24642 | 163
59.26985 | 67 | 44.26313 | 136
59.28656 | 67 | 44.27984 | 156
59.30327 | 71 | 44.29655 | 146
59.31998 | 76 | 44.31326 | 147
59.33669 | 62 | 44.32997 | 178
59.3534 | 75 | 44.34668 | 154
59.37011 | 69 | 44.36339 | 159
59.38682 | 65 | 44.38011 | 173
59.40354 | 76 | 44.39682 | 159
59.42025 | 69 | 44.41353 | 151
59.43696 | 74 | 44.43024 | 144
59.45367 | 85 | 44.44695 | 165
59.47038 | 74 | 44.46366 | 171
59.48709 | 84 | 44.48037 | 172
59.5038 | 82 | 44.49708 | 165
59.52052 | 68 | 44.5138 | 156
59.53723 | 69 | 44.53051 | 160
59.55394 | 67 | 44.54722 | 195
59.57065 | 61 | 44.56393 | 167
59.58736 | 59 | 44.58064 | 178
59.60407 | 70 | 44.59735 | 181
59.62078 | 71 | 44.61406 | 146
59.63749 | 83 | 44.63077 | 157
59.65421 | 51 | 44.64749 | 146
59.67092 | 53 | 44.6642 | 166
59.68763 | 73 | 44.68091 | 173
59.70434 | 78 | 44.69762 | 191
59.72105 | 62 | 44.71433 | 195
59.73776 | 75 | 44.73104 | 157
59.75447 | 61 | 44.74775 | 182
59.77118 | 69 | 44.76446 | 197
59.7879 | 74 | 44.78118 | 164
59.80461 | 81 | 44.79789 | 186
59.82132 | 83 | 44.8146 | 194
59.83803 | 60 | 44.83131 | 182
59.85474 | 63 | 44.84802 | 182
59.87145 | 63 | 44.86473 | 230
59.88816 | 68 | 44.88144 | 188
59.90487 | 77 | 44.89815 | 179
59.92159 | 82 | 44.91487 | 212
59.9383 | 75 | 44.93158 | 200
59.95501 | 53 | 44.94829 | 196
59.97172 | 65 | 44.965 | 224
59.98843 | 68 | 44.98171 | 233
60.00514 | 63 | 44.99842 | 220
60.02185 | 74 | 45.01513 | 228
60.03856 | 61 | 45.03184 | 230
60.05528 | 71 | 45.04856 | 243
60.07199 | 86 | 45.06527 | 273
60.0887 | 83 | 45.08198 | 243
60.10541 | 73 | 45.09869 | 232
60.12212 | 91 | 45.1154 | 271
60.13883 | 79 | 45.13211 | 265
60.15554 | 66 | 45.14882 | 259
60.17225 | 81 | 45.16553 | 268
60.18897 | 79 | 45.18225 | 253
60.20568 | 77 | 45.19896 | 268
60.22239 | 82 | 45.21567 | 293
60.2391 | 84 | 45.23238 | 288
60.25581 | 82 | 45.24909 | 316
60.27252 | 67 | 45.2658 | 350
60.28923 | 52 | 45.28251 | 293
60.30594 | 86 | 45.29923 | 342
60.32266 | 60 | 45.31594 | 356
60.33937 | 77 | 45.33265 | 356
60.35608 | 81 | 45.34936 | 374
60.37279 | 65 | 45.36607 | 360
60.3895 | 70 | 45.38278 | 356
60.40621 | 59 | 45.39949 | 374
60.42292 | 68 | 45.4162 | 375
60.43963 | 76 | 45.43292 | 389
60.45635 | 71 | 45.44963 | 391
60.47306 | 63 | 45.46634 | 359
60.48977 | 75 | 45.48305 | 358
60.50648 | 73 | 45.49976 | 362
60.52319 | 79 | 45.51647 | 391
60.5399 | 87 | 45.53318 | 439
60.55661 | 74 | 45.54989 | 428
60.57332 | 90 | 45.56661 | 425
60.59004 | 75 | 45.58332 | 449
60.60675 | 81 | 45.60003 | 501
60.62346 | 89 | 45.61674 | 544
60.64017 | 79 | 45.63345 | 573
60.65688 | 71 | 45.65016 | 638
60.67359 | 63 | 45.66687 | 652
60.6903 | 87 | 45.68358 | 712
60.70702 | 65 | 45.7003 | 754
60.72373 | 63 | 45.71701 | 802
60.74044 | 70 | 45.73372 | 448
60.75715 | 57 | 45.75043 | 447
60.77386 | 65 | 45.76714 | 458
60.79057 | 67 | 45.78385 | 376
60.80728 | 77 | 45.80056 | 423
60.82399 | 57 | 45.81727 | 404
60.84071 | 73 | 45.83399 | 412
60.85742 | 69 | 45.8507 | 426
60.87413 | 73 | 45.86741 | 394
60.89084 | 78 | 45.88412 | 389
60.90755 | 81 | 45.90083 | 406
60.92426 | 87 | 45.91754 | 383
60.94097 | 60 | 45.93425 | 404
60.95768 | 52 | 45.95096 | 408
60.9744 | 82 | 45.96768 | 368
60.99111 | 71 | 45.98439 | 328
61.00782 | 65 | 46.0011 | 361
61.02453 | 60 | 46.01781 | 378
61.04124 | 71 | 46.03452 | 343
61.05795 | 57 | 46.05123 | 337
61.07466 | 79 | 46.06794 | 310
61.09137 | 52 | 46.08465 | 344
61.10809 | 78 | 46.10137 | 293
61.1248 | 74 | 46.11808 | 341
61.14151 | 70 | 46.13479 | 292
61.15822 | 68 | 46.1515 | 287
61.17493 | 68 | 46.16821 | 295
61.19164 | 65 | 46.18492 | 299
61.20835 | 79 | 46.20163 | 265
61.22506 | 82 | 46.21834 | 254
61.24178 | 55 | 46.23506 | 241
61.25849 | 74 | 46.25177 | 249
61.2752 | 69 | 46.26848 | 273
61.29191 | 69 | 46.28519 | 213
61.30862 | 68 | 46.3019 | 240
61.32533 | 71 | 46.31861 | 253
61.34204 | 81 | 46.33532 | 241
61.35875 | 87 | 46.35204 | 190
61.37547 | 86 | 46.36875 | 221
61.39218 | 75 | 46.38546 | 198
61.40889 | 67 | 46.40217 | 200
61.4256 | 75 | 46.41888 | 197
61.44231 | 82 | 46.43559 | 178
61.45902 | 68 | 46.4523 | 194
61.47573 | 68 | 46.46901 | 183
61.49244 | 65 | 46.48573 | 191
61.50916 | 74 | 46.50244 | 172
61.52587 | 82 | 46.51915 | 173
61.54258 | 77 | 46.53586 | 181
61.55929 | 78 | 46.55257 | 182
61.576 | 83 | 46.56928 | 166
61.59271 | 60 | 46.58599 | 166
61.60942 | 60 | 46.6027 | 160
61.62613 | 81 | 46.61942 | 158
61.64285 | 71 | 46.63613 | 141
61.65956 | 75 | 46.65284 | 170
61.67627 | 74 | 46.66955 | 167
61.69298 | 81 | 46.68626 | 152
61.70969 | 68 | 46.70297 | 155
61.7264 | 71 | 46.71968 | 151
61.74311 | 70 | 46.73639 | 171
61.75983 | 83 | 46.75311 | 151
61.77654 | 62 | 46.76982 | 152
61.79325 | 73 | 46.78653 | 146
61.80996 | 77 | 46.80324 | 156
61.82667 | 66 | 46.81995 | 162
61.84338 | 69 | 46.83666 | 146
61.86009 | 79 | 46.85337 | 142
61.8768 | 81 | 46.87008 | 130
61.89352 | 73 | 46.8868 | 147
61.91023 | 87 | 46.90351 | 163
61.92694 | 59 | 46.92022 | 140
61.94365 | 70 | 46.93693 | 174
61.96036 | 81 | 46.95364 | 132
61.97707 | 75 | 46.97035 | 186
61.99378 | 70 | 46.98706 | 140
62.01049 | 75 | 47.00377 | 140
62.02721 | 83 | 47.02049 | 133
62.04392 | 67 | 47.0372 | 139
62.06063 | 76 | 47.05391 | 142
62.07734 | 67 | 47.07062 | 154
62.09405 | 67 | 47.08733 | 157
62.11076 | 62 | 47.10404 | 149
62.12747 | 65 | 47.12075 | 141
62.14418 | 67 | 47.13746 | 144
62.1609 | 68 | 47.15418 | 133
62.17761 | 59 | 47.17089 | 171
62.19432 | 68 | 47.1876 | 135
62.21103 | 76 | 47.20431 | 139
62.22774 | 78 | 47.22102 | 151
62.24445 | 82 | 47.23773 | 141
62.26116 | 79 | 47.25444 | 151
62.27787 | 78 | 47.27115 | 136
62.29459 | 60 | 47.28787 | 155
62.3113 | 77 | 47.30458 | 178
62.32801 | 58 | 47.32129 | 136
62.34472 | 60 | 47.338 | 147
62.36143 | 67 | 47.35471 | 131
62.37814 | 52 | 47.37142 | 158
62.39485 | 67 | 47.38813 | 156
62.41156 | 61 | 47.40485 | 147
62.42828 | 68 | 47.42156 | 146
62.44499 | 83 | 47.43827 | 157
62.4617 | 59 | 47.45498 | 136
62.47841 | 58 | 47.47169 | 139
62.49512 | 62 | 47.4884 | 123
62.51183 | 69 | 47.50511 | 147
62.52854 | 71 | 47.52182 | 133
62.54525 | 86 | 47.53854 | 134
62.56197 | 67 | 47.55525 | 143
62.57868 | 74 | 47.57196 | 141
62.59539 | 81 | 47.58867 | 112
62.6121 | 69 | 47.60538 | 149
62.62881 | 63 | 47.62209 | 160
62.64552 | 70 | 47.6388 | 138
62.66223 | 81 | 47.65551 | 148
62.67894 | 76 | 47.67223 | 139
62.69566 | 70 | 47.68894 | 152
62.71237 | 65 | 47.70565 | 139
62.72908 | 58 | 47.72236 | 152
62.74579 | 85 | 47.73907 | 127
62.7625 | 71 | 47.75578 | 155
62.77921 | 61 | 47.77249 | 138
62.79592 | 76 | 47.7892 | 146
62.81264 | 70 | 47.80592 | 152
62.82935 | 76 | 47.82263 | 148
62.84606 | 68 | 47.83934 | 151
62.86277 | 69 | 47.85605 | 142
62.87948 | 71 | 47.87276 | 146
62.89619 | 71 | 47.88947 | 124
62.9129 | 62 | 47.90618 | 138
62.92961 | 52 | 47.92289 | 134
62.94633 | 93 | 47.93961 | 138
62.96304 | 85 | 47.95632 | 126
62.97975 | 82 | 47.97303 | 178
62.99646 | 67 | 47.98974 | 132
63.01317 | 63 | 48.00645 | 114
63.02988 | 74 | 48.02316 | 128
63.04659 | 61 | 48.03987 | 139
63.0633 | 75 | 48.05658 | 111
63.08002 | 90 | 48.0733 | 142
63.09673 | 59 | 48.09001 | 128
63.11344 | 71 | 48.10672 | 128
63.13015 | 58 | 48.12343 | 120
63.14686 | 62 | 48.14014 | 155
63.16357 | 59 | 48.15685 | 102
63.18028 | 73 | 48.17356 | 149
63.19699 | 70 | 48.19027 | 119
63.21371 | 63 | 48.20699 | 134
63.23042 | 79 | 48.2237 | 120
63.24713 | 82 | 48.24041 | 123
63.26384 | 85 | 48.25712 | 139
63.28055 | 61 | 48.27383 | 133
63.29726 | 84 | 48.29054 | 146
63.31397 | 53 | 48.30725 | 139
63.33068 | 74 | 48.32396 | 111
63.3474 | 77 | 48.34068 | 143
63.36411 | 71 | 48.35739 | 131
63.38082 | 62 | 48.3741 | 134
63.39753 | 61 | 48.39081 | 132
63.41424 | 84 | 48.40752 | 147
63.43095 | 94 | 48.42423 | 131
63.44766 | 61 | 48.44094 | 122
63.46437 | 68 | 48.45765 | 134
63.48109 | 85 | 48.47437 | 138
63.4978 | 69 | 48.49108 | 148
63.51451 | 52 | 48.50779 | 140
63.53122 | 78 | 48.5245 | 141
63.54793 | 75 | 48.54121 | 164
63.56464 | 75 | 48.55792 | 117
63.58135 | 58 | 48.57463 | 124
63.59806 | 55 | 48.59135 | 155
63.61478 | 100 | 48.60806 | 139
63.63149 | 73 | 48.62477 | 136
63.6482 | 58 | 48.64148 | 132
63.66491 | 81 | 48.65819 | 127
63.68162 | 77 | 48.6749 | 132
63.69833 | 83 | 48.69161 | 126
63.71504 | 73 | 48.70832 | 119
63.73175 | 76 | 48.72504 | 141
63.74847 | 67 | 48.74175 | 149
63.76518 | 71 | 48.75846 | 146
63.78189 | 63 | 48.77517 | 135
63.7986 | 71 | 48.79188 | 122
63.81531 | 75 | 48.80859 | 142
63.83202 | 71 | 48.8253 | 126
63.84873 | 90 | 48.84201 | 149
63.86544 | 68 | 48.85873 | 127
63.88216 | 93 | 48.87544 | 131
63.89887 | 75 | 48.89215 | 146
63.91558 | 83 | 48.90886 | 131
63.93229 | 74 | 48.92557 | 112
63.949 | 81 | 48.94228 | 128
63.96571 | 65 | 48.95899 | 131
63.98242 | 63 | 48.9757 | 143
63.99914 | 84 | 48.99242 | 141
64.01585 | 69 | 49.00913 | 122
64.03256 | 75 | 49.02584 | 117
64.04927 | 75 | 49.04255 | 136
64.06598 | 82 | 49.05926 | 136
64.08269 | 87 | 49.07597 | 107
64.0994 | 68 | 49.09268 | 133
64.11611 | 84 | 49.10939 | 126
64.13283 | 89 | 49.12611 | 125
64.14954 | 94 | 49.14282 | 140
64.16625 | 100 | 49.15953 | 124
64.18296 | 105 | 49.17624 | 141
64.19967 | 111 | 49.19295 | 156
64.21638 | 119 | 49.20966 | 133
64.23309 | 131 | 49.22637 | 142
64.2498 | 142 | 49.24308 | 126
64.26652 | 154 | 49.2598 | 128
64.28323 | 164 | 49.27651 | 139
64.29994 | 165 | 49.29322 | 133
64.31665 | 175 | 49.30993 | 135
64.33336 | 181 | 49.32664 | 109
64.35007 | 189 | 49.34335 | 141
64.36678 | 201 | 49.36006 | 127
64.38349 | 211 | 49.37677 | 131
64.40021 | 215 | 49.39349 | 112
64.41692 | 235 | 49.4102 | 127
64.43363 | 248 | 49.42691 | 138
64.45034 | 257 | 49.44362 | 133
64.46705 | 268 | 49.46033 | 119
64.48376 | 255 | 49.47704 | 152
64.50047 | 249 | 49.49375 | 126
64.51718 | 239 | 49.51046 | 155
64.5339 | 234 | 49.52718 | 126
64.55061 | 227 | 49.54389 | 138
64.56732 | 219 | 49.5606 | 130
64.58403 | 211 | 49.57731 | 110
64.60074 | 207 | 49.59402 | 119
64.61745 | 194 | 49.61073 | 136
64.63416 | 191 | 49.62744 | 118
64.65087 | 184 | 49.64416 | 130
64.66759 | 179 | 49.66087 | 108
64.6843 | 180 | 49.67758 | 147
64.70101 | 176 | 49.69429 | 120
64.71772 | 174 | 49.711 | 134
64.73443 | 165 | 49.72771 | 120
64.75114 | 161 | 49.74442 | 130
64.76785 | 159 | 49.76113 | 116
64.78456 | 161 | 49.77785 | 112
64.80128 | 152 | 49.79456 | 119
64.81799 | 149 | 49.81127 | 135
64.8347 | 141 | 49.82798 | 127
64.85141 | 132 | 49.84469 | 122
64.86812 | 129 | 49.8614 | 124
64.88483 | 121 | 49.87811 | 117
64.90154 | 118 | 49.89482 | 142
64.91825 | 111 | 49.91154 | 147
64.93497 | 107 | 49.92825 | 124
64.95168 | 101 | 49.94496 | 133
64.96839 | 97 | 49.96167 | 111
64.9851 | 86 | 49.97838 | 107
65.00181 | 83 | 49.99509 | 135
65.01852 | 79 | 50.0118 | 117
65.03523 | 61 | 50.02851 | 134
65.05195 | 81 | 50.04523 | 128
65.06866 | 85 | 50.06194 | 115
65.08537 | 61 | 50.07865 | 133
65.10208 | 63 | 50.09536 | 124
65.11879 | 54 | 50.11207 | 123
65.1355 | 78 | 50.12878 | 126
65.15221 | 73 | 50.14549 | 128
65.16892 | 62 | 50.1622 | 124
65.18564 | 59 | 50.17892 | 110
65.20235 | 60 | 50.19563 | 134
65.21906 | 62 | 50.21234 | 122
65.23577 | 63 | 50.22905 | 130
65.25248 | 66 | 50.24576 | 123
65.26919 | 79 | 50.26247 | 114
65.2859 | 73 | 50.27918 | 140
65.30261 | 61 | 50.29589 | 130
65.31933 | 71 | 50.31261 | 133
65.33604 | 67 | 50.32932 | 144
65.35275 | 76 | 50.34603 | 126
65.36946 | 84 | 50.36274 | 127
65.38617 | 70 | 50.37945 | 132
65.40288 | 75 | 50.39616 | 102
65.41959 | 71 | 50.41287 | 115
65.4363 | 91 | 50.42958 | 132
65.45302 | 74 | 50.4463 | 138
65.46973 | 76 | 50.46301 | 125
65.48644 | 55 | 50.47972 | 114
65.50315 | 62 | 50.49643 | 133
65.51986 | 67 | 50.51314 | 123
65.53657 | 77 | 50.52985 | 139
65.55328 | 69 | 50.54656 | 133
65.56999 | 62 | 50.56327 | 117
65.58671 | 75 | 50.57999 | 123
65.60342 | 69 | 50.5967 | 141
65.62013 | 78 | 50.61341 | 130
65.63684 | 54 | 50.63012 | 117
65.65355 | 75 | 50.64683 | 116
65.67026 | 81 | 50.66354 | 118
65.68697 | 83 | 50.68025 | 142
65.70368 | 71 | 50.69697 | 130
65.7204 | 67 | 50.71368 | 128
65.73711 | 76 | 50.73039 | 115
65.75382 | 78 | 50.7471 | 119
65.77053 | 83 | 50.76381 | 118
65.78724 | 93 | 50.78052 | 123
65.80395 | 61 | 50.79723 | 115
65.82066 | 67 | 50.81394 | 138
65.83737 | 68 | 50.83066 | 130
65.85409 | 70 | 50.84737 | 112
65.8708 | 60 | 50.86408 | 131
65.88751 | 57 | 50.88079 | 123
65.90422 | 73 | 50.8975 | 111
65.92093 | 70 | 50.91421 | 106
65.93764 | 68 | 50.93092 | 130
65.95435 | 86 | 50.94763 | 141
65.97106 | 59 | 50.96435 | 102
65.98778 | 67 | 50.98106 | 110
66.00449 | 68 | 50.99777 | 118
66.0212 | 66 | 51.01448 | 133
66.03791 | 71 | 51.03119 | 114
66.05462 | 69 | 51.0479 | 120
66.07133 | 75 | 51.06461 | 133
66.08804 | 68 | 51.08132 | 108
66.10476 | 57 | 51.09804 | 126
66.12147 | 65 | 51.11475 | 126
66.13818 | 69 | 51.13146 | 124
66.15489 | 71 | 51.14817 | 115
66.1716 | 62 | 51.16488 | 114
66.18831 | 74 | 51.18159 | 142
66.20502 | 69 | 51.1983 | 126
66.22173 | 67 | 51.21501 | 127
66.23845 | 71 | 51.23173 | 143
66.25516 | 65 | 51.24844 | 120
66.27187 | 62 | 51.26515 | 146
66.28858 | 68 | 51.28186 | 116
66.30529 | 49 | 51.29857 | 116
66.322 | 69 | 51.31528 | 140
66.33871 | 74 | 51.33199 | 141
66.35542 | 69 | 51.3487 | 117
66.37214 | 67 | 51.36542 | 133
66.38885 | 83 | 51.38213 | 109
66.40556 | 75 | 51.39884 | 99
66.42227 | 79 | 51.41555 | 102
66.43898 | 77 | 51.43226 | 132
66.45569 | 73 | 51.44897 | 108
66.4724 | 67 | 51.46568 | 156
66.48911 | 63 | 51.48239 | 126
66.50583 | 70 | 51.49911 | 105
66.52254 | 68 | 51.51582 | 124
66.53925 | 63 | 51.53253 | 128
66.55596 | 73 | 51.54924 | 136
66.57267 | 73 | 51.56595 | 132
66.58938 | 61 | 51.58266 | 112
66.60609 | 61 | 51.59937 | 149
66.6228 | 61 | 51.61608 | 116
66.63952 | 77 | 51.6328 | 132
66.65623 | 82 | 51.64951 | 119
66.67294 | 74 | 51.66622 | 135
66.68965 | 60 | 51.68293 | 134
66.70636 | 82 | 51.69964 | 133
66.72307 | 54 | 51.71635 | 130
66.73978 | 78 | 51.73306 | 107
66.75649 | 57 | 51.74977 | 128
66.77321 | 60 | 51.76649 | 126
66.78992 | 78 | 51.7832 | 133
66.80663 | 67 | 51.79991 | 144
66.82334 | 63 | 51.81662 | 112
66.84005 | 81 | 51.83333 | 112
66.85676 | 62 | 51.85004 | 109
66.87347 | 65 | 51.86675 | 127
66.89018 | 65 | 51.88347 | 117
66.9069 | 67 | 51.90018 | 106
66.92361 | 62 | 51.91689 | 112
66.94032 | 84 | 51.9336 | 118
66.95703 | 67 | 51.95031 | 117
66.97374 | 75 | 51.96702 | 127
66.99045 | 73 | 51.98373 | 143
67.00716 | 43 | 52.00044 | 132
67.02387 | 70 | 52.01716 | 125
67.04059 | 79 | 52.03387 | 116
67.0573 | 67 | 52.05058 | 116
67.07401 | 49 | 52.06729 | 111
67.09072 | 67 | 52.084 | 106
67.10743 | 66 | 52.10071 | 116
67.12414 | 51 | 52.11742 | 135
67.14085 | 57 | 52.13413 | 109
67.15756 | 70 | 52.15085 | 117
67.17428 | 68 | 52.16756 | 117
67.19099 | 73 | 52.18427 | 110
67.2077 | 70 | 52.20098 | 128
67.22441 | 71 | 52.21769 | 128
67.24112 | 61 | 52.2344 | 125
67.25783 | 77 | 52.25111 | 112
67.27454 | 60 | 52.26782 | 125
67.29126 | 73 | 52.28454 | 124
67.30797 | 53 | 52.30125 | 116
67.32468 | 93 | 52.31796 | 134
67.34139 | 52 | 52.33467 | 125
67.3581 | 65 | 52.35138 | 122
67.37481 | 68 | 52.36809 | 125
67.39152 | 68 | 52.3848 | 138
67.40823 | 63 | 52.40151 | 116
67.42495 | 79 | 52.41823 | 101
67.44166 | 74 | 52.43494 | 115
67.45837 | 66 | 52.45165 | 158
67.47508 | 70 | 52.46836 | 141
67.49179 | 77 | 52.48507 | 114
67.5085 | 69 | 52.50178 | 122
67.52521 | 57 | 52.51849 | 128
67.54192 | 57 | 52.5352 | 118
67.55864 | 73 | 52.55192 | 119
67.57535 | 66 | 52.56863 | 100
67.59206 | 63 | 52.58534 | 114
67.60877 | 66 | 52.60205 | 123
67.62548 | 82 | 52.61876 | 133
67.64219 | 70 | 52.63547 | 142
67.6589 | 62 | 52.65218 | 109
67.67561 | 65 | 52.66889 | 118
67.69233 | 73 | 52.68561 | 116
67.70904 | 67 | 52.70232 | 114
67.72575 | 76 | 52.71903 | 131
67.74246 | 76 | 52.73574 | 120
67.75917 | 61 | 52.75245 | 117
67.77588 | 67 | 52.76916 | 132
67.79259 | 62 | 52.78587 | 111
67.8093 | 65 | 52.80258 | 138
67.82602 | 69 | 52.8193 | 138
67.84273 | 66 | 52.83601 | 139
67.85944 | 57 | 52.85272 | 128
67.87615 | 69 | 52.86943 | 126
67.89286 | 49 | 52.88614 | 123
67.90957 | 53 | 52.90285 | 124
67.92628 | 53 | 52.91956 | 101
67.94299 | 69 | 52.93628 | 98
67.95971 | 50 | 52.95299 | 125
67.97642 | 65 | 52.9697 | 116
67.99313 | 63 | 52.98641 | 103
68.00984 | 68 | 53.00312 | 128
68.02655 | 49 | 53.01983 | 124
68.04326 | 62 | 53.03654 | 136
68.05997 | 50 | 53.05325 | 117
68.07668 | 70 | 53.06997 | 112
68.0934 | 58 | 53.08668 | 120
68.11011 | 58 | 53.10339 | 115
68.12682 | 55 | 53.1201 | 114
68.14353 | 54 | 53.13681 | 138
68.16024 | 60 | 53.15352 | 122
68.17695 | 57 | 53.17023 | 105
68.19366 | 65 | 53.18694 | 105
68.21037 | 74 | 53.20366 | 102
68.22709 | 79 | 53.22037 | 146
68.2438 | 60 | 53.23708 | 124
68.26051 | 67 | 53.25379 | 110
68.27722 | 55 | 53.2705 | 123
68.29393 | 58 | 53.28721 | 138
68.31064 | 57 | 53.30392 | 125
68.32735 | 67 | 53.32063 | 123
68.34407 | 65 | 53.33735 | 115
68.36078 | 83 | 53.35406 | 111
68.37749 | 67 | 53.37077 | 122
68.3942 | 82 | 53.38748 | 114
68.41091 | 65 | 53.40419 | 124
68.42762 | 67 | 53.4209 | 136
68.44433 | 51 | 53.43761 | 117
68.46104 | 57 | 53.45432 | 114
68.47776 | 49 | 53.47104 | 124
68.49447 | 71 | 53.48775 | 117
68.51118 | 74 | 53.50446 | 116
68.52789 | 54 | 53.52117 | 100
68.5446 | 60 | 53.53788 | 144
68.56131 | 83 | 53.55459 | 124
68.57802 | 60 | 53.5713 | 118
68.59473 | 61 | 53.58801 | 120
68.61145 | 62 | 53.60473 | 119
68.62816 | 63 | 53.62144 | 112
68.64487 | 63 | 53.63815 | 105
68.66158 | 60 | 53.65486 | 107
68.67829 | 50 | 53.67157 | 130
68.695 | 62 | 53.68828 | 119
68.71171 | 57 | 53.70499 | 93
68.72842 | 75 | 53.7217 | 110
68.74514 | 83 | 53.73842 | 141
68.76185 | 62 | 53.75513 | 126
68.77856 | 74 | 53.77184 | 111
68.79527 | 74 | 53.78855 | 133
68.81198 | 59 | 53.80526 | 116
68.82869 | 58 | 53.82197 | 123
68.8454 | 71 | 53.83868 | 112
68.86211 | 62 | 53.85539 | 154
68.87883 | 69 | 53.87211 | 133
68.89554 | 57 | 53.88882 | 131
68.91225 | 66 | 53.90553 | 119
68.92896 | 61 | 53.92224 | 135
68.94567 | 47 | 53.93895 | 124
68.96238 | 67 | 53.95566 | 114
68.97909 | 71 | 53.97237 | 110
68.9958 | 79 | 53.98909 | 133
69.01252 | 49 | 54.0058 | 108
69.02923 | 59 | 54.02251 | 105
69.04594 | 79 | 54.03922 | 132
69.06265 | 61 | 54.05593 | 126
69.07936 | 57 | 54.07264 | 140
69.09607 | 53 | 54.08935 | 115
69.11278 | 78 | 54.10606 | 130
69.12949 | 74 | 54.12278 | 110
69.14621 | 65 | 54.13949 | 109
69.16292 | 60 | 54.1562 | 133
69.17963 | 55 | 54.17291 | 134
69.19634 | 73 | 54.18962 | 124
69.21305 | 69 | 54.20633 | 117
69.22976 | 82 | 54.22304 | 116
69.24647 | 60 | 54.23975 | 122
69.26318 | 73 | 54.25647 | 105
69.2799 | 73 | 54.27318 | 127
69.29661 | 65 | 54.28989 | 119
69.31332 | 62 | 54.3066 | 120
69.33003 | 69 | 54.32331 | 100
69.34674 | 74 | 54.34002 | 98
69.36345 | 50 | 54.35673 | 116
69.38016 | 57 | 54.37344 | 156
69.39688 | 69 | 54.39016 | 142
69.41359 | 61 | 54.40687 | 128
69.4303 | 71 | 54.42358 | 130
69.44701 | 61 | 54.44029 | 124
69.46372 | 53 | 54.457 | 111
69.48043 | 70 | 54.47371 | 111
69.49714 | 57 | 54.49042 | 116
69.51385 | 60 | 54.50713 | 102
69.53057 | 57 | 54.52385 | 111
69.54728 | 51 | 54.54056 | 127
69.56399 | 67 | 54.55727 | 105
69.5807 | 74 | 54.57398 | 132
69.59741 | 54 | 54.59069 | 130
69.61412 | 75 | 54.6074 | 119
69.63083 | 54 | 54.62411 | 115
69.64754 | 55 | 54.64082 | 133
69.66426 | 51 | 54.65754 | 105
69.68097 | 68 | 54.67425 | 107
69.69768 | 53 | 54.69096 | 124
69.71439 | 53 | 54.70767 | 118
69.7311 | 60 | 54.72438 | 106
69.74781 | 75 | 54.74109 | 105
69.76452 | 62 | 54.7578 | 147
69.78123 | 45 | 54.77451 | 123
69.79795 | 65 | 54.79123 | 112
69.81466 | 66 | 54.80794 | 105
69.83137 | 61 | 54.82465 | 110
69.84808 | 70 | 54.84136 | 110
69.86479 | 58 | 54.85807 | 110
69.8815 | 63 | 54.87478 | 107
69.89821 | 54 | 54.89149 | 109
69.91492 | 68 | 54.9082 | 128
69.93164 | 51 | 54.92492 | 106
69.94835 | 58 | 54.94163 | 111
69.96506 | 55 | 54.95834 | 102
69.98177 | 68 | 54.97505 | 134
69.99848 | 73 | 54.99176 | 138
70.01519 | 67 | 55.00847 | 118
70.0319 | 45 | 55.02518 | 120
70.04861 | 73 | 55.04189 | 114
70.06533 | 58 | 55.05861 | 122
70.08204 | 85 | 55.07532 | 144
70.09875 | 62 | 55.09203 | 131
70.11546 | 53 | 55.10874 | 133
70.13217 | 51 | 55.12545 | 136
70.14888 | 49 | 55.14216 | 119
70.16559 | 66 | 55.15887 | 115
70.1823 | 52 | 55.17559 | 103
70.19902 | 73 | 55.1923 | 120
70.21573 | 61 | 55.20901 | 117
70.23244 | 61 | 55.22572 | 138
70.24915 | 50 | 55.24243 | 110
70.26586 | 63 | 55.25914 | 132
70.28257 | 67 | 55.27585 | 109
70.29928 | 54 | 55.29256 | 119
70.31599 | 60 | 55.30928 | 111
70.33271 | 62 | 55.32599 | 135
70.34942 | 59 | 55.3427 | 116
70.36613 | 65 | 55.35941 | 115
70.38284 | 65 | 55.37612 | 108
70.39955 | 67 | 55.39283 | 124
70.41626 | 58 | 55.40954 | 106
70.43297 | 66 | 55.42625 | 117
70.44968 | 53 | 55.44297 | 112
70.4664 | 67 | 55.45968 | 128
70.48311 | 55 | 55.47639 | 139
70.49982 | 61 | 55.4931 | 141
70.51653 | 89 | 55.50981 | 122
70.53324 | 70 | 55.52652 | 127
70.54995 | 55 | 55.54323 | 112
70.56666 | 49 | 55.55994 | 112
70.58338 | 62 | 55.57666 | 94
70.60009 | 63 | 55.59337 | 118
70.6168 | 57 | 55.61008 | 141
70.63351 | 52 | 55.62679 | 119
70.65022 | 53 | 55.6435 | 91
70.66693 | 57 | 55.66021 | 125
70.68364 | 60 | 55.67692 | 98
70.70035 | 42 | 55.69363 | 126
70.71707 | 63 | 55.71035 | 108
70.73378 | 63 | 55.72706 | 122
70.75049 | 52 | 55.74377 | 117
70.7672 | 57 | 55.76048 | 125
70.78391 | 52 | 55.77719 | 110
70.80062 | 59 | 55.7939 | 110
70.81733 | 57 | 55.81061 | 115
70.83404 | 55 | 55.82732 | 111
70.85076 | 54 | 55.84404 | 127
70.86747 | 57 | 55.86075 | 107
70.88418 | 68 | 55.87746 | 131
70.90089 | 58 | 55.89417 | 108
70.9176 | 52 | 55.91088 | 115
70.93431 | 61 | 55.92759 | 110
70.95102 | 49 | 55.9443 | 130
70.96773 | 68 | 55.96101 | 118
70.98445 | 67 | 55.97773 | 102
71.00116 | 58 | 55.99444 | 109
71.01787 | 65 | 56.01115 | 125
71.03458 | 62 | 56.02786 | 141
71.05129 | 67 | 56.04457 | 110
71.068 | 60 | 56.06128 | 126
71.08471 | 51 | 56.07799 | 117
71.10142 | 68 | 56.0947 | 134
71.11814 | 61 | 56.11142 | 120
71.13485 | 53 | 56.12813 | 136
71.15156 | 53 | 56.14484 | 112
71.16827 | 70 | 56.16155 | 138
71.18498 | 67 | 56.17826 | 118
71.20169 | 55 | 56.19497 | 115
71.2184 | 42 | 56.21168 | 135
71.23511 | 51 | 56.2284 | 127
71.25183 | 60 | 56.24511 | 122
71.26854 | 45 | 56.26182 | 110
71.28525 | 57 | 56.27853 | 107
71.30196 | 58 | 56.29524 | 108
71.31867 | 58 | 56.31195 | 102
71.33538 | 77 | 56.32866 | 109
71.35209 | 57 | 56.34537 | 123
71.3688 | 41 | 56.36209 | 103
71.38552 | 52 | 56.3788 | 131
71.40223 | 69 | 56.39551 | 115
71.41894 | 59 | 56.41222 | 119
71.43565 | 59 | 56.42893 | 133
71.45236 | 49 | 56.44564 | 107
71.46907 | 43 | 56.46235 | 125
71.48578 | 60 | 56.47906 | 127
71.50249 | 67 | 56.49578 | 109
71.51921 | 47 | 56.51249 | 128
71.53592 | 55 | 56.5292 | 103
71.55263 | 73 | 56.54591 | 147
71.56934 | 49 | 56.56262 | 134
71.58605 | 63 | 56.57933 | 135
71.60276 | 51 | 56.59604 | 140
71.61947 | 67 | 56.61275 | 111
71.63619 | 50 | 56.62947 | 123
71.6529 | 53 | 56.64618 | 119
71.66961 | 61 | 56.66289 | 118
71.68632 | 58 | 56.6796 | 99
71.70303 | 57 | 56.69631 | 119
71.71974 | 52 | 56.71302 | 123
71.73645 | 59 | 56.72973 | 120
71.75316 | 46 | 56.74644 | 124
71.76988 | 70 | 56.76316 | 122
71.78659 | 60 | 56.77987 | 118
71.8033 | 65 | 56.79658 | 128
71.82001 | 66 | 56.81329 | 105
71.83672 | 53 | 56.83 | 132
71.85343 | 67 | 56.84671 | 134
71.87014 | 69 | 56.86342 | 122
71.88685 | 47 | 56.88013 | 115
71.90357 | 57 | 56.89685 | 133
71.92028 | 43 | 56.91356 | 131
71.93699 | 69 | 56.93027 | 116
71.9537 | 68 | 56.94698 | 120
71.97041 | 61 | 56.96369 | 122
71.98712 | 55 | 56.9804 | 125
72.00383 | 54 | 56.99711 | 126
72.02054 | 60 | 57.01382 | 138
72.03726 | 59 | 57.03054 | 122
72.05397 | 60 | 57.04725 | 147
72.07068 | 62 | 57.06396 | 131
72.08739 | 63 | 57.08067 | 103
72.1041 | 43 | 57.09738 | 115
72.12081 | 62 | 57.11409 | 98
72.13752 | 60 | 57.1308 | 116
72.15423 | 69 | 57.14751 | 117
72.17095 | 51 | 57.16423 | 116
72.18766 | 66 | 57.18094 | 119
72.20437 | 52 | 57.19765 | 119
72.22108 | 61 | 57.21436 | 103
72.23779 | 53 | 57.23107 | 127
72.2545 | 78 | 57.24778 | 108
72.27121 | 52 | 57.26449 | 144
72.28792 | 50 | 57.2812 | 115
72.30464 | 51 | 57.29792 | 120
72.32135 | 53 | 57.31463 | 124
72.33806 | 53 | 57.33134 | 117
72.35477 | 61 | 57.34805 | 120
72.37148 | 60 | 57.36476 | 116
72.38819 | 49 | 57.38147 | 117
72.4049 | 69 | 57.39818 | 117
72.42161 | 69 | 57.4149 | 108
72.43833 | 67 | 57.43161 | 118
72.45504 | 54 | 57.44832 | 123
72.47175 | 54 | 57.46503 | 105
72.48846 | 54 | 57.48174 | 118
72.50517 | 52 | 57.49845 | 115
72.52188 | 51 | 57.51516 | 134
72.53859 | 52 | 57.53187 | 127
72.5553 | 44 | 57.54859 | 127
72.57202 | 58 | 57.5653 | 133
72.58873 | 52 | 57.58201 | 118
72.60544 | 46 | 57.59872 | 109
72.62215 | 50 | 57.61543 | 111
72.63886 | 58 | 57.63214 | 106
72.65557 | 46 | 57.64885 | 105
72.67228 | 59 | 57.66556 | 117
72.68899 | 53 | 57.68228 | 115
72.70571 | 60 | 57.69899 | 124
72.72242 | 61 | 57.7157 | 107
72.73913 | 57 | 57.73241 | 110
72.75584 | 59 | 57.74912 | 135
72.77255 | 66 | 57.76583 | 107
72.78926 | 58 | 57.78254 | 125
72.80597 | 62 | 57.79925 | 123
72.82269 | 54 | 57.81597 | 112
72.8394 | 62 | 57.83268 | 117
72.85611 | 54 | 57.84939 | 103
72.87282 | 53 | 57.8661 | 117
72.88953 | 57 | 57.88281 | 118
72.90624 | 52 | 57.89952 | 107
72.92295 | 54 | 57.91623 | 102
72.93966 | 42 | 57.93294 | 125
72.95638 | 59 | 57.94966 | 106
72.97309 | 59 | 57.96637 | 139
72.9898 | 61 | 57.98308 | 119
73.00651 | 55 | 57.99979 | 116
73.02322 | 55 | 58.0165 | 118
73.03993 | 61 | 58.03321 | 148
73.05664 | 60 | 58.04992 | 142
73.07335 | 46 | 58.06663 | 118
73.09007 | 51 | 58.08335 | 116
73.10678 | 58 | 58.10006 | 116
73.12349 | 57 | 58.11677 | 112
73.1402 | 67 | 58.13348 | 106
73.15691 | 54 | 58.15019 | 134
73.17362 | 52 | 58.1669 | 116
73.19033 | 59 | 58.18361 | 105
73.20704 | 61 | 58.20032 | 119
73.22376 | 50 | 58.21704 | 115
73.24047 | 62 | 58.23375 | 107
73.25718 | 62 | 58.25046 | 108
73.27389 | 49 | 58.26717 | 116
73.2906 | 70 | 58.28388 | 112
73.30731 | 52 | 58.30059 | 126
73.32402 | 59 | 58.3173 | 134
73.34073 | 62 | 58.33401 | 127
73.35745 | 49 | 58.35073 | 135
73.37416 | 66 | 58.36744 | 136
73.39087 | 60 | 58.38415 | 130
73.40758 | 50 | 58.40086 | 123
73.42429 | 62 | 58.41757 | 117
73.441 | 51 | 58.43428 | 114
73.45771 | 52 | 58.45099 | 109
73.47442 | 50 | 58.46771 | 116
73.49114 | 34 | 58.48442 | 112
73.50785 | 49 | 58.50113 | 124
73.52456 | 41 | 58.51784 | 116
73.54127 | 71 | 58.53455 | 144
73.55798 | 58 | 58.55126 | 122
73.57469 | 57 | 58.56797 | 99
73.5914 | 63 | 58.58468 | 111
73.60811 | 37 | 58.6014 | 116
73.62483 | 70 | 58.61811 | 111
73.64154 | 46 | 58.63482 | 131
73.65825 | 53 | 58.65153 | 119
73.67496 | 62 | 58.66824 | 122
73.69167 | 53 | 58.68495 | 111
73.70838 | 65 | 58.70166 | 125
73.72509 | 53 | 58.71837 | 109
73.7418 | 47 | 58.73509 | 122
73.75852 | 50 | 58.7518 | 101
73.77523 | 67 | 58.76851 | 111
73.79194 | 45 | 58.78522 | 125
73.80865 | 54 | 58.80193 | 101
73.82536 | 62 | 58.81864 | 111
73.84207 | 47 | 58.83535 | 110
73.85878 | 53 | 58.85206 | 130
73.8755 | 45 | 58.86878 | 114
73.89221 | 67 | 58.88549 | 128
73.90892 | 55 | 58.9022 | 110
73.92563 | 61 | 58.91891 | 106
73.94234 | 55 | 58.93562 | 93
73.95905 | 62 | 58.95233 | 107
73.97576 | 75 | 58.96904 | 130
73.99247 | 49 | 58.98575 | 110
74.00919 | 55 | 59.00247 | 101
74.0259 | 46 | 59.01918 | 117
74.04261 | 54 | 59.03589 | 92
74.05932 | 55 | 59.0526 | 120
74.07603 | 54 | 59.06931 | 123
74.09274 | 53 | 59.08602 | 131
74.10945 | 45 | 59.10273 | 105
74.12616 | 58 | 59.11944 | 123
74.14288 | 39 | 59.13616 | 108
74.15959 | 76 | 59.15287 | 119
74.1763 | 57 | 59.16958 | 91
74.19301 | 46 | 59.18629 | 101
74.20972 | 51 | 59.203 | 126
74.22643 | 55 | 59.21971 | 128
74.24314 | 59 | 59.23642 | 122
74.25985 | 59 | 59.25313 | 116
74.27657 | 59 | 59.26985 | 117
74.29328 | 46 | 59.28656 | 127
74.30999 | 54 | 59.30327 | 125
74.3267 | 42 | 59.31998 | 111
74.34341 | 47 | 59.33669 | 114
74.36012 | 59 | 59.3534 | 109
74.37683 | 59 | 59.37011 | 111
74.39354 | 46 | 59.38682 | 116
74.41026 | 67 | 59.40354 | 105
74.42697 | 62 | 59.42025 | 98
74.44368 | 57 | 59.43696 | 106
74.46039 | 51 | 59.45367 | 101
74.4771 | 52 | 59.47038 | 123
74.49381 | 52 | 59.48709 | 105
74.51052 | 49 | 59.5038 | 109
74.52723 | 50 | 59.52052 | 140
74.54395 | 66 | 59.53723 | 119
74.56066 | 55 | 59.55394 | 94
74.57737 | 49 | 59.57065 | 118
74.59408 | 51 | 59.58736 | 108
74.61079 | 63 | 59.60407 | 123
74.6275 | 57 | 59.62078 | 106
74.64421 | 63 | 59.63749 | 114
74.66092 | 60 | 59.65421 | 124
74.67764 | 58 | 59.67092 | 110
74.69435 | 49 | 59.68763 | 122
74.71106 | 53 | 59.70434 | 108
74.72777 | 62 | 59.72105 | 136
74.74448 | 62 | 59.73776 | 125
74.76119 | 65 | 59.75447 | 126
74.7779 | 53 | 59.77118 | 118
74.79461 | 61 | 59.7879 | 111
74.81133 | 38 | 59.80461 | 120
74.82804 | 49 | 59.82132 | 126
74.84475 | 73 | 59.83803 | 112
74.86146 | 69 | 59.85474 | 135
74.87817 | 65 | 59.87145 | 115
74.89488 | 41 | 59.88816 | 105
74.91159 | 37 | 59.90487 | 139
74.92831 | 53 | 59.92159 | 130
74.94502 | 52 | 59.9383 | 118
74.96173 | 61 | 59.95501 | 97
74.97844 | 46 | 59.97172 | 116
74.99515 | 49 | 59.98843 | 109
75.01186 | 45 | 60.00514 | 123
75.02857 | 50 | 60.02185 | 118
75.04528 | 58 | 60.03856 | 126
75.062 | 43 | 60.05528 | 136
75.07871 | 44 | 60.07199 | 119
75.09542 | 68 | 60.0887 | 116
75.11213 | 53 | 60.10541 | 102
75.12884 | 70 | 60.12212 | 119
75.14555 | 50 | 60.13883 | 102
75.16226 | 61 | 60.15554 | 114
75.17897 | 60 | 60.17225 | 148
75.19569 | 50 | 60.18897 | 105
75.2124 | 54 | 60.20568 | 132
75.22911 | 58 | 60.22239 | 130
75.24582 | 51 | 60.2391 | 110
75.26253 | 59 | 60.25581 | 107
75.27924 | 46 | 60.27252 | 99
75.29595 | 50 | 60.28923 | 119
75.31266 | 44 | 60.30594 | 119
75.32938 | 58 | 60.32266 | 120
75.34609 | 63 | 60.33937 | 123
75.3628 | 47 | 60.35608 | 105
75.37951 | 51 | 60.37279 | 90
75.39622 | 58 | 60.3895 | 130
75.41293 | 66 | 60.40621 | 94
75.42964 | 53 | 60.42292 | 101
75.44635 | 55 | 60.43963 | 100
75.46307 | 52 | 60.45635 | 124
75.47978 | 35 | 60.47306 | 133
75.49649 | 44 | 60.48977 | 119
75.5132 | 42 | 60.50648 | 123
75.52991 | 50 | 60.52319 | 108
75.54662 | 67 | 60.5399 | 100
75.56333 | 63 | 60.55661 | 110
75.58004 | 46 | 60.57332 | 120
75.59676 | 53 | 60.59004 | 112
75.61347 | 54 | 60.60675 | 117
75.63018 | 37 | 60.62346 | 97
75.64689 | 38 | 60.64017 | 112
75.6636 | 47 | 60.65688 | 122
75.68031 | 47 | 60.67359 | 119
75.69702 | 60 | 60.6903 | 123
75.71373 | 61 | 60.70702 | 134
75.73045 | 45 | 60.72373 | 123
75.74716 | 67 | 60.74044 | 91
75.76387 | 63 | 60.75715 | 112
75.78058 | 46 | 60.77386 | 130
75.79729 | 52 | 60.79057 | 94
75.814 | 51 | 60.80728 | 112
75.83071 | 52 | 60.82399 | 105
75.84742 | 46 | 60.84071 | 131
75.86414 | 57 | 60.85742 | 117
75.88085 | 61 | 60.87413 | 89
75.89756 | 50 | 60.89084 | 120
75.91427 | 52 | 60.90755 | 124
75.93098 | 43 | 60.92426 | 125
75.94769 | 52 | 60.94097 | 115
75.9644 | 44 | 60.95768 | 114
75.98111 | 59 | 60.9744 | 114
75.99783 | 66 | 60.99111 | 111
76.01454 | 49 | 61.00782 | 117
76.03125 | 52 | 61.02453 | 124
76.04796 | 58 | 61.04124 | 106
76.06467 | 49 | 61.05795 | 133
76.08138 | 53 | 61.07466 | 115
76.09809 | 55 | 61.09137 | 117
76.11481 | 47 | 61.10809 | 119
76.13152 | 66 | 61.1248 | 106
76.14823 | 45 | 61.14151 | 127
76.16494 | 54 | 61.15822 | 127
76.18165 | 57 | 61.17493 | 92
76.19836 | 45 | 61.19164 | 109
76.21507 | 53 | 61.20835 | 100
76.23178 | 66 | 61.22506 | 106
76.2485 | 45 | 61.24178 | 99
76.26521 | 57 | 61.25849 | 86
76.28192 | 46 | 61.2752 | 120
76.29863 | 50 | 61.29191 | 101
76.31534 | 53 | 61.30862 | 120
76.33205 | 49 | 61.32533 | 107
76.34876 | 38 | 61.34204 | 118
76.36547 | 46 | 61.35875 | 108
76.38219 | 35 | 61.37547 | 103
76.3989 | 55 | 61.39218 | 101
76.41561 | 55 | 61.40889 | 93
76.43232 | 57 | 61.4256 | 89
76.44903 | 60 | 61.44231 | 114
76.46574 | 54 | 61.45902 | 110
76.48245 | 73 | 61.47573 | 123
76.49916 | 62 | 61.49244 | 124
76.51588 | 41 | 61.50916 | 107
76.53259 | 45 | 61.52587 | 107
76.5493 | 39 | 61.54258 | 126
76.56601 | 50 | 61.55929 | 115
76.58272 | 55 | 61.576 | 108
76.59943 | 45 | 61.59271 | 108
76.61614 | 51 | 61.60942 | 124
76.63285 | 55 | 61.62613 | 100
76.64957 | 53 | 61.64285 | 93
76.66628 | 39 | 61.65956 | 111
76.68299 | 42 | 61.67627 | 117
76.6997 | 54 | 61.69298 | 132
76.71641 | 51 | 61.70969 | 99
76.73312 | 51 | 61.7264 | 111
76.74983 | 70 | 61.74311 | 126
76.76654 | 53 | 61.75983 | 114
76.78326 | 52 | 61.77654 | 114
76.79997 | 46 | 61.79325 | 125
76.81668 | 61 | 61.80996 | 111
76.83339 | 50 | 61.82667 | 106
76.8501 | 46 | 61.84338 | 100
76.86681 | 55 | 61.86009 | 130
76.88352 | 60 | 61.8768 | 112
76.90023 | 59 | 61.89352 | 134
76.91695 | 58 | 61.91023 | 133
76.93366 | 49 | 61.92694 | 112
76.95037 | 54 | 61.94365 | 126
76.96708 | 59 | 61.96036 | 120
76.98379 | 65 | 61.97707 | 114
77.0005 | 50 | 61.99378 | 151
77.01721 | 59 | 62.01049 | 97
77.03392 | 49 | 62.02721 | 128
77.05064 | 58 | 62.04392 | 126
77.06735 | 54 | 62.06063 | 123
77.08406 | 52 | 62.07734 | 82
77.10077 | 54 | 62.09405 | 123
77.11748 | 59 | 62.11076 | 114
77.13419 | 61 | 62.12747 | 103
77.1509 | 49 | 62.14418 | 102
77.16762 | 62 | 62.1609 | 111
77.18433 | 53 | 62.17761 | 105
77.20104 | 49 | 62.19432 | 132
77.21775 | 65 | 62.21103 | 115
77.23446 | 65 | 62.22774 | 142
77.25117 | 52 | 62.24445 | 119
77.26788 | 53 | 62.26116 | 106
77.28459 | 76 | 62.27787 | 141
77.30131 | 78 | 62.29459 | 102
77.31802 | 81 | 62.3113 | 122
77.33473 | 83 | 62.32801 | 103
77.35144 | 85 | 62.34472 | 103
77.36815 | 87 | 62.36143 | 97
77.38486 | 90 | 62.37814 | 135
77.40157 | 92 | 62.39485 | 109
77.41828 | 95 | 62.41156 | 112
77.435 | 94 | 62.42828 | 106
77.45171 | 96 | 62.44499 | 139
77.46842 | 95 | 62.4617 | 84
77.48513 | 97 | 62.47841 | 102
77.50184 | 98 | 62.49512 | 141
77.51855 | 101 | 62.51183 | 127
77.53526 | 102 | 62.52854 | 123
77.55197 | 106 | 62.54525 | 118
77.56869 | 108 | 62.56197 | 103
77.5854 | 111 | 62.57868 | 124
77.60211 | 115 | 62.59539 | 110
77.61882 | 110 | 62.6121 | 111
77.63553 | 114 | 62.62881 | 117
77.65224 | 116 | 62.64552 | 116
77.66895 | 118 | 62.66223 | 111
77.68566 | 121 | 62.67894 | 126
77.70238 | 128 | 62.69566 | 99
77.71909 | 130 | 62.71237 | 130
77.7358 | 130 | 62.72908 | 114
77.75251 | 128 | 62.74579 | 131
77.76922 | 129 | 62.7625 | 127
77.78593 | 124 | 62.77921 | 105
77.80264 | 126 | 62.79592 | 119
77.81935 | 125 | 62.81264 | 131
77.83607 | 121 | 62.82935 | 100
77.85278 | 123 | 62.84606 | 99
77.86949 | 118 | 62.86277 | 106
77.8862 | 117 | 62.87948 | 135
77.90291 | 115 | 62.89619 | 131
77.91962 | 113 | 62.9129 | 111
77.93633 | 111 | 62.92961 | 111
77.95304 | 108 | 62.94633 | 125
77.96976 | 106 | 62.96304 | 103
77.98647 | 105 | 62.97975 | 109
78.00318 | 107 | 62.99646 | 101
78.01989 | 103 | 63.01317 | 112
78.0366 | 100 | 63.02988 | 107
78.05331 | 98 | 63.04659 | 100
78.07002 | 99 | 63.0633 | 132
78.08673 | 97 | 63.08002 | 105
78.10345 | 95 | 63.09673 | 119
78.12016 | 96 | 63.11344 | 105
78.13687 | 92 | 63.13015 | 87
78.15358 | 93 | 63.14686 | 108
78.17029 | 89 | 63.16357 | 109
78.187 | 86 | 63.18028 | 105
78.20371 | 85 | 63.19699 | 119
78.22043 | 87 | 63.21371 | 119
78.23714 | 82 | 63.23042 | 109
78.25385 | 51 | 63.24713 | 119
78.27056 | 46 | 63.26384 | 127
78.28727 | 41 | 63.28055 | 128
78.30398 | 45 | 63.29726 | 117
78.32069 | 38 | 63.31397 | 101
78.3374 | 50 | 63.33068 | 106
78.35412 | 43 | 63.3474 | 131
78.37083 | 49 | 63.36411 | 92
78.38754 | 51 | 63.38082 | 107
78.40425 | 52 | 63.39753 | 126
78.42096 | 59 | 63.41424 | 105
78.43767 | 61 | 63.43095 | 116
78.45438 | 52 | 63.44766 | 99
78.47109 | 60 | 63.46437 | 109
78.48781 | 65 | 63.48109 | 109
78.50452 | 53 | 63.4978 | 107
78.52123 | 51 | 63.51451 | 110
78.53794 | 60 | 63.53122 | 102
78.55465 | 43 | 63.54793 | 94
78.57136 | 58 | 63.56464 | 101
78.58807 | 37 | 63.58135 | 108
78.60478 | 45 | 63.59806 | 122
78.6215 | 53 | 63.61478 | 126
78.63821 | 42 | 63.63149 | 127
78.65492 | 59 | 63.6482 | 102
78.67163 | 37 | 63.66491 | 109
78.68834 | 46 | 63.68162 | 118
78.70505 | 77 | 63.69833 | 107
78.72176 | 37 | 63.71504 | 122
78.73847 | 50 | 63.73175 | 100
78.75519 | 44 | 63.74847 | 112
78.7719 | 50 | 63.76518 | 106
78.78861 | 57 | 63.78189 | 106
78.80532 | 46 | 63.7986 | 111
78.82203 | 44 | 63.81531 | 94
78.83874 | 33 | 63.83202 | 114
78.85545 | 47 | 63.84873 | 89
78.87216 | 44 | 63.86544 | 116
78.88888 | 41 | 63.88216 | 119
78.90559 | 57 | 63.89887 | 120
78.9223 | 52 | 63.91558 | 120
78.93901 | 49 | 63.93229 | 114
78.95572 | 53 | 63.949 | 112
78.97243 | 42 | 63.96571 | 91
78.98914 | 50 | 63.98242 | 110
79.00585 | 67 | 63.99914 | 69
79.02257 | 53 | 64.01585 | 124
79.03928 | 51 | 64.03256 | 118
79.05599 | 57 | 64.04927 | 110
79.0727 | 60 | 64.06598 | 91
79.08941 | 42 | 64.08269 | 108
79.10612 | 45 | 64.0994 | 122
79.12283 | 39 | 64.11611 | 115
79.13954 | 66 | 64.13283 | 124
79.15626 | 54 | 64.14954 | 108
79.17297 | 41 | 64.16625 | 109
79.18968 | 59 | 64.18296 | 105
79.20639 | 44 | 64.19967 | 89
79.2231 | 52 | 64.21638 | 98
79.23981 | 50 | 64.23309 | 92
79.25652 | 55 | 64.2498 | 110
79.27323 | 45 | 64.26652 | 107
79.28995 | 57 | 64.28323 | 123
79.30666 | 41 | 64.29994 | 112
79.32337 | 50 | 64.31665 | 128
79.34008 | 54 | 64.33336 | 98
79.35679 | 51 | 64.35007 | 119
79.3735 | 52 | 64.36678 | 114
79.39021 | 53 | 64.38349 | 109
79.40693 | 58 | 64.40021 | 111
79.42364 | 46 | 64.41692 | 84
79.44035 | 50 | 64.43363 | 102
79.45706 | 28 | 64.45034 | 125
79.47377 | 41 | 64.46705 | 120
79.49048 | 53 | 64.48376 | 102
79.50719 | 45 | 64.50047 | 120
79.5239 | 52 | 64.51718 | 107
79.54062 | 43 | 64.5339 | 91
79.55733 | 54 | 64.55061 | 107
79.57404 | 41 | 64.56732 | 105
79.59075 | 60 | 64.58403 | 124
79.60746 | 71 | 64.60074 | 111
79.62417 | 61 | 64.61745 | 127
79.64088 | 37 | 64.63416 | 119
79.65759 | 50 | 64.65087 | 110
79.67431 | 45 | 64.66759 | 109
79.69102 | 47 | 64.6843 | 83
79.70773 | 52 | 64.70101 | 100
79.72444 | 50 | 64.71772 | 110
79.74115 | 58 | 64.73443 | 135
79.75786 | 59 | 64.75114 | 117
79.77457 | 55 | 64.76785 | 105
79.79128 | 52 | 64.78456 | 86
79.808 | 29 | 64.80128 | 119
79.82471 | 59 | 64.81799 | 120
79.84142 | 46 | 64.8347 | 117
79.85813 | 46 | 64.85141 | 101
79.87484 | 52 | 64.86812 | 97
79.89155 | 50 | 64.88483 | 107
79.90826 | 54 | 64.90154 | 109
79.92497 | 43 | 64.91825 | 112
79.94169 | 44 | 64.93497 | 103
79.9584 | 62 | 64.95168 | 86
79.97511 | 47 | 64.96839 | 131
79.99182 | 49 | 64.9851 | 123
|  | 65.00181 | 100
|  | 65.01852 | 106
|  | 65.03523 | 105
|  | 65.05195 | 124
|  | 65.06866 | 116
|  | 65.08537 | 97
|  | 65.10208 | 115
|  | 65.11879 | 100
|  | 65.1355 | 101
|  | 65.15221 | 131
|  | 65.16892 | 122
|  | 65.18564 | 98
|  | 65.20235 | 119
|  | 65.21906 | 114
|  | 65.23577 | 114
|  | 65.25248 | 111
|  | 65.26919 | 108
|  | 65.2859 | 98
|  | 65.30261 | 125
|  | 65.31933 | 111
|  | 65.33604 | 115
|  | 65.35275 | 100
|  | 65.36946 | 111
|  | 65.38617 | 102
|  | 65.40288 | 108
|  | 65.41959 | 92
|  | 65.4363 | 117
|  | 65.45302 | 92
|  | 65.46973 | 112
|  | 65.48644 | 109
|  | 65.50315 | 111
|  | 65.51986 | 106
|  | 65.53657 | 124
|  | 65.55328 | 90
|  | 65.56999 | 116
|  | 65.58671 | 93
|  | 65.60342 | 124
|  | 65.62013 | 109
|  | 65.63684 | 99
|  | 65.65355 | 95
|  | 65.67026 | 108
|  | 65.68697 | 81
|  | 65.70368 | 110
|  | 65.7204 | 103
|  | 65.73711 | 122
|  | 65.75382 | 106
|  | 65.77053 | 108
|  | 65.78724 | 120
|  | 65.80395 | 105
|  | 65.82066 | 107
|  | 65.83737 | 84
|  | 65.85409 | 130
|  | 65.8708 | 86
|  | 65.88751 | 120
|  | 65.90422 | 117
|  | 65.92093 | 115
|  | 65.93764 | 103
|  | 65.95435 | 105
|  | 65.97106 | 97
|  | 65.98778 | 115
|  | 66.00449 | 112
|  | 66.0212 | 110
|  | 66.03791 | 111
|  | 66.05462 | 109
|  | 66.07133 | 83
|  | 66.08804 | 100
|  | 66.10476 | 90
|  | 66.12147 | 117
|  | 66.13818 | 112
|  | 66.15489 | 92
|  | 66.1716 | 97
|  | 66.18831 | 97
|  | 66.20502 | 102
|  | 66.22173 | 109
|  | 66.23845 | 125
|  | 66.25516 | 110
|  | 66.27187 | 105
|  | 66.28858 | 111
|  | 66.30529 | 112
|  | 66.322 | 110
|  | 66.33871 | 110
|  | 66.35542 | 78
|  | 66.37214 | 108
|  | 66.38885 | 87
|  | 66.40556 | 101
|  | 66.42227 | 97
|  | 66.43898 | 94
|  | 66.45569 | 111
|  | 66.4724 | 128
|  | 66.48911 | 114
|  | 66.50583 | 103
|  | 66.52254 | 102
|  | 66.53925 | 87
|  | 66.55596 | 101
|  | 66.57267 | 108
|  | 66.58938 | 118
|  | 66.60609 | 99
|  | 66.6228 | 114
|  | 66.63952 | 100
|  | 66.65623 | 105
|  | 66.67294 | 115
|  | 66.68965 | 98
|  | 66.70636 | 116
|  | 66.72307 | 114
|  | 66.73978 | 100
|  | 66.75649 | 111
|  | 66.77321 | 120
|  | 66.78992 | 117
|  | 66.80663 | 94
|  | 66.82334 | 114
|  | 66.84005 | 91
|  | 66.85676 | 102
|  | 66.87347 | 108
|  | 66.89018 | 100
|  | 66.9069 | 98
|  | 66.92361 | 111
|  | 66.94032 | 116
|  | 66.95703 | 98
|  | 66.97374 | 103
|  | 66.99045 | 101
|  | 67.00716 | 102
|  | 67.02387 | 112
|  | 67.04059 | 108
|  | 67.0573 | 92
|  | 67.07401 | 99
|  | 67.09072 | 95
|  | 67.10743 | 116
|  | 67.12414 | 116
|  | 67.14085 | 118
|  | 67.15756 | 115
|  | 67.17428 | 102
|  | 67.19099 | 127
|  | 67.2077 | 106
|  | 67.22441 | 100
|  | 67.24112 | 131
|  | 67.25783 | 135
|  | 67.27454 | 98
|  | 67.29126 | 106
|  | 67.30797 | 117
|  | 67.32468 | 108
|  | 67.34139 | 109
|  | 67.3581 | 109
|  | 67.37481 | 117
|  | 67.39152 | 116
|  | 67.40823 | 109
|  | 67.42495 | 127
|  | 67.44166 | 99
|  | 67.45837 | 105
|  | 67.47508 | 100
|  | 67.49179 | 103
|  | 67.5085 | 111
|  | 67.52521 | 103
|  | 67.54192 | 100
|  | 67.55864 | 110
|  | 67.57535 | 114
|  | 67.59206 | 116
|  | 67.60877 | 126
|  | 67.62548 | 110
|  | 67.64219 | 97
|  | 67.6589 | 124
|  | 67.67561 | 105
|  | 67.69233 | 110
|  | 67.70904 | 120
|  | 67.72575 | 87
|  | 67.74246 | 124
|  | 67.75917 | 112
|  | 67.77588 | 98
|  | 67.79259 | 110
|  | 67.8093 | 114
|  | 67.82602 | 108
|  | 67.84273 | 99
|  | 67.85944 | 110
|  | 67.87615 | 115
|  | 67.89286 | 100
|  | 67.90957 | 114
|  | 67.92628 | 87
|  | 67.94299 | 114
|  | 67.95971 | 117
|  | 67.97642 | 81
|  | 67.99313 | 115
|  | 68.00984 | 99
|  | 68.02655 | 105
|  | 68.04326 | 116
|  | 68.05997 | 91
|  | 68.07668 | 112
|  | 68.0934 | 101
|  | 68.11011 | 101
|  | 68.12682 | 108
|  | 68.14353 | 89
|  | 68.16024 | 108
|  | 68.17695 | 119
|  | 68.19366 | 111
|  | 68.21037 | 115
|  | 68.22709 | 97
|  | 68.2438 | 106
|  | 68.26051 | 102
|  | 68.27722 | 108
|  | 68.29393 | 99
|  | 68.31064 | 108
|  | 68.32735 | 103
|  | 68.34407 | 108
|  | 68.36078 | 103
|  | 68.37749 | 99
|  | 68.3942 | 93
|  | 68.41091 | 89
|  | 68.42762 | 82
|  | 68.44433 | 84
|  | 68.46104 | 115
|  | 68.47776 | 92
|  | 68.49447 | 89
|  | 68.51118 | 94
|  | 68.52789 | 99
|  | 68.5446 | 108
|  | 68.56131 | 107
|  | 68.57802 | 93
|  | 68.59473 | 112
|  | 68.61145 | 114
|  | 68.62816 | 124
|  | 68.64487 | 119
|  | 68.66158 | 110
|  | 68.67829 | 114
|  | 68.695 | 111
|  | 68.71171 | 100
|  | 68.72842 | 87
|  | 68.74514 | 112
|  | 68.76185 | 111
|  | 68.77856 | 87
|  | 68.79527 | 92
|  | 68.81198 | 100
|  | 68.82869 | 109
|  | 68.8454 | 95
|  | 68.86211 | 103
|  | 68.87883 | 89
|  | 68.89554 | 115
|  | 68.91225 | 107
|  | 68.92896 | 106
|  | 68.94567 | 94
|  | 68.96238 | 87
|  | 68.97909 | 84
|  | 68.9958 | 120
|  | 69.01252 | 92
|  | 69.02923 | 111
|  | 69.04594 | 107
|  | 69.06265 | 81
|  | 69.07936 | 103
|  | 69.09607 | 105
|  | 69.11278 | 86
|  | 69.12949 | 110
|  | 69.14621 | 92
|  | 69.16292 | 108
|  | 69.17963 | 89
|  | 69.19634 | 101
|  | 69.21305 | 91
|  | 69.22976 | 92
|  | 69.24647 | 92
|  | 69.26318 | 105
|  | 69.2799 | 103
|  | 69.29661 | 101
|  | 69.31332 | 99
|  | 69.33003 | 93
|  | 69.34674 | 123
|  | 69.36345 | 90
|  | 69.38016 | 99
|  | 69.39688 | 101
|  | 69.41359 | 79
|  | 69.4303 | 110
|  | 69.44701 | 92
|  | 69.46372 | 90
|  | 69.48043 | 84
|  | 69.49714 | 97
|  | 69.51385 | 106
|  | 69.53057 | 112
|  | 69.54728 | 87
|  | 69.56399 | 112
|  | 69.5807 | 103
|  | 69.59741 | 94
|  | 69.61412 | 107
|  | 69.63083 | 102
|  | 69.64754 | 100
|  | 69.66426 | 103
|  | 69.68097 | 110
|  | 69.69768 | 101
|  | 69.71439 | 92
|  | 69.7311 | 92
|  | 69.74781 | 108
|  | 69.76452 | 99
|  | 69.78123 | 108
|  | 69.79795 | 82
|  | 69.81466 | 78
|  | 69.83137 | 119
|  | 69.84808 | 112
|  | 69.86479 | 102
|  | 69.8815 | 111
|  | 69.89821 | 105
|  | 69.91492 | 102
|  | 69.93164 | 108
|  | 69.94835 | 98
|  | 69.96506 | 106
|  | 69.98177 | 91
|  | 69.99848 | 117
|  | 70.01519 | 79
|  | 70.0319 | 99
|  | 70.04861 | 108
|  | 70.06533 | 97
|  | 70.08204 | 117
|  | 70.09875 | 90
|  | 70.11546 | 93
|  | 70.13217 | 91
|  | 70.14888 | 89
|  | 70.16559 | 115
|  | 70.1823 | 119
|  | 70.19902 | 106
|  | 70.21573 | 95
|  | 70.23244 | 106
|  | 70.24915 | 98
|  | 70.26586 | 107
|  | 70.28257 | 95
|  | 70.29928 | 118
|  | 70.31599 | 98
|  | 70.33271 | 79
|  | 70.34942 | 109
|  | 70.36613 | 97
|  | 70.38284 | 108
|  | 70.39955 | 102
|  | 70.41626 | 97
|  | 70.43297 | 103
|  | 70.44968 | 110
|  | 70.4664 | 105
|  | 70.48311 | 97
|  | 70.49982 | 74
|  | 70.51653 | 120
|  | 70.53324 | 103
|  | 70.54995 | 114
|  | 70.56666 | 119
|  | 70.58338 | 94
|  | 70.60009 | 107
|  | 70.6168 | 123
|  | 70.63351 | 111
|  | 70.65022 | 114
|  | 70.66693 | 117
|  | 70.68364 | 119
|  | 70.70035 | 97
|  | 70.71707 | 108
|  | 70.73378 | 114
|  | 70.75049 | 125
|  | 70.7672 | 119
|  | 70.78391 | 123
|  | 70.80062 | 85
|  | 70.81733 | 133
|  | 70.83404 | 144
|  | 70.85076 | 134
|  | 70.86747 | 118
|  | 70.88418 | 115
|  | 70.90089 | 110
|  | 70.9176 | 134
|  | 70.93431 | 116
|  | 70.95102 | 102
|  | 70.96773 | 138
|  | 70.98445 | 135
|  | 71.00116 | 138
|  | 71.01787 | 139
|  | 71.03458 | 160
|  | 71.05129 | 180
|  | 71.068 | 225
|  | 71.08471 | 243
|  | 71.10142 | 280
|  | 71.11814 | 319
|  | 71.13485 | 280
|  | 71.15156 | 231
|  | 71.16827 | 167
|  | 71.18498 | 138
|  | 71.20169 | 123
|  | 71.2184 | 115
|  | 71.23511 | 117
|  | 71.25183 | 120
|  | 71.26854 | 116
|  | 71.28525 | 125
|  | 71.30196 | 117
|  | 71.31867 | 127
|  | 71.33538 | 125
|  | 71.35209 | 147
|  | 71.3688 | 114
|  | 71.38552 | 119
|  | 71.40223 | 125
|  | 71.41894 | 120
|  | 71.43565 | 130
|  | 71.45236 | 130
|  | 71.46907 | 133
|  | 71.48578 | 111
|  | 71.50249 | 114
|  | 71.51921 | 115
|  | 71.53592 | 115
|  | 71.55263 | 118
|  | 71.56934 | 112
|  | 71.58605 | 110
|  | 71.60276 | 111
|  | 71.61947 | 106
|  | 71.63619 | 128
|  | 71.6529 | 141
|  | 71.66961 | 130
|  | 71.68632 | 120
|  | 71.70303 | 122
|  | 71.71974 | 123
|  | 71.73645 | 114
|  | 71.75316 | 98
|  | 71.76988 | 120
|  | 71.78659 | 111
|  | 71.8033 | 90
|  | 71.82001 | 107
|  | 71.83672 | 111
|  | 71.85343 | 112
|  | 71.87014 | 100
|  | 71.88685 | 82
|  | 71.90357 | 110
|  | 71.92028 | 115
|  | 71.93699 | 93
|  | 71.9537 | 98
|  | 71.97041 | 77
|  | 71.98712 | 120
|  | 72.00383 | 86
|  | 72.02054 | 98
|  | 72.03726 | 86
|  | 72.05397 | 112
|  | 72.07068 | 93
|  | 72.08739 | 110
|  | 72.1041 | 89
|  | 72.12081 | 111
|  | 72.13752 | 117
|  | 72.15423 | 102
|  | 72.17095 | 97
|  | 72.18766 | 81
|  | 72.20437 | 89
|  | 72.22108 | 83
|  | 72.23779 | 83
|  | 72.2545 | 105
|  | 72.27121 | 71
|  | 72.28792 | 93
|  | 72.30464 | 95
|  | 72.32135 | 87
|  | 72.33806 | 100
|  | 72.35477 | 107
|  | 72.37148 | 108
|  | 72.38819 | 100
|  | 72.4049 | 106
|  | 72.42161 | 93
|  | 72.43833 | 91
|  | 72.45504 | 99
|  | 72.47175 | 94
|  | 72.48846 | 101
|  | 72.50517 | 98
|  | 72.52188 | 116
|  | 72.53859 | 84
|  | 72.5553 | 86
|  | 72.57202 | 95
|  | 72.58873 | 79
|  | 72.60544 | 75
|  | 72.62215 | 87
|  | 72.63886 | 92
|  | 72.65557 | 99
|  | 72.67228 | 99
|  | 72.68899 | 84
|  | 72.70571 | 77
|  | 72.72242 | 98
|  | 72.73913 | 100
|  | 72.75584 | 112
|  | 72.77255 | 93
|  | 72.78926 | 90
|  | 72.80597 | 110
|  | 72.82269 | 91
|  | 72.8394 | 103
|  | 72.85611 | 78
|  | 72.87282 | 93
|  | 72.88953 | 105
|  | 72.90624 | 84
|  | 72.92295 | 74
|  | 72.93966 | 87
|  | 72.95638 | 86
|  | 72.97309 | 85
|  | 72.9898 | 101
|  | 73.00651 | 95
|  | 73.02322 | 78
|  | 73.03993 | 79
|  | 73.05664 | 94
|  | 73.07335 | 91
|  | 73.09007 | 89
|  | 73.10678 | 112
|  | 73.12349 | 97
|  | 73.1402 | 81
|  | 73.15691 | 106
|  | 73.17362 | 101
|  | 73.19033 | 81
|  | 73.20704 | 82
|  | 73.22376 | 90
|  | 73.24047 | 90
|  | 73.25718 | 87
|  | 73.27389 | 98
|  | 73.2906 | 74
|  | 73.30731 | 91
|  | 73.32402 | 101
|  | 73.34073 | 79
|  | 73.35745 | 90
|  | 73.37416 | 90
|  | 73.39087 | 84
|  | 73.40758 | 97
|  | 73.42429 | 73
|  | 73.441 | 85
|  | 73.45771 | 87
|  | 73.47442 | 106
|  | 73.49114 | 68
|  | 73.50785 | 87
|  | 73.52456 | 84
|  | 73.54127 | 81
|  | 73.55798 | 82
|  | 73.57469 | 84
|  | 73.5914 | 86
|  | 73.60811 | 103
|  | 73.62483 | 86
|  | 73.64154 | 92
|  | 73.65825 | 100
|  | 73.67496 | 73
|  | 73.69167 | 58
|  | 73.70838 | 105
|  | 73.72509 | 102
|  | 73.7418 | 86
|  | 73.75852 | 81
|  | 73.77523 | 102
|  | 73.79194 | 84
|  | 73.80865 | 89
|  | 73.82536 | 89
|  | 73.84207 | 93
|  | 73.85878 | 84
|  | 73.8755 | 101
|  | 73.89221 | 83
|  | 73.90892 | 93
|  | 73.92563 | 86
|  | 73.94234 | 86
|  | 73.95905 | 89
|  | 73.97576 | 106
|  | 73.99247 | 92
|  | 74.00919 | 73
|  | 74.0259 | 118
|  | 74.04261 | 78
|  | 74.05932 | 65
|  | 74.07603 | 107
|  | 74.09274 | 85
|  | 74.10945 | 84
|  | 74.12616 | 89
|  | 74.14288 | 81
|  | 74.15959 | 85
|  | 74.1763 | 98
|  | 74.19301 | 91
|  | 74.20972 | 75
|  | 74.22643 | 78
|  | 74.24314 | 77
|  | 74.25985 | 74
|  | 74.27657 | 79
|  | 74.29328 | 94
|  | 74.30999 | 100
|  | 74.3267 | 90
|  | 74.34341 | 105
|  | 74.36012 | 83
|  | 74.37683 | 81
|  | 74.39354 | 89
|  | 74.41026 | 68
|  | 74.42697 | 92
|  | 74.44368 | 95
|  | 74.46039 | 81
|  | 74.4771 | 81
|  | 74.49381 | 98
|  | 74.51052 | 84
|  | 74.52723 | 81
|  | 74.54395 | 93
|  | 74.56066 | 95
|  | 74.57737 | 84
|  | 74.59408 | 85
|  | 74.61079 | 77
|  | 74.6275 | 82
|  | 74.64421 | 105
|  | 74.66092 | 87
|  | 74.67764 | 97
|  | 74.69435 | 109
|  | 74.71106 | 77
|  | 74.72777 | 90
|  | 74.74448 | 92
|  | 74.76119 | 101
|  | 74.7779 | 85
|  | 74.79461 | 93
|  | 74.81133 | 101
|  | 74.82804 | 83
|  | 74.84475 | 89
|  | 74.86146 | 81
|  | 74.87817 | 78
|  | 74.89488 | 102
|  | 74.91159 | 91
|  | 74.92831 | 82
|  | 74.94502 | 77
|  | 74.96173 | 94
|  | 74.97844 | 94
|  | 74.99515 | 82
|  | 75.01186 | 97
|  | 75.02857 | 83
|  | 75.04528 | 83
|  | 75.062 | 71
|  | 75.07871 | 94
|  | 75.09542 | 77
|  | 75.11213 | 77
|  | 75.12884 | 83
|  | 75.14555 | 93
|  | 75.16226 | 81
|  | 75.17897 | 81
|  | 75.19569 | 75
|  | 75.2124 | 86
|  | 75.22911 | 85
|  | 75.24582 | 97
|  | 75.26253 | 102
|  | 75.27924 | 81
|  | 75.29595 | 86
|  | 75.31266 | 89
|  | 75.32938 | 87
|  | 75.34609 | 82
|  | 75.3628 | 99
|  | 75.37951 | 78
|  | 75.39622 | 68
|  | 75.41293 | 83
|  | 75.42964 | 81
|  | 75.44635 | 77
|  | 75.46307 | 89
|  | 75.47978 | 84
|  | 75.49649 | 97
|  | 75.5132 | 94
|  | 75.52991 | 76
|  | 75.54662 | 92
|  | 75.56333 | 90
|  | 75.58004 | 68
|  | 75.59676 | 82
|  | 75.61347 | 75
|  | 75.63018 | 87
|  | 75.64689 | 76
|  | 75.6636 | 73
|  | 75.68031 | 89
|  | 75.69702 | 69
|  | 75.71373 | 77
|  | 75.73045 | 74
|  | 75.74716 | 92
|  | 75.76387 | 76
|  | 75.78058 | 67
|  | 75.79729 | 59
|  | 75.814 | 73
|  | 75.83071 | 78
|  | 75.84742 | 69
|  | 75.86414 | 91
|  | 75.88085 | 82
|  | 75.89756 | 69
|  | 75.91427 | 93
|  | 75.93098 | 98
|  | 75.94769 | 87
|  | 75.9644 | 77
|  | 75.98111 | 79
|  | 75.99783 | 97
|  | 76.01454 | 61
|  | 76.03125 | 89
|  | 76.04796 | 82
|  | 76.06467 | 71
|  | 76.08138 | 81
|  | 76.09809 | 74
|  | 76.11481 | 75
|  | 76.13152 | 85
|  | 76.14823 | 95
|  | 76.16494 | 89
|  | 76.18165 | 83
|  | 76.19836 | 84
|  | 76.21507 | 93
|  | 76.23178 | 75
|  | 76.2485 | 89
|  | 76.26521 | 90
|  | 76.28192 | 76
|  | 76.29863 | 82
|  | 76.31534 | 83
|  | 76.33205 | 78
|  | 76.34876 | 86
|  | 76.36547 | 61
|  | 76.38219 | 82
|  | 76.3989 | 81
|  | 76.41561 | 82
|  | 76.43232 | 84
|  | 76.44903 | 82
|  | 76.46574 | 79
|  | 76.48245 | 76
|  | 76.49916 | 74
|  | 76.51588 | 89
|  | 76.53259 | 70
|  | 76.5493 | 78
|  | 76.56601 | 101
|  | 76.58272 | 92
|  | 76.59943 | 97
|  | 76.61614 | 75
|  | 76.63285 | 68
|  | 76.64957 | 87
|  | 76.66628 | 90
|  | 76.68299 | 79
|  | 76.6997 | 84
|  | 76.71641 | 70
|  | 76.73312 | 85
|  | 76.74983 | 79
|  | 76.76654 | 87
|  | 76.78326 | 92
|  | 76.79997 | 85
|  | 76.81668 | 90
|  | 76.83339 | 90
|  | 76.8501 | 92
|  | 76.86681 | 68
|  | 76.88352 | 79
|  | 76.90023 | 82
|  | 76.91695 | 82
|  | 76.93366 | 90
|  | 76.95037 | 101
|  | 76.96708 | 70
|  | 76.98379 | 81
|  | 77.0005 | 77
|  | 77.01721 | 83
|  | 77.03392 | 89
|  | 77.05064 | 86
|  | 77.06735 | 81
|  | 77.08406 | 86
|  | 77.10077 | 103
|  | 77.11748 | 93
|  | 77.13419 | 85
|  | 77.1509 | 85
|  | 77.16762 | 87
|  | 77.18433 | 66
|  | 77.20104 | 103
|  | 77.21775 | 91
|  | 77.23446 | 68
|  | 77.25117 | 70
|  | 77.26788 | 59
|  | 77.28459 | 66
|  | 77.30131 | 81
|  | 77.31802 | 85
|  | 77.33473 | 81
|  | 77.35144 | 81
|  | 77.36815 | 76
|  | 77.38486 | 92
|  | 77.40157 | 93
|  | 77.41828 | 84
|  | 77.435 | 92
|  | 77.45171 | 78
|  | 77.46842 | 90
|  | 77.48513 | 90
|  | 77.50184 | 98
|  | 77.51855 | 86
|  | 77.53526 | 90
|  | 77.55197 | 75
|  | 77.56869 | 82
|  | 77.5854 | 70
|  | 77.60211 | 55
|  | 77.61882 | 85
|  | 77.63553 | 76
|  | 77.65224 | 91
|  | 77.66895 | 76
|  | 77.68566 | 81
|  | 77.70238 | 76
|  | 77.71909 | 83
|  | 77.7358 | 97
|  | 77.75251 | 81
|  | 77.76922 | 83
|  | 77.78593 | 71
|  | 77.80264 | 77
|  | 77.81935 | 85
|  | 77.83607 | 78
|  | 77.85278 | 60
|  | 77.86949 | 77
|  | 77.8862 | 77
|  | 77.90291 | 76
|  | 77.91962 | 85
|  | 77.93633 | 52
|  | 77.95304 | 85
|  | 77.96976 | 79
|  | 77.98647 | 95
|  | 78.00318 | 71
|  | 78.01989 | 83
|  | 78.0366 | 98
|  | 78.05331 | 86
|  | 78.07002 | 106
|  | 78.08673 | 93
|  | 78.10345 | 79
|  | 78.12016 | 89
|  | 78.13687 | 87
|  | 78.15358 | 81
|  | 78.17029 | 85
|  | 78.187 | 71
|  | 78.20371 | 78
|  | 78.22043 | 63
|  | 78.23714 | 78
|  | 78.25385 | 89
|  | 78.27056 | 86
|  | 78.28727 | 90
|  | 78.30398 | 84
|  | 78.32069 | 92
|  | 78.3374 | 94
|  | 78.35412 | 73
|  | 78.37083 | 87
|  | 78.38754 | 91
|  | 78.40425 | 90
|  | 78.42096 | 73
|  | 78.43767 | 99
|  | 78.45438 | 85
|  | 78.47109 | 86
|  | 78.48781 | 75
|  | 78.50452 | 75
|  | 78.52123 | 84
|  | 78.53794 | 78
|  | 78.55465 | 89
|  | 78.57136 | 83
|  | 78.58807 | 74
|  | 78.60478 | 73
|  | 78.6215 | 73
|  | 78.63821 | 82
|  | 78.65492 | 89
|  | 78.67163 | 86
|  | 78.68834 | 84
|  | 78.70505 | 86
|  | 78.72176 | 71
|  | 78.73847 | 86
|  | 78.75519 | 75
|  | 78.7719 | 55
|  | 78.78861 | 83
|  | 78.80532 | 95
|  | 78.82203 | 76
|  | 78.83874 | 77
|  | 78.85545 | 83
|  | 78.87216 | 73
|  | 78.88888 | 77
|  | 78.90559 | 83
|  | 78.9223 | 69
|  | 78.93901 | 89
|  | 78.95572 | 63
|  | 78.97243 | 87
|  | 78.98914 | 92
|  | 79.00585 | 68
|  | 79.02257 | 74
|  | 79.03928 | 102
|  | 79.05599 | 94
|  | 79.0727 | 77
|  | 79.08941 | 70
|  | 79.10612 | 67
|  | 79.12283 | 95
|  | 79.13954 | 78
|  | 79.15626 | 82
|  | 79.17297 | 94
|  | 79.18968 | 100
|  | 79.20639 | 76
|  | 79.2231 | 95
|  | 79.23981 | 70
|  | 79.25652 | 82
|  | 79.27323 | 68
|  | 79.28995 | 84
|  | 79.30666 | 76
|  | 79.32337 | 92
|  | 79.34008 | 76
|  | 79.35679 | 82
|  | 79.3735 | 77
|  | 79.39021 | 85
|  | 79.40693 | 90
|  | 79.42364 | 76
|  | 79.44035 | 73
|  | 79.45706 | 90
|  | 79.47377 | 83
|  | 79.49048 | 77
|  | 79.50719 | 81
|  | 79.5239 | 87
|  | 79.54062 | 70
|  | 79.55733 | 69
|  | 79.57404 | 62
|  | 79.59075 | 77
|  | 79.60746 | 98
|  | 79.62417 | 84
|  | 79.64088 | 82
|  | 79.65759 | 99
|  | 79.67431 | 89
|  | 79.69102 | 84
|  | 79.70773 | 76
|  | 79.72444 | 83
|  | 79.74115 | 82
|  | 79.75786 | 63
|  | 79.77457 | 70
|  | 79.79128 | 67
|  | 79.808 | 78
|  | 79.82471 | 101
|  | 79.84142 | 81
|  | 79.85813 | 85
|  | 79.87484 | 82
|  | 79.89155 | 69
|  | 79.90826 | 76
|  | 79.92497 | 69
|  | 79.94169 | 73
|  | 79.9584 | 68
|  | 79.97511 | 63
|  | 79.99182 | 65

## Fig S6
Workfunction
| Au | Ag | Bi
points
0 | 5.1492 | 4.3062 | 4.2509
1 | 5.1484 | 4.3071 | 4.2514
2 | 5.1491 | 4.3068 | 4.2515
3 | 5.1491 | 4.3068 | 4.2515
4 | 5.1497 | 4.3069 | 4.2518
5 | 5.1509 | 4.3069 | 4.2517
6 | 5.1503 | 4.3069 | 4.2518
7 | 5.1495 | 4.3068 | 4.2522
8 | 5.1492 | 4.3068 | 4.2521
9 | 5.149 | 4.307 | 4.2521
10 | 5.1489 | 4.3069 | 4.2522
11 | 5.1487 | 4.3069 | 4.2521
12 | 5.1486 | 4.3069 | 4.2521
13 | 5.1485 | 4.3068 | 4.2521
14 | 5.1486 | 4.3068 | 4.252
15 | 5.1485 | 4.3068 | 4.252
16 | 5.1485 | 4.3067 | 4.2519
17 | 5.1484 | 4.3068 | 4.2519
18 | 5.1483 | 4.3066 | 4.2522
19 | 5.1482 | 4.3066 | 4.2522
20 | 5.1481 | 4.3067 | 4.2522

## Fig S7
0 nm |  | 10 nm |  | 20 nm |  | 40 nm |  | 0 nm |  |  | 10 nm |  |  | 20 nm |  |  | 40 nm
V | J | V | J | V | J | V | J | Wavelength (nm) | IPCE (%) | Integrated JSC (mA cm-2) Integrated JSC (mA cm-2) | Wavelength (nm) | IPCE (%) | Integrated JSC (mA cm-2) Integrated JSC (mA cm-2) | Wavelength (nm) | IPCE (%) | Integrated JSC (mA cm-2) Integrated JSC (mA cm-2) | Wavelength (nm) | IPCE (%) | Integrated JSC (mA cm-2) Integrated JSC (mA cm-2)
-0.1 | 22.10559 | -0.1 | 21.94155 | -0.1 | 21.68377 | -0.1 | 21.56996 | 299.982 | 17.60019 | 0 | 299.982 | 17.51219 | 0 | 299.982 | 17.42463 | 0 | 299.982 | 16.98683 | 0
-0.08491667 | 22.09655 | -0.08491667 | 21.92541 | -0.08491667 | 21.7575 | -0.08745 | 21.54755 | 309.986 | 18.36815 | 0.00119 | 309.986 | 18.2763 | 0.00119 | 309.986 | 18.18492 | 0.00118 | 309.986 | 17.72802 | 0.00115
-0.07485 | 22.07971 | -0.07485 | 21.94077 | -0.07485 | 21.68242 | -0.0774 | 21.52715 | 320.016 | 20.06396 | 0.0077 | 320.016 | 19.96364 | 0.00766 | 320.016 | 19.86383 | 0.00762 | 320.016 | 19.36473 | 0.00743
-0.06475 | 22.09596 | -0.06475 | 21.91893 | -0.06475 | 21.7175 | -0.0673 | 21.50672 | 329.996 | 21.69101 | 0.02658 | 329.996 | 21.58255 | 0.02645 | 329.996 | 21.47464 | 0.02632 | 329.996 | 20.93507 | 0.02565
-0.0547 | 22.0579 | -0.0547 | 21.88666 | -0.0547 | 21.71739 | -0.0572 | 21.49272 | 340.002 | 41.83563 | 0.069 | 340.002 | 41.62646 | 0.06865 | 340.002 | 41.41832 | 0.06831 | 340.002 | 40.37766 | 0.06659
-0.0446 | 22.06228 | -0.0446 | 21.9462 | -0.0446 | 21.70609 | -0.04715 | 21.49237 | 349.995 | 57.13542 | 0.14031 | 349.995 | 56.84974 | 0.13961 | 349.995 | 56.56549 | 0.13891 | 349.995 | 55.14425 | 0.13542
-0.03455 | 22.05663 | -0.03455 | 21.88592 | -0.03455 | 21.69493 | -0.03705 | 21.49575 | 360.013 | 68.14403 | 0.24225 | 360.013 | 67.80331 | 0.24104 | 360.013 | 67.46429 | 0.23984 | 360.013 | 65.76921 | 0.23381
-0.02445 | 22.04237 | -0.02445 | 21.92524 | -0.02445 | 21.69719 | -0.027 | 21.48952 | 370.016 | 78.45478 | 0.38987 | 370.016 | 78.06251 | 0.38792 | 370.016 | 77.6722 | 0.38598 | 370.016 | 75.72064 | 0.37629
-0.0144 | 22.04184 | -0.0144 | 21.87738 | -0.0144 | 21.71935 | -0.0169 | 21.47738 | 380.006 | 87.80841 | 0.57238 | 380.006 | 87.36937 | 0.56952 | 380.006 | 86.73252 | 0.56667 | 380.006 | 84.74829 | 0.55244
-0.0043 | 22.0416 | -0.0043 | 21.91636 | -0.0043 | 21.73789 | -0.00685 | 21.46472 | 389.981 | 89.20657 | 0.77798 | 389.981 | 88.76054 | 0.77409 | 389.981 | 88.16737 | 0.77022 | 389.981 | 86.59772 | 0.75149
0.0058 | 22.04129 | 0.0058 | 21.90415 | 0.0058 | 21.75503 | 0.00325 | 21.45195 | 400.017 | 90.20088 | 1.05398 | 400.017 | 90.34688 | 1.04871 | 400.017 | 89.09514 | 1.04292 | 400.017 | 87.03647 | 1.01742
0.01585 | 22.03452 | 0.01585 | 21.88127 | 0.01585 | 21.71026 | 0.0133 | 21.43538 | 410 | 90.40848 | 1.37336 | 410 | 89.95644 | 1.36649 | 410 | 89.50666 | 1.35858 | 410 | 87.25775 | 1.32459
0.02595 | 22.04414 | 0.02595 | 21.85753 | 0.02595 | 21.69132 | 0.0234 | 21.42384 | 420.004 | 91.00561 | 1.70336 | 420.004 | 90.55058 | 1.69484 | 420.004 | 90.09783 | 1.68529 | 420.004 | 87.83406 | 1.64309
0.036 | 22.04536 | 0.036 | 21.90762 | 0.036 | 21.7184 | 0.03345 | 21.42389 | 429.992 | 91.35904 | 2.01468 | 429.992 | 90.90225 | 2.00461 | 429.992 | 90.44774 | 1.9935 | 429.992 | 88.17518 | 1.94356
0.0461 | 22.07517 | 0.0461 | 21.87853 | 0.0461 | 21.68137 | 0.04355 | 21.40324 | 440.001 | 93.32958 | 2.3776 | 440.001 | 92.06193 | 2.36331 | 440.001 | 91.89662 | 2.35112 | 440.001 | 89.27007 | 2.29143
0.05615 | 22.04983 | 0.05615 | 21.93897 | 0.05615 | 21.67458 | 0.05365 | 21.3961 | 449.993 | 93.37743 | 2.8655 | 449.993 | 92.91055 | 2.84638 | 449.993 | 92.44599 | 2.83248 | 449.993 | 90.12323 | 2.75994
0.06625 | 22.06959 | 0.06625 | 21.86196 | 0.06625 | 21.70272 | 0.0637 | 21.39165 | 460.004 | 93.74109 | 3.39625 | 460.004 | 93.27238 | 3.37448 | 460.004 | 92.80602 | 3.35794 | 460.004 | 90.47421 | 3.2722
0.0763 | 22.03047 | 0.0763 | 21.91502 | 0.0763 | 21.68688 | 0.0738 | 21.38441 | 469.998 | 93.73185 | 3.9297 | 469.998 | 93.26319 | 3.90526 | 469.998 | 92.79688 | 3.88607 | 469.998 | 90.4653 | 3.78705
0.0864 | 22.03836 | 0.0864 | 21.90033 | 0.0864 | 21.69065 | 0.08385 | 21.37398 | 480.01 | 94.31709 | 4.49366 | 480.01 | 93.8455 | 4.4664 | 480.01 | 93.37628 | 4.4444 | 480.01 | 91.03014 | 4.33136
0.09645 | 22.04861 | 0.09645 | 21.88297 | 0.09645 | 21.75098 | 0.09395 | 21.37046 | 490.003 | 94.50534 | 5.09165 | 490.003 | 94.03282 | 5.0614 | 490.003 | 93.56265 | 5.03642 | 490.003 | 91.21183 | 4.90851
0.10655 | 22.04418 | 0.10655 | 21.85476 | 0.10655 | 21.6741 | 0.104 | 21.36476 | 500.014 | 94.79619 | 5.69063 | 500.014 | 94.32221 | 5.65739 | 500.014 | 93.8506 | 5.62944 | 500.014 | 91.09254 | 5.48537
0.11665 | 22.02219 | 0.11665 | 21.85051 | 0.11665 | 21.71242 | 0.1141 | 21.3541 | 510.004 | 93.74157 | 6.28386 | 510.004 | 93.27286 | 6.24765 | 510.004 | 92.80649 | 6.21675 | 510.004 | 90.47467 | 6.05668
0.1267 | 22.0425 | 0.1267 | 21.93711 | 0.1267 | 21.66936 | 0.12415 | 21.33086 | 520.012 | 93.10772 | 6.88031 | 520.012 | 92.84218 | 6.84175 | 520.012 | 92.37897 | 6.80788 | 520.012 | 90.86291 | 6.63554
0.1368 | 22.03276 | 0.1368 | 21.89007 | 0.1368 | 21.70544 | 0.13425 | 21.33907 | 529.998 | 94.4831 | 7.48887 | 529.998 | 94.01069 | 7.44791 | 529.998 | 93.54063 | 7.41101 | 529.998 | 91.19037 | 7.22608
0.14685 | 22.05371 | 0.14685 | 21.91324 | 0.14685 | 21.66515 | 0.14435 | 21.31771 | 540 | 94.25759 | 8.10522 | 540 | 93.78631 | 8.06118 | 540 | 93.31738 | 8.02121 | 540 | 90.97272 | 7.82095
0.15695 | 22.02997 | 0.15695 | 21.85186 | 0.15695 | 21.73177 | 0.1544 | 21.31717 | 550.016 | 94.06528 | 8.73182 | 550.016 | 93.59496 | 8.68464 | 550.016 | 93.12698 | 8.64156 | 550.016 | 90.78711 | 8.42571
0.167 | 22.02662 | 0.167 | 21.88991 | 0.167 | 21.72734 | 0.1645 | 21.30855 | 560.01 | 95.03437 | 9.36908 | 560.01 | 94.5592 | 9.31872 | 560.01 | 94.08641 | 9.27247 | 560.01 | 91.72243 | 9.04077
0.1771 | 22.00916 | 0.1771 | 21.90449 | 0.1771 | 21.67246 | 0.17455 | 21.30291 | 570.018 | 94.73001 | 10.00859 | 570.018 | 94.25636 | 9.95503 | 570.018 | 93.78508 | 9.9056 | 570.018 | 91.42867 | 9.65799
0.18715 | 22.00428 | 0.18715 | 21.86594 | 0.18715 | 21.73018 | 0.18465 | 21.29695 | 580.002 | 93.80867 | 10.65975 | 580.002 | 93.33962 | 10.60293 | 580.002 | 92.87292 | 10.55026 | 580.002 | 90.63943 | 10.28681
0.19725 | 22.02311 | 0.19725 | 21.85718 | 0.19725 | 21.67061 | 0.1947 | 21.27751 | 589.999 | 93.92305 | 11.29548 | 589.999 | 93.45343 | 11.23549 | 589.999 | 92.98617 | 11.17966 | 589.999 | 90.64983 | 10.90074
0.20735 | 21.99828 | 0.20735 | 21.9354 | 0.20735 | 21.6738 | 0.2048 | 21.26906 | 600.008 | 93.46079 | 11.93606 | 600.008 | 92.99349 | 11.87286 | 600.008 | 92.52852 | 11.81384 | 600.008 | 90.20368 | 11.51899
0.2174 | 22.00977 | 0.2174 | 21.88603 | 0.2174 | 21.70705 | 0.21485 | 21.2698 | 609.991 | 93.50601 | 12.60636 | 609.991 | 93.03848 | 12.53981 | 609.991 | 92.57329 | 12.47745 | 609.991 | 90.14732 | 12.16557
0.2275 | 22.00214 | 0.2275 | 21.90145 | 0.2275 | 21.69422 | 0.22495 | 21.25699 | 619.986 | 90.57714 | 13.27762 | 619.986 | 91.52425 | 13.21287 | 619.986 | 91.06663 | 13.14715 | 619.986 | 88.77852 | 12.81808
0.23755 | 22.00574 | 0.23755 | 21.90298 | 0.23755 | 21.6708 | 0.235 | 21.25823 | 629.99 | 89.16298 | 13.92708 | 629.99 | 90.61716 | 13.87098 | 629.99 | 89.06408 | 13.79807 | 629.99 | 87.89865 | 13.45644
0.24765 | 21.98687 | 0.24765 | 21.9385 | 0.24765 | 21.73065 | 0.2451 | 21.24863 | 640.002 | 88.85617 | 14.57214 | 640.002 | 88.41189 | 14.51954 | 640.002 | 87.96983 | 14.43949 | 640.002 | 86.75953 | 14.08925
0.2577 | 21.98578 | 0.2577 | 21.94385 | 0.2577 | 21.72737 | 0.2552 | 21.22618 | 649.989 | 88.97451 | 15.21722 | 649.989 | 88.52964 | 15.16139 | 649.989 | 88.08699 | 15.07813 | 649.989 | 85.87375 | 14.71554
0.2678 | 22.00439 | 0.2678 | 21.85172 | 0.2678 | 21.66346 | 0.26525 | 21.21493 | 659.982 | 88.83851 | 15.86465 | 659.982 | 88.39432 | 15.80558 | 659.982 | 87.95235 | 15.71911 | 659.982 | 85.74249 | 15.34041
0.27785 | 21.98088 | 0.27785 | 21.90115 | 0.27785 | 21.67518 | 0.27535 | 21.20862 | 669.984 | 89.80783 | 16.54009 | 669.984 | 89.35879 | 16.47765 | 669.984 | 88.912 | 16.38781 | 669.984 | 86.67803 | 15.99231
0.28795 | 21.97999 | 0.28795 | 21.85267 | 0.28795 | 21.66402 | 0.2854 | 21.18601 | 679.991 | 89.66198 | 17.2285 | 679.991 | 89.81367 | 17.16492 | 679.991 | 88.7676 | 17.06936 | 679.991 | 86.53726 | 16.65673
0.298 | 22.0087 | 0.298 | 21.88692 | 0.298 | 21.69109 | 0.2955 | 21.18662 | 690.005 | 91.27096 | 17.87309 | 690.005 | 89.7146 | 17.80496 | 690.005 | 88.66903 | 17.70194 | 690.005 | 86.44117 | 17.27342
0.3081 | 21.99283 | 0.3081 | 21.89249 | 0.3081 | 21.7313 | 0.30555 | 21.16835 | 699.988 | 90.75389 | 18.50075 | 699.988 | 89.60012 | 18.42335 | 699.988 | 88.45362 | 18.31275 | 699.988 | 86.62112 | 17.87029
0.3182 | 21.99606 | 0.3182 | 21.87879 | 0.3182 | 21.68196 | 0.31565 | 21.17112 | 710.01 | 89.50656 | 19.16839 | 710.01 | 88.85902 | 19.08434 | 710.01 | 87.61873 | 18.9649 | 710.01 | 86.41725 | 18.51125
0.32825 | 21.9716 | 0.32825 | 21.93047 | 0.32825 | 21.70349 | 0.3257 | 21.14687 | 720.001 | 87.10572 | 19.75477 | 720.001 | 86.67019 | 19.66704 | 720.001 | 86.83684 | 19.5434 | 720.001 | 86.07009 | 19.08303
0.33835 | 21.98717 | 0.33835 | 21.91074 | 0.33835 | 21.74595 | 0.3358 | 21.13472 | 729.995 | 83.70036 | 20.28177 | 729.995 | 84.58186 | 20.19572 | 729.995 | 85.15895 | 20.07448 | 729.995 | 85.0444 | 19.61153
0.3484 | 22.00195 | 0.3484 | 21.90442 | 0.3484 | 21.71429 | 0.3459 | 21.14594 | 739.992 | 81.89126 | 20.85769 | 739.992 | 82.4818 | 20.77672 | 739.992 | 82.06939 | 20.65589 | 739.992 | 83.00735 | 20.19598
0.3585 | 21.99323 | 0.3585 | 21.94863 | 0.3585 | 21.68422 | 0.35595 | 21.13905 | 749.989 | 80.6205 | 21.45646 | 749.989 | 81.21739 | 21.37986 | 749.989 | 78.81131 | 21.24855 | 749.989 | 79.78087 | 20.79567
0.36855 | 21.96318 | 0.36855 | 21.8736 | 0.36855 | 21.7001 | 0.36605 | 21.13176 | 759.986 | 73.27672 | 21.81702 | 759.986 | 72.91034 | 21.74235 | 759.986 | 72.54579 | 21.60177 | 759.986 | 70.72303 | 21.15102
0.37865 | 21.9931 | 0.37865 | 21.85232 | 0.37865 | 21.6806 | 0.3761 | 21.11627 | 769.984 | 54.86821 | 22.07449 | 769.984 | 54.59387 | 21.99853 | 769.984 | 54.3209 | 21.85666 | 769.984 | 52.95605 | 21.39951
0.3887 | 21.98755 | 0.3887 | 21.9341 | 0.3887 | 21.7142 | 0.3862 | 21.09751 | 780.015 | 25.81041 | 22.36764 | 780.015 | 25.68136 | 22.29022 | 780.015 | 25.55295 | 22.14689 | 780.015 | 24.91092 | 21.68245
0.3988 | 21.9621 | 0.3988 | 21.94328 | 0.3988 | 21.66322 | 0.39625 | 21.09326 | 790.009 | 9.14295 | 22.49381 | 790.009 | 9.09724 | 22.41576 | 790.009 | 9.05175 | 22.27181 | 790.009 | 8.82432 | 21.80422
0.4089 | 21.99482 | 0.4089 | 21.91083 | 0.4089 | 21.7103 | 0.40635 | 21.07643 | 800 | 3.02964 | 22.53604 | 800 | 3.01449 | 22.45777 | 800 | 2.99942 | 22.31361 | 800 | 2.92406 | 21.84498
0.41895 | 21.97165 | 0.41895 | 21.90173 | 0.41895 | 21.72082 | 0.4164 | 21.05765 | 809.988 | 1.0693 | 22.55019 | 809.988 | 1.06395 | 22.47186 | 809.988 | 1.05863 | 22.32762 | 809.988 | 1.03203 | 21.85864
0.42905 | 21.95471 | 0.42905 | 21.88912 | 0.42905 | 21.75005 | 0.4265 | 21.04364 | 820.005 | 0.42706 | 22.5551 | 820.005 | 0.42492 | 22.47675 | 820.005 | 0.4228 | 22.33249 | 820.005 | 0.41217 | 21.86338
0.4391 | 21.99184 | 0.4391 | 21.89604 | 0.4391 | 21.71512 | 0.43655 | 21.03322 | 830.017 | 0.12245 | 22.5567 | 830.017 | 0.12183 | 22.47833 | 830.017 | 0.12122 | 22.33407 | 830.017 | 0.11818 | 21.86492
0.4492 | 21.9589 | 0.4492 | 21.90569 | 0.4492 | 21.75438 | 0.44665 | 21.02045 | 839.988 | 0.09027 | 22.55738 | 839.988 | 0.08981 | 22.47901 | 839.988 | 0.08937 | 22.33474 | 839.988 | 0.08712 | 21.86558
0.45925 | 21.94408 | 0.45925 | 21.90835 | 0.45925 | 21.69554 | 0.45675 | 20.99378 | 849.985 | 0.18721 | 22.55827 | 849.985 | 0.18627 | 22.47989 | 849.985 | 0.18534 | 22.33562 | 849.985 | 0.18068 | 21.86643
0.46935 | 21.9537 | 0.46935 | 21.92654 | 0.46935 | 21.67677 | 0.4668 | 20.98157
0.4794 | 21.94371 | 0.4794 | 21.8611 | 0.4794 | 21.74915 | 0.4769 | 20.97582
0.4895 | 21.96693 | 0.4895 | 21.94668 | 0.4895 | 21.66683 | 0.48695 | 20.96559
0.49955 | 21.98551 | 0.49955 | 21.88026 | 0.49955 | 21.72265 | 0.49705 | 20.93771
0.50965 | 21.97782 | 0.50965 | 21.93422 | 0.50965 | 21.72003 | 0.5071 | 20.92444
0.51975 | 21.9676 | 0.51975 | 21.88714 | 0.51975 | 21.73405 | 0.5172 | 20.89707
0.5298 | 21.9753 | 0.5298 | 21.85672 | 0.5298 | 21.71745 | 0.52725 | 20.87877
0.5399 | 21.94345 | 0.5399 | 21.85886 | 0.5399 | 21.66681 | 0.53735 | 20.85453
0.54995 | 21.96341 | 0.54995 | 21.8786 | 0.54995 | 21.72092 | 0.54745 | 20.82974
0.56005 | 21.9362 | 0.56005 | 21.93724 | 0.56005 | 21.71097 | 0.5575 | 20.81275
0.5701 | 21.97065 | 0.5701 | 21.92429 | 0.5701 | 21.70791 | 0.5676 | 20.78371
0.5802 | 21.96504 | 0.5802 | 21.87948 | 0.5802 | 21.69372 | 0.57765 | 20.75198
0.59025 | 21.93206 | 0.59025 | 21.85689 | 0.59025 | 21.73401 | 0.58775 | 20.73249
0.60035 | 21.93225 | 0.60035 | 21.91743 | 0.60035 | 21.75851 | 0.5978 | 20.71304
0.61045 | 21.91703 | 0.61045 | 21.894 | 0.61045 | 21.67083 | 0.6079 | 20.68382
0.6205 | 21.94847 | 0.6205 | 21.86826 | 0.6205 | 21.74683 | 0.61795 | 20.64623
0.6306 | 21.938 | 0.6306 | 21.88078 | 0.6306 | 21.68531 | 0.62805 | 20.60952
0.64065 | 21.93191 | 0.64065 | 21.87032 | 0.64065 | 21.67997 | 0.6381 | 20.56037
0.65075 | 21.90825 | 0.65075 | 21.92794 | 0.65075 | 21.72193 | 0.6482 | 20.5197
0.6608 | 21.92218 | 0.6608 | 21.89883 | 0.6608 | 21.67478 | 0.6583 | 20.47499
0.6709 | 21.94315 | 0.6709 | 21.92088 | 0.6709 | 21.70431 | 0.66835 | 20.41267
0.68095 | 21.93693 | 0.68095 | 21.90088 | 0.68095 | 21.67509 | 0.67845 | 20.36492
0.69105 | 21.94158 | 0.69105 | 21.93748 | 0.69105 | 21.72107 | 0.6885 | 20.29644
0.7011 | 21.94458 | 0.7011 | 21.90313 | 0.7011 | 21.75239 | 0.6986 | 20.22515
0.7112 | 21.93304 | 0.7112 | 21.81493 | 0.7112 | 21.66462 | 0.70865 | 20.14162
0.7213 | 21.92419 | 0.7213 | 21.81006 | 0.7213 | 21.71729 | 0.71875 | 20.0512
0.73135 | 21.93098 | 0.73135 | 21.83483 | 0.73135 | 21.69786 | 0.7288 | 19.94948
0.74145 | 21.93658 | 0.74145 | 21.90219 | 0.74145 | 21.75562 | 0.7389 | 19.83499
0.7515 | 21.92432 | 0.7515 | 21.90882 | 0.7515 | 21.74051 | 0.749 | 19.72264
0.7616 | 21.92059 | 0.7616 | 21.8791 | 0.7616 | 21.71213 | 0.75905 | 19.5819
0.77165 | 21.92425 | 0.77165 | 21.85395 | 0.77165 | 21.68101 | 0.76915 | 19.4246
0.78175 | 21.91117 | 0.78175 | 21.82932 | 0.78175 | 21.65394 | 0.7792 | 19.24708
0.7918 | 21.90307 | 0.7918 | 21.80506 | 0.7918 | 21.62505 | 0.7893 | 19.05902
0.8019 | 21.91759 | 0.8019 | 21.77952 | 0.8019 | 21.60431 | 0.79935 | 18.82506
0.812 | 21.869 | 0.812 | 21.72997 | 0.812 | 21.57091 | 0.80945 | 18.56736
0.82205 | 21.80055 | 0.82205 | 21.66205 | 0.82205 | 21.49811 | 0.8195 | 18.27475
0.83215 | 21.74055 | 0.83215 | 21.58373 | 0.83215 | 21.41147 | 0.8296 | 17.94135
0.8422 | 21.67447 | 0.8422 | 21.47622 | 0.8422 | 21.2861 | 0.83965 | 17.57077
0.8523 | 21.58296 | 0.8523 | 21.3457 | 0.8523 | 21.09445 | 0.84975 | 17.15402
0.86235 | 21.43928 | 0.86235 | 21.21101 | 0.86235 | 20.88092 | 0.85985 | 16.694
0.87245 | 21.19832 | 0.87245 | 20.96993 | 0.87245 | 20.62438 | 0.8699 | 16.20753
0.8825 | 20.89306 | 0.8825 | 20.71147 | 0.8825 | 20.20681 | 0.88 | 15.65457
0.8926 | 20.45089 | 0.8926 | 20.24236 | 0.8926 | 19.67642 | 0.89005 | 15.05875
0.90265 | 20.04707 | 0.90265 | 19.76977 | 0.90265 | 19.11171 | 0.90015 | 14.43101
0.91275 | 19.65857 | 0.91275 | 19.12641 | 0.91275 | 18.60961 | 0.9102 | 13.75654
0.92285 | 19.24099 | 0.92285 | 18.56029 | 0.92285 | 17.94907 | 0.9203 | 13.04162
0.9329 | 18.62671 | 0.9329 | 18.0058 | 0.9329 | 17.3139 | 0.93035 | 12.29621
0.943 | 17.95159 | 0.943 | 17.38175 | 0.943 | 16.61992 | 0.94045 | 11.51063
0.95305 | 17.20548 | 0.95305 | 16.7103 | 0.95305 | 15.87492 | 0.95055 | 10.6949
0.96315 | 16.3843 | 0.96315 | 15.95928 | 0.96315 | 15.05602 | 0.9606 | 9.84303
0.9732 | 15.51045 | 0.9732 | 15.16123 | 0.9732 | 14.18905 | 0.9707 | 8.96372
0.9833 | 14.5729 | 0.9833 | 14.2889 | 0.9833 | 13.27607 | 0.98075 | 8.05488
0.99335 | 13.57777 | 0.99335 | 13.36775 | 0.99335 | 12.26516 | 0.99085 | 7.12513
1.00345 | 12.49875 | 1.00345 | 12.36945 | 1.00345 | 11.24885 | 1.0009 | 6.17196
1.01355 | 11.42472 | 1.01355 | 11.32389 | 1.01355 | 10.19223 | 1.011 | 5.19641
1.0236 | 10.3228 | 1.0236 | 10.22487 | 1.0236 | 9.09164 | 1.02105 | 4.20214
1.0337 | 9.17276 | 1.0337 | 9.06948 | 1.0337 | 7.95035 | 1.03115 | 3.1838
1.04375 | 7.99635 | 1.04375 | 7.86737 | 1.04375 | 6.77229 | 1.0412 | 2.1588
1.05385 | 6.79153 | 1.05385 | 6.61708 | 1.05385 | 5.56933 | 1.0513 | 1.10564
1.0639 | 5.56536 | 1.0639 | 5.31723 | 1.0639 | 4.33371 | 1.0614 | 0.04688
1.074 | 4.31674 | 1.074 | 3.97888 | 1.074 | 3.03966 | 1.07145 | -1.03461
1.08405 | 3.03076 | 1.08405 | 2.5746 | 1.08405 | 1.68384 | 1.08155 | -2.12873
1.09415 | 1.71432 | 1.09415 | 1.11912 | 1.09415 | 0.36368 | 1.0916 | -3.22652
1.1042 | 0.39718 | 1.1042 | -0.32664 | 1.1042 | -0.97424 | 1.1017 | -4.34471
1.1143 | -0.95761 | 1.1143 | -1.81356 | 1.1143 | -2.33957 | 1.11175 | -5.4653
1.1244 | -2.33487 | 1.1244 | -3.32358 | 1.1244 | -3.71982 | 1.12185 | -6.60204
1.13445 | -3.75195 | 1.13445 | -4.87809 | 1.13445 | -5.12685 | 1.131925 | -7.72143
1.14455 | -5.19784 | 1.14455 | -6.46168 | 1.14455 | -6.55628 | 1.142005 | -8.846145
1.1546 | -6.67183 | 1.1546 | -8.10125 | 1.1546 | -8.01944 | 1.152085 | -9.97086
1.1647 | -8.21309 | 1.1647 | -9.74148 | 1.1647 | -9.47814 | 1.162165 | -11.095575
1.17475 | -9.74262 | 1.17475 | -11.3914 | 1.17475 | -10.94031 | 1.172245 | -12.22029
1.18485 | -11.31465 | 1.18485 | -13.07535 | 1.18485 | -12.4203 | 1.182325 | -13.345005
1.1949 | -12.90513 | 1.1949 | -14.76618 | 1.1949 | -13.89742 | 1.192405 | -14.46972
1.205 | -14.53537 | 1.205 | -16.4882 | 1.205 | -15.40188 | 1.202485 | -15.594435

## Fig S9
FAMACs, Bi FAMACS* |  |  |  | stabilized PCE (@ 0.878 V)
Forward |  | Reverse |  | Time (s) | Current Density (mA cm-2) | PCE (%)
V | J | V | J | 1 | 2.89862e-05 | 2.54354e-05
-0.1 | 22.72452 | 1.2 | -11.161032 | 2 | 5.28788e-06 | 4.64012e-06
-0.08989 | 22.71802 | 1.1899 | -9.70501 | 3 | 2.91676e-05 | 2.55945e-05
-0.079815 | 22.71152 | 1.17985 | -8.19943 | 4 | 1.75265e-05 | 1.53795e-05
-0.06974 | 22.70502 | 1.16975 | -6.70462 | 5 | 1.04534e-05 | 9.17287e-06
-0.059665 | 22.69852 | 1.1597 | -5.24307 | 6 | 1.61584e-05 | 1.4179e-05
-0.04959 | 22.69202 | 1.1496 | -3.79827 | 7 | 3.33418e-05 | 2.92574e-05
-0.039515 | 22.68552 | 1.13955 | -2.38044 | 8 | 3.12817e-05 | 2.74497e-05
-0.02944 | 22.67902 | 1.12945 | -0.98458 | 9 | 4.1451e-05 | 3.63733e-05
-0.019365 | 22.67252 | 1.1194 | 0.38917 | 10 | 3.6819e-05 | 3.23087e-05
-0.0093 | 22.66602 | 1.1093 | 1.73679 | 11 | 21.5427 | 18.90372
0.0008 | 22.66861 | 1.09925 | 3.05714 | 12 | 21.37791 | 18.75911
0.01085 | 22.66506 | 1.08915 | 4.34413 | 13 | 21.47 | 18.83993
0.02095 | 22.62939 | 1.07905 | 5.60508 | 14 | 21.4861 | 18.85405
0.031 | 22.63158 | 1.069 | 6.84016 | 15 | 21.51147 | 18.87632
0.0411 | 22.63444 | 1.0589 | 8.04338 | 16 | 21.37663 | 18.75799
0.05115 | 22.62275 | 1.04885 | 9.21463 | 17 | 21.51764 | 18.88173
0.06125 | 22.62131 | 1.03875 | 10.35393 | 18 | 21.40977 | 18.78707
0.0713 | 22.60965 | 1.0287 | 11.45213 | 19 | 21.53256 | 18.89482
0.0814 | 22.6189 | 1.0186 | 12.51364 | 20 | 21.42011 | 18.79615
0.09145 | 22.60104 | 1.00855 | 13.52655 | 21 | 21.52788 | 18.89072
0.10155 | 22.59582 | 0.99845 | 14.4849 | 22 | 21.35207 | 18.73644
0.11165 | 22.59261 | 0.98835 | 15.39898 | 23 | 21.35761 | 18.7413
0.1217 | 22.58829 | 0.9783 | 16.25221 | 24 | 21.39307 | 18.77242
0.1318 | 22.57538 | 0.9682 | 17.045 | 25 | 21.44932 | 18.82178
0.14185 | 22.59967 | 0.95815 | 17.77365 | 26 | 21.48135 | 18.84988
0.15195 | 22.59613 | 0.94805 | 18.44171 | 27 | 21.35502 | 18.73903
0.162 | 22.57587 | 0.938 | 19.03329 | 28 | 21.52934 | 18.892
0.1721 | 22.57883 | 0.9279 | 19.57617 | 29 | 21.46783 | 18.83802
0.18215 | 22.57836 | 0.91785 | 20.06062 | 30 | 21.51078 | 18.87571
0.19225 | 22.56829 | 0.90775 | 20.48207 | 31 | 21.35557 | 18.73952
0.20235 | 22.53917 | 0.8977 | 20.84431 | 32 | 21.41992 | 18.79598
0.2124 | 22.56784 | 0.8876 | 21.15488 | 33 | 21.37136 | 18.75337
0.2225 | 22.53195 | 0.8775 | 21.39969 | 34 | 21.42409 | 18.79964
0.23255 | 22.55287 | 0.86745 | 21.61539 | 35 | 21.50226 | 18.86824
0.24265 | 22.55426 | 0.85735 | 21.78591 | 36 | 21.52937 | 18.89202
0.2527 | 22.54327 | 0.8473 | 21.9196 | 37 | 21.37535 | 18.75687
0.2628 | 22.53863 | 0.8372 | 22.04673 | 38 | 21.39379 | 18.77305
0.27285 | 22.51883 | 0.82715 | 22.06254 | 39 | 21.36409 | 18.74699
0.28295 | 22.52521 | 0.81705 | 22.08618 | 40 | 21.39166 | 18.77118
0.293 | 22.51053 | 0.807 | 22.12332 | 41 | 21.48752 | 18.8553
0.3031 | 22.51879 | 0.7969 | 22.16703 | 42 | 21.37861 | 18.75973
0.3132 | 22.49769 | 0.7868 | 22.15489 | 43 | 21.44342 | 18.8166
0.32325 | 22.48382 | 0.77675 | 22.11695 | 44 | 21.52145 | 18.88507
0.33335 | 22.47614 | 0.76665 | 22.10099 | 45 | 21.50563 | 18.87119
0.3434 | 22.47726 | 0.7566 | 22.18484 | 46 | 21.42541 | 18.8008
0.3535 | 22.47949 | 0.7465 | 22.1723 | 47 | 21.50118 | 18.86729
0.36355 | 22.46439 | 0.73645 | 22.13613 | 48 | 21.35092 | 18.73543
0.37365 | 22.46237 | 0.72635 | 22.16264 | 49 | 21.36835 | 18.75073
0.3837 | 22.47019 | 0.7163 | 22.14785 | 50 | 21.38128 | 18.76207
0.3938 | 22.45422 | 0.7062 | 22.13206 | 51 | 21.42452 | 18.80001
0.4039 | 22.45967 | 0.6961 | 22.158 | 52 | 21.38362 | 18.76412
0.41395 | 22.43623 | 0.68605 | 22.19415 | 53 | 21.38137 | 18.76215
0.42405 | 22.42909 | 0.67595 | 22.15521 | 54 | 21.45523 | 18.82696
0.4341 | 22.44014 | 0.6659 | 22.15509 | 55 | 21.47264 | 18.84225
0.4442 | 22.42873 | 0.6558 | 22.17122 | 56 | 21.53889 | 18.90037
0.45425 | 22.43563 | 0.64575 | 22.24928 | 57 | 21.54781 | 18.9082
0.46435 | 22.40851 | 0.63565 | 22.2074 | 58 | 21.3789 | 18.75998
0.4744 | 22.43333 | 0.6256 | 22.22935 | 59 | 21.43765 | 18.81154
0.4845 | 22.39633 | 0.6155 | 22.17209 | 60 | 21.53949 | 18.9009
0.49455 | 22.3977 | 0.60545 | 22.21435 | 61 | 21.41287 | 18.78979
0.50465 | 22.38975 | 0.59535 | 22.19096 | 62 | 21.35657 | 18.74039
0.51475 | 22.38705 | 0.58525 | 22.27071 | 63 | 21.41188 | 18.78892
0.5248 | 22.40838 | 0.5752 | 22.21578 | 64 | 21.47765 | 18.84664
0.5349 | 22.38759 | 0.5651 | 22.28805 | 65 | 21.39965 | 18.77819
0.54495 | 22.36826 | 0.55505 | 22.29613 | 66 | 21.41531 | 18.79194
0.55505 | 22.36274 | 0.54495 | 22.25675 | 67 | 21.49454 | 18.86146
0.5651 | 22.37246 | 0.5349 | 22.23446 | 68 | 21.48065 | 18.84927
0.5752 | 22.37866 | 0.5248 | 22.25872 | 69 | 21.4927 | 18.85984
0.58525 | 22.3659 | 0.51475 | 22.25856 | 70 | 21.39348 | 18.77278
0.59535 | 22.37052 | 0.50465 | 22.29837 | 71 | 21.46177 | 18.83271
0.60545 | 22.36043 | 0.49455 | 22.27955 | 72 | 21.50163 | 18.86768
0.6155 | 22.33597 | 0.4845 | 22.30472 | 73 | 21.50194 | 18.86795
0.6256 | 22.33826 | 0.4744 | 22.32258 | 74 | 21.4874 | 18.85519
0.63565 | 22.32705 | 0.46435 | 22.26063 | 75 | 21.53189 | 18.89424
0.64575 | 22.32273 | 0.45425 | 22.30534 | 76 | 21.54925 | 18.90947
0.6558 | 22.32669 | 0.4442 | 22.34101 | 77 | 21.52387 | 18.8872
0.6659 | 22.31973 | 0.4341 | 22.29314 | 78 | 21.51634 | 18.88059
0.67595 | 22.30156 | 0.42405 | 22.26842 | 79 | 21.36988 | 18.75207
0.68605 | 22.32455 | 0.41395 | 22.34583 | 80 | 21.47517 | 18.84446
0.6961 | 22.31552 | 0.4039 | 22.31389 | 81 | 21.40104 | 18.77941
0.7062 | 22.29064 | 0.3938 | 22.36383 | 82 | 21.3996 | 18.77815
0.7163 | 22.30639 | 0.3837 | 22.36817 | 83 | 21.41501 | 18.79167
0.72635 | 22.29506 | 0.37365 | 22.3381 | 84 | 21.38814 | 18.7681
0.73645 | 22.28113 | 0.36355 | 22.3354 | 85 | 21.37184 | 18.75379
0.7465 | 22.30488 | 0.3535 | 22.32294 | 86 | 21.42241 | 18.79816
0.7566 | 22.27837 | 0.3434 | 22.31629 | 87 | 21.4925 | 18.85966
0.76665 | 22.25509 | 0.33335 | 22.31196 | 88 | 21.53785 | 18.89946
0.77675 | 22.27007 | 0.32325 | 22.36712 | 89 | 21.50882 | 18.87399
0.7868 | 22.27249 | 0.3132 | 22.38481 | 90 | 21.4352 | 18.80938
0.7969 | 22.25141 | 0.3031 | 22.40945 | 91 | 21.51852 | 18.8825
0.807 | 22.2033 | 0.293 | 22.37645 | 92 | 21.45707 | 18.82858
0.81705 | 22.14845 | 0.28295 | 22.42718 | 93 | 21.3981 | 18.77683
0.82715 | 22.05198 | 0.27285 | 22.43783 | 94 | 21.53937 | 18.9008
0.8372 | 21.93091 | 0.2628 | 22.37962 | 95 | 21.4584 | 18.82975
0.8473 | 21.77325 | 0.2527 | 22.40763 | 96 | 21.43424 | 18.80855
0.85735 | 21.60952 | 0.24265 | 22.40449 | 97 | 21.51537 | 18.87974
0.86745 | 21.39637 | 0.23255 | 22.41999 | 98 | 21.44761 | 18.82028
0.8775 | 21.14607 | 0.2225 | 22.3763 | 99 | 21.39752 | 18.77632
0.8876 | 20.84168 | 0.2124 | 22.43772 | 100 | 21.48902 | 18.85661
0.89765 | 20.49531 | 0.20235 | 22.40019 | 101 | 21.38938 | 18.76918
0.90775 | 20.08632 | 0.19225 | 22.44065 | 102 | 21.47941 | 18.84818
0.91785 | 19.64518 | 0.18215 | 22.46421 | 103 | 21.50105 | 18.86717
0.9279 | 19.13668 | 0.1721 | 22.41763 | 104 | 21.50792 | 18.8732
0.938 | 18.56912 | 0.162 | 22.47943 | 105 | 21.46519 | 18.8357
0.94805 | 17.93925 | 0.15195 | 22.47015 | 106 | 21.36439 | 18.74726
0.95815 | 17.24484 | 0.14185 | 22.46934 | 107 | 21.45408 | 18.82596
0.9682 | 16.50695 | 0.1318 | 22.41666 | 108 | 21.42739 | 18.80253
0.9783 | 15.6957 | 0.1217 | 22.48971 | 109 | 21.53702 | 18.89873
0.98835 | 14.84017 | 0.11165 | 22.46865 | 110 | 21.40283 | 18.78098
0.99845 | 13.92139 | 0.10155 | 22.46824 | 111 | 21.51693 | 18.8811
1.00855 | 12.96395 | 0.09145 | 22.51221 | 112 | 21.38786 | 18.76784
1.0186 | 11.95117 | 0.0814 | 22.45631 | 113 | 21.41918 | 18.79533
1.0287 | 10.91881 | 0.0713 | 22.51745 | 114 | 21.48024 | 18.84891
1.03875 | 9.82076 | 0.06125 | 22.46681 | 115 | 21.36428 | 18.74716
1.04885 | 8.68202 | 0.05115 | 22.51003 | 116 | 21.5112 | 18.87608
1.0589 | 7.5094 | 0.0411 | 22.5389 | 117 | 21.5452 | 18.90591
1.069 | 6.30704 | 0.031 | 22.47816 | 118 | 21.48124 | 18.84979
1.07905 | 5.07221 | 0.02095 | 22.49425 | 119 | 21.54027 | 18.90159
1.08915 | 3.80992 | 0.01085 | 22.4872 | 120 | 21.4773 | 18.84633
1.0992 | 2.52165 | 0.0008 | 22.56071 | 121 | 21.49858 | 18.86501
1.1093 | 1.19853 | -0.0093 | 22.51571 | 122 | 21.49133 | 18.85865
1.1194 | -0.12622 | -0.0194 | 22.52016 | 123 | 21.37801 | 18.7592
1.12945 | -1.47232 | -0.02945 | 22.50707 | 124 | 21.4999 | 18.86617
1.13955 | -2.86377 | -0.03955 | 22.58337 | 125 | 21.36786 | 18.7503
1.1496 | -4.28735 | -0.0496 | 22.57932 | 126 | 21.42141 | 18.79729
1.1597 | -5.72992 | -0.0597 | 22.54959 | 127 | 21.41069 | 18.78788
1.16975 | -7.18796 | -0.06975 | 22.60557 | 128 | 21.36245 | 18.74555
1.17985 | -8.67658 | -0.07985 | 22.54112 | 129 | 21.37978 | 18.76076
1.1899 | -10.17417 | -0.0899 | 22.54522 | 130 | 21.42906 | 18.804
1.2 | -11.6475 | -0.1 | 22.58888 | 131 | 21.4629 | 18.8337
|  |  |  | 132 | 21.3709 | 18.75297
|  |  |  | 133 | 21.46428 | 18.83491
|  |  |  | 134 | 21.52771 | 18.89056
|  |  |  | 135 | 21.52327 | 18.88667
|  |  |  | 136 | 21.44422 | 18.81731
|  |  |  | 137 | 21.47126 | 18.84103
|  |  |  | 138 | 21.52649 | 18.88949
|  |  |  | 139 | 21.40847 | 18.78593
|  |  |  | 140 | 21.46626 | 18.83664
|  |  |  | 141 | 21.53354 | 18.89568
|  |  |  | 142 | 21.49004 | 18.85751
|  |  |  | 143 | 21.37178 | 18.75374
|  |  |  | 144 | 21.49964 | 18.86593
|  |  |  | 145 | 21.50937 | 18.87447
|  |  |  | 146 | 21.44346 | 18.81664
|  |  |  | 147 | 21.35628 | 18.74014
|  |  |  | 148 | 21.42871 | 18.80369
|  |  |  | 149 | 21.48248 | 18.85088
|  |  |  | 150 | 21.44235 | 18.81566
|  |  |  | 151 | 21.45479 | 18.82658
|  |  |  | 152 | 21.37352 | 18.75526
|  |  |  | 153 | 21.36949 | 18.75172
|  |  |  | 154 | 21.4951 | 18.86195
|  |  |  | 155 | 21.48525 | 18.85331
|  |  |  | 156 | 21.50162 | 18.86767
|  |  |  | 157 | 21.47209 | 18.84176
|  |  |  | 158 | 21.42726 | 18.80242
|  |  |  | 159 | 21.37247 | 18.75434
|  |  |  | 160 | 21.38827 | 18.7682
|  |  |  | 161 | 21.53372 | 18.89584
|  |  |  | 162 | 21.38557 | 18.76584
|  |  |  | 163 | 21.39507 | 18.77418
|  |  |  | 164 | 21.54337 | 18.90431
|  |  |  | 165 | 21.51958 | 18.88343
|  |  |  | 166 | 21.54655 | 18.90709
|  |  |  | 167 | 21.39091 | 18.77052
|  |  |  | 168 | 21.47399 | 18.84342
|  |  |  | 169 | 21.40687 | 18.78453
|  |  |  | 170 | 21.44827 | 18.82086
|  |  |  | 171 | 21.41392 | 18.79072
|  |  |  | 172 | 21.35064 | 18.73519
|  |  |  | 173 | 21.39923 | 18.77783
|  |  |  | 174 | 21.47142 | 18.84117
|  |  |  | 175 | 21.47906 | 18.84787
|  |  |  | 176 | 21.42801 | 18.80308
|  |  |  | 177 | 21.44935 | 18.8218
|  |  |  | 178 | 21.52805 | 18.89086
|  |  |  | 179 | 21.507 | 18.87239
|  |  |  | 180 | 21.37351 | 18.75525
|  |  |  | 181 | 21.50428 | 18.87001
|  |  |  | 182 | 21.51564 | 18.87997
|  |  |  | 183 | 21.42621 | 18.8015
|  |  |  | 184 | 21.48481 | 18.85292
|  |  |  | 185 | 21.45197 | 18.82411
|  |  |  | 186 | 21.37858 | 18.7597
|  |  |  | 187 | 21.43618 | 18.81024
|  |  |  | 188 | 21.50503 | 18.87066
|  |  |  | 189 | 21.51171 | 18.87653
|  |  |  | 190 | 21.52131 | 18.88495
|  |  |  | 191 | 21.46021 | 18.83134
|  |  |  | 192 | 21.40677 | 18.78444
|  |  |  | 193 | 21.53903 | 18.9005
|  |  |  | 194 | 21.50461 | 18.8703
|  |  |  | 195 | 21.37657 | 18.75794
|  |  |  | 196 | 21.52296 | 18.8864
|  |  |  | 197 | 21.49549 | 18.86229
|  |  |  | 198 | 21.43485 | 18.80908
|  |  |  | 199 | 21.51601 | 18.8803
|  |  |  | 200 | 21.52808 | 18.89089
|  |  |  | 201 | 21.40566 | 18.78347
|  |  |  | 202 | 21.50604 | 18.87155
|  |  |  | 203 | 21.4289 | 18.80386
|  |  |  | 204 | 21.51393 | 18.87848
|  |  |  | 205 | 21.50421 | 18.86994
|  |  |  | 206 | 21.51648 | 18.88072
|  |  |  | 207 | 21.39384 | 18.7731
|  |  |  | 208 | 21.37022 | 18.75237
|  |  |  | 209 | 21.41419 | 18.79095
|  |  |  | 210 | 21.45392 | 18.82581
|  |  |  | 211 | 21.46881 | 18.83888
|  |  |  | 212 | 21.53099 | 18.89344
|  |  |  | 213 | 21.51144 | 18.87629
|  |  |  | 214 | 21.37476 | 18.75635
|  |  |  | 215 | 21.52791 | 18.89074
|  |  |  | 216 | 21.3538 | 18.73796
|  |  |  | 217 | 21.54213 | 18.90322
|  |  |  | 218 | 21.42947 | 18.80436
|  |  |  | 219 | 21.42528 | 18.80068
|  |  |  | 220 | 21.49325 | 18.86033
|  |  |  | 221 | 21.50765 | 18.87297
|  |  |  | 222 | 21.42476 | 18.80022
|  |  |  | 223 | 21.39407 | 18.7733
|  |  |  | 224 | 21.52975 | 18.89235
|  |  |  | 225 | 21.45645 | 18.82804
|  |  |  | 226 | 21.46739 | 18.83764
|  |  |  | 227 | 21.4233 | 18.79894
|  |  |  | 228 | 21.50627 | 18.87175
|  |  |  | 229 | 21.53149 | 18.89389
|  |  |  | 230 | 21.46367 | 18.83437
|  |  |  | 231 | 21.45171 | 18.82387
|  |  |  | 232 | 21.36322 | 18.74623
|  |  |  | 233 | 21.50285 | 18.86876
|  |  |  | 234 | 21.47903 | 18.84785
|  |  |  | 235 | 21.43107 | 18.80576
|  |  |  | 236 | 21.54265 | 18.90368
|  |  |  | 237 | 21.48802 | 18.85574
|  |  |  | 238 | 21.42089 | 18.79683
|  |  |  | 239 | 21.41551 | 18.79211
|  |  |  | 240 | 21.44608 | 18.81894
|  |  |  | 241 | 21.37396 | 18.75565
|  |  |  | 242 | 21.50771 | 18.87301
|  |  |  | 243 | 21.40828 | 18.78576
|  |  |  | 244 | 21.38915 | 18.76898
|  |  |  | 245 | 21.49901 | 18.86538
|  |  |  | 246 | 21.45708 | 18.82859
|  |  |  | 247 | 21.37112 | 18.75316
|  |  |  | 248 | 21.38285 | 18.76345
|  |  |  | 249 | 21.48882 | 18.85644
|  |  |  | 250 | 21.49946 | 18.86578
|  |  |  | 251 | 21.38023 | 18.76115
|  |  |  | 252 | 21.39555 | 18.77459
|  |  |  | 253 | 21.35207 | 18.73644
|  |  |  | 254 | 21.41724 | 18.79363
|  |  |  | 255 | 21.40767 | 18.78523
|  |  |  | 256 | 21.35814 | 18.74177
|  |  |  | 257 | 21.4804 | 18.84905
|  |  |  | 258 | 21.43142 | 18.80607
|  |  |  | 259 | 21.48889 | 18.8565
|  |  |  | 260 | 21.50566 | 18.87121
|  |  |  | 261 | 21.42646 | 18.80172
|  |  |  | 262 | 21.47001 | 18.83993
|  |  |  | 263 | 21.52336 | 18.88675
|  |  |  | 264 | 21.38856 | 18.76846
|  |  |  | 265 | 21.50784 | 18.87313
|  |  |  | 266 | 21.37349 | 18.75523
|  |  |  | 267 | 21.4874 | 18.8552
|  |  |  | 268 | 21.39376 | 18.77303
|  |  |  | 269 | 21.5104 | 18.87538
|  |  |  | 270 | 21.382 | 18.7627
|  |  |  | 271 | 21.40598 | 18.78374
|  |  |  | 272 | 21.4859 | 18.85388
|  |  |  | 273 | 21.36695 | 18.7495
|  |  |  | 274 | 21.38738 | 18.76742
|  |  |  | 275 | 21.49152 | 18.85881
|  |  |  | 276 | 21.54787 | 18.90826
|  |  |  | 277 | 21.3608 | 18.7441
|  |  |  | 278 | 21.45727 | 18.82876
|  |  |  | 279 | 21.38077 | 18.76162
|  |  |  | 280 | 21.38588 | 18.76611
|  |  |  | 281 | 21.47083 | 18.84065
|  |  |  | 282 | 21.36477 | 18.74759
|  |  |  | 283 | 21.49813 | 18.86461
|  |  |  | 284 | 21.49761 | 18.86416
|  |  |  | 285 | 21.37315 | 18.75494
|  |  |  | 286 | 21.43333 | 18.80775
|  |  |  | 287 | 21.40348 | 18.78155
|  |  |  | 288 | 21.4373 | 18.81123
|  |  |  | 289 | 21.36838 | 18.75075
|  |  |  | 290 | 21.4057 | 18.7835
|  |  |  | 291 | 21.53451 | 18.89653
|  |  |  | 292 | 21.52309 | 18.88651
|  |  |  | 293 | 21.37463 | 18.75624
|  |  |  | 294 | 21.37798 | 18.75918
|  |  |  | 295 | 21.39014 | 18.76985
|  |  |  | 296 | 21.54199 | 18.90309
|  |  |  | 297 | 21.36482 | 18.74763
|  |  |  | 298 | 21.36592 | 18.74859
|  |  |  | 299 | 21.49172 | 18.85898
|  |  |  | 300 | 21.49785 | 18.86437
|  |  |  | 301 | 20.86203 | 18.21256
|  |  |  | 302 | 20.83837 | 18.1919
|  |  |  | 303 | 20.83676 | 18.19049
|  |  |  | 304 | 20.81384 | 18.17048
|  |  |  | 305 | 20.87462 | 18.22355
|  |  |  | 306 | 20.86852 | 18.21822
|  |  |  | 307 | 20.88422 | 18.23193

## Fig S10
Without Bi, Fresh Without Bi, Fresh |  |  | Without Bi, Aged Without Bi, Fresh |  |  | Without Bi, Re Without Bi, Fresh |  |  | With Bi, Fresh Without Bi, Fresh |  |  | With Bi, Aged Without Bi, Fresh |  |  | With Bi, Re Without Bi, Fresh
stabilized @ 0.873 V |  |  | stabilized @ 0.835 V |  |  | stabilized @ 0.885 V |  |  | stabilized @ 0.872 V |  |  | stabilized @ 0.874 V |  |  | stabilized @ 0.872 V
Time (s) | Current Density (mA cm-2) | PCE (%) | Time (s) | Current Density (mA cm-2) | PCE (%) | Time (s) | Current Density (mA cm-2) | PCE (%) | Time (s) | Current Density (mA cm-2) | PCE (%) | Time (s) | Current Density (mA cm-2) | PCE (%) | Time (s) | Current Density (mA cm-2) | PCE (%)
1 | 4.308178e-05 | 3.76104e-05 | 1 | 9.142833e-05 | 7.981693e-05 | 1 | 1.694118e-05 | 1.478965e-05 | 1 | 4.97657e-05 | 4.33957e-05 | 1 | 2.69004e-05 | 2.35109e-05 | 1 | 5.25544e-05 | 4.58275e-05
2 | 4.144885e-05 | 3.618485e-05 | 2 | 7.54616e-05 | 6.587798e-05 | 2 | 4.655861e-05 | 4.064567e-05 | 2 | 7.2938e-05 | 6.36019e-05 | 2 | 2.19737e-05 | 1.9205e-05 | 2 | 7.57624e-05 | 6.60648e-05
3 | 4.676375e-05 | 4.082475e-05 | 3 | 7.525494e-05 | 6.569756e-05 | 3 | 2.999384e-05 | 2.618463e-05 | 3 | 4.74167e-05 | 4.13474e-05 | 3 | 2.24537e-05 | 1.96245e-05 | 3 | 1.03922e-05 | 9.06202e-06
4 | 7.643188e-05 | 6.672503e-05 | 4 | 9.507663e-05 | 8.30019e-05 | 4 | 5.018702e-05 | 4.381326e-05 | 4 | 5.33908e-05 | 4.65567e-05 | 4 | 6.83641e-05 | 5.97502e-05 | 4 | 5.21343e-05 | 4.54611e-05
5 | 8.061886e-05 | 7.038027e-05 | 5 | 1.93138e-05 | 1.686095e-05 | 5 | 3.291663e-05 | 2.873621e-05 | 5 | 8.08322e-05 | 7.04857e-05 | 5 | 6.77925e-06 | 5.92507e-06 | 5 | 3.69831e-05 | 3.22493e-05
6 | 1.822314e-05 | 1.59088e-05 | 6 | 5.137001e-05 | 4.484602e-05 | 6 | 1.29337e-05 | 1.129112e-05 | 6 | 8.78214e-05 | 7.65803e-05 | 6 | 3.18194e-05 | 2.78102e-05 | 6 | 1.37953e-07 | 1.20295e-07
7 | 4.38991e-05 | 3.832392e-05 | 7 | 3.142321e-05 | 2.743246e-05 | 7 | 2.943387e-05 | 2.569577e-05 | 7 | 8.75583e-05 | 7.63508e-05 | 7 | 3.42933e-06 | 2.99724e-06 | 7 | 7.62418e-05 | 6.64829e-05
8 | 6.266528e-05 | 5.470679e-05 | 8 | 5.166004e-05 | 4.509922e-05 | 8 | 2.224707e-05 | 1.942169e-05 | 8 | 5.73944e-05 | 5.00479e-05 | 8 | 6.54209e-05 | 5.71779e-05 | 8 | 8.25991e-05 | 7.20264e-05
9 | 6.044626e-05 | 5.276959e-05 | 9 | 7.348758e-05 | 6.415466e-05 | 9 | 5.583522e-05 | 4.874415e-05 | 9 | 3.56556e-06 | 3.10917e-06 | 9 | 4.04609e-05 | 3.53628e-05 | 9 | 4.7321e-05 | 4.12639e-05
10 | 9.165089e-05 | 8.001122e-05 | 10 | 4.409962e-05 | 3.849897e-05 | 10 | 6.296954e-05 | 5.497241e-05 | 10 | 7.36226e-05 | 6.41989e-05 | 10 | 1.17046e-05 | 1.02298e-05 | 10 | 3.36299e-05 | 2.93253e-05
11 | 21.21422 | 18.52002 | 11 | 17.58919 | 14.59902 | 11 | 18.1304 | 16.04541 | 11 | 20.66231 | 18.01754 | 11 | 19.53021 | 17.0694 | 11 | 20.04011 | 17.47498
12 | 21.15493 | 18.46825 | 12 | 17.49289 | 14.5191 | 12 | 18.14938 | 16.0622 | 12 | 20.65745 | 18.01329 | 12 | 19.54869 | 17.08555 | 12 | 20.06193 | 17.494
13 | 21.17754 | 18.48799 | 13 | 17.4206 | 14.4591 | 13 | 18.07122 | 15.99303 | 13 | 20.67337 | 18.02718 | 13 | 19.46216 | 17.00993 | 13 | 20.13573 | 17.55836
14 | 21.15277 | 18.46636 | 14 | 17.39961 | 14.44168 | 14 | 18.07751 | 15.9986 | 14 | 20.61782 | 17.97874 | 14 | 19.47149 | 17.01808 | 14 | 20.07468 | 17.50512
15 | 21.2219 | 18.52672 | 15 | 17.3679 | 14.41536 | 15 | 18.141 | 16.05478 | 15 | 20.64149 | 17.99938 | 15 | 19.49558 | 17.03913 | 15 | 20.04563 | 17.47979
16 | 21.24134 | 18.54369 | 16 | 17.34811 | 14.39893 | 16 | 18.04925 | 15.97359 | 16 | 20.74632 | 18.09079 | 16 | 19.5791 | 17.11213 | 16 | 20.11676 | 17.54181
17 | 21.16937 | 18.48086 | 17 | 17.37204 | 14.41879 | 17 | 18.08163 | 16.00224 | 17 | 20.63837 | 17.99666 | 17 | 19.48299 | 17.02813 | 17 | 20.12626 | 17.5501
18 | 21.17033 | 18.4817 | 18 | 17.27431 | 14.33768 | 18 | 18.02011 | 15.9478 | 18 | 20.65112 | 18.00778 | 18 | 19.49026 | 17.03449 | 18 | 20.0445 | 17.47881
19 | 21.20081 | 18.50831 | 19 | 17.29536 | 14.35515 | 19 | 18.06013 | 15.98322 | 19 | 20.60193 | 17.96488 | 19 | 19.51332 | 17.05464 | 19 | 20.11084 | 17.53665
20 | 21.23755 | 18.54038 | 20 | 17.20798 | 14.28263 | 20 | 18.11141 | 16.0286 | 20 | 20.61997 | 17.98061 | 20 | 19.56736 | 17.10187 | 20 | 20.09086 | 17.51923
21 | 21.20379 | 18.51091 | 21 | 17.25692 | 14.32325 | 21 | 18.01276 | 15.9413 | 21 | 20.6088 | 17.97087 | 21 | 19.59671 | 17.12752 | 21 | 20.07228 | 17.50303
22 | 21.17121 | 18.48246 | 22 | 17.22151 | 14.29385 | 22 | 18.0229 | 15.95027 | 22 | 20.66159 | 18.01691 | 22 | 19.45337 | 17.00225 | 22 | 20.09229 | 17.52048
23 | 21.24752 | 18.54908 | 23 | 17.23539 | 14.30537 | 23 | 18.02279 | 15.95017 | 23 | 20.64626 | 18.00354 | 23 | 19.54756 | 17.08457 | 23 | 20.03976 | 17.47467
24 | 21.18234 | 18.49219 | 24 | 17.21771 | 14.2907 | 24 | 18.05914 | 15.98233 | 24 | 20.65722 | 18.01309 | 24 | 19.48504 | 17.02993 | 24 | 20.14431 | 17.56583
25 | 21.1625 | 18.47487 | 25 | 17.21938 | 14.29209 | 25 | 18.0289 | 15.95558 | 25 | 20.70054 | 18.05087 | 25 | 19.4657 | 17.01302 | 25 | 20.10768 | 17.53389
26 | 21.23161 | 18.53519 | 26 | 17.14786 | 14.23273 | 26 | 17.98633 | 15.91791 | 26 | 20.68715 | 18.03919 | 26 | 19.55981 | 17.09527 | 26 | 20.10824 | 17.53438
27 | 21.24326 | 18.54536 | 27 | 17.13152 | 14.21916 | 27 | 18.05147 | 15.97555 | 27 | 20.65864 | 18.01433 | 27 | 19.53723 | 17.07554 | 27 | 20.06763 | 17.49897
28 | 21.17928 | 18.48951 | 28 | 17.15373 | 14.2376 | 28 | 17.99336 | 15.92412 | 28 | 20.66635 | 18.02105 | 28 | 19.57998 | 17.1129 | 28 | 20.12043 | 17.54501
29 | 21.2229 | 18.5276 | 29 | 17.14309 | 14.22877 | 29 | 17.99453 | 15.92516 | 29 | 20.69067 | 18.04227 | 29 | 19.50369 | 17.04623 | 29 | 20.08756 | 17.51635
30 | 21.21927 | 18.52442 | 30 | 17.08882 | 14.18372 | 30 | 18.03442 | 15.96046 | 30 | 20.65592 | 18.01196 | 30 | 19.57321 | 17.10698 | 30 | 20.05919 | 17.49161
31 | 21.15714 | 18.47019 | 31 | 17.10955 | 14.20092 | 31 | 18.00196 | 15.93173 | 31 | 20.73757 | 18.08316 | 31 | 19.5685 | 17.10287 | 31 | 20.02135 | 17.45862
32 | 21.18975 | 18.49865 | 32 | 17.05824 | 14.15834 | 32 | 17.99934 | 15.92942 | 32 | 20.71965 | 18.06754 | 32 | 19.58736 | 17.11936 | 32 | 20.00055 | 17.44048
33 | 21.18952 | 18.49845 | 33 | 17.03948 | 14.14277 | 33 | 17.9979 | 15.92814 | 33 | 20.65023 | 18.007 | 33 | 19.50565 | 17.04794 | 33 | 20.10927 | 17.53528
34 | 21.25171 | 18.55275 | 34 | 17.05001 | 14.15151 | 34 | 17.97475 | 15.90765 | 34 | 20.70718 | 18.05666 | 34 | 19.52072 | 17.06111 | 34 | 20.12147 | 17.54592
35 | 21.22736 | 18.53148 | 35 | 17.05156 | 14.1528 | 35 | 18.01454 | 15.94287 | 35 | 20.74512 | 18.08974 | 35 | 19.50731 | 17.04939 | 35 | 20.0173 | 17.45509
36 | 21.20418 | 18.51125 | 36 | 17.06001 | 14.15981 | 36 | 17.97895 | 15.91137 | 36 | 20.66907 | 18.02343 | 36 | 19.45874 | 17.00694 | 36 | 20.08731 | 17.51613
37 | 21.17345 | 18.48442 | 37 | 17.08815 | 14.18316 | 37 | 18.05173 | 15.97578 | 37 | 20.72703 | 18.07397 | 37 | 19.55558 | 17.09157 | 37 | 20.12391 | 17.54805
38 | 21.22328 | 18.52793 | 38 | 17.05414 | 14.15494 | 38 | 17.95778 | 15.89264 | 38 | 20.73887 | 18.08429 | 38 | 19.45532 | 17.00395 | 38 | 20.14436 | 17.56589
39 | 21.24809 | 18.54959 | 39 | 17.04864 | 14.15037 | 39 | 17.94377 | 15.88023 | 39 | 20.74486 | 18.08952 | 39 | 19.54156 | 17.07932 | 39 | 20.03072 | 17.46679
40 | 21.18973 | 18.49864 | 40 | 17.04312 | 14.14579 | 40 | 18.04245 | 15.96757 | 40 | 20.63789 | 17.99624 | 40 | 19.52266 | 17.06281 | 40 | 20.10519 | 17.53173
41 | 21.20445 | 18.51148 | 41 | 17.00928 | 14.1177 | 41 | 18.0476 | 15.97212 | 41 | 20.69225 | 18.04364 | 41 | 19.51743 | 17.05823 | 41 | 20.1035 | 17.53025
42 | 21.17644 | 18.48703 | 42 | 17.02847 | 14.13363 | 42 | 17.99738 | 15.92768 | 42 | 20.64829 | 18.0053 | 42 | 19.51238 | 17.05382 | 42 | 20.10483 | 17.53142
43 | 21.15214 | 18.46582 | 43 | 17.04666 | 14.14873 | 43 | 17.97368 | 15.90671 | 43 | 20.68811 | 18.04004 | 43 | 19.50784 | 17.04985 | 43 | 20.09738 | 17.52492
44 | 21.19778 | 18.50566 | 44 | 17.08472 | 14.18032 | 44 | 17.99986 | 15.92988 | 44 | 20.60424 | 17.9669 | 44 | 19.58029 | 17.11317 | 44 | 20.10129 | 17.52833
45 | 21.17439 | 18.48524 | 45 | 17.06896 | 14.16723 | 45 | 17.92799 | 15.86627 | 45 | 20.65264 | 18.00911 | 45 | 19.4583 | 17.00655 | 45 | 20.10515 | 17.5317
46 | 21.16504 | 18.47708 | 46 | 17.00613 | 14.11509 | 46 | 18.01155 | 15.94023 | 46 | 20.73434 | 18.08034 | 46 | 19.54509 | 17.0824 | 46 | 20.11456 | 17.5399
47 | 21.19392 | 18.50229 | 47 | 17.01096 | 14.1191 | 47 | 18.03398 | 15.96008 | 47 | 20.71155 | 18.06047 | 47 | 19.53667 | 17.07505 | 47 | 20.07717 | 17.50729
48 | 21.15155 | 18.4653 | 48 | 17.09031 | 14.18495 | 48 | 18.00839 | 15.93743 | 48 | 20.60614 | 17.96856 | 48 | 19.56433 | 17.09923 | 48 | 20.07542 | 17.50577
49 | 21.18762 | 18.49679 | 49 | 17.04745 | 14.14938 | 49 | 18.00933 | 15.93825 | 49 | 20.62451 | 17.98457 | 49 | 19.50605 | 17.04829 | 49 | 20.00834 | 17.44728
50 | 21.22966 | 18.53349 | 50 | 17.08567 | 14.18111 | 50 | 17.92442 | 15.86311 | 50 | 20.69593 | 18.04685 | 50 | 19.58709 | 17.11912 | 50 | 20.06947 | 17.50058
51 | 21.2069 | 18.51362 | 51 | 17.04272 | 14.14545 | 51 | 17.97466 | 15.90757 | 51 | 20.74007 | 18.08534 | 51 | 19.50026 | 17.04323 | 51 | 20.00353 | 17.44308
52 | 21.18612 | 18.49548 | 52 | 17.01087 | 14.11902 | 52 | 17.90899 | 15.84946 | 52 | 20.72314 | 18.07058 | 52 | 19.5567 | 17.09256 | 52 | 20.00056 | 17.44048
53 | 21.20468 | 18.51169 | 53 | 17.07299 | 14.17058 | 53 | 17.93907 | 15.87607 | 53 | 20.71178 | 18.06068 | 53 | 19.59171 | 17.12316 | 53 | 20.03988 | 17.47478
54 | 21.14997 | 18.46392 | 54 | 17.01744 | 14.12448 | 54 | 18.00978 | 15.93865 | 54 | 20.60154 | 17.96455 | 54 | 19.57841 | 17.11153 | 54 | 20.14853 | 17.56952
55 | 21.23162 | 18.5352 | 55 | 17.09127 | 14.18575 | 55 | 17.94142 | 15.87815 | 55 | 20.6801 | 18.03305 | 55 | 19.46203 | 17.00981 | 55 | 20.06543 | 17.49705
56 | 21.20987 | 18.51622 | 56 | 17.00134 | 14.11111 | 56 | 18.00428 | 15.93379 | 56 | 20.70616 | 18.05577 | 56 | 19.51846 | 17.05913 | 56 | 20.04832 | 17.48214
57 | 21.20703 | 18.51374 | 57 | 17.06615 | 14.16491 | 57 | 17.9027 | 15.84389 | 57 | 20.7376 | 18.08319 | 57 | 19.48096 | 17.02636 | 57 | 20.05295 | 17.48617
58 | 21.25051 | 18.5517 | 58 | 17.01233 | 14.12024 | 58 | 17.90156 | 15.84288 | 58 | 20.65478 | 18.01097 | 58 | 19.49865 | 17.04182 | 58 | 20.02258 | 17.45969
59 | 21.18689 | 18.49615 | 59 | 17.05288 | 14.15389 | 59 | 17.91061 | 15.85089 | 59 | 20.63427 | 17.99308 | 59 | 19.58084 | 17.11366 | 59 | 20.02204 | 17.45922
60 | 21.22277 | 18.52747 | 60 | 17.05043 | 14.15186 | 60 | 17.97911 | 15.91151 | 60 | 20.69691 | 18.0477 | 60 | 19.5596 | 17.09509 | 60 | 20.10927 | 17.53528
61 | 21.15393 | 18.46738 | 61 | 17.08854 | 14.18348 | 61 | 17.93172 | 15.86957 | 61 | 20.67156 | 18.0256 | 61 | 19.48035 | 17.02582 | 61 | 20.08876 | 17.5174
62 | 21.22249 | 18.52724 | 62 | 17.09844 | 14.19171 | 62 | 17.94585 | 15.88208 | 62 | 20.67559 | 18.02911 | 62 | 19.4519 | 17.00096 | 62 | 20.07891 | 17.50881
63 | 21.19251 | 18.50106 | 63 | 17.03036 | 14.1352 | 63 | 18.00189 | 15.93167 | 63 | 20.68957 | 18.0413 | 63 | 19.49386 | 17.03763 | 63 | 20.01001 | 17.44873
64 | 21.24779 | 18.54932 | 64 | 17.07662 | 14.17359 | 64 | 17.93109 | 15.86901 | 64 | 20.71877 | 18.06677 | 64 | 19.50429 | 17.04675 | 64 | 20.02741 | 17.4639
65 | 21.15073 | 18.46459 | 65 | 17.04228 | 14.14509 | 65 | 18.01515 | 15.94341 | 65 | 20.66054 | 18.01599 | 65 | 19.52304 | 17.06313 | 65 | 20.01489 | 17.45298
66 | 21.19082 | 18.49958 | 66 | 17.06544 | 14.16431 | 66 | 17.90243 | 15.84365 | 66 | 20.65056 | 18.00729 | 66 | 19.53808 | 17.07628 | 66 | 20.07095 | 17.50187
67 | 21.1754 | 18.48613 | 67 | 17.07281 | 14.17044 | 67 | 17.9984 | 15.92859 | 67 | 20.70449 | 18.05432 | 67 | 19.54356 | 17.08107 | 67 | 20.09959 | 17.52685
68 | 21.22471 | 18.52917 | 68 | 17.08207 | 14.17812 | 68 | 17.94136 | 15.8781 | 68 | 20.72852 | 18.07527 | 68 | 19.52457 | 17.06448 | 68 | 20.04273 | 17.47726
69 | 21.1486 | 18.46273 | 69 | 17.02983 | 14.13476 | 69 | 17.94111 | 15.87788 | 69 | 20.70795 | 18.05733 | 69 | 19.5713 | 17.10531 | 69 | 20.0339 | 17.46956
70 | 21.17252 | 18.48361 | 70 | 17.0295 | 14.13448 | 70 | 17.92914 | 15.86728 | 70 | 20.64935 | 18.00623 | 70 | 19.45255 | 17.00153 | 70 | 20.08538 | 17.51445
71 | 21.25058 | 18.55176 | 71 | 17.02394 | 14.12987 | 71 | 17.92862 | 15.86683 | 71 | 20.61067 | 17.9725 | 71 | 19.5749 | 17.10846 | 71 | 20.12517 | 17.54915
72 | 21.19446 | 18.50277 | 72 | 17.03398 | 14.1382 | 72 | 17.90987 | 15.85024 | 72 | 20.68314 | 18.0357 | 72 | 19.48272 | 17.0279 | 72 | 20.0989 | 17.52624
73 | 21.23703 | 18.53992 | 73 | 17.00426 | 14.11354 | 73 | 17.92608 | 15.86458 | 73 | 20.67983 | 18.03282 | 73 | 19.55827 | 17.09392 | 73 | 20.10626 | 17.53266
74 | 21.24228 | 18.54451 | 74 | 17.02151 | 14.12785 | 74 | 17.98557 | 15.91723 | 74 | 20.65896 | 18.01461 | 74 | 19.5651 | 17.0999 | 74 | 20.10705 | 17.53335
75 | 21.24485 | 18.54675 | 75 | 17.00496 | 14.11412 | 75 | 17.93564 | 15.87304 | 75 | 20.68537 | 18.03764 | 75 | 19.46771 | 17.01478 | 75 | 20.14291 | 17.56462
76 | 21.14801 | 18.46221 | 76 | 17.09648 | 14.19008 | 76 | 17.95363 | 15.88896 | 76 | 20.66963 | 18.02392 | 76 | 19.47072 | 17.01741 | 76 | 20.10563 | 17.53211
77 | 21.16446 | 18.47658 | 77 | 17.07843 | 14.17509 | 77 | 17.94443 | 15.88082 | 77 | 20.72762 | 18.07449 | 77 | 19.46644 | 17.01367 | 77 | 20.14212 | 17.56393
78 | 21.22544 | 18.52981 | 78 | 17.01114 | 14.11925 | 78 | 18.01194 | 15.94057 | 78 | 20.631 | 17.99023 | 78 | 19.52024 | 17.06069 | 78 | 20.02066 | 17.45802
79 | 21.20229 | 18.5096 | 79 | 17.08595 | 14.18134 | 79 | 18.01382 | 15.94223 | 79 | 20.70709 | 18.05658 | 79 | 19.53487 | 17.07348 | 79 | 20.07939 | 17.50923
80 | 21.2377 | 18.54051 | 80 | 17.00452 | 14.11375 | 80 | 17.95517 | 15.89032 | 80 | 20.66249 | 18.01769 | 80 | 19.57291 | 17.10672 | 80 | 20.09007 | 17.51854
81 | 21.151 | 18.46482 | 81 | 17.08346 | 14.17927 | 81 | 17.91646 | 15.85607 | 81 | 20.65951 | 18.01509 | 81 | 19.53379 | 17.07253 | 81 | 20.04887 | 17.48262
82 | 21.21702 | 18.52246 | 82 | 17.06129 | 14.16087 | 82 | 17.91114 | 15.85136 | 82 | 20.68908 | 18.04088 | 82 | 19.45022 | 16.99949 | 82 | 20.09502 | 17.52285
83 | 21.23152 | 18.53512 | 83 | 17.03848 | 14.14194 | 83 | 17.96994 | 15.9034 | 83 | 20.65701 | 18.01291 | 83 | 19.53385 | 17.07259 | 83 | 20.1241 | 17.54821
84 | 21.16123 | 18.47375 | 84 | 17.01005 | 14.11834 | 84 | 17.96762 | 15.90135 | 84 | 20.73818 | 18.08369 | 84 | 19.513 | 17.05436 | 84 | 20.14415 | 17.5657
85 | 21.19715 | 18.50511 | 85 | 17.01617 | 14.12342 | 85 | 18.01099 | 15.93973 | 85 | 20.74911 | 18.09322 | 85 | 19.45652 | 17.005 | 85 | 20.08262 | 17.51204
86 | 21.24988 | 18.55115 | 86 | 17.07897 | 14.17555 | 86 | 17.91311 | 15.8531 | 86 | 20.63213 | 17.99122 | 86 | 19.50089 | 17.04378 | 86 | 20.05034 | 17.48389
87 | 21.2277 | 18.53178 | 87 | 17.01581 | 14.12313 | 87 | 18.01619 | 15.94433 | 87 | 20.67465 | 18.0283 | 87 | 19.57189 | 17.10583 | 87 | 20.12111 | 17.54561
88 | 21.25329 | 18.55413 | 88 | 17.03804 | 14.14157 | 88 | 17.95524 | 15.89039 | 88 | 20.66162 | 18.01693 | 88 | 19.5047 | 17.04711 | 88 | 20.02691 | 17.46346
89 | 21.19779 | 18.50567 | 89 | 17.06459 | 14.16361 | 89 | 17.93876 | 15.8758 | 89 | 20.6153 | 17.97654 | 89 | 19.59864 | 17.12921 | 89 | 20.06918 | 17.50032
90 | 21.25328 | 18.55412 | 90 | 17.08465 | 14.18026 | 90 | 17.94249 | 15.8791 | 90 | 20.66956 | 18.02386 | 90 | 19.56813 | 17.10255 | 90 | 20.09015 | 17.51861
91 | 21.17308 | 18.4841 | 91 | 17.09238 | 14.18668 | 91 | 17.97509 | 15.90796 | 91 | 20.6714 | 18.02546 | 91 | 19.45983 | 17.00789 | 91 | 20.1251 | 17.54909
92 | 21.17436 | 18.48521 | 92 | 17.01122 | 14.11932 | 92 | 17.93181 | 15.86965 | 92 | 20.60671 | 17.96905 | 92 | 19.471 | 17.01765 | 92 | 20.04269 | 17.47723
93 | 21.25447 | 18.55515 | 93 | 17.04428 | 14.14675 | 93 | 17.95583 | 15.89091 | 93 | 20.66178 | 18.01707 | 93 | 19.45051 | 16.99974 | 93 | 20.00257 | 17.44224
94 | 21.14675 | 18.46111 | 94 | 17.06969 | 14.16785 | 94 | 17.93387 | 15.87147 | 94 | 20.61589 | 17.97706 | 94 | 19.52443 | 17.06435 | 94 | 20.05919 | 17.49161
95 | 21.1774 | 18.48787 | 95 | 17.06146 | 14.16101 | 95 | 18.00161 | 15.93142 | 95 | 20.73277 | 18.07898 | 95 | 19.49246 | 17.03641 | 95 | 20.09806 | 17.52551
96 | 21.23092 | 18.53459 | 96 | 17.06651 | 14.1652 | 96 | 17.94883 | 15.88471 | 96 | 20.72183 | 18.06944 | 96 | 19.49142 | 17.0355 | 96 | 20.13525 | 17.55794
97 | 21.15068 | 18.46454 | 97 | 17.09686 | 14.19039 | 97 | 17.92614 | 15.86463 | 97 | 20.70303 | 18.05304 | 97 | 19.51011 | 17.05183 | 97 | 20.09272 | 17.52085
98 | 21.1647 | 18.47678 | 98 | 17.02034 | 14.12688 | 98 | 17.96257 | 15.89687 | 98 | 20.64552 | 18.0029 | 98 | 19.55539 | 17.09141 | 98 | 20.09549 | 17.52327
99 | 21.22798 | 18.53202 | 99 | 17.02678 | 14.13222 | 99 | 17.96302 | 15.89727 | 99 | 20.74281 | 18.08773 | 99 | 19.46015 | 17.00817 | 99 | 20.09006 | 17.51853
100 | 21.1665 | 18.47835 | 100 | 17.05162 | 14.15285 | 100 | 17.95015 | 15.88588 | 100 | 20.71678 | 18.06503 | 100 | 19.46492 | 17.01234 | 100 | 20.01337 | 17.45166
101 | 21.22678 | 18.53098 | 101 | 17.00464 | 14.11385 | 101 | 17.9871 | 15.91858 | 101 | 20.6016 | 17.9646 | 101 | 19.56477 | 17.0996 | 101 | 20.14246 | 17.56422
102 | 21.24745 | 18.54902 | 102 | 17.05674 | 14.1571 | 102 | 17.9761 | 15.90885 | 102 | 20.63608 | 17.99466 | 102 | 19.47177 | 17.01832 | 102 | 20.11662 | 17.54169
103 | 21.23803 | 18.5408 | 103 | 17.00023 | 14.11019 | 103 | 18.00801 | 15.93709 | 103 | 20.72295 | 18.07041 | 103 | 19.46721 | 17.01434 | 103 | 20.02993 | 17.46609
104 | 21.22147 | 18.52634 | 104 | 17.03382 | 14.13807 | 104 | 18.00476 | 15.93422 | 104 | 20.72762 | 18.07448 | 104 | 19.56581 | 17.10051 | 104 | 20.08555 | 17.5146
105 | 21.19223 | 18.50081 | 105 | 17.01887 | 14.12567 | 105 | 17.95255 | 15.888 | 105 | 20.63511 | 17.99381 | 105 | 19.50609 | 17.04832 | 105 | 20.09661 | 17.52424
106 | 21.14793 | 18.46214 | 106 | 17.09981 | 14.19285 | 106 | 17.93598 | 15.87334 | 106 | 20.66208 | 18.01734 | 106 | 19.52558 | 17.06536 | 106 | 20.12796 | 17.55158
107 | 21.19134 | 18.50004 | 107 | 17.04534 | 14.14763 | 107 | 17.93509 | 15.87255 | 107 | 20.72838 | 18.07515 | 107 | 19.47317 | 17.01955 | 107 | 20.02411 | 17.46102
108 | 21.25026 | 18.55147 | 108 | 17.06888 | 14.16717 | 108 | 17.91881 | 15.85815 | 108 | 20.66917 | 18.02351 | 108 | 19.45136 | 17.00049 | 108 | 20.05322 | 17.48641
109 | 21.16353 | 18.47576 | 109 | 17.05713 | 14.15742 | 109 | 17.94488 | 15.88122 | 109 | 20.74887 | 18.09302 | 109 | 19.50032 | 17.04328 | 109 | 20.1301 | 17.55344
110 | 21.16362 | 18.47584 | 110 | 17.08737 | 14.18252 | 110 | 18.01294 | 15.94145 | 110 | 20.72297 | 18.07043 | 110 | 19.52104 | 17.06139 | 110 | 20.14067 | 17.56266
111 | 21.22548 | 18.52985 | 111 | 17.06765 | 14.16615 | 111 | 17.95052 | 15.88621 | 111 | 20.64487 | 18.00233 | 111 | 19.56562 | 17.10035 | 111 | 20.06354 | 17.4954
112 | 21.16746 | 18.4792 | 112 | 17.05315 | 14.15412 | 112 | 18.01478 | 15.94308 | 112 | 20.68408 | 18.03652 | 112 | 19.45725 | 17.00563 | 112 | 20.0697 | 17.50077
113 | 21.24419 | 18.54618 | 113 | 17.0632 | 14.16246 | 113 | 17.93949 | 15.87645 | 113 | 20.60081 | 17.96391 | 113 | 19.54548 | 17.08275 | 113 | 20.07853 | 17.50848
114 | 21.21047 | 18.51674 | 114 | 17.05477 | 14.15546 | 114 | 17.90397 | 15.84501 | 114 | 20.67361 | 18.02739 | 114 | 19.56454 | 17.09941 | 114 | 20.04304 | 17.47753
115 | 21.15598 | 18.46917 | 115 | 17.09622 | 14.18986 | 115 | 17.97047 | 15.90387 | 115 | 20.68692 | 18.039 | 115 | 19.59894 | 17.12947 | 115 | 20.11573 | 17.54092
116 | 21.20045 | 18.508 | 116 | 17.092 | 14.18636 | 116 | 18.01581 | 15.94399 | 116 | 20.62424 | 17.98434 | 116 | 19.52532 | 17.06513 | 116 | 20.06259 | 17.49458
117 | 21.15472 | 18.46807 | 117 | 17.03596 | 14.13984 | 117 | 17.97744 | 15.91004 | 117 | 20.71055 | 18.0596 | 117 | 19.59002 | 17.12167 | 117 | 20.07167 | 17.5025
118 | 21.18321 | 18.49295 | 118 | 17.01063 | 14.11882 | 118 | 18.01154 | 15.94021 | 118 | 20.69659 | 18.04743 | 118 | 19.52521 | 17.06504 | 118 | 20.0211 | 17.4584
119 | 21.21626 | 18.5218 | 119 | 17.0487 | 14.15042 | 119 | 18.00145 | 15.93129 | 119 | 20.70477 | 18.05456 | 119 | 19.50717 | 17.04927 | 119 | 20.01116 | 17.44973
120 | 21.2438 | 18.54583 | 120 | 17.09194 | 14.18631 | 120 | 17.98189 | 15.91398 | 120 | 20.63216 | 17.99124 | 120 | 19.58925 | 17.121 | 120 | 20.00992 | 17.44865
121 | 21.2106 | 18.51686 | 121 | 17.08541 | 14.18089 | 121 | 17.97829 | 15.91079 | 121 | 20.6878 | 18.03976 | 121 | 19.50347 | 17.04603 | 121 | 20.01357 | 17.45184
122 | 21.1566 | 18.46971 | 122 | 17.07373 | 14.1712 | 122 | 17.97071 | 15.90408 | 122 | 20.64512 | 18.00255 | 122 | 19.47834 | 17.02407 | 122 | 20.0861 | 17.51508
123 | 21.22268 | 18.5274 | 123 | 17.03664 | 14.14041 | 123 | 17.93726 | 15.87448 | 123 | 20.74808 | 18.09232 | 123 | 19.45295 | 17.00188 | 123 | 20.02527 | 17.46203
124 | 21.23543 | 18.53853 | 124 | 17.01604 | 14.12331 | 124 | 18.00965 | 15.93854 | 124 | 20.60275 | 17.9656 | 124 | 19.47924 | 17.02485 | 124 | 20.11104 | 17.53683
125 | 21.15195 | 18.46565 | 125 | 17.01732 | 14.12438 | 125 | 18.00365 | 15.93323 | 125 | 20.62391 | 17.98405 | 125 | 19.57257 | 17.10643 | 125 | 20.02521 | 17.46198
126 | 21.20821 | 18.51477 | 126 | 17.01539 | 14.12278 | 126 | 17.99678 | 15.92715 | 126 | 20.66055 | 18.016 | 126 | 19.58591 | 17.11809 | 126 | 20.13433 | 17.55714
127 | 21.14694 | 18.46128 | 127 | 17.00991 | 14.11822 | 127 | 17.94239 | 15.87902 | 127 | 20.7356 | 18.08144 | 127 | 19.45159 | 17.00069 | 127 | 20.07089 | 17.50182
128 | 21.18086 | 18.49089 | 128 | 17.09263 | 14.18688 | 128 | 17.97551 | 15.90833 | 128 | 20.69801 | 18.04866 | 128 | 19.58111 | 17.11389 | 128 | 20.1078 | 17.53401
129 | 21.20313 | 18.51034 | 129 | 17.05503 | 14.15567 | 129 | 17.97613 | 15.90887 | 129 | 20.72179 | 18.0694 | 129 | 19.58772 | 17.11967 | 129 | 20.02114 | 17.45843
130 | 21.17934 | 18.48956 | 130 | 17.07375 | 14.17121 | 130 | 17.94409 | 15.88052 | 130 | 20.71771 | 18.06584 | 130 | 19.51625 | 17.0572 | 130 | 20.00071 | 17.44062
131 | 21.21356 | 18.51944 | 131 | 17.02757 | 14.13288 | 131 | 17.91078 | 15.85104 | 131 | 20.69974 | 18.05017 | 131 | 19.5681 | 17.10252 | 131 | 20.07638 | 17.5066
132 | 21.1716 | 18.48281 | 132 | 17.04095 | 14.14399 | 132 | 17.96933 | 15.90286 | 132 | 20.69806 | 18.04871 | 132 | 19.45559 | 17.00418 | 132 | 20.00259 | 17.44226
133 | 21.23743 | 18.54028 | 133 | 17.0578 | 14.15798 | 133 | 17.94597 | 15.88219 | 133 | 20.63665 | 17.99516 | 133 | 19.45472 | 17.00342 | 133 | 20.00735 | 17.44641
134 | 21.24688 | 18.54852 | 134 | 17.0053 | 14.1144 | 134 | 17.91516 | 15.85492 | 134 | 20.74363 | 18.08844 | 134 | 19.51386 | 17.05511 | 134 | 20.06273 | 17.4947
135 | 21.17088 | 18.48218 | 135 | 17.07804 | 14.17477 | 135 | 18.00828 | 15.93733 | 135 | 20.60861 | 17.97071 | 135 | 19.46748 | 17.01458 | 135 | 20.01174 | 17.45023
136 | 21.17195 | 18.48312 | 136 | 17.00216 | 14.1118 | 136 | 17.94418 | 15.8806 | 136 | 20.72122 | 18.0689 | 136 | 19.45478 | 17.00347 | 136 | 20.05414 | 17.48721
137 | 21.2013 | 18.50874 | 137 | 17.07691 | 14.17384 | 137 | 17.95044 | 15.88614 | 137 | 20.74145 | 18.08654 | 137 | 19.57022 | 17.10437 | 137 | 20.14061 | 17.56261
138 | 21.25474 | 18.55538 | 138 | 17.03057 | 14.13537 | 138 | 17.95331 | 15.88868 | 138 | 20.61989 | 17.98055 | 138 | 19.54492 | 17.08226 | 138 | 20.00616 | 17.44537
139 | 21.14583 | 18.46031 | 139 | 17.03586 | 14.13976 | 139 | 17.94715 | 15.88323 | 139 | 20.69793 | 18.0486 | 139 | 19.50063 | 17.04355 | 139 | 20.08135 | 17.51093
140 | 21.23634 | 18.53933 | 140 | 17.07323 | 14.17078 | 140 | 17.90439 | 15.84539 | 140 | 20.64253 | 18.00029 | 140 | 19.49087 | 17.03502 | 140 | 20.12703 | 17.55077
141 | 21.20419 | 18.51126 | 141 | 17.06665 | 14.16532 | 141 | 17.9979 | 15.92814 | 141 | 20.61094 | 17.97274 | 141 | 19.54581 | 17.08304 | 141 | 20.04248 | 17.47704
142 | 21.21589 | 18.52147 | 142 | 17.065 | 14.16395 | 142 | 17.97081 | 15.90416 | 142 | 20.64064 | 17.99863 | 142 | 19.55398 | 17.09018 | 142 | 20.08562 | 17.51466
143 | 21.20661 | 18.51337 | 143 | 17.00328 | 14.11272 | 143 | 17.93115 | 15.86907 | 143 | 20.63991 | 17.998 | 143 | 19.46229 | 17.01004 | 143 | 20.02314 | 17.46018
144 | 21.17197 | 18.48313 | 144 | 17.08791 | 14.18297 | 144 | 17.93577 | 15.87315 | 144 | 20.72616 | 18.07321 | 144 | 19.50365 | 17.04619 | 144 | 20.07539 | 17.50574
145 | 21.21676 | 18.52223 | 145 | 17.05895 | 14.15893 | 145 | 17.97364 | 15.90667 | 145 | 20.74449 | 18.08919 | 145 | 19.46795 | 17.01498 | 145 | 20.07188 | 17.50268
146 | 21.2549 | 18.55553 | 146 | 17.01703 | 14.12413 | 146 | 18.01415 | 15.94253 | 146 | 20.60139 | 17.96442 | 146 | 19.45714 | 17.00554 | 146 | 20.01528 | 17.45333
147 | 21.16703 | 18.47882 | 147 | 17.02607 | 14.13164 | 147 | 17.99555 | 15.92606 | 147 | 20.63241 | 17.99146 | 147 | 19.57503 | 17.10858 | 147 | 20.00067 | 17.44059
148 | 21.21532 | 18.52097 | 148 | 17.05278 | 14.1538 | 148 | 17.93619 | 15.87353 | 148 | 20.65529 | 18.01142 | 148 | 19.51206 | 17.05354 | 148 | 20.07984 | 17.50962
149 | 21.22479 | 18.52924 | 149 | 17.0735 | 14.17101 | 149 | 18.00494 | 15.93437 | 149 | 20.71478 | 18.06329 | 149 | 19.52616 | 17.06587 | 149 | 20.13338 | 17.55631
150 | 21.1649 | 18.47696 | 150 | 17.09781 | 14.19118 | 150 | 17.97282 | 15.90594 | 150 | 20.66832 | 18.02278 | 150 | 19.52019 | 17.06065 | 150 | 20.05875 | 17.49123
151 | 21.16734 | 18.47909 | 151 | 17.03249 | 14.13697 | 151 | 17.9127 | 15.85274 | 151 | 20.68382 | 18.03629 | 151 | 19.46378 | 17.01134 | 151 | 20.07518 | 17.50556
152 | 21.19609 | 18.50419 | 152 | 17.08254 | 14.17851 | 152 | 17.93216 | 15.86996 | 152 | 20.69895 | 18.04948 | 152 | 19.5976 | 17.12831 | 152 | 20.0061 | 17.44532
153 | 21.24427 | 18.54624 | 153 | 17.08291 | 14.17881 | 153 | 17.91726 | 15.85678 | 153 | 20.73558 | 18.08143 | 153 | 19.56388 | 17.09883 | 153 | 20.09686 | 17.52446
154 | 21.1579 | 18.47085 | 154 | 17.08753 | 14.18265 | 154 | 17.92307 | 15.86192 | 154 | 20.74997 | 18.09397 | 154 | 19.45531 | 17.00394 | 154 | 20.05092 | 17.4844
155 | 21.24559 | 18.5474 | 155 | 17.06314 | 14.16241 | 155 | 18.01945 | 15.94721 | 155 | 20.70619 | 18.0558 | 155 | 19.47904 | 17.02468 | 155 | 20.04159 | 17.47627
156 | 21.22874 | 18.53269 | 156 | 17.01053 | 14.11874 | 156 | 17.99703 | 15.92737 | 156 | 20.65632 | 18.01231 | 156 | 19.46093 | 17.00885 | 156 | 20.09748 | 17.525
157 | 21.18106 | 18.49107 | 157 | 17.04064 | 14.14373 | 157 | 17.90915 | 15.8496 | 157 | 20.63206 | 17.99115 | 157 | 19.52403 | 17.064 | 157 | 20.06683 | 17.49827
158 | 21.2162 | 18.52174 | 158 | 17.05899 | 14.15896 | 158 | 17.94519 | 15.88149 | 158 | 20.6021 | 17.96503 | 158 | 19.517 | 17.05786 | 158 | 20.01737 | 17.45515
159 | 21.20067 | 18.50818 | 159 | 17.09328 | 14.18742 | 159 | 17.98531 | 15.917 | 159 | 20.68611 | 18.03829 | 159 | 19.57841 | 17.11153 | 159 | 20.01538 | 17.45341
160 | 21.18099 | 18.491 | 160 | 17.01063 | 14.11883 | 160 | 17.91189 | 15.85203 | 160 | 20.73687 | 18.08255 | 160 | 19.59714 | 17.1279 | 160 | 20.07956 | 17.50938
161 | 21.23518 | 18.53831 | 161 | 17.03338 | 14.1377 | 161 | 17.99191 | 15.92284 | 161 | 20.71841 | 18.06645 | 161 | 19.50317 | 17.04577 | 161 | 20.07891 | 17.50881
162 | 21.23211 | 18.53563 | 162 | 17.03281 | 14.13723 | 162 | 17.93325 | 15.87093 | 162 | 20.7177 | 18.06584 | 162 | 19.58013 | 17.11304 | 162 | 20.04996 | 17.48356
163 | 21.18534 | 18.4948 | 163 | 17.08738 | 14.18253 | 163 | 17.96221 | 15.89656 | 163 | 20.69684 | 18.04765 | 163 | 19.45176 | 17.00084 | 163 | 20.04284 | 17.47735
164 | 21.22543 | 18.5298 | 164 | 17.03265 | 14.1371 | 164 | 17.96125 | 15.8957 | 164 | 20.63427 | 17.99308 | 164 | 19.46164 | 17.00948 | 164 | 20.03691 | 17.47219
165 | 21.23877 | 18.54145 | 165 | 17.09632 | 14.18995 | 165 | 17.95254 | 15.88799 | 165 | 20.68932 | 18.04109 | 165 | 19.58956 | 17.12128 | 165 | 20.1066 | 17.53295
166 | 21.19921 | 18.50691 | 166 | 17.02421 | 14.13009 | 166 | 17.94594 | 15.88216 | 166 | 20.69404 | 18.0452 | 166 | 19.59749 | 17.12821 | 166 | 20.0152 | 17.45326
167 | 21.18546 | 18.49491 | 167 | 17.00556 | 14.11462 | 167 | 17.92213 | 15.86109 | 167 | 20.64059 | 17.99859 | 167 | 19.51411 | 17.05533 | 167 | 20.0902 | 17.51866
168 | 21.21686 | 18.52232 | 168 | 17.09552 | 14.18928 | 168 | 17.92071 | 15.85983 | 168 | 20.6349 | 17.99363 | 168 | 19.45286 | 17.0018 | 168 | 20.00945 | 17.44824
169 | 21.19303 | 18.50151 | 169 | 17.06603 | 14.16481 | 169 | 17.90308 | 15.84423 | 169 | 20.61523 | 17.97648 | 169 | 19.49187 | 17.03589 | 169 | 20.08274 | 17.51215
170 | 21.18919 | 18.49817 | 170 | 17.00552 | 14.11458 | 170 | 17.94424 | 15.88065 | 170 | 20.70932 | 18.05852 | 170 | 19.58695 | 17.11899 | 170 | 20.06126 | 17.49342
171 | 21.16754 | 18.47927 | 171 | 17.01103 | 14.11916 | 171 | 17.91458 | 15.8544 | 171 | 20.60669 | 17.96904 | 171 | 19.53439 | 17.07306 | 171 | 20.06479 | 17.4965
172 | 21.22571 | 18.53004 | 172 | 17.06129 | 14.16087 | 172 | 17.97919 | 15.91158 | 172 | 20.73225 | 18.07852 | 172 | 19.55632 | 17.09222 | 172 | 20.03622 | 17.47158
173 | 21.21066 | 18.5169 | 173 | 17.02938 | 14.13439 | 173 | 17.96963 | 15.90312 | 173 | 20.66156 | 18.01688 | 173 | 19.55829 | 17.09394 | 173 | 20.10144 | 17.52846
174 | 21.23841 | 18.54113 | 174 | 17.03208 | 14.13663 | 174 | 17.98702 | 15.91851 | 174 | 20.71091 | 18.05991 | 174 | 19.47589 | 17.02193 | 174 | 20.03685 | 17.47214
175 | 21.1637 | 18.47591 | 175 | 17.05362 | 14.1545 | 175 | 17.95351 | 15.88886 | 175 | 20.73772 | 18.08329 | 175 | 19.4588 | 17.00699 | 175 | 20.08652 | 17.51545
176 | 21.17313 | 18.48414 | 176 | 17.04899 | 14.15066 | 176 | 17.99113 | 15.92215 | 176 | 20.63167 | 17.99082 | 176 | 19.59512 | 17.12613 | 176 | 20.06846 | 17.4997
177 | 21.18437 | 18.49395 | 177 | 17.08965 | 14.18441 | 177 | 17.95123 | 15.88684 | 177 | 20.69959 | 18.05004 | 177 | 19.50118 | 17.04403 | 177 | 20.09692 | 17.52452
178 | 21.24143 | 18.54377 | 178 | 17.04342 | 14.14604 | 178 | 17.9209 | 15.86 | 178 | 20.69556 | 18.04653 | 178 | 19.55691 | 17.09274 | 178 | 20.11018 | 17.53607
179 | 21.16374 | 18.47595 | 179 | 17.09569 | 14.18943 | 179 | 17.98766 | 15.91908 | 179 | 20.64056 | 17.99856 | 179 | 19.49721 | 17.04056 | 179 | 20.14042 | 17.56245
180 | 21.20386 | 18.51097 | 180 | 17.01424 | 14.12182 | 180 | 17.93178 | 15.86963 | 180 | 20.68904 | 18.04084 | 180 | 19.51947 | 17.06002 | 180 | 20.09735 | 17.52489
181 | 21.17893 | 18.4892 | 181 | 17.04992 | 14.15143 | 181 | 17.90148 | 15.84281 | 181 | 20.61236 | 17.97398 | 181 | 19.453 | 17.00192 | 181 | 20.03258 | 17.46841
182 | 21.20787 | 18.51447 | 182 | 17.02463 | 14.13044 | 182 | 17.94078 | 15.87759 | 182 | 20.70252 | 18.0526 | 182 | 19.48225 | 17.02749 | 182 | 20.05538 | 17.48829
183 | 21.25492 | 18.55555 | 183 | 17.04163 | 14.14455 | 183 | 17.9962 | 15.92664 | 183 | 20.61066 | 17.9725 | 183 | 19.51273 | 17.05413 | 183 | 20.10729 | 17.53356
184 | 21.14702 | 18.46135 | 184 | 17.08967 | 14.18442 | 184 | 17.9029 | 15.84407 | 184 | 20.61694 | 17.97797 | 184 | 19.52524 | 17.06506 | 184 | 20.11502 | 17.5403
185 | 21.20046 | 18.508 | 185 | 17.02989 | 14.13481 | 185 | 18.01072 | 15.93948 | 185 | 20.63036 | 17.98968 | 185 | 19.49875 | 17.04191 | 185 | 20.01719 | 17.45499
186 | 21.14514 | 18.45971 | 186 | 17.06845 | 14.16681 | 186 | 17.99106 | 15.92209 | 186 | 20.65406 | 18.01034 | 186 | 19.47331 | 17.01967 | 186 | 20.0759 | 17.50618
187 | 21.16961 | 18.48107 | 187 | 17.07412 | 14.17152 | 187 | 18.01011 | 15.93895 | 187 | 20.68844 | 18.04032 | 187 | 19.4797 | 17.02526 | 187 | 20.01441 | 17.45256
188 | 21.22213 | 18.52692 | 188 | 17.01157 | 14.11961 | 188 | 17.98633 | 15.9179 | 188 | 20.7179 | 18.06601 | 188 | 19.52239 | 17.06257 | 188 | 20.09968 | 17.52692
189 | 21.20391 | 18.51101 | 189 | 17.05644 | 14.15685 | 189 | 17.97681 | 15.90948 | 189 | 20.72518 | 18.07236 | 189 | 19.5189 | 17.05952 | 189 | 20.1132 | 17.53871
190 | 21.19926 | 18.50695 | 190 | 17.04085 | 14.14391 | 190 | 17.98592 | 15.91754 | 190 | 20.63751 | 17.99591 | 190 | 19.46262 | 17.01033 | 190 | 20.03694 | 17.47221
191 | 21.17466 | 18.48547 | 191 | 17.06517 | 14.16409 | 191 | 17.91163 | 15.8518 | 191 | 20.69806 | 18.04871 | 191 | 19.53415 | 17.07285 | 191 | 20.09528 | 17.52308
192 | 21.18401 | 18.49364 | 192 | 17.00565 | 14.11469 | 192 | 17.96171 | 15.89612 | 192 | 20.70729 | 18.05675 | 192 | 19.59497 | 17.126 | 192 | 20.0976 | 17.52511
193 | 21.24612 | 18.54787 | 193 | 17.00892 | 14.1174 | 193 | 18.01209 | 15.9407 | 193 | 20.65497 | 18.01113 | 193 | 19.54194 | 17.07966 | 193 | 20.14411 | 17.56567
194 | 21.20107 | 18.50853 | 194 | 17.09644 | 14.19005 | 194 | 17.96539 | 15.89937 | 194 | 20.69525 | 18.04626 | 194 | 19.46908 | 17.01598 | 194 | 20.09972 | 17.52695
195 | 21.20276 | 18.51001 | 195 | 17.08595 | 14.18134 | 195 | 17.98453 | 15.91631 | 195 | 20.62791 | 17.98754 | 195 | 19.46226 | 17.01002 | 195 | 20.13965 | 17.56177
196 | 21.1502 | 18.46412 | 196 | 17.06854 | 14.16688 | 196 | 17.99482 | 15.92541 | 196 | 20.66239 | 18.0176 | 196 | 19.55293 | 17.08926 | 196 | 20.07967 | 17.50947
197 | 21.2543 | 18.555 | 197 | 17.03852 | 14.14197 | 197 | 17.92226 | 15.8612 | 197 | 20.72301 | 18.07047 | 197 | 19.5743 | 17.10794 | 197 | 20.00767 | 17.44669
198 | 21.23551 | 18.5386 | 198 | 17.076 | 14.17308 | 198 | 17.9927 | 15.92354 | 198 | 20.66502 | 18.0199 | 198 | 19.52654 | 17.06619 | 198 | 20.1251 | 17.54909
199 | 21.25191 | 18.55292 | 199 | 17.02866 | 14.13379 | 199 | 17.97899 | 15.9114 | 199 | 20.66928 | 18.02361 | 199 | 19.51471 | 17.05586 | 199 | 20.12241 | 17.54674
200 | 21.25224 | 18.55321 | 200 | 17.01654 | 14.12373 | 200 | 18.01454 | 15.94287 | 200 | 20.64441 | 18.00192 | 200 | 19.52822 | 17.06766 | 200 | 20.13542 | 17.55809
201 | 21.24152 | 18.54384 | 201 | 17.07927 | 14.17579 | 201 | 17.91439 | 15.85424 | 201 | 20.61993 | 17.98058 | 201 | 19.5606 | 17.09596 | 201 | 20.02639 | 17.46301
202 | 21.15923 | 18.472 | 202 | 17.01395 | 14.12158 | 202 | 17.98782 | 15.91922 | 202 | 20.7422 | 18.0872 | 202 | 19.51804 | 17.05877 | 202 | 20.01622 | 17.45414
203 | 21.21643 | 18.52194 | 203 | 17.04886 | 14.15056 | 203 | 17.95775 | 15.89261 | 203 | 20.64816 | 18.0052 | 203 | 19.5096 | 17.05139 | 203 | 20.03681 | 17.4721
204 | 21.19206 | 18.50067 | 204 | 17.0148 | 14.12228 | 204 | 17.99637 | 15.92679 | 204 | 20.61007 | 17.97198 | 204 | 19.53721 | 17.07552 | 204 | 20.07399 | 17.50452
205 | 21.22756 | 18.53166 | 205 | 17.0352 | 14.13922 | 205 | 17.92347 | 15.86227 | 205 | 20.69853 | 18.04911 | 205 | 19.49743 | 17.04076 | 205 | 20.07249 | 17.50321
206 | 21.22907 | 18.53298 | 206 | 17.00301 | 14.1125 | 206 | 17.92089 | 15.85999 | 206 | 20.66289 | 18.01804 | 206 | 19.59695 | 17.12773 | 206 | 20.13936 | 17.56152
207 | 21.22883 | 18.53277 | 207 | 17.05036 | 14.1518 | 207 | 17.91978 | 15.85901 | 207 | 20.63176 | 17.99089 | 207 | 19.46037 | 17.00836 | 207 | 20.07097 | 17.50189
208 | 21.14755 | 18.46181 | 208 | 17.08587 | 14.18127 | 208 | 17.90304 | 15.84419 | 208 | 20.74494 | 18.08959 | 208 | 19.48126 | 17.02662 | 208 | 20.0534 | 17.48657
209 | 21.18583 | 18.49523 | 209 | 17.0296 | 14.13457 | 209 | 17.94537 | 15.88165 | 209 | 20.68304 | 18.03561 | 209 | 19.54404 | 17.08149 | 209 | 20.11981 | 17.54447
210 | 21.17822 | 18.48858 | 210 | 17.09668 | 14.19024 | 210 | 17.94769 | 15.8837 | 210 | 20.6636 | 18.01866 | 210 | 19.53273 | 17.0716 | 210 | 20.12924 | 17.5527
211 | 21.23033 | 18.53408 | 211 | 17.05053 | 14.15194 | 211 | 17.90608 | 15.84688 | 211 | 20.64475 | 18.00222 | 211 | 19.53134 | 17.07039 | 211 | 20.05065 | 17.48417
212 | 21.20082 | 18.50832 | 212 | 17.05685 | 14.15718 | 212 | 18.01686 | 15.94492 | 212 | 20.65142 | 18.00804 | 212 | 19.528 | 17.06747 | 212 | 20.00076 | 17.44066
213 | 21.1823 | 18.49215 | 213 | 17.00937 | 14.11778 | 213 | 18.01889 | 15.94672 | 213 | 20.73365 | 18.07975 | 213 | 19.51719 | 17.05803 | 213 | 20.06233 | 17.49435
214 | 21.14956 | 18.46356 | 214 | 17.05696 | 14.15727 | 214 | 17.97048 | 15.90388 | 214 | 20.66326 | 18.01836 | 214 | 19.4724 | 17.01888 | 214 | 20.09174 | 17.52
215 | 21.15911 | 18.4719 | 215 | 17.08876 | 14.18367 | 215 | 17.95225 | 15.88774 | 215 | 20.60053 | 17.96366 | 215 | 19.54066 | 17.07854 | 215 | 20.04863 | 17.48241
216 | 21.23086 | 18.53454 | 216 | 17.08546 | 14.18093 | 216 | 17.91443 | 15.85427 | 216 | 20.62544 | 17.98538 | 216 | 19.49596 | 17.03947 | 216 | 20.11621 | 17.54134
217 | 21.21387 | 18.51971 | 217 | 17.0606 | 14.1603 | 217 | 17.9171 | 15.85663 | 217 | 20.66597 | 18.02073 | 217 | 19.59717 | 17.12793 | 217 | 20.06205 | 17.4941
218 | 21.16483 | 18.4769 | 218 | 17.01605 | 14.12332 | 218 | 17.95919 | 15.89388 | 218 | 20.62378 | 17.98393 | 218 | 19.4791 | 17.02473 | 218 | 20.10803 | 17.5342
219 | 21.24921 | 18.55056 | 219 | 17.06717 | 14.16575 | 219 | 18.00668 | 15.93591 | 219 | 20.72294 | 18.0704 | 219 | 19.55689 | 17.09272 | 219 | 20.12363 | 17.5478
220 | 21.22007 | 18.52512 | 220 | 17.00747 | 14.1162 | 220 | 17.90887 | 15.84935 | 220 | 20.6573 | 18.01317 | 220 | 19.45011 | 16.9994 | 220 | 20.05626 | 17.48906
221 | 21.21609 | 18.52165 | 221 | 17.01552 | 14.12288 | 221 | 18.00327 | 15.9329 | 221 | 20.69337 | 18.04462 | 221 | 19.54538 | 17.08266 | 221 | 20.02646 | 17.46308
222 | 21.18586 | 18.49525 | 222 | 17.02926 | 14.13429 | 222 | 17.91953 | 15.85879 | 222 | 20.71616 | 18.06449 | 222 | 19.52888 | 17.06824 | 222 | 20.09919 | 17.52649
223 | 21.21277 | 18.51875 | 223 | 17.04051 | 14.14362 | 223 | 18.00193 | 15.93171 | 223 | 20.68961 | 18.04134 | 223 | 19.45529 | 17.00392 | 223 | 20.10169 | 17.52867
224 | 21.20268 | 18.50994 | 224 | 17.02295 | 14.12905 | 224 | 18.00923 | 15.93817 | 224 | 20.60331 | 17.96609 | 224 | 19.50259 | 17.04527 | 224 | 20.01524 | 17.45329
225 | 21.18015 | 18.49027 | 225 | 17.08601 | 14.18139 | 225 | 17.97819 | 15.9107 | 225 | 20.67442 | 18.02809 | 225 | 19.56705 | 17.1016 | 225 | 20.07006 | 17.50109
226 | 21.24312 | 18.54524 | 226 | 17.05739 | 14.15764 | 226 | 17.98356 | 15.91545 | 226 | 20.60516 | 17.9677 | 226 | 19.45685 | 17.00529 | 226 | 20.14073 | 17.56272
227 | 21.20454 | 18.51157 | 227 | 17.0149 | 14.12237 | 227 | 17.9116 | 15.85177 | 227 | 20.74578 | 18.09032 | 227 | 19.57738 | 17.11063 | 227 | 20.0239 | 17.46084
228 | 21.1496 | 18.4636 | 228 | 17.01319 | 14.12095 | 228 | 17.99706 | 15.92739 | 228 | 20.6106 | 17.97244 | 228 | 19.5467 | 17.08382 | 228 | 20.12379 | 17.54794
229 | 21.24611 | 18.54785 | 229 | 17.05915 | 14.1591 | 229 | 17.95887 | 15.8936 | 229 | 20.61858 | 17.9794 | 229 | 19.45807 | 17.00635 | 229 | 20.08116 | 17.51077
230 | 21.18183 | 18.49174 | 230 | 17.02206 | 14.12831 | 230 | 18.00608 | 15.93538 | 230 | 20.71943 | 18.06735 | 230 | 19.53581 | 17.0743 | 230 | 20.12579 | 17.54969
231 | 21.18473 | 18.49427 | 231 | 17.06839 | 14.16676 | 231 | 18.00866 | 15.93767 | 231 | 20.62597 | 17.98585 | 231 | 19.5193 | 17.05987 | 231 | 20.13505 | 17.55776
232 | 21.16878 | 18.48034 | 232 | 17.01626 | 14.1235 | 232 | 17.90563 | 15.84649 | 232 | 20.69799 | 18.04865 | 232 | 19.5612 | 17.09649 | 232 | 20.03897 | 17.47399
233 | 21.15271 | 18.46631 | 233 | 17.08244 | 14.17842 | 233 | 17.9436 | 15.88008 | 233 | 20.71535 | 18.06378 | 233 | 19.55071 | 17.08732 | 233 | 20.06168 | 17.49378
234 | 21.14825 | 18.46242 | 234 | 17.02764 | 14.13294 | 234 | 17.92685 | 15.86526 | 234 | 20.66414 | 18.01913 | 234 | 19.59945 | 17.12992 | 234 | 20.10991 | 17.53584
235 | 21.2462 | 18.54794 | 235 | 17.0248 | 14.13059 | 235 | 18.00422 | 15.93373 | 235 | 20.6441 | 18.00166 | 235 | 19.47668 | 17.02262 | 235 | 20.1336 | 17.5565
236 | 21.17351 | 18.48447 | 236 | 17.07591 | 14.173 | 236 | 17.99544 | 15.92597 | 236 | 20.60235 | 17.96525 | 236 | 19.45916 | 17.00731 | 236 | 20.14098 | 17.56293
237 | 21.24807 | 18.54957 | 237 | 17.00521 | 14.11433 | 237 | 18.00396 | 15.93351 | 237 | 20.74925 | 18.09335 | 237 | 19.51423 | 17.05544 | 237 | 20.00177 | 17.44154
238 | 21.1783 | 18.48866 | 238 | 17.08822 | 14.18322 | 238 | 17.94564 | 15.88189 | 238 | 20.68158 | 18.03434 | 238 | 19.59267 | 17.12399 | 238 | 20.02441 | 17.46128
239 | 21.24044 | 18.54291 | 239 | 17.08912 | 14.18397 | 239 | 17.90859 | 15.8491 | 239 | 20.65749 | 18.01333 | 239 | 19.49646 | 17.03991 | 239 | 20.11868 | 17.54349
240 | 21.23075 | 18.53445 | 240 | 17.03183 | 14.13642 | 240 | 17.97666 | 15.90935 | 240 | 20.62992 | 17.98929 | 240 | 19.53857 | 17.07671 | 240 | 20.00679 | 17.44592
241 | 21.16609 | 18.47799 | 241 | 17.08081 | 14.17707 | 241 | 17.92167 | 15.86068 | 241 | 20.65008 | 18.00687 | 241 | 19.45652 | 17.005 | 241 | 20.02864 | 17.46497
242 | 21.24079 | 18.54321 | 242 | 17.02246 | 14.12864 | 242 | 17.90109 | 15.84246 | 242 | 20.71864 | 18.06665 | 242 | 19.53206 | 17.07102 | 242 | 20.00282 | 17.44246
243 | 21.21758 | 18.52295 | 243 | 17.08382 | 14.17957 | 243 | 17.96152 | 15.89595 | 243 | 20.69403 | 18.04519 | 243 | 19.49785 | 17.04112 | 243 | 20.02277 | 17.45986
244 | 21.22736 | 18.53148 | 244 | 17.05402 | 14.15484 | 244 | 18.00014 | 15.93012 | 244 | 20.72624 | 18.07328 | 244 | 19.49714 | 17.0405 | 244 | 20.13973 | 17.56184
245 | 21.20844 | 18.51497 | 245 | 17.03043 | 14.13526 | 245 | 17.91048 | 15.85077 | 245 | 20.63773 | 17.9961 | 245 | 19.46854 | 17.0155 | 245 | 20.05427 | 17.48733
246 | 21.21129 | 18.51746 | 246 | 17.05323 | 14.15418 | 246 | 17.9717 | 15.90496 | 246 | 20.67218 | 18.02614 | 246 | 19.45537 | 17.004 | 246 | 20.06875 | 17.49995
247 | 21.1997 | 18.50734 | 247 | 17.07922 | 14.17575 | 247 | 17.98567 | 15.91732 | 247 | 20.631 | 17.99023 | 247 | 19.57778 | 17.11098 | 247 | 20.13365 | 17.55654
248 | 21.20427 | 18.51133 | 248 | 17.06693 | 14.16555 | 248 | 17.9945 | 15.92513 | 248 | 20.71153 | 18.06045 | 248 | 19.59317 | 17.12443 | 248 | 20.09495 | 17.5228
249 | 21.24741 | 18.54899 | 249 | 17.0793 | 14.17582 | 249 | 17.98585 | 15.91748 | 249 | 20.74606 | 18.09056 | 249 | 19.59977 | 17.1302 | 249 | 20.08502 | 17.51414
250 | 21.15378 | 18.46725 | 250 | 17.0757 | 14.17283 | 250 | 17.94303 | 15.87958 | 250 | 20.67315 | 18.02699 | 250 | 19.51596 | 17.05695 | 250 | 20.08486 | 17.514
251 | 21.1568 | 18.46988 | 251 | 17.07249 | 14.17017 | 251 | 17.98309 | 15.91503 | 251 | 20.66932 | 18.02365 | 251 | 19.54206 | 17.07976 | 251 | 20.11842 | 17.54326
252 | 21.20509 | 18.51204 | 252 | 17.08954 | 14.18432 | 252 | 17.95622 | 15.89126 | 252 | 20.64146 | 17.99936 | 252 | 19.45619 | 17.00471 | 252 | 20.13311 | 17.55607
253 | 21.19978 | 18.50741 | 253 | 17.0959 | 14.1896 | 253 | 17.95864 | 15.8934 | 253 | 20.68311 | 18.03567 | 253 | 19.45172 | 17.0008 | 253 | 20.08354 | 17.51285
254 | 21.22018 | 18.52522 | 254 | 17.07163 | 14.16945 | 254 | 17.95434 | 15.88959 | 254 | 20.63564 | 17.99428 | 254 | 19.57987 | 17.1128 | 254 | 20.04362 | 17.47804
255 | 21.15266 | 18.46627 | 255 | 17.04234 | 14.14514 | 255 | 17.95808 | 15.8929 | 255 | 20.6186 | 17.97942 | 255 | 19.54583 | 17.08306 | 255 | 20.02612 | 17.46277
256 | 21.24868 | 18.5501 | 256 | 17.04788 | 14.14974 | 256 | 17.94872 | 15.88462 | 256 | 20.69867 | 18.04924 | 256 | 19.56578 | 17.10049 | 256 | 20.00668 | 17.44582
257 | 21.20718 | 18.51387 | 257 | 17.08539 | 14.18088 | 257 | 17.97969 | 15.91202 | 257 | 20.74612 | 18.09061 | 257 | 19.54418 | 17.08162 | 257 | 20.10874 | 17.53482
258 | 21.16072 | 18.47331 | 258 | 17.02629 | 14.13182 | 258 | 17.9424 | 15.87902 | 258 | 20.66914 | 18.02349 | 258 | 19.46386 | 17.01141 | 258 | 20.09078 | 17.51916
259 | 21.22408 | 18.52862 | 259 | 17.08896 | 14.18384 | 259 | 17.91513 | 15.85489 | 259 | 20.61912 | 17.97987 | 259 | 19.58231 | 17.11494 | 259 | 20.09494 | 17.52279
260 | 21.21288 | 18.51884 | 260 | 17.08836 | 14.18334 | 260 | 17.92765 | 15.86597 | 260 | 20.67706 | 18.03039 | 260 | 19.52843 | 17.06785 | 260 | 20.07344 | 17.50404
261 | 21.17442 | 18.48527 | 261 | 17.06415 | 14.16324 | 261 | 17.95808 | 15.8929 | 261 | 20.62613 | 17.98599 | 261 | 19.45445 | 17.00319 | 261 | 20.03126 | 17.46726
262 | 21.222 | 18.5268 | 262 | 17.04652 | 14.14861 | 262 | 17.95898 | 15.8937 | 262 | 20.61054 | 17.97239 | 262 | 19.58476 | 17.11708 | 262 | 20.12289 | 17.54716
263 | 21.23434 | 18.53758 | 263 | 17.04843 | 14.15019 | 263 | 17.92997 | 15.86803 | 263 | 20.71883 | 18.06682 | 263 | 19.47573 | 17.02179 | 263 | 20.08041 | 17.51012
264 | 21.25113 | 18.55224 | 264 | 17.0562 | 14.15665 | 264 | 17.94892 | 15.8848 | 264 | 20.72531 | 18.07247 | 264 | 19.48067 | 17.02611 | 264 | 20.1385 | 17.56077
265 | 21.16851 | 18.48011 | 265 | 17.01866 | 14.12549 | 265 | 17.9247 | 15.86336 | 265 | 20.71485 | 18.06335 | 265 | 19.4684 | 17.01538 | 265 | 20.02014 | 17.45756
266 | 21.15264 | 18.46625 | 266 | 17.04554 | 14.1478 | 266 | 18.01827 | 15.94617 | 266 | 20.68405 | 18.03649 | 266 | 19.45532 | 17.00395 | 266 | 20.14562 | 17.56698
267 | 21.18524 | 18.49471 | 267 | 17.03217 | 14.1367 | 267 | 17.94396 | 15.8804 | 267 | 20.60527 | 17.96779 | 267 | 19.59515 | 17.12616 | 267 | 20.09883 | 17.52618
268 | 21.1915 | 18.50018 | 268 | 17.0572 | 14.15748 | 268 | 17.93721 | 15.87443 | 268 | 20.74072 | 18.08591 | 268 | 19.57566 | 17.10913 | 268 | 20.10986 | 17.5358
269 | 21.16913 | 18.48065 | 269 | 17.06862 | 14.16695 | 269 | 17.95735 | 15.89226 | 269 | 20.73036 | 18.07688 | 269 | 19.49999 | 17.04299 | 269 | 20.09304 | 17.52113
270 | 21.24181 | 18.5441 | 270 | 17.07351 | 14.17102 | 270 | 17.98213 | 15.91419 | 270 | 20.70256 | 18.05264 | 270 | 19.47884 | 17.02451 | 270 | 20.09678 | 17.52439
271 | 21.16192 | 18.47435 | 271 | 17.04246 | 14.14525 | 271 | 17.95296 | 15.88837 | 271 | 20.63041 | 17.98971 | 271 | 19.46899 | 17.01589 | 271 | 20.08271 | 17.51213
272 | 21.20447 | 18.5115 | 272 | 17.03607 | 14.13994 | 272 | 17.95717 | 15.89209 | 272 | 20.7488 | 18.09295 | 272 | 19.46346 | 17.01106 | 272 | 20.01108 | 17.44966
273 | 21.19534 | 18.50353 | 273 | 17.08296 | 14.17886 | 273 | 17.96779 | 15.90149 | 273 | 20.6746 | 18.02825 | 273 | 19.56701 | 17.10157 | 273 | 20.11625 | 17.54137
274 | 21.20105 | 18.50851 | 274 | 17.08187 | 14.17795 | 274 | 18.00095 | 15.93084 | 274 | 20.64663 | 18.00386 | 274 | 19.59155 | 17.12301 | 274 | 20.00177 | 17.44154
275 | 21.15572 | 18.46895 | 275 | 17.08495 | 14.18051 | 275 | 18.00423 | 15.93374 | 275 | 20.61333 | 17.97483 | 275 | 19.58559 | 17.1178 | 275 | 20.04802 | 17.48187
276 | 21.21492 | 18.52063 | 276 | 17.02691 | 14.13234 | 276 | 17.90116 | 15.84252 | 276 | 20.60832 | 17.97046 | 276 | 19.49554 | 17.0391 | 276 | 20.01376 | 17.452
277 | 21.25108 | 18.55219 | 277 | 17.05757 | 14.15778 | 277 | 17.96974 | 15.90322 | 277 | 20.64303 | 18.00073 | 277 | 19.57129 | 17.10531 | 277 | 20.08637 | 17.51532
278 | 21.1933 | 18.50175 | 278 | 17.01016 | 14.11844 | 278 | 17.92639 | 15.86486 | 278 | 20.68419 | 18.03661 | 278 | 19.52837 | 17.06779 | 278 | 20.03128 | 17.46728
279 | 21.207 | 18.51371 | 279 | 17.06483 | 14.16381 | 279 | 17.92411 | 15.86283 | 279 | 20.74205 | 18.08706 | 279 | 19.45396 | 17.00276 | 279 | 20.05813 | 17.49069
280 | 21.25027 | 18.55149 | 280 | 17.06968 | 14.16783 | 280 | 17.95561 | 15.89071 | 280 | 20.69868 | 18.04925 | 280 | 19.49569 | 17.03924 | 280 | 20.08143 | 17.51101
281 | 21.15228 | 18.46594 | 281 | 17.06453 | 14.16356 | 281 | 17.94499 | 15.88131 | 281 | 20.67645 | 18.02986 | 281 | 19.54273 | 17.08035 | 281 | 20.06362 | 17.49547
282 | 21.16829 | 18.47992 | 282 | 17.09412 | 14.18812 | 282 | 17.95444 | 15.88968 | 282 | 20.65365 | 18.00998 | 282 | 19.50347 | 17.04604 | 282 | 20.04051 | 17.47532
283 | 21.17122 | 18.48248 | 283 | 17.03079 | 14.13555 | 283 | 17.93081 | 15.86876 | 283 | 20.60682 | 17.96915 | 283 | 19.48876 | 17.03317 | 283 | 20.13693 | 17.5594
284 | 21.19077 | 18.49954 | 284 | 17.02308 | 14.12915 | 284 | 17.96354 | 15.89774 | 284 | 20.6305 | 17.9898 | 284 | 19.57477 | 17.10835 | 284 | 20.1177 | 17.54263
285 | 21.22148 | 18.52635 | 285 | 17.01845 | 14.12531 | 285 | 17.98438 | 15.91618 | 285 | 20.70086 | 18.05115 | 285 | 19.48349 | 17.02857 | 285 | 20.08822 | 17.51693
286 | 21.21327 | 18.51919 | 286 | 17.04045 | 14.14358 | 286 | 17.92132 | 15.86037 | 286 | 20.66345 | 18.01852 | 286 | 19.51883 | 17.05946 | 286 | 20.10345 | 17.53021
287 | 21.18067 | 18.49072 | 287 | 17.03717 | 14.14085 | 287 | 17.94528 | 15.88157 | 287 | 20.66162 | 18.01693 | 287 | 19.51335 | 17.05467 | 287 | 20.13263 | 17.55565
288 | 21.16614 | 18.47804 | 288 | 17.01625 | 14.12349 | 288 | 17.91689 | 15.85645 | 288 | 20.69582 | 18.04676 | 288 | 19.46864 | 17.01559 | 288 | 20.10516 | 17.5317
289 | 21.21188 | 18.51797 | 289 | 17.09836 | 14.19163 | 289 | 17.9625 | 15.89681 | 289 | 20.73132 | 18.07771 | 289 | 19.5786 | 17.11169 | 289 | 20.12057 | 17.54514
290 | 21.2074 | 18.51406 | 290 | 17.04066 | 14.14375 | 290 | 17.90488 | 15.84582 | 290 | 20.70203 | 18.05217 | 290 | 19.47747 | 17.02331 | 290 | 20.09902 | 17.52634
291 | 21.21091 | 18.51712 | 291 | 17.03647 | 14.14027 | 291 | 18.00531 | 15.9347 | 291 | 20.7184 | 18.06644 | 291 | 19.45527 | 17.00391 | 291 | 20.12061 | 17.54518
292 | 21.16759 | 18.47931 | 292 | 17.01497 | 14.12242 | 292 | 17.90035 | 15.84181 | 292 | 20.72673 | 18.07371 | 292 | 19.57434 | 17.10798 | 292 | 20.09668 | 17.52431
293 | 21.1644 | 18.47652 | 293 | 17.07469 | 14.17199 | 293 | 17.97907 | 15.91147 | 293 | 20.73333 | 18.07946 | 293 | 19.56524 | 17.10002 | 293 | 20.06945 | 17.50056
294 | 21.15786 | 18.47081 | 294 | 17.00577 | 14.11479 | 294 | 17.97867 | 15.91113 | 294 | 20.69101 | 18.04256 | 294 | 19.50134 | 17.04417 | 294 | 20.05768 | 17.4903
295 | 21.19834 | 18.50615 | 295 | 17.05802 | 14.15815 | 295 | 17.97012 | 15.90356 | 295 | 20.62416 | 17.98427 | 295 | 19.57766 | 17.11087 | 295 | 20.07573 | 17.50604
296 | 21.19212 | 18.50072 | 296 | 17.06611 | 14.16487 | 296 | 17.91761 | 15.85708 | 296 | 20.70417 | 18.05404 | 296 | 19.4545 | 17.00324 | 296 | 20.03597 | 17.47136
297 | 21.14984 | 18.46381 | 297 | 17.00892 | 14.1174 | 297 | 18.00983 | 15.9387 | 297 | 20.68066 | 18.03354 | 297 | 19.58882 | 17.12063 | 297 | 20.14465 | 17.56614
298 | 21.1804 | 18.49049 | 298 | 17.07816 | 14.17487 | 298 | 17.92524 | 15.86383 | 298 | 20.64166 | 17.99953 | 298 | 19.45369 | 17.00252 | 298 | 20.00088 | 17.44077
299 | 21.16294 | 18.47525 | 299 | 17.04914 | 14.15079 | 299 | 18.00049 | 15.93044 | 299 | 20.6435 | 18.00113 | 299 | 19.56852 | 17.10289 | 299 | 20.01764 | 17.45538
300 | 21.20472 | 18.51172 | 300 | 17.0189 | 14.12568 | 300 | 17.99837 | 15.92855 | 300 | 20.67849 | 18.03164 | 300 | 19.46561 | 17.01294 | 300 | 20.00069 | 17.4406

## Fig S11
Bi/Ag Fresh |  | Ag Fresh |  | Bi/Ag Fresh |  | Ag Fresh
2θ (degrees) | Intensity (a.u.) | 2θ (degrees) | Intensity (a.u.) | 2θ (degrees) | Intensity (a.u.) | 2θ (degrees) | Intensity (a.u.)
20.01441 | 6590.15269 | 20.007 | 540.94231 | 20.01441 | 6747.4969 | 20.007 | 568.01948
20.03112 | 6478.0434 | 20.02 | 468.32649 | 20.03112 | 6545.8579 | 20.02 | 536.83652
20.04783 | 6593.23476 | 20.033 | 385.22338 | 20.04783 | 6703.97027 | 20.033 | 406.05799
20.06454 | 6517.67312 | 20.046 | 406.15086 | 20.06454 | 6681.35852 | 20.046 | 432.6575
20.08125 | 6634.77483 | 20.059 | 434.72152 | 20.08125 | 6657.07098 | 20.059 | 463.8382
20.09796 | 6549.32681 | 20.072 | 374.12403 | 20.09796 | 6699.02072 | 20.072 | 425.07366
20.11467 | 6614.11579 | 20.085 | 487.19298 | 20.11467 | 6805.71586 | 20.085 | 563.69493
20.13139 | 6598.68164 | 20.098 | 508.32473 | 20.13139 | 6699.52245 | 20.098 | 536.88338
20.1481 | 6590.98811 | 20.111 | 394.2775 | 20.1481 | 6721.85813 | 20.111 | 473.76285
20.16481 | 6576.75362 | 20.124 | 532.58509 | 20.16481 | 6672.44602 | 20.124 | 554.05323
20.18152 | 6532.54983 | 20.137 | 386.4377 | 20.18152 | 6704.99116 | 20.137 | 426.782
20.19823 | 6628.77367 | 20.15 | 386.42535 | 20.19823 | 6818.66277 | 20.15 | 445.59071
20.21494 | 6519.7563 | 20.163 | 527.08341 | 20.21494 | 6707.26212 | 20.163 | 532.38952
20.23165 | 6569.9854 | 20.176 | 519.68092 | 20.23165 | 6743.67367 | 20.176 | 537.1113
20.24836 | 6591.38617 | 20.189 | 458.52612 | 20.24836 | 6604.40488 | 20.189 | 479.48178
20.26508 | 6573.94316 | 20.202 | 556.02211 | 20.26508 | 6662.43936 | 20.202 | 575.22825
20.28179 | 6638.08115 | 20.215 | 536.31406 | 20.28179 | 6694.86743 | 20.215 | 634.47484
20.2985 | 6635.35887 | 20.228 | 539.28013 | 20.2985 | 6663.57652 | 20.228 | 622.19947
20.31521 | 6577.35764 | 20.241 | 368.32058 | 20.31521 | 6712.60706 | 20.241 | 425.58369
20.33192 | 6568.04441 | 20.254 | 498.52299 | 20.33192 | 6750.5719 | 20.254 | 544.16252
20.34863 | 6565.03189 | 20.267 | 484.28401 | 20.34863 | 6692.81276 | 20.267 | 576.43672
20.36534 | 6607.63725 | 20.28 | 456.79618 | 20.36534 | 6719.75866 | 20.28 | 467.64837
20.38205 | 6552.32287 | 20.293 | 529.44276 | 20.38205 | 6652.90552 | 20.293 | 621.08851
20.39877 | 6666.19589 | 20.306 | 386.61237 | 20.39877 | 6713.38502 | 20.306 | 446.29103
20.41548 | 6564.24962 | 20.319 | 431.37844 | 20.41548 | 6604.67201 | 20.319 | 447.64369
20.43219 | 6568.93475 | 20.332 | 535.08359 | 20.43219 | 6653.90473 | 20.332 | 594.89028
20.4489 | 6648.69404 | 20.345 | 504.82797 | 20.4489 | 6786.10995 | 20.345 | 541.84238
20.46561 | 6572.02382 | 20.358 | 516.3295 | 20.46561 | 6690.19494 | 20.358 | 567.93403
20.48232 | 6605.88204 | 20.371 | 558.05996 | 20.48232 | 6611.78049 | 20.371 | 605.60757
20.49903 | 6644.44815 | 20.384 | 478.92762 | 20.49903 | 6661.04822 | 20.384 | 575.10076
20.51574 | 6647.77719 | 20.397 | 535.29594 | 20.51574 | 6742.98026 | 20.397 | 622.62118
20.53245 | 6647.43651 | 20.41 | 419.94416 | 20.53245 | 6782.92133 | 20.41 | 518.96284
20.54917 | 6606.85419 | 20.423 | 514.9168 | 20.54917 | 6714.56202 | 20.423 | 531.80095
20.56588 | 6618.01833 | 20.436 | 369.23989 | 20.56588 | 6666.57917 | 20.436 | 374.25409
20.58259 | 6620.45804 | 20.449 | 410.17101 | 20.58259 | 6714.38074 | 20.449 | 458.89529
20.5993 | 6492.92977 | 20.462 | 494.72465 | 20.5993 | 6560.82962 | 20.462 | 504.9505
20.61601 | 6618.40078 | 20.475 | 462.15173 | 20.61601 | 6782.98066 | 20.475 | 534.33863
20.63272 | 6590.94632 | 20.488 | 383.10039 | 20.63272 | 6707.02356 | 20.488 | 399.54157
20.64943 | 6606.62119 | 20.501 | 476.52459 | 20.64943 | 6735.72434 | 20.501 | 569.38395
20.66615 | 6584.80173 | 20.514 | 549.05272 | 20.66615 | 6602.6352 | 20.514 | 644.32593
20.68286 | 6581.51407 | 20.527 | 543.30504 | 20.68286 | 6590.09653 | 20.527 | 543.46178
20.69957 | 6574.01748 | 20.54 | 406.3084 | 20.69957 | 6600.8254 | 20.54 | 473.77863
20.71628 | 6609.86776 | 20.553 | 370.16052 | 20.71628 | 6752.99198 | 20.553 | 418.31554
20.73299 | 6610.97283 | 20.566 | 537.83535 | 20.73299 | 6622.38807 | 20.566 | 566.93973
20.7497 | 6635.6179 | 20.579 | 384.37604 | 20.7497 | 6776.45954 | 20.579 | 429.5664
20.76641 | 6635.97157 | 20.592 | 508.61288 | 20.76641 | 6683.30827 | 20.592 | 581.79074
20.78312 | 6606.5552 | 20.605 | 481.58588 | 20.78312 | 6781.78842 | 20.605 | 486.5019
20.79984 | 6599.00398 | 20.618 | 428.10905 | 20.79984 | 6662.32954 | 20.618 | 501.93889
20.81655 | 6579.82865 | 20.631 | 361.52492 | 20.81655 | 6600.80779 | 20.631 | 385.48226
20.83326 | 6610.54239 | 20.644 | 378.06199 | 20.83326 | 6736.57371 | 20.644 | 441.2479
20.84997 | 6578.09984 | 20.657 | 415.98422 | 20.84997 | 6754.7866 | 20.657 | 432.04482
20.86668 | 6605.40212 | 20.67 | 440.96583 | 20.86668 | 6665.51983 | 20.67 | 514.65275
20.88339 | 6657.88352 | 20.683 | 503.99007 | 20.88339 | 6777.68655 | 20.683 | 509.62687
20.9001 | 6585.76874 | 20.696 | 492.23115 | 20.9001 | 6663.08965 | 20.696 | 494.65807
20.91681 | 6640.29338 | 20.709 | 367.28326 | 20.91681 | 6703.25971 | 20.709 | 454.04912
20.93353 | 6602.7884 | 20.722 | 526.22384 | 20.93353 | 6752.35408 | 20.722 | 556.86138
20.95024 | 6608.44786 | 20.735 | 420.27175 | 20.95024 | 6710.76251 | 20.735 | 496.5774
20.96695 | 6558.7341 | 20.748 | 416.31706 | 20.96695 | 6581.48417 | 20.748 | 449.67781
20.98366 | 6609.71995 | 20.761 | 400.46856 | 20.98366 | 6778.86649 | 20.761 | 439.26405
21.00037 | 6659.59654 | 20.774 | 368.47182 | 21.00037 | 6836.93645 | 20.774 | 452.05647
21.01708 | 6569.65627 | 20.787 | 449.27722 | 21.01708 | 6759.4227 | 20.787 | 511.41417
21.03379 | 6658.57631 | 20.8 | 510.40502 | 21.03379 | 6843.1376 | 20.8 | 588.41619
21.0505 | 6576.34878 | 20.813 | 479.23579 | 21.0505 | 6603.55831 | 20.813 | 544.73456
21.06722 | 6583.83273 | 20.826 | 375.96983 | 21.06722 | 6740.31101 | 20.826 | 418.03347
21.08393 | 6592.65812 | 20.839 | 505.82227 | 21.08393 | 6650.78027 | 20.839 | 594.46174
21.10064 | 6586.95781 | 20.852 | 413.03479 | 21.10064 | 6738.38069 | 20.852 | 502.02573
21.11735 | 6625.14523 | 20.865 | 456.24328 | 21.11735 | 6779.54288 | 20.865 | 511.39739
21.13406 | 6613.3818 | 20.878 | 553.32964 | 21.13406 | 6764.07898 | 20.878 | 605.56685
21.15077 | 6555.59862 | 20.891 | 467.42862 | 21.15077 | 6633.11678 | 20.891 | 566.79012
21.16748 | 6606.26771 | 20.904 | 403.69986 | 21.16748 | 6780.81903 | 20.904 | 472.30421
21.18419 | 6614.00149 | 20.917 | 544.37555 | 21.18419 | 6703.53785 | 20.917 | 616.43634
21.20091 | 6536.76192 | 20.93 | 544.32155 | 21.20091 | 6637.60731 | 20.93 | 636.66147
21.21762 | 6617.37431 | 20.943 | 481.92435 | 21.21762 | 6668.95495 | 20.943 | 521.00304
21.23433 | 6599.61544 | 20.956 | 549.75903 | 21.23433 | 6687.89228 | 20.956 | 621.32676
21.25104 | 6637.38058 | 20.969 | 401.98134 | 21.25104 | 6657.04874 | 20.969 | 466.72563
21.26775 | 6606.86376 | 20.982 | 494.26933 | 21.26775 | 6762.57556 | 20.982 | 514.89883
21.28446 | 6576.09395 | 20.995 | 521.92476 | 21.28446 | 6656.25602 | 20.995 | 577.41287
21.30117 | 6568.62746 | 21.008 | 466.90229 | 21.30117 | 6662.40518 | 21.008 | 475.92184
21.31789 | 6612.02135 | 21.021 | 553.62283 | 21.31789 | 6637.39833 | 21.021 | 563.4303
21.3346 | 6528.69975 | 21.034 | 496.23659 | 21.3346 | 6653.42909 | 21.034 | 507.88508
21.35131 | 6584.99666 | 21.047 | 463.85519 | 21.35131 | 6662.2506 | 21.047 | 512.60727
21.36802 | 6633.84449 | 21.06 | 435.85398 | 21.36802 | 6716.75372 | 21.06 | 440.04853
21.38473 | 6606.12311 | 21.073 | 423.75963 | 21.38473 | 6680.7834 | 21.073 | 477.63372
21.40144 | 6632.99333 | 21.086 | 542.15006 | 21.40144 | 6794.43777 | 21.086 | 632.48771
21.41815 | 6658.57341 | 21.099 | 525.57932 | 21.41815 | 6764.5697 | 21.099 | 529.84045
21.43486 | 6536.55991 | 21.112 | 518.83165 | 21.43486 | 6644.2038 | 21.112 | 571.29646
21.45157 | 6663.5647 | 21.125 | 404.5862 | 21.45157 | 6743.3599 | 21.125 | 500.71625
21.46829 | 6648.20212 | 21.138 | 439.00887 | 21.46829 | 6735.06329 | 21.138 | 535.21414
21.485 | 6666.47611 | 21.151 | 530.35709 | 21.485 | 6821.98234 | 21.151 | 584.83424
21.50171 | 6511.62215 | 21.164 | 460.07018 | 21.50171 | 6549.03357 | 21.164 | 510.57626
21.51842 | 6681.2418 | 21.177 | 513.67455 | 21.51842 | 6728.2807 | 21.177 | 573.15738
21.53513 | 6559.36917 | 21.19 | 464.72104 | 21.53513 | 6701.35854 | 21.19 | 553.99608
21.55184 | 6617.05374 | 21.203 | 432.95398 | 21.55184 | 6766.72771 | 21.203 | 445.11923
21.56855 | 6551.88785 | 21.216 | 467.56369 | 21.56855 | 6640.45663 | 21.216 | 497.25134
21.58527 | 6666.6233 | 21.229 | 399.92748 | 21.58527 | 6859.02748 | 21.229 | 449.54902
21.60198 | 6621.32258 | 21.242 | 539.90598 | 21.60198 | 6687.41708 | 21.242 | 548.90813
21.61869 | 6659.851 | 21.255 | 485.80199 | 21.61869 | 6814.45384 | 21.255 | 488.97027
21.6354 | 6540.95005 | 21.268 | 441.06945 | 21.6354 | 6720.40623 | 21.268 | 532.00072
21.65211 | 6637.58104 | 21.281 | 431.35173 | 21.65211 | 6664.9496 | 21.281 | 433.7344
21.66882 | 6608.82169 | 21.294 | 381.74592 | 21.66882 | 6614.50997 | 21.294 | 400.07852
21.68553 | 6587.12706 | 21.307 | 553.89973 | 21.68553 | 6685.03362 | 21.307 | 592.85763
21.70224 | 6648.34514 | 21.32 | 459.12577 | 21.70224 | 6810.87004 | 21.32 | 535.81158
21.71896 | 6647.88329 | 21.333 | 436.48029 | 21.71896 | 6808.90552 | 21.333 | 526.01848
21.73567 | 6597.05596 | 21.346 | 529.56147 | 21.73567 | 6679.57574 | 21.346 | 629.46838
21.75238 | 6664.96899 | 21.359 | 408.22819 | 21.75238 | 6776.57916 | 21.359 | 468.08087
21.76909 | 6522.09507 | 21.372 | 549.49565 | 21.76909 | 6565.80743 | 21.372 | 632.60457
21.7858 | 6614.85839 | 21.385 | 412.17293 | 21.7858 | 6648.52626 | 21.385 | 424.15032
21.80251 | 6641.60153 | 21.398 | 521.86116 | 21.80251 | 6731.81665 | 21.398 | 553.94359
21.81922 | 6687.22101 | 21.411 | 478.2643 | 21.81922 | 6709.80205 | 21.411 | 533.08309
21.83593 | 6604.584 | 21.424 | 499.28245 | 21.83593 | 6709.22074 | 21.424 | 581.79195
21.85264 | 6564.23895 | 21.437 | 385.44651 | 21.85264 | 6686.3754 | 21.437 | 407.59002
21.86936 | 6570.57213 | 21.45 | 515.71907 | 21.86936 | 6710.59655 | 21.45 | 521.16287
21.88607 | 6665.22948 | 21.463 | 489.02086 | 21.88607 | 6732.62232 | 21.463 | 569.09672
21.90278 | 6580.02306 | 21.476 | 468.29426 | 21.90278 | 6675.38062 | 21.476 | 476.63206
21.91949 | 6651.77678 | 21.489 | 423.49073 | 21.91949 | 6842.86431 | 21.489 | 520.61507
21.9362 | 6609.40294 | 21.502 | 519.93513 | 21.9362 | 6744.00591 | 21.502 | 522.60176
21.95291 | 6602.85594 | 21.515 | 533.61646 | 21.95291 | 6633.38701 | 21.515 | 584.90645
21.96962 | 6639.45922 | 21.528 | 375.40408 | 21.96962 | 6681.91352 | 21.528 | 442.57643
21.98634 | 6589.23353 | 21.541 | 524.31965 | 21.98634 | 6669.35501 | 21.541 | 555.65471
22.00305 | 6679.37884 | 21.554 | 481.31621 | 22.00305 | 6760.58572 | 21.554 | 544.02747
22.01976 | 6558.3882 | 21.567 | 463.89709 | 22.01976 | 6621.31402 | 21.567 | 503.17191
22.03647 | 6674.07468 | 21.58 | 397.28385 | 22.03647 | 6809.81624 | 21.58 | 484.47736
22.05318 | 6655.57129 | 21.593 | 424.20706 | 22.05318 | 6819.57516 | 21.593 | 460.16166
22.06989 | 6582.54926 | 21.606 | 375.25288 | 22.06989 | 6645.03841 | 21.606 | 415.3873
22.0866 | 6643.33944 | 21.619 | 384.95546 | 22.0866 | 6709.87258 | 21.619 | 463.98714
22.10331 | 6697.17016 | 21.632 | 368.45185 | 22.10331 | 6709.17706 | 21.632 | 390.01434
22.12003 | 6638.50585 | 21.645 | 492.10966 | 22.12003 | 6807.87673 | 21.645 | 550.37175
22.13674 | 6615.37314 | 21.658 | 412.91579 | 22.13674 | 6705.67011 | 21.658 | 469.47323
22.15345 | 6682.76108 | 21.671 | 406.49455 | 22.15345 | 6829.48221 | 21.671 | 454.35694
22.17016 | 6698.63603 | 21.684 | 442.82735 | 22.17016 | 6830.7342 | 21.684 | 451.17172
22.18687 | 6703.18839 | 21.697 | 368.14392 | 22.18687 | 6816.22173 | 21.697 | 461.29485
22.20358 | 6693.95178 | 21.71 | 515.90699 | 22.20358 | 6859.49029 | 21.71 | 595.21207
22.22029 | 6664.8769 | 21.723 | 492.15594 | 22.22029 | 6763.45675 | 21.723 | 493.64601
22.23701 | 6638.39096 | 21.736 | 387.70463 | 22.23701 | 6641.06459 | 21.736 | 421.0602
22.25372 | 6689.50001 | 21.749 | 418.68105 | 22.25372 | 6722.78513 | 21.749 | 435.24965
22.27043 | 6651.3422 | 21.762 | 470.70137 | 22.27043 | 6654.44473 | 21.762 | 479.4764
22.28714 | 6620.44681 | 21.775 | 496.38706 | 22.28714 | 6733.98274 | 21.775 | 550.31456
22.30385 | 6646.80804 | 21.788 | 372.58474 | 22.30385 | 6669.17716 | 21.788 | 398.60705
22.32056 | 6635.33571 | 21.801 | 545.7445 | 22.32056 | 6832.78575 | 21.801 | 584.57907
22.33727 | 6627.37228 | 21.814 | 406.32746 | 22.33727 | 6675.81482 | 21.814 | 504.46089
22.35398 | 6621.32656 | 21.827 | 423.12222 | 22.35398 | 6818.42317 | 21.827 | 458.00471
22.3707 | 6611.40665 | 21.84 | 556.31995 | 22.3707 | 6765.92715 | 21.84 | 569.25413
22.38741 | 6682.90161 | 21.853 | 366.69419 | 22.38741 | 6835.04584 | 21.853 | 369.13644
22.40412 | 6668.79184 | 21.866 | 534.37013 | 22.40412 | 6762.24949 | 21.866 | 582.02363
22.42083 | 6679.1058 | 21.879 | 556.96154 | 22.42083 | 6780.92354 | 21.879 | 627.49615
22.43754 | 6643.53675 | 21.892 | 385.24165 | 22.43754 | 6656.7926 | 21.892 | 398.40758
22.45425 | 6702.65641 | 21.905 | 452.95889 | 22.45425 | 6785.47375 | 21.905 | 481.55633
22.47096 | 6701.8635 | 21.918 | 414.83344 | 22.47096 | 6787.59962 | 21.918 | 425.29383
22.48767 | 6631.58128 | 21.931 | 400.17965 | 22.48767 | 6805.34001 | 21.931 | 407.23571
22.50438 | 6703.44194 | 21.944 | 392.0701 | 22.50438 | 6846.11157 | 21.944 | 491.28406
22.5211 | 6650.69908 | 21.957 | 540.43235 | 22.5211 | 6684.74282 | 21.957 | 609.85855
22.53781 | 6633.46591 | 21.97 | 404.10986 | 22.53781 | 6793.12255 | 21.97 | 488.02952
22.55452 | 6701.5671 | 21.983 | 477.7938 | 22.55452 | 6801.53578 | 21.983 | 512.99846
22.57123 | 6688.74144 | 21.996 | 422.3054 | 22.57123 | 6778.39383 | 21.996 | 483.55703
22.58794 | 6700.19831 | 22.009 | 543.49661 | 22.58794 | 6744.34254 | 22.009 | 579.16593
22.60465 | 6705.44183 | 22.022 | 377.42608 | 22.60465 | 6894.60002 | 22.022 | 414.08866
22.62136 | 6635.90616 | 22.035 | 431.03364 | 22.62136 | 6777.48681 | 22.035 | 447.6736
22.63808 | 6750.57349 | 22.048 | 462.81279 | 22.63808 | 6891.0173 | 22.048 | 515.96412
22.65479 | 6724.66741 | 22.061 | 381.02937 | 22.65479 | 6878.44581 | 22.061 | 449.53124
22.6715 | 6697.29499 | 22.074 | 515.98703 | 22.6715 | 6788.68802 | 22.074 | 537.64328
22.68821 | 6708.86299 | 22.087 | 474.42821 | 22.68821 | 6884.37249 | 22.087 | 503.34259
22.70492 | 6594.55602 | 22.1 | 419.15548 | 22.70492 | 6777.83377 | 22.1 | 493.44335
22.72163 | 6630.92074 | 22.113 | 516.11132 | 22.72163 | 6719.66252 | 22.113 | 578.66568
22.73834 | 6695.48271 | 22.126 | 494.79133 | 22.73834 | 6883.2525 | 22.126 | 584.21956
22.75505 | 6661.34516 | 22.139 | 403.02032 | 22.75505 | 6680.71832 | 22.139 | 445.57707
22.77176 | 6671.29116 | 22.152 | 524.56742 | 22.77176 | 6702.85712 | 22.152 | 542.25648
22.78848 | 6586.87945 | 22.165 | 437.95107 | 22.78848 | 6645.82813 | 22.165 | 491.93286
22.80519 | 6678.38735 | 22.178 | 373.22733 | 22.80519 | 6686.21959 | 22.178 | 440.85641
22.8219 | 6699.04276 | 22.191 | 408.60321 | 22.8219 | 6850.19263 | 22.191 | 433.78011
22.83861 | 6675.84015 | 22.204 | 369.85787 | 22.83861 | 6681.77432 | 22.204 | 441.59636
22.85532 | 6693.96663 | 22.217 | 494.40706 | 22.85532 | 6856.96419 | 22.217 | 512.33392
22.87203 | 6651.11557 | 22.23 | 398.12289 | 22.87203 | 6674.96238 | 22.23 | 400.52927
22.88874 | 6689.20012 | 22.243 | 526.26923 | 22.88874 | 6802.30936 | 22.243 | 548.11256
22.90546 | 6602.85758 | 22.256 | 506.9968 | 22.90546 | 6772.14238 | 22.256 | 546.97466
22.92217 | 6649.02102 | 22.269 | 430.43234 | 22.92217 | 6785.66373 | 22.269 | 528.98854
22.93888 | 6654.09485 | 22.282 | 455.66444 | 22.93888 | 6823.72321 | 22.282 | 468.04318
22.95559 | 6613.17821 | 22.295 | 439.3895 | 22.95559 | 6756.49229 | 22.295 | 526.64752
22.9723 | 6677.40172 | 22.308 | 469.96273 | 22.9723 | 6815.55013 | 22.308 | 478.21049
22.98901 | 6603.64189 | 22.321 | 426.65153 | 22.98901 | 6674.89597 | 22.321 | 450.20643
23.00572 | 6662.27135 | 22.334 | 498.09789 | 23.00572 | 6724.71832 | 22.334 | 594.18721
23.02243 | 6687.34699 | 22.347 | 520.89679 | 23.02243 | 6697.94578 | 22.347 | 604.57911
23.03915 | 6619.10941 | 22.36 | 459.01243 | 23.03915 | 6734.52803 | 22.36 | 483.9944
23.05586 | 6610.71625 | 22.373 | 414.34505 | 23.05586 | 6611.84697 | 22.373 | 441.86752
23.07257 | 6635.3647 | 22.386 | 443.37724 | 23.07257 | 6713.96785 | 22.386 | 528.84946
23.08928 | 6573.61118 | 22.399 | 469.41889 | 23.08928 | 6712.41743 | 22.399 | 546.30608
23.10599 | 6680.75675 | 22.412 | 425.77941 | 23.10599 | 6717.75721 | 22.412 | 524.13072
23.1227 | 6603.88742 | 22.425 | 424.8134 | 23.1227 | 6715.53682 | 22.425 | 497.00669
23.13941 | 6719.59416 | 22.438 | 376.89182 | 23.13941 | 6772.37194 | 22.438 | 416.29348
23.15612 | 6661.20226 | 22.451 | 490.63309 | 23.15612 | 6775.39566 | 22.451 | 581.96681
23.17284 | 6589.31228 | 22.464 | 400.83641 | 23.17284 | 6684.33944 | 22.464 | 406.25919
23.18955 | 6592.11918 | 22.477 | 389.77503 | 23.18955 | 6622.65864 | 22.477 | 423.13132
23.20626 | 6647.36206 | 22.49 | 502.43373 | 23.20626 | 6810.28572 | 22.49 | 539.1471
23.22297 | 6683.0178 | 22.503 | 502.26328 | 23.22297 | 6753.08381 | 22.503 | 557.4161
23.23968 | 6690.72178 | 22.516 | 538.42894 | 23.23968 | 6869.99991 | 22.516 | 616.22233
23.25639 | 6615.44113 | 22.529 | 533.60718 | 23.25639 | 6778.96206 | 22.529 | 575.52982
23.2731 | 6649.47016 | 22.542 | 557.90093 | 23.2731 | 6696.38457 | 22.542 | 622.65028
23.28981 | 6627.89706 | 22.555 | 543.30051 | 23.28981 | 6681.36065 | 22.555 | 633.67136
23.30653 | 6626.22387 | 22.568 | 498.58992 | 23.30653 | 6727.21941 | 22.568 | 498.97507
23.32324 | 6605.38811 | 22.581 | 501.37116 | 23.32324 | 6672.76282 | 22.581 | 586.67445
23.33995 | 6660.56085 | 22.594 | 452.00481 | 23.33995 | 6814.34785 | 22.594 | 510.59277
23.35666 | 6616.84902 | 22.607 | 533.97322 | 23.35666 | 6789.78126 | 22.607 | 599.20112
23.37337 | 6589.08787 | 22.62 | 419.70223 | 23.37337 | 6756.49353 | 22.62 | 476.1505
23.39008 | 6635.87738 | 22.633 | 397.47083 | 23.39008 | 6665.7136 | 22.633 | 447.72989
23.40679 | 6630.89184 | 22.646 | 399.69259 | 23.40679 | 6650.2374 | 22.646 | 496.85085
23.4235 | 6589.61154 | 22.659 | 488.20032 | 23.4235 | 6712.95757 | 22.659 | 518.50159
23.44022 | 6583.84156 | 22.672 | 490.90582 | 23.44022 | 6673.14189 | 22.672 | 523.44159
23.45693 | 6629.39679 | 22.685 | 495.58888 | 23.45693 | 6635.59115 | 22.685 | 541.41444
23.47364 | 6626.0955 | 22.698 | 525.25951 | 23.47364 | 6696.53078 | 22.698 | 552.68473
23.49035 | 6591.01638 | 22.711 | 381.89205 | 23.49035 | 6641.85195 | 22.711 | 407.19105
23.50706 | 6623.58825 | 22.724 | 430.6268 | 23.50706 | 6729.78322 | 22.724 | 476.86995
23.52377 | 6656.8671 | 22.737 | 422.39294 | 23.52377 | 6716.17261 | 22.737 | 517.88672
23.54048 | 6591.48846 | 22.75 | 526.08131 | 23.54048 | 6687.13253 | 22.75 | 591.609
23.5572 | 6607.79769 | 22.763 | 438.09299 | 23.5572 | 6802.27873 | 22.763 | 512.42068
23.57391 | 6621.21016 | 22.776 | 366.59883 | 23.57391 | 6809.76957 | 22.776 | 407.78223
23.59062 | 6708.0813 | 22.789 | 503.95062 | 23.59062 | 6794.64795 | 22.789 | 546.30566
23.60733 | 6623.31293 | 22.802 | 489.99247 | 23.60733 | 6661.71801 | 22.802 | 548.63016
23.62404 | 6621.14838 | 22.815 | 455.58735 | 23.62404 | 6636.4921 | 22.815 | 464.3605
23.64075 | 6646.45029 | 22.828 | 559.75297 | 23.64075 | 6705.51862 | 22.828 | 609.22984
23.65746 | 6621.11021 | 22.841 | 542.26069 | 23.65746 | 6689.00076 | 22.841 | 586.07767
23.67417 | 6571.07224 | 22.854 | 414.9204 | 23.67417 | 6582.92884 | 22.854 | 438.65848
23.69089 | 6608.20802 | 22.867 | 508.94356 | 23.69089 | 6623.5315 | 22.867 | 559.81896
23.7076 | 6723.78433 | 22.88 | 456.01238 | 23.7076 | 6795.5499 | 22.88 | 528.20956
23.72431 | 6571.04675 | 22.893 | 559.83961 | 23.72431 | 6707.06021 | 22.893 | 629.62498
23.74102 | 6669.57681 | 22.906 | 552.11911 | 23.74102 | 6862.98238 | 22.906 | 561.04821
23.75773 | 6560.03278 | 22.919 | 419.37811 | 23.75773 | 6615.61732 | 22.919 | 464.24706
23.77444 | 6690.79426 | 22.932 | 418.01663 | 23.77444 | 6751.40478 | 22.932 | 512.96455
23.79115 | 6710.5641 | 22.945 | 450.29016 | 23.79115 | 6837.79582 | 22.945 | 489.88024
23.80786 | 6578.71333 | 22.958 | 467.34984 | 23.80786 | 6601.29558 | 22.958 | 474.59151
23.82457 | 6709.8697 | 22.971 | 506.58734 | 23.82457 | 6719.4329 | 22.971 | 528.00067
23.84129 | 6614.91566 | 22.984 | 511.99912 | 23.84129 | 6786.50157 | 22.984 | 590.7104
23.858 | 6646.12508 | 22.997 | 424.85481 | 23.858 | 6781.24919 | 22.997 | 483.28881
23.87471 | 6597.29984 | 23.01 | 538.66724 | 23.87471 | 6766.18386 | 23.01 | 616.11344
23.89142 | 6662.65062 | 23.023 | 461.43121 | 23.89142 | 6834.02602 | 23.023 | 501.70262
23.90813 | 6590.08557 | 23.036 | 488.86772 | 23.90813 | 6696.70077 | 23.036 | 502.77042
23.92484 | 6646.02689 | 23.049 | 452.90492 | 23.92484 | 6684.74572 | 23.049 | 467.53875
23.94155 | 6667.2845 | 23.062 | 472.64634 | 23.94155 | 6798.39598 | 23.062 | 563.17155
23.95827 | 6695.86365 | 23.075 | 402.95193 | 23.95827 | 6708.53126 | 23.075 | 416.85881
23.97498 | 6587.64182 | 23.088 | 433.64299 | 23.97498 | 6761.82478 | 23.088 | 531.49567
23.99169 | 6620.16375 | 23.101 | 502.06361 | 23.99169 | 6642.28165 | 23.101 | 582.43242
24.0084 | 6657.95155 | 23.114 | 402.58649 | 24.0084 | 6691.93138 | 23.114 | 473.01407
24.02511 | 6642.67415 | 23.127 | 509.56829 | 24.02511 | 6789.01453 | 23.127 | 592.69214
24.04182 | 6651.32796 | 23.14 | 465.96037 | 24.04182 | 6843.22363 | 23.14 | 543.24454
24.05853 | 6697.26271 | 23.153 | 485.57811 | 24.05853 | 6830.74831 | 23.153 | 574.41137
24.07524 | 6640.60347 | 23.166 | 411.20264 | 24.07524 | 6775.94905 | 23.166 | 486.26268
24.09195 | 6646.71775 | 23.179 | 458.95085 | 24.09195 | 6738.70992 | 23.179 | 532.29352
24.10867 | 6607.44817 | 23.192 | 485.65977 | 24.10867 | 6784.64005 | 23.192 | 544.98858
24.12538 | 6576.84095 | 23.205 | 497.47246 | 24.12538 | 6756.63326 | 23.205 | 591.87529
24.14209 | 6539.66361 | 23.218 | 410.8273 | 24.14209 | 6640.85971 | 23.218 | 467.73548
24.1588 | 6653.37085 | 23.231 | 446.16687 | 24.1588 | 6807.97189 | 23.231 | 538.8735
24.17551 | 6584.56472 | 23.244 | 505.46928 | 24.17551 | 6725.09601 | 23.244 | 537.64695
24.19222 | 6667.50015 | 23.257 | 439.91625 | 24.19222 | 6839.22693 | 23.257 | 441.97286
24.20893 | 6623.9973 | 23.27 | 469.39719 | 24.20893 | 6756.10615 | 23.27 | 513.5546
24.22565 | 6531.04187 | 23.283 | 390.7121 | 24.22565 | 6590.32864 | 23.283 | 489.9334
24.24236 | 6606.41223 | 23.296 | 429.50155 | 24.24236 | 6676.67003 | 23.296 | 509.88797
24.25907 | 6592.56467 | 23.309 | 497.71398 | 24.25907 | 6702.376 | 23.309 | 590.19281
24.27578 | 6647.08976 | 23.322 | 483.94505 | 24.27578 | 6697.88848 | 23.322 | 550.26247
24.29249 | 6579.79046 | 23.335 | 457.98427 | 24.29249 | 6583.35881 | 23.335 | 548.51027
24.3092 | 6628.48473 | 23.348 | 512.75715 | 24.3092 | 6813.5463 | 23.348 | 521.30565
24.32591 | 6624.67885 | 23.361 | 371.46651 | 24.32591 | 6722.45289 | 23.361 | 419.28413
24.34262 | 6611.35409 | 23.374 | 527.42867 | 24.34262 | 6674.17282 | 23.374 | 543.07043
24.35934 | 6636.38632 | 23.387 | 403.5664 | 24.35934 | 6813.11443 | 23.387 | 480.45434
24.37605 | 6639.85463 | 23.4 | 529.9936 | 24.37605 | 6760.74063 | 23.4 | 579.6383
24.39276 | 6616.43659 | 23.413 | 447.59254 | 24.39276 | 6618.98385 | 23.413 | 544.91775
24.40947 | 6620.04473 | 23.426 | 435.70635 | 24.40947 | 6734.34472 | 23.426 | 515.77859
24.42618 | 6651.90805 | 23.439 | 516.08765 | 24.42618 | 6814.02525 | 23.439 | 552.17201
24.44289 | 6536.25178 | 23.452 | 505.87996 | 24.44289 | 6545.20455 | 23.452 | 541.73094
24.4596 | 6544.93627 | 23.465 | 360.09242 | 24.4596 | 6562.92686 | 23.465 | 437.74253
24.47632 | 6636.11757 | 23.478 | 395.45045 | 24.47632 | 6777.82845 | 23.478 | 491.03422
24.49303 | 6632.21923 | 23.491 | 519.08981 | 24.49303 | 6738.14242 | 23.491 | 557.19904
24.50974 | 6662.56811 | 23.504 | 391.55507 | 24.50974 | 6709.17347 | 23.504 | 483.52438
24.52645 | 6576.24539 | 23.517 | 533.68204 | 24.52645 | 6592.29813 | 23.517 | 591.40091
24.54316 | 6608.97854 | 23.53 | 373.23705 | 24.54316 | 6808.00339 | 23.53 | 454.34939
24.55987 | 6706.17921 | 23.543 | 540.06185 | 24.55987 | 6834.85707 | 23.543 | 562.92411
24.57658 | 6624.22956 | 23.556 | 558.89188 | 24.57658 | 6662.15808 | 23.556 | 572.95097
24.59329 | 6587.40887 | 23.569 | 373.24451 | 24.59329 | 6742.95812 | 23.569 | 379.87387
24.61001 | 6637.52809 | 23.582 | 488.67412 | 24.61001 | 6757.38286 | 23.582 | 526.11723
24.62672 | 6657.66624 | 23.595 | 499.39489 | 24.62672 | 6726.70219 | 23.595 | 578.76583
24.64343 | 6606.92881 | 23.608 | 364.28051 | 24.64343 | 6607.2882 | 23.608 | 421.28006
24.66014 | 6630.72262 | 23.621 | 513.13352 | 24.66014 | 6740.12089 | 23.621 | 604.7952
24.67685 | 6687.53015 | 23.634 | 398.22624 | 24.67685 | 6882.90519 | 23.634 | 483.32185
24.69356 | 6661.43939 | 23.647 | 437.96234 | 24.69356 | 6773.00683 | 23.647 | 507.71529
24.71027 | 6709.23508 | 23.66 | 422.18448 | 24.71027 | 6854.57672 | 23.66 | 423.3059
24.72698 | 6566.78176 | 23.673 | 428.35502 | 24.72698 | 6622.57808 | 23.673 | 485.33273
24.74369 | 6616.04224 | 23.686 | 504.83002 | 24.74369 | 6812.99247 | 23.686 | 602.0088
24.76041 | 6652.40448 | 23.699 | 468.56796 | 24.76041 | 6826.04727 | 23.699 | 473.56944
24.77712 | 6598.59322 | 23.712 | 544.81948 | 24.77712 | 6796.92453 | 23.712 | 564.97648
24.79383 | 6588.00162 | 23.725 | 553.66702 | 24.79383 | 6624.4774 | 23.725 | 581.6372
24.81054 | 6619.12644 | 23.738 | 490.95538 | 24.81054 | 6708.74213 | 23.738 | 537.886
24.82725 | 6637.25188 | 23.751 | 434.59352 | 24.82725 | 6694.2649 | 23.751 | 491.23478
24.84396 | 6690.0299 | 23.764 | 445.29806 | 24.84396 | 6718.82747 | 23.764 | 463.68936
24.86067 | 6615.26763 | 23.777 | 546.44707 | 24.86067 | 6773.02119 | 23.777 | 646.19328
24.87739 | 6635.43482 | 23.79 | 419.3836 | 24.87739 | 6769.79377 | 23.79 | 444.91363
24.8941 | 6636.12868 | 23.803 | 444.72346 | 24.8941 | 6776.24492 | 23.803 | 490.48517
24.91081 | 6607.50885 | 23.816 | 375.16223 | 24.91081 | 6767.97616 | 23.816 | 417.2143
24.92752 | 6606.81963 | 23.829 | 476.07041 | 24.92752 | 6788.22497 | 23.829 | 565.66278
24.94423 | 6588.44643 | 23.842 | 466.71155 | 24.94423 | 6681.37323 | 23.842 | 486.20812
24.96094 | 6655.86212 | 23.855 | 445.57345 | 24.96094 | 6779.92852 | 23.855 | 460.87541
24.97765 | 6611.58599 | 23.868 | 493.41273 | 24.97765 | 6762.35676 | 23.868 | 560.24179
24.99436 | 6608.90618 | 23.881 | 410.8629 | 24.99436 | 6742.95989 | 23.881 | 508.5111
25.01108 | 6557.66387 | 23.894 | 365.08722 | 25.01108 | 6640.82679 | 23.894 | 452.47502
25.02779 | 6562.90095 | 23.907 | 502.24243 | 25.02779 | 6752.26463 | 23.907 | 504.281
25.0445 | 6598.27603 | 23.92 | 442.5452 | 25.0445 | 6719.02804 | 23.92 | 471.42308
25.06121 | 6616.25402 | 23.933 | 545.7733 | 25.06121 | 6637.77763 | 23.933 | 566.32674
25.07792 | 6638.32704 | 23.946 | 536.1715 | 25.07792 | 6744.08255 | 23.946 | 587.05494
25.09463 | 6576.35605 | 23.959 | 538.25131 | 25.09463 | 6656.86624 | 23.959 | 628.85045
25.11134 | 6629.14161 | 23.972 | 524.24233 | 25.11134 | 6698.76319 | 23.972 | 614.87503
25.12805 | 6629.00383 | 23.985 | 485.35326 | 25.12805 | 6630.67183 | 23.985 | 584.60928
25.14477 | 6669.88708 | 23.998 | 451.43801 | 25.14477 | 6728.75235 | 23.998 | 477.75965
25.16148 | 6622.70598 | 24.011 | 511.26013 | 25.16148 | 6665.0825 | 24.011 | 610.26811
25.17819 | 6610.92124 | 24.024 | 512.80127 | 25.17819 | 6754.32406 | 24.024 | 523.80451
25.1949 | 6627.49053 | 24.037 | 390.43209 | 25.1949 | 6775.55296 | 24.037 | 395.37384
25.21161 | 6640.79657 | 24.05 | 505.86864 | 25.21161 | 6738.16955 | 24.05 | 551.82029
25.22832 | 6627.63028 | 24.063 | 418.48383 | 25.22832 | 6701.80144 | 24.063 | 516.80919
25.24503 | 6629.90209 | 24.076 | 408.0166 | 25.24503 | 6718.68921 | 24.076 | 841.08858
25.26174 | 6707.83535 | 24.089 | 390.32725 | 25.26174 | 6835.2037 | 24.089 | 864.86818
25.27846 | 6569.14316 | 24.102 | 496.44181 | 25.27846 | 6706.43358 | 24.102 | 802.49176
25.29517 | 6620.73227 | 24.115 | 507.44808 | 25.29517 | 6624.75553 | 24.115 | 578.98115
25.31188 | 6586.74411 | 24.128 | 503.61522 | 25.31188 | 6651.51753 | 24.128 | 531.49567
25.32859 | 6612.34311 | 24.141 | 385.18755 | 25.32859 | 6622.82855 | 24.141 | 389.60146
25.3453 | 6634.11326 | 24.154 | 509.79262 | 25.3453 | 6651.5384 | 24.154 | 526.25417
25.36201 | 6591.12471 | 24.167 | 473.26207 | 25.36201 | 6742.41378 | 24.167 | 559.59566
25.37872 | 6564.43906 | 24.18 | 467.89975 | 25.37872 | 6733.07411 | 24.18 | 483.12212
25.39543 | 6574.86772 | 24.193 | 438.19918 | 25.39543 | 6593.60468 | 24.193 | 495.75705
25.41215 | 6506.57324 | 24.206 | 452.53734 | 25.41215 | 6521.49856 | 24.206 | 475.36548
25.42886 | 6562.45986 | 24.219 | 508.40037 | 25.42886 | 6585.18986 | 24.219 | 601.50797
25.44557 | 6576.70484 | 24.232 | 441.8971 | 25.44557 | 6664.61548 | 24.232 | 492.19251
25.46228 | 6671.51241 | 24.245 | 432.83833 | 25.46228 | 6718.99154 | 24.245 | 485.87567
25.47899 | 6645.88971 | 24.258 | 530.66207 | 25.47899 | 6818.98639 | 24.258 | 590.5647
25.4957 | 6632.1801 | 24.271 | 534.14433 | 25.4957 | 6793.96297 | 24.271 | 603.05901
25.51241 | 6615.91075 | 24.284 | 367.54325 | 25.51241 | 6758.96714 | 24.284 | 442.59994
25.52913 | 6656.93857 | 24.297 | 417.8474 | 25.52913 | 6673.7994 | 24.297 | 430.82185
25.54584 | 6610.29951 | 24.31 | 389.13384 | 25.54584 | 6724.23777 | 24.31 | 446.58234
25.56255 | 6587.35331 | 24.323 | 459.13578 | 25.56255 | 6619.00339 | 24.323 | 508.29176
25.57926 | 6592.63586 | 24.336 | 516.85533 | 25.57926 | 6788.31377 | 24.336 | 615.47877
25.59597 | 6610.04514 | 24.349 | 366.29366 | 25.59597 | 6700.22702 | 24.349 | 461.95442
25.61268 | 6626.0837 | 24.362 | 553.33558 | 25.61268 | 6751.86333 | 24.362 | 594.07698
25.62939 | 6634.90713 | 24.375 | 372.06159 | 25.62939 | 6834.73938 | 24.375 | 404.80241
25.6461 | 6636.72276 | 24.388 | 464.7207 | 25.6461 | 6706.11363 | 24.388 | 562.85992
25.66281 | 6594.9676 | 24.401 | 457.71502 | 25.66281 | 6693.23598 | 24.401 | 477.74256
25.67953 | 6636.01416 | 24.414 | 402.12817 | 25.67953 | 6794.92389 | 24.414 | 475.80895
25.69624 | 6543.29168 | 24.427 | 519.84327 | 25.69624 | 6739.82538 | 24.427 | 534.65573
25.71295 | 6576.28436 | 24.44 | 413.94094 | 25.71295 | 6742.46431 | 24.44 | 480.87281
25.72966 | 6649.55188 | 24.453 | 435.46037 | 25.72966 | 6791.2051 | 24.453 | 526.71693
25.74637 | 6649.41801 | 24.466 | 498.84796 | 25.74637 | 6783.32904 | 24.466 | 598.75971
25.76308 | 6548.18141 | 24.479 | 378.65101 | 25.76308 | 6671.62314 | 24.479 | 471.79529
25.77979 | 6645.16444 | 24.492 | 401.219 | 25.77979 | 6772.46227 | 24.492 | 454.41046
25.79651 | 6645.67725 | 24.505 | 523.28349 | 25.79651 | 6836.30409 | 24.505 | 593.78799
25.81322 | 6576.43723 | 24.518 | 381.54754 | 25.81322 | 6645.75632 | 24.518 | 466.13284
25.82993 | 6565.74332 | 24.531 | 525.22323 | 25.82993 | 6740.93095 | 24.531 | 620.76139
25.84664 | 6626.44729 | 24.544 | 374.97455 | 25.84664 | 6668.39667 | 24.544 | 386.26737
25.86335 | 6633.26758 | 24.557 | 485.39494 | 25.86335 | 6749.05289 | 24.557 | 566.30923
25.88006 | 6633.01797 | 24.57 | 538.32544 | 25.88006 | 6760.2854 | 24.57 | 572.01174
25.89677 | 6541.20599 | 24.583 | 520.52742 | 25.89677 | 6690.50141 | 24.583 | 600.62439
25.91348 | 6595.2787 | 24.596 | 534.7521 | 25.91348 | 6632.91382 | 24.596 | 541.27577
25.9302 | 6593.43179 | 24.609 | 443.77665 | 25.9302 | 6690.00655 | 24.609 | 492.39738
25.94691 | 6546.9911 | 24.622 | 492.14765 | 25.94691 | 6583.38473 | 24.622 | 506.11327
25.96362 | 6670.55458 | 24.635 | 477.86288 | 25.96362 | 6825.40374 | 24.635 | 577.08793
25.98033 | 6544.46141 | 24.648 | 453.89556 | 25.98033 | 6626.65305 | 24.648 | 529.40514
25.99704 | 6619.35356 | 24.661 | 524.14544 | 25.99704 | 6710.11707 | 24.661 | 562.13593
26.01375 | 6560.95495 | 24.674 | 470.69779 | 26.01375 | 6743.818 | 24.674 | 558.23269
26.03046 | 6579.37979 | 24.687 | 520.3756 | 26.03046 | 6580.77722 | 24.687 | 536.2635
26.04717 | 6579.06263 | 24.7 | 380.91295 | 26.04717 | 6731.095 | 24.7 | 386.97106
26.06388 | 6581.76805 | 24.713 | 437.88012 | 26.06388 | 6630.82396 | 24.713 | 464.533
26.0806 | 6659.20889 | 24.726 | 515.95907 | 26.0806 | 6728.59783 | 24.726 | 564.01902
26.09731 | 6680.0987 | 24.739 | 557.19131 | 26.09731 | 6689.54989 | 24.739 | 608.60676
26.11402 | 6606.94461 | 24.752 | 433.35087 | 26.11402 | 6718.51883 | 24.752 | 457.59277
26.13073 | 6553.67718 | 24.765 | 379.14502 | 26.13073 | 6672.31386 | 24.765 | 384.53909
26.14744 | 6507.99582 | 24.778 | 361.82591 | 26.14744 | 6696.56489 | 24.778 | 376.04016
26.16415 | 6614.70072 | 24.791 | 516.90167 | 26.16415 | 6679.83065 | 24.791 | 563.21988
26.18086 | 6600.98745 | 24.804 | 506.24478 | 26.18086 | 6764.37149 | 24.804 | 589.83704
26.19758 | 6620.73975 | 24.817 | 489.15215 | 26.19758 | 6656.3536 | 24.817 | 554.09732
26.21429 | 6535.89541 | 24.83 | 491.46675 | 26.21429 | 6675.5712 | 24.83 | 590.10244
26.231 | 6608.39071 | 24.843 | 521.58912 | 26.231 | 6639.26376 | 24.843 | 528.37203
26.24771 | 6551.71772 | 24.856 | 422.96488 | 26.24771 | 6730.41743 | 24.856 | 521.32403
26.26442 | 6605.19092 | 24.869 | 431.44808 | 26.26442 | 6764.83846 | 24.869 | 444.88949
26.28113 | 6587.06699 | 24.882 | 399.03668 | 26.28113 | 6683.47151 | 24.882 | 451.1419
26.29784 | 6578.10175 | 24.895 | 400.65484 | 26.29784 | 6649.07166 | 24.895 | 497.30359
26.31455 | 6599.51256 | 24.908 | 438.73905 | 26.31455 | 6794.35988 | 24.908 | 516.29301
26.33126 | 6619.9641 | 24.921 | 373.46885 | 26.33126 | 6819.41721 | 24.921 | 400.50639
26.34798 | 6566.01237 | 24.934 | 484.27637 | 26.34798 | 6577.02995 | 24.934 | 510.08297
26.36469 | 6543.00885 | 24.947 | 466.96911 | 26.36469 | 6596.73253 | 24.947 | 520.88457
26.3814 | 6564.89073 | 24.96 | 539.04679 | 26.3814 | 6568.02962 | 24.96 | 557.43248
26.39811 | 6623.51155 | 24.973 | 463.3172 | 26.39811 | 6673.56113 | 24.973 | 556.4771
26.41482 | 6595.99643 | 24.986 | 431.46502 | 26.41482 | 6751.30643 | 24.986 | 504.72815
26.43153 | 6636.99065 | 24.999 | 451.97906 | 26.43153 | 6802.98886 | 24.999 | 547.33878
26.44824 | 6636.70875 | 25.012 | 476.22528 | 26.44824 | 6738.38095 | 25.012 | 484.17379
26.46496 | 6587.65365 | 25.025 | 363.08323 | 26.46496 | 6738.8179 | 25.025 | 410.55507
26.48167 | 6601.65121 | 25.038 | 434.23609 | 26.48167 | 6768.65316 | 25.038 | 519.9766
26.49838 | 6578.35085 | 25.051 | 473.72337 | 26.49838 | 6588.13988 | 25.051 | 487.37983
26.51509 | 6575.42291 | 25.064 | 440.74507 | 26.51509 | 6706.00196 | 25.064 | 524.61304
26.5318 | 6640.06383 | 25.077 | 452.6605 | 26.5318 | 6686.55513 | 25.077 | 488.14934
26.54851 | 6650.54765 | 25.09 | 450.51651 | 26.54851 | 6663.43613 | 25.09 | 463.51438
26.56522 | 6582.00169 | 25.103 | 513.80188 | 26.56522 | 6693.41843 | 25.103 | 608.2536
26.58193 | 6653.47823 | 25.116 | 404.12562 | 26.58193 | 6761.77328 | 25.116 | 496.99872
26.59865 | 6616.72771 | 25.129 | 401.63657 | 26.59865 | 6691.78089 | 25.129 | 490.82816
26.61536 | 6630.12035 | 25.142 | 508.50773 | 26.61536 | 6637.77117 | 25.142 | 516.13414
26.63207 | 6597.14073 | 25.155 | 454.67252 | 26.63207 | 6622.13771 | 25.155 | 508.97471
26.64878 | 6557.98336 | 25.168 | 536.68641 | 26.64878 | 6677.42299 | 25.168 | 626.71992
26.66549 | 6625.85938 | 25.181 | 547.74154 | 26.66549 | 6742.91675 | 25.181 | 646.90073
26.6822 | 6620.42924 | 25.194 | 517.62568 | 26.6822 | 6738.04591 | 25.194 | 593.18134
26.69891 | 6614.45183 | 25.207 | 468.00897 | 26.69891 | 6658.12985 | 25.207 | 525.39055
26.71562 | 6670.77136 | 25.22 | 473.60572 | 26.71562 | 6842.05532 | 25.22 | 544.8543
26.73234 | 6590.21365 | 25.233 | 412.62356 | 26.73234 | 6787.87779 | 25.233 | 420.84976
26.74905 | 6615.05559 | 25.246 | 513.25702 | 26.74905 | 6699.75585 | 25.246 | 539.30198
26.76576 | 6548.9279 | 25.259 | 537.12513 | 26.76576 | 6715.06338 | 25.259 | 608.79202
26.78247 | 6650.60934 | 25.272 | 386.93327 | 26.78247 | 6772.4151 | 25.272 | 460.56254
26.79918 | 6642.49256 | 25.285 | 473.44877 | 26.79918 | 6727.02276 | 25.285 | 489.56916
26.81589 | 6636.48177 | 25.298 | 391.12041 | 26.81589 | 6681.55042 | 25.298 | 436.91621
26.8326 | 6644.81052 | 25.311 | 455.49613 | 26.8326 | 6773.80939 | 25.311 | 486.46729
26.84932 | 6591.77308 | 25.324 | 384.47263 | 26.84932 | 6619.10851 | 25.324 | 431.46321
26.86603 | 6638.75214 | 25.337 | 468.4288 | 26.86603 | 6684.59219 | 25.337 | 478.053
26.88274 | 6620.03203 | 25.35 | 490.83874 | 26.88274 | 6695.56926 | 25.35 | 583.64382
26.89945 | 6653.41869 | 25.363 | 526.1084 | 26.89945 | 6721.43951 | 25.363 | 593.24419
26.91616 | 6666.49969 | 25.376 | 492.72966 | 26.91616 | 6787.12301 | 25.376 | 580.88221
26.93287 | 6706.54582 | 25.389 | 396.16103 | 26.93287 | 6846.60188 | 25.389 | 493.39913
26.94958 | 6722.98898 | 25.402 | 362.93318 | 26.94958 | 6852.61867 | 25.402 | 423.88259
26.96629 | 6709.5989 | 25.415 | 536.80626 | 26.96629 | 6849.53692 | 25.415 | 559.35616
26.983 | 6658.53891 | 25.428 | 541.93141 | 26.983 | 6714.92207 | 25.428 | 609.9627
26.99972 | 6698.77409 | 25.441 | 547.152 | 26.99972 | 6830.16474 | 25.441 | 574.38615
27.01643 | 6688.8607 | 25.454 | 512.03152 | 27.01643 | 6858.25422 | 25.454 | 549.72731
27.03314 | 6747.95924 | 25.467 | 362.52421 | 27.03314 | 6903.64204 | 25.467 | 372.89353
27.04985 | 6772.9157 | 25.48 | 513.40124 | 27.04985 | 6972.16226 | 25.48 | 537.40094
27.06656 | 6830.08807 | 25.493 | 381.23273 | 27.06656 | 6981.11613 | 25.493 | 444.61987
27.08327 | 6867.11886 | 25.506 | 510.92187 | 27.08327 | 7064.72351 | 25.506 | 522.17412
27.09998 | 6955.93747 | 25.519 | 398.63208 | 27.09998 | 6961.10794 | 25.519 | 451.30701
27.1167 | 7027.38583 | 25.532 | 456.28088 | 27.1167 | 7115.05294 | 25.532 | 545.52088
27.13341 | 7075.37217 | 25.545 | 495.22769 | 27.13341 | 7165.99797 | 25.545 | 578.75454
27.15012 | 7115.31483 | 25.558 | 405.53455 | 27.15012 | 7250.8045 | 25.558 | 483.59011
27.16683 | 7208.91588 | 25.571 | 448.97827 | 27.16683 | 7339.08739 | 25.571 | 484.56266
27.18354 | 7267.39025 | 25.584 | 447.10964 | 27.18354 | 7540.26603 | 25.584 | 455.70876
27.20025 | 7157.52275 | 25.597 | 385.38467 | 27.20025 | 7319.8793 | 25.597 | 445.88848
27.21696 | 7272.89206 | 25.61 | 523.84134 | 27.21696 | 7276.8211 | 25.61 | 578.92724
27.23367 | 7141.48727 | 25.623 | 382.68721 | 27.23367 | 7213.76627 | 25.623 | 415.03016
27.25039 | 6937.22922 | 25.636 | 520.02752 | 27.25039 | 7032.70664 | 25.636 | 600.07109
27.2671 | 6952.32841 | 25.649 | 470.86616 | 27.2671 | 7148.9776 | 25.649 | 515.30632
27.28381 | 6953.40535 | 25.662 | 491.95225 | 27.28381 | 7082.75836 | 25.662 | 496.662
27.30052 | 6936.51074 | 25.675 | 364.95686 | 27.30052 | 7043.65056 | 25.675 | 425.72177
27.31723 | 6886.48823 | 25.688 | 527.99054 | 27.31723 | 6978.2054 | 25.688 | 547.96264
27.33394 | 6842.75498 | 25.701 | 425.79951 | 27.33394 | 6864.08751 | 25.701 | 521.52982
27.35065 | 6693.0325 | 25.714 | 429.47653 | 27.35065 | 6812.73111 | 25.714 | 523.38548
27.36736 | 6747.06399 | 25.727 | 447.86101 | 27.36736 | 6785.36512 | 25.727 | 506.58136
27.38407 | 6658.62666 | 25.74 | 527.8796 | 27.38407 | 6755.81158 | 25.74 | 617.17006
27.40079 | 6714.50204 | 25.753 | 499.1936 | 27.40079 | 6784.81062 | 25.753 | 573.34734
27.4175 | 6648.80747 | 25.766 | 364.871 | 27.4175 | 6662.16459 | 25.766 | 413.44222
27.43421 | 6664.27486 | 25.779 | 426.84467 | 27.43421 | 6806.7293 | 25.779 | 502.96375
27.45092 | 6625.50127 | 25.792 | 542.8573 | 27.45092 | 6696.80365 | 25.792 | 561.3126
27.46763 | 6661.23193 | 25.805 | 549.68366 | 27.46763 | 6819.49111 | 25.805 | 556.63559
27.48434 | 6626.46845 | 25.818 | 399.39533 | 27.48434 | 6648.69789 | 25.818 | 464.19035
27.50105 | 6628.13583 | 25.831 | 544.83884 | 27.50105 | 6770.25556 | 25.831 | 616.58656
27.51777 | 6629.95247 | 25.844 | 556.69005 | 27.51777 | 6748.43005 | 25.844 | 618.15609
27.53448 | 6566.35138 | 25.857 | 453.30583 | 27.53448 | 6692.7985 | 25.857 | 539.75426
27.55119 | 6634.68299 | 25.87 | 477.82521 | 27.55119 | 6701.65943 | 25.87 | 517.57576
27.5679 | 6587.1495 | 25.883 | 546.12242 | 27.5679 | 6604.12752 | 25.883 | 608.40807
27.58461 | 6608.11088 | 25.896 | 448.84988 | 27.58461 | 6705.04227 | 25.896 | 548.67863
27.60132 | 6571.40659 | 25.909 | 454.42297 | 27.60132 | 6591.90088 | 25.909 | 464.83372
27.61803 | 6543.64768 | 25.922 | 473.63288 | 27.61803 | 6601.06424 | 25.922 | 506.85173
27.63474 | 6581.42276 | 25.935 | 481.01691 | 27.63474 | 6587.95487 | 25.935 | 546.52326
27.65146 | 6517.85774 | 25.948 | 436.73186 | 27.65146 | 6647.45996 | 25.948 | 445.36522
27.66817 | 6529.28768 | 25.961 | 519.66541 | 27.66817 | 6594.77314 | 25.961 | 576.37974
27.68488 | 6541.35264 | 25.974 | 403.64353 | 27.68488 | 6631.16559 | 25.974 | 489.49922
27.70159 | 6545.47467 | 25.987 | 369.76277 | 27.70159 | 6629.46942 | 25.987 | 371.22952
27.7183 | 6635.77705 | 26 | 398.51732 | 27.7183 | 6754.97126 | 26 | 483.28398
27.73501 | 6546.05299 | 26.013 | 399.36411 | 27.73501 | 6613.89044 | 26.013 | 480.31217
27.75172 | 6551.12944 | 26.026 | 469.84409 | 27.75172 | 6663.57907 | 26.026 | 535.03388
27.76844 | 6525.53574 | 26.039 | 458.3709 | 27.76844 | 6566.56246 | 26.039 | 478.24886
27.78515 | 6565.07544 | 26.052 | 428.86871 | 27.78515 | 6567.3237 | 26.052 | 459.04762
27.80186 | 6592.11372 | 26.065 | 425.29872 | 27.80186 | 6744.4085 | 26.065 | 476.89129
27.81857 | 6563.75052 | 26.078 | 364.42225 | 27.81857 | 6735.09876 | 26.078 | 381.46315
27.83528 | 6556.14948 | 26.091 | 372.94417 | 27.83528 | 6708.28081 | 26.091 | 428.67124
27.85199 | 6569.95211 | 26.104 | 448.06838 | 27.85199 | 6661.43888 | 26.104 | 494.05832
27.8687 | 6582.37934 | 26.117 | 478.53873 | 27.8687 | 6696.69371 | 26.117 | 548.06715
27.88541 | 6580.05128 | 26.13 | 408.28261 | 27.88541 | 6674.92844 | 26.13 | 500.87648
27.90213 | 6634.13272 | 26.143 | 531.84568 | 27.90213 | 6712.28537 | 26.143 | 584.15555
27.91884 | 6519.79534 | 26.156 | 510.85092 | 27.91884 | 6559.44858 | 26.156 | 549.99382
27.93555 | 6609.12355 | 26.169 | 454.06821 | 27.93555 | 6616.95434 | 26.169 | 470.5189
27.95226 | 6567.12975 | 26.182 | 485.36881 | 27.95226 | 6620.18892 | 26.182 | 564.58542
27.96897 | 6581.37077 | 26.195 | 481.1291 | 27.96897 | 6630.23926 | 26.195 | 481.14299
27.98568 | 6545.46209 | 26.208 | 484.30166 | 27.98568 | 6551.35463 | 26.208 | 532.30288
28.00239 | 6565.07146 | 26.221 | 372.47257 | 28.00239 | 6603.00567 | 26.221 | 434.83885
28.0191 | 6516.94261 | 26.234 | 421.31004 | 28.0191 | 6637.53582 | 26.234 | 478.30339
28.03581 | 6603.19703 | 26.247 | 435.07717 | 28.03581 | 6732.6086 | 26.247 | 460.6566
28.05253 | 6551.90034 | 26.26 | 398.94193 | 28.05253 | 6751.57036 | 26.26 | 404.86101
28.06924 | 6551.57491 | 26.273 | 541.3635 | 28.06924 | 6695.49742 | 26.273 | 543.46172
28.08595 | 6533.39348 | 26.286 | 430.54008 | 28.08595 | 6692.46971 | 26.286 | 511.52639
28.10266 | 6619.21861 | 26.299 | 523.89404 | 28.10266 | 6638.62282 | 26.299 | 587.53966
28.11937 | 6606.42985 | 26.312 | 520.38035 | 28.11937 | 6673.35766 | 26.312 | 527.20795
28.13608 | 6536.80785 | 26.325 | 464.84833 | 28.13608 | 6571.08729 | 26.325 | 547.28764
28.15279 | 6574.96863 | 26.338 | 505.4945 | 28.15279 | 6607.8065 | 26.338 | 593.46407
28.16951 | 6567.23637 | 26.351 | 366.39983 | 28.16951 | 6672.6048 | 26.351 | 447.97393
28.18622 | 6530.23809 | 26.364 | 414.31786 | 28.18622 | 6625.05027 | 26.364 | 433.18794
28.20293 | 6603.16936 | 26.377 | 452.76749 | 28.20293 | 6738.87332 | 26.377 | 536.83921
28.21964 | 6545.10596 | 26.39 | 423.95674 | 28.21964 | 6698.10507 | 26.39 | 498.71517
28.23635 | 6543.34081 | 26.403 | 372.96027 | 28.23635 | 6571.59897 | 26.403 | 410.89011
28.25306 | 6618.82543 | 26.416 | 528.70589 | 28.25306 | 6675.84547 | 26.416 | 530.13605
28.26977 | 6539.09738 | 26.429 | 496.80979 | 28.26977 | 6645.72045 | 26.429 | 546.78336
28.28648 | 6534.72905 | 26.442 | 528.31413 | 28.28648 | 6562.70849 | 26.442 | 616.99643
28.30319 | 6531.79499 | 26.455 | 451.61489 | 28.30319 | 6550.58747 | 26.455 | 490.47261
28.31991 | 6458.79209 | 26.468 | 468.71922 | 28.31991 | 6518.84704 | 26.468 | 531.12877
28.33662 | 6586.36053 | 26.481 | 507.40904 | 28.33662 | 6647.00322 | 26.481 | 527.44166
28.35333 | 6534.76205 | 26.494 | 405.42461 | 28.35333 | 6650.06528 | 26.494 | 496.7227
28.37004 | 6537.20225 | 26.507 | 519.79525 | 28.37004 | 6694.70482 | 26.507 | 613.89191
28.38675 | 6475.78217 | 26.52 | 420.72199 | 28.38675 | 6622.55474 | 26.52 | 498.82071
28.40346 | 6556.81029 | 26.533 | 368.78116 | 28.40346 | 6610.38461 | 26.533 | 376.45035
28.42017 | 6568.12023 | 26.546 | 383.55129 | 28.42017 | 6647.94714 | 26.546 | 389.83578
28.43689 | 6535.69982 | 26.559 | 516.5949 | 28.43689 | 6650.90918 | 26.559 | 573.25629
28.4536 | 6595.92928 | 26.572 | 511.46008 | 28.4536 | 6609.92763 | 26.572 | 578.23426
28.47031 | 6513.62168 | 26.585 | 492.93822 | 28.47031 | 6678.80674 | 26.585 | 525.76952
28.48702 | 6508.44819 | 26.598 | 462.61222 | 28.48702 | 6576.12892 | 26.598 | 496.95406
28.50373 | 6526.42463 | 26.611 | 434.63717 | 28.50373 | 6709.4417 | 26.611 | 476.98489
28.52044 | 6599.09572 | 26.624 | 491.81331 | 28.52044 | 6751.7528 | 26.624 | 511.29503
28.53715 | 6558.89152 | 26.637 | 430.58146 | 28.53715 | 6611.4323 | 26.637 | 528.53286
28.55386 | 6581.06489 | 26.65 | 392.16295 | 28.55386 | 6724.02173 | 26.65 | 455.87883
28.57058 | 6545.36936 | 26.663 | 478.41349 | 28.57058 | 6591.24521 | 26.663 | 509.69839
28.58729 | 6538.6735 | 26.676 | 445.93358 | 28.58729 | 6615.71604 | 26.676 | 535.55584
28.604 | 6501.1148 | 26.689 | 497.48938 | 28.604 | 6681.21864 | 26.689 | 532.1423
28.62071 | 6566.8594 | 26.702 | 508.39728 | 28.62071 | 6757.22175 | 26.702 | 560.60525
28.63742 | 6519.22534 | 26.715 | 511.03795 | 28.63742 | 6541.13244 | 26.715 | 528.54304
28.65413 | 6545.69963 | 26.728 | 439.98563 | 28.65413 | 6727.59608 | 26.728 | 443.39395
28.67084 | 6605.95513 | 26.741 | 506.51245 | 28.67084 | 6792.24651 | 26.741 | 547.90573
28.68755 | 6557.44736 | 26.754 | 539.43544 | 28.68755 | 6732.28659 | 26.754 | 551.56087
28.70427 | 6496.85314 | 26.767 | 543.52496 | 28.70427 | 6601.90582 | 26.767 | 562.93718
28.72098 | 6528.21958 | 26.78 | 543.11031 | 28.72098 | 6626.83063 | 26.78 | 623.7134
28.73769 | 6543.23535 | 26.793 | 516.74081 | 28.73769 | 6730.78703 | 26.793 | 518.18023
28.7544 | 6601.56827 | 26.806 | 456.72569 | 28.7544 | 6749.55874 | 26.806 | 547.00848
28.77111 | 6633.03295 | 26.819 | 529.73262 | 28.77111 | 6680.57565 | 26.819 | 625.52923
28.78782 | 6513.03418 | 26.832 | 371.25891 | 28.78782 | 6675.23724 | 26.832 | 394.92218
28.80453 | 6552.14973 | 26.845 | 480.76403 | 28.80453 | 6593.23078 | 26.845 | 578.17718
28.82124 | 6554.73492 | 26.858 | 437.00391 | 28.82124 | 6731.74166 | 26.858 | 515.292
28.83796 | 6510.4065 | 26.871 | 394.53346 | 28.83796 | 6638.53257 | 26.871 | 473.33062
28.85467 | 6548.31613 | 26.884 | 551.03992 | 28.85467 | 6735.92882 | 26.884 | 630.50755
28.87138 | 6557.66067 | 26.897 | 476.72366 | 28.87138 | 6569.22372 | 26.897 | 528.35801
28.88809 | 6574.68448 | 26.91 | 509.93623 | 28.88809 | 6773.49921 | 26.91 | 595.00823
28.9048 | 6495.01872 | 26.923 | 530.87312 | 28.9048 | 6630.3126 | 26.923 | 613.11666
28.92151 | 6559.51867 | 26.936 | 411.35413 | 28.92151 | 6685.16278 | 26.936 | 469.57164
28.93822 | 6555.84776 | 26.949 | 547.02751 | 28.93822 | 6696.27532 | 26.949 | 591.10915
28.95493 | 6509.82531 | 26.962 | 499.72483 | 28.95493 | 6628.26437 | 26.962 | 591.06739
28.97165 | 6533.48024 | 26.975 | 458.4901 | 28.97165 | 6684.94928 | 26.975 | 465.58892
28.98836 | 6495.71637 | 26.988 | 446.12498 | 28.98836 | 6658.12176 | 26.988 | 468.50155
29.00507 | 6520.87271 | 27.001 | 362.8343 | 29.00507 | 6617.7652 | 27.001 | 421.15535
29.02178 | 6521.40437 | 27.014 | 408.84881 | 29.02178 | 6605.03408 | 27.014 | 498.6952
29.03849 | 6555.57564 | 27.027 | 558.11071 | 29.03849 | 6584.6614 | 27.027 | 610.69004
29.0552 | 6503.37419 | 27.04 | 412.27527 | 29.0552 | 6604.73202 | 27.04 | 416.1094
29.07191 | 6621.95213 | 27.053 | 502.55632 | 29.07191 | 6668.36036 | 27.053 | 584.98716
29.08863 | 6526.35356 | 27.066 | 504.73115 | 29.08863 | 6671.79975 | 27.066 | 597.98286
29.10534 | 6524.29266 | 27.079 | 516.80674 | 29.10534 | 6614.97324 | 27.079 | 552.95651
29.12205 | 6473.33156 | 27.092 | 418.40307 | 29.12205 | 6598.01519 | 27.092 | 428.30118
29.13876 | 6524.85559 | 27.105 | 396.15714 | 29.13876 | 6676.17788 | 27.105 | 452.24654
29.15547 | 6512.67607 | 27.118 | 502.56443 | 29.15547 | 6583.92306 | 27.118 | 575.11643
29.17218 | 6550.64745 | 27.131 | 538.72524 | 29.17218 | 6716.58113 | 27.131 | 541.92806
29.18889 | 6553.26629 | 27.144 | 364.92732 | 29.18889 | 6743.11788 | 27.144 | 454.85902
29.2056 | 6567.6833 | 27.157 | 451.0759 | 29.2056 | 6727.50226 | 27.157 | 501.54221
29.22231 | 6546.03617 | 27.17 | 488.65605 | 29.22231 | 6646.90319 | 27.17 | 583.60373
29.23903 | 6590.39571 | 27.183 | 472.69415 | 29.23903 | 6663.24452 | 27.183 | 530.61582
29.25574 | 6485.71297 | 27.196 | 434.83741 | 29.25574 | 6669.19303 | 27.196 | 511.69444
29.27245 | 6504.02244 | 27.209 | 473.71918 | 29.27245 | 6679.00353 | 27.209 | 555.60747
29.28916 | 6497.77667 | 27.222 | 478.96033 | 29.28916 | 6522.91916 | 27.222 | 525.02783
29.30587 | 6533.35686 | 27.235 | 530.52703 | 29.30587 | 6716.40926 | 27.235 | 576.55315
29.32258 | 6594.25113 | 27.248 | 384.62587 | 29.32258 | 6782.68498 | 27.248 | 480.82922
29.33929 | 6542.95043 | 27.261 | 465.84136 | 29.33929 | 6654.53186 | 27.261 | 510.78479
29.35601 | 6432.93042 | 27.274 | 480.58432 | 29.35601 | 6547.40764 | 27.274 | 526.41927
29.37272 | 6548.60494 | 27.287 | 447.09695 | 29.37272 | 6634.32862 | 27.287 | 504.14728
29.38943 | 6548.59364 | 27.3 | 406.76659 | 29.38943 | 6650.43292 | 27.3 | 494.24657
29.40614 | 6565.07751 | 27.313 | 536.88143 | 29.40614 | 6676.36962 | 27.313 | 600.62884
29.42285 | 6452.67002 | 27.326 | 534.21997 | 29.42285 | 6523.53347 | 27.326 | 599.43987
29.43956 | 6514.82898 | 27.339 | 473.56256 | 29.43956 | 6522.00411 | 27.339 | 486.3317
29.45627 | 6519.21059 | 27.352 | 527.73998 | 29.45627 | 6654.79782 | 27.352 | 609.49557
29.47298 | 6544.27949 | 27.365 | 446.26638 | 29.47298 | 6630.27295 | 27.365 | 465.58158
29.4897 | 6481.00068 | 27.378 | 526.47507 | 29.4897 | 6518.01032 | 27.378 | 581.69546
29.50641 | 6555.71819 | 27.391 | 441.57516 | 29.50641 | 6576.27975 | 27.391 | 517.08125
29.52312 | 6550.11343 | 27.404 | 441.01123 | 29.52312 | 6635.51477 | 27.404 | 463.34896
29.53983 | 6486.91882 | 27.417 | 526.08046 | 29.53983 | 6509.22161 | 27.417 | 581.67263
29.55654 | 6536.60685 | 27.43 | 499.52749 | 29.55654 | 6722.04091 | 27.43 | 514.05984
29.57325 | 6575.12158 | 27.443 | 551.77375 | 29.57325 | 6647.69767 | 27.443 | 639.12677
29.58996 | 6508.54548 | 27.456 | 392.54553 | 29.58996 | 6580.99784 | 27.456 | 471.0708
29.60667 | 6512.29572 | 27.469 | 437.80422 | 29.60667 | 6549.3706 | 27.469 | 453.10091
29.62338 | 6505.65501 | 27.482 | 503.12509 | 29.62338 | 6705.41398 | 27.482 | 575.1214
29.6401 | 6522.78285 | 27.495 | 538.00023 | 29.6401 | 6695.67107 | 27.495 | 571.376
29.65681 | 6487.64862 | 27.508 | 462.28438 | 29.65681 | 6501.20283 | 27.508 | 517.86244
29.67352 | 6526.36743 | 27.521 | 475.85685 | 29.67352 | 6606.43401 | 27.521 | 522.50504
29.69023 | 6530.55859 | 27.534 | 435.16282 | 29.69023 | 6572.85078 | 27.534 | 471.63171
29.70694 | 6553.32512 | 27.547 | 538.02681 | 29.70694 | 6587.36665 | 27.547 | 606.01612
29.72365 | 6517.28162 | 27.56 | 414.41313 | 29.72365 | 6557.15432 | 27.56 | 438.27831
29.74036 | 6555.90684 | 27.573 | 474.75724 | 29.74036 | 6739.74102 | 27.573 | 533.32473
29.75708 | 6517.52946 | 27.586 | 409.74829 | 29.75708 | 6711.16074 | 27.586 | 439.22622
29.77379 | 6517.37658 | 27.599 | 369.18567 | 29.77379 | 6709.67847 | 27.599 | 411.56127
29.7905 | 6537.51024 | 27.612 | 523.66927 | 29.7905 | 6560.91529 | 27.612 | 620.37585
29.80721 | 6522.26815 | 27.625 | 518.64133 | 29.80721 | 6714.93041 | 27.625 | 569.04948
29.82392 | 6433.49141 | 27.638 | 366.74892 | 29.82392 | 6488.58991 | 27.638 | 368.67427
29.84063 | 6536.82938 | 27.651 | 484.022 | 29.84063 | 6719.00192 | 27.651 | 577.1381
29.85734 | 6491.1493 | 27.664 | 395.25026 | 29.85734 | 6625.19069 | 27.664 | 440.74327
29.87405 | 6451.10763 | 27.677 | 453.54244 | 29.87405 | 6600.75992 | 27.677 | 526.43923
29.89077 | 6431.44337 | 27.69 | 485.35612 | 29.89077 | 6533.80479 | 27.69 | 522.07007
29.90748 | 6476.60623 | 27.703 | 496.17119 | 29.90748 | 6543.89679 | 27.703 | 524.21709
29.92419 | 6510.5022 | 27.716 | 452.03895 | 29.92419 | 6694.72172 | 27.716 | 528.8063
29.9409 | 6512.70043 | 27.729 | 428.53778 | 29.9409 | 6564.59325 | 27.729 | 461.60854
29.95761 | 6498.86771 | 27.742 | 462.64327 | 29.95761 | 6507.91343 | 27.742 | 521.30647
29.97432 | 6448.70462 | 27.755 | 434.66355 | 29.97432 | 6506.394 | 27.755 | 530.60117
29.99103 | 6498.76555 | 27.768 | 535.75084 | 29.99103 | 6515.40006 | 27.768 | 610.6073
30.00775 | 6587.95951 | 27.781 | 376.54342 | 30.00775 | 6770.48079 | 27.781 | 458.0583
30.02446 | 6555.02564 | 27.794 | 500.63623 | 30.02446 | 6567.29612 | 27.794 | 595.92623
30.04117 | 6484.19269 | 27.807 | 458.3921 | 30.04117 | 6550.83457 | 27.807 | 544.72543
30.05788 | 6496.46999 | 27.82 | 462.78838 | 30.05788 | 6680.24759 | 27.82 | 500.67521
30.07459 | 6509.76266 | 27.833 | 499.7682 | 30.07459 | 6567.89614 | 27.833 | 581.74305
30.0913 | 6472.3397 | 27.846 | 370.28923 | 30.0913 | 6642.48604 | 27.846 | 457.47645
30.10801 | 6503.25533 | 27.859 | 558.43957 | 30.10801 | 6609.70699 | 27.859 | 570.03717
30.12472 | 6502.01051 | 27.872 | 419.89821 | 30.12472 | 6536.49926 | 27.872 | 434.32352
30.14144 | 6565.04808 | 27.885 | 393.68602 | 30.14144 | 6592.96105 | 27.885 | 448.31169
30.15815 | 6551.60945 | 27.898 | 414.79187 | 30.15815 | 6604.73327 | 27.898 | 502.32122
30.17486 | 6546.78217 | 27.911 | 506.00081 | 30.17486 | 6714.98444 | 27.911 | 510.10841
30.19157 | 6519.85046 | 27.924 | 480.48935 | 30.19157 | 6546.10152 | 27.924 | 539.57315
30.20828 | 6510.75006 | 27.937 | 436.42883 | 30.20828 | 6639.70866 | 27.937 | 437.27531
30.22499 | 6523.78992 | 27.95 | 465.27414 | 30.22499 | 6549.63595 | 27.95 | 499.53116
30.2417 | 6491.00243 | 27.963 | 513.98832 | 30.2417 | 6601.31571 | 27.963 | 581.74239
30.25841 | 6484.84076 | 27.976 | 479.74035 | 30.25841 | 6604.01913 | 27.976 | 481.41793
30.27512 | 6525.78732 | 27.989 | 505.93301 | 30.27512 | 6546.39762 | 27.989 | 605.28396
30.29184 | 6439.12972 | 28.002 | 375.26786 | 30.29184 | 6482.63721 | 28.002 | 412.91631
30.30855 | 6530.53613 | 28.015 | 365.28064 | 30.30855 | 6713.45187 | 28.015 | 404.99218
30.32526 | 6542.30757 | 28.028 | 417.11671 | 30.32526 | 6581.1621 | 28.028 | 455.34315
30.34197 | 6468.98873 | 28.041 | 400.79111 | 30.34197 | 6509.64478 | 28.041 | 493.87741
30.35868 | 6455.34904 | 28.054 | 433.17816 | 30.35868 | 6519.65265 | 28.054 | 481.81069
30.37539 | 6472.35595 | 28.067 | 370.65574 | 30.37539 | 6533.44546 | 28.067 | 445.19282
30.3921 | 6431.1881 | 28.08 | 463.97464 | 30.3921 | 6622.01909 | 28.08 | 490.61599
30.40882 | 6539.05831 | 28.093 | 532.0852 | 30.40882 | 6544.96772 | 28.093 | 599.93005
30.42553 | 6556.82174 | 28.106 | 524.63628 | 30.42553 | 6619.16445 | 28.106 | 618.76236
30.44224 | 6463.11191 | 28.119 | 518.87666 | 30.44224 | 6611.13798 | 28.119 | 590.0693
30.45895 | 6554.65938 | 28.132 | 375.32778 | 30.45895 | 6656.90826 | 28.132 | 402.96691
30.47566 | 6487.9905 | 28.145 | 360.06633 | 30.47566 | 6502.22753 | 28.145 | 395.53972
30.49237 | 6483.74039 | 28.158 | 424.07729 | 30.49237 | 6520.41704 | 28.158 | 459.05924
30.50908 | 6497.6815 | 28.171 | 520.80892 | 30.50908 | 6519.90891 | 28.171 | 590.58233
30.52579 | 6499.89851 | 28.184 | 498.69119 | 30.52579 | 6568.01686 | 28.184 | 541.82078
30.5425 | 6446.4355 | 28.197 | 537.48405 | 30.5425 | 6540.58074 | 28.197 | 584.20956
30.55922 | 6456.58032 | 28.21 | 437.22549 | 30.55922 | 6602.98376 | 28.21 | 472.29849
30.57593 | 6483.13864 | 28.223 | 551.93535 | 30.57593 | 6484.2365 | 28.223 | 640.66287
30.59264 | 6523.73792 | 28.236 | 549.67083 | 30.59264 | 6635.80352 | 28.236 | 597.50768
30.60935 | 6447.34781 | 28.249 | 456.61657 | 30.60935 | 6590.90652 | 28.249 | 534.14223
30.62606 | 6559.02015 | 28.262 | 393.29373 | 30.62606 | 6736.80498 | 28.262 | 399.19472
30.64277 | 6459.55314 | 28.275 | 399.92344 | 30.64277 | 6580.79033 | 28.275 | 479.42913
30.65948 | 6528.63103 | 28.288 | 396.64696 | 30.65948 | 6591.03117 | 28.288 | 401.63234
30.6762 | 6582.88289 | 28.301 | 493.10179 | 30.6762 | 6589.4579 | 28.301 | 530.38069
30.69291 | 6447.32042 | 28.314 | 511.14005 | 30.69291 | 6590.23782 | 28.314 | 538.99936
30.70962 | 6502.75695 | 28.327 | 421.83547 | 30.70962 | 6638.77356 | 28.327 | 489.41675
30.72633 | 6506.45891 | 28.34 | 484.57175 | 30.72633 | 6542.41899 | 28.34 | 489.15338
30.74304 | 6562.81105 | 28.353 | 457.83018 | 30.74304 | 6740.85232 | 28.353 | 457.89647
30.75975 | 6456.02015 | 28.366 | 482.3159 | 30.75975 | 6540.69859 | 28.366 | 548.89096
30.77646 | 6472.21005 | 28.379 | 486.55469 | 30.77646 | 6526.44615 | 28.379 | 498.89553
30.79317 | 6448.6788 | 28.392 | 517.69421 | 30.79317 | 6583.30395 | 28.392 | 597.37779
30.80989 | 6499.86354 | 28.405 | 485.22672 | 30.80989 | 6693.75264 | 28.405 | 566.63824
30.8266 | 6451.8005 | 28.418 | 391.9768 | 30.8266 | 6547.13897 | 28.418 | 466.90601
30.84331 | 6462.18262 | 28.431 | 461.78707 | 30.84331 | 6519.8304 | 28.431 | 525.53076
30.86002 | 6499.70859 | 28.444 | 468.05045 | 30.86002 | 6521.11538 | 28.444 | 538.44912
30.87673 | 6545.13769 | 28.457 | 483.38548 | 30.87673 | 6574.90718 | 28.457 | 568.38132
30.89344 | 6511.35341 | 28.47 | 454.58893 | 30.89344 | 6711.01074 | 28.47 | 538.53067
30.91015 | 6464.95277 | 28.483 | 478.85895 | 30.91015 | 6569.87703 | 28.483 | 487.98213
30.92686 | 6515.24347 | 28.496 | 427.08819 | 30.92686 | 6534.96629 | 28.496 | 508.52144
30.94358 | 6475.97682 | 28.509 | 524.82312 | 30.94358 | 6524.07773 | 28.509 | 559.1762
30.96029 | 6478.33203 | 28.522 | 401.42279 | 30.96029 | 6532.34303 | 28.522 | 449.64004
30.977 | 6563.86935 | 28.535 | 443.85282 | 30.977 | 6616.94366 | 28.535 | 449.07206
30.99371 | 6475.19472 | 28.548 | 461.44616 | 30.99371 | 6522.83458 | 28.548 | 505.49015
31.01042 | 6506.17665 | 28.561 | 537.08998 | 31.01042 | 6631.67491 | 28.561 | 586.49346
31.02713 | 6455.61869 | 28.574 | 511.61864 | 31.02713 | 6639.71322 | 28.574 | 576.25183
31.04384 | 6471.45076 | 28.587 | 418.35442 | 31.04384 | 6558.61092 | 28.587 | 511.18887
31.06056 | 6450.70231 | 28.6 | 535.33063 | 31.06056 | 6549.36692 | 28.6 | 615.55629
31.07727 | 6545.7828 | 28.613 | 391.64964 | 31.07727 | 6670.0161 | 28.613 | 460.37475
31.09398 | 6523.91094 | 28.626 | 530.74065 | 31.09398 | 6639.73924 | 28.626 | 569.25748
31.11069 | 6561.47242 | 28.639 | 478.15021 | 31.11069 | 6628.71319 | 28.639 | 487.86807
31.1274 | 6527.86791 | 28.652 | 419.76357 | 31.1274 | 6601.17958 | 28.652 | 428.47329
31.14411 | 6484.47971 | 28.665 | 496.02333 | 31.14411 | 6596.8659 | 28.665 | 536.40125
31.16082 | 6484.6127 | 28.678 | 437.28694 | 31.16082 | 6523.02934 | 28.678 | 507.58199
31.17753 | 6503.13392 | 28.691 | 389.2323 | 31.17753 | 6669.21511 | 28.691 | 429.18814
31.19424 | 6531.14584 | 28.704 | 496.98163 | 31.19424 | 6583.91174 | 28.704 | 574.5785
31.21096 | 6504.41192 | 28.717 | 533.94279 | 31.21096 | 6664.06773 | 28.717 | 591.40493
31.22767 | 6427.96002 | 28.73 | 405.15439 | 31.22767 | 6585.26935 | 28.73 | 405.37455
31.24438 | 6483.28748 | 28.743 | 425.16796 | 31.24438 | 6533.36406 | 28.743 | 427.87914
31.26109 | 6462.14727 | 28.756 | 467.68737 | 31.26109 | 6626.19571 | 28.756 | 475.23776
31.2778 | 6530.22413 | 28.769 | 448.92695 | 31.2778 | 6597.74876 | 28.769 | 458.0719
31.29451 | 6437.33048 | 28.782 | 482.76846 | 31.29451 | 6556.10986 | 28.782 | 541.59755
31.31122 | 6465.40831 | 28.795 | 405.15909 | 31.31122 | 6485.71157 | 28.795 | 489.27525
31.32794 | 6435.48469 | 28.808 | 470.36838 | 31.32794 | 6475.54706 | 28.808 | 523.66152
31.34465 | 6512.5706 | 28.821 | 490.78379 | 31.34465 | 6524.34398 | 28.821 | 573.22399
31.36136 | 6455.08228 | 28.834 | 541.71385 | 31.36136 | 6467.24742 | 28.834 | 566.12265
31.37807 | 6432.73071 | 28.847 | 393.46484 | 31.37807 | 6460.39478 | 28.847 | 480.25078
31.39478 | 6526.19959 | 28.86 | 400.54001 | 31.39478 | 6650.29415 | 28.86 | 490.22097
31.41149 | 6355.70413 | 28.873 | 514.87262 | 31.41149 | 6385.07738 | 28.873 | 562.63625
31.4282 | 6488.44536 | 28.886 | 361.84974 | 31.4282 | 6523.78802 | 28.886 | 422.74974
31.44491 | 6416.29638 | 28.899 | 390.03101 | 31.44491 | 6589.56972 | 28.899 | 466.16468
31.46163 | 6491.01662 | 28.912 | 462.98019 | 31.46163 | 6576.46054 | 28.912 | 556.64841
31.47834 | 6408.65217 | 28.925 | 507.71788 | 31.47834 | 6410.72115 | 28.925 | 572.29802
31.49505 | 6502.55575 | 28.938 | 365.29623 | 31.49505 | 6545.86122 | 28.938 | 442.4986
31.51176 | 6481.97085 | 28.951 | 514.07266 | 31.51176 | 6581.47928 | 28.951 | 600.23612
31.52847 | 6467.00069 | 28.964 | 438.71276 | 31.52847 | 6525.61572 | 28.964 | 442.61121
31.54518 | 6526.1375 | 28.977 | 417.27069 | 31.54518 | 6572.41491 | 28.977 | 454.40833
31.56189 | 6524.01353 | 28.99 | 384.10881 | 31.56189 | 6639.42691 | 28.99 | 452.86692
31.5786 | 6436.96981 | 29.003 | 401.93153 | 31.5786 | 6474.93876 | 29.003 | 461.33951
31.59531 | 6423.77269 | 29.016 | 378.61861 | 31.59531 | 6470.84047 | 29.016 | 396.38879
31.61203 | 6472.94961 | 29.029 | 365.70725 | 31.61203 | 6593.14417 | 29.029 | 418.95976
31.62874 | 6459.33766 | 29.042 | 524.44873 | 31.62874 | 6475.31465 | 29.042 | 616.53368
31.64545 | 6415.63141 | 29.055 | 411.6845 | 31.64545 | 6424.79802 | 29.055 | 504.12667
31.66216 | 6536.95214 | 29.068 | 393.26724 | 31.66216 | 6546.49802 | 29.068 | 417.19788
31.67887 | 6509.80219 | 29.081 | 495.43046 | 31.67887 | 6632.11905 | 29.081 | 516.35062
31.69558 | 6534.3881 | 29.094 | 528.14211 | 31.69558 | 6728.24077 | 29.094 | 619.20787
31.71229 | 6488.6516 | 29.107 | 412.73087 | 31.71229 | 6616.29121 | 29.107 | 458.13577
31.72901 | 6433.75752 | 29.12 | 395.24841 | 31.72901 | 6495.32995 | 29.12 | 411.4642
31.74572 | 6427.29711 | 29.133 | 457.20181 | 31.74572 | 6438.25712 | 29.133 | 498.20684
31.76243 | 6485.33272 | 29.146 | 372.20158 | 31.76243 | 6655.39816 | 29.146 | 430.57863
31.77914 | 6464.06147 | 29.159 | 449.49863 | 31.77914 | 6538.56953 | 29.159 | 513.82007
31.79585 | 6492.06733 | 29.172 | 421.75553 | 31.79585 | 6601.74309 | 29.172 | 519.95988
31.81256 | 6451.70954 | 29.185 | 464.31481 | 31.81256 | 6634.32468 | 29.185 | 505.81938
31.82927 | 6440.27544 | 29.198 | 554.67352 | 31.82927 | 6505.33266 | 29.198 | 614.669
31.84598 | 6495.47854 | 29.211 | 426.32814 | 31.84598 | 6675.36578 | 29.211 | 437.35343
31.86269 | 6433.43924 | 29.224 | 422.79926 | 31.86269 | 6597.22694 | 29.224 | 449.22653
31.87941 | 6415.33652 | 29.237 | 469.45526 | 31.87941 | 6561.5625 | 29.237 | 491.53708
31.89612 | 6506.12745 | 29.25 | 502.54542 | 31.89612 | 6601.61235 | 29.25 | 542.93493
31.91283 | 6462.06701 | 29.263 | 414.70199 | 31.91283 | 6572.22459 | 29.263 | 497.53487
31.92954 | 6454.84965 | 29.276 | 455.77868 | 31.92954 | 6531.39658 | 29.276 | 546.65402
31.94625 | 6531.36066 | 29.289 | 367.18083 | 31.94625 | 6640.14568 | 29.289 | 447.63501
31.96296 | 6416.62066 | 29.302 | 439.67375 | 31.96296 | 6511.33528 | 29.302 | 476.42121
31.97967 | 6411.62702 | 29.315 | 528.0963 | 31.97967 | 6509.02207 | 29.315 | 576.02935
31.99639 | 6426.32334 | 29.328 | 535.84338 | 31.99639 | 6545.9017 | 29.328 | 635.09729
32.0131 | 6487.05195 | 29.341 | 395.66307 | 32.0131 | 6681.51861 | 29.341 | 419.42427
32.02981 | 6527.74294 | 29.354 | 360.12523 | 32.02981 | 6580.91581 | 29.354 | 442.11369
32.04652 | 6472.29078 | 29.367 | 419.2899 | 32.04652 | 6614.19207 | 29.367 | 488.30055
32.06323 | 6463.14896 | 29.38 | 420.90814 | 32.06323 | 6493.00681 | 29.38 | 466.22275
32.07994 | 6459.93077 | 29.393 | 407.72881 | 32.07994 | 6654.2215 | 29.393 | 472.7172
32.09665 | 6464.2854 | 29.406 | 520.82255 | 32.09665 | 6469.97059 | 29.406 | 596.94392
32.11336 | 6472.10062 | 29.419 | 452.46622 | 32.11336 | 6629.9891 | 29.419 | 506.12404
32.13008 | 6462.12842 | 29.432 | 538.71442 | 32.13008 | 6575.7669 | 29.432 | 588.52558
32.14679 | 6507.50795 | 29.445 | 559.49606 | 32.14679 | 6635.42297 | 29.445 | 588.49498
32.1635 | 6452.94991 | 29.458 | 477.91738 | 32.1635 | 6608.27656 | 29.458 | 525.57328
32.18021 | 6481.26294 | 29.471 | 521.54482 | 32.18021 | 6638.13239 | 29.471 | 584.82705
32.19692 | 6491.1001 | 29.484 | 398.14556 | 32.19692 | 6623.19419 | 29.484 | 447.16643
32.21363 | 6458.86518 | 29.497 | 404.10608 | 32.21363 | 6645.68871 | 29.497 | 495.19452
32.23034 | 6442.21009 | 29.51 | 538.5736 | 32.23034 | 6525.43622 | 29.51 | 553.5764
32.24706 | 6430.12006 | 29.523 | 412.76157 | 32.24706 | 6520.41337 | 29.523 | 454.09227
32.26377 | 6426.00494 | 29.536 | 544.79767 | 32.26377 | 6480.40924 | 29.536 | 571.09015
32.28048 | 6449.4674 | 29.549 | 385.99788 | 32.28048 | 6631.38409 | 29.549 | 418.27931
32.29719 | 6418.67326 | 29.562 | 390.48059 | 32.29719 | 6436.674 | 29.562 | 455.06341
32.3139 | 6483.6518 | 29.575 | 467.34879 | 32.3139 | 6574.04672 | 29.575 | 504.21749
32.33061 | 6381.54076 | 29.588 | 539.16171 | 32.33061 | 6490.68923 | 29.588 | 590.9745
32.34732 | 6486.24429 | 29.601 | 477.50283 | 32.34732 | 6496.14769 | 29.601 | 509.00771
32.36403 | 6508.40258 | 29.614 | 400.30611 | 32.36403 | 6608.88761 | 29.614 | 485.60083
32.38074 | 6492.27509 | 29.627 | 389.45087 | 32.38074 | 6568.46793 | 29.627 | 476.6119
32.39746 | 6482.07157 | 29.64 | 447.06839 | 32.39746 | 6660.41428 | 29.64 | 528.54574
32.41417 | 6442.16197 | 29.653 | 535.43731 | 32.41417 | 6614.845 | 29.653 | 585.34131
32.43088 | 6510.63764 | 29.666 | 463.12613 | 32.43088 | 6532.33513 | 29.666 | 550.03878
32.44759 | 6414.188 | 29.679 | 468.28483 | 32.44759 | 6422.4677 | 29.679 | 541.00422
32.4643 | 6437.34123 | 29.692 | 434.59386 | 32.4643 | 6569.41384 | 29.692 | 509.95321
32.48101 | 6457.64552 | 29.705 | 516.92983 | 32.48101 | 6533.95645 | 29.705 | 532.69874
32.49772 | 6449.67562 | 29.718 | 462.48645 | 32.49772 | 6618.1415 | 29.718 | 496.69121
32.51443 | 6500.77473 | 29.731 | 392.1045 | 32.51443 | 6648.62176 | 29.731 | 469.41969
32.53115 | 6516.9157 | 29.744 | 420.53313 | 32.53115 | 6602.21477 | 29.744 | 463.04686
32.54786 | 6394.02072 | 29.757 | 461.18467 | 32.54786 | 6532.3858 | 29.757 | 538.06272
32.56457 | 6443.61851 | 29.77 | 431.85554 | 32.56457 | 6614.32434 | 29.77 | 448.09796
32.58128 | 6476.50014 | 29.783 | 438.23272 | 32.58128 | 6600.44413 | 29.783 | 509.23551
32.59799 | 6451.68925 | 29.796 | 421.51252 | 32.59799 | 6521.71279 | 29.796 | 503.36263
32.6147 | 6419.26617 | 29.809 | 379.78399 | 32.6147 | 6449.40906 | 29.809 | 433.97514
32.63141 | 6494.41959 | 29.822 | 395.591 | 32.63141 | 6667.17483 | 29.822 | 398.70541
32.64813 | 6492.47471 | 29.835 | 486.30488 | 32.64813 | 6653.60708 | 29.835 | 518.51183
32.66484 | 6417.96931 | 29.848 | 521.78992 | 32.66484 | 6428.70157 | 29.848 | 605.10469
32.68155 | 6443.93549 | 29.861 | 444.12271 | 32.68155 | 6634.623 | 29.861 | 541.34817
32.69826 | 6464.41049 | 29.874 | 548.03135 | 32.69826 | 6577.24904 | 29.874 | 552.34552
32.71497 | 6433.08303 | 29.887 | 366.15438 | 32.71497 | 6440.26501 | 29.887 | 436.56178
32.73168 | 6433.78015 | 29.9 | 404.33781 | 32.73168 | 6459.61204 | 29.9 | 414.42202
32.74839 | 6413.37553 | 29.913 | 374.69211 | 32.74839 | 6468.23052 | 29.913 | 438.04726
32.7651 | 6457.17183 | 29.926 | 386.16597 | 32.7651 | 6472.84276 | 29.926 | 434.22376
32.78182 | 6380.4303 | 29.939 | 419.73871 | 32.78182 | 6484.5719 | 29.939 | 454.20519
32.79853 | 6423.44686 | 29.952 | 511.66321 | 32.79853 | 6558.56073 | 29.952 | 537.49499
32.81524 | 6386.56274 | 29.965 | 509.91796 | 32.81524 | 6436.12343 | 29.965 | 563.21601
32.83195 | 6465.85544 | 29.978 | 484.76368 | 32.83195 | 6646.98925 | 29.978 | 535.87209
32.84866 | 6454.92303 | 29.991 | 530.87932 | 32.84866 | 6460.8397 | 29.991 | 619.29274
32.86537 | 6454.94503 | 30.004 | 519.7335 | 32.86537 | 6614.47308 | 30.004 | 606.65484
32.88208 | 6429.71567 | 30.017 | 510.50793 | 32.88208 | 6511.54315 | 30.017 | 596.44465
32.89879 | 6456.29128 | 30.03 | 391.6523 | 32.89879 | 6467.75279 | 30.03 | 491.11796
32.91551 | 6491.66487 | 30.043 | 417.25754 | 32.91551 | 6682.71956 | 30.043 | 421.63286
32.93222 | 6406.53336 | 30.056 | 441.71743 | 32.93222 | 6492.82384 | 30.056 | 460.2279
32.94893 | 6436.01898 | 30.069 | 426.55008 | 32.94893 | 6539.98609 | 30.069 | 490.43645
32.96564 | 6351.36857 | 30.082 | 527.03407 | 32.96564 | 6550.72932 | 30.082 | 598.39373
32.98235 | 6398.62539 | 30.095 | 543.85773 | 32.98235 | 6524.99324 | 30.095 | 633.09838
32.99906 | 6368.89338 | 30.108 | 457.28258 | 32.99906 | 6378.54612 | 30.108 | 536.53854
33.01577 | 6412.86854 | 30.121 | 379.97094 | 33.01577 | 6481.89914 | 30.121 | 456.77233
33.03248 | 6442.96552 | 30.134 | 514.81613 | 33.03248 | 6641.18736 | 30.134 | 606.01143
33.0492 | 6393.74579 | 30.147 | 467.40791 | 33.0492 | 6563.06561 | 30.147 | 564.10465
33.06591 | 6472.048 | 30.16 | 552.06282 | 33.06591 | 6475.16411 | 30.16 | 568.66143
33.08262 | 6472.90646 | 30.173 | 424.34211 | 33.08262 | 6515.47953 | 30.173 | 491.67014
33.09933 | 6472.04018 | 30.186 | 453.84954 | 33.09933 | 6490.04531 | 30.186 | 510.85935
33.11604 | 6426.67644 | 30.199 | 369.69422 | 33.11604 | 6531.6534 | 30.199 | 377.42853
33.13275 | 6398.33244 | 30.212 | 457.23884 | 33.13275 | 6519.02859 | 30.212 | 487.41259
33.14946 | 6367.63418 | 30.225 | 443.44407 | 33.14946 | 6472.57017 | 30.225 | 456.63433
33.16617 | 6450.65692 | 30.238 | 399.10061 | 33.16617 | 6630.44958 | 30.238 | 430.48908
33.18289 | 6420.38268 | 30.251 | 558.98047 | 33.18289 | 6535.15346 | 30.251 | 657.39675
33.1996 | 6485.3337 | 30.264 | 523.50772 | 33.1996 | 6621.27267 | 30.264 | 578.94287
33.21631 | 6448.83049 | 30.277 | 414.61185 | 33.21631 | 6449.97289 | 30.277 | 471.77279
33.23302 | 6343.83041 | 30.29 | 467.10439 | 33.23302 | 6454.86429 | 30.29 | 487.28383
33.24973 | 6408.67755 | 30.303 | 384.66835 | 33.24973 | 6559.00469 | 30.303 | 470.66308
33.26644 | 6395.84605 | 30.316 | 486.09925 | 33.26644 | 6515.70095 | 30.316 | 547.72844
33.28315 | 6407.88654 | 30.329 | 546.53044 | 33.28315 | 6461.35994 | 30.329 | 555.22269
33.29986 | 6392.33216 | 30.342 | 513.63832 | 33.29986 | 6566.73698 | 30.342 | 544.351
33.31658 | 6479.78756 | 30.355 | 551.6333 | 33.31658 | 6618.32204 | 30.355 | 604.22446
33.33329 | 6450.30925 | 30.368 | 404.89784 | 33.33329 | 6461.70719 | 30.368 | 490.03808
33.35 | 6403.9452 | 30.381 | 439.44139 | 33.35 | 6562.56963 | 30.381 | 496.65024
33.36671 | 6425.46064 | 30.394 | 516.63837 | 33.36671 | 6557.83683 | 30.394 | 530.46867
33.38342 | 6433.38698 | 30.407 | 559.52839 | 33.38342 | 6450.84761 | 30.407 | 640.42158
33.40013 | 6438.27884 | 30.42 | 483.90312 | 33.40013 | 6609.19712 | 30.42 | 495.80102
33.41684 | 6392.45644 | 30.433 | 440.44226 | 33.41684 | 6512.14932 | 30.433 | 441.01439
33.43355 | 6458.43154 | 30.446 | 436.69614 | 33.43355 | 6572.74571 | 30.446 | 522.17692
33.45027 | 6378.47833 | 30.459 | 530.45501 | 33.45027 | 6408.00083 | 30.459 | 597.73642
33.46698 | 6462.03883 | 30.472 | 519.52069 | 33.46698 | 6553.64153 | 30.472 | 560.42783
33.48369 | 6414.40272 | 30.485 | 461.75749 | 33.48369 | 6453.85386 | 30.485 | 539.35962
33.5004 | 6393.52504 | 30.498 | 477.00913 | 33.5004 | 6487.8822 | 30.498 | 554.84789
33.51711 | 6415.47746 | 30.511 | 449.81901 | 33.51711 | 6461.04895 | 30.511 | 501.73032
33.53382 | 6427.07553 | 30.524 | 489.90307 | 33.53382 | 6434.25301 | 30.524 | 550.19288
33.55053 | 6454.73188 | 30.537 | 555.54339 | 33.55053 | 6602.74653 | 30.537 | 601.841
33.56725 | 6402.24804 | 30.55 | 528.95017 | 33.56725 | 6583.74033 | 30.55 | 562.12227
33.58396 | 6396.73736 | 30.563 | 529.47412 | 33.58396 | 6579.21984 | 30.563 | 591.65654
33.60067 | 6488.51596 | 30.576 | 400.67608 | 33.60067 | 6541.41076 | 30.576 | 466.42701
33.61738 | 6374.58398 | 30.589 | 413.11784 | 33.61738 | 6488.31778 | 30.589 | 496.1413
33.63409 | 6441.99019 | 30.602 | 454.11534 | 33.63409 | 6506.40389 | 30.602 | 496.76458
33.6508 | 6400.86546 | 30.615 | 450.39224 | 33.6508 | 6567.79565 | 30.615 | 538.90093
33.66751 | 6413.27005 | 30.628 | 491.27434 | 33.66751 | 6454.57978 | 30.628 | 501.26607
33.68422 | 6424.45997 | 30.641 | 406.02527 | 33.68422 | 6514.93339 | 30.641 | 477.19246
33.70094 | 6435.53823 | 30.654 | 429.86029 | 33.70094 | 6542.75636 | 30.654 | 482.81385
33.71765 | 6376.93662 | 30.667 | 523.81041 | 33.71765 | 6498.30683 | 30.667 | 618.70719
33.73436 | 6422.62471 | 30.68 | 533.91054 | 33.73436 | 6514.75205 | 30.68 | 599.78814
33.75107 | 6396.27323 | 30.693 | 507.31519 | 33.75107 | 6495.86249 | 30.693 | 593.23743
33.76778 | 6413.93922 | 30.706 | 538.77035 | 33.76778 | 6523.20956 | 30.706 | 578.74917
33.78449 | 6430.57293 | 30.719 | 420.46008 | 33.78449 | 6548.88975 | 30.719 | 516.01447
33.8012 | 6399.5602 | 30.732 | 542.03628 | 33.8012 | 6595.13423 | 30.732 | 575.50165
33.81791 | 6372.51834 | 30.745 | 406.62316 | 33.81791 | 6526.28531 | 30.745 | 484.64694
33.83463 | 6388.03578 | 30.758 | 472.5747 | 33.83463 | 6424.72941 | 30.758 | 554.45076
33.85134 | 6375.87257 | 30.771 | 464.26645 | 33.85134 | 6394.25224 | 30.771 | 504.21912
33.86805 | 6418.98958 | 30.784 | 545.00523 | 33.86805 | 6489.18217 | 30.784 | 583.26859
33.88476 | 6466.62636 | 30.797 | 496.72744 | 33.88476 | 6528.95435 | 30.797 | 540.89569
33.90147 | 6321.76537 | 30.81 | 412.62713 | 33.90147 | 6440.88478 | 30.81 | 420.22577
33.91818 | 6459.76592 | 30.823 | 424.62575 | 33.91818 | 6642.82187 | 30.823 | 481.52315
33.93489 | 6384.91088 | 30.836 | 445.42425 | 33.93489 | 6394.81091 | 30.836 | 447.6799
33.9516 | 6374.08074 | 30.849 | 557.34288 | 33.9516 | 6469.30972 | 30.849 | 585.24327
33.96831 | 6449.71005 | 30.862 | 481.52234 | 33.96831 | 6638.40227 | 30.862 | 553.05836
33.98503 | 6394.21827 | 30.875 | 398.02892 | 33.98503 | 6566.43961 | 30.875 | 480.399
34.00174 | 6476.22931 | 30.888 | 366.79394 | 34.00174 | 6654.65789 | 30.888 | 460.26612
34.01845 | 6431.23975 | 30.901 | 476.38006 | 34.01845 | 6604.40125 | 30.901 | 509.56865
34.03516 | 6452.43073 | 30.914 | 487.8493 | 34.03516 | 6639.51947 | 30.914 | 501.97438
34.05187 | 6419.56501 | 30.927 | 519.07042 | 34.05187 | 6425.38027 | 30.927 | 574.05311
34.06858 | 6376.03901 | 30.94 | 459.11819 | 34.06858 | 6572.53084 | 30.94 | 471.97162
34.08529 | 6357.28457 | 30.953 | 394.08828 | 34.08529 | 6406.27314 | 30.953 | 396.43683
34.102 | 6399.12232 | 30.966 | 364.81882 | 34.102 | 6436.14467 | 30.966 | 422.30048
34.11872 | 6390.27523 | 30.979 | 385.72791 | 34.11872 | 6543.76387 | 30.979 | 475.67018
34.13543 | 6416.81814 | 30.992 | 374.97572 | 34.13543 | 6602.43445 | 30.992 | 422.47378
34.15214 | 6316.41305 | 31.005 | 521.389 | 34.15214 | 6377.45421 | 31.005 | 538.24738
34.16885 | 6326.66194 | 31.018 | 399.07299 | 34.16885 | 6326.74609 | 31.018 | 495.46274
34.18556 | 6460.30983 | 31.031 | 462.30945 | 34.18556 | 6486.61149 | 31.031 | 538.83895
34.20227 | 6404.07923 | 31.044 | 403.83556 | 34.20227 | 6479.63972 | 31.044 | 431.09881
34.21898 | 6411.0161 | 31.057 | 547.63121 | 34.21898 | 6544.38178 | 31.057 | 582.18489
34.2357 | 6433.81196 | 31.07 | 501.34329 | 34.2357 | 6526.31894 | 31.07 | 542.28049
34.25241 | 6397.93586 | 31.083 | 557.65583 | 34.25241 | 6439.54363 | 31.083 | 632.76702
34.26912 | 6456.74689 | 31.096 | 486.36973 | 34.26912 | 6585.12491 | 31.096 | 533.09958
34.28583 | 6380.8213 | 31.109 | 400.37643 | 34.28583 | 6481.55796 | 31.109 | 479.07102
34.30254 | 6434.74831 | 31.122 | 544.67639 | 34.30254 | 6542.27848 | 31.122 | 552.5759
34.31925 | 6453.6126 | 31.135 | 543.67314 | 34.31925 | 6485.00599 | 31.135 | 632.24017
34.33596 | 6370.80175 | 31.148 | 360.56345 | 34.33596 | 6451.00451 | 31.148 | 416.25541
34.35267 | 6381.13328 | 31.161 | 499.3989 | 34.35267 | 6436.15409 | 31.161 | 523.34479
34.36939 | 6379.23812 | 31.174 | 478.16541 | 34.36939 | 6491.62417 | 31.174 | 507.68185
34.3861 | 6352.1081 | 31.187 | 430.01261 | 34.3861 | 6492.24071 | 31.187 | 482.99747
34.40281 | 6435.92139 | 31.2 | 360.52576 | 34.40281 | 6541.69841 | 31.2 | 365.06999
34.41952 | 6374.99116 | 31.213 | 415.5654 | 34.41952 | 6486.10442 | 31.213 | 417.72615
34.43623 | 6340.34927 | 31.226 | 480.44273 | 34.43623 | 6421.54101 | 31.226 | 495.64523
34.45294 | 6392.20947 | 31.239 | 416.3721 | 34.45294 | 6553.92722 | 31.239 | 434.89667
34.46965 | 6390.10321 | 31.252 | 379.71665 | 34.46965 | 6562.85249 | 31.252 | 458.99816
34.48636 | 6447.78972 | 31.265 | 481.01654 | 34.48636 | 6647.78768 | 31.265 | 555.57444
34.50308 | 6386.99931 | 31.278 | 440.70855 | 34.50308 | 6575.40619 | 31.278 | 464.12416
34.51979 | 6395.79682 | 31.291 | 497.73044 | 34.51979 | 6432.28943 | 31.291 | 564.03852
34.5365 | 6416.39987 | 31.304 | 425.75941 | 34.5365 | 6497.72281 | 31.304 | 468.32086
34.55321 | 6363.00364 | 31.317 | 507.55556 | 34.55321 | 6434.10946 | 31.317 | 587.34854
34.56992 | 6451.8544 | 31.33 | 521.80742 | 34.56992 | 6535.15844 | 31.33 | 560.66022
34.58663 | 6451.67476 | 31.343 | 439.76177 | 34.58663 | 6529.19319 | 31.343 | 506.89245
34.60334 | 6402.20259 | 31.356 | 440.85779 | 34.60334 | 6414.16705 | 31.356 | 511.93943
34.62006 | 6407.13697 | 31.369 | 445.86128 | 34.62006 | 6550.4249 | 31.369 | 510.31622
34.63677 | 6387.83101 | 31.382 | 419.62341 | 34.63677 | 6489.76829 | 31.382 | 440.08108
34.65348 | 6370.08379 | 31.395 | 445.92514 | 34.65348 | 6375.66442 | 31.395 | 493.42108
34.67019 | 6381.41638 | 31.408 | 509.59676 | 34.67019 | 6381.50214 | 31.408 | 547.24898
34.6869 | 6405.8199 | 31.421 | 399.73736 | 34.6869 | 6429.00353 | 31.421 | 467.73985
34.70361 | 6351.179 | 31.434 | 534.30716 | 34.70361 | 6449.064 | 31.434 | 615.9775
34.72032 | 6429.21843 | 31.447 | 522.21529 | 34.72032 | 6605.13954 | 31.447 | 538.25645
34.73703 | 6474.74311 | 31.46 | 400.73112 | 34.73703 | 6596.1098 | 31.46 | 427.10486
34.75375 | 6441.24046 | 31.473 | 499.3689 | 34.75375 | 6610.67727 | 31.473 | 514.28302
34.77046 | 6424.74744 | 31.486 | 384.55808 | 34.77046 | 6592.79408 | 31.486 | 440.69949
34.78717 | 6445.10705 | 31.499 | 437.28836 | 34.78717 | 6610.17792 | 31.499 | 485.46566
34.80388 | 6341.15102 | 31.512 | 439.77324 | 34.80388 | 6394.22252 | 31.512 | 462.86411
34.82059 | 6359.80195 | 31.525 | 417.61445 | 34.82059 | 6448.23161 | 31.525 | 428.57009
34.8373 | 6328.28653 | 31.538 | 387.01365 | 34.8373 | 6376.47819 | 31.538 | 447.18496
34.85401 | 6455.5613 | 31.551 | 535.853 | 34.85401 | 6565.79516 | 31.551 | 624.92808
34.87072 | 6389.32534 | 31.564 | 382.70701 | 34.87072 | 6579.74312 | 31.564 | 425.40657
34.88744 | 6339.76389 | 31.577 | 448.85137 | 34.88744 | 6519.22297 | 31.577 | 480.40704
34.90415 | 6464.96238 | 31.59 | 436.46827 | 34.90415 | 6538.62986 | 31.59 | 496.02849
34.92086 | 6439.93772 | 31.603 | 473.06889 | 34.92086 | 6595.57494 | 31.603 | 486.65237
34.93757 | 6408.55961 | 31.616 | 367.53454 | 34.93757 | 6606.10078 | 31.616 | 419.12252
34.95428 | 6416.74772 | 31.629 | 547.98022 | 34.95428 | 6503.22989 | 31.629 | 633.23966
34.97099 | 6336.45523 | 31.642 | 537.28777 | 34.97099 | 6443.41503 | 31.642 | 592.47816
34.9877 | 6433.71273 | 31.655 | 424.58021 | 34.9877 | 6615.17584 | 31.655 | 437.22822
35.00441 | 6405.91199 | 31.668 | 382.88724 | 35.00441 | 6437.05253 | 31.668 | 457.21279
35.02112 | 6347.4536 | 31.681 | 557.75203 | 35.02112 | 6432.05614 | 31.681 | 628.49432
35.03784 | 6400.41017 | 31.694 | 480.77196 | 35.03784 | 6501.8973 | 31.694 | 532.98786
35.05455 | 6395.2304 | 31.707 | 517.76818 | 35.05455 | 6483.94772 | 31.707 | 616.56686
35.07126 | 6324.81969 | 31.72 | 452.89075 | 35.07126 | 6373.54064 | 31.72 | 498.59562
35.08797 | 6355.23944 | 31.733 | 362.87348 | 35.08797 | 6519.18844 | 31.733 | 402.20416
35.10468 | 6362.30816 | 31.746 | 540.87975 | 35.10468 | 6384.69642 | 31.746 | 577.23391
35.12139 | 6418.63583 | 31.759 | 544.66879 | 35.12139 | 6464.64177 | 31.759 | 599.35939
35.1381 | 6380.67528 | 31.772 | 508.55694 | 35.1381 | 6527.74396 | 31.772 | 583.20582
35.15481 | 6391.73294 | 31.785 | 444.46334 | 35.15481 | 6487.65132 | 31.785 | 527.80263
35.17153 | 6343.31973 | 31.798 | 452.00614 | 35.17153 | 6490.78258 | 31.798 | 499.72754
35.18824 | 6416.75788 | 31.811 | 432.50413 | 35.18824 | 6476.81843 | 31.811 | 439.003
35.20495 | 6370.00455 | 31.824 | 455.40069 | 35.20495 | 6546.10012 | 31.824 | 470.61203
35.22166 | 6362.70295 | 31.837 | 386.49717 | 35.22166 | 6554.66426 | 31.837 | 415.44109
35.23837 | 6317.20954 | 31.85 | 382.40205 | 35.23837 | 6344.63225 | 31.85 | 401.30665
35.25508 | 6347.59997 | 31.863 | 393.64586 | 35.25508 | 6420.85719 | 31.863 | 411.73367
35.27179 | 6301.29536 | 31.876 | 520.49742 | 35.27179 | 6410.60568 | 31.876 | 609.57099
35.28851 | 6373.74949 | 31.889 | 369.61197 | 35.28851 | 6523.26229 | 31.889 | 426.10395
35.30522 | 6397.28652 | 31.902 | 374.46081 | 35.30522 | 6585.36891 | 31.902 | 448.34133
35.32193 | 6390.00388 | 31.915 | 487.83757 | 35.32193 | 6560.453 | 31.915 | 555.44715
35.33864 | 6314.9094 | 31.928 | 541.13594 | 35.33864 | 6503.73433 | 31.928 | 573.73193
35.35535 | 6315.12785 | 31.941 | 432.53281 | 35.35535 | 6426.07727 | 31.941 | 520.64269
35.37206 | 6364.35343 | 31.954 | 553.77778 | 35.37206 | 6394.0968 | 31.954 | 643.78931
35.38877 | 6425.72521 | 31.967 | 503.88231 | 35.38877 | 6501.04286 | 31.967 | 573.18463
35.40548 | 6318.02442 | 31.98 | 470.99466 | 35.40548 | 6483.82215 | 31.98 | 507.35069
35.4222 | 6335.68424 | 31.993 | 499.27957 | 35.4222 | 6466.86961 | 31.993 | 532.99398
35.43891 | 6374.64585 | 32.006 | 441.60869 | 35.43891 | 6546.45016 | 32.006 | 498.08756
35.45562 | 6397.45914 | 32.019 | 428.8309 | 35.45562 | 6560.98958 | 32.019 | 488.8356
35.47233 | 6371.68652 | 32.032 | 388.11677 | 35.47233 | 6545.3418 | 32.032 | 398.4953
35.48904 | 6411.12162 | 32.045 | 440.28 | 35.48904 | 6604.60611 | 32.045 | 495.34653
35.50575 | 6304.22797 | 32.058 | 482.52954 | 35.50575 | 6338.65468 | 32.058 | 509.40435
35.52246 | 6327.22434 | 32.071 | 403.42466 | 35.52246 | 6434.76741 | 32.071 | 448.88794
35.53918 | 6365.11016 | 32.084 | 511.70738 | 35.53918 | 6380.67371 | 32.084 | 517.60337
35.55589 | 6389.22492 | 32.097 | 442.50486 | 35.55589 | 6449.86025 | 32.097 | 459.40728
35.5726 | 6365.74214 | 32.11 | 495.14753 | 35.5726 | 6557.47095 | 32.11 | 564.01036
35.58931 | 6333.67793 | 32.123 | 455.05366 | 35.58931 | 6403.80675 | 32.123 | 532.02725
35.60602 | 6383.35319 | 32.136 | 519.47215 | 35.60602 | 6511.25022 | 32.136 | 524.99572
35.62273 | 6376.09006 | 32.149 | 394.24674 | 35.62273 | 6474.03124 | 32.149 | 416.64674
35.63944 | 6345.03507 | 32.162 | 372.27544 | 35.63944 | 6502.63965 | 32.162 | 383.48888
35.65615 | 6423.07393 | 32.175 | 411.02102 | 35.65615 | 6463.41395 | 32.175 | 428.28004
35.67287 | 6376.12354 | 32.188 | 428.78816 | 35.67287 | 6555.25516 | 32.188 | 446.04087
35.68958 | 6319.30923 | 32.201 | 520.1056 | 35.68958 | 6372.13853 | 32.201 | 555.14666
35.70629 | 6378.90324 | 32.214 | 509.2707 | 35.70629 | 6479.7738 | 32.214 | 511.90471
35.723 | 6300.89252 | 32.227 | 378.2737 | 35.723 | 6382.59827 | 32.227 | 408.44239
35.73971 | 6353.20935 | 32.24 | 376.14655 | 35.73971 | 6421.4958 | 32.24 | 462.0344
35.75642 | 6366.01638 | 32.253 | 436.63228 | 35.75642 | 6501.04697 | 32.253 | 531.09135
35.77313 | 6348.44315 | 32.266 | 382.28938 | 35.77313 | 6377.37378 | 32.266 | 388.17229
35.78984 | 6319.79793 | 32.279 | 411.0189 | 35.78984 | 6430.6875 | 32.279 | 502.87929
35.80656 | 6359.74536 | 32.292 | 529.41377 | 35.80656 | 6402.71784 | 32.292 | 586.36503
35.82327 | 6369.49671 | 32.305 | 458.61298 | 35.82327 | 6528.03753 | 32.305 | 479.82672
35.83998 | 6369.31406 | 32.318 | 368.50473 | 35.83998 | 6488.87251 | 32.318 | 370.10195
35.85669 | 6395.87754 | 32.331 | 391.6149 | 35.85669 | 6458.10585 | 32.331 | 453.82447
35.8734 | 6411.59059 | 32.344 | 378.01797 | 35.8734 | 6423.88052 | 32.344 | 424.44345
35.89011 | 6386.20572 | 32.357 | 364.33849 | 35.89011 | 6447.9881 | 32.357 | 384.86056
35.90682 | 6361.62537 | 32.37 | 535.92502 | 35.90682 | 6398.60467 | 32.37 | 591.35246
35.92353 | 6392.59602 | 32.383 | 380.67838 | 35.92353 | 6516.16603 | 32.383 | 401.98511
35.94024 | 6364.32509 | 32.396 | 513.2344 | 35.94024 | 6531.31534 | 32.396 | 550.94287
35.95696 | 6363.89599 | 32.409 | 376.39958 | 35.95696 | 6527.54061 | 32.409 | 424.74892
35.97367 | 6351.76395 | 32.422 | 548.35211 | 35.97367 | 6550.29031 | 32.422 | 614.23542
35.99038 | 6366.05843 | 32.435 | 395.70149 | 35.99038 | 6393.6685 | 32.435 | 403.34501
36.00709 | 6309.63283 | 32.448 | 416.93247 | 36.00709 | 6369.28226 | 32.448 | 427.3016
36.0238 | 6376.42967 | 32.461 | 414.27668 | 36.0238 | 6384.98146 | 32.461 | 466.44663
36.04051 | 6368.40894 | 32.474 | 480.56047 | 36.04051 | 6431.68142 | 32.474 | 487.1007
36.05722 | 6354.8525 | 32.487 | 363.93474 | 36.05722 | 6462.21857 | 32.487 | 418.35569
36.07393 | 6366.24675 | 32.5 | 364.43273 | 36.07393 | 6436.16688 | 32.5 | 447.11907
36.09065 | 6358.32152 | 32.513 | 531.33046 | 36.09065 | 6485.7684 | 32.513 | 596.50058
36.10736 | 6359.45874 | 32.526 | 376.63476 | 36.10736 | 6519.12888 | 32.526 | 452.51899
36.12407 | 6335.7268 | 32.539 | 388.61634 | 36.12407 | 6476.48385 | 32.539 | 403.29027
36.14078 | 6398.77897 | 32.552 | 441.84233 | 36.14078 | 6432.46174 | 32.552 | 471.44462
36.15749 | 6332.80283 | 32.565 | 544.63019 | 36.15749 | 6474.15138 | 32.565 | 630.02815
36.1742 | 6378.1573 | 32.578 | 367.17417 | 36.1742 | 6462.27125 | 32.578 | 379.73359
36.19091 | 6380.55407 | 32.591 | 388.06133 | 36.19091 | 6415.78761 | 32.591 | 388.10441
36.20763 | 6421.95209 | 32.604 | 385.67912 | 36.20763 | 6458.37246 | 32.604 | 475.46096
36.22434 | 6343.08189 | 32.617 | 485.15575 | 36.22434 | 6505.70142 | 32.617 | 525.74238
36.24105 | 6388.90606 | 32.63 | 534.2129 | 36.24105 | 6495.78192 | 32.63 | 598.96201
36.25776 | 6349.79376 | 32.643 | 514.62714 | 36.25776 | 6468.62197 | 32.643 | 610.81138
36.27447 | 6407.56863 | 32.656 | 361.04726 | 36.27447 | 6516.41852 | 32.656 | 425.62866
36.29118 | 6450.37202 | 32.669 | 499.00071 | 36.29118 | 6454.37699 | 32.669 | 499.92457
36.30789 | 6380.12885 | 32.682 | 440.34777 | 36.30789 | 6454.42991 | 32.682 | 516.92188
36.3246 | 6355.54876 | 32.695 | 376.45523 | 36.3246 | 6408.41768 | 32.695 | 423.343
36.34132 | 6325.57422 | 32.708 | 372.75796 | 36.34132 | 6496.80971 | 32.708 | 449.26556
36.35803 | 6353.21481 | 32.721 | 542.62694 | 36.35803 | 6515.79061 | 32.721 | 545.8094
36.37474 | 6386.35932 | 32.734 | 384.38868 | 36.37474 | 6399.48182 | 32.734 | 457.31865
36.39145 | 6337.7821 | 32.747 | 532.87905 | 36.39145 | 6452.04552 | 32.747 | 591.86982
36.40816 | 6374.91534 | 32.76 | 367.80491 | 36.40816 | 6566.85788 | 32.76 | 437.95473
36.42487 | 6332.47978 | 32.773 | 459.88442 | 36.42487 | 6440.51006 | 32.773 | 507.45213
36.44158 | 6383.67486 | 32.786 | 457.7097 | 36.44158 | 6404.12713 | 32.786 | 535.92425
36.45829 | 6421.45299 | 32.799 | 417.88066 | 36.45829 | 6559.90905 | 32.799 | 494.62593
36.47501 | 6391.15443 | 32.812 | 533.92052 | 36.47501 | 6462.98664 | 32.812 | 568.15519
36.49172 | 6281.42448 | 32.825 | 520.28635 | 36.49172 | 6452.09806 | 32.825 | 563.79658
36.50843 | 6408.0392 | 32.838 | 543.93957 | 36.50843 | 6526.93523 | 32.838 | 626.55923
36.52514 | 6366.33052 | 32.851 | 470.89511 | 36.52514 | 6496.86174 | 32.851 | 558.50557
36.54185 | 6363.33973 | 32.864 | 476.91755 | 36.54185 | 6512.76577 | 32.864 | 542.75105
36.55856 | 6354.12429 | 32.877 | 466.18201 | 36.55856 | 6391.69843 | 32.877 | 514.15235
36.57527 | 6306.79565 | 32.89 | 461.78354 | 36.57527 | 6363.79838 | 32.89 | 551.29456
36.59199 | 6381.90543 | 32.903 | 557.53535 | 36.59199 | 6520.06698 | 32.903 | 594.53249
36.6087 | 6404.38142 | 32.916 | 513.75448 | 36.6087 | 6474.31671 | 32.916 | 554.01005
36.62541 | 6407.00301 | 32.929 | 547.82325 | 36.62541 | 6604.56225 | 32.929 | 618.51377
36.64212 | 6332.10478 | 32.942 | 459.70338 | 36.64212 | 6389.41107 | 32.942 | 548.34249
36.65883 | 6394.16705 | 32.955 | 445.9545 | 36.65883 | 6499.34722 | 32.955 | 483.28485
36.67554 | 6317.05193 | 32.968 | 521.91143 | 36.67554 | 6509.5546 | 32.968 | 529.60259
36.69225 | 6353.59136 | 32.981 | 507.98749 | 36.69225 | 6546.57497 | 32.981 | 566.63115
36.70896 | 6410.33109 | 32.994 | 449.67496 | 36.70896 | 6596.80467 | 32.994 | 483.6208
36.72568 | 6361.04448 | 33.007 | 557.04462 | 36.72568 | 6529.47996 | 33.007 | 598.58682
36.74239 | 6415.88215 | 33.02 | 503.36199 | 36.74239 | 6573.56432 | 33.02 | 590.15623
36.7591 | 6405.19024 | 33.033 | 372.20744 | 36.7591 | 6494.85383 | 33.033 | 443.16207
36.77581 | 6353.30209 | 33.046 | 474.71811 | 36.77581 | 6514.78367 | 33.046 | 556.25304
36.79252 | 6342.74177 | 33.059 | 378.67755 | 36.79252 | 6350.15856 | 33.059 | 472.82537
36.80923 | 6352.48733 | 33.072 | 529.18265 | 36.80923 | 6428.44625 | 33.072 | 607.43293
36.82594 | 6346.35197 | 33.085 | 360.37984 | 36.82594 | 6406.30723 | 33.085 | 369.43634
36.84265 | 6359.7146 | 33.098 | 515.7606 | 36.84265 | 6453.4794 | 33.098 | 588.1132
36.85936 | 6348.34187 | 33.111 | 417.59982 | 36.85936 | 6406.37459 | 33.111 | 437.7868
36.87608 | 6367.18965 | 33.124 | 502.91153 | 36.87608 | 6491.70219 | 33.124 | 521.63362
36.89279 | 6341.63416 | 33.137 | 518.1758 | 36.89279 | 6412.42475 | 33.137 | 549.34258
36.9095 | 6396.24025 | 33.15 | 512.99137 | 36.9095 | 6543.48571 | 33.15 | 589.39998
36.92621 | 6355.3199 | 33.163 | 467.32056 | 36.92621 | 6500.10308 | 33.163 | 477.10295
36.94292 | 6350.73914 | 33.176 | 478.02626 | 36.94292 | 6458.12178 | 33.176 | 567.99999
36.95963 | 6375.19253 | 33.189 | 389.83116 | 36.95963 | 6569.94402 | 33.189 | 473.31036
36.97634 | 6355.37407 | 33.202 | 545.97625 | 36.97634 | 6551.91593 | 33.202 | 645.11354
36.99305 | 6372.53409 | 33.215 | 449.69472 | 36.99305 | 6489.61069 | 33.215 | 517.46579
37.00977 | 6402.55601 | 33.228 | 510.86731 | 37.00977 | 6500.62058 | 33.228 | 573.59945
37.02648 | 6397.47168 | 33.241 | 538.02834 | 37.02648 | 6547.574 | 33.241 | 614.8634
37.04319 | 6336.73477 | 33.254 | 549.28802 | 37.04319 | 6352.93001 | 33.254 | 591.63452
37.0599 | 6347.35641 | 33.267 | 417.654 | 37.0599 | 6534.31849 | 33.267 | 430.46318
37.07661 | 6400.91285 | 33.28 | 375.03836 | 37.07661 | 6471.4542 | 33.28 | 413.46728
37.09332 | 6390.28427 | 33.293 | 384.19695 | 37.09332 | 6436.89007 | 33.293 | 385.7615
37.11003 | 6379.25593 | 33.306 | 555.99484 | 37.11003 | 6423.14122 | 33.306 | 620.50213
37.12675 | 6366.79656 | 33.319 | 390.84938 | 37.12675 | 6456.47159 | 33.319 | 390.85282
37.14346 | 6346.66374 | 33.332 | 539.26513 | 37.14346 | 6357.77927 | 33.332 | 588.12202
37.16017 | 6415.46639 | 33.345 | 490.95988 | 37.16017 | 6521.05483 | 33.345 | 568.04346
37.17688 | 6419.1937 | 33.358 | 391.29621 | 37.17688 | 6506.08984 | 33.358 | 429.18248
37.19359 | 6411.02375 | 33.371 | 379.21087 | 37.19359 | 6456.99904 | 33.371 | 437.91151
37.2103 | 6366.73336 | 33.384 | 391.94138 | 37.2103 | 6429.68153 | 33.384 | 396.43844
37.22701 | 6361.55128 | 33.397 | 506.4608 | 37.22701 | 6485.19902 | 33.397 | 551.79956
37.24372 | 6390.31483 | 33.41 | 445.96647 | 37.24372 | 6442.08187 | 33.41 | 459.93736
37.26044 | 6398.31667 | 33.423 | 494.92747 | 37.26044 | 6516.32344 | 33.423 | 551.52118
37.27715 | 6424.92869 | 33.436 | 449.98538 | 37.27715 | 6432.51264 | 33.436 | 456.17635
37.29386 | 6399.38584 | 33.449 | 439.44082 | 37.29386 | 6599.32682 | 33.449 | 529.60199
37.31057 | 6414.15939 | 33.462 | 472.90043 | 37.31057 | 6505.97843 | 33.462 | 542.26576
37.32728 | 6436.92054 | 33.475 | 411.2086 | 37.32728 | 6439.95964 | 33.475 | 500.11908
37.34399 | 6434.84126 | 33.488 | 500.09803 | 37.34399 | 6554.3108 | 33.488 | 598.17939
37.3607 | 6438.89079 | 33.501 | 522.01363 | 37.3607 | 6638.72365 | 33.501 | 612.82774
37.37741 | 6405.01242 | 33.514 | 381.3348 | 37.37741 | 6491.80406 | 33.514 | 389.63265
37.39413 | 6423.43601 | 33.527 | 465.10267 | 37.39413 | 6494.01348 | 33.527 | 475.14796
37.41084 | 6378.22657 | 33.54 | 556.36346 | 37.41084 | 6440.53485 | 33.54 | 579.2149
37.42755 | 6482.02549 | 33.553 | 537.87846 | 37.42755 | 6555.20037 | 33.553 | 609.84431
37.44426 | 6403.8037 | 33.566 | 412.66265 | 37.44426 | 6548.60952 | 33.566 | 455.62962
37.46097 | 6466.17354 | 33.579 | 431.84137 | 37.46097 | 6596.38158 | 33.579 | 489.8603
37.47768 | 6351.26675 | 33.592 | 489.89828 | 37.47768 | 6537.04145 | 33.592 | 550.388
37.49439 | 6430.41077 | 33.605 | 389.18319 | 37.49439 | 6493.57477 | 33.605 | 484.75675
37.5111 | 6416.97304 | 33.618 | 510.37541 | 37.5111 | 6452.16319 | 33.618 | 540.90852
37.52782 | 6400.59512 | 33.631 | 494.35006 | 37.52782 | 6585.82933 | 33.631 | 498.69338
37.54453 | 6472.10567 | 33.644 | 466.37407 | 37.54453 | 6535.18109 | 33.644 | 526.02582
37.56124 | 6374.28567 | 33.657 | 493.05473 | 37.56124 | 6383.66118 | 33.657 | 591.64445
37.57795 | 6496.27448 | 33.67 | 383.20678 | 37.57795 | 6616.90091 | 33.67 | 392.51058
37.59466 | 6449.14091 | 33.683 | 559.60045 | 37.59466 | 6503.00026 | 33.683 | 622.42917
37.61137 | 6455.69265 | 33.696 | 496.01986 | 37.61137 | 6518.00645 | 33.696 | 573.54415
37.62808 | 6446.90501 | 33.709 | 536.85879 | 37.62808 | 6607.67202 | 33.709 | 568.61744
37.6448 | 6482.36332 | 33.722 | 535.57553 | 37.6448 | 6602.5265 | 33.722 | 558.19102
37.66151 | 6461.57099 | 33.735 | 454.83521 | 37.66151 | 6473.47072 | 33.735 | 511.23811
37.67822 | 6520.1418 | 33.748 | 367.36742 | 37.67822 | 6596.15786 | 33.748 | 454.77044
37.69493 | 6514.17123 | 33.761 | 478.83374 | 37.69493 | 6697.26366 | 33.761 | 483.24721
37.71164 | 6473.82059 | 33.774 | 457.32185 | 37.71164 | 6476.72884 | 33.774 | 474.37396
37.72835 | 6594.12401 | 33.787 | 400.22143 | 37.72835 | 6623.12904 | 33.787 | 412.33119
37.74506 | 6539.77092 | 33.8 | 365.3705 | 37.74506 | 6668.41857 | 33.8 | 435.94288
37.76177 | 6538.01912 | 33.813 | 400.0869 | 37.76177 | 6731.99014 | 33.813 | 405.6927
37.77849 | 6628.78721 | 33.826 | 384.97939 | 37.77849 | 6714.42611 | 33.826 | 422.67929
37.7952 | 6559.58337 | 33.839 | 432.33323 | 37.7952 | 6663.13719 | 33.839 | 502.57711
37.81191 | 6625.8102 | 33.852 | 433.52425 | 37.81191 | 6781.53127 | 33.852 | 482.33588
37.82862 | 6663.55011 | 33.865 | 526.40851 | 37.82862 | 6688.49522 | 33.865 | 560.63121
37.84533 | 6804.5739 | 33.878 | 467.16186 | 37.84533 | 6910.25646 | 33.878 | 559.21993
37.86204 | 6813.24814 | 33.891 | 515.3486 | 37.86204 | 6939.32123 | 33.891 | 556.15474
37.87875 | 6881.2008 | 33.904 | 420.784 | 37.87875 | 6919.77379 | 33.904 | 433.23672
37.89546 | 6991.51447 | 33.917 | 417.56308 | 37.89546 | 8126.79445 | 33.917 | 434.44493
37.91217 | 7095.56057 | 33.93 | 509.44685 | 37.91217 | 8199.1259 | 33.93 | 511.9527
37.92889 | 7147.01268 | 33.943 | 494.1008 | 37.92889 | 8312.71447 | 33.943 | 541.04027
37.9456 | 7284.46888 | 33.956 | 448.0599 | 37.9456 | 8316.13348 | 33.956 | 510.87239
37.96231 | 7516.76395 | 33.969 | 416.50471 | 37.96231 | 8655.28222 | 33.969 | 451.29072
37.97902 | 7800.00203 | 33.982 | 536.79162 | 37.97902 | 8869.06526 | 33.982 | 554.53036
37.99573 | 8052.70856 | 33.995 | 513.66872 | 37.99573 | 8169.62091 | 33.995 | 515.72096
38.01244 | 8428.48062 | 34.008 | 517.19546 | 38.01244 | 8240.56688 | 34.008 | 597.91758
38.02915 | 8687.85171 | 34.021 | 421.6201 | 38.02915 | 8579.51557 | 34.021 | 451.14098
38.04586 | 9060.56315 | 34.034 | 526.87656 | 38.04586 | 9646.66255 | 34.034 | 609.43055
38.06258 | 9685.72016 | 34.047 | 423.64083 | 38.06258 | 10054.73443 | 34.047 | 483.0788
38.07929 | 9949.61041 | 34.06 | 496.44085 | 38.07929 | 10046.93643 | 34.06 | 532.72673
38.096 | 9999.66579 | 34.073 | 448.69566 | 38.096 | 9648.09887 | 34.073 | 449.83832
38.11271 | 9820.05457 | 34.086 | 388.13853 | 38.11271 | 9375.56081 | 34.086 | 436.91925
38.12942 | 9734.36611 | 34.099 | 434.39015 | 38.12942 | 9223.14638 | 34.099 | 506.45039
38.14613 | 9644.98943 | 34.112 | 397.37996 | 38.14613 | 9130.41713 | 34.112 | 434.5494
38.16284 | 9463.97501 | 34.125 | 465.60485 | 38.16284 | 9085.14094 | 34.125 | 512.03201
38.17956 | 9404.99322 | 34.138 | 438.24665 | 38.17956 | 9058.01346 | 34.138 | 511.72336
38.19627 | 8915.07292 | 34.151 | 455.38858 | 38.19627 | 9054.40376 | 34.151 | 456.19751
38.21298 | 8613.26651 | 34.164 | 553.97737 | 38.21298 | 8796.53476 | 34.164 | 585.66583
38.22969 | 8311.09453 | 34.177 | 503.88565 | 38.22969 | 8391.29252 | 34.177 | 584.51087
38.2464 | 7997.06355 | 34.19 | 519.48021 | 38.2464 | 8069.22051 | 34.19 | 528.9127
38.26311 | 7731.49599 | 34.203 | 472.28367 | 38.26311 | 7827.4194 | 34.203 | 512.40203
38.27982 | 7552.30424 | 34.216 | 469.66871 | 38.27982 | 7648.89463 | 34.216 | 523.08045
38.29653 | 7395.75776 | 34.229 | 398.5917 | 38.29653 | 7580.71849 | 34.229 | 414.50164
38.31325 | 7214.44862 | 34.242 | 369.23793 | 38.31325 | 7342.43291 | 34.242 | 402.38083
38.32996 | 7043.35394 | 34.255 | 558.18105 | 38.32996 | 7189.43688 | 34.255 | 577.1451
38.34667 | 6916.58846 | 34.268 | 536.58957 | 38.34667 | 6972.54413 | 34.268 | 549.2884
38.36338 | 6842.31118 | 34.281 | 510.89847 | 38.36338 | 6922.96967 | 34.281 | 602.27801
38.38009 | 6808.55555 | 34.294 | 478.38474 | 38.38009 | 6821.60878 | 34.294 | 557.64388
38.3968 | 6779.23572 | 34.307 | 370.42309 | 38.3968 | 6823.2959 | 34.307 | 416.46768
38.41351 | 6631.71116 | 34.32 | 437.08207 | 38.41351 | 6737.27758 | 34.32 | 472.0782
38.43022 | 6651.14746 | 34.333 | 526.21516 | 38.43022 | 6786.57016 | 34.333 | 564.58106
38.44694 | 6671.0491 | 34.346 | 471.97673 | 38.44694 | 6848.28312 | 34.346 | 477.53958
38.46365 | 6592.45917 | 34.359 | 537.15675 | 38.46365 | 6757.41174 | 34.359 | 548.44559
38.48036 | 6611.15093 | 34.372 | 430.82351 | 38.48036 | 6738.28027 | 34.372 | 440.15245
38.49707 | 6591.73253 | 34.385 | 390.84756 | 38.49707 | 6610.13532 | 34.385 | 438.37213
38.51378 | 6533.30477 | 34.398 | 489.82107 | 38.51378 | 6718.87641 | 34.398 | 495.31843
38.53049 | 6503.6214 | 34.411 | 408.1474 | 38.53049 | 6679.69811 | 34.411 | 410.98923
38.5472 | 6544.70251 | 34.424 | 381.25457 | 38.5472 | 6688.67314 | 34.424 | 465.0059
38.56391 | 6517.76407 | 34.437 | 489.69674 | 38.56391 | 6611.91593 | 34.437 | 520.65833
38.58063 | 6451.84585 | 34.45 | 550.04438 | 38.58063 | 6498.44863 | 34.45 | 620.09023
38.59734 | 6459.06404 | 34.463 | 493.38705 | 38.59734 | 6510.57082 | 34.463 | 512.35513
38.61405 | 6426.29864 | 34.476 | 360.7914 | 38.61405 | 6612.79025 | 34.476 | 406.6505
38.63076 | 6467.12912 | 34.489 | 392.85519 | 38.63076 | 6496.53354 | 34.489 | 469.15847
38.64747 | 6482.69828 | 34.502 | 550.55753 | 38.64747 | 6518.2407 | 34.502 | 558.71421
38.66418 | 6418.14269 | 34.515 | 528.85558 | 38.66418 | 6587.79936 | 34.515 | 536.30878
38.68089 | 6433.79944 | 34.528 | 455.56121 | 38.68089 | 6621.97951 | 34.528 | 502.46967
38.6976 | 6418.13777 | 34.541 | 421.7396 | 38.6976 | 6523.84716 | 34.541 | 487.10764
38.71432 | 6467.68832 | 34.554 | 495.34574 | 38.71432 | 6576.9966 | 34.554 | 577.43383
38.73103 | 6364.53147 | 34.567 | 411.40995 | 38.73103 | 6433.35638 | 34.567 | 425.39975
38.74774 | 6431.46952 | 34.58 | 475.96178 | 38.74774 | 6433.63711 | 34.58 | 491.10124
38.76445 | 6465.98851 | 34.593 | 427.96233 | 38.76445 | 6657.1953 | 34.593 | 460.08224
38.78116 | 6423.23783 | 34.606 | 432.4523 | 38.78116 | 6562.91775 | 34.606 | 500.02789
38.79787 | 6400.63601 | 34.619 | 360.18536 | 38.79787 | 6482.94893 | 34.619 | 433.78645
38.81458 | 6361.61158 | 34.632 | 406.45251 | 38.81458 | 6366.59059 | 34.632 | 503.6897
38.83129 | 6396.20968 | 34.645 | 505.30571 | 38.83129 | 6501.75755 | 34.645 | 592.89386
38.84801 | 6370.46391 | 34.658 | 505.97578 | 38.84801 | 6402.37481 | 34.658 | 548.57389
38.86472 | 6365.75733 | 34.671 | 393.62607 | 38.86472 | 6450.97389 | 34.671 | 422.83311
38.88143 | 6388.23105 | 34.684 | 538.42936 | 38.88143 | 6565.28039 | 34.684 | 549.73466
38.89814 | 6369.44718 | 34.697 | 367.92977 | 38.89814 | 6427.13185 | 34.697 | 426.23425
38.91485 | 6332.63374 | 34.71 | 396.91523 | 38.91485 | 6390.99334 | 34.71 | 436.71296
38.93156 | 6422.4805 | 34.723 | 500.27603 | 38.93156 | 6479.31517 | 34.723 | 575.38824
38.94827 | 6345.42093 | 34.736 | 373.34009 | 38.94827 | 6466.22947 | 34.736 | 456.55323
38.96498 | 6370.42348 | 34.749 | 406.27262 | 38.96498 | 6376.51522 | 34.749 | 478.64358
38.9817 | 6403.38034 | 34.762 | 426.91929 | 38.9817 | 6536.49166 | 34.762 | 463.17268
38.99841 | 6366.28303 | 34.775 | 501.82339 | 38.99841 | 6530.20019 | 34.775 | 588.77466
39.01512 | 6354.09283 | 34.788 | 403.05508 | 39.01512 | 6372.94548 | 34.788 | 452.73064
39.03183 | 6312.49475 | 34.801 | 448.75769 | 39.03183 | 6398.23543 | 34.801 | 510.57192
39.04854 | 6343.13142 | 34.814 | 387.06045 | 39.04854 | 6388.75498 | 34.814 | 410.20061
39.06525 | 6422.80965 | 34.827 | 443.64069 | 39.06525 | 6492.26626 | 34.827 | 463.67428
39.08196 | 6371.28338 | 34.84 | 460.00694 | 39.08196 | 6449.41605 | 34.84 | 498.24271
39.09868 | 6350.04611 | 34.853 | 373.40274 | 39.09868 | 6383.20157 | 34.853 | 472.68064
39.11539 | 6342.01001 | 34.866 | 553.51676 | 39.11539 | 6368.80164 | 34.866 | 586.86795
39.1321 | 6370.34583 | 34.879 | 532.94894 | 39.1321 | 6482.49037 | 34.879 | 593.8131
39.14881 | 6319.4792 | 34.892 | 477.44309 | 39.14881 | 6408.29075 | 34.892 | 500.12351
39.16552 | 6393.37198 | 34.905 | 475.38507 | 39.16552 | 6509.37421 | 34.905 | 515.90314
39.18223 | 6381.03137 | 34.918 | 537.9591 | 39.18223 | 6518.84441 | 34.918 | 634.16545
39.19894 | 6313.49637 | 34.931 | 377.96577 | 39.19894 | 6357.5574 | 34.931 | 434.5094
39.21565 | 6316.46744 | 34.944 | 516.59909 | 39.21565 | 6404.63653 | 34.944 | 590.50436
39.23237 | 6341.99018 | 34.957 | 380.77485 | 39.23237 | 6387.50648 | 34.957 | 405.3617
39.24908 | 6319.589 | 34.97 | 451.62373 | 39.24908 | 6515.62351 | 34.97 | 517.37268
39.26579 | 6359.46259 | 34.983 | 420.53103 | 39.26579 | 6413.90169 | 34.983 | 455.38185
39.2825 | 6377.92986 | 34.996 | 452.42565 | 39.2825 | 6417.02743 | 34.996 | 544.96113
39.29921 | 6291.27751 | 35.009 | 539.93869 | 39.29921 | 6377.24358 | 35.009 | 624.6541
39.31592 | 6419.30619 | 35.022 | 517.07889 | 39.31592 | 6543.53 | 35.022 | 585.86879
39.33263 | 6376.62307 | 35.035 | 376.15433 | 39.33263 | 6393.68334 | 35.035 | 426.63179
39.34934 | 6330.00366 | 35.048 | 556.00262 | 39.34934 | 6433.08085 | 35.048 | 588.7823
39.36606 | 6340.80163 | 35.061 | 461.1536 | 39.36606 | 6352.71354 | 35.061 | 485.24239
39.38277 | 6397.33374 | 35.074 | 511.74701 | 39.38277 | 6468.06237 | 35.074 | 571.31785
39.39948 | 6364.25089 | 35.087 | 389.26606 | 39.39948 | 6378.46641 | 35.087 | 461.96214
39.41619 | 6385.18484 | 35.1 | 443.53838 | 39.41619 | 6460.27413 | 35.1 | 444.4114
39.4329 | 6331.63573 | 35.113 | 466.12378 | 39.4329 | 6485.64244 | 35.113 | 516.02044
39.44961 | 6353.1965 | 35.126 | 450.25779 | 39.44961 | 6485.24184 | 35.126 | 527.82005
39.46632 | 6293.34033 | 35.139 | 499.50741 | 39.46632 | 6397.46306 | 35.139 | 520.57196
39.48303 | 6350.61267 | 35.152 | 524.55336 | 39.48303 | 6489.65155 | 35.152 | 603.69443
39.49974 | 6394.27064 | 35.165 | 543.88241 | 39.49974 | 6408.10317 | 35.165 | 571.28409
39.51646 | 6403.6453 | 35.178 | 465.55548 | 39.51646 | 6559.61313 | 35.178 | 535.92327
39.53317 | 6316.71988 | 35.191 | 404.78227 | 39.53317 | 6339.28888 | 35.191 | 426.81853
39.54988 | 6302.3352 | 35.204 | 529.23691 | 39.54988 | 6437.80907 | 35.204 | 578.15516
39.56659 | 6364.22316 | 35.217 | 373.35752 | 39.56659 | 6456.67084 | 35.217 | 389.32516
39.5833 | 6353.69706 | 35.23 | 396.86738 | 39.5833 | 6510.0133 | 35.23 | 467.73128
39.60001 | 6347.91117 | 35.243 | 457.98722 | 39.60001 | 6359.09517 | 35.243 | 556.13903
39.61672 | 6372.2966 | 35.256 | 555.97604 | 39.61672 | 6454.11619 | 35.256 | 612.73208
39.63344 | 6366.50983 | 35.269 | 442.94081 | 39.63344 | 6396.88458 | 35.269 | 502.95409
39.65015 | 6337.72749 | 35.282 | 521.00398 | 39.65015 | 6494.23029 | 35.282 | 554.30974
39.66686 | 6466.6965 | 35.295 | 424.46653 | 39.66686 | 6506.38705 | 35.295 | 476.98214
39.68357 | 6365.18075 | 35.308 | 435.15322 | 39.68357 | 6515.38094 | 35.308 | 492.33268
39.70028 | 6390.56284 | 35.321 | 370.68313 | 39.70028 | 6492.15402 | 35.321 | 390.17015
39.71699 | 6389.3461 | 35.334 | 467.98978 | 39.71699 | 6533.36029 | 35.334 | 543.23389
39.7337 | 6370.0765 | 35.347 | 528.2505 | 39.7337 | 6469.34324 | 35.347 | 601.55924
39.75041 | 6394.94387 | 35.36 | 379.03172 | 39.75041 | 6534.02144 | 35.36 | 425.50843
39.76713 | 6387.24722 | 35.373 | 459.24891 | 39.76713 | 6574.31643 | 35.373 | 543.92235
39.78384 | 6350.02336 | 35.386 | 512.7632 | 39.78384 | 6496.48886 | 35.386 | 515.87603
39.80055 | 6404.63872 | 35.399 | 435.89295 | 39.80055 | 6522.88774 | 35.399 | 470.73938
39.81726 | 6366.81735 | 35.412 | 368.45164 | 39.81726 | 6496.68117 | 35.412 | 435.99529
39.83397 | 6332.97696 | 35.425 | 360.23446 | 39.83397 | 6438.88059 | 35.425 | 450.21991
39.85068 | 6377.77264 | 35.438 | 526.58126 | 39.85068 | 6508.66535 | 35.438 | 581.27495
39.86739 | 6340.73547 | 35.451 | 530.41379 | 39.86739 | 6353.81625 | 35.451 | 608.47997
39.8841 | 6306.82863 | 35.464 | 398.02887 | 39.8841 | 6435.54253 | 35.464 | 429.39913
39.90082 | 6317.69824 | 35.477 | 381.65128 | 39.90082 | 6322.75022 | 35.477 | 433.07981
39.91753 | 6310.07377 | 35.49 | 425.74126 | 39.91753 | 6481.81573 | 35.49 | 466.39102
39.93424 | 6277.84763 | 35.503 | 422.42988 | 39.93424 | 6394.45649 | 35.503 | 479.65174
39.95095 | 6293.02987 | 35.516 | 444.67765 | 39.95095 | 6395.48996 | 35.516 | 535.72536
39.96766 | 6280.12279 | 35.529 | 555.40752 | 39.96766 | 6441.70497 | 35.529 | 591.36316
39.98437 | 6356.66265 | 35.542 | 448.28756 | 39.98437 | 6478.58772 | 35.542 | 515.23378
40.00108 | 6334.081 | 35.555 | 471.35219 | 40.00108 | 6527.40805 | 35.555 | 528.38221
40.0178 | 6297.23575 | 35.568 | 378.81498 | 40.0178 | 6349.03782 | 35.568 | 431.28729
40.03451 | 6420.10632 | 35.581 | 397.88922 | 40.03451 | 6563.27579 | 35.581 | 432.21464
40.05122 | 6379.28669 | 35.594 | 475.55095 | 40.05122 | 6547.59703 | 35.594 | 489.9928
40.06793 | 6309.07195 | 35.607 | 519.64434 | 40.06793 | 6498.00203 | 35.607 | 561.04184
40.08464 | 6307.12229 | 35.62 | 503.44098 | 40.08464 | 6458.46312 | 35.62 | 571.02552
40.10135 | 6299.25451 | 35.633 | 459.54868 | 40.10135 | 6472.94094 | 35.633 | 553.63293
40.11806 | 6369.03879 | 35.646 | 555.52546 | 40.11806 | 6384.44146 | 35.646 | 572.72422
40.13477 | 6328.49858 | 35.659 | 546.12957 | 40.13477 | 6381.13375 | 35.659 | 615.25192
40.15149 | 6326.02482 | 35.672 | 459.74161 | 40.15149 | 6365.78618 | 35.672 | 558.10737
40.1682 | 6339.96828 | 35.685 | 554.25158 | 40.1682 | 6407.51476 | 35.685 | 587.30612
40.18491 | 6272.21834 | 35.698 | 383.05308 | 40.18491 | 6303.32997 | 35.698 | 398.92591
40.20162 | 6369.18857 | 35.711 | 417.56209 | 40.20162 | 6558.67895 | 35.711 | 500.08758
40.21833 | 6309.12745 | 35.724 | 468.96113 | 40.21833 | 6391.51421 | 35.724 | 539.77608
40.23504 | 6350.52242 | 35.737 | 550.91169 | 40.23504 | 6389.65307 | 35.737 | 600.97108
40.25175 | 6343.70446 | 35.75 | 395.94648 | 40.25175 | 6481.30581 | 35.75 | 424.16803
40.26846 | 6318.00304 | 35.763 | 441.42395 | 40.26846 | 6430.22669 | 35.763 | 460.88137
40.28518 | 6327.35496 | 35.776 | 452.47748 | 40.28518 | 6441.04334 | 35.776 | 454.65235
40.30189 | 6330.25956 | 35.789 | 547.22574 | 40.30189 | 6525.6656 | 35.789 | 586.55482
40.3186 | 6323.26031 | 35.802 | 425.78366 | 40.3186 | 6415.44405 | 35.802 | 489.83945
40.33531 | 6291.2312 | 35.815 | 393.19351 | 40.33531 | 6404.41293 | 35.815 | 399.05775
40.35202 | 6278.15239 | 35.828 | 395.93989 | 40.35202 | 6359.16152 | 35.828 | 493.59289
40.36873 | 6317.41551 | 35.841 | 511.31713 | 40.36873 | 6434.93302 | 35.841 | 598.36794
40.38544 | 6355.97957 | 35.854 | 366.80331 | 40.38544 | 6427.85599 | 35.854 | 466.30149
40.40215 | 6343.0051 | 35.867 | 442.86766 | 40.40215 | 6442.55821 | 35.867 | 524.14407
40.41886 | 6360.8843 | 35.88 | 372.08843 | 40.41886 | 6402.75217 | 35.88 | 461.58882
40.43558 | 6262.84494 | 35.893 | 409.68115 | 40.43558 | 6331.71971 | 35.893 | 474.98216
40.45229 | 6329.97895 | 35.906 | 383.1785 | 40.45229 | 6393.18176 | 35.906 | 424.6979
40.469 | 6335.88437 | 35.919 | 494.72856 | 40.469 | 6475.23405 | 35.919 | 507.55024
40.48571 | 6313.07113 | 35.932 | 424.18236 | 40.48571 | 6343.25482 | 35.932 | 480.38892
40.50242 | 6266.05901 | 35.945 | 489.84398 | 40.50242 | 6349.46989 | 35.945 | 508.54436
40.51913 | 6349.9625 | 35.958 | 463.53194 | 40.51913 | 6502.21936 | 35.958 | 491.84825
40.53584 | 6334.7441 | 35.971 | 439.12267 | 40.53584 | 6533.45308 | 35.971 | 469.72061
40.55255 | 6351.40708 | 35.984 | 486.38139 | 40.55255 | 6378.44527 | 35.984 | 573.96202
40.56927 | 6357.11312 | 35.997 | 460.07043 | 40.56927 | 6416.07189 | 35.997 | 493.06727
40.58598 | 6314.23907 | 36.01 | 547.84039 | 40.58598 | 6422.52428 | 36.01 | 615.86129
40.60269 | 6341.86976 | 36.023 | 422.18103 | 40.60269 | 6374.08832 | 36.023 | 497.02241
40.6194 | 6379.98304 | 36.036 | 535.87065 | 40.6194 | 6412.70908 | 36.036 | 578.3298
40.63611 | 6305.51348 | 36.049 | 531.59675 | 40.63611 | 6486.01395 | 36.049 | 614.45328
40.65282 | 6347.58804 | 36.062 | 398.71225 | 40.65282 | 6512.36883 | 36.062 | 449.38095
40.66953 | 6250.82286 | 36.075 | 377.05839 | 40.66953 | 6429.13187 | 36.075 | 399.98896
40.68625 | 6345.21152 | 36.088 | 493.60164 | 40.68625 | 6402.67764 | 36.088 | 563.6739
40.70296 | 6285.93889 | 36.101 | 416.69444 | 40.70296 | 6386.90711 | 36.101 | 469.77801
40.71967 | 6256.42779 | 36.114 | 468.95934 | 40.71967 | 6264.93695 | 36.114 | 541.31093
40.73638 | 6332.79906 | 36.127 | 529.92789 | 40.73638 | 6504.58153 | 36.127 | 595.71976
40.75309 | 6303.38413 | 36.14 | 456.25613 | 40.75309 | 6465.92388 | 36.14 | 490.05527
40.7698 | 6311.6103 | 36.153 | 556.90788 | 40.7698 | 6467.05983 | 36.153 | 648.92771
40.78651 | 6270.55108 | 36.166 | 507.35726 | 40.78651 | 6408.35012 | 36.166 | 585.59402
40.80322 | 6283.68192 | 36.179 | 400.4121 | 40.80322 | 6473.65364 | 36.179 | 451.62591
40.81994 | 6273.66977 | 36.192 | 434.35256 | 40.81994 | 6433.50474 | 36.192 | 474.26567
40.83665 | 6281.70976 | 36.205 | 554.80187 | 40.83665 | 6288.5666 | 36.205 | 578.2014
40.85336 | 6291.27646 | 36.218 | 557.59956 | 40.85336 | 6461.89961 | 36.218 | 618.73022
40.87007 | 6284.8215 | 36.231 | 368.25668 | 40.87007 | 6425.6189 | 36.231 | 377.35107
40.88678 | 6312.66439 | 36.244 | 433.81956 | 40.88678 | 6424.21175 | 36.244 | 513.06563
40.90349 | 6354.68455 | 36.257 | 410.26121 | 40.90349 | 6464.69294 | 36.257 | 483.72137
40.9202 | 6308.86621 | 36.27 | 455.35615 | 40.9202 | 6508.3391 | 36.27 | 546.34931
40.93691 | 6305.46282 | 36.283 | 497.87184 | 40.93691 | 6317.37299 | 36.283 | 585.68687
40.95363 | 6350.13706 | 36.296 | 502.34061 | 40.95363 | 6544.31083 | 36.296 | 504.99481
40.97034 | 6279.2369 | 36.309 | 506.95079 | 40.97034 | 6336.33801 | 36.309 | 545.20488
40.98705 | 6336.66608 | 36.322 | 388.36544 | 40.98705 | 6522.63275 | 36.322 | 401.23434
41.00376 | 6323.4178 | 36.335 | 423.30572 | 41.00376 | 6390.0509 | 36.335 | 476.01718
41.02047 | 6292.08151 | 36.348 | 390.62454 | 41.02047 | 6466.15984 | 36.348 | 434.12593
41.03718 | 6377.99419 | 36.361 | 362.26363 | 41.03718 | 6422.14502 | 36.361 | 366.55478
41.05389 | 6286.58569 | 36.374 | 491.33148 | 41.05389 | 6388.09512 | 36.374 | 532.98624
41.07061 | 6249.43973 | 36.387 | 519.89399 | 41.07061 | 6258.84065 | 36.387 | 618.47437
41.08732 | 6322.20621 | 36.4 | 522.80164 | 41.08732 | 6342.97754 | 36.4 | 609.88319
41.10403 | 6316.77406 | 36.413 | 375.65816 | 41.10403 | 6325.06696 | 36.413 | 444.98578
41.12074 | 6340.20741 | 36.426 | 538.59148 | 41.12074 | 6429.96037 | 36.426 | 582.16283
41.13745 | 6316.52386 | 36.439 | 480.47433 | 41.13745 | 6461.76051 | 36.439 | 504.44346
41.15416 | 6337.5313 | 36.452 | 507.10301 | 41.15416 | 6339.12873 | 36.452 | 580.69082
41.17087 | 6379.54741 | 36.465 | 462.78365 | 41.17087 | 6454.23739 | 36.465 | 471.72278
41.18758 | 6292.50527 | 36.478 | 550.0597 | 41.18758 | 6457.50401 | 36.478 | 572.2007
41.2043 | 6352.46115 | 36.491 | 435.84461 | 41.2043 | 6423.13255 | 36.491 | 512.49139
41.22101 | 6316.24081 | 36.504 | 425.4559 | 41.22101 | 6322.66195 | 36.504 | 438.32102
41.23772 | 6342.05584 | 36.517 | 538.14848 | 41.23772 | 6377.50395 | 36.517 | 595.27348
41.25443 | 6319.59926 | 36.53 | 385.70985 | 41.25443 | 6484.51137 | 36.53 | 451.37995
41.27114 | 6326.80106 | 36.543 | 454.3066 | 41.27114 | 6380.9265 | 36.543 | 551.57709
41.28785 | 6311.90077 | 36.556 | 399.57955 | 41.28785 | 6414.47076 | 36.556 | 420.12599
41.30456 | 6342.24378 | 36.569 | 403.72053 | 41.30456 | 6394.43225 | 36.569 | 462.34137
41.32127 | 6289.39267 | 36.582 | 402.47529 | 41.32127 | 6452.42959 | 36.582 | 500.12286
41.33799 | 6300.84066 | 36.595 | 487.02993 | 41.33799 | 6305.93105 | 36.595 | 496.61553
41.3547 | 6314.11294 | 36.608 | 438.46681 | 41.3547 | 6438.0123 | 36.608 | 469.18781
41.37141 | 6348.517 | 36.621 | 381.54804 | 41.37141 | 6430.47991 | 36.621 | 383.51893
41.38812 | 6316.61562 | 36.634 | 458.59282 | 41.38812 | 6448.42268 | 36.634 | 519.04615
41.40483 | 6319.47294 | 36.647 | 374.27558 | 41.40483 | 6391.89652 | 36.647 | 439.74411
41.42154 | 6329.00667 | 36.66 | 415.16993 | 41.42154 | 6450.58801 | 36.66 | 439.33223
41.43825 | 6345.65467 | 36.673 | 535.73026 | 41.43825 | 6418.58471 | 36.673 | 549.57011
41.45496 | 6331.53355 | 36.686 | 475.99612 | 41.45496 | 6383.17677 | 36.686 | 569.45415
41.47167 | 6308.2302 | 36.699 | 414.0632 | 41.47167 | 6462.39122 | 36.699 | 475.01212
41.48839 | 6363.87366 | 36.712 | 381.38031 | 41.48839 | 6474.3226 | 36.712 | 390.857
41.5051 | 6312.11484 | 36.725 | 461.84289 | 41.5051 | 6497.64164 | 36.725 | 518.38668
41.52181 | 6283.13945 | 36.738 | 419.27186 | 41.52181 | 6322.22594 | 36.738 | 451.63472
41.53852 | 6322.62517 | 36.751 | 382.45607 | 41.53852 | 6446.81453 | 36.751 | 461.12289
41.55523 | 6256.11921 | 36.764 | 508.39711 | 41.55523 | 6369.19393 | 36.764 | 543.21137
41.57194 | 6278.60957 | 36.777 | 530.63469 | 41.57194 | 6354.42575 | 36.777 | 629.40215
41.58865 | 6280.18393 | 36.79 | 401.51411 | 41.58865 | 6355.02096 | 36.79 | 494.25705
41.60536 | 6389.28896 | 36.803 | 524.87241 | 41.60536 | 6392.77164 | 36.803 | 594.31374
41.62208 | 6309.19459 | 36.816 | 379.80345 | 41.62208 | 6498.5859 | 36.816 | 412.65808
41.63879 | 6277.39385 | 36.829 | 439.96329 | 41.63879 | 6362.1793 | 36.829 | 531.48455
41.6555 | 6339.79718 | 36.842 | 382.64725 | 41.6555 | 6451.90998 | 36.842 | 478.04898
41.67221 | 6349.28864 | 36.855 | 460.57824 | 41.67221 | 6408.24667 | 36.855 | 503.42959
41.68892 | 6277.26842 | 36.868 | 446.22087 | 41.68892 | 6459.67453 | 36.868 | 458.38211
41.70563 | 6318.77477 | 36.881 | 504.21036 | 41.70563 | 6477.32167 | 36.881 | 508.21556
41.72234 | 6320.68104 | 36.894 | 364.05914 | 41.72234 | 6508.16998 | 36.894 | 428.56456
41.73906 | 6287.54374 | 36.907 | 558.27348 | 41.73906 | 6447.13877 | 36.907 | 587.43443
41.75577 | 6284.83299 | 36.92 | 385.17494 | 41.75577 | 6357.16436 | 36.92 | 443.26411
41.77248 | 6252.32536 | 36.933 | 439.00322 | 41.77248 | 6265.0736 | 36.933 | 466.08839
41.78919 | 6273.27845 | 36.946 | 539.34567 | 41.78919 | 6330.48786 | 36.946 | 613.13742
41.8059 | 6337.55283 | 36.959 | 507.11571 | 41.8059 | 6435.00519 | 36.959 | 569.89931
41.82261 | 6325.86277 | 36.972 | 554.23002 | 41.82261 | 6403.00902 | 36.972 | 623.72242
41.83932 | 6312.58071 | 36.985 | 533.69996 | 41.83932 | 6452.97885 | 36.985 | 575.22762
41.85603 | 6319.96241 | 36.998 | 420.4921 | 41.85603 | 6335.82718 | 36.998 | 495.04129
41.87275 | 6295.53067 | 37.011 | 557.10663 | 41.87275 | 6460.47472 | 37.011 | 630.53518
41.88946 | 6329.32708 | 37.024 | 422.62676 | 41.88946 | 6436.25102 | 37.024 | 428.85202
41.90617 | 6239.10559 | 37.037 | 397.75548 | 41.90617 | 6307.53984 | 37.037 | 474.50492
41.92288 | 6329.3631 | 37.05 | 420.35004 | 41.92288 | 6333.36755 | 37.05 | 443.78085
41.93959 | 6322.72452 | 37.063 | 557.18881 | 41.93959 | 6325.00344 | 37.063 | 646.67185
41.9563 | 6285.51432 | 37.076 | 371.74082 | 41.9563 | 6448.1859 | 37.076 | 420.42605
41.97301 | 6290.09705 | 37.089 | 404.15984 | 41.97301 | 6324.87026 | 37.089 | 492.23758
41.98972 | 6310.3785 | 37.102 | 435.11112 | 41.98972 | 6458.76293 | 37.102 | 505.18609
42.00644 | 6324.5193 | 37.115 | 400.63083 | 42.00644 | 6408.42781 | 37.115 | 435.5515
42.02315 | 6335.93722 | 37.128 | 460.89931 | 42.02315 | 6384.30163 | 37.128 | 487.56504
42.03986 | 6353.54141 | 37.141 | 487.19604 | 42.03986 | 6487.94975 | 37.141 | 570.99235
42.05657 | 6297.26915 | 37.154 | 404.54538 | 42.05657 | 6443.62951 | 37.154 | 443.16969
42.07328 | 6337.90562 | 37.167 | 378.25681 | 42.07328 | 6419.57455 | 37.167 | 379.80067
42.08999 | 6358.21037 | 37.18 | 414.72768 | 42.08999 | 6535.12939 | 37.18 | 514.03731
42.1067 | 6353.1643 | 37.193 | 375.28725 | 42.1067 | 6416.74817 | 37.193 | 455.07097
42.12342 | 6341.1245 | 37.206 | 360.857 | 42.12342 | 6439.1625 | 37.206 | 441.26501
42.14013 | 6345.19481 | 37.219 | 559.66275 | 42.14013 | 6477.85569 | 37.219 | 616.99477
42.15684 | 6328.82223 | 37.232 | 442.82911 | 42.15684 | 6406.25823 | 37.232 | 515.80347
42.17355 | 6262.29649 | 37.245 | 468.15786 | 42.17355 | 6294.27541 | 37.245 | 565.0737
42.19026 | 6375.98318 | 37.258 | 484.26752 | 42.19026 | 6493.11991 | 37.258 | 500.62249
42.20697 | 6310.05194 | 37.271 | 553.95809 | 42.20697 | 6438.71421 | 37.271 | 651.13321
42.22368 | 6273.60124 | 37.284 | 473.88778 | 42.22368 | 6451.17791 | 37.284 | 551.53989
42.24039 | 6288.47585 | 37.297 | 391.87243 | 42.24039 | 6465.44928 | 37.297 | 396.56685
42.25711 | 6281.46243 | 37.31 | 474.89349 | 42.25711 | 6292.27204 | 37.31 | 560.97455
42.27382 | 6277.95346 | 37.323 | 539.49292 | 42.27382 | 6436.56393 | 37.323 | 545.31255
42.29053 | 6339.76426 | 37.336 | 558.37176 | 42.29053 | 6439.34956 | 37.336 | 577.1149
42.30724 | 6382.19179 | 37.349 | 475.1965 | 42.30724 | 6460.81604 | 37.349 | 557.98779
42.32395 | 6375.55674 | 37.362 | 561.30658 | 42.32395 | 6497.47916 | 37.362 | 596.65913
42.34066 | 6295.00226 | 37.375 | 469.05103 | 42.34066 | 6297.8718 | 37.375 | 507.88146
42.35737 | 6366.16118 | 37.388 | 462.90888 | 42.35737 | 6477.91094 | 37.388 | 561.41122
42.37408 | 6248.12879 | 37.401 | 497.77683 | 42.37408 | 6349.45825 | 37.401 | 554.13524
42.39079 | 6350.86176 | 37.414 | 412.17635 | 42.39079 | 6367.51538 | 37.414 | 485.56326
42.40751 | 6326.15283 | 37.427 | 414.66624 | 42.40751 | 6376.43893 | 37.427 | 430.66127
42.42422 | 6346.58904 | 37.44 | 488.85427 | 42.42422 | 6353.89178 | 37.44 | 529.15621
42.44093 | 6300.16235 | 37.453 | 606.02128 | 42.44093 | 6447.7331 | 37.453 | 690.17257
42.45764 | 6345.15627 | 37.466 | 595.76302 | 42.45764 | 6499.71218 | 37.466 | 658.64783
42.47435 | 6309.24041 | 37.479 | 484.4619 | 42.47435 | 6342.10595 | 37.479 | 562.74796
42.49106 | 6255.6021 | 37.492 | 525.64615 | 42.49106 | 6322.92365 | 37.492 | 577.20569
42.50777 | 6331.19905 | 37.505 | 499.80367 | 42.50777 | 6340.12797 | 37.505 | 540.10309
42.52448 | 6286.91333 | 37.518 | 645.34267 | 42.52448 | 6295.02014 | 37.518 | 674.68052
42.5412 | 6337.98362 | 37.531 | 625.81427 | 42.5412 | 6346.19997 | 37.531 | 647.12948
42.55791 | 6252.56637 | 37.544 | 561.93647 | 42.55791 | 6362.52683 | 37.544 | 610.1983
42.57462 | 6288.7164 | 37.557 | 558.89085 | 42.57462 | 6331.46898 | 37.557 | 578.01996
42.59133 | 6285.46298 | 37.57 | 622.43694 | 42.59133 | 6482.37637 | 37.57 | 627.26193
42.60804 | 6323.79738 | 37.583 | 708.84763 | 42.60804 | 6436.87243 | 37.583 | 802.03288
42.62475 | 6317.39734 | 37.596 | 532.06396 | 42.62475 | 6511.74072 | 37.596 | 612.79651
42.64146 | 6304.24658 | 37.609 | 598.60351 | 42.64146 | 6462.98396 | 37.609 | 637.0107
42.65818 | 6285.69153 | 37.622 | 549.66357 | 42.65818 | 6392.94381 | 37.622 | 555.74169
42.67489 | 6315.76365 | 37.635 | 617.6434 | 42.67489 | 6343.06912 | 37.635 | 664.17605
42.6916 | 6344.98983 | 37.648 | 695.34923 | 42.6916 | 6400.60933 | 37.648 | 723.09182
42.70831 | 6298.99106 | 37.661 | 709.21341 | 42.70831 | 6392.70529 | 37.661 | 740.17624
42.72502 | 6348.33313 | 37.674 | 707.78649 | 42.72502 | 6417.85241 | 37.674 | 749.58028
42.74173 | 6327.48712 | 37.687 | 593.30571 | 42.74173 | 6469.85487 | 37.687 | 692.89801
42.75844 | 6271.22179 | 37.7 | 767.37807 | 42.75844 | 6419.11786 | 37.7 | 863.11191
42.77515 | 6294.92888 | 37.713 | 590.76988 | 42.77515 | 6326.76474 | 37.713 | 651.19108
42.79187 | 6342.1673 | 37.726 | 749.93799 | 42.79187 | 6482.15931 | 37.726 | 756.19183
42.80858 | 6356.10205 | 37.739 | 672.4312 | 42.80858 | 6464.02535 | 37.739 | 724.11108
42.82529 | 6354.14736 | 37.752 | 727.98808 | 42.82529 | 6474.92223 | 37.752 | 757.5867
42.842 | 6384.49617 | 37.765 | 841.91173 | 42.842 | 6554.5264 | 37.765 | 899.9059
42.85871 | 6342.14288 | 37.778 | 823.322 | 42.85871 | 6435.39338 | 37.778 | 909.53532
42.87542 | 6340.25349 | 37.791 | 717.60507 | 42.87542 | 6439.21042 | 37.791 | 757.48315
42.89213 | 6270.03846 | 37.804 | 765.90583 | 42.89213 | 6303.9438 | 37.804 | 790.91753
42.90884 | 6337.0514 | 37.817 | 851.00972 | 42.90884 | 6476.65084 | 37.817 | 912.95178
42.92556 | 6297.09558 | 37.83 | 921.22697 | 42.92556 | 6385.98837 | 37.83 | 976.37347
42.94227 | 6294.53133 | 37.843 | 987.25585 | 42.94227 | 6326.89815 | 37.843 | 1081.55877
42.95898 | 6338.74033 | 37.856 | 905.42063 | 42.95898 | 6405.24098 | 37.856 | 955.1875
42.97569 | 6297.45653 | 37.869 | 826.052 | 42.97569 | 6341.57101 | 37.869 | 896.49489
42.9924 | 6359.0828 | 37.882 | 897.52885 | 42.9924 | 6525.86602 | 37.882 | 905.036
43.00911 | 6347.55257 | 37.895 | 1181.89523 | 43.00911 | 6459.15663 | 37.895 | 1254.32827
43.02582 | 6359.74266 | 37.908 | 1252.50275 | 43.02582 | 6543.70581 | 37.908 | 1276.90606
43.04253 | 6366.8808 | 37.921 | 1426.15854 | 43.04253 | 6482.66278 | 37.921 | 1437.34146
43.05925 | 6323.74912 | 37.934 | 1506.23864 | 43.05925 | 6459.91985 | 37.934 | 1602.68885
43.07596 | 6363.28362 | 37.947 | 1741.93218 | 43.07596 | 6432.0017 | 37.947 | 1782.66043
43.09267 | 6289.23404 | 37.96 | 2052.92419 | 43.09267 | 6314.65056 | 37.96 | 2105.87423
43.10938 | 6281.44981 | 37.973 | 2334.28925 | 43.10938 | 6290.12601 | 37.973 | 2356.09612
43.12609 | 6270.39687 | 37.986 | 2756.3604 | 43.12609 | 6401.64313 | 37.986 | 2787.89031
43.1428 | 6343.08435 | 37.999 | 3206.78802 | 43.1428 | 6372.66907 | 37.999 | 3233.60867
43.15951 | 6359.64227 | 38.012 | 3597.56166 | 43.15951 | 6514.32016 | 38.012 | 3638.07242
43.17623 | 6323.41367 | 38.025 | 4653.22886 | 43.17623 | 6375.01008 | 38.025 | 3719.10439
43.19294 | 6299.97208 | 38.038 | 5136.05788 | 43.19294 | 6342.83455 | 38.038 | 4033.04398
43.20965 | 6348.28928 | 38.051 | 5580.40879 | 43.20965 | 6444.56148 | 38.051 | 4128.80958
43.22636 | 6264.60372 | 38.064 | 5591.64056 | 43.22636 | 6438.277 | 38.064 | 4237.96177
43.24307 | 6311.17532 | 38.077 | 5521.80178 | 43.24307 | 6337.04834 | 38.077 | 5444.36709
43.25978 | 6261.92773 | 38.09 | 5011.33244 | 43.25978 | 6389.67966 | 38.09 | 4036.1915
43.27649 | 6310.88456 | 38.103 | 4631.521 | 43.27649 | 6365.12061 | 38.103 | 4095.3339
43.2932 | 6258.56662 | 38.116 | 4302.49295 | 43.2932 | 6389.72846 | 38.116 | 4384.83681
43.30991 | 6341.62832 | 38.129 | 4014.95316 | 43.30991 | 6450.19732 | 38.129 | 4039.53261
43.32663 | 6334.7312 | 38.142 | 4077.09747 | 43.32663 | 6430.51415 | 38.142 | 4102.1671
43.34334 | 6348.56384 | 38.155 | 3942.54208 | 43.34334 | 6376.43434 | 38.155 | 4025.2437
43.36005 | 6244.22735 | 38.168 | 3438.92628 | 43.36005 | 6287.90903 | 38.168 | 3459.78557
43.37676 | 6302.36091 | 38.181 | 3160.37958 | 43.37676 | 6369.58353 | 38.181 | 3228.01274
43.39347 | 6333.03875 | 38.194 | 2690.56651 | 43.39347 | 6375.23979 | 38.194 | 2765.77163
43.41018 | 6307.30577 | 38.207 | 2281.19077 | 43.41018 | 6483.09305 | 38.207 | 2363.61547
43.42689 | 6310.93158 | 38.22 | 2055.46867 | 43.42689 | 6506.3741 | 38.22 | 2099.42816
43.4436 | 6376.5554 | 38.233 | 1814.05854 | 43.4436 | 6470.53644 | 38.233 | 1857.28988
43.46032 | 6346.8327 | 38.246 | 1559.49435 | 43.46032 | 6525.01802 | 38.246 | 1627.19738
43.47703 | 6363.00115 | 38.259 | 1393.174 | 43.47703 | 6377.18965 | 38.259 | 1416.36059
43.49374 | 6369.40059 | 38.272 | 1120.4582 | 43.49374 | 6530.3261 | 38.272 | 1160.44469
43.51045 | 6319.38463 | 38.285 | 1087.3052 | 43.51045 | 6436.48577 | 38.285 | 1183.19105
43.52716 | 6366.47784 | 38.298 | 1115.55435 | 43.52716 | 6457.66908 | 38.298 | 1140.99132
43.54387 | 6299.41597 | 38.311 | 969.11013 | 43.54387 | 6354.47838 | 38.311 | 1033.8751
43.56058 | 6355.75518 | 38.324 | 977.53246 | 43.56058 | 6424.78086 | 38.324 | 1003.24699
43.57729 | 6363.31129 | 38.337 | 830.64123 | 43.57729 | 6551.35331 | 38.337 | 860.20676
43.59401 | 6284.47147 | 38.35 | 881.11346 | 43.59401 | 6459.61412 | 38.35 | 943.0264
43.61072 | 6349.11628 | 38.363 | 865.38267 | 43.61072 | 6359.86808 | 38.363 | 925.15746
43.62743 | 6336.36644 | 38.376 | 698.53393 | 43.62743 | 6459.01856 | 38.376 | 741.89301
43.64414 | 6286.93503 | 38.389 | 723.77836 | 43.64414 | 6292.68164 | 38.389 | 740.98043
43.66085 | 6294.47028 | 38.402 | 651.98462 | 43.66085 | 6352.94237 | 38.402 | 675.18046
43.67756 | 6345.87231 | 38.415 | 699.55383 | 43.67756 | 6408.08034 | 38.415 | 797.60885
43.69427 | 6359.46675 | 38.428 | 630.08789 | 43.69427 | 6446.94437 | 38.428 | 641.01068
43.71099 | 6384.41591 | 38.441 | 719.68655 | 43.71099 | 6514.20792 | 38.441 | 749.43341
43.7277 | 6346.44998 | 38.454 | 607.47751 | 43.7277 | 6356.52984 | 38.454 | 701.18177
43.74441 | 6282.03024 | 38.467 | 723.99265 | 43.74441 | 6402.07089 | 38.467 | 798.08472
43.76112 | 6364.73747 | 38.48 | 628.81726 | 43.76112 | 6432.84222 | 38.48 | 662.3902
43.77783 | 6381.61562 | 38.493 | 593.16102 | 43.77783 | 6564.9928 | 38.493 | 664.35872
43.79454 | 6326.39072 | 38.506 | 668.37902 | 43.79454 | 6333.19075 | 38.506 | 731.29475
43.81125 | 6325.49694 | 38.519 | 621.56453 | 43.81125 | 6387.67048 | 38.519 | 638.47431
43.82796 | 6268.9182 | 38.532 | 714.40274 | 43.82796 | 6363.4912 | 38.532 | 745.00372
43.84468 | 6317.39313 | 38.545 | 691.31818 | 43.84468 | 6371.57472 | 38.545 | 748.45821
43.86139 | 6422.46234 | 38.558 | 555.50386 | 43.86139 | 6464.23652 | 38.558 | 557.20898
43.8781 | 6392.4509 | 38.571 | 540.55698 | 43.8781 | 6453.62664 | 38.571 | 625.79434
43.89481 | 6351.9225 | 38.584 | 630.28604 | 43.89481 | 6431.46596 | 38.584 | 636.33937
43.91152 | 6350.26656 | 38.597 | 613.25765 | 43.91152 | 6398.23101 | 38.597 | 684.14148
43.92823 | 6291.41978 | 38.61 | 707.05014 | 43.92823 | 6300.69367 | 38.61 | 795.38956
43.94494 | 6393.64711 | 38.623 | 660.33971 | 43.94494 | 6453.77634 | 38.623 | 689.61108
43.96165 | 6418.50107 | 38.636 | 566.08745 | 43.96165 | 6563.42382 | 38.636 | 574.92444
43.97836 | 6387.9406 | 38.649 | 550.96874 | 43.97836 | 6457.53888 | 38.649 | 573.03752
43.99508 | 6404.94167 | 38.662 | 664.64605 | 43.99508 | 6491.46461 | 38.662 | 714.45024
44.01179 | 6403.67519 | 38.675 | 619.51095 | 44.01179 | 6439.46407 | 38.675 | 714.72974
44.0285 | 6419.88447 | 38.688 | 664.35763 | 44.0285 | 6499.02415 | 38.688 | 728.65773
44.04521 | 6465.75452 | 38.701 | 668.57407 | 44.04521 | 6465.82921 | 38.701 | 669.53794
44.06192 | 6461.92023 | 38.714 | 600.49593 | 44.06192 | 6481.79362 | 38.714 | 641.91711
44.07863 | 6412.68829 | 38.727 | 632.22498 | 44.07863 | 6593.68785 | 38.727 | 675.31122
44.09534 | 6407.17419 | 38.74 | 618.85053 | 44.09534 | 6563.64698 | 38.74 | 633.78509
44.11206 | 6421.65953 | 38.753 | 589.42018 | 44.11206 | 6513.71378 | 38.753 | 642.81473
44.12877 | 6499.23437 | 38.766 | 647.65946 | 44.12877 | 6628.8077 | 38.766 | 695.54216
44.14548 | 6454.64767 | 38.779 | 560.0291 | 44.14548 | 6561.51266 | 38.779 | 606.05039
44.16219 | 6467.17486 | 38.792 | 604.71193 | 44.16219 | 6658.89371 | 38.792 | 643.26086
44.1789 | 6500.26327 | 38.805 | 479.53686 | 44.1789 | 6541.63712 | 38.805 | 567.99006
44.19561 | 6466.74231 | 38.818 | 660.23278 | 44.19561 | 6643.3576 | 38.818 | 711.64173
44.21232 | 6543.08079 | 38.831 | 441.92379 | 44.21232 | 6619.80428 | 38.831 | 470.09831
44.22903 | 6589.52375 | 38.844 | 445.95155 | 44.22903 | 6682.28616 | 38.844 | 540.45403
44.24575 | 6580.0967 | 38.857 | 467.10247 | 44.24575 | 6725.67227 | 38.857 | 522.93202
44.26246 | 6598.72615 | 38.87 | 487.012 | 44.26246 | 6753.22526 | 38.87 | 515.86954
44.27917 | 6622.18576 | 38.883 | 430.35548 | 44.27917 | 6763.97564 | 38.883 | 483.15655
44.29588 | 6677.94131 | 38.896 | 470.62976 | 44.29588 | 6789.1917 | 38.896 | 539.56621
44.31259 | 6702.46265 | 38.909 | 602.7356 | 44.31259 | 6821.66016 | 38.909 | 629.77796
44.3293 | 6666.39338 | 38.922 | 486.5674 | 44.3293 | 6716.03488 | 38.922 | 577.32335
44.34601 | 6733.59427 | 38.935 | 497.36512 | 44.34601 | 6892.26308 | 38.935 | 590.58012
44.36272 | 6625.17712 | 38.948 | 473.86448 | 44.36272 | 6719.68509 | 38.948 | 493.78514
44.37944 | 6657.33273 | 38.961 | 529.69577 | 44.37944 | 6747.25784 | 38.961 | 596.61848
44.39615 | 6691.51971 | 38.974 | 483.89475 | 44.39615 | 6885.04858 | 38.974 | 576.52988
44.41286 | 6698.34092 | 38.987 | 477.59033 | 44.41286 | 6711.73626 | 38.987 | 530.37855
44.42957 | 6559.19111 | 39 | 570.41657 | 44.42957 | 6706.44217 | 39 | 599.98205
44.44628 | 6565.51625 | 39.013 | 568.54141 | 44.44628 | 6701.38982 | 39.013 | 616.65533
44.46299 | 6606.04938 | 39.026 | 560.39014 | 44.46299 | 6775.92542 | 39.026 | 628.34764
44.4797 | 6561.37682 | 39.039 | 457.28352 | 44.4797 | 6576.74617 | 39.039 | 520.14991
44.49641 | 6546.74532 | 39.052 | 571.13909 | 44.49641 | 6564.64543 | 39.052 | 583.54554
44.51313 | 6527.29645 | 39.065 | 420.93109 | 44.51313 | 6579.08244 | 39.065 | 440.67999
44.52984 | 6518.27531 | 39.078 | 443.64571 | 44.52984 | 6569.1035 | 39.078 | 453.41407
44.54655 | 6456.92653 | 39.091 | 554.88713 | 44.54655 | 6505.35463 | 39.091 | 597.3405
44.56326 | 6536.00604 | 39.104 | 509.98287 | 44.56326 | 6704.309 | 39.104 | 560.82175
44.57997 | 6444.30223 | 39.117 | 571.8844 | 44.57997 | 6608.38639 | 39.117 | 632.67797
44.59668 | 6481.09577 | 39.13 | 550.94463 | 44.59668 | 6489.93618 | 39.13 | 645.69904
44.61339 | 6448.60333 | 39.143 | 435.94885 | 44.61339 | 6493.20352 | 39.143 | 516.78276
44.63011 | 6445.47325 | 39.156 | 557.38231 | 44.63011 | 6530.28636 | 39.156 | 571.26686
44.64682 | 6496.37592 | 39.169 | 596.83457 | 44.64682 | 6532.01924 | 39.169 | 665.96894
44.66353 | 6357.80036 | 39.182 | 526.1591 | 44.66353 | 6534.05673 | 39.182 | 570.06719
44.68024 | 6384.11593 | 39.195 | 584.01985 | 44.68024 | 6533.01905 | 39.195 | 658.34008
44.69695 | 6374.40264 | 39.208 | 530.13504 | 44.69695 | 6511.45642 | 39.208 | 580.02619
44.71366 | 6413.37126 | 39.221 | 594.97084 | 44.71366 | 6435.19119 | 39.221 | 656.17236
44.73037 | 6329.0487 | 39.234 | 591.63905 | 44.73037 | 6329.61325 | 39.234 | 634.51423
44.74708 | 6385.78777 | 39.247 | 581.8842 | 44.74708 | 6570.84414 | 39.247 | 652.69727
44.7638 | 6363.16408 | 39.26 | 492.62717 | 44.7638 | 6449.70882 | 39.26 | 526.47834
44.78051 | 6366.24182 | 39.273 | 573.07898 | 44.78051 | 6475.4917 | 39.273 | 576.44052
44.79722 | 6362.23598 | 39.286 | 537.81387 | 44.79722 | 6440.19531 | 39.286 | 600.9206
44.81393 | 6307.60515 | 39.299 | 528.55952 | 44.81393 | 6374.22632 | 39.299 | 613.49427
44.83064 | 6398.08222 | 39.312 | 518.2922 | 44.83064 | 6407.75555 | 39.312 | 573.77718
44.84735 | 6302.36779 | 39.325 | 549.67261 | 44.84735 | 6409.17045 | 39.325 | 598.89509
44.86406 | 6267.2116 | 39.338 | 400.10635 | 44.86406 | 6410.09454 | 39.338 | 475.78821
44.88077 | 6375.35508 | 39.351 | 409.32898 | 44.88077 | 6510.43808 | 39.351 | 481.22687
44.89749 | 6295.23719 | 39.364 | 499.18221 | 44.89749 | 6367.26538 | 39.364 | 547.44771
44.9142 | 6280.81539 | 39.377 | 369.91791 | 44.9142 | 6456.5046 | 39.377 | 399.67193
44.93091 | 6329.8651 | 39.39 | 377.66116 | 44.93091 | 6432.27412 | 39.39 | 462.8538
44.94762 | 6305.01108 | 39.403 | 450.61682 | 44.94762 | 6390.13581 | 39.403 | 461.99661
44.96433 | 6384.80078 | 39.416 | 559.42508 | 44.96433 | 6565.48259 | 39.416 | 609.66371
44.98104 | 6371.74046 | 39.429 | 549.92723 | 44.98104 | 6529.9059 | 39.429 | 618.50669
44.99775 | 6346.33266 | 39.442 | 523.64042 | 44.99775 | 6385.3884 | 39.442 | 525.06447
45.01446 | 6362.73493 | 39.455 | 496.26624 | 45.01446 | 6417.56348 | 39.455 | 531.33142
45.03117 | 6287.98217 | 39.468 | 531.65443 | 45.03117 | 6378.93473 | 39.468 | 557.52794
45.04789 | 6342.1756 | 39.481 | 539.89955 | 45.04789 | 6386.43349 | 39.481 | 551.74068
45.0646 | 6320.84591 | 39.494 | 448.38183 | 45.0646 | 6465.54261 | 39.494 | 502.52172
45.08131 | 6292.77778 | 39.507 | 459.80696 | 45.08131 | 6432.51642 | 39.507 | 484.90228
45.09802 | 6288.7747 | 39.52 | 373.60028 | 45.09802 | 6373.08654 | 39.52 | 403.77318
45.11473 | 6327.25835 | 39.533 | 512.60162 | 45.11473 | 6381.69952 | 39.533 | 545.79241
45.13144 | 6343.1476 | 39.546 | 487.96052 | 45.13144 | 6484.45867 | 39.546 | 572.97276
45.14815 | 6281.69019 | 39.559 | 472.27887 | 45.14815 | 6314.71719 | 39.559 | 542.16799
45.16487 | 6354.50548 | 39.572 | 374.4559 | 45.16487 | 6554.14188 | 39.572 | 421.18805
45.18158 | 6293.08794 | 39.585 | 521.55152 | 45.18158 | 6472.26936 | 39.585 | 556.87419
45.19829 | 6264.66185 | 39.598 | 529.61157 | 45.19829 | 6418.09151 | 39.598 | 583.10016
45.215 | 6358.32095 | 39.611 | 362.47715 | 45.215 | 6493.36651 | 39.611 | 462.36441
45.23171 | 6250.48644 | 39.624 | 544.34692 | 45.23171 | 6412.71584 | 39.624 | 560.39447
45.24842 | 6291.64758 | 39.637 | 445.21966 | 45.24842 | 6315.57098 | 39.637 | 459.7972
45.26513 | 6290.04393 | 39.65 | 389.75021 | 45.26513 | 6358.39896 | 39.65 | 476.25589
45.28184 | 6273.16034 | 39.663 | 390.43314 | 45.28184 | 6397.22057 | 39.663 | 471.9095
45.29856 | 6269.46548 | 39.676 | 559.00478 | 45.29856 | 6381.23187 | 39.676 | 624.1962
45.31527 | 6320.68039 | 39.689 | 524.56591 | 45.31527 | 6507.07691 | 39.689 | 557.67128
45.33198 | 6335.28177 | 39.702 | 421.68609 | 45.33198 | 6471.74879 | 39.702 | 496.80348
45.34869 | 6305.59124 | 39.715 | 378.9363 | 45.34869 | 6447.35565 | 39.715 | 456.53418
45.3654 | 6313.23616 | 39.728 | 489.61664 | 45.3654 | 6327.47731 | 39.728 | 507.7962
45.38211 | 6322.05779 | 39.741 | 507.75357 | 45.38211 | 6358.91142 | 39.741 | 549.26153
45.39882 | 6290.98678 | 39.754 | 503.75289 | 45.39882 | 6306.55951 | 39.754 | 580.47486
45.41553 | 6300.04206 | 39.767 | 363.62217 | 45.41553 | 6300.70318 | 39.767 | 410.7837
45.43225 | 6270.19784 | 39.78 | 406.09699 | 45.43225 | 6429.30397 | 39.78 | 423.39067
45.44896 | 6364.15061 | 39.793 | 517.83248 | 45.44896 | 6365.3764 | 39.793 | 549.41781
45.46567 | 6364.08491 | 39.806 | 417.4749 | 45.46567 | 6425.15456 | 39.806 | 504.51036
45.48238 | 6253.81184 | 39.819 | 461.25194 | 45.48238 | 6278.935 | 39.819 | 551.49293
45.49909 | 6282.04374 | 39.832 | 537.65291 | 45.49909 | 6415.6639 | 39.832 | 621.28455
45.5158 | 6335.0771 | 39.845 | 441.38999 | 45.5158 | 6398.96299 | 39.845 | 533.78849
45.53251 | 6294.51466 | 39.858 | 433.20291 | 45.53251 | 6388.23414 | 39.858 | 491.0936
45.54923 | 6319.0922 | 39.871 | 550.21025 | 45.54923 | 6410.73288 | 39.871 | 633.42576
45.56594 | 6257.12867 | 39.884 | 386.56847 | 45.56594 | 6453.36992 | 39.884 | 424.89959
45.58265 | 6239.06195 | 39.897 | 450.84312 | 45.58265 | 6291.23166 | 39.897 | 502.11831
45.59936 | 6296.90022 | 39.91 | 515.18529 | 45.59936 | 6385.61647 | 39.91 | 550.18292
45.61607 | 6340.64655 | 39.923 | 474.59595 | 45.61607 | 6427.76674 | 39.923 | 511.69657
45.63278 | 6327.59824 | 39.936 | 520.2317 | 45.63278 | 6442.98857 | 39.936 | 577.9401
45.64949 | 6242.86298 | 39.949 | 436.70406 | 45.64949 | 6260.42398 | 39.949 | 528.46452
45.6662 | 6361.50947 | 39.962 | 535.50012 | 45.6662 | 6499.39266 | 39.962 | 550.58692
45.68292 | 6290.71217 | 39.975 | 506.42778 | 45.68292 | 6373.00682 | 39.975 | 598.30003
45.69963 | 6351.54127 | 39.988 | 378.24623 | 45.69963 | 6407.56605 | 39.988 | 391.42237
45.71634 | 6302.66999 | 40.001 | 504.54005 | 45.71634 | 6373.94202 | 40.001 | 575.55357
45.73305 | 6311.65313 | 40.014 | 370.66394 | 45.73305 | 6363.55304 | 40.014 | 460.11955
45.74976 | 6306.31028 | 40.027 | 365.60177 | 45.74976 | 6403.71072 | 40.027 | 457.53177
45.76647 | 6284.30163 | 40.04 | 517.2051 | 45.76647 | 6354.62589 | 40.04 | 604.41987
45.78318 | 6324.23123 | 40.053 | 538.78081 | 45.78318 | 6506.44974 | 40.053 | 605.11225
45.79989 | 6376.66646 | 40.066 | 522.66789 | 45.79989 | 6403.47098 | 40.066 | 548.68237
45.81661 | 6364.42459 | 40.079 | 523.06173 | 45.81661 | 6503.30649 | 40.079 | 570.17174
45.83332 | 6326.75749 | 40.092 | 538.25958 | 45.83332 | 6521.76594 | 40.092 | 570.47887
45.85003 | 6313.60369 | 40.105 | 498.83303 | 45.85003 | 6484.76913 | 40.105 | 527.57395
45.86674 | 6370.62504 | 40.118 | 460.16444 | 45.86674 | 6457.7646 | 40.118 | 482.83514
45.88345 | 6301.75826 | 40.131 | 481.17355 | 45.88345 | 6487.60799 | 40.131 | 568.52995
45.90016 | 6375.42525 | 40.144 | 452.94318 | 45.90016 | 6497.41018 | 40.144 | 467.3651
45.91687 | 6344.21834 | 40.157 | 366.06997 | 45.91687 | 6490.91231 | 40.157 | 368.18983
45.93358 | 6325.85814 | 40.17 | 529.8687 | 45.93358 | 6394.43915 | 40.17 | 616.73595
45.95029 | 6323.60271 | 40.183 | 550.58801 | 45.95029 | 6455.23964 | 40.183 | 597.73201
45.96701 | 6300.61725 | 40.196 | 532.40759 | 45.96701 | 6441.73226 | 40.196 | 602.29825
45.98372 | 6356.23317 | 40.209 | 476.1162 | 45.98372 | 6480.50489 | 40.209 | 550.32461
46.00043 | 6301.41542 | 40.222 | 415.20803 | 46.00043 | 6399.88061 | 40.222 | 481.46536
46.01714 | 6367.38406 | 40.235 | 512.88997 | 46.01714 | 6487.05881 | 40.235 | 568.58225
46.03385 | 6365.44377 | 40.248 | 426.89321 | 46.03385 | 6528.78124 | 40.248 | 455.77933
46.05056 | 6325.17523 | 40.261 | 379.9759 | 46.05056 | 6483.89405 | 40.261 | 387.46811
46.06727 | 6356.62956 | 40.274 | 436.29017 | 46.06727 | 6454.33539 | 40.274 | 445.17603
46.08398 | 6304.37048 | 40.287 | 479.55948 | 46.08398 | 6329.52649 | 40.287 | 571.72389
46.1007 | 6325.21049 | 40.3 | 527.49207 | 46.1007 | 6519.62328 | 40.3 | 539.89698
46.11741 | 6291.42067 | 40.313 | 435.97584 | 46.11741 | 6414.76593 | 40.313 | 494.66093
46.13412 | 6279.70962 | 40.326 | 424.92823 | 46.13412 | 6284.54003 | 40.326 | 489.36649
46.15083 | 6317.46871 | 40.339 | 387.60771 | 46.15083 | 6391.15289 | 40.339 | 424.08398
46.16754 | 6226.93033 | 40.352 | 555.27223 | 46.16754 | 6405.0245 | 40.352 | 602.64073
46.18425 | 6289.99209 | 40.365 | 534.41326 | 46.18425 | 6370.1045 | 40.365 | 623.03423
46.20096 | 6274.61263 | 40.378 | 403.22618 | 46.20096 | 6318.2336 | 40.378 | 478.2615
46.21768 | 6262.78933 | 40.391 | 408.01998 | 46.21768 | 6302.12836 | 40.391 | 474.40921
46.23439 | 6316.94812 | 40.404 | 528.15755 | 46.23439 | 6400.66965 | 40.404 | 540.60999
46.2511 | 6324.12585 | 40.417 | 481.69978 | 46.2511 | 6418.95085 | 40.417 | 551.64742
46.26781 | 6321.24663 | 40.43 | 374.33942 | 46.26781 | 6359.29371 | 40.43 | 474.06457
46.28452 | 6307.53283 | 40.443 | 490.29662 | 46.28452 | 6425.23676 | 40.443 | 529.81819
46.30123 | 6302.21108 | 40.456 | 392.7852 | 46.30123 | 6307.54367 | 40.456 | 437.42466
46.31794 | 6221.47059 | 40.469 | 449.1251 | 46.31794 | 6398.45955 | 40.469 | 523.90408
46.33465 | 6284.68334 | 40.482 | 548.57046 | 46.33465 | 6419.0296 | 40.482 | 552.20803
46.35137 | 6289.29447 | 40.495 | 511.98777 | 46.35137 | 6449.32305 | 40.495 | 528.00573
46.36808 | 6275.40713 | 40.508 | 383.38707 | 46.36808 | 6316.31035 | 40.508 | 440.16045
46.38479 | 6289.59768 | 40.521 | 534.60432 | 46.38479 | 6328.20718 | 40.521 | 541.15457
46.4015 | 6236.81293 | 40.534 | 385.50837 | 46.4015 | 6275.14203 | 40.534 | 439.83436
46.41821 | 6280.84346 | 40.547 | 503.12077 | 46.41821 | 6326.77955 | 40.547 | 596.37783
46.43492 | 6258.68254 | 40.56 | 498.24436 | 46.43492 | 6387.52935 | 40.56 | 571.27937
46.45163 | 6308.47243 | 40.573 | 421.66141 | 46.45163 | 6488.74752 | 40.573 | 503.98845
46.46834 | 6234.01765 | 40.586 | 382.05836 | 46.46834 | 6340.1689 | 40.586 | 390.6001
46.48506 | 6329.13665 | 40.599 | 526.04415 | 46.48506 | 6360.43033 | 40.599 | 529.05518
46.50177 | 6301.54966 | 40.612 | 462.08406 | 46.50177 | 6439.66672 | 40.612 | 462.1563
46.51848 | 6289.80674 | 40.625 | 446.35713 | 46.51848 | 6483.3028 | 40.625 | 509.46675
46.53519 | 6270.25942 | 40.638 | 510.77498 | 46.53519 | 6426.86607 | 40.638 | 572.01004
46.5519 | 6275.46227 | 40.651 | 526.17564 | 46.5519 | 6464.085 | 40.651 | 573.65812
46.56861 | 6244.35363 | 40.664 | 420.03769 | 46.56861 | 6261.99583 | 40.664 | 440.59971
46.58532 | 6207.91507 | 40.677 | 469.48171 | 46.58532 | 6299.99137 | 40.677 | 511.04604
46.60204 | 6262.54438 | 40.69 | 386.21704 | 46.60204 | 6353.06214 | 40.69 | 449.08811
46.61875 | 6263.54591 | 40.703 | 450.86445 | 46.61875 | 6368.30164 | 40.703 | 476.52665
46.63546 | 6263.9261 | 40.716 | 447.42181 | 46.63546 | 6426.76782 | 40.716 | 450.33346
46.65217 | 6327.91634 | 40.729 | 406.50002 | 46.65217 | 6361.24896 | 40.729 | 468.0187
46.66888 | 6311.17633 | 40.742 | 505.47742 | 46.66888 | 6410.81881 | 40.742 | 568.43765
46.68559 | 6261.49051 | 40.755 | 549.43642 | 46.68559 | 6398.89491 | 40.755 | 622.20783
46.7023 | 6318.97744 | 40.768 | 386.47433 | 46.7023 | 6512.18171 | 40.768 | 432.00958
46.71901 | 6241.92461 | 40.781 | 518.69871 | 46.71901 | 6329.13143 | 40.781 | 618.65355
46.73573 | 6234.92402 | 40.794 | 382.13419 | 46.73573 | 6385.08202 | 40.794 | 438.94746
46.75244 | 6251.17691 | 40.807 | 414.31547 | 46.75244 | 6287.99367 | 40.807 | 467.94927
46.76915 | 6261.28512 | 40.82 | 541.7464 | 46.76915 | 6391.9692 | 40.82 | 589.33199
46.78586 | 6221.76516 | 40.833 | 506.51831 | 46.78586 | 6246.45383 | 40.833 | 553.68351
46.80257 | 6308.93743 | 40.846 | 410.04764 | 46.80257 | 6390.78088 | 40.846 | 490.77379
46.81928 | 6280.53742 | 40.859 | 446.9051 | 46.81928 | 6467.2386 | 40.859 | 514.9799
46.83599 | 6262.67854 | 40.872 | 377.94345 | 46.83599 | 6272.42928 | 40.872 | 401.42402
46.8527 | 6287.50917 | 40.885 | 501.32551 | 46.8527 | 6341.07939 | 40.885 | 525.25212
46.86941 | 6216.20292 | 40.898 | 485.18843 | 46.86941 | 6406.5443 | 40.898 | 573.6347
46.88613 | 6265.32284 | 40.911 | 376.56103 | 46.88613 | 6314.38275 | 40.911 | 476.3959
46.90284 | 6282.13534 | 40.924 | 386.44733 | 46.90284 | 6466.92594 | 40.924 | 448.93243
46.91955 | 6228.37716 | 40.937 | 512.23044 | 46.91955 | 6364.9312 | 40.937 | 598.46467
46.93626 | 6282.21535 | 40.95 | 381.36072 | 46.93626 | 6300.36893 | 40.95 | 419.86219
46.95297 | 6248.99012 | 40.963 | 426.21662 | 46.95297 | 6333.53264 | 40.963 | 442.3916
46.96968 | 6259.11164 | 40.976 | 403.02205 | 46.96968 | 6393.36752 | 40.976 | 407.26674
46.98639 | 6260.84468 | 40.989 | 554.5054 | 46.98639 | 6428.00118 | 40.989 | 588.15706
47.0031 | 6309.84257 | 41.002 | 362.83282 | 47.0031 | 6364.84425 | 41.002 | 393.04871
47.01982 | 6321.74927 | 41.015 | 522.50173 | 47.01982 | 6418.23358 | 41.015 | 561.73595
47.03653 | 6254.16999 | 41.028 | 483.96475 | 47.03653 | 6278.84644 | 41.028 | 533.95509
47.05324 | 6242.76044 | 41.041 | 406.42217 | 47.05324 | 6291.18595 | 41.041 | 438.68553
47.06995 | 6244.27748 | 41.054 | 510.8211 | 47.06995 | 6403.31535 | 41.054 | 562.9752
47.08666 | 6310.16313 | 41.067 | 475.23287 | 47.08666 | 6464.61429 | 41.067 | 558.12049
47.10337 | 6233.85118 | 41.08 | 399.64432 | 47.10337 | 6247.82495 | 41.08 | 404.61273
47.12008 | 6294.26313 | 41.093 | 432.42584 | 47.12008 | 6442.99369 | 41.093 | 507.93422
47.13679 | 6242.80656 | 41.106 | 458.60004 | 47.13679 | 6389.04725 | 41.106 | 471.80158
47.15351 | 6294.46934 | 41.119 | 387.68513 | 47.15351 | 6406.55346 | 41.119 | 441.1588
47.17022 | 6242.33038 | 41.132 | 443.06999 | 47.17022 | 6362.10554 | 41.132 | 515.43627
47.18693 | 6298.03607 | 41.145 | 416.25184 | 47.18693 | 6453.37865 | 41.145 | 440.31347
47.20364 | 6251.7322 | 41.158 | 395.72649 | 47.20364 | 6311.42328 | 41.158 | 403.31015
47.22035 | 6283.147 | 41.171 | 411.59674 | 47.22035 | 6363.13702 | 41.171 | 453.33332
47.23706 | 6285.65578 | 41.184 | 444.95083 | 47.23706 | 6306.62302 | 41.184 | 510.15539
47.25377 | 6247.33167 | 41.197 | 530.80044 | 47.25377 | 6277.65208 | 41.197 | 576.05877
47.27049 | 6229.65428 | 41.21 | 390.80483 | 47.27049 | 6311.96129 | 41.21 | 481.5973
47.2872 | 6279.49274 | 41.223 | 513.79366 | 47.2872 | 6338.80705 | 41.223 | 611.16499
47.30391 | 6239.9449 | 41.236 | 522.62476 | 47.30391 | 6283.711 | 41.236 | 610.39925
47.32062 | 6269.17729 | 41.249 | 405.51219 | 47.32062 | 6414.83242 | 41.249 | 471.92133
47.33733 | 6277.78246 | 41.262 | 390.30281 | 47.33733 | 6400.22588 | 41.262 | 470.37014
47.35404 | 6267.12561 | 41.275 | 413.93793 | 47.35404 | 6273.48868 | 41.275 | 477.24203
47.37075 | 6327.03383 | 41.288 | 557.48349 | 47.37075 | 6488.75551 | 41.288 | 563.07459
47.38746 | 6288.45322 | 41.301 | 469.90906 | 47.38746 | 6474.28747 | 41.301 | 499.98157
47.40418 | 6284.91557 | 41.314 | 442.06998 | 47.40418 | 6331.70875 | 41.314 | 456.0921
47.42089 | 6292.57534 | 41.327 | 370.19544 | 47.42089 | 6327.98016 | 41.327 | 449.7369
47.4376 | 6208.72533 | 41.34 | 450.84191 | 47.4376 | 6323.07661 | 41.34 | 475.00897
47.45431 | 6251.92556 | 41.353 | 530.17597 | 47.45431 | 6383.34976 | 41.353 | 560.35779
47.47102 | 6187.92644 | 41.366 | 454.40343 | 47.47102 | 6241.3104 | 41.366 | 540.78354
47.48773 | 6214.60562 | 41.379 | 432.89106 | 47.48773 | 6344.21406 | 41.379 | 441.38248
47.50444 | 6229.36848 | 41.392 | 550.82907 | 47.50444 | 6390.06002 | 41.392 | 585.91662
47.52115 | 6319.65019 | 41.405 | 426.5831 | 47.52115 | 6515.4201 | 41.405 | 465.64507
47.53787 | 6306.80834 | 41.418 | 400.68185 | 47.53787 | 6411.47164 | 41.418 | 495.78834
47.55458 | 6253.14961 | 41.431 | 514.2399 | 47.55458 | 6447.3356 | 41.431 | 586.55445
47.57129 | 6273.86263 | 41.444 | 548.01311 | 47.57129 | 6330.62525 | 41.444 | 556.10237
47.588 | 6292.18511 | 41.457 | 392.23609 | 47.588 | 6461.33282 | 41.457 | 489.59376
47.60471 | 6236.21554 | 41.47 | 491.4982 | 47.60471 | 6273.14839 | 41.47 | 523.63521
47.62142 | 6292.49752 | 41.483 | 553.5856 | 47.62142 | 6309.045 | 41.483 | 584.04584
47.63813 | 6304.55467 | 41.496 | 500.50062 | 47.63813 | 6353.50811 | 41.496 | 526.13216
47.65485 | 6280.39778 | 41.509 | 507.73168 | 47.65485 | 6325.84957 | 41.509 | 540.48936
47.67156 | 6320.00799 | 41.522 | 412.08974 | 47.67156 | 6441.15242 | 41.522 | 501.03863
47.68827 | 6224.51866 | 41.535 | 556.68686 | 47.68827 | 6413.91436 | 41.535 | 641.13148
47.70498 | 6293.3535 | 41.548 | 487.13908 | 47.70498 | 6303.60272 | 41.548 | 559.02461
47.72169 | 6312.37327 | 41.561 | 457.41672 | 47.72169 | 6381.57455 | 41.561 | 513.74102
47.7384 | 6224.05555 | 41.574 | 453.79188 | 47.7384 | 6330.8713 | 41.574 | 496.87333
47.75511 | 6231.5005 | 41.587 | 496.30782 | 47.75511 | 6266.43557 | 41.587 | 572.89351
47.77182 | 6298.40894 | 41.6 | 522.37263 | 47.77182 | 6491.28428 | 41.6 | 554.5956
47.78854 | 6247.57888 | 41.613 | 384.65106 | 47.78854 | 6396.57696 | 41.613 | 432.02138
47.80525 | 6224.52943 | 41.626 | 395.01334 | 47.80525 | 6280.28175 | 41.626 | 482.35566
47.82196 | 6239.99409 | 41.639 | 457.24513 | 47.82196 | 6244.03796 | 41.639 | 470.22849
47.83867 | 6296.20906 | 41.652 | 371.42363 | 47.83867 | 6480.31289 | 41.652 | 386.45684
47.85538 | 6290.63056 | 41.665 | 479.14899 | 47.85538 | 6348.30432 | 41.665 | 507.56168
47.87209 | 6257.98337 | 41.678 | 494.65887 | 47.87209 | 6350.20436 | 41.678 | 498.3521
47.8888 | 6227.25766 | 41.691 | 557.79131 | 47.8888 | 6356.47341 | 41.691 | 639.80288
47.90551 | 6275.9266 | 41.704 | 424.60092 | 47.90551 | 6306.08508 | 41.704 | 429.18275
47.92222 | 6269.67056 | 41.717 | 497.73308 | 47.92222 | 6468.98619 | 41.717 | 593.49101
47.93894 | 6230.66788 | 41.73 | 472.77041 | 47.93894 | 6245.7622 | 41.73 | 548.87966
47.95565 | 6303.1845 | 41.743 | 529.17851 | 47.95565 | 6429.56587 | 41.743 | 584.62701
47.97236 | 6257.9365 | 41.756 | 539.4584 | 47.97236 | 6415.51465 | 41.756 | 581.59594
47.98907 | 6293.80194 | 41.769 | 435.00089 | 47.98907 | 6320.96466 | 41.769 | 527.84663
48.00578 | 6176.00937 | 41.782 | 484.7257 | 48.00578 | 6212.74544 | 41.782 | 509.30062
48.02249 | 6251.84454 | 41.795 | 519.01054 | 48.02249 | 6387.92256 | 41.795 | 530.61613
48.0392 | 6223.72316 | 41.808 | 551.4521 | 48.0392 | 6343.56858 | 41.808 | 575.26071
48.05591 | 6229.01129 | 41.821 | 378.89082 | 48.05591 | 6307.43263 | 41.821 | 464.04766
48.07263 | 6203.92762 | 41.834 | 423.18632 | 48.07263 | 6256.49877 | 41.834 | 436.43615
48.08934 | 6207.84623 | 41.847 | 548.11795 | 48.08934 | 6240.94928 | 41.847 | 596.89101
48.10605 | 6301.19187 | 41.86 | 420.04993 | 48.10605 | 6327.03219 | 41.86 | 420.58762
48.12276 | 6302.08072 | 41.873 | 532.33315 | 48.12276 | 6501.43861 | 41.873 | 564.8624
48.13947 | 6251.74019 | 41.886 | 541.84614 | 48.13947 | 6296.52928 | 41.886 | 554.57279
48.15618 | 6257.83466 | 41.899 | 361.60101 | 48.15618 | 6300.02096 | 41.899 | 388.07441
48.17289 | 6239.46951 | 41.912 | 532.6606 | 48.17289 | 6330.48509 | 41.912 | 632.17298
48.18961 | 6291.15743 | 41.925 | 388.22346 | 48.18961 | 6312.58059 | 41.925 | 436.28403
48.20632 | 6266.99065 | 41.938 | 556.87915 | 48.20632 | 6319.66858 | 41.938 | 604.14791
48.22303 | 6226.34901 | 41.951 | 416.34029 | 48.22303 | 6373.2123 | 41.951 | 462.78539
48.23974 | 6252.94917 | 41.964 | 541.53659 | 48.23974 | 6437.41638 | 41.964 | 639.0007
48.25645 | 6302.46694 | 41.977 | 463.17026 | 48.25645 | 6486.22602 | 41.977 | 474.47199
48.27316 | 6268.34574 | 41.99 | 400.04684 | 48.27316 | 6295.3743 | 41.99 | 448.59306
48.28987 | 6232.52158 | 42.003 | 369.83267 | 48.28987 | 6257.92872 | 42.003 | 443.2499
48.30658 | 6283.77859 | 42.016 | 444.98774 | 48.30658 | 6478.41311 | 42.016 | 479.3665
48.3233 | 6229.08299 | 42.029 | 547.02827 | 48.3233 | 6283.39757 | 42.029 | 616.89136
48.34001 | 6268.43449 | 42.042 | 496.99075 | 48.34001 | 6355.63268 | 42.042 | 498.13048
48.35672 | 6306.32247 | 42.055 | 374.68432 | 48.35672 | 6407.74916 | 42.055 | 402.564
48.37343 | 6203.28222 | 42.068 | 468.11995 | 48.37343 | 6258.32647 | 42.068 | 560.94514
48.39014 | 6315.60535 | 42.081 | 464.54787 | 48.39014 | 6358.43689 | 42.081 | 468.54151
48.40685 | 6216.92376 | 42.094 | 514.14267 | 48.40685 | 6230.71412 | 42.094 | 557.50362
48.42356 | 6275.95005 | 42.107 | 376.57117 | 48.42356 | 6369.38508 | 42.107 | 415.16321
48.44027 | 6276.4376 | 42.12 | 381.31819 | 48.44027 | 6308.97875 | 42.12 | 408.87167
48.45699 | 6282.26557 | 42.133 | 408.73492 | 48.45699 | 6333.81217 | 42.133 | 421.50877
48.4737 | 6231.63235 | 42.146 | 385.38191 | 48.4737 | 6240.74841 | 42.146 | 455.22254
48.49041 | 6233.49351 | 42.159 | 467.01128 | 48.49041 | 6327.1962 | 42.159 | 532.46634
48.50712 | 6191.89492 | 42.172 | 501.48868 | 48.50712 | 6298.61557 | 42.172 | 549.92073
48.52383 | 6235.25743 | 42.185 | 490.39768 | 48.52383 | 6344.77437 | 42.185 | 526.59841
48.54054 | 6299.64303 | 42.198 | 386.73093 | 48.54054 | 6456.80929 | 42.198 | 478.92908
48.55725 | 6264.1477 | 42.211 | 474.78352 | 48.55725 | 6383.82626 | 42.211 | 542.72085
48.57396 | 6286.53862 | 42.224 | 420.59627 | 48.57396 | 6456.95575 | 42.224 | 518.10613
48.59068 | 6240.35961 | 42.237 | 471.89115 | 48.59068 | 6278.98034 | 42.237 | 483.23563
48.60739 | 6303.29326 | 42.25 | 436.64499 | 48.60739 | 6327.07007 | 42.25 | 437.38041
48.6241 | 6289.30475 | 42.263 | 550.6008 | 48.6241 | 6471.54204 | 42.263 | 565.77652
48.64081 | 6307.5913 | 42.276 | 516.21513 | 48.64081 | 6486.81829 | 42.276 | 602.17562
48.65752 | 6270.13993 | 42.289 | 482.14802 | 48.65752 | 6360.55996 | 42.289 | 539.38673
48.67423 | 6246.75539 | 42.302 | 497.27822 | 48.67423 | 6424.11303 | 42.302 | 512.17804
48.69094 | 6223.81707 | 42.315 | 455.77561 | 48.69094 | 6375.92553 | 42.315 | 479.19002
48.70766 | 6225.57548 | 42.328 | 431.04955 | 48.70766 | 6424.60999 | 42.328 | 501.69861
48.72437 | 6270.36118 | 42.341 | 439.3491 | 48.72437 | 6317.95201 | 42.341 | 480.51532
48.74108 | 6232.46945 | 42.354 | 400.89306 | 48.74108 | 6243.76925 | 42.354 | 476.34285
48.75779 | 6271.17761 | 42.367 | 478.78596 | 48.75779 | 6324.89819 | 42.367 | 572.6132
48.7745 | 6237.65046 | 42.38 | 413.89509 | 48.7745 | 6393.22312 | 42.38 | 506.94578
48.79121 | 6291.71356 | 42.393 | 399.69539 | 48.79121 | 6332.26613 | 42.393 | 429.71102
48.80792 | 6271.97947 | 42.406 | 463.75391 | 48.80792 | 6341.56685 | 42.406 | 503.25546
48.82463 | 6255.11743 | 42.419 | 438.82544 | 48.82463 | 6367.90913 | 42.419 | 520.92697
48.84134 | 6266.26555 | 42.432 | 519.0228 | 48.84134 | 6380.87166 | 42.432 | 523.46728
48.85806 | 6307.84944 | 42.445 | 366.18575 | 48.85806 | 6391.78652 | 42.445 | 371.70768
48.87477 | 6254.05364 | 42.458 | 486.12611 | 48.87477 | 6424.94416 | 42.458 | 514.11434
48.89148 | 6274.12651 | 42.471 | 485.55291 | 48.89148 | 6393.35273 | 42.471 | 501.80895
48.90819 | 6302.97327 | 42.484 | 438.10555 | 48.90819 | 6383.93351 | 42.484 | 509.53789
48.9249 | 6308.62059 | 42.497 | 544.06761 | 48.9249 | 6385.58579 | 42.497 | 590.15464
48.94161 | 6286.79451 | 42.51 | 498.24796 | 48.94161 | 6376.21304 | 42.51 | 528.39642
48.95832 | 6247.64855 | 42.523 | 473.49607 | 48.95832 | 6325.25306 | 42.523 | 511.19363
48.97503 | 6250.65551 | 42.536 | 476.45397 | 48.97503 | 6310.84031 | 42.536 | 567.76869
48.99175 | 6249.2154 | 42.549 | 372.08833 | 48.99175 | 6358.42463 | 42.549 | 426.89904
49.00846 | 6200.52514 | 42.562 | 486.55174 | 49.00846 | 6367.01289 | 42.562 | 554.49421
49.02517 | 6291.41118 | 42.575 | 473.68099 | 49.02517 | 6301.82303 | 42.575 | 550.1692
49.04188 | 6225.36925 | 42.588 | 553.86949 | 49.04188 | 6335.92145 | 42.588 | 625.36883
49.05859 | 6257.23764 | 42.601 | 360.19297 | 49.05859 | 6292.0208 | 42.601 | 373.59755
49.0753 | 6223.00108 | 42.614 | 434.50397 | 49.0753 | 6264.57121 | 42.614 | 521.78063
49.09201 | 6241.78415 | 42.627 | 501.38434 | 49.09201 | 6375.06213 | 42.627 | 575.0203
49.10873 | 6289.83476 | 42.64 | 422.79861 | 49.10873 | 6410.7865 | 42.64 | 521.31691
49.12544 | 6270.27645 | 42.653 | 361.39539 | 49.12544 | 6386.95607 | 42.653 | 451.33907
49.14215 | 6232.45648 | 42.666 | 394.71066 | 49.14215 | 6336.39454 | 42.666 | 486.76213
49.15886 | 6292.09601 | 42.679 | 525.45472 | 49.15886 | 6481.96642 | 42.679 | 544.91107
49.17557 | 6286.43942 | 42.692 | 463.86498 | 49.17557 | 6319.55152 | 42.692 | 478.34711
49.19228 | 6272.08474 | 42.705 | 456.04282 | 49.19228 | 6308.07253 | 42.705 | 470.51841
49.20899 | 6225.01021 | 42.718 | 363.02515 | 49.20899 | 6339.63977 | 42.718 | 369.45403
49.2257 | 6271.99804 | 42.731 | 538.3479 | 49.2257 | 6281.30122 | 42.731 | 547.77841
49.24242 | 6263.18832 | 42.744 | 405.02045 | 49.24242 | 6397.28001 | 42.744 | 407.4475
49.25913 | 6232.3465 | 42.757 | 507.58936 | 49.25913 | 6234.16179 | 42.757 | 591.32318
49.27584 | 6231.30913 | 42.77 | 477.09579 | 49.27584 | 6332.0547 | 42.77 | 563.29021
49.29255 | 6233.10943 | 42.783 | 410.8252 | 49.29255 | 6301.82107 | 42.783 | 421.22693
49.30926 | 6217.66644 | 42.796 | 502.81651 | 49.30926 | 6297.34309 | 42.796 | 524.47948
49.32597 | 6177.16887 | 42.809 | 432.62881 | 49.32597 | 6257.4473 | 42.809 | 521.91531
49.34268 | 6250.5468 | 42.822 | 440.78557 | 49.34268 | 6415.05812 | 42.822 | 475.85809
49.35939 | 6228.11312 | 42.835 | 409.13397 | 49.35939 | 6344.34433 | 42.835 | 468.64977
49.37611 | 6266.97732 | 42.848 | 482.37037 | 49.37611 | 6422.27424 | 42.848 | 546.82228
49.39282 | 6294.83452 | 42.861 | 504.96044 | 49.39282 | 6368.30923 | 42.861 | 529.88349
49.40953 | 6311.88364 | 42.874 | 469.34112 | 49.40953 | 6394.2351 | 42.874 | 528.9816
49.42624 | 6271.63193 | 42.887 | 383.23626 | 49.42624 | 6404.75237 | 42.887 | 482.83298
49.44295 | 6296.6679 | 42.9 | 542.55366 | 49.44295 | 6381.61794 | 42.9 | 599.47591
49.45966 | 6242.8472 | 42.913 | 402.59714 | 49.45966 | 6343.60202 | 42.913 | 491.79933
49.47637 | 6218.69878 | 42.926 | 365.23392 | 49.47637 | 6250.84764 | 42.926 | 420.81311
49.49308 | 6217.86096 | 42.939 | 455.80929 | 49.49308 | 6265.78873 | 42.939 | 540.02676
49.50979 | 6255.45632 | 42.952 | 558.96801 | 49.50979 | 6420.77213 | 42.952 | 631.63686
49.52651 | 6215.69239 | 42.965 | 456.92822 | 49.52651 | 6398.17066 | 42.965 | 541.73278
49.54322 | 6265.01081 | 42.978 | 380.39439 | 49.54322 | 6329.22889 | 42.978 | 440.84012
49.55993 | 6247.68607 | 42.991 | 375.73466 | 49.55993 | 6316.0198 | 42.991 | 450.22264
49.57664 | 6299.47751 | 43.004 | 461.21551 | 49.57664 | 6484.4999 | 43.004 | 482.51305
49.59335 | 6229.14611 | 43.017 | 553.62988 | 49.59335 | 6335.28119 | 43.017 | 565.89391
49.61006 | 6224.00135 | 43.03 | 507.42527 | 49.61006 | 6242.95299 | 43.03 | 555.43567
49.62677 | 6282.12665 | 43.043 | 544.52442 | 49.62677 | 6339.67186 | 43.043 | 628.35756
49.64349 | 6231.97437 | 43.056 | 436.40167 | 49.64349 | 6396.69577 | 43.056 | 494.27917
49.6602 | 6217.93615 | 43.069 | 378.9691 | 49.6602 | 6312.08453 | 43.069 | 409.38774
49.67691 | 6291.46301 | 43.082 | 412.11901 | 49.67691 | 6327.39972 | 43.082 | 461.86135
49.69362 | 6267.76274 | 43.095 | 411.4284 | 49.69362 | 6367.5581 | 43.095 | 502.32832
49.71033 | 6289.79366 | 43.108 | 401.52522 | 49.71033 | 6459.22558 | 43.108 | 485.92597
49.72704 | 6280.94398 | 43.121 | 496.21825 | 49.72704 | 6406.14705 | 43.121 | 589.26575
49.74375 | 6229.65231 | 43.134 | 514.83968 | 49.74375 | 6232.97017 | 43.134 | 588.21341
49.76047 | 6275.43491 | 43.147 | 481.9945 | 49.76047 | 6322.04734 | 43.147 | 513.91341
49.77718 | 6269.00456 | 43.16 | 402.79389 | 49.77718 | 6428.89584 | 43.16 | 488.58847
49.79389 | 6207.82977 | 43.173 | 510.15537 | 49.79389 | 6402.663 | 43.173 | 594.65217
49.8106 | 6236.89231 | 43.186 | 534.3385 | 49.8106 | 6349.44629 | 43.186 | 543.22881
49.82731 | 6311.35616 | 43.199 | 367.8595 | 49.82731 | 6474.65037 | 43.199 | 412.17106
49.84402 | 6218.24117 | 43.212 | 437.12189 | 49.84402 | 6267.23497 | 43.212 | 462.97735
49.86073 | 6303.17734 | 43.225 | 434.76152 | 49.86073 | 6390.24065 | 43.225 | 457.69616
49.87744 | 6218.76074 | 43.238 | 517.13852 | 49.87744 | 6360.79753 | 43.238 | 559.74403
49.89415 | 6220.16901 | 43.251 | 522.76565 | 49.89415 | 6371.64582 | 43.251 | 615.23341
49.91087 | 6215.80374 | 43.264 | 543.22947 | 49.91087 | 6343.55779 | 43.264 | 571.25795
49.92758 | 6329.43656 | 43.277 | 375.41643 | 49.92758 | 6448.67146 | 43.277 | 400.367
49.94429 | 6215.80529 | 43.29 | 531.11256 | 49.94429 | 6384.22969 | 43.29 | 603.13781
49.961 | 6249.58473 | 43.303 | 550.63627 | 49.961 | 6397.27009 | 43.303 | 613.95902
49.97771 | 6208.6363 | 43.316 | 421.95104 | 49.97771 | 6378.99215 | 43.316 | 520.85884
49.99442 | 6271.80703 | 43.329 | 402.6726 | 49.99442 | 6446.45849 | 43.329 | 448.73564
50.01113 | 6227.70376 | 43.342 | 408.58422 | 50.01113 | 6373.1487 | 43.342 | 499.95119
50.02784 | 6311.11722 | 43.355 | 427.57097 | 50.02784 | 6367.40429 | 43.355 | 449.44383
50.04456 | 6205.96931 | 43.368 | 392.83497 | 50.04456 | 6367.76081 | 43.368 | 401.42664
50.06127 | 6279.12345 | 43.381 | 535.82553 | 50.06127 | 6456.50657 | 43.381 | 563.13531
50.07798 | 6261.53901 | 43.394 | 432.70555 | 50.07798 | 6368.2338 | 43.394 | 495.663
50.09469 | 6266.66019 | 43.407 | 458.03468 | 50.09469 | 6395.10754 | 43.407 | 519.3952
50.1114 | 6245.25964 | 43.42 | 437.21987 | 50.1114 | 6397.92496 | 43.42 | 499.98831
50.12811 | 6242.29653 | 43.433 | 466.29411 | 50.12811 | 6376.72456 | 43.433 | 547.94207
50.14482 | 6275.04842 | 43.446 | 535.18519 | 50.14482 | 6349.16214 | 43.446 | 600.1222
50.16154 | 6307.37573 | 43.459 | 510.28843 | 50.16154 | 6309.858 | 43.459 | 563.74585
50.17825 | 6222.78247 | 43.472 | 445.52203 | 50.17825 | 6279.84282 | 43.472 | 481.01818
50.19496 | 6258.1462 | 43.485 | 458.87941 | 50.19496 | 6449.10636 | 43.485 | 521.78837
50.21167 | 6249.94281 | 43.498 | 568.40025 | 50.21167 | 6407.42427 | 43.498 | 649.69215
50.22838 | 6227.66268 | 43.511 | 517.26193 | 50.22838 | 6329.8106 | 43.511 | 604.90951
50.24509 | 6282.06804 | 43.524 | 490.58003 | 50.24509 | 6434.06912 | 43.524 | 516.58129
50.2618 | 6236.21249 | 43.537 | 429.6408 | 50.2618 | 6256.14786 | 43.537 | 519.87882
50.27851 | 6295.28925 | 43.55 | 465.81001 | 50.27851 | 6376.36542 | 43.55 | 532.23847
50.29523 | 6223.24045 | 43.563 | 560.23186 | 50.29523 | 6358.2404 | 43.563 | 574.47607
50.31194 | 6289.22434 | 43.576 | 484.44286 | 50.31194 | 6370.79693 | 43.576 | 500.21778
50.32865 | 6271.09624 | 43.589 | 584.59846 | 50.32865 | 6324.2822 | 43.589 | 612.59064
50.34536 | 6252.00557 | 43.602 | 398.30866 | 50.34536 | 6301.57485 | 43.602 | 475.92411
50.36207 | 6254.25294 | 43.615 | 399.1518 | 50.36207 | 6393.05885 | 43.615 | 416.81967
50.37878 | 6281.18124 | 43.628 | 426.93573 | 50.37878 | 6314.63074 | 43.628 | 446.66125
50.39549 | 6204.62885 | 43.641 | 401.64728 | 50.39549 | 6371.35643 | 43.641 | 477.69524
50.4122 | 6241.51935 | 43.654 | 517.40322 | 50.4122 | 6251.0537 | 43.654 | 556.89506
50.42892 | 6208.04078 | 43.667 | 434.4683 | 50.42892 | 6244.28717 | 43.667 | 483.88817
50.44563 | 6217.96648 | 43.68 | 488.71028 | 50.44563 | 6331.80236 | 43.68 | 527.436
50.46234 | 6263.0781 | 43.693 | 458.00251 | 50.46234 | 6309.40593 | 43.693 | 506.52492
50.47905 | 6261.48018 | 43.706 | 511.98204 | 50.47905 | 6454.91174 | 43.706 | 536.10872
50.49576 | 6303.61265 | 43.719 | 474.60391 | 50.49576 | 6346.39436 | 43.719 | 534.76855
50.51247 | 6276.36417 | 43.732 | 419.9287 | 50.51247 | 6426.27604 | 43.732 | 497.93683
50.52918 | 6241.2782 | 43.745 | 401.35976 | 50.52918 | 6379.47236 | 43.745 | 448.72745
50.54589 | 6245.12899 | 43.758 | 546.78289 | 50.54589 | 6294.0291 | 43.758 | 611.22879
50.5626 | 6186.85747 | 43.771 | 530.26093 | 50.5626 | 6278.43049 | 43.771 | 609.1627
50.57932 | 6244.50933 | 43.784 | 488.60342 | 50.57932 | 6343.27175 | 43.784 | 526.09541
50.59603 | 6216.43977 | 43.797 | 474.77323 | 50.59603 | 6346.55921 | 43.797 | 528.13492
50.61274 | 6253.79366 | 43.81 | 431.15342 | 50.61274 | 6431.95873 | 43.81 | 516.30555
50.62945 | 6222.33738 | 43.823 | 582.76777 | 50.62945 | 6341.79081 | 43.823 | 613.3642
50.64616 | 6212.02555 | 43.836 | 474.81761 | 50.64616 | 6295.48247 | 43.836 | 538.67078
50.66287 | 6207.34251 | 43.849 | 427.09744 | 50.66287 | 6350.86145 | 43.849 | 466.18046
50.67958 | 6221.92539 | 43.862 | 560.67928 | 50.67958 | 6340.5475 | 43.862 | 659.37238
50.6963 | 6246.09525 | 43.875 | 463.81129 | 50.6963 | 6296.93561 | 43.875 | 486.55065
50.71301 | 6237.96861 | 43.888 | 452.8774 | 50.71301 | 6416.33842 | 43.888 | 492.95177
50.72972 | 6210.62594 | 43.901 | 513.48693 | 50.72972 | 6389.3229 | 43.901 | 566.3482
50.74643 | 6191.58648 | 43.914 | 497.292 | 50.74643 | 6202.20104 | 43.914 | 592.66233
50.76314 | 6209.58902 | 43.927 | 582.05582 | 50.76314 | 6275.83962 | 43.927 | 586.77109
50.77985 | 6231.81814 | 43.94 | 647.6003 | 50.77985 | 6358.59873 | 43.94 | 739.76132
50.79656 | 6208.67688 | 43.953 | 639.86244 | 50.79656 | 6315.99197 | 43.953 | 729.3759
50.81327 | 6173.54496 | 43.966 | 490.17006 | 50.81327 | 6229.74429 | 43.966 | 539.99932
50.82999 | 6244.09727 | 43.979 | 652.51799 | 50.82999 | 6377.12594 | 43.979 | 659.69432
50.8467 | 6228.87367 | 43.992 | 490.32864 | 50.8467 | 6311.49812 | 43.992 | 494.40828
50.86341 | 6197.45777 | 44.005 | 612.07968 | 50.86341 | 6249.49721 | 44.005 | 664.70831
50.88012 | 6241.14054 | 44.018 | 628.71668 | 50.88012 | 6438.65397 | 44.018 | 664.07386
50.89683 | 6286.15841 | 44.031 | 587.19437 | 50.89683 | 6381.72091 | 44.031 | 608.40676
50.91354 | 6182.65024 | 44.044 | 529.92648 | 50.91354 | 6189.96916 | 44.044 | 586.03963
50.93025 | 6216.20611 | 44.057 | 669.94616 | 50.93025 | 6343.17335 | 44.057 | 727.13939
50.94696 | 6215.87276 | 44.07 | 518.82648 | 50.94696 | 6386.65322 | 44.07 | 603.93176
50.96368 | 6237.39482 | 44.083 | 637.96418 | 50.96368 | 6291.91599 | 44.083 | 691.97494
50.98039 | 6233.61357 | 44.096 | 656.09929 | 50.98039 | 6257.94632 | 44.096 | 676.07208
50.9971 | 6287.91257 | 44.109 | 659.87307 | 50.9971 | 6458.11482 | 44.109 | 678.91562
51.01381 | 6217.8377 | 44.122 | 676.22775 | 51.01381 | 6219.12047 | 44.122 | 736.47178
51.03052 | 6247.61714 | 44.135 | 855.90851 | 51.03052 | 6341.35185 | 44.135 | 924.53739
51.04723 | 6261.21072 | 44.148 | 916.40922 | 51.04723 | 6337.18829 | 44.148 | 994.91877
51.06394 | 6235.64558 | 44.161 | 895.79035 | 51.06394 | 6411.03587 | 44.161 | 903.14771
51.08066 | 6257.71626 | 44.174 | 1132.79145 | 51.08066 | 6357.24652 | 44.174 | 1184.54409
51.09737 | 6279.19803 | 44.187 | 1409.48417 | 51.09737 | 6350.58167 | 44.187 | 1448.21176
51.11408 | 6224.60197 | 44.2 | 1884.03807 | 51.11408 | 6278.39754 | 44.2 | 1928.44955
51.13079 | 6211.63409 | 44.213 | 2112.03371 | 51.13079 | 6256.64923 | 44.213 | 2202.48793
51.1475 | 6264.66878 | 44.226 | 2809.4386 | 51.1475 | 6394.2626 | 44.226 | 2846.3562
51.16421 | 6297.44504 | 44.239 | 2061.76577 | 51.16421 | 6327.30323 | 44.239 | 2070.139
51.18092 | 6214.11612 | 44.252 | 1799.71212 | 51.18092 | 6392.54732 | 44.252 | 1868.09601
51.19763 | 6198.18082 | 44.265 | 1461.79837 | 51.19763 | 6381.04652 | 44.265 | 1480.49391
51.21435 | 6255.14492 | 44.278 | 1143.90514 | 51.21435 | 6396.82158 | 44.278 | 1175.22993
51.23106 | 6225.50524 | 44.291 | 1159.89132 | 51.23106 | 6400.85933 | 44.291 | 1212.83597
51.24777 | 6259.26631 | 44.304 | 1098.43151 | 51.24777 | 6360.7912 | 44.304 | 1146.29765
51.26448 | 6223.91055 | 44.317 | 1015.50349 | 51.26448 | 6395.69456 | 44.317 | 1111.16933
51.28119 | 6263.69246 | 44.33 | 809.71029 | 51.28119 | 6463.5366 | 44.33 | 843.24919
51.2979 | 6261.8665 | 44.343 | 887.17728 | 51.2979 | 6287.44308 | 44.343 | 972.62143
51.31461 | 6264.85067 | 44.356 | 863.42927 | 51.31461 | 6432.45068 | 44.356 | 943.97458
51.33132 | 6261.26137 | 44.369 | 993.246 | 51.33132 | 6286.86814 | 44.369 | 1061.91424
51.34804 | 6205.45033 | 44.382 | 900.84482 | 51.34804 | 6277.8308 | 44.382 | 975.63486
51.36475 | 6280.8218 | 44.395 | 895.33009 | 51.36475 | 6414.09345 | 44.395 | 902.34537
51.38146 | 6237.04132 | 44.408 | 892.83783 | 51.38146 | 6371.995 | 44.408 | 945.92693
51.39817 | 6250.82772 | 44.421 | 962.58189 | 51.39817 | 6398.87431 | 44.421 | 967.70946
51.41488 | 6231.7826 | 44.434 | 970.97897 | 51.41488 | 6303.52492 | 44.434 | 1007.88943
51.43159 | 6231.24331 | 44.447 | 815.4251 | 51.43159 | 6283.90472 | 44.447 | 889.35573
51.4483 | 6239.85957 | 44.46 | 685.73027 | 51.4483 | 6311.52373 | 44.46 | 692.83504
51.46501 | 6250.62664 | 44.473 | 757.01529 | 51.46501 | 6257.16255 | 44.473 | 787.49912
51.48172 | 6264.21683 | 44.486 | 653.54258 | 51.48172 | 6335.43811 | 44.486 | 742.23138
51.49844 | 6259.61048 | 44.499 | 563.02094 | 51.49844 | 6397.14044 | 44.499 | 634.02472
51.51515 | 6190.18872 | 44.512 | 593.83195 | 51.51515 | 6223.48296 | 44.512 | 618.6618
51.53186 | 6235.6735 | 44.525 | 550.96592 | 51.53186 | 6431.62169 | 44.525 | 599.76766
51.54857 | 6260.10431 | 44.538 | 514.42672 | 51.54857 | 6274.09221 | 44.538 | 582.60234
51.56528 | 6250.03523 | 44.551 | 669.67382 | 51.56528 | 6257.50739 | 44.551 | 753.41992
51.58199 | 6188.5505 | 44.564 | 484.06441 | 51.58199 | 6197.58596 | 44.564 | 582.1977
51.5987 | 6241.5415 | 44.577 | 493.22565 | 51.5987 | 6297.58395 | 44.577 | 528.3043
51.61541 | 6218.28903 | 44.59 | 515.38261 | 51.61541 | 6326.67998 | 44.59 | 600.60986
51.63213 | 6251.79512 | 44.603 | 473.34291 | 51.63213 | 6274.47562 | 44.603 | 496.67066
51.64884 | 6279.40669 | 44.616 | 476.47283 | 51.64884 | 6357.58242 | 44.616 | 532.78907
51.66555 | 6252.11709 | 44.629 | 476.29731 | 51.66555 | 6304.08789 | 44.629 | 485.61032
51.68226 | 6253.85358 | 44.642 | 433.23236 | 51.68226 | 6413.51256 | 44.642 | 520.23994
51.69897 | 6211.28713 | 44.655 | 591.89397 | 51.69897 | 6326.77663 | 44.655 | 667.67116
51.71568 | 6302.33471 | 44.668 | 432.11634 | 51.71568 | 6311.01094 | 44.668 | 497.78705
51.73239 | 6194.39468 | 44.681 | 586.17624 | 51.73239 | 6336.03731 | 44.681 | 594.55481
51.74911 | 6197.70502 | 44.694 | 568.83235 | 51.74911 | 6320.94156 | 44.694 | 650.78635
51.76582 | 6240.21332 | 44.707 | 550.18165 | 51.76582 | 6342.17353 | 44.707 | 619.65575
51.78253 | 6266.94039 | 44.72 | 589.33995 | 51.78253 | 6373.20113 | 44.72 | 655.01789
51.79924 | 6198.32113 | 44.733 | 541.69898 | 51.79924 | 6216.46649 | 44.733 | 633.42782
51.81595 | 6210.81902 | 44.746 | 437.92584 | 51.81595 | 6292.03434 | 44.746 | 496.55305
51.83266 | 6255.94865 | 44.759 | 532.88865 | 51.83266 | 6455.91423 | 44.759 | 576.47527
51.84937 | 6267.69253 | 44.772 | 439.95668 | 51.84937 | 6416.47978 | 44.772 | 514.48149
51.86608 | 6243.31231 | 44.785 | 551.26197 | 51.86608 | 6419.97017 | 44.785 | 596.46912
51.8828 | 6228.76734 | 44.798 | 445.61923 | 51.8828 | 6282.04289 | 44.798 | 533.61462
51.89951 | 6216.83971 | 44.811 | 484.30137 | 51.89951 | 6243.56584 | 44.811 | 522.5006
51.91622 | 6242.56037 | 44.824 | 532.13942 | 51.91622 | 6270.18847 | 44.824 | 548.29971
51.93293 | 6250.01735 | 44.837 | 395.2858 | 51.93293 | 6383.06403 | 44.837 | 415.08745
51.94964 | 6191.01647 | 44.85 | 523.09562 | 51.94964 | 6324.26345 | 44.85 | 614.88886
51.96635 | 6242.64925 | 44.863 | 402.90272 | 51.96635 | 6264.81314 | 44.863 | 430.79931
51.98306 | 6276.48662 | 44.876 | 363.13437 | 51.98306 | 6345.39982 | 44.876 | 384.72945
51.99978 | 6272.04991 | 44.889 | 466.82578 | 51.99978 | 6447.49966 | 44.889 | 470.11805
52.01649 | 6293.51449 | 44.902 | 527.15956 | 52.01649 | 6311.85085 | 44.902 | 533.35605
52.0332 | 6284.23605 | 44.915 | 480.54377 | 52.0332 | 6372.50456 | 44.915 | 540.61084
52.04991 | 6200.97644 | 44.928 | 456.60748 | 52.04991 | 6338.52221 | 44.928 | 465.29803
52.06662 | 6291.56937 | 44.941 | 374.41384 | 52.06662 | 6366.34373 | 44.941 | 432.71462
52.08333 | 6279.52915 | 44.954 | 513.55838 | 52.08333 | 6472.19383 | 44.954 | 547.22935
52.10004 | 6241.62943 | 44.967 | 435.6427 | 52.10004 | 6255.72461 | 44.967 | 527.6132
52.11675 | 6269.75603 | 44.98 | 374.98679 | 52.11675 | 6310.69249 | 44.98 | 465.39115
52.13347 | 6234.4169 | 44.993 | 499.01007 | 52.13347 | 6421.17681 | 44.993 | 549.5729
52.15018 | 6246.41645 | 45.006 | 434.90696 | 52.15018 | 6436.69738 | 45.006 | 527.6221
52.16689 | 6274.58289 | 45.019 | 392.57337 | 52.16689 | 6384.95364 | 45.019 | 404.45398
52.1836 | 6213.42431 | 45.032 | 418.07128 | 52.1836 | 6301.45281 | 45.032 | 455.03347
52.20031 | 6251.27086 | 45.045 | 438.18835 | 52.20031 | 6404.52092 | 45.045 | 478.48654
52.21702 | 6199.71923 | 45.058 | 439.18584 | 52.21702 | 6323.74238 | 45.058 | 533.52954
52.23373 | 6240.95514 | 45.071 | 450.14658 | 52.23373 | 6270.62028 | 45.071 | 519.99031
52.25044 | 6280.26195 | 45.084 | 366.80244 | 52.25044 | 6391.53257 | 45.084 | 427.6302
52.26716 | 6220.08155 | 45.097 | 556.42068 | 52.26716 | 6293.80587 | 45.097 | 593.00167
52.28387 | 6164.94501 | 45.11 | 531.8593 | 52.28387 | 6176.86596 | 45.11 | 556.21697
52.30058 | 6222.58498 | 45.123 | 484.5522 | 52.30058 | 6240.45488 | 45.123 | 556.31211
52.31729 | 6231.31157 | 45.136 | 431.5397 | 52.31729 | 6396.88346 | 45.136 | 488.27202
52.334 | 6231.61489 | 45.149 | 538.62689 | 52.334 | 6306.68758 | 45.149 | 578.40683
52.35071 | 6211.70612 | 45.162 | 523.11589 | 52.35071 | 6321.80501 | 45.162 | 607.92103
52.36742 | 6312.70694 | 45.175 | 418.90352 | 52.36742 | 6376.40045 | 45.175 | 447.30275
52.38413 | 6209.15712 | 45.188 | 495.45662 | 52.38413 | 6243.14146 | 45.188 | 502.17014
52.40084 | 6276.78907 | 45.201 | 529.15663 | 52.40084 | 6315.71018 | 45.201 | 563.84694
52.41756 | 6262.41199 | 45.214 | 547.55227 | 52.41756 | 6444.34695 | 45.214 | 588.48823
52.43427 | 6286.95313 | 45.227 | 422.90463 | 52.43427 | 6368.61481 | 45.227 | 432.2109
52.45098 | 6292.11219 | 45.24 | 364.73205 | 52.45098 | 6471.45081 | 45.24 | 404.78986
52.46769 | 6192.13713 | 45.253 | 554.8704 | 52.46769 | 6290.91147 | 45.253 | 637.32028
52.4844 | 6244.91799 | 45.266 | 479.42395 | 52.4844 | 6422.36031 | 45.266 | 503.70264
52.50111 | 6204.06043 | 45.279 | 448.46534 | 52.50111 | 6303.44319 | 45.279 | 530.14301
52.51782 | 6290.82447 | 45.292 | 361.70574 | 52.51782 | 6307.4847 | 45.292 | 390.48389
52.53453 | 6239.82595 | 45.305 | 509.76374 | 52.53453 | 6274.58662 | 45.305 | 608.8365
52.55125 | 6202.10589 | 45.318 | 535.92016 | 52.55125 | 6365.45493 | 45.318 | 571.00434
52.56796 | 6285.06809 | 45.331 | 382.60793 | 52.56796 | 6370.41987 | 45.331 | 469.35528
52.58467 | 6208.65116 | 45.344 | 447.77682 | 52.58467 | 6359.91904 | 45.344 | 502.77908
52.60138 | 6234.64434 | 45.357 | 521.96946 | 52.60138 | 6345.31729 | 45.357 | 558.58135
52.61809 | 6197.1321 | 45.37 | 524.89227 | 52.61809 | 6217.88237 | 45.37 | 560.51309
52.6348 | 6233.67691 | 45.383 | 512.6372 | 52.6348 | 6376.06951 | 45.383 | 541.30748
52.65151 | 6265.97455 | 45.396 | 504.27202 | 52.65151 | 6312.50623 | 45.396 | 581.12742
52.66823 | 6208.60871 | 45.409 | 390.39094 | 52.66823 | 6398.44443 | 45.409 | 399.322
52.68494 | 6223.559 | 45.422 | 474.10877 | 52.68494 | 6275.07494 | 45.422 | 528.59505
52.70165 | 6279.08579 | 45.435 | 402.09304 | 52.70165 | 6351.59423 | 45.435 | 489.801
52.71836 | 6175.58896 | 45.448 | 541.06948 | 52.71836 | 6305.19352 | 45.448 | 579.48116
52.73507 | 6223.78771 | 45.461 | 404.79115 | 52.73507 | 6411.22255 | 45.461 | 494.92669
52.75178 | 6224.66032 | 45.474 | 463.44003 | 52.75178 | 6423.76832 | 45.474 | 471.52996
52.76849 | 6281.74198 | 45.487 | 486.07614 | 52.76849 | 6408.43222 | 45.487 | 519.89444
52.7852 | 6210.3281 | 45.5 | 490.51824 | 52.7852 | 6272.20041 | 45.5 | 524.78441
52.80192 | 6283.16023 | 45.513 | 411.20073 | 52.80192 | 6298.18629 | 45.513 | 426.15235
52.81863 | 6226.63936 | 45.526 | 493.7813 | 52.81863 | 6384.86095 | 45.526 | 540.65171
52.83534 | 6264.83402 | 45.539 | 370.28951 | 52.83534 | 6278.15585 | 45.539 | 372.63404
52.85205 | 6177.54493 | 45.552 | 390.26988 | 52.85205 | 6317.70764 | 45.552 | 428.42173
52.86876 | 6226.17184 | 45.565 | 556.83801 | 52.86876 | 6341.98492 | 45.565 | 574.57838
52.88547 | 6199.31943 | 45.578 | 478.6674 | 52.88547 | 6312.00788 | 45.578 | 568.92512
52.90218 | 6194.39465 | 45.591 | 401.83188 | 52.90218 | 6238.48606 | 45.591 | 488.78321
52.91889 | 6257.52691 | 45.604 | 445.73512 | 52.91889 | 6312.35726 | 45.604 | 532.03573
52.93561 | 6248.83208 | 45.617 | 547.83407 | 52.93561 | 6258.7175 | 45.617 | 579.12046
52.95232 | 6206.40077 | 45.63 | 548.46368 | 52.95232 | 6396.94502 | 45.63 | 564.0537
52.96903 | 6255.38406 | 45.643 | 517.20373 | 52.96903 | 6391.57948 | 45.643 | 557.96118
52.98574 | 6231.185 | 45.656 | 482.88252 | 52.98574 | 6410.48331 | 45.656 | 483.38797
53.00245 | 6263.93386 | 45.669 | 491.70421 | 53.00245 | 6312.15309 | 45.669 | 540.98852
53.01916 | 6279.81356 | 45.682 | 506.89395 | 53.01916 | 6429.77019 | 45.682 | 516.25581
53.03587 | 6242.84368 | 45.695 | 516.70051 | 53.03587 | 6429.16447 | 45.695 | 538.67402
53.05259 | 6256.573 | 45.708 | 457.5436 | 53.05259 | 6287.27211 | 45.708 | 478.23628
53.0693 | 6212.45386 | 45.721 | 448.25282 | 53.0693 | 6221.84101 | 45.721 | 530.26384
53.08601 | 6188.33073 | 45.734 | 489.59873 | 53.08601 | 6240.02795 | 45.734 | 571.5996
53.10272 | 6296.21213 | 45.747 | 367.36073 | 53.10272 | 6476.7111 | 45.747 | 375.78451
53.11943 | 6208.94846 | 45.76 | 491.9632 | 53.11943 | 6377.52304 | 45.76 | 549.81093
53.13614 | 6275.8676 | 45.773 | 443.2201 | 53.13614 | 6409.6074 | 45.773 | 467.95846
53.15285 | 6192.81631 | 45.786 | 449.83648 | 53.15285 | 6308.17052 | 45.786 | 505.32863
53.16956 | 6233.41516 | 45.799 | 371.81209 | 53.16956 | 6415.8204 | 45.799 | 404.24155
53.18628 | 6293.89923 | 45.812 | 446.33211 | 53.18628 | 6428.7476 | 45.812 | 459.56124
53.20299 | 6239.81177 | 45.825 | 467.99299 | 53.20299 | 6422.13167 | 45.825 | 469.54968
53.2197 | 6186.91033 | 45.838 | 486.3304 | 53.2197 | 6354.35295 | 45.838 | 566.02055
53.23641 | 6272.4044 | 45.851 | 368.39959 | 53.23641 | 6422.68866 | 45.851 | 372.58043
53.25312 | 6254.08199 | 45.864 | 496.46173 | 53.25312 | 6300.54516 | 45.864 | 505.30922
53.26983 | 6229.63934 | 45.877 | 510.36084 | 53.26983 | 6264.6333 | 45.877 | 567.96488
53.28654 | 6255.78833 | 45.89 | 503.69245 | 53.28654 | 6256.22762 | 45.89 | 587.35345
53.30325 | 6189.45897 | 45.903 | 502.68299 | 53.30325 | 6325.44061 | 45.903 | 540.54736
53.31997 | 6193.34926 | 45.916 | 480.81452 | 53.31997 | 6255.16006 | 45.916 | 489.08778
53.33668 | 6222.5992 | 45.929 | 449.33585 | 53.33668 | 6269.09734 | 45.929 | 529.50925
53.35339 | 6249.10348 | 45.942 | 508.30985 | 53.35339 | 6368.4241 | 45.942 | 576.44184
53.3701 | 6238.41862 | 45.955 | 516.96476 | 53.3701 | 6432.43716 | 45.955 | 549.28898
53.38681 | 6226.41723 | 45.968 | 451.906 | 53.38681 | 6314.62579 | 45.968 | 455.64264
53.40352 | 6252.9691 | 45.981 | 530.21201 | 53.40352 | 6306.41307 | 45.981 | 546.34873
53.42023 | 6226.57956 | 45.994 | 404.946 | 53.42023 | 6348.58541 | 45.994 | 444.30745
53.43694 | 6247.83775 | 46.007 | 401.81749 | 53.43694 | 6397.64833 | 46.007 | 430.09397
53.45365 | 6212.19133 | 46.02 | 372.3046 | 53.45365 | 6388.03237 | 46.02 | 415.07781
53.47037 | 6260.62656 | 46.033 | 491.98779 | 53.47037 | 6446.12034 | 46.033 | 526.99372
53.48708 | 6250.44737 | 46.046 | 361.37773 | 53.48708 | 6433.80772 | 46.046 | 392.25392
53.50379 | 6256.97021 | 46.059 | 559.18081 | 53.50379 | 6401.90648 | 46.059 | 574.31137
53.5205 | 6216.90924 | 46.072 | 374.03627 | 53.5205 | 6362.8561 | 46.072 | 457.34708
53.53721 | 6231.31075 | 46.085 | 478.52 | 53.53721 | 6270.68509 | 46.085 | 569.21549
53.55392 | 6266.5339 | 46.098 | 380.82858 | 53.55392 | 6454.58245 | 46.098 | 391.63253
53.57063 | 6237.79577 | 46.111 | 513.93784 | 53.57063 | 6340.71502 | 46.111 | 590.53324
53.58734 | 6235.27421 | 46.124 | 492.69528 | 53.58734 | 6263.306 | 46.124 | 555.59855
53.60406 | 6272.4884 | 46.137 | 542.52123 | 53.60406 | 6311.06631 | 46.137 | 603.45677
53.62077 | 6166.19235 | 46.15 | 416.83707 | 53.62077 | 6184.56642 | 46.15 | 469.22684
53.63748 | 6221.42159 | 46.163 | 478.18126 | 53.63748 | 6337.3858 | 46.163 | 543.27875
53.65419 | 6247.04068 | 46.176 | 504.63971 | 53.65419 | 6284.96686 | 46.176 | 553.46002
53.6709 | 6216.34092 | 46.189 | 462.77796 | 53.6709 | 6390.78022 | 46.189 | 491.04554
53.68761 | 6267.16956 | 46.202 | 417.72426 | 53.68761 | 6430.4975 | 46.202 | 477.95906
53.70432 | 6224.19014 | 46.215 | 444.98488 | 53.70432 | 6375.37942 | 46.215 | 521.24564
53.72104 | 6224.91545 | 46.228 | 455.98678 | 53.72104 | 6263.36853 | 46.228 | 476.26768
53.73775 | 6269.75335 | 46.241 | 529.67879 | 53.73775 | 6354.99131 | 46.241 | 614.39394
53.75446 | 6238.658 | 46.254 | 418.63447 | 53.75446 | 6317.01428 | 46.254 | 497.39652
53.77117 | 6210.20412 | 46.267 | 539.28408 | 53.77117 | 6294.4303 | 46.267 | 578.37773
53.78788 | 6236.25378 | 46.28 | 457.74138 | 53.78788 | 6311.60459 | 46.28 | 474.68432
53.80459 | 6220.33283 | 46.293 | 369.05379 | 53.80459 | 6395.71066 | 46.293 | 453.98263
53.8213 | 6278.11831 | 46.306 | 536.21868 | 53.8213 | 6357.806 | 46.306 | 552.47375
53.83801 | 6196.42421 | 46.319 | 432.66211 | 53.83801 | 6368.04457 | 46.319 | 450.36826
53.85473 | 6227.60228 | 46.332 | 449.72392 | 53.85473 | 6353.85188 | 46.332 | 543.02444
53.87144 | 6246.96592 | 46.345 | 482.55027 | 53.87144 | 6372.3183 | 46.345 | 490.45606
53.88815 | 6213.10764 | 46.358 | 413.09034 | 53.88815 | 6285.8981 | 46.358 | 478.91995
53.90486 | 6227.20144 | 46.371 | 372.28473 | 53.90486 | 6291.81514 | 46.371 | 451.00831
53.92157 | 6283.12722 | 46.384 | 459.60631 | 53.92157 | 6413.60353 | 46.384 | 511.32154
53.93828 | 6291.19284 | 46.397 | 474.9982 | 53.93828 | 6356.18884 | 46.397 | 509.49656
53.95499 | 6232.44319 | 46.41 | 496.27365 | 53.95499 | 6308.03585 | 46.41 | 529.84174
53.9717 | 6248.77045 | 46.423 | 546.12682 | 53.9717 | 6268.98197 | 46.423 | 585.10359
53.98842 | 6263.94855 | 46.436 | 395.50901 | 53.98842 | 6396.27155 | 46.436 | 412.79793
54.00513 | 6284.15692 | 46.449 | 412.52024 | 54.00513 | 6454.31631 | 46.449 | 449.19333
54.02184 | 6287.6408 | 46.462 | 405.59688 | 54.02184 | 6339.48466 | 46.462 | 420.89687
54.03855 | 6209.8158 | 46.475 | 486.79136 | 54.03855 | 6352.64851 | 46.475 | 542.43077
54.05526 | 6266.89143 | 46.488 | 461.31932 | 54.05526 | 6453.95606 | 46.488 | 514.6646
54.07197 | 6231.31836 | 46.501 | 465.1121 | 54.07197 | 6329.66268 | 46.501 | 551.27917
54.08868 | 6238.12252 | 46.514 | 489.01459 | 54.08868 | 6430.36181 | 46.514 | 493.39724
54.10539 | 6250.89706 | 46.527 | 454.83427 | 54.10539 | 6286.50115 | 46.527 | 513.71696
54.12211 | 6223.01186 | 46.54 | 429.93349 | 54.12211 | 6239.32606 | 46.54 | 449.81637
54.13882 | 6254.17909 | 46.553 | 503.6052 | 54.13882 | 6325.38276 | 46.553 | 560.46755
54.15553 | 6261.59526 | 46.566 | 365.22261 | 54.15553 | 6335.52365 | 46.566 | 366.1887
54.17224 | 6221.97904 | 46.579 | 408.88116 | 54.17224 | 6294.70185 | 46.579 | 505.42047
54.18895 | 6237.55016 | 46.592 | 505.24756 | 54.18895 | 6433.95244 | 46.592 | 600.70888
54.20566 | 6261.12278 | 46.605 | 469.29811 | 54.20566 | 6326.62882 | 46.605 | 522.9932
54.22237 | 6206.29787 | 46.618 | 550.69639 | 54.22237 | 6334.26323 | 46.618 | 574.71178
54.23909 | 6183.96231 | 46.631 | 417.54418 | 54.23909 | 6185.05868 | 46.631 | 460.83396
54.2558 | 6240.46791 | 46.644 | 512.23333 | 54.2558 | 6318.81331 | 46.644 | 563.99833
54.27251 | 6262.57935 | 46.657 | 488.46188 | 54.27251 | 6336.90483 | 46.657 | 575.98352
54.28922 | 6274.49879 | 46.67 | 400.15101 | 54.28922 | 6345.37832 | 46.67 | 477.97225
54.30593 | 6261.13257 | 46.683 | 441.10201 | 54.30593 | 6403.92672 | 46.683 | 441.47138
54.32264 | 6296.038 | 46.696 | 553.47477 | 54.32264 | 6399.48474 | 46.696 | 554.90665
54.33935 | 6232.0018 | 46.709 | 385.08963 | 54.33935 | 6285.14194 | 46.709 | 425.88152
54.35606 | 6246.46978 | 46.722 | 412.51842 | 54.35606 | 6341.16526 | 46.722 | 416.88371
54.37277 | 6271.8793 | 46.735 | 434.8355 | 54.37277 | 6438.88062 | 46.735 | 500.06481
54.38949 | 6276.41221 | 46.748 | 462.4257 | 54.38949 | 6444.48217 | 46.748 | 552.74845
54.4062 | 6184.79217 | 46.761 | 472.23218 | 54.4062 | 6371.8222 | 46.761 | 553.2915
54.42291 | 6193.88556 | 46.774 | 558.17126 | 54.42291 | 6312.10294 | 46.774 | 571.57615
54.43962 | 6227.78369 | 46.787 | 546.1558 | 54.43962 | 6332.99911 | 46.787 | 640.64917
54.45633 | 6197.28794 | 46.8 | 484.25035 | 54.45633 | 6211.23223 | 46.8 | 509.98738
54.47304 | 6234.22374 | 46.813 | 427.81399 | 54.47304 | 6257.07579 | 46.813 | 474.05099
54.48975 | 6212.83233 | 46.826 | 448.37925 | 54.48975 | 6406.17793 | 46.826 | 499.85856
54.50646 | 6257.16658 | 46.839 | 401.31676 | 54.50646 | 6433.66988 | 46.839 | 465.62941
54.52318 | 6253.11234 | 46.852 | 412.13391 | 54.52318 | 6338.04702 | 46.852 | 456.63604
54.53989 | 6202.28297 | 46.865 | 372.85603 | 54.53989 | 6290.76535 | 46.865 | 456.78121
54.5566 | 6324.0441 | 46.878 | 514.46053 | 54.5566 | 6419.71733 | 46.878 | 584.26849
54.57331 | 6247.31443 | 46.891 | 510.68827 | 54.57331 | 6351.00878 | 46.891 | 596.87025
54.59002 | 6240.59132 | 46.904 | 371.63036 | 54.59002 | 6370.16852 | 46.904 | 427.74252
54.60673 | 6240.89343 | 46.917 | 518.78541 | 54.60673 | 6318.87006 | 46.917 | 542.16392
54.62344 | 6273.03685 | 46.93 | 461.91345 | 54.62344 | 6414.7651 | 46.93 | 508.9531
54.64016 | 6255.67492 | 46.943 | 467.28206 | 54.64016 | 6440.54594 | 46.943 | 518.69921
54.65687 | 6249.47885 | 46.956 | 435.86256 | 54.65687 | 6381.45649 | 46.956 | 522.11029
54.67358 | 6252.90689 | 46.969 | 417.86052 | 54.67358 | 6354.32505 | 46.969 | 481.40194
54.69029 | 6223.83995 | 46.982 | 364.53953 | 54.69029 | 6326.25432 | 46.982 | 404.20167
54.707 | 6243.18002 | 46.995 | 450.9971 | 54.707 | 6325.0751 | 46.995 | 513.87693
54.72371 | 6249.9564 | 47.008 | 371.7465 | 54.72371 | 6369.69226 | 47.008 | 381.72736
54.74042 | 6266.72273 | 47.021 | 552.01813 | 54.74042 | 6356.02131 | 47.021 | 631.03812
54.75713 | 6180.05233 | 47.034 | 419.1275 | 54.75713 | 6251.93132 | 47.034 | 478.71314
54.77385 | 6245.28972 | 47.047 | 558.94403 | 54.77385 | 6435.45279 | 47.047 | 603.42044
54.79056 | 6241.94539 | 47.06 | 440.45659 | 54.79056 | 6268.95557 | 47.06 | 479.0876
54.80727 | 6264.90991 | 47.073 | 431.92303 | 54.80727 | 6400.55917 | 47.073 | 526.41891
54.82398 | 6267.56853 | 47.086 | 462.99375 | 54.82398 | 6324.69906 | 47.086 | 531.74885
54.84069 | 6220.52027 | 47.099 | 552.60543 | 54.84069 | 6364.92128 | 47.099 | 622.20135
54.8574 | 6202.95263 | 47.112 | 444.61934 | 54.8574 | 6286.1663 | 47.112 | 509.16546
54.87411 | 6250.73275 | 47.125 | 508.85511 | 54.87411 | 6382.83232 | 47.125 | 588.18916
54.89082 | 6199.93661 | 47.138 | 387.77458 | 54.89082 | 6244.21257 | 47.138 | 462.79762
54.90754 | 6194.66988 | 47.151 | 544.49718 | 54.90754 | 6309.2522 | 47.151 | 609.83839
54.92425 | 6234.22439 | 47.164 | 542.57016 | 54.92425 | 6338.62851 | 47.164 | 641.22361
54.94096 | 6234.59722 | 47.177 | 539.53845 | 54.94096 | 6413.58987 | 47.177 | 588.60227
54.95767 | 6243.26946 | 47.19 | 470.24571 | 54.95767 | 6320.24283 | 47.19 | 515.06862
54.97438 | 6275.32832 | 47.203 | 504.38193 | 54.97438 | 6426.79825 | 47.203 | 570.90191
54.99109 | 6233.10239 | 47.216 | 446.5386 | 54.99109 | 6320.23633 | 47.216 | 486.7575
55.0078 | 6205.16625 | 47.229 | 433.35551 | 55.0078 | 6318.9277 | 47.229 | 504.65877
55.02451 | 6207.61597 | 47.242 | 526.12581 | 55.02451 | 6362.76639 | 47.242 | 616.85981
55.04123 | 6238.84332 | 47.255 | 391.07052 | 55.04123 | 6362.93509 | 47.255 | 414.66967
55.05794 | 6171.71627 | 47.268 | 417.1752 | 55.05794 | 6339.37645 | 47.268 | 461.45701
55.07465 | 6214.00464 | 47.281 | 535.61104 | 55.07465 | 6404.54183 | 47.281 | 553.37092
55.09136 | 6283.92683 | 47.294 | 408.5308 | 55.09136 | 6429.84695 | 47.294 | 437.42243
55.10807 | 6191.23346 | 47.307 | 432.5695 | 55.10807 | 6238.71316 | 47.307 | 520.3824
55.12478 | 6204.25917 | 47.32 | 390.94929 | 55.12478 | 6388.37782 | 47.32 | 430.28448
55.14149 | 6188.13642 | 47.333 | 367.57429 | 55.14149 | 6314.95576 | 47.333 | 403.03581
55.1582 | 6263.97242 | 47.346 | 460.52212 | 55.1582 | 6401.77388 | 47.346 | 538.38937
55.17492 | 6267.64693 | 47.359 | 511.8216 | 55.17492 | 6368.46845 | 47.359 | 516.15957
55.19163 | 6294.20757 | 47.372 | 549.04031 | 55.19163 | 6306.41867 | 47.372 | 585.84377
55.20834 | 6246.69601 | 47.385 | 540.36666 | 55.20834 | 6421.89141 | 47.385 | 601.14857
55.22505 | 6248.43431 | 47.398 | 444.15816 | 55.22505 | 6278.336 | 47.398 | 499.72591
55.24176 | 6241.79463 | 47.411 | 363.7818 | 55.24176 | 6269.23835 | 47.411 | 391.56592
55.25847 | 6176.87754 | 47.424 | 483.7916 | 55.25847 | 6261.84747 | 47.424 | 515.63678
55.27518 | 6256.53992 | 47.437 | 532.32165 | 55.27518 | 6318.3556 | 47.437 | 620.74033
55.29189 | 6290.89039 | 47.45 | 408.29113 | 55.29189 | 6325.20668 | 47.45 | 459.73026
55.30861 | 6268.20189 | 47.463 | 410.99113 | 55.30861 | 6352.35833 | 47.463 | 499.684
55.32532 | 6181.53558 | 47.476 | 378.72726 | 55.32532 | 6195.2391 | 47.476 | 389.00435
55.34203 | 6267.46171 | 47.489 | 478.14771 | 55.34203 | 6419.18382 | 47.489 | 518.77227
55.35874 | 6230.56948 | 47.502 | 462.25389 | 55.35874 | 6366.32433 | 47.502 | 558.31151
55.37545 | 6241.19135 | 47.515 | 421.101 | 55.37545 | 6432.13779 | 47.515 | 459.74596
55.39216 | 6276.39874 | 47.528 | 507.74402 | 55.39216 | 6327.88571 | 47.528 | 580.97398
55.40887 | 6228.45832 | 47.541 | 435.35912 | 55.40887 | 6318.90557 | 47.541 | 514.94135
55.42558 | 6255.67926 | 47.554 | 426.9355 | 55.42558 | 6332.24843 | 47.554 | 502.45265
55.4423 | 6236.28628 | 47.567 | 393.54726 | 55.4423 | 6240.03198 | 47.567 | 450.21726
55.45901 | 6281.78151 | 47.58 | 501.72916 | 55.45901 | 6338.81414 | 47.58 | 593.2598
55.47572 | 6221.65495 | 47.593 | 370.1819 | 55.47572 | 6333.21642 | 47.593 | 439.48453
55.49243 | 6266.90062 | 47.606 | 557.87643 | 55.49243 | 6331.72414 | 47.606 | 633.14857
55.50914 | 6230.69121 | 47.619 | 464.01868 | 55.50914 | 6275.56835 | 47.619 | 471.56406
55.52585 | 6233.96624 | 47.632 | 522.63114 | 55.52585 | 6414.74413 | 47.632 | 537.46816
55.54256 | 6283.00997 | 47.645 | 365.30135 | 55.54256 | 6384.75217 | 47.645 | 417.87392
55.55928 | 6213.287 | 47.658 | 468.75922 | 55.55928 | 6266.25485 | 47.658 | 522.88063
55.57599 | 6233.3582 | 47.671 | 368.54486 | 55.57599 | 6233.80088 | 47.671 | 446.65655
55.5927 | 6245.10241 | 47.684 | 367.79406 | 55.5927 | 6386.07562 | 47.684 | 382.29294
55.60941 | 6209.51004 | 47.697 | 431.95337 | 55.60941 | 6308.10457 | 47.697 | 521.69147
55.62612 | 6231.71678 | 47.71 | 492.14519 | 55.62612 | 6278.84797 | 47.71 | 579.92538
55.64283 | 6251.17159 | 47.723 | 516.08509 | 55.64283 | 6372.31836 | 47.723 | 580.9233
55.65954 | 6276.64113 | 47.736 | 396.13483 | 55.65954 | 6290.58393 | 47.736 | 484.98238
55.67625 | 6247.88435 | 47.749 | 500.3547 | 55.67625 | 6268.15285 | 47.749 | 536.08322
55.69297 | 6189.50532 | 47.762 | 516.96333 | 55.69297 | 6319.55837 | 47.762 | 574.35255
55.70968 | 6283.67191 | 47.775 | 527.06432 | 55.70968 | 6325.86607 | 47.775 | 545.93922
55.72639 | 6221.30533 | 47.788 | 482.63914 | 55.72639 | 6417.90646 | 47.788 | 562.65618
55.7431 | 6217.33823 | 47.801 | 439.29961 | 55.7431 | 6361.02835 | 47.801 | 446.17195
55.75981 | 6269.20851 | 47.814 | 527.69315 | 55.75981 | 6325.03158 | 47.814 | 596.26118
55.77652 | 6251.03578 | 47.827 | 519.51299 | 55.77652 | 6403.87153 | 47.827 | 602.35033
55.79323 | 6223.63591 | 47.84 | 511.03561 | 55.79323 | 6350.68164 | 47.84 | 524.57331
55.80994 | 6200.48612 | 47.853 | 513.57673 | 55.80994 | 6299.81669 | 47.853 | 513.64737
55.82666 | 6208.53382 | 47.866 | 415.71828 | 55.82666 | 6245.27597 | 47.866 | 478.23655
55.84337 | 6192.50244 | 47.879 | 448.66733 | 55.84337 | 6236.58093 | 47.879 | 460.03769
55.86008 | 6274.82713 | 47.892 | 555.48872 | 55.86008 | 6329.10111 | 47.892 | 610.7013
55.87679 | 6221.2371 | 47.905 | 513.05623 | 55.87679 | 6304.17279 | 47.905 | 540.08836
55.8935 | 6243.07395 | 47.918 | 384.56689 | 55.8935 | 6338.52661 | 47.918 | 429.16158
55.91021 | 6222.26359 | 47.931 | 362.04671 | 55.91021 | 6278.96499 | 47.931 | 365.59787
55.92692 | 6291.49231 | 47.944 | 509.38766 | 55.92692 | 6406.00757 | 47.944 | 566.56979
55.94363 | 6243.89427 | 47.957 | 487.27166 | 55.94363 | 6388.27727 | 47.957 | 549.60861
55.96034 | 6212.95948 | 47.97 | 381.70096 | 55.96034 | 6346.57123 | 47.97 | 460.58489
55.97706 | 6257.28071 | 47.983 | 517.05707 | 55.97706 | 6269.25284 | 47.983 | 602.4676
55.99377 | 6283.53623 | 47.996 | 505.4476 | 55.99377 | 6455.37833 | 47.996 | 558.46812
56.01048 | 6184.42872 | 48.009 | 529.01011 | 56.01048 | 6206.54849 | 48.009 | 618.29686
56.02719 | 6310.57445 | 48.022 | 468.44303 | 56.02719 | 6388.1851 | 48.022 | 525.73403
56.0439 | 6262.49734 | 48.035 | 410.03743 | 56.0439 | 6455.64542 | 48.035 | 491.63107
56.06061 | 6238.75863 | 48.048 | 493.57727 | 56.06061 | 6331.86035 | 48.048 | 540.40263
56.07732 | 6229.93994 | 48.061 | 373.78861 | 56.07732 | 6370.50512 | 48.061 | 434.47099
56.09403 | 6292.22763 | 48.074 | 518.95443 | 56.09403 | 6353.41577 | 48.074 | 554.41129
56.11075 | 6246.77317 | 48.087 | 518.55059 | 56.11075 | 6275.46724 | 48.087 | 519.66793
56.12746 | 6233.64114 | 48.1 | 375.99001 | 56.12746 | 6251.90683 | 48.1 | 381.641
56.14417 | 6268.15675 | 48.113 | 392.09482 | 56.14417 | 6401.91747 | 48.113 | 446.83863
56.16088 | 6296.91428 | 48.126 | 424.15382 | 56.16088 | 6388.08948 | 48.126 | 475.56546
56.17759 | 6276.67519 | 48.139 | 424.54759 | 56.17759 | 6418.0131 | 48.139 | 483.66579
56.1943 | 6328.83985 | 48.152 | 504.15762 | 56.1943 | 6366.16613 | 48.152 | 560.99318
56.21101 | 6234.3985 | 48.165 | 417.39296 | 56.21101 | 6425.98814 | 48.165 | 467.35491
56.22773 | 6244.7723 | 48.178 | 546.20289 | 56.22773 | 6274.26556 | 48.178 | 613.19281
56.24444 | 6228.49362 | 48.191 | 539.25081 | 56.24444 | 6385.41992 | 48.191 | 579.44751
56.26115 | 6277.7018 | 48.204 | 540.02231 | 56.26115 | 6449.15241 | 48.204 | 614.21834
56.27786 | 6230.42728 | 48.217 | 390.85094 | 56.27786 | 6400.83497 | 48.217 | 460.27858
56.29457 | 6282.62883 | 48.23 | 519.20038 | 56.29457 | 6317.7467 | 48.23 | 582.1361
56.31128 | 6234.36995 | 48.243 | 383.74787 | 56.31128 | 6425.81218 | 48.243 | 412.88166
56.32799 | 6243.3841 | 48.256 | 425.64639 | 56.32799 | 6332.40452 | 48.256 | 500.93882
56.3447 | 6296.9166 | 48.269 | 385.5675 | 56.3447 | 6495.02246 | 48.269 | 418.65812
56.36142 | 6195.18229 | 48.282 | 475.59455 | 56.36142 | 6271.12753 | 48.282 | 484.99347
56.37813 | 6277.34893 | 48.295 | 479.56231 | 56.37813 | 6366.56812 | 48.295 | 481.04983
56.39484 | 6213.32157 | 48.308 | 464.93712 | 56.39484 | 6354.2607 | 48.308 | 492.41435
56.41155 | 6210.14202 | 48.321 | 543.21212 | 56.41155 | 6236.04107 | 48.321 | 546.66478
56.42826 | 6273.18173 | 48.334 | 546.91681 | 56.42826 | 6419.33507 | 48.334 | 615.16934
56.44497 | 6239.07176 | 48.347 | 551.93411 | 56.44497 | 6344.63976 | 48.347 | 580.42227
56.46168 | 6270.50215 | 48.36 | 469.72128 | 56.46168 | 6426.00463 | 48.36 | 566.00134
56.47839 | 6240.79538 | 48.373 | 550.75387 | 56.47839 | 6261.65548 | 48.373 | 643.64419
56.49511 | 6262.87475 | 48.386 | 423.2875 | 56.49511 | 6350.18309 | 48.386 | 463.3318
56.51182 | 6260.12939 | 48.399 | 408.67502 | 56.51182 | 6322.40951 | 48.399 | 491.30015
56.52853 | 6281.31296 | 48.412 | 520.88892 | 56.52853 | 6371.80553 | 48.412 | 575.7266
56.54524 | 6238.31437 | 48.425 | 549.1356 | 56.54524 | 6275.39931 | 48.425 | 622.87111
56.56195 | 6268.89478 | 48.438 | 422.62912 | 56.56195 | 6320.94488 | 48.438 | 508.28077
56.57866 | 6273.92774 | 48.451 | 539.37795 | 56.57866 | 6371.63053 | 48.451 | 542.43115
56.59537 | 6236.17061 | 48.464 | 386.12226 | 56.59537 | 6323.28673 | 48.464 | 479.89077
56.61209 | 6248.40664 | 48.477 | 508.57241 | 56.61209 | 6403.8209 | 48.477 | 556.24939
56.6288 | 6246.18847 | 48.49 | 440.11391 | 56.6288 | 6274.82435 | 48.49 | 514.53083
56.64551 | 6221.54622 | 48.503 | 373.52872 | 56.64551 | 6285.53859 | 48.503 | 390.25959
56.66222 | 6261.55771 | 48.516 | 523.23793 | 56.66222 | 6374.47621 | 48.516 | 558.15038
56.67893 | 6225.10998 | 48.529 | 436.40257 | 56.67893 | 6367.29296 | 48.529 | 516.24231
56.69564 | 6238.29932 | 48.542 | 518.49414 | 56.69564 | 6343.84163 | 48.542 | 553.11354
56.71235 | 6232.70522 | 48.555 | 524.06472 | 56.71235 | 6375.83064 | 48.555 | 593.21583
56.72906 | 6183.09852 | 48.568 | 531.66434 | 56.72906 | 6300.16798 | 48.568 | 543.34867
56.74578 | 6246.45845 | 48.581 | 536.73425 | 56.74578 | 6312.93763 | 48.581 | 543.86717
56.76249 | 6237.61311 | 48.594 | 457.85958 | 56.76249 | 6397.13018 | 48.594 | 480.50357
56.7792 | 6195.13508 | 48.607 | 401.68094 | 56.7792 | 6293.08459 | 48.607 | 481.88078
56.79591 | 6238.67735 | 48.62 | 537.96351 | 56.79591 | 6263.68825 | 48.62 | 575.55314
56.81262 | 6266.27302 | 48.633 | 468.50142 | 56.81262 | 6391.04524 | 48.633 | 495.26742
56.82933 | 6268.60956 | 48.646 | 434.21111 | 56.82933 | 6423.39447 | 48.646 | 467.45155
56.84604 | 6238.15162 | 48.659 | 446.59581 | 56.84604 | 6432.63652 | 48.659 | 484.29752
56.86275 | 6298.0547 | 48.672 | 480.87774 | 56.86275 | 6348.67041 | 48.672 | 504.69768
56.87947 | 6300.00877 | 48.685 | 514.18942 | 56.87947 | 6342.5601 | 48.685 | 521.68059
56.89618 | 6214.03338 | 48.698 | 534.74548 | 56.89618 | 6231.04566 | 48.698 | 560.20457
56.91289 | 6210.05929 | 48.711 | 401.52536 | 56.91289 | 6374.2529 | 48.711 | 436.18042
56.9296 | 6221.29177 | 48.724 | 377.34919 | 56.9296 | 6343.29921 | 48.724 | 434.45788
56.94631 | 6280.68396 | 48.737 | 391.26916 | 56.94631 | 6459.74175 | 48.737 | 440.54021
56.96302 | 6239.09033 | 48.75 | 553.80311 | 56.96302 | 6299.90008 | 48.75 | 568.6983
56.97973 | 6244.02088 | 48.763 | 485.56629 | 56.97973 | 6413.06466 | 48.763 | 584.79347
56.99644 | 6207.99013 | 48.776 | 473.44589 | 56.99644 | 6301.67173 | 48.776 | 493.17442
57.01315 | 6284.35917 | 48.789 | 505.74716 | 57.01315 | 6453.28806 | 48.789 | 562.23429
57.02987 | 6257.72182 | 48.802 | 453.13153 | 57.02987 | 6359.3243 | 48.802 | 509.62807
57.04658 | 6208.31629 | 48.815 | 373.35191 | 57.04658 | 6347.08452 | 48.815 | 462.03281
57.06329 | 6269.92122 | 48.828 | 366.84557 | 57.06329 | 6291.62196 | 48.828 | 402.60516
57.08 | 6224.44244 | 48.841 | 551.37481 | 57.08 | 6378.90433 | 48.841 | 607.86423
57.09671 | 6217.34295 | 48.854 | 364.3321 | 57.09671 | 6302.08886 | 48.854 | 463.52775
57.11342 | 6228.92287 | 48.867 | 549.66741 | 57.11342 | 6405.34784 | 48.867 | 577.74479
57.13013 | 6189.33424 | 48.88 | 512.24764 | 57.13013 | 6342.20415 | 48.88 | 552.66056
57.14684 | 6210.62382 | 48.893 | 435.86646 | 57.14684 | 6337.65972 | 48.893 | 469.73471
57.16356 | 6198.11955 | 48.906 | 390.45698 | 57.16356 | 6221.60509 | 48.906 | 486.50506
57.18027 | 6252.08 | 48.919 | 440.45618 | 57.18027 | 6264.81699 | 48.919 | 533.38154
57.19698 | 6263.54441 | 48.932 | 444.95294 | 57.19698 | 6425.58584 | 48.932 | 469.94456
57.21369 | 6255.00577 | 48.945 | 469.80276 | 57.21369 | 6280.38719 | 48.945 | 506.56899
57.2304 | 6268.74884 | 48.958 | 418.39375 | 57.2304 | 6296.16902 | 48.958 | 424.26766
57.24711 | 6208.83451 | 48.971 | 392.86039 | 57.24711 | 6302.24555 | 48.971 | 475.43468
57.26382 | 6232.91379 | 48.984 | 456.91381 | 57.26382 | 6340.19401 | 48.984 | 539.45234
57.28054 | 6282.45573 | 48.997 | 512.94704 | 57.28054 | 6285.64363 | 48.997 | 561.13193
57.29725 | 6232.60251 | 49.01 | 517.96528 | 57.29725 | 6278.04311 | 49.01 | 597.63332
57.31396 | 6259.31569 | 49.023 | 557.60543 | 57.31396 | 6267.67085 | 49.023 | 592.48207
57.33067 | 6265.28377 | 49.036 | 523.09911 | 57.33067 | 6459.23651 | 49.036 | 600.84241
57.34738 | 6249.38212 | 49.049 | 377.89645 | 57.34738 | 6385.85088 | 49.049 | 412.83788
57.36409 | 6236.47458 | 49.062 | 492.51433 | 57.36409 | 6282.11967 | 49.062 | 561.47489
57.3808 | 6247.59422 | 49.075 | 462.86031 | 57.3808 | 6388.04493 | 49.075 | 558.57598
57.39751 | 6241.01881 | 49.088 | 436.64027 | 57.39751 | 6241.26993 | 49.088 | 453.66806
57.41423 | 6289.66639 | 49.101 | 410.71061 | 57.41423 | 6455.74815 | 49.101 | 443.72355
57.43094 | 6237.87937 | 49.114 | 417.41503 | 57.43094 | 6431.8688 | 49.114 | 427.77222
57.44765 | 6191.47915 | 49.127 | 549.88382 | 57.44765 | 6202.21221 | 49.127 | 599.33752
57.46436 | 6324.21585 | 49.14 | 374.3744 | 57.46436 | 6448.32887 | 49.14 | 457.0127
57.48107 | 6201.43361 | 49.153 | 517.5215 | 57.48107 | 6368.04344 | 49.153 | 522.01933
57.49778 | 6186.60672 | 49.166 | 373.05644 | 57.49778 | 6244.65979 | 49.166 | 457.44979
57.51449 | 6251.41652 | 49.179 | 529.72678 | 57.51449 | 6290.98039 | 49.179 | 591.29206
57.53121 | 6196.30159 | 49.192 | 454.03117 | 57.53121 | 6258.45892 | 49.192 | 462.71951
57.54792 | 6238.30315 | 49.205 | 536.37833 | 57.54792 | 6309.27484 | 49.205 | 593.78214
57.56463 | 6267.36645 | 49.218 | 470.90764 | 57.56463 | 6306.12452 | 49.218 | 476.90167
57.58134 | 6204.08045 | 49.231 | 489.46708 | 57.58134 | 6285.96769 | 49.231 | 586.64962
57.59805 | 6208.97519 | 49.244 | 504.83082 | 57.59805 | 6274.18861 | 49.244 | 604.43944
57.61476 | 6278.21608 | 49.257 | 378.41353 | 57.61476 | 6349.73878 | 49.257 | 383.16285
57.63147 | 6221.50895 | 49.27 | 434.31743 | 57.63147 | 6317.53937 | 49.27 | 525.39595
57.64818 | 6206.30894 | 49.283 | 546.37368 | 57.64818 | 6290.21764 | 49.283 | 574.61669
57.6649 | 6192.41576 | 49.296 | 531.46907 | 57.6649 | 6321.40882 | 49.296 | 547.03042
57.68161 | 6210.984 | 49.309 | 489.45052 | 57.68161 | 6327.43987 | 49.309 | 521.59557
57.69832 | 6260.61424 | 49.322 | 438.45121 | 57.69832 | 6443.91076 | 49.322 | 462.52548
57.71503 | 6256.89916 | 49.335 | 376.25514 | 57.71503 | 6355.8685 | 49.335 | 464.23208
57.73174 | 6240.8103 | 49.348 | 514.17803 | 57.73174 | 6340.89224 | 49.348 | 599.88319
57.74845 | 6256.21284 | 49.361 | 429.52724 | 57.74845 | 6391.48263 | 49.361 | 509.4483
57.76516 | 6255.31227 | 49.374 | 526.44213 | 57.76516 | 6315.18524 | 49.374 | 570.37306
57.78187 | 6219.43258 | 49.387 | 401.65113 | 57.78187 | 6244.52611 | 49.387 | 490.70853
57.79859 | 6244.95716 | 49.4 | 388.43526 | 57.79859 | 6296.31977 | 49.4 | 412.81849
57.8153 | 6217.49374 | 49.413 | 375.30935 | 57.8153 | 6304.13148 | 49.413 | 451.02365
57.83201 | 6261.8806 | 49.426 | 374.78015 | 57.83201 | 6272.90251 | 49.426 | 404.28686
57.84872 | 6248.99141 | 49.439 | 519.1954 | 57.84872 | 6315.74936 | 49.439 | 590.59514
57.86543 | 6296.10768 | 49.452 | 365.21775 | 57.86543 | 6379.81003 | 49.452 | 385.16651
57.88214 | 6257.40441 | 49.465 | 429.9855 | 57.88214 | 6375.73729 | 49.465 | 524.50926
57.89885 | 6257.46923 | 49.478 | 445.06433 | 57.89885 | 6395.69195 | 49.478 | 517.44814
57.91556 | 6247.0363 | 49.491 | 429.15456 | 57.91556 | 6429.21626 | 49.491 | 466.38727
57.93227 | 6265.22778 | 49.504 | 410.27896 | 57.93227 | 6276.22034 | 49.504 | 450.37875
57.94899 | 6181.23075 | 49.517 | 517.88568 | 57.94899 | 6370.37838 | 49.517 | 536.72076
57.9657 | 6233.53289 | 49.53 | 448.6073 | 57.9657 | 6386.27408 | 49.53 | 547.0905
57.98241 | 6214.2419 | 49.543 | 447.04775 | 57.98241 | 6246.62027 | 49.543 | 524.56102
57.99912 | 6256.75281 | 49.556 | 552.29824 | 57.99912 | 6279.59227 | 49.556 | 581.90552
58.01583 | 6258.29053 | 49.569 | 371.58601 | 58.01583 | 6321.71429 | 49.569 | 461.66197
58.03254 | 6189.67964 | 49.582 | 469.24364 | 58.03254 | 6304.68893 | 49.582 | 538.17573
58.04925 | 6220.21401 | 49.595 | 443.16944 | 58.04925 | 6400.63779 | 49.595 | 539.60859
58.06596 | 6191.31976 | 49.608 | 373.07335 | 58.06596 | 6276.64346 | 49.608 | 405.24092
58.08268 | 6218.0612 | 49.621 | 559.1207 | 58.08268 | 6268.72981 | 49.621 | 649.911
58.09939 | 6278.97523 | 49.634 | 543.31052 | 58.09939 | 6404.97119 | 49.634 | 598.5705
58.1161 | 6203.97385 | 49.647 | 489.65994 | 58.1161 | 6340.05952 | 49.647 | 540.57728
58.13281 | 6263.53033 | 49.66 | 495.6897 | 58.13281 | 6426.49527 | 49.66 | 505.26903
58.14952 | 6208.17499 | 49.673 | 463.13972 | 58.14952 | 6256.05993 | 49.673 | 561.18054
58.16623 | 6290.21916 | 49.686 | 545.92839 | 58.16623 | 6466.55549 | 49.686 | 642.55298
58.18294 | 6190.70318 | 49.699 | 505.15233 | 58.18294 | 6374.6015 | 49.699 | 533.21394
58.19966 | 6232.20702 | 49.712 | 501.44641 | 58.19966 | 6374.00754 | 49.712 | 599.27598
58.21637 | 6192.27164 | 49.725 | 484.95767 | 58.21637 | 6272.46748 | 49.725 | 558.82589
58.23308 | 6199.91024 | 49.738 | 463.47755 | 58.23308 | 6357.56617 | 49.738 | 481.54075
58.24979 | 6234.05233 | 49.751 | 466.13105 | 58.24979 | 6300.90573 | 49.751 | 556.74242
58.2665 | 6300.06239 | 49.764 | 361.33268 | 58.2665 | 6458.16343 | 49.764 | 376.99712
58.28321 | 6218.12655 | 49.777 | 385.86666 | 58.28321 | 6240.37617 | 49.777 | 468.97938
58.29992 | 6248.73067 | 49.79 | 384.0181 | 58.29992 | 6413.99909 | 49.79 | 384.87237
58.31663 | 6195.45497 | 49.803 | 491.621 | 58.31663 | 6306.09681 | 49.803 | 558.77105
58.33335 | 6254.29977 | 49.816 | 509.98324 | 58.33335 | 6416.9664 | 49.816 | 538.07068
58.35006 | 6288.82154 | 49.829 | 385.69442 | 58.35006 | 6310.10733 | 49.829 | 447.83097
58.36677 | 6241.55874 | 49.842 | 475.36764 | 58.36677 | 6371.6631 | 49.842 | 518.80031
58.38348 | 6183.29494 | 49.855 | 442.87063 | 58.38348 | 6371.04282 | 49.855 | 446.00318
58.40019 | 6252.14625 | 49.868 | 507.14649 | 58.40019 | 6399.93769 | 49.868 | 507.58729
58.4169 | 6239.53835 | 49.881 | 545.77865 | 58.4169 | 6391.44289 | 49.881 | 621.39687
58.43361 | 6249.66843 | 49.894 | 509.37114 | 58.43361 | 6290.41175 | 49.894 | 580.13267
58.45032 | 6198.58398 | 49.907 | 446.0625 | 58.45032 | 6319.10512 | 49.907 | 483.20856
58.46704 | 6250.67685 | 49.92 | 435.75806 | 58.46704 | 6354.87476 | 49.92 | 517.35719
58.48375 | 6244.06498 | 49.933 | 387.17406 | 58.48375 | 6430.41043 | 49.933 | 485.38902
58.50046 | 6174.75119 | 49.946 | 548.45419 | 58.50046 | 6190.49 | 49.946 | 597.86278
58.51717 | 6214.90099 | 49.959 | 496.77099 | 58.51717 | 6322.06084 | 49.959 | 530.98728
58.53388 | 6275.1943 | 49.972 | 541.38352 | 58.53388 | 6396.22036 | 49.972 | 547.96287
58.55059 | 6281.61635 | 49.985 | 362.85508 | 58.55059 | 6424.67716 | 49.985 | 449.60355
58.5673 | 6220.69815 | 49.998 | 516.57389 | 58.5673 | 6357.50349 | 49.998 | 532.18949
58.58402 | 6230.51977 | 50.011 | 540.98813 | 58.58402 | 6257.47283 | 50.011 | 637.80378
58.60073 | 6249.44896 | 50.024 | 539.63469 | 58.60073 | 6253.64304 | 50.024 | 546.06832
58.61744 | 6247.86944 | 50.037 | 397.83801 | 58.61744 | 6376.73648 | 50.037 | 487.63588
58.63415 | 6213.95531 | 50.05 | 390.12663 | 58.63415 | 6364.33953 | 50.05 | 411.70482
58.65086 | 6221.25294 | 50.063 | 461.692 | 58.65086 | 6319.23341 | 50.063 | 512.17824
58.66757 | 6207.16229 | 50.076 | 497.52025 | 58.66757 | 6320.56374 | 50.076 | 511.38128
58.68428 | 6213.62987 | 50.089 | 514.09848 | 58.68428 | 6413.1839 | 50.089 | 553.30843
58.70099 | 6239.52209 | 50.102 | 473.45092 | 58.70099 | 6290.21764 | 50.102 | 544.65767
58.71771 | 6208.48314 | 50.115 | 456.55718 | 58.71771 | 6305.84059 | 50.115 | 524.37082
58.73442 | 6219.3715 | 50.128 | 535.28062 | 58.73442 | 6383.48163 | 50.128 | 570.83161
58.75113 | 6271.95865 | 50.141 | 543.51869 | 58.75113 | 6330.19188 | 50.141 | 629.26152
58.76784 | 6185.70611 | 50.154 | 537.60383 | 58.76784 | 6297.38768 | 50.154 | 636.40708
58.78455 | 6224.77961 | 50.167 | 432.34886 | 58.78455 | 6415.59307 | 50.167 | 496.419
58.80126 | 6193.28763 | 50.18 | 472.30312 | 58.80126 | 6296.28508 | 50.18 | 566.30219
58.81797 | 6251.81874 | 50.193 | 530.79995 | 58.81797 | 6440.49662 | 50.193 | 573.09956
58.83468 | 6310.87958 | 50.206 | 537.93934 | 58.83468 | 6400.09676 | 50.206 | 579.12591
58.85139 | 6271.89816 | 50.219 | 479.28532 | 58.85139 | 6401.52902 | 50.219 | 507.06125
58.86811 | 6252.51448 | 50.232 | 513.74115 | 58.86811 | 6393.18236 | 50.232 | 591.60411
58.88482 | 6260.59393 | 50.245 | 527.98513 | 58.88482 | 6287.03708 | 50.245 | 623.43748
58.90153 | 6249.74216 | 50.258 | 512.96576 | 58.90153 | 6264.58708 | 50.258 | 596.96418
58.91824 | 6193.45883 | 50.271 | 403.60535 | 58.91824 | 6360.39198 | 50.271 | 436.25633
58.93495 | 6243.62315 | 50.284 | 527.07991 | 58.93495 | 6256.54172 | 50.284 | 613.40719
58.95166 | 6268.68445 | 50.297 | 463.59457 | 58.95166 | 6413.63641 | 50.297 | 560.94106
58.96837 | 6236.83475 | 50.31 | 520.06162 | 58.96837 | 6348.40262 | 50.31 | 578.12062
58.98508 | 6187.96314 | 50.323 | 490.29713 | 58.98508 | 6363.52072 | 50.323 | 574.86442
59.0018 | 6249.58731 | 50.336 | 547.60611 | 59.0018 | 6371.98951 | 50.336 | 587.22869
59.01851 | 6204.50483 | 50.349 | 415.84208 | 59.01851 | 6219.65971 | 50.349 | 481.91065
59.03522 | 6263.00974 | 50.362 | 401.95776 | 59.03522 | 6291.23243 | 50.362 | 477.02969
59.05193 | 6213.74294 | 50.375 | 369.57057 | 59.05193 | 6234.43057 | 50.375 | 416.79852
59.06864 | 6168.12002 | 50.388 | 494.17148 | 59.06864 | 6245.43318 | 50.388 | 523.50306
59.08535 | 6217.01425 | 50.401 | 501.75903 | 59.08535 | 6287.98089 | 50.401 | 599.54825
59.10206 | 6181.59824 | 50.414 | 431.12925 | 59.10206 | 6211.70755 | 50.414 | 466.71586
59.11877 | 6241.23914 | 50.427 | 482.04751 | 59.11877 | 6412.43694 | 50.427 | 536.73018
59.13549 | 6222.40291 | 50.44 | 458.49328 | 59.13549 | 6325.17983 | 50.44 | 539.07604
59.1522 | 6260.07217 | 50.453 | 379.27675 | 59.1522 | 6414.3179 | 50.453 | 384.44252
59.16891 | 6268.19318 | 50.466 | 479.64006 | 59.16891 | 6445.51528 | 50.466 | 537.65145
59.18562 | 6232.09453 | 50.479 | 481.19367 | 59.18562 | 6336.46881 | 50.479 | 508.20444
59.20233 | 6255.84373 | 50.492 | 521.82549 | 59.20233 | 6403.19452 | 50.492 | 542.80107
59.21904 | 6153.28883 | 50.505 | 486.20252 | 59.21904 | 6211.56569 | 50.505 | 510.13348
59.23575 | 6263.95191 | 50.518 | 510.94747 | 59.23575 | 6458.46111 | 50.518 | 534.53512
59.25247 | 6216.45092 | 50.531 | 390.30653 | 59.25247 | 6262.59984 | 50.531 | 438.81659
59.26918 | 6225.08323 | 50.544 | 478.78356 | 59.26918 | 6289.54901 | 50.544 | 491.84412
59.28589 | 6200.72365 | 50.557 | 510.53434 | 59.28589 | 6283.02693 | 50.557 | 594.45001
59.3026 | 6270.16167 | 50.57 | 549.17239 | 59.3026 | 6304.45712 | 50.57 | 584.41828
59.31931 | 6237.46731 | 50.583 | 519.6289 | 59.31931 | 6250.73643 | 50.583 | 531.75331
59.33602 | 6268.24494 | 50.596 | 477.23812 | 59.33602 | 6323.71175 | 50.596 | 565.90158
59.35273 | 6245.45715 | 50.609 | 383.95847 | 59.35273 | 6366.38379 | 50.609 | 475.68485
59.36944 | 6209.63869 | 50.622 | 447.46898 | 59.36944 | 6264.16325 | 50.622 | 522.88298
59.38616 | 6220.88422 | 50.635 | 454.98302 | 59.38616 | 6262.74722 | 50.635 | 500.40041
59.40287 | 6265.06171 | 50.648 | 517.58136 | 59.40287 | 6459.30528 | 50.648 | 576.9872
59.41958 | 6206.7592 | 50.661 | 521.18403 | 59.41958 | 6237.46986 | 50.661 | 542.17659
59.43629 | 6221.4319 | 50.674 | 550.38477 | 59.43629 | 6355.5878 | 50.674 | 558.47557
59.453 | 6229.69408 | 50.687 | 544.83534 | 59.453 | 6429.37509 | 50.687 | 597.97814
59.46971 | 6225.49512 | 50.7 | 459.79857 | 59.46971 | 6334.89331 | 50.7 | 486.76146
59.48642 | 6267.9725 | 50.713 | 425.04604 | 59.48642 | 6367.26266 | 50.713 | 459.15915
59.50313 | 6247.259 | 50.726 | 544.99861 | 59.50313 | 6277.9425 | 50.726 | 609.92118
59.51985 | 6233.84248 | 50.739 | 374.58793 | 59.51985 | 6283.35628 | 50.739 | 392.79743
59.53656 | 6185.05969 | 50.752 | 416.34934 | 59.53656 | 6381.61554 | 50.752 | 429.25917
59.55327 | 6225.47268 | 50.765 | 544.6313 | 59.55327 | 6325.17801 | 50.765 | 579.42571
59.56998 | 6204.66627 | 50.778 | 446.14158 | 59.56998 | 6311.78474 | 50.778 | 473.75137
59.58669 | 6179.48761 | 50.791 | 425.00218 | 59.58669 | 6255.80063 | 50.791 | 465.50122
59.6034 | 6226.84566 | 50.804 | 553.66663 | 59.6034 | 6278.74045 | 50.804 | 562.05191
59.62011 | 6210.71513 | 50.817 | 403.41505 | 59.62011 | 6260.17534 | 50.817 | 435.32035
59.63682 | 6276.6353 | 50.83 | 535.00843 | 59.63682 | 6461.29816 | 50.83 | 601.83086
59.65354 | 6162.95477 | 50.843 | 423.47155 | 59.65354 | 6311.37466 | 50.843 | 475.57293
59.67025 | 6208.79816 | 50.856 | 397.14187 | 59.67025 | 6363.78134 | 50.856 | 490.86682
59.68696 | 6222.69881 | 50.869 | 395.57111 | 59.68696 | 6395.80979 | 50.869 | 450.75298
59.70367 | 6213.37435 | 50.882 | 436.21872 | 59.70367 | 6363.15268 | 50.882 | 459.32935
59.72038 | 6275.08748 | 50.895 | 554.76029 | 59.72038 | 6360.53101 | 50.895 | 569.90971
59.73709 | 6280.0271 | 50.908 | 381.41078 | 59.73709 | 6363.92163 | 50.908 | 395.77366
59.7538 | 6259.39116 | 50.921 | 408.8279 | 59.7538 | 6260.14275 | 50.921 | 428.79876
59.77052 | 6180.06088 | 50.934 | 408.26205 | 59.77052 | 6361.61736 | 50.934 | 409.65877
59.78723 | 6181.42588 | 50.947 | 377.54122 | 59.78723 | 6362.0054 | 50.947 | 431.73025
59.80394 | 6270.84126 | 50.96 | 415.39109 | 59.80394 | 6334.6765 | 50.96 | 440.65772
59.82065 | 6235.61428 | 50.973 | 451.92284 | 59.82065 | 6296.80449 | 50.973 | 468.77101
59.83736 | 6227.23708 | 50.986 | 481.90257 | 59.83736 | 6388.43992 | 50.986 | 491.48652
59.85407 | 6249.92916 | 50.999 | 440.84846 | 59.85407 | 6313.63591 | 50.999 | 468.99939
59.87078 | 6203.49764 | 51.012 | 401.93054 | 59.87078 | 6368.1131 | 51.012 | 453.56473
59.88749 | 6187.45227 | 51.025 | 548.24861 | 59.88749 | 6193.15868 | 51.025 | 571.17985
59.9042 | 6195.95399 | 51.038 | 446.15491 | 59.9042 | 6292.39422 | 51.038 | 527.76922
59.92092 | 6275.1519 | 51.051 | 383.18676 | 59.92092 | 6409.14223 | 51.051 | 462.20039
59.93763 | 6311.25166 | 51.064 | 524.22705 | 59.93763 | 6400.75931 | 51.064 | 615.80049
59.95434 | 6155.42041 | 51.077 | 360.61762 | 59.95434 | 6295.47946 | 51.077 | 367.80503
59.97105 | 6204.86937 | 51.09 | 468.92061 | 59.97105 | 6258.96009 | 51.09 | 538.15351
59.98776 | 6260.66103 | 51.103 | 397.63556 | 59.98776 | 6350.73603 | 51.103 | 430.2054
60.00447 | 6159.08713 | 51.116 | 380.96743 | 60.00447 | 6315.2102 | 51.116 | 457.72252
60.02118 | 6261.5976 | 51.129 | 417.85363 | 60.02118 | 6450.67612 | 51.129 | 500.50119
60.03789 | 6251.72025 | 51.142 | 373.98775 | 60.03789 | 6285.08422 | 51.142 | 407.02835
60.05461 | 6255.93078 | 51.155 | 548.86934 | 60.05461 | 6261.27099 | 51.155 | 609.15383
60.07132 | 6267.43784 | 51.168 | 369.24371 | 60.07132 | 6315.53993 | 51.168 | 408.12273
60.08803 | 6217.77174 | 51.181 | 414.1711 | 60.08803 | 6359.48195 | 51.181 | 431.50783
60.10474 | 6275.58134 | 51.194 | 538.55573 | 60.10474 | 6441.05289 | 51.194 | 564.04809
60.12145 | 6193.76896 | 51.207 | 463.10689 | 60.12145 | 6221.65666 | 51.207 | 538.24362
60.13816 | 6246.05049 | 51.22 | 500.81063 | 60.13816 | 6263.69179 | 51.22 | 513.2846
60.15487 | 6199.54127 | 51.233 | 446.99122 | 60.15487 | 6336.48013 | 51.233 | 459.42371
60.17159 | 6187.90325 | 51.246 | 550.99434 | 60.17159 | 6215.91549 | 51.246 | 551.46452
60.1883 | 6247.15841 | 51.259 | 458.80492 | 60.1883 | 6441.15184 | 51.259 | 523.14978
60.20501 | 6252.46735 | 51.272 | 433.48945 | 60.20501 | 6350.50121 | 51.272 | 529.7397
60.22172 | 6189.00658 | 51.285 | 464.5974 | 60.22172 | 6269.74506 | 51.285 | 531.88269
60.23843 | 6229.21479 | 51.298 | 441.98578 | 60.23843 | 6266.35498 | 51.298 | 490.61764
60.25514 | 6192.5572 | 51.311 | 498.79613 | 60.25514 | 6344.88932 | 51.311 | 546.92885
60.27185 | 6227.81231 | 51.324 | 432.04689 | 60.27185 | 6331.95287 | 51.324 | 516.02389
60.28856 | 6241.52709 | 51.337 | 458.65294 | 60.28856 | 6332.71928 | 51.337 | 463.72736
60.30528 | 6230.29753 | 51.35 | 488.77665 | 60.30528 | 6380.56067 | 51.35 | 500.47018
60.32199 | 6276.64176 | 51.363 | 387.3734 | 60.32199 | 6320.64497 | 51.363 | 404.01622
60.3387 | 6151.97167 | 51.376 | 547.56925 | 60.3387 | 6267.88879 | 51.376 | 639.29024
60.35541 | 6196.63089 | 51.389 | 470.99292 | 60.35541 | 6270.2852 | 51.389 | 494.14123
60.37212 | 6255.052 | 51.402 | 505.32801 | 60.37212 | 6319.02528 | 51.402 | 543.89771
60.38883 | 6283.28108 | 51.415 | 464.30573 | 60.38883 | 6347.67926 | 51.415 | 500.35374
60.40554 | 6182.54278 | 51.428 | 552.31044 | 60.40554 | 6232.45546 | 51.428 | 649.50936
60.42225 | 6251.73126 | 51.441 | 414.52888 | 60.42225 | 6438.54155 | 51.441 | 514.4276
60.43897 | 6182.67719 | 51.454 | 430.58093 | 60.43897 | 6345.12088 | 51.454 | 431.9585
60.45568 | 6231.00199 | 51.467 | 444.00417 | 60.45568 | 6277.99292 | 51.467 | 528.93711
60.47239 | 6285.7778 | 51.48 | 385.75903 | 60.47239 | 6296.11532 | 51.48 | 391.31722
60.4891 | 6188.23518 | 51.493 | 504.222 | 60.4891 | 6344.09486 | 51.493 | 540.47993
60.50581 | 6205.30004 | 51.506 | 470.02238 | 60.50581 | 6207.34248 | 51.506 | 517.00878
60.52252 | 6242.87689 | 51.519 | 383.67121 | 60.52252 | 6370.07602 | 51.519 | 424.05373
60.53923 | 6196.49958 | 51.532 | 363.8511 | 60.53923 | 6284.08852 | 51.532 | 393.67216
60.55594 | 6206.33894 | 51.545 | 479.96144 | 60.55594 | 6360.92994 | 51.545 | 568.24622
60.57266 | 6203.07371 | 51.558 | 548.96838 | 60.57266 | 6255.42284 | 51.558 | 635.22438
60.58937 | 6258.19315 | 51.571 | 456.53212 | 60.58937 | 6391.79109 | 51.571 | 510.15623
60.60608 | 6213.34992 | 51.584 | 482.25202 | 60.60608 | 6245.00716 | 51.584 | 484.61327
60.62279 | 6188.25034 | 51.597 | 553.67601 | 60.62279 | 6358.19481 | 51.597 | 583.24287
60.6395 | 6230.86345 | 51.61 | 422.02181 | 60.6395 | 6318.65385 | 51.61 | 512.22248
60.65621 | 6266.79606 | 51.623 | 385.56404 | 60.65621 | 6333.56803 | 51.623 | 411.13235
60.67292 | 6208.86425 | 51.636 | 454.74661 | 60.67292 | 6372.74477 | 51.636 | 537.65739
60.68963 | 6261.54139 | 51.649 | 465.81705 | 60.68963 | 6330.45987 | 51.649 | 542.27502
60.70635 | 6253.22901 | 51.662 | 379.12791 | 60.70635 | 6330.47484 | 51.662 | 410.00451
60.72306 | 6187.55177 | 51.675 | 386.00052 | 60.72306 | 6257.93523 | 51.675 | 410.735
60.73977 | 6203.0733 | 51.688 | 403.08107 | 60.73977 | 6305.59244 | 51.688 | 405.8786
60.75648 | 6208.333 | 51.701 | 515.81294 | 60.75648 | 6213.34265 | 51.701 | 597.18674
60.77319 | 6227.5216 | 51.714 | 538.50768 | 60.77319 | 6397.6568 | 51.714 | 547.831
60.7899 | 6204.0724 | 51.727 | 478.69893 | 60.7899 | 6337.05223 | 51.727 | 551.17851
60.80661 | 6278.58061 | 51.74 | 532.41928 | 60.80661 | 6353.54143 | 51.74 | 616.84116
60.82332 | 6219.34401 | 51.753 | 395.4559 | 60.82332 | 6265.21626 | 51.753 | 455.96531
60.84004 | 6207.51192 | 51.766 | 435.20721 | 60.84004 | 6325.93552 | 51.766 | 504.4152
60.85675 | 6278.36457 | 51.779 | 432.04048 | 60.85675 | 6342.7302 | 51.779 | 496.30478
60.87346 | 6244.20834 | 51.792 | 508.33039 | 60.87346 | 6362.49202 | 51.792 | 553.83419
60.89017 | 6249.14396 | 51.805 | 388.59651 | 60.89017 | 6253.79447 | 51.805 | 428.7206
60.90688 | 6205.01395 | 51.818 | 545.59484 | 60.90688 | 6381.92205 | 51.818 | 638.63975
60.92359 | 6234.52899 | 51.831 | 365.47892 | 60.92359 | 6351.63304 | 51.831 | 368.24364
60.9403 | 6195.04757 | 51.844 | 465.8545 | 60.9403 | 6369.13034 | 51.844 | 525.12903
60.95701 | 6222.53828 | 51.857 | 498.73217 | 60.95701 | 6354.19917 | 51.857 | 535.12053
60.97373 | 6293.56334 | 51.87 | 480.54776 | 60.97373 | 6487.28717 | 51.87 | 562.60652
60.99044 | 6271.82039 | 51.883 | 365.91361 | 60.99044 | 6361.05999 | 51.883 | 413.07015
61.00715 | 6299.40109 | 51.896 | 556.9601 | 61.00715 | 6398.50798 | 51.896 | 580.47548
61.02386 | 6260.05926 | 51.909 | 456.62354 | 61.02386 | 6370.68324 | 51.909 | 492.2789
61.04057 | 6257.51442 | 51.922 | 363.09828 | 61.04057 | 6363.79116 | 51.922 | 448.49575
61.05728 | 6226.35335 | 51.935 | 474.70959 | 61.05728 | 6405.15339 | 51.935 | 533.03897
61.07399 | 6265.30828 | 51.948 | 539.6262 | 61.07399 | 6303.40972 | 51.948 | 628.45114
61.09071 | 6251.08837 | 51.961 | 495.51415 | 61.09071 | 6303.77002 | 51.961 | 535.39118
61.10742 | 6234.35649 | 51.974 | 518.91846 | 61.10742 | 6426.13505 | 51.974 | 576.9522
61.12413 | 6222.89785 | 51.987 | 396.9784 | 61.12413 | 6386.89503 | 51.987 | 444.82564
61.14084 | 6250.35923 | 52 | 499.82514 | 61.14084 | 6287.90254 | 52 | 535.33262
61.15755 | 6178.76152 | 52.013 | 450.00604 | 61.15755 | 6229.6075 | 52.013 | 544.58112
61.17426 | 6241.55888 | 52.026 | 373.82416 | 61.17426 | 6259.67175 | 52.026 | 399.95484
61.19097 | 6259.75559 | 52.039 | 390.81728 | 61.19097 | 6397.68581 | 52.039 | 407.70345
61.20768 | 6289.23836 | 52.052 | 479.5158 | 61.20768 | 6482.61965 | 52.052 | 516.53821
61.2244 | 6201.55589 | 52.065 | 482.38182 | 61.2244 | 6259.34083 | 52.065 | 490.60375
61.24111 | 6232.14237 | 52.078 | 360.30158 | 61.24111 | 6342.98569 | 52.078 | 378.13985
61.25782 | 6221.14379 | 52.091 | 524.02316 | 61.25782 | 6248.128 | 52.091 | 580.71292
61.27453 | 6264.91605 | 52.104 | 486.18219 | 61.27453 | 6344.71576 | 52.104 | 529.07208
61.29124 | 6226.5437 | 52.117 | 477.67403 | 61.29124 | 6231.62988 | 52.117 | 524.49567
61.30795 | 6291.70652 | 52.13 | 411.0971 | 61.30795 | 6336.23142 | 52.13 | 442.244
61.32466 | 6233.24848 | 52.143 | 556.5939 | 61.32466 | 6403.30614 | 52.143 | 644.32356
61.34137 | 6232.83518 | 52.156 | 401.9001 | 61.34137 | 6294.83978 | 52.156 | 484.22144
61.35809 | 6211.26707 | 52.169 | 523.12034 | 61.35809 | 6258.09894 | 52.169 | 608.92052
61.3748 | 6163.83626 | 52.182 | 527.53001 | 61.3748 | 6328.89917 | 52.182 | 560.13095
61.39151 | 6217.1677 | 52.195 | 446.57985 | 61.39151 | 6395.17388 | 52.195 | 451.86284
61.40822 | 6204.33407 | 52.208 | 431.13606 | 61.40822 | 6210.41448 | 52.208 | 451.03836
61.42493 | 6170.9117 | 52.221 | 514.70971 | 61.42493 | 6191.43143 | 52.221 | 603.14465
61.44164 | 6155.7848 | 52.234 | 474.21196 | 61.44164 | 6299.63563 | 52.234 | 570.75521
61.45835 | 6265.38589 | 52.247 | 394.068 | 61.45835 | 6315.24829 | 52.247 | 444.14287
61.47506 | 6244.13628 | 52.26 | 537.01357 | 61.47506 | 6314.9762 | 52.26 | 564.94463
61.49177 | 6198.63463 | 52.273 | 558.93224 | 61.49177 | 6203.25229 | 52.273 | 633.82929
61.50849 | 6257.29859 | 52.286 | 448.5818 | 61.50849 | 6356.61211 | 52.286 | 500.81429
61.5252 | 6220.89601 | 52.299 | 545.56217 | 61.5252 | 6254.78018 | 52.299 | 606.21998
61.54191 | 6236.64869 | 52.312 | 401.62228 | 61.54191 | 6280.12867 | 52.312 | 458.51968
61.55862 | 6247.96359 | 52.325 | 457.67403 | 61.55862 | 6317.42175 | 52.325 | 511.84667
61.57533 | 6265.64321 | 52.338 | 522.40453 | 61.57533 | 6354.19524 | 52.338 | 572.40085
61.59204 | 6218.45222 | 52.351 | 541.98735 | 61.59204 | 6402.51205 | 52.351 | 556.78154
61.60875 | 6224.81076 | 52.364 | 413.4626 | 61.60875 | 6400.69826 | 52.364 | 496.80514
61.62547 | 6209.11658 | 52.377 | 537.18082 | 61.62547 | 6300.28448 | 52.377 | 541.65801
61.64218 | 6254.86678 | 52.39 | 374.20751 | 61.64218 | 6387.96822 | 52.39 | 440.97061
61.65889 | 6279.31872 | 52.403 | 362.77947 | 61.65889 | 6478.80692 | 52.403 | 411.11465
61.6756 | 6221.22557 | 52.416 | 497.83262 | 61.6756 | 6258.54876 | 52.416 | 536.81116
61.69231 | 6190.12803 | 52.429 | 459.50261 | 61.69231 | 6269.43335 | 52.429 | 460.49696
61.70902 | 6281.36257 | 52.442 | 371.66622 | 61.70902 | 6293.64983 | 52.442 | 438.97893
61.72573 | 6255.39546 | 52.455 | 405.36721 | 61.72573 | 6259.83556 | 52.455 | 443.45701
61.74244 | 6206.00844 | 52.468 | 416.89457 | 61.74244 | 6313.64886 | 52.468 | 469.68184
61.75916 | 6217.95479 | 52.481 | 402.75485 | 61.75916 | 6298.26078 | 52.481 | 493.41809
61.77587 | 6210.82964 | 52.494 | 385.34011 | 61.77587 | 6402.95661 | 52.494 | 438.18322
61.79258 | 6240.81158 | 52.507 | 417.59574 | 61.79258 | 6289.09006 | 52.507 | 436.86921
61.80929 | 6248.12057 | 52.52 | 441.71844 | 61.80929 | 6420.00877 | 52.52 | 469.44941
61.826 | 6205.88858 | 52.533 | 379.78142 | 61.826 | 6396.07509 | 52.533 | 450.82178
61.84271 | 6210.93426 | 52.546 | 455.27349 | 61.84271 | 6381.66206 | 52.546 | 498.05105
61.85942 | 6268.65495 | 52.559 | 477.01909 | 61.85942 | 6447.90566 | 52.559 | 535.30401
61.87613 | 6233.57067 | 52.572 | 539.84483 | 61.87613 | 6300.05374 | 52.572 | 577.56114
61.89285 | 6202.74193 | 52.585 | 452.73944 | 61.89285 | 6327.77415 | 52.585 | 520.33573
61.90956 | 6185.87843 | 52.598 | 395.11213 | 61.90956 | 6317.0008 | 52.598 | 485.1726
61.92627 | 6260.8721 | 52.611 | 390.94753 | 61.92627 | 6406.86843 | 52.611 | 397.78147
61.94298 | 6233.22313 | 52.624 | 530.69973 | 61.94298 | 6267.60979 | 52.624 | 542.8257
61.95969 | 6217.80063 | 52.637 | 446.64791 | 61.95969 | 6329.23871 | 52.637 | 486.75427
61.9764 | 6244.01763 | 52.65 | 480.37747 | 61.9764 | 6369.22507 | 52.65 | 505.68965
61.99311 | 6232.52052 | 52.663 | 386.41065 | 61.99311 | 6429.94832 | 52.663 | 430.19596
62.00982 | 6208.89633 | 52.676 | 463.26523 | 62.00982 | 6229.51242 | 52.676 | 519.58383
62.02654 | 6210.14398 | 52.689 | 396.60587 | 62.02654 | 6242.74958 | 52.689 | 469.9415
62.04325 | 6264.24295 | 52.702 | 459.72995 | 62.04325 | 6399.3919 | 52.702 | 538.86959
62.05996 | 6207.30357 | 52.715 | 492.34603 | 62.05996 | 6275.57424 | 52.715 | 578.88417
62.07667 | 6299.23978 | 52.728 | 381.59179 | 62.07667 | 6450.36431 | 52.728 | 470.68242
62.09338 | 6267.88924 | 52.741 | 499.34316 | 62.09338 | 6269.84518 | 52.741 | 566.39795
62.11009 | 6223.11302 | 52.754 | 370.27464 | 62.11009 | 6291.33725 | 52.754 | 467.47738
62.1268 | 6198.67194 | 52.767 | 412.93962 | 62.1268 | 6298.5982 | 52.767 | 447.41438
62.14352 | 6260.18524 | 52.78 | 500.83489 | 62.14352 | 6427.66263 | 52.78 | 561.6465
62.16023 | 6243.0329 | 52.793 | 479.70416 | 62.16023 | 6299.76272 | 52.793 | 489.03789
62.17694 | 6220.50639 | 52.806 | 380.67167 | 62.17694 | 6344.8807 | 52.806 | 431.77252
62.19365 | 6262.61777 | 52.819 | 488.98256 | 62.19365 | 6356.53659 | 52.819 | 523.10356
62.21036 | 6214.87162 | 52.832 | 451.8878 | 62.21036 | 6359.0156 | 52.832 | 547.77033
62.22707 | 6303.82195 | 52.845 | 433.70909 | 62.22707 | 6383.6982 | 52.845 | 528.10444
62.24378 | 6265.45622 | 52.858 | 537.8363 | 62.24378 | 6433.13163 | 52.858 | 613.86236
62.26049 | 6270.7634 | 52.871 | 422.23563 | 62.26049 | 6405.84557 | 52.871 | 458.01411
62.27721 | 6301.2522 | 52.884 | 523.80717 | 62.27721 | 6462.63778 | 52.884 | 547.2458
62.29392 | 6241.62776 | 52.897 | 486.25926 | 62.29392 | 6355.2672 | 52.897 | 568.26964
62.31063 | 6177.8088 | 52.91 | 371.66764 | 62.31063 | 6273.26305 | 52.91 | 382.53237
62.32734 | 6256.83488 | 52.923 | 456.10089 | 62.32734 | 6398.24188 | 52.923 | 509.99968
62.34405 | 6238.97666 | 52.936 | 499.24127 | 62.34405 | 6413.99524 | 52.936 | 530.04386
62.36076 | 6270.95596 | 52.949 | 453.91238 | 62.36076 | 6301.58243 | 52.949 | 505.68817
62.37747 | 6233.68151 | 52.962 | 486.23623 | 62.37747 | 6433.42399 | 52.962 | 576.59935
62.39418 | 6251.61086 | 52.975 | 373.38424 | 62.39418 | 6433.31621 | 52.975 | 413.74821
62.41089 | 6218.29801 | 52.988 | 504.48193 | 62.41089 | 6350.76001 | 52.988 | 569.64953
62.42761 | 6184.51156 | 53.001 | 414.58731 | 62.42761 | 6226.34302 | 53.001 | 431.55544
62.44432 | 6247.06085 | 53.014 | 485.18083 | 62.44432 | 6316.21443 | 53.014 | 532.98351
62.46103 | 6286.57203 | 53.027 | 554.67645 | 62.46103 | 6441.10145 | 53.027 | 620.84379
62.47774 | 6284.64994 | 53.04 | 540.92613 | 62.47774 | 6387.42226 | 53.04 | 560.09352
62.49445 | 6204.77905 | 53.053 | 519.52949 | 62.49445 | 6264.00727 | 53.053 | 541.95897
62.51116 | 6236.86693 | 53.066 | 558.84628 | 62.51116 | 6250.68593 | 53.066 | 631.54602
62.52787 | 6250.84364 | 53.079 | 371.72428 | 62.52787 | 6320.44511 | 53.079 | 451.04899
62.54458 | 6188.70185 | 53.092 | 499.99752 | 62.54458 | 6192.89384 | 53.092 | 549.3869
62.5613 | 6188.73837 | 53.105 | 445.71948 | 62.5613 | 6330.43439 | 53.105 | 521.54158
62.57801 | 6257.73255 | 53.118 | 383.86037 | 62.57801 | 6417.4419 | 53.118 | 467.44513
62.59472 | 6274.23391 | 53.131 | 508.30686 | 62.59472 | 6375.37641 | 53.131 | 596.20189
62.61143 | 6246.65677 | 53.144 | 451.05319 | 62.61143 | 6373.64366 | 53.144 | 543.27942
62.62814 | 6226.52865 | 53.157 | 408.11774 | 62.62814 | 6233.60903 | 53.157 | 438.54464
62.64485 | 6238.1075 | 53.17 | 516.12537 | 62.64485 | 6317.86115 | 53.17 | 528.79392
62.66156 | 6257.95304 | 53.183 | 430.43171 | 62.66156 | 6288.84964 | 53.183 | 507.87216
62.67827 | 6267.553 | 53.196 | 366.67284 | 62.67827 | 6415.31578 | 53.196 | 434.15097
62.69499 | 6194.49559 | 53.209 | 426.76146 | 62.69499 | 6333.80993 | 53.209 | 481.69513
62.7117 | 6200.93397 | 53.222 | 477.59164 | 62.7117 | 6252.02195 | 53.222 | 525.65656
62.72841 | 6193.74494 | 53.235 | 544.17275 | 62.72841 | 6254.50597 | 53.235 | 577.90808
62.74512 | 6217.49195 | 53.248 | 510.16747 | 62.74512 | 6341.81081 | 53.248 | 538.10311
62.76183 | 6199.90691 | 53.261 | 462.05043 | 62.76183 | 6392.06283 | 53.261 | 516.06957
62.77854 | 6237.79617 | 53.274 | 423.11663 | 62.77854 | 6297.32594 | 53.274 | 518.43236
62.79525 | 6170.42625 | 53.287 | 388.84574 | 62.79525 | 6319.78314 | 53.287 | 467.94693
62.81197 | 6227.34881 | 53.3 | 400.09641 | 62.81197 | 6406.35323 | 53.3 | 496.38667
62.82868 | 6273.33208 | 53.313 | 434.72169 | 62.82868 | 6299.28214 | 53.313 | 488.53799
62.84539 | 6229.57777 | 53.326 | 406.31558 | 62.84539 | 6326.92831 | 53.326 | 475.82843
62.8621 | 6219.18932 | 53.339 | 525.70424 | 62.8621 | 6393.57776 | 53.339 | 533.31878
62.87881 | 6282.34584 | 53.352 | 417.81036 | 62.87881 | 6287.00151 | 53.352 | 461.76177
62.89552 | 6240.61508 | 53.365 | 535.88085 | 62.89552 | 6339.05974 | 53.365 | 611.52483
62.91223 | 6254.31705 | 53.378 | 437.92705 | 62.91223 | 6356.45812 | 53.378 | 454.67766
62.92894 | 6259.64046 | 53.391 | 390.84705 | 62.92894 | 6388.77155 | 53.391 | 397.54326
62.94566 | 6202.17131 | 53.404 | 371.98254 | 62.94566 | 6222.29214 | 53.404 | 462.22951
62.96237 | 6200.66843 | 53.417 | 387.54164 | 62.96237 | 6366.9808 | 53.417 | 474.48689
62.97908 | 6199.25322 | 53.43 | 559.88497 | 62.97908 | 6292.84255 | 53.43 | 626.9294
62.99579 | 6257.69626 | 53.443 | 428.51798 | 62.99579 | 6327.11404 | 53.443 | 464.76084
63.0125 | 6225.38985 | 53.456 | 508.90551 | 63.0125 | 6232.41652 | 53.456 | 512.072
63.02921 | 6251.03191 | 53.469 | 537.94036 | 63.02921 | 6289.99093 | 53.469 | 582.62307
63.04592 | 6216.80278 | 53.482 | 537.63555 | 63.04592 | 6389.20088 | 53.482 | 588.02998
63.06264 | 6186.02489 | 53.495 | 532.70506 | 63.06264 | 6204.80227 | 53.495 | 562.11609
63.07935 | 6254.7471 | 53.508 | 445.35443 | 63.07935 | 6265.38764 | 53.508 | 486.64023
63.09606 | 6202.52585 | 53.521 | 380.89826 | 63.09606 | 6369.1013 | 53.521 | 479.02915
63.11277 | 6182.74127 | 53.534 | 468.9269 | 63.11277 | 6280.82303 | 53.534 | 547.70062
63.12948 | 6231.33503 | 53.547 | 481.89066 | 63.12948 | 6387.34275 | 53.547 | 532.53363
63.14619 | 6198.72419 | 53.56 | 374.72624 | 63.14619 | 6325.98747 | 53.56 | 403.25654
63.1629 | 6238.42945 | 53.573 | 535.11013 | 63.1629 | 6315.89907 | 53.573 | 545.46643
63.17961 | 6223.15476 | 53.586 | 544.14834 | 63.17961 | 6338.81836 | 53.586 | 640.83324
63.19633 | 6258.95468 | 53.599 | 367.58518 | 63.19633 | 6448.011 | 53.599 | 407.12917
63.21304 | 6181.6122 | 53.612 | 376.71103 | 63.21304 | 6330.38269 | 53.612 | 452.36694
63.22975 | 6244.41622 | 53.625 | 436.25536 | 63.22975 | 6413.73193 | 53.625 | 521.26694
63.24646 | 6187.91798 | 53.638 | 471.12897 | 63.24646 | 6375.7362 | 53.638 | 521.87777
63.26317 | 6272.08723 | 53.651 | 394.88082 | 63.26317 | 6275.11154 | 53.651 | 424.51337
63.27988 | 6208.94835 | 53.664 | 513.85331 | 63.27988 | 6288.42836 | 53.664 | 578.6007
63.29659 | 6190.22663 | 53.677 | 413.50531 | 63.29659 | 6235.5799 | 53.677 | 499.65846
63.3133 | 6249.76162 | 53.69 | 495.58019 | 63.3133 | 6442.69784 | 53.69 | 501.25353
63.33002 | 6230.08774 | 53.703 | 380.11376 | 63.33002 | 6359.50376 | 53.703 | 419.96149
63.34673 | 6263.57901 | 53.716 | 365.78466 | 63.34673 | 6373.3885 | 53.716 | 424.42605
63.36344 | 6201.54692 | 53.729 | 418.49019 | 63.36344 | 6274.38492 | 53.729 | 424.46967
63.38015 | 6197.82601 | 53.742 | 497.42906 | 63.38015 | 6229.8939 | 53.742 | 561.82804
63.39686 | 6271.64983 | 53.755 | 442.21298 | 63.39686 | 6439.15928 | 53.755 | 536.54934
63.41357 | 6212.31507 | 53.768 | 399.83804 | 63.41357 | 6407.72151 | 53.768 | 427.24546
63.43028 | 6254.13343 | 53.781 | 547.1337 | 63.43028 | 6392.23103 | 53.781 | 578.95858
63.44699 | 6303.56971 | 53.794 | 372.73382 | 63.44699 | 6428.09047 | 53.794 | 457.22708
63.4637 | 6200.17243 | 53.807 | 445.01685 | 63.4637 | 6388.65607 | 53.807 | 450.67263
63.48042 | 6242.25485 | 53.82 | 499.02243 | 63.48042 | 6351.82155 | 53.82 | 585.2801
63.49713 | 6206.73619 | 53.833 | 455.01741 | 63.49713 | 6271.47113 | 53.833 | 462.18513
63.51384 | 6242.59164 | 53.846 | 431.98842 | 63.51384 | 6340.86732 | 53.846 | 472.64724
63.53055 | 6229.9782 | 53.859 | 363.65852 | 63.53055 | 6232.54 | 53.859 | 434.24313
63.54726 | 6270.11015 | 53.872 | 558.94623 | 63.54726 | 6450.85573 | 53.872 | 607.9347
63.56397 | 6223.96467 | 53.885 | 459.44207 | 63.56397 | 6313.01879 | 53.885 | 546.13215
63.58068 | 6159.80652 | 53.898 | 408.24584 | 63.58068 | 6276.33306 | 53.898 | 412.47409
63.59739 | 6277.82935 | 53.911 | 531.7768 | 63.59739 | 6427.25147 | 53.911 | 610.05609
63.61411 | 6237.44042 | 53.924 | 461.2699 | 63.61411 | 6397.83374 | 53.924 | 480.82698
63.63082 | 6236.22692 | 53.937 | 484.61103 | 63.63082 | 6347.94781 | 53.937 | 530.93701
63.64753 | 6222.07329 | 53.95 | 445.84787 | 63.64753 | 6341.27848 | 53.95 | 540.23068
63.66424 | 6210.56929 | 53.963 | 494.80645 | 63.66424 | 6223.15001 | 53.963 | 567.44248
63.68095 | 6263.1105 | 53.976 | 365.59977 | 63.68095 | 6334.4863 | 53.976 | 377.82908
63.69766 | 6257.21041 | 53.989 | 375.86902 | 63.69766 | 6327.12043 | 53.989 | 397.80712
63.71437 | 6218.5839 | 54.002 | 504.06989 | 63.71437 | 6275.94482 | 54.002 | 555.25417
63.73109 | 6309.79871 | 54.015 | 370.02363 | 63.73109 | 6490.83594 | 54.015 | 420.25249
63.7478 | 6254.92483 | 54.028 | 488.01084 | 63.7478 | 6300.24787 | 54.028 | 504.85181
63.76451 | 6213.2825 | 54.041 | 413.12013 | 63.76451 | 6378.98744 | 54.041 | 510.68631
63.78122 | 6221.8969 | 54.054 | 489.68224 | 63.78122 | 6360.9851 | 54.054 | 542.68261
63.79793 | 6263.05288 | 54.067 | 431.9341 | 63.79793 | 6409.33537 | 54.067 | 522.75697
63.81464 | 6253.96289 | 54.08 | 450.40863 | 63.81464 | 6271.25415 | 54.08 | 479.07363
63.83135 | 6231.19648 | 54.093 | 516.85195 | 63.83135 | 6300.65564 | 54.093 | 522.97046
63.84806 | 6275.87765 | 54.106 | 429.85286 | 63.84806 | 6382.68572 | 54.106 | 454.65893
63.86478 | 6278.76745 | 54.119 | 451.38507 | 63.86478 | 6476.13062 | 54.119 | 520.07925
63.88149 | 6253.623 | 54.132 | 391.51463 | 63.88149 | 6365.5169 | 54.132 | 433.48696
63.8982 | 6205.35866 | 54.145 | 452.84147 | 63.8982 | 6265.29253 | 54.145 | 455.93459
63.91491 | 6260.00033 | 54.158 | 554.22461 | 63.91491 | 6382.6506 | 54.158 | 588.42135
63.93162 | 6260.21565 | 54.171 | 447.48291 | 63.93162 | 6384.79588 | 54.171 | 460.26181
63.94833 | 6207.56849 | 54.184 | 424.61125 | 63.94833 | 6383.42052 | 54.184 | 462.01088
63.96504 | 6243.92187 | 54.197 | 365.13661 | 63.96504 | 6431.28425 | 54.197 | 446.01097
63.98175 | 6243.09392 | 54.21 | 537.43307 | 63.98175 | 6294.2527 | 54.21 | 559.95397
63.99847 | 6253.76688 | 54.223 | 388.03485 | 63.99847 | 6301.1985 | 54.223 | 409.49052
64.01518 | 6249.36458 | 54.236 | 523.50622 | 64.01518 | 6312.41009 | 54.236 | 551.67524
64.03189 | 6244.80366 | 54.249 | 361.94032 | 64.03189 | 6403.5124 | 54.249 | 460.39332
64.0486 | 6218.3412 | 54.262 | 421.68679 | 64.0486 | 6268.35884 | 54.262 | 469.52505
64.06531 | 6203.6902 | 54.275 | 482.04876 | 64.06531 | 6402.59222 | 54.275 | 554.08929
64.08202 | 6254.25599 | 54.288 | 482.19815 | 64.08202 | 6359.79288 | 54.288 | 559.88131
64.09873 | 6211.69932 | 54.301 | 457.64691 | 64.09873 | 6334.96113 | 54.301 | 490.60365
64.11544 | 6222.16517 | 54.314 | 410.70251 | 64.11544 | 6266.01513 | 54.314 | 495.18494
64.13216 | 6298.32852 | 54.327 | 495.92746 | 64.13216 | 6476.36084 | 54.327 | 520.34049
64.14887 | 6192.60352 | 54.34 | 363.769 | 64.14887 | 6239.38727 | 54.34 | 445.57615
64.16558 | 6251.78693 | 54.353 | 446.5433 | 64.16558 | 6393.13745 | 54.353 | 465.55323
64.18229 | 6251.37148 | 54.366 | 505.41312 | 64.18229 | 6268.47561 | 54.366 | 552.38603
64.199 | 6275.11337 | 54.379 | 551.30773 | 64.199 | 6438.07998 | 54.379 | 628.17244
64.21571 | 6279.55291 | 54.392 | 456.99482 | 64.21571 | 6435.8821 | 54.392 | 529.24944
64.23242 | 6225.05575 | 54.405 | 372.42063 | 64.23242 | 6420.59223 | 54.405 | 443.88591
64.24913 | 6255.21778 | 54.418 | 365.74959 | 64.24913 | 6439.63806 | 54.418 | 441.70888
64.26585 | 6257.82536 | 54.431 | 399.2448 | 64.26585 | 6279.32557 | 54.431 | 408.88685
64.28256 | 6275.08646 | 54.444 | 493.94213 | 64.28256 | 6337.33839 | 54.444 | 517.03667
64.29927 | 6222.01734 | 54.457 | 454.26457 | 64.29927 | 6263.34224 | 54.457 | 506.83249
64.31598 | 6257.84244 | 54.47 | 425.46538 | 64.31598 | 6439.48419 | 54.47 | 439.42035
64.33269 | 6209.91085 | 54.483 | 540.99551 | 64.33269 | 6399.7252 | 54.483 | 622.92684
64.3494 | 6311.89181 | 54.496 | 490.58963 | 64.3494 | 6483.22977 | 54.496 | 556.5833
64.36611 | 6319.29736 | 54.509 | 498.82981 | 64.36611 | 6432.23748 | 54.509 | 499.38783
64.38282 | 6289.92743 | 54.522 | 532.89702 | 64.38282 | 6348.00064 | 54.522 | 596.69488
64.39954 | 6317.44482 | 54.535 | 407.48496 | 64.39954 | 6494.92056 | 54.535 | 443.13719
64.41625 | 6340.61782 | 54.548 | 455.93311 | 64.41625 | 6379.2228 | 54.548 | 544.41898
64.43296 | 6313.69184 | 54.561 | 495.47743 | 64.43296 | 6476.96974 | 54.561 | 591.34864
64.44967 | 6355.99609 | 54.574 | 464.53518 | 64.44967 | 6393.66863 | 54.574 | 480.08576
64.46638 | 6338.2625 | 54.587 | 551.89809 | 64.46638 | 6488.0627 | 54.587 | 617.75677
64.48309 | 6375.41808 | 54.6 | 396.59107 | 64.48309 | 6565.18098 | 54.6 | 426.02159
64.4998 | 6297.77263 | 54.613 | 514.16573 | 64.4998 | 6480.934 | 54.613 | 607.3943
64.51651 | 6341.52696 | 54.626 | 531.35853 | 64.51651 | 6412.03028 | 54.626 | 556.48336
64.53323 | 6270.30647 | 54.639 | 486.78842 | 64.53323 | 6313.95869 | 54.639 | 511.27825
64.54994 | 6324.2618 | 54.652 | 458.7618 | 64.54994 | 6488.08947 | 54.652 | 466.91115
64.56665 | 6300.23413 | 54.665 | 491.35659 | 64.56665 | 6385.55737 | 54.665 | 537.01264
64.58336 | 6323.65454 | 54.678 | 428.43292 | 64.58336 | 6343.53007 | 54.678 | 466.96514
64.60007 | 6356.41985 | 54.691 | 434.48893 | 64.60007 | 6473.98703 | 54.691 | 508.85389
64.61678 | 6339.8302 | 54.704 | 399.65171 | 64.61678 | 6521.58723 | 54.704 | 462.90905
64.63349 | 6373.44127 | 54.717 | 404.51354 | 64.63349 | 6485.92856 | 54.717 | 497.27928
64.65021 | 6330.15034 | 54.73 | 454.74748 | 64.65021 | 6495.55193 | 54.73 | 457.01123
64.66692 | 6273.8506 | 54.743 | 417.35003 | 64.66692 | 6363.79455 | 54.743 | 495.41759
64.68363 | 6305.51121 | 54.756 | 364.00852 | 64.68363 | 6476.2651 | 54.756 | 451.56795
64.70034 | 6279.53733 | 54.769 | 466.61373 | 64.70034 | 6281.89767 | 54.769 | 538.14561
64.71705 | 6248.51546 | 54.782 | 537.94718 | 64.71705 | 6373.76467 | 54.782 | 554.70917
64.73376 | 6275.88427 | 54.795 | 360.53877 | 64.73376 | 6444.22786 | 54.795 | 375.15805
64.75047 | 6285.64359 | 54.808 | 364.10316 | 64.75047 | 6412.34184 | 54.808 | 389.82045
64.76718 | 6236.62352 | 54.821 | 410.43682 | 64.76718 | 6282.09765 | 54.821 | 467.09418
64.7839 | 6316.63254 | 54.834 | 485.78253 | 64.7839 | 6500.16761 | 54.834 | 539.70097
64.80061 | 6184.7184 | 54.847 | 388.11188 | 64.80061 | 6195.38194 | 54.847 | 410.2447
64.81732 | 6245.81678 | 54.86 | 499.00201 | 64.81732 | 6299.52078 | 54.86 | 550.2325
64.83403 | 6277.75436 | 54.873 | 469.6447 | 64.83403 | 6400.716 | 54.873 | 510.74964
64.85074 | 6190.15678 | 54.886 | 508.11553 | 64.85074 | 6232.18501 | 54.886 | 598.53543
64.86745 | 6273.52783 | 54.899 | 387.48176 | 64.86745 | 6307.64062 | 54.899 | 451.97711
64.88416 | 6197.31994 | 54.912 | 468.82426 | 64.88416 | 6288.18653 | 54.912 | 493.61784
64.90087 | 6263.09377 | 54.925 | 462.95293 | 64.90087 | 6331.60145 | 54.925 | 472.73691
64.91759 | 6294.06774 | 54.938 | 531.48693 | 64.91759 | 6431.1753 | 54.938 | 534.7508
64.9343 | 6252.75198 | 54.951 | 543.72401 | 64.9343 | 6330.74489 | 54.951 | 562.92151
64.95101 | 6174.66157 | 54.964 | 503.56781 | 64.95101 | 6321.65666 | 54.964 | 513.82729
64.96772 | 6233.94893 | 54.977 | 533.89851 | 64.96772 | 6397.16667 | 54.977 | 605.6025
64.98443 | 6183.60726 | 54.99 | 542.3313 | 64.98443 | 6190.79648 | 54.99 | 562.83697
65.00114 | 6208.45269 | 55.003 | 524.03979 | 65.00114 | 6394.68148 | 55.003 | 589.67676
65.01785 | 6231.5569 | 55.016 | 408.43206 | 65.01785 | 6246.57667 | 55.016 | 505.38206
65.03456 | 6215.91421 | 55.029 | 396.37891 | 65.03456 | 6284.16191 | 55.029 | 426.13208
65.05128 | 6221.63781 | 55.042 | 380.4671 | 65.05128 | 6352.58978 | 55.042 | 420.76214
65.06799 | 6291.38001 | 55.055 | 466.82627 | 65.06799 | 6413.25396 | 55.055 | 487.1949
65.0847 | 6273.56927 | 55.068 | 459.23058 | 65.0847 | 6390.35221 | 55.068 | 484.64347
65.10141 | 6203.83004 | 55.081 | 489.97952 | 65.10141 | 6378.37674 | 55.081 | 574.46292
65.11812 | 6243.33638 | 55.094 | 518.34949 | 65.11812 | 6252.18497 | 55.094 | 560.80165
65.13483 | 6254.3812 | 55.107 | 552.03332 | 65.13483 | 6321.49476 | 55.107 | 552.23915
65.15154 | 6182.21103 | 55.12 | 549.79646 | 65.15154 | 6188.30861 | 55.12 | 645.64584
65.16826 | 6256.63914 | 55.133 | 552.74455 | 65.16826 | 6266.01625 | 55.133 | 553.24246
65.18497 | 6241.51101 | 55.146 | 380.6236 | 65.18497 | 6353.68884 | 55.146 | 427.62068
65.20168 | 6196.34826 | 55.159 | 478.50979 | 65.20168 | 6338.67013 | 55.159 | 564.28043
65.21839 | 6189.76813 | 55.172 | 498.45298 | 65.21839 | 6303.04479 | 55.172 | 597.31066
65.2351 | 6218.30415 | 55.185 | 376.57826 | 65.2351 | 6267.8057 | 55.185 | 452.08728
65.25181 | 6264.56042 | 55.198 | 442.79064 | 65.25181 | 6264.94799 | 55.198 | 522.01761
65.26852 | 6220.72855 | 55.211 | 386.93377 | 65.26852 | 6296.22648 | 55.211 | 473.87842
65.28523 | 6241.14029 | 55.224 | 536.03578 | 65.28523 | 6411.61574 | 55.224 | 575.32273
65.30195 | 6251.97739 | 55.237 | 368.74928 | 65.30195 | 6347.34278 | 55.237 | 372.66367
65.31866 | 6235.46581 | 55.25 | 486.21523 | 65.31866 | 6254.64373 | 55.25 | 517.95545
65.33537 | 6212.12574 | 55.263 | 487.01221 | 65.33537 | 6214.31049 | 55.263 | 489.375
65.35208 | 6187.30666 | 55.276 | 378.48318 | 65.35208 | 6256.8358 | 55.276 | 386.35484
65.36879 | 6282.26866 | 55.289 | 535.30993 | 65.36879 | 6453.32165 | 55.289 | 575.58013
65.3855 | 6222.09935 | 55.302 | 547.34703 | 65.3855 | 6346.50681 | 55.302 | 636.74998
65.40221 | 6177.11044 | 55.315 | 544.93847 | 65.40221 | 6336.07066 | 55.315 | 565.62514
65.41892 | 6205.73962 | 55.328 | 559.76571 | 65.41892 | 6319.87874 | 55.328 | 562.10678
65.43564 | 6196.87762 | 55.341 | 531.52904 | 65.43564 | 6248.10211 | 55.341 | 622.60697
65.45235 | 6269.59991 | 55.354 | 378.9118 | 65.45235 | 6344.18519 | 55.354 | 419.43262
65.46906 | 6210.29708 | 55.367 | 552.75978 | 65.46906 | 6369.23536 | 55.367 | 595.7455
65.48577 | 6225.55743 | 55.38 | 400.94172 | 65.48577 | 6257.21538 | 55.38 | 454.93214
65.50248 | 6180.36057 | 55.393 | 367.78245 | 65.50248 | 6331.22813 | 55.393 | 403.35292
65.51919 | 6281.18788 | 55.406 | 508.66076 | 65.51919 | 6335.60961 | 55.406 | 514.01837
65.5359 | 6243.04176 | 55.419 | 360.86475 | 65.5359 | 6368.95296 | 55.419 | 443.22639
65.55261 | 6232.18008 | 55.432 | 438.59122 | 65.55261 | 6347.22869 | 55.432 | 462.35494
65.56933 | 6223.35259 | 55.445 | 370.27341 | 65.56933 | 6393.21443 | 55.445 | 404.52678
65.58604 | 6273.28988 | 55.458 | 456.68785 | 65.58604 | 6308.38476 | 55.458 | 550.99949
65.60275 | 6241.99825 | 55.471 | 552.2623 | 65.60275 | 6360.00184 | 55.471 | 574.43465
65.61946 | 6189.73498 | 55.484 | 475.99793 | 65.61946 | 6349.57715 | 55.484 | 498.19527
65.63617 | 6170.57637 | 55.497 | 370.68534 | 65.63617 | 6358.13478 | 55.497 | 467.53658
65.65288 | 6254.40578 | 55.51 | 436.06256 | 65.65288 | 6408.49059 | 55.51 | 519.47664
65.66959 | 6218.60778 | 55.523 | 386.50059 | 65.66959 | 6225.82331 | 55.523 | 457.61815
65.6863 | 6185.74182 | 55.536 | 495.19324 | 65.6863 | 6331.60109 | 55.536 | 595.01275
65.70301 | 6241.92647 | 55.549 | 452.81788 | 65.70301 | 6309.0994 | 55.549 | 485.68889
65.71973 | 6266.16877 | 55.562 | 528.14975 | 65.71973 | 6321.59556 | 55.562 | 549.4667
65.73644 | 6178.5158 | 55.575 | 514.92748 | 65.73644 | 6355.68728 | 55.575 | 564.92865
65.75315 | 6207.145 | 55.588 | 515.89875 | 65.75315 | 6401.49117 | 55.588 | 533.79944
65.76986 | 6203.87485 | 55.601 | 462.97339 | 65.76986 | 6274.04532 | 55.601 | 532.80934
65.78657 | 6226.95216 | 55.614 | 459.42324 | 65.78657 | 6365.93575 | 55.614 | 460.29112
65.80328 | 6255.65152 | 55.627 | 369.08626 | 65.80328 | 6398.31981 | 55.627 | 465.59815
65.81999 | 6204.24535 | 55.64 | 476.28476 | 65.81999 | 6305.43075 | 55.64 | 492.87559
65.8367 | 6242.56348 | 55.653 | 513.45299 | 65.8367 | 6277.34838 | 55.653 | 610.68633
65.85342 | 6212.31532 | 55.666 | 394.06438 | 65.85342 | 6410.40989 | 55.666 | 458.96193
65.87013 | 6196.32428 | 55.679 | 460.66742 | 65.87013 | 6243.11024 | 55.679 | 536.56672
65.88684 | 6234.00915 | 55.692 | 495.7324 | 65.88684 | 6396.01712 | 55.692 | 543.90446
65.90355 | 6225.31981 | 55.705 | 471.2255 | 65.90355 | 6421.47211 | 55.705 | 510.02624
65.92026 | 6227.08929 | 55.718 | 464.42753 | 65.92026 | 6255.44479 | 55.718 | 498.11463
65.93697 | 6269.8343 | 55.731 | 458.43413 | 65.93697 | 6446.21578 | 55.731 | 530.20753
65.95368 | 6155.88303 | 55.744 | 475.73413 | 65.95368 | 6304.77293 | 55.744 | 512.74033
65.97039 | 6209.02161 | 55.757 | 551.32818 | 65.97039 | 6267.0084 | 55.757 | 560.62145
65.98711 | 6268.91831 | 55.77 | 550.30611 | 65.98711 | 6305.02041 | 55.77 | 634.44365
66.00382 | 6241.32314 | 55.783 | 531.23728 | 66.00382 | 6254.31777 | 55.783 | 586.07939
66.02053 | 6201.86968 | 55.796 | 512.06856 | 66.02053 | 6363.62326 | 55.796 | 518.80148
66.03724 | 6247.86569 | 55.809 | 532.01059 | 66.03724 | 6352.69684 | 55.809 | 611.33445
66.05395 | 6236.32691 | 55.822 | 519.31887 | 66.05395 | 6359.0687 | 55.822 | 609.98613
66.07066 | 6222.19771 | 55.835 | 441.3029 | 66.07066 | 6269.03301 | 55.835 | 516.61144
66.08737 | 6257.51787 | 55.848 | 490.90635 | 66.08737 | 6405.66652 | 55.848 | 574.48989
66.10409 | 6220.82298 | 55.861 | 400.30657 | 66.10409 | 6346.2091 | 55.861 | 412.97855
66.1208 | 6197.34049 | 55.874 | 480.1907 | 66.1208 | 6395.32123 | 55.874 | 553.58802
66.13751 | 6266.97233 | 55.887 | 371.75703 | 66.13751 | 6331.21962 | 55.887 | 412.633
66.15422 | 6221.09539 | 55.9 | 378.41479 | 66.15422 | 6262.05389 | 55.9 | 391.8423
66.17093 | 6263.56505 | 55.913 | 458.03994 | 66.17093 | 6294.89914 | 55.913 | 498.91818
66.18764 | 6180.51399 | 55.926 | 395.31483 | 66.18764 | 6250.9614 | 55.926 | 407.71493
66.20435 | 6263.93802 | 55.939 | 383.94027 | 66.20435 | 6354.64665 | 55.939 | 471.23242
66.22106 | 6239.04301 | 55.952 | 550.69866 | 66.22106 | 6353.23066 | 55.952 | 579.60585
66.23778 | 6172.46368 | 55.965 | 384.69723 | 66.23778 | 6197.82493 | 55.965 | 463.7345
66.25449 | 6182.79335 | 55.978 | 483.39734 | 66.25449 | 6247.53645 | 55.978 | 520.19259
66.2712 | 6221.20506 | 55.991 | 532.69205 | 66.2712 | 6279.31197 | 55.991 | 607.42313
66.28791 | 6244.62383 | 56.004 | 456.1123 | 66.28791 | 6296.56422 | 56.004 | 459.55847
66.30462 | 6175.04572 | 56.017 | 406.57339 | 66.30462 | 6311.32897 | 56.017 | 445.65445
66.32133 | 6180.11609 | 56.03 | 468.9553 | 66.32133 | 6242.12453 | 56.03 | 528.48662
66.33804 | 6231.34119 | 56.043 | 497.7175 | 66.33804 | 6292.67232 | 56.043 | 596.69895
66.35475 | 6263.5742 | 56.056 | 548.26365 | 66.35475 | 6429.32901 | 56.056 | 597.9595
66.37147 | 6238.52114 | 56.069 | 448.294 | 66.37147 | 6363.3948 | 56.069 | 511.64251
66.38818 | 6207.29881 | 56.082 | 549.67034 | 66.38818 | 6330.29268 | 56.082 | 568.21535
66.40489 | 6262.54648 | 56.095 | 474.59489 | 66.40489 | 6336.07595 | 56.095 | 518.86796
66.4216 | 6239.27499 | 56.108 | 374.24572 | 66.4216 | 6437.20592 | 56.108 | 440.20209
66.43831 | 6238.17594 | 56.121 | 519.49517 | 66.43831 | 6287.62946 | 56.121 | 582.93448
66.45502 | 6255.3067 | 56.134 | 453.94998 | 66.45502 | 6287.66505 | 56.134 | 525.1391
66.47173 | 6214.32087 | 56.147 | 412.16575 | 66.47173 | 6359.46298 | 56.147 | 483.71555
66.48844 | 6232.33449 | 56.16 | 424.24505 | 66.48844 | 6262.01111 | 56.16 | 465.61202
66.50516 | 6215.60148 | 56.173 | 383.76518 | 66.50516 | 6233.31841 | 56.173 | 404.93119
66.52187 | 6158.20469 | 56.186 | 512.87335 | 66.52187 | 6161.92973 | 56.186 | 541.01812
66.53858 | 6264.73871 | 56.199 | 409.06079 | 66.53858 | 6298.80962 | 56.199 | 444.65078
66.55529 | 6217.6796 | 56.212 | 544.66473 | 66.55529 | 6292.53367 | 56.212 | 591.85767
66.572 | 6233.43182 | 56.225 | 492.26459 | 66.572 | 6303.7075 | 56.225 | 587.14277
66.58871 | 6262.89738 | 56.238 | 485.63101 | 66.58871 | 6452.12898 | 56.238 | 521.70662
66.60542 | 6232.74813 | 56.251 | 541.43442 | 66.60542 | 6306.42987 | 56.251 | 567.78903
66.62214 | 6225.04428 | 56.264 | 532.85823 | 66.62214 | 6238.66478 | 56.264 | 615.37309
66.63885 | 6240.4555 | 56.277 | 538.37333 | 66.63885 | 6259.56325 | 56.277 | 598.3224
66.65556 | 6274.45924 | 56.29 | 495.93211 | 66.65556 | 6375.13711 | 56.29 | 569.37428
66.67227 | 6265.47444 | 56.303 | 449.67361 | 66.67227 | 6287.58584 | 56.303 | 470.31291
66.68898 | 6188.35657 | 56.316 | 391.8146 | 66.68898 | 6331.33442 | 56.316 | 476.3005
66.70569 | 6259.31223 | 56.329 | 462.48103 | 66.70569 | 6387.30407 | 56.329 | 472.96311
66.7224 | 6243.26375 | 56.342 | 402.94795 | 66.7224 | 6422.78851 | 56.342 | 469.12209
66.73911 | 6266.16915 | 56.355 | 481.07041 | 66.73911 | 6395.44007 | 56.355 | 482.94407
66.75583 | 6166.68653 | 56.368 | 557.6944 | 66.75583 | 6265.43326 | 56.368 | 644.49317
66.77254 | 6230.17643 | 56.381 | 378.13219 | 66.77254 | 6290.29497 | 56.381 | 410.61649
66.78925 | 6255.55253 | 56.394 | 377.60356 | 66.78925 | 6379.55375 | 56.394 | 440.99984
66.80596 | 6237.90723 | 56.407 | 556.56216 | 66.80596 | 6349.63576 | 56.407 | 588.14655
66.82267 | 6215.09979 | 56.42 | 470.18358 | 66.82267 | 6255.33212 | 56.42 | 521.57236
66.83938 | 6203.88001 | 56.433 | 412.78675 | 66.83938 | 6333.76188 | 56.433 | 509.96413
66.85609 | 6269.42354 | 56.446 | 519.25722 | 66.85609 | 6290.4524 | 56.446 | 527.70894
66.8728 | 6214.04428 | 56.459 | 413.37826 | 66.8728 | 6244.00158 | 56.459 | 467.75649
66.88952 | 6202.11661 | 56.472 | 398.06643 | 66.88952 | 6340.76029 | 56.472 | 411.39805
66.90623 | 6205.28029 | 56.485 | 559.31624 | 66.90623 | 6283.13714 | 56.485 | 627.20613
66.92294 | 6270.77694 | 56.498 | 465.71418 | 66.92294 | 6391.40464 | 56.498 | 561.15345
66.93965 | 6248.95946 | 56.511 | 554.6269 | 66.93965 | 6276.7752 | 56.511 | 571.28718
66.95636 | 6239.28945 | 56.524 | 527.55167 | 66.95636 | 6341.61279 | 56.524 | 620.68837
66.97307 | 6233.0137 | 56.537 | 462.60855 | 66.97307 | 6279.83102 | 56.537 | 492.76275
66.98978 | 6189.15153 | 56.55 | 543.04625 | 66.98978 | 6330.2194 | 56.55 | 556.47345
67.00649 | 6241.68492 | 56.563 | 517.51949 | 67.00649 | 6286.49917 | 56.563 | 547.86907
67.02321 | 6172.62019 | 56.576 | 376.69297 | 67.02321 | 6363.34466 | 56.576 | 454.23734
67.03992 | 6256.86121 | 56.589 | 463.22248 | 67.03992 | 6278.39931 | 56.589 | 473.36325
67.05663 | 6259.81859 | 56.602 | 451.14572 | 67.05663 | 6280.37609 | 56.602 | 464.40657
67.07334 | 6179.63686 | 56.615 | 546.72719 | 67.07334 | 6297.15994 | 56.615 | 640.20637
67.09005 | 6260.80237 | 56.628 | 406.57399 | 67.09005 | 6426.81252 | 56.628 | 452.68432
67.10676 | 6260.00964 | 56.641 | 400.81523 | 67.10676 | 6333.30446 | 56.641 | 425.71541
67.12347 | 6203.90164 | 56.654 | 433.08531 | 67.12347 | 6335.95684 | 56.654 | 469.05023
67.14018 | 6193.38605 | 56.667 | 455.71045 | 67.14018 | 6245.11848 | 56.667 | 477.90242
67.1569 | 6172.23646 | 56.68 | 552.6815 | 67.1569 | 6362.37506 | 56.68 | 645.95484
67.17361 | 6225.30303 | 56.693 | 485.27288 | 67.17361 | 6416.03569 | 56.693 | 486.5878
67.19032 | 6212.60661 | 56.706 | 504.27293 | 67.19032 | 6398.97044 | 56.706 | 559.95471
67.20703 | 6207.90162 | 56.719 | 483.75868 | 67.20703 | 6236.79745 | 56.719 | 524.24965
67.22374 | 6206.53065 | 56.732 | 361.71667 | 67.22374 | 6208.24873 | 56.732 | 423.46825
67.24045 | 6167.69764 | 56.745 | 438.0797 | 67.24045 | 6277.62085 | 56.745 | 498.9627
67.25716 | 6252.67599 | 56.758 | 555.5528 | 67.25716 | 6382.09049 | 56.758 | 591.43642
67.27387 | 6254.25328 | 56.771 | 545.89014 | 67.27387 | 6289.83025 | 56.771 | 574.65198
67.29059 | 6220.86731 | 56.784 | 524.09554 | 67.29059 | 6336.50602 | 56.784 | 539.64451
67.3073 | 6179.66554 | 56.797 | 427.17365 | 67.3073 | 6374.79819 | 56.797 | 485.11687
67.32401 | 6245.37879 | 56.81 | 493.99116 | 67.32401 | 6269.26125 | 56.81 | 524.52765
67.34072 | 6192.30029 | 56.823 | 438.99676 | 67.34072 | 6359.47469 | 56.823 | 477.87981
67.35743 | 6275.52861 | 56.836 | 419.64687 | 67.35743 | 6437.69556 | 56.836 | 470.6656
67.37414 | 6230.05007 | 56.849 | 454.43288 | 67.37414 | 6312.52968 | 56.849 | 531.95231
67.39085 | 6252.60267 | 56.862 | 521.70998 | 67.39085 | 6305.18511 | 56.862 | 595.67281
67.40757 | 6227.84477 | 56.875 | 398.63359 | 67.40757 | 6236.28853 | 56.875 | 480.91117
67.42428 | 6236.41475 | 56.888 | 442.42034 | 67.42428 | 6323.14739 | 56.888 | 528.83102
67.44099 | 6246.413 | 56.901 | 401.1118 | 67.44099 | 6384.78042 | 56.901 | 488.58555
67.4577 | 6169.98543 | 56.914 | 363.5184 | 67.4577 | 6311.60708 | 56.914 | 437.4806
67.47441 | 6210.07416 | 56.927 | 494.15945 | 67.47441 | 6324.19107 | 56.927 | 502.07328
67.49112 | 6252.66798 | 56.94 | 492.54276 | 67.49112 | 6311.68138 | 56.94 | 521.50141
67.50783 | 6176.1085 | 56.953 | 454.43284 | 67.50783 | 6204.13287 | 56.953 | 463.96511
67.52454 | 6198.4498 | 56.966 | 410.72091 | 67.52454 | 6364.32089 | 56.966 | 474.59466
67.54126 | 6261.74458 | 56.979 | 489.63681 | 67.54126 | 6402.91784 | 56.979 | 506.74089
67.55797 | 6211.48461 | 56.992 | 522.44429 | 67.55797 | 6291.31807 | 56.992 | 530.16728
67.57468 | 6172.59675 | 57.005 | 383.10571 | 67.57468 | 6358.4825 | 57.005 | 408.69982
67.59139 | 6261.01407 | 57.018 | 404.35299 | 67.59139 | 6338.53511 | 57.018 | 469.89938
67.6081 | 6221.10878 | 57.031 | 418.46964 | 67.6081 | 6359.26276 | 57.031 | 483.44109
67.62481 | 6185.08035 | 57.044 | 387.42145 | 67.62481 | 6355.04616 | 57.044 | 425.78209
67.64152 | 6232.80825 | 57.057 | 364.9038 | 67.64152 | 6354.49291 | 57.057 | 369.56469
67.65823 | 6227.95503 | 57.07 | 401.51524 | 67.65823 | 6364.14709 | 57.07 | 418.5398
67.67494 | 6243.61068 | 57.083 | 408.2654 | 67.67494 | 6348.35269 | 57.083 | 461.31549
67.69166 | 6252.92441 | 57.096 | 523.01658 | 67.69166 | 6423.7734 | 57.096 | 604.31629
67.70837 | 6174.77583 | 57.109 | 469.09726 | 67.70837 | 6356.47203 | 57.109 | 529.67497
67.72508 | 6272.03806 | 57.122 | 443.72227 | 67.72508 | 6390.25509 | 57.122 | 452.30725
67.74179 | 6196.41781 | 57.135 | 499.11033 | 67.74179 | 6213.78671 | 57.135 | 550.56141
67.7585 | 6246.38611 | 57.148 | 417.68774 | 67.7585 | 6360.98384 | 57.148 | 421.64473
67.77521 | 6190.3692 | 57.161 | 553.22199 | 67.77521 | 6288.2313 | 57.161 | 579.31486
67.79192 | 6174.8515 | 57.174 | 412.88457 | 67.79192 | 6265.48146 | 57.174 | 479.81476
67.80863 | 6238.11969 | 57.187 | 502.1682 | 67.80863 | 6322.07714 | 57.187 | 511.55367
67.82535 | 6274.30955 | 57.2 | 461.82695 | 67.82535 | 6364.05247 | 57.2 | 504.74321
67.84206 | 6180.93549 | 57.213 | 430.52515 | 67.84206 | 6251.72742 | 57.213 | 449.93168
67.85877 | 6261.3058 | 57.226 | 363.39414 | 67.85877 | 6326.17461 | 57.226 | 443.29463
67.87548 | 6206.57542 | 57.239 | 468.28633 | 67.87548 | 6271.02157 | 57.239 | 554.92372
67.89219 | 6247.86206 | 57.252 | 550.38681 | 67.89219 | 6361.11202 | 57.252 | 636.46444
67.9089 | 6207.35409 | 57.265 | 530.1129 | 67.9089 | 6353.28316 | 57.265 | 601.79587
67.92561 | 6213.48943 | 57.278 | 402.84514 | 67.92561 | 6412.99534 | 57.278 | 490.48962
67.94232 | 6162.73597 | 57.291 | 420.86875 | 67.94232 | 6361.69195 | 57.291 | 481.33001
67.95904 | 6199.16515 | 57.304 | 557.59665 | 67.95904 | 6334.61424 | 57.304 | 610.40796
67.97575 | 6210.97972 | 57.317 | 361.89966 | 67.97575 | 6255.77668 | 57.317 | 424.47204
67.99246 | 6190.03292 | 57.33 | 456.51743 | 67.99246 | 6381.20304 | 57.33 | 485.93121
68.00917 | 6188.55916 | 57.343 | 445.76313 | 68.00917 | 6209.38718 | 57.343 | 474.5217
68.02588 | 6221.66782 | 57.356 | 374.56051 | 68.02588 | 6266.05851 | 57.356 | 438.69074
68.04259 | 6173.95891 | 57.369 | 360.12749 | 68.04259 | 6187.8868 | 57.369 | 436.42608
68.0593 | 6254.3045 | 57.382 | 547.2364 | 68.0593 | 6271.80649 | 57.382 | 644.9549
68.07601 | 6201.55569 | 57.395 | 410.24433 | 68.07601 | 6293.80133 | 57.395 | 479.67019
68.09273 | 6150.75913 | 57.408 | 486.49606 | 68.09273 | 6185.47941 | 57.408 | 503.66866
68.10944 | 6220.16652 | 57.421 | 393.09239 | 68.10944 | 6264.78556 | 57.421 | 460.47542
68.12615 | 6177.13212 | 57.434 | 464.38234 | 68.12615 | 6313.98255 | 57.434 | 493.0862
68.14286 | 6210.70816 | 57.447 | 467.5708 | 68.14286 | 6368.34494 | 57.447 | 512.88838
68.15957 | 6187.63688 | 57.46 | 555.10156 | 68.15957 | 6355.91682 | 57.46 | 566.34743
68.17628 | 6247.40948 | 57.473 | 432.72573 | 68.17628 | 6266.94948 | 57.473 | 483.36355
68.19299 | 6182.78808 | 57.486 | 467.33897 | 68.19299 | 6331.35247 | 57.486 | 524.82553
68.20971 | 6194.66503 | 57.499 | 470.82756 | 68.20971 | 6232.40373 | 57.499 | 556.89441
68.22642 | 6164.38775 | 57.512 | 505.45555 | 68.22642 | 6201.22843 | 57.512 | 557.5692
68.24313 | 6202.59373 | 57.525 | 523.49542 | 68.24313 | 6344.49714 | 57.525 | 539.21328
68.25984 | 6210.237 | 57.538 | 469.14937 | 68.25984 | 6225.8588 | 57.538 | 545.495
68.27655 | 6196.39974 | 57.551 | 417.27368 | 68.27655 | 6349.63311 | 57.551 | 499.81101
68.29326 | 6232.51124 | 57.564 | 487.27582 | 68.29326 | 6326.51021 | 57.564 | 577.9211
68.30997 | 6236.65094 | 57.577 | 533.15275 | 68.30997 | 6332.76427 | 57.577 | 558.57638
68.32668 | 6248.36056 | 57.59 | 441.92673 | 68.32668 | 6349.72068 | 57.59 | 511.54047
68.3434 | 6264.15003 | 57.603 | 451.48476 | 68.3434 | 6293.36536 | 57.603 | 548.37431
68.36011 | 6198.87384 | 57.616 | 550.0979 | 68.36011 | 6302.3235 | 57.616 | 607.81185
68.37682 | 6233.60819 | 57.629 | 550.21152 | 68.37682 | 6401.20819 | 57.629 | 618.17516
68.39353 | 6271.94568 | 57.642 | 555.1048 | 68.39353 | 6344.92574 | 57.642 | 642.96665
68.41024 | 6210.11398 | 57.655 | 531.76624 | 68.41024 | 6351.6124 | 57.655 | 604.17904
68.42695 | 6209.15398 | 57.668 | 390.25306 | 68.42695 | 6329.55857 | 57.668 | 392.52719
68.44366 | 6202.28004 | 57.681 | 551.64004 | 68.44366 | 6333.8569 | 57.681 | 582.48455
68.46037 | 6212.2967 | 57.694 | 425.51961 | 68.46037 | 6226.91622 | 57.694 | 454.30228
68.47709 | 6182.1701 | 57.707 | 442.30968 | 68.47709 | 6307.4343 | 57.707 | 472.03819
68.4938 | 6231.94341 | 57.72 | 513.14228 | 68.4938 | 6363.23133 | 57.72 | 537.47793
68.51051 | 6201.84301 | 57.733 | 549.66383 | 68.51051 | 6278.21498 | 57.733 | 569.54847
68.52722 | 6207.32883 | 57.746 | 508.94093 | 68.52722 | 6402.45853 | 57.746 | 563.14882
68.54393 | 6208.96346 | 57.759 | 477.7741 | 68.54393 | 6209.27421 | 57.759 | 485.89429
68.56064 | 6256.74512 | 57.772 | 382.22097 | 68.56064 | 6450.73108 | 57.772 | 389.68864
68.57735 | 6202.29571 | 57.785 | 469.18686 | 68.57735 | 6228.1612 | 57.785 | 531.28868
68.59407 | 6261.09186 | 57.798 | 502.15286 | 68.59407 | 6460.88177 | 57.798 | 601.34138
68.61078 | 6242.06595 | 57.811 | 383.45255 | 68.61078 | 6280.64531 | 57.811 | 460.39
68.62749 | 6185.22435 | 57.824 | 555.37659 | 68.62749 | 6343.15254 | 57.824 | 559.01085
68.6442 | 6207.49165 | 57.837 | 459.83032 | 68.6442 | 6382.49702 | 57.837 | 469.03882
68.66091 | 6185.61104 | 57.85 | 503.13543 | 68.66091 | 6231.51431 | 57.85 | 570.15875
68.67762 | 6214.88189 | 57.863 | 373.61659 | 68.67762 | 6414.82552 | 57.863 | 377.10366
68.69433 | 6242.83594 | 57.876 | 549.24188 | 68.69433 | 6250.87917 | 57.876 | 555.84053
68.71104 | 6235.74805 | 57.889 | 391.05856 | 68.71104 | 6263.58639 | 57.889 | 484.19644
68.72776 | 6152.63627 | 57.902 | 478.18117 | 68.72776 | 6308.92793 | 57.902 | 563.58971
68.74447 | 6189.19173 | 57.915 | 461.08456 | 68.74447 | 6388.89064 | 57.915 | 497.63503
68.76118 | 6243.27652 | 57.928 | 409.76889 | 68.76118 | 6431.46467 | 57.928 | 457.01631
68.77789 | 6189.19455 | 57.941 | 402.57549 | 68.77789 | 6320.42477 | 57.941 | 472.91232
68.7946 | 6153.53401 | 57.954 | 474.84082 | 68.7946 | 6236.86288 | 57.954 | 483.44089
68.81131 | 6216.2446 | 57.967 | 413.90299 | 68.81131 | 6236.57374 | 57.967 | 484.88104
68.82802 | 6174.94861 | 57.98 | 553.62621 | 68.82802 | 6313.0197 | 57.98 | 648.07585
68.84473 | 6257.94101 | 57.993 | 366.19939 | 68.84473 | 6376.40713 | 57.993 | 415.21804
68.86145 | 6268.34872 | 58.006 | 533.98897 | 68.86145 | 6312.66248 | 58.006 | 605.57049
68.87816 | 6219.9676 | 58.019 | 403.75621 | 68.87816 | 6418.02402 | 58.019 | 496.91263
68.89487 | 6262.04019 | 58.032 | 494.81353 | 68.89487 | 6377.97381 | 58.032 | 498.58613
68.91158 | 6229.84725 | 58.045 | 499.1641 | 68.91158 | 6263.55923 | 58.045 | 529.94548
68.92829 | 6162.87601 | 58.058 | 440.37872 | 68.92829 | 6358.60057 | 58.058 | 470.24441
68.945 | 6181.04988 | 58.071 | 442.99306 | 68.945 | 6230.12385 | 58.071 | 506.55759
68.96171 | 6261.47552 | 58.084 | 416.44267 | 68.96171 | 6329.97522 | 58.084 | 470.0525
68.97842 | 6231.80043 | 58.097 | 491.72603 | 68.97842 | 6397.78166 | 58.097 | 519.45598
68.99514 | 6205.33543 | 58.11 | 460.74021 | 68.99514 | 6229.16602 | 58.11 | 535.09861
69.01185 | 6248.97752 | 58.123 | 524.49462 | 69.01185 | 6287.85037 | 58.123 | 542.80367
69.02856 | 6209.02533 | 58.136 | 377.65397 | 69.02856 | 6386.61079 | 58.136 | 465.39691
69.04527 | 6189.79432 | 58.149 | 367.79215 | 69.04527 | 6346.9658 | 58.149 | 430.61654
69.06198 | 6238.41498 | 58.162 | 473.25276 | 69.06198 | 6291.76802 | 58.162 | 551.8316
69.07869 | 6213.7973 | 58.175 | 474.23305 | 69.07869 | 6278.25672 | 58.175 | 499.59191
69.0954 | 6226.20734 | 58.188 | 487.14063 | 69.0954 | 6405.66506 | 58.188 | 573.43523
69.11211 | 6233.87587 | 58.201 | 382.8138 | 69.11211 | 6279.32293 | 58.201 | 465.13268
69.12883 | 6231.62549 | 58.214 | 548.12897 | 69.12883 | 6240.94435 | 58.214 | 641.97969
69.14554 | 6174.35121 | 58.227 | 434.16961 | 69.14554 | 6215.23351 | 58.227 | 465.49889
69.16225 | 6182.20403 | 58.24 | 503.53628 | 69.16225 | 6245.77235 | 58.24 | 553.14397
69.17896 | 6194.16432 | 58.253 | 541.24141 | 69.17896 | 6381.67924 | 58.253 | 596.08373
69.19567 | 6229.18343 | 58.266 | 539.26044 | 69.19567 | 6244.6338 | 58.266 | 601.731
69.21238 | 6219.8738 | 58.279 | 541.76235 | 69.21238 | 6392.90615 | 58.279 | 628.20857
69.22909 | 6230.92299 | 58.292 | 408.97064 | 69.22909 | 6356.10154 | 58.292 | 476.50558
69.2458 | 6225.23987 | 58.305 | 530.3763 | 69.2458 | 6419.12533 | 58.305 | 605.7877
69.26251 | 6240.98269 | 58.318 | 529.85415 | 69.26251 | 6257.84767 | 58.318 | 590.17573
69.27923 | 6215.56605 | 58.331 | 527.31458 | 69.27923 | 6401.48866 | 58.331 | 602.70778
69.29594 | 6243.73112 | 58.344 | 384.53466 | 69.29594 | 6263.38352 | 58.344 | 427.73206
69.31265 | 6149.31165 | 58.357 | 488.37208 | 69.31265 | 6274.04519 | 58.357 | 574.95272
69.32936 | 6238.05534 | 58.37 | 505.61137 | 69.32936 | 6301.46145 | 58.37 | 548.83592
69.34607 | 6279.69581 | 58.383 | 391.64102 | 69.34607 | 6284.99716 | 58.383 | 470.18484
69.36278 | 6222.83287 | 58.396 | 380.23869 | 69.36278 | 6243.91941 | 58.396 | 447.47902
69.37949 | 6187.36605 | 58.409 | 496.27211 | 69.37949 | 6238.31285 | 58.409 | 509.87499
69.39621 | 6206.13295 | 58.422 | 544.85245 | 69.39621 | 6260.07446 | 58.422 | 572.28703
69.41292 | 6211.97763 | 58.435 | 504.66297 | 69.41292 | 6231.98557 | 58.435 | 524.4082
69.42963 | 6200.96375 | 58.448 | 456.13036 | 69.42963 | 6237.23344 | 58.448 | 499.96641
69.44634 | 6238.02891 | 58.461 | 539.60434 | 69.44634 | 6345.38626 | 58.461 | 627.05662
69.46305 | 6241.88036 | 58.474 | 396.60459 | 69.46305 | 6376.30693 | 58.474 | 468.00887
69.47976 | 6199.91178 | 58.487 | 411.49873 | 69.47976 | 6319.76758 | 58.487 | 430.55449
69.49647 | 6213.9021 | 58.5 | 457.15498 | 69.49647 | 6260.73368 | 58.5 | 533.42032
69.51318 | 6238.4629 | 58.513 | 498.10782 | 69.51318 | 6277.4547 | 58.513 | 531.0365
69.5299 | 6188.60994 | 58.526 | 474.5372 | 69.5299 | 6300.92388 | 58.526 | 480.0917
69.54661 | 6232.4604 | 58.539 | 382.38747 | 69.54661 | 6357.87232 | 58.539 | 386.7734
69.56332 | 6242.12743 | 58.552 | 480.10581 | 69.56332 | 6380.19182 | 58.552 | 528.77773
69.58003 | 6165.86524 | 58.565 | 446.44285 | 69.58003 | 6259.13719 | 58.565 | 455.57534
69.59674 | 6247.84883 | 58.578 | 546.08392 | 69.59674 | 6302.03902 | 58.578 | 632.73052
69.61345 | 6169.79707 | 58.591 | 514.2845 | 69.61345 | 6324.82403 | 58.591 | 535.12697
69.63016 | 6234.84569 | 58.604 | 535.41887 | 69.63016 | 6265.43329 | 58.604 | 567.27714
69.64687 | 6145.90923 | 58.617 | 533.6593 | 69.64687 | 6345.64055 | 58.617 | 584.72128
69.66359 | 6251.58938 | 58.63 | 544.17012 | 69.66359 | 6363.39751 | 58.63 | 564.64873
69.6803 | 6188.62357 | 58.643 | 445.1528 | 69.6803 | 6331.51992 | 58.643 | 449.0286
69.69701 | 6165.26298 | 58.656 | 384.71812 | 69.69701 | 6191.19451 | 58.656 | 470.62
69.71372 | 6210.97212 | 58.669 | 543.5223 | 69.71372 | 6391.23515 | 58.669 | 605.53072
69.73043 | 6260.56391 | 58.682 | 374.64468 | 69.73043 | 6442.7453 | 58.682 | 385.39611
69.74714 | 6265.69272 | 58.695 | 523.78234 | 69.74714 | 6420.0475 | 58.695 | 529.937
69.76385 | 6168.53845 | 58.708 | 498.68392 | 69.76385 | 6293.34974 | 58.708 | 569.85062
69.78056 | 6154.15889 | 58.721 | 531.01412 | 69.78056 | 6225.0372 | 58.721 | 580.26846
69.79728 | 6240.97816 | 58.734 | 489.79237 | 69.79728 | 6419.52768 | 58.734 | 492.99333
69.81399 | 6207.62492 | 58.747 | 535.55985 | 69.81399 | 6392.81607 | 58.747 | 595.4793
69.8307 | 6173.52082 | 58.76 | 400.59132 | 69.8307 | 6368.34391 | 58.76 | 475.725
69.84741 | 6206.95428 | 58.773 | 419.24393 | 69.84741 | 6263.07354 | 58.773 | 453.91025
69.86412 | 6232.6825 | 58.786 | 533.13551 | 69.86412 | 6360.21124 | 58.786 | 541.93955
69.88083 | 6258.80811 | 58.799 | 526.09113 | 69.88083 | 6335.2485 | 58.799 | 622.40015
69.89754 | 6207.29452 | 58.812 | 476.56042 | 69.89754 | 6363.83087 | 58.812 | 536.49364
69.91425 | 6209.99566 | 58.825 | 418.6961 | 69.91425 | 6301.21465 | 58.825 | 436.84196
69.93097 | 6162.91676 | 58.838 | 503.57766 | 69.93097 | 6301.50138 | 58.838 | 524.36345
69.94768 | 6233.88672 | 58.851 | 380.35385 | 69.94768 | 6329.25438 | 58.851 | 472.2623
69.96439 | 6148.88431 | 58.864 | 432.62206 | 69.96439 | 6222.74498 | 58.864 | 528.26981
69.9811 | 6155.49255 | 58.877 | 557.04551 | 69.9811 | 6337.00106 | 58.877 | 571.09362
69.99781 | 6163.93752 | 58.89 | 460.73029 | 69.99781 | 6354.94768 | 58.89 | 477.2552
70.01452 | 6230.85463 | 58.903 | 410.95537 | 70.01452 | 6377.15663 | 58.903 | 430.27101
70.03123 | 6174.96193 | 58.916 | 557.42219 | 70.03123 | 6259.30768 | 58.916 | 586.02903
70.04794 | 6170.93253 | 58.929 | 554.74823 | 70.04794 | 6185.98723 | 58.929 | 592.3573
70.06466 | 6225.72192 | 58.942 | 387.09991 | 70.06466 | 6255.23277 | 58.942 | 445.6503
70.08137 | 6187.08353 | 58.955 | 441.2507 | 70.08137 | 6239.67449 | 58.955 | 495.28731
70.09808 | 6227.09227 | 58.968 | 439.22238 | 70.09808 | 6427.02766 | 58.968 | 441.12525
70.11479 | 6185.87593 | 58.981 | 520.70206 | 70.11479 | 6336.76864 | 58.981 | 530.92514
70.1315 | 6269.77708 | 58.994 | 389.55674 | 70.1315 | 6397.91875 | 58.994 | 465.28167
70.14821 | 6154.34085 | 59.007 | 406.54068 | 70.14821 | 6333.43242 | 59.007 | 420.37382
70.16492 | 6171.94036 | 59.02 | 508.76399 | 70.16492 | 6252.52792 | 59.02 | 516.35039
70.18164 | 6219.82208 | 59.033 | 404.42735 | 70.18164 | 6419.48219 | 59.033 | 426.67974
70.19835 | 6248.46353 | 59.046 | 534.1487 | 70.19835 | 6357.47898 | 59.046 | 536.6845
70.21506 | 6163.63202 | 59.059 | 445.20983 | 70.21506 | 6351.33668 | 59.059 | 469.68821
70.23177 | 6168.18626 | 59.072 | 480.98826 | 70.23177 | 6274.06789 | 59.072 | 481.69026
70.24848 | 6216.51586 | 59.085 | 447.31335 | 70.24848 | 6271.08848 | 59.085 | 523.72639
70.26519 | 6231.96927 | 59.098 | 389.80805 | 70.26519 | 6400.98096 | 59.098 | 446.44636
70.2819 | 6168.68032 | 59.111 | 414.14495 | 70.2819 | 6276.22271 | 59.111 | 427.49813
70.29861 | 6225.29164 | 59.124 | 550.61767 | 70.29861 | 6316.41518 | 59.124 | 616.06302
70.31533 | 6255.64167 | 59.137 | 435.71901 | 70.31533 | 6346.5853 | 59.137 | 491.62582
70.33204 | 6207.78611 | 59.15 | 526.34451 | 70.33204 | 6315.52142 | 59.15 | 551.95171
70.34875 | 6208.36726 | 59.163 | 510.32404 | 70.34875 | 6239.7288 | 59.163 | 515.9282
70.36546 | 6217.38489 | 59.176 | 376.32762 | 70.36546 | 6400.87609 | 59.176 | 386.53997
70.38217 | 6173.63229 | 59.189 | 393.92326 | 70.38217 | 6178.00461 | 59.189 | 490.69797
70.39888 | 6210.21907 | 59.202 | 494.88919 | 70.39888 | 6248.10558 | 59.202 | 567.69088
70.41559 | 6177.41485 | 59.215 | 417.23619 | 70.41559 | 6337.10695 | 59.215 | 418.0512
70.4323 | 6248.28001 | 59.228 | 432.82453 | 70.4323 | 6372.53521 | 59.228 | 505.32586
70.44902 | 6219.31714 | 59.241 | 492.6176 | 70.44902 | 6263.38066 | 59.241 | 541.64088
70.46573 | 6229.59384 | 59.254 | 487.16637 | 70.46573 | 6322.40406 | 59.254 | 518.83626
70.48244 | 6201.23256 | 59.267 | 500.46731 | 70.48244 | 6400.42286 | 59.267 | 540.75043
70.49915 | 6170.37478 | 59.28 | 529.60247 | 70.49915 | 6195.69693 | 59.28 | 592.24132
70.51586 | 6220.36176 | 59.293 | 525.47958 | 70.51586 | 6338.90557 | 59.293 | 567.2311
70.53257 | 6226.54682 | 59.306 | 382.56545 | 70.53257 | 6288.81705 | 59.306 | 437.4561
70.54928 | 6198.76789 | 59.319 | 409.83038 | 70.54928 | 6317.73543 | 59.319 | 440.36139
70.56599 | 6199.78696 | 59.332 | 419.39167 | 70.56599 | 6266.48142 | 59.332 | 426.67851
70.58271 | 6183.477 | 59.345 | 407.80262 | 70.58271 | 6358.9089 | 59.345 | 432.91534
70.59942 | 6238.73738 | 59.358 | 447.74765 | 70.59942 | 6351.38413 | 59.358 | 537.22603
70.61613 | 6228.99748 | 59.371 | 533.31566 | 70.61613 | 6357.02886 | 59.371 | 612.72998
70.63284 | 6173.66484 | 59.384 | 534.27668 | 70.63284 | 6316.09953 | 59.384 | 544.5095
70.64955 | 6165.67129 | 59.397 | 443.03495 | 70.64955 | 6208.65956 | 59.397 | 482.95303
70.66626 | 6222.78737 | 59.41 | 404.36927 | 70.66626 | 6269.19901 | 59.41 | 432.26416
70.68297 | 6234.41204 | 59.423 | 475.56943 | 70.68297 | 6336.68093 | 59.423 | 557.39535
70.69969 | 6183.07058 | 59.436 | 550.81465 | 70.69969 | 6202.48251 | 59.436 | 619.42394
70.7164 | 6150.08815 | 59.449 | 428.84071 | 70.7164 | 6231.19797 | 59.449 | 496.78805
70.73311 | 6213.7282 | 59.462 | 405.2154 | 70.73311 | 6300.87813 | 59.462 | 488.71197
70.74982 | 6154.27102 | 59.475 | 452.6584 | 70.74982 | 6268.40628 | 59.475 | 537.59443
70.76653 | 6201.37458 | 59.488 | 425.00045 | 70.76653 | 6323.22457 | 59.488 | 452.58497
70.78324 | 6228.01106 | 59.501 | 544.8581 | 70.78324 | 6385.19258 | 59.501 | 604.86267
70.79995 | 6211.45165 | 59.514 | 521.86605 | 70.79995 | 6368.29176 | 59.514 | 610.11316
70.81666 | 6238.21627 | 59.527 | 409.77555 | 70.81666 | 6350.68872 | 59.527 | 470.62033
70.83338 | 6154.39933 | 59.54 | 526.55493 | 70.83338 | 6332.75369 | 59.54 | 544.30177
70.85009 | 6222.14222 | 59.553 | 521.57467 | 70.85009 | 6294.18612 | 59.553 | 567.17903
70.8668 | 6184.79252 | 59.566 | 479.19942 | 70.8668 | 6263.87076 | 59.566 | 500.35705
70.88351 | 6219.65646 | 59.579 | 504.04782 | 70.88351 | 6354.09131 | 59.579 | 535.84159
70.90022 | 6163.56885 | 59.592 | 539.49366 | 70.90022 | 6289.95891 | 59.592 | 604.49108
70.91693 | 6233.52622 | 59.605 | 396.58461 | 70.91693 | 6305.23191 | 59.605 | 416.7638
70.93364 | 6212.84734 | 59.618 | 456.36892 | 70.93364 | 6286.61333 | 59.618 | 556.29544
70.95035 | 6215.04258 | 59.631 | 498.93641 | 70.95035 | 6292.31482 | 59.631 | 512.84363
70.96707 | 6143.42374 | 59.644 | 531.66444 | 70.96707 | 6191.59567 | 59.644 | 547.1854
70.98378 | 6153.96036 | 59.657 | 523.64123 | 70.98378 | 6297.62367 | 59.657 | 582.7852
71.00049 | 6198.36986 | 59.67 | 436.50392 | 71.00049 | 6222.23975 | 59.67 | 486.74608
71.0172 | 6194.45516 | 59.683 | 475.03436 | 71.0172 | 6356.84935 | 59.683 | 528.62505
71.03391 | 6207.58163 | 59.696 | 515.54847 | 71.03391 | 6396.02397 | 59.696 | 543.40002
71.05062 | 6155.86389 | 59.709 | 396.00129 | 71.05062 | 6325.42003 | 59.709 | 490.02188
71.06733 | 6202.15633 | 59.722 | 467.38538 | 71.06733 | 6219.20603 | 59.722 | 482.07278
71.08404 | 6156.43542 | 59.735 | 388.82383 | 71.08404 | 6314.78296 | 59.735 | 453.75497
71.10076 | 6154.75361 | 59.748 | 452.63935 | 71.10076 | 6335.75789 | 59.748 | 504.60631
71.11747 | 6200.70574 | 59.761 | 506.93665 | 71.11747 | 6372.62337 | 59.761 | 522.58135
71.13418 | 6158.83458 | 59.774 | 476.65578 | 71.13418 | 6203.21994 | 59.774 | 557.16022
71.15089 | 6203.50179 | 59.787 | 493.9667 | 71.15089 | 6273.41726 | 59.787 | 551.88314
71.1676 | 6187.63626 | 59.8 | 482.93823 | 71.1676 | 6344.47796 | 59.8 | 563.26683
71.18431 | 6267.39587 | 59.813 | 458.99367 | 71.18431 | 6387.09563 | 59.813 | 480.44404
71.20102 | 6205.97093 | 59.826 | 508.64214 | 71.20102 | 6403.10322 | 59.826 | 532.27308
71.21773 | 6209.73724 | 59.839 | 502.15354 | 71.21773 | 6370.21931 | 59.839 | 549.51266
71.23444 | 6170.65719 | 59.852 | 367.11455 | 71.23444 | 6176.75167 | 59.852 | 384.61881
71.25116 | 6166.61428 | 59.865 | 525.10056 | 71.25116 | 6255.50373 | 59.865 | 573.31097
71.26787 | 6235.03987 | 59.878 | 555.73923 | 71.26787 | 6384.19152 | 59.878 | 566.7358
71.28458 | 6173.2827 | 59.891 | 368.92414 | 71.28458 | 6202.74766 | 59.891 | 453.35155
71.30129 | 6262.51424 | 59.904 | 438.95082 | 71.30129 | 6459.6066 | 59.904 | 447.22769
71.318 | 6203.22049 | 59.917 | 514.8689 | 71.318 | 6249.99174 | 59.917 | 524.51992
71.33471 | 6260.8429 | 59.93 | 549.67602 | 71.33471 | 6307.35076 | 59.93 | 637.00556
71.35142 | 6220.84614 | 59.943 | 509.92259 | 71.35142 | 6365.27955 | 59.943 | 511.93763
71.36813 | 6225.22233 | 59.956 | 538.06661 | 71.36813 | 6393.86387 | 59.956 | 540.80189
71.38485 | 6195.22246 | 59.969 | 448.93721 | 71.38485 | 6232.92171 | 59.969 | 506.82757
71.40156 | 6192.73835 | 59.982 | 479.40199 | 71.40156 | 6267.92182 | 59.982 | 529.78988
71.41827 | 6186.10346 | 59.995 | 379.54263 | 71.41827 | 6348.96757 | 59.995 | 422.49967
71.43498 | 6191.66087 | 60.008 | 518.76369 | 71.43498 | 6225.71487 | 60.008 | 568.33784
71.45169 | 6244.90922 | 60.021 | 467.08604 | 71.45169 | 6409.01913 | 60.021 | 484.61498
71.4684 | 6186.96739 | 60.034 | 467.50251 | 71.4684 | 6302.6331 | 60.034 | 503.32847
71.48511 | 6139.39006 | 60.047 | 377.5275 | 71.48511 | 6330.01417 | 60.047 | 444.14947
71.50182 | 6179.99954 | 60.06 | 525.56402 | 71.50182 | 6352.47501 | 60.06 | 547.22327
71.51854 | 6156.77907 | 60.073 | 524.98802 | 71.51854 | 6321.72649 | 60.073 | 610.4447
71.53525 | 6232.6745 | 60.086 | 369.84158 | 71.53525 | 6233.30115 | 60.086 | 443.73227
71.55196 | 6187.87126 | 60.099 | 404.36902 | 71.55196 | 6197.13669 | 60.099 | 461.68193
71.56867 | 6227.22991 | 60.112 | 364.43758 | 71.56867 | 6260.43794 | 60.112 | 392.69263
71.58538 | 6262.28033 | 60.125 | 476.12538 | 71.58538 | 6381.79261 | 60.125 | 540.8777
71.60209 | 6216.47176 | 60.138 | 419.48662 | 71.60209 | 6392.27122 | 60.138 | 474.66119
71.6188 | 6170.89298 | 60.151 | 448.87689 | 71.6188 | 6194.73082 | 60.151 | 539.52909
71.63552 | 6208.59317 | 60.164 | 361.71052 | 71.63552 | 6358.34134 | 60.164 | 419.8697
71.65223 | 6189.86636 | 60.177 | 541.27263 | 71.65223 | 6225.23432 | 60.177 | 574.46926
71.66894 | 6227.42465 | 60.19 | 495.83796 | 71.66894 | 6300.09885 | 60.19 | 533.72426
71.68565 | 6208.14941 | 60.203 | 532.82043 | 71.68565 | 6211.78018 | 60.203 | 561.03014
71.70236 | 6218.75061 | 60.216 | 369.4017 | 71.70236 | 6277.63601 | 60.216 | 454.11942
71.71907 | 6207.11419 | 60.229 | 368.63858 | 71.71907 | 6233.76844 | 60.229 | 382.34302
71.73578 | 6187.05808 | 60.242 | 378.73927 | 71.73578 | 6233.43029 | 60.242 | 465.76725
71.75249 | 6194.78309 | 60.255 | 413.11835 | 71.75249 | 6282.20411 | 60.255 | 465.89011
71.76921 | 6253.11449 | 60.268 | 394.30903 | 71.76921 | 6265.92574 | 60.268 | 416.14973
71.78592 | 6159.81308 | 60.281 | 361.27467 | 71.78592 | 6243.57558 | 60.281 | 395.86921
71.80263 | 6188.72702 | 60.294 | 537.44332 | 71.80263 | 6279.67709 | 60.294 | 585.56008
71.81934 | 6181.30202 | 60.307 | 554.28666 | 71.81934 | 6290.40383 | 60.307 | 652.84066
71.83605 | 6250.77596 | 60.32 | 529.9676 | 71.83605 | 6418.98498 | 60.32 | 561.406
71.85276 | 6241.96662 | 60.333 | 379.58272 | 71.85276 | 6321.6459 | 60.333 | 390.81272
71.86947 | 6237.71679 | 60.346 | 431.41228 | 71.86947 | 6384.46316 | 60.346 | 515.24113
71.88618 | 6165.28876 | 60.359 | 513.84825 | 71.88618 | 6234.01837 | 60.359 | 560.16084
71.9029 | 6157.49026 | 60.372 | 444.67985 | 71.9029 | 6274.57414 | 60.372 | 542.01232
71.91961 | 6250.02668 | 60.385 | 528.31945 | 71.91961 | 6318.24663 | 60.385 | 534.01394
71.93632 | 6224.69013 | 60.398 | 459.61009 | 71.93632 | 6225.49977 | 60.398 | 545.49573
71.95303 | 6194.5915 | 60.411 | 429.27742 | 71.95303 | 6382.50082 | 60.411 | 494.54803
71.96974 | 6190.43771 | 60.424 | 402.63906 | 71.96974 | 6354.40577 | 60.424 | 409.23874
71.98645 | 6214.24999 | 60.437 | 419.98807 | 71.98645 | 6225.03557 | 60.437 | 457.04497
72.00316 | 6244.62118 | 60.45 | 392.75456 | 72.00316 | 6265.48485 | 60.45 | 483.47433
72.01987 | 6252.51534 | 60.463 | 520.43225 | 72.01987 | 6324.88849 | 60.463 | 562.33648
72.03659 | 6202.03314 | 60.476 | 481.80955 | 72.03659 | 6374.92513 | 60.476 | 513.79188
72.0533 | 6166.68898 | 60.489 | 557.32953 | 72.0533 | 6354.6851 | 60.489 | 587.25182
72.07001 | 6191.047 | 60.502 | 517.91202 | 72.07001 | 6278.14058 | 60.502 | 586.57262
72.08672 | 6158.52201 | 60.515 | 485.04988 | 72.08672 | 6313.33931 | 60.515 | 501.41158
72.10343 | 6202.27879 | 60.528 | 412.6923 | 72.10343 | 6312.21369 | 60.528 | 486.99452
72.12014 | 6197.27041 | 60.541 | 503.12193 | 72.12014 | 6210.26332 | 60.541 | 581.24087
72.13685 | 6216.99681 | 60.554 | 400.52104 | 72.13685 | 6352.92611 | 60.554 | 478.86927
72.15357 | 6179.36259 | 60.567 | 430.99276 | 72.15357 | 6265.23647 | 60.567 | 432.77725
72.17028 | 6186.9279 | 60.58 | 462.28079 | 72.17028 | 6317.35769 | 60.58 | 519.82078
72.18699 | 6241.14583 | 60.593 | 407.30263 | 72.18699 | 6395.17914 | 60.593 | 468.54457
72.2037 | 6122.698 | 60.606 | 555.66939 | 72.2037 | 6234.32964 | 60.606 | 566.27078
72.22041 | 6138.72827 | 60.619 | 450.58046 | 72.22041 | 6248.21957 | 60.619 | 520.07541
72.23712 | 6183.20251 | 60.632 | 470.44958 | 72.23712 | 6259.31885 | 60.632 | 518.01134
72.25383 | 6258.31933 | 60.645 | 462.90345 | 72.25383 | 6365.12914 | 60.645 | 543.76683
72.27054 | 6175.8909 | 60.658 | 373.81005 | 72.27054 | 6225.3737 | 60.658 | 428.50387
72.28726 | 6202.99894 | 60.671 | 398.64451 | 72.28726 | 6365.13461 | 60.671 | 452.73143
72.30397 | 6247.42728 | 60.684 | 445.87341 | 72.30397 | 6314.9203 | 60.684 | 532.31194
72.32068 | 6221.13328 | 60.697 | 540.89352 | 72.32068 | 6350.41387 | 60.697 | 577.11942
72.33739 | 6228.68825 | 60.71 | 441.48397 | 72.33739 | 6334.78957 | 60.71 | 475.74115
72.3541 | 6177.90343 | 60.723 | 499.07355 | 72.3541 | 6284.75604 | 60.723 | 588.03267
72.37081 | 6136.78442 | 60.736 | 524.22461 | 72.37081 | 6146.91039 | 60.736 | 575.28866
72.38752 | 6239.11739 | 60.749 | 412.53146 | 72.38752 | 6413.04982 | 60.749 | 460.2195
72.40423 | 6158.39787 | 60.762 | 530.82782 | 72.40423 | 6246.74292 | 60.762 | 614.51442
72.42095 | 6232.90341 | 60.775 | 513.35243 | 72.42095 | 6268.58125 | 60.775 | 545.12636
72.43766 | 6152.23147 | 60.788 | 515.46074 | 72.43766 | 6179.7252 | 60.788 | 545.01212
72.45437 | 6241.58071 | 60.801 | 486.21472 | 72.45437 | 6351.96656 | 60.801 | 572.01639
72.47108 | 6213.02406 | 60.814 | 360.55768 | 72.47108 | 6247.54585 | 60.814 | 443.15177
72.48779 | 6213.34056 | 60.827 | 419.63675 | 72.48779 | 6234.07679 | 60.827 | 518.76637
72.5045 | 6211.21233 | 60.84 | 547.39418 | 72.5045 | 6222.28349 | 60.84 | 549.24037
72.52121 | 6172.94445 | 60.853 | 462.70335 | 72.52121 | 6250.75041 | 60.853 | 530.85357
72.53792 | 6187.56834 | 60.866 | 400.01481 | 72.53792 | 6193.70086 | 60.866 | 452.63305
72.55464 | 6162.85496 | 60.879 | 444.81015 | 72.55464 | 6232.54558 | 60.879 | 528.27657
72.57135 | 6234.29817 | 60.892 | 426.33453 | 72.57135 | 6331.55237 | 60.892 | 430.08124
72.58806 | 6205.08431 | 60.905 | 475.20462 | 72.58806 | 6248.99448 | 60.905 | 493.65876
72.60477 | 6221.32668 | 60.918 | 492.32147 | 72.60477 | 6350.74783 | 60.918 | 551.72655
72.62148 | 6220.72264 | 60.931 | 463.25351 | 72.62148 | 6380.95257 | 60.931 | 535.08461
72.63819 | 6175.6074 | 60.944 | 416.95378 | 72.63819 | 6210.08087 | 60.944 | 504.2876
72.6549 | 6185.31641 | 60.957 | 478.03139 | 72.6549 | 6356.8879 | 60.957 | 576.94409
72.67161 | 6175.23665 | 60.97 | 377.92481 | 72.67161 | 6219.19673 | 60.97 | 436.75739
72.68833 | 6204.4294 | 60.983 | 482.80632 | 72.68833 | 6318.68628 | 60.983 | 529.41018
72.70504 | 6161.2885 | 60.996 | 519.26698 | 72.70504 | 6193.83417 | 60.996 | 531.2711
72.72175 | 6197.45285 | 61.009 | 438.34538 | 72.72175 | 6218.764 | 61.009 | 484.72691
72.73846 | 6207.89528 | 61.022 | 507.05016 | 72.73846 | 6371.4262 | 61.022 | 582.09463
72.75517 | 6218.96163 | 61.035 | 470.06009 | 72.75517 | 6288.3625 | 61.035 | 538.09818
72.77188 | 6188.89291 | 61.048 | 414.81898 | 72.77188 | 6272.90921 | 61.048 | 450.80581
72.78859 | 6203.37275 | 61.061 | 478.39297 | 72.78859 | 6354.33805 | 61.061 | 540.17081
72.8053 | 6229.8882 | 61.074 | 449.28275 | 72.8053 | 6236.86752 | 61.074 | 519.27811
72.82202 | 6182.89801 | 61.087 | 536.45101 | 72.82202 | 6369.17034 | 61.087 | 585.2171
72.83873 | 6229.53104 | 61.1 | 551.47804 | 72.83873 | 6366.8301 | 61.1 | 596.16758
72.85544 | 6184.86047 | 61.113 | 387.20573 | 72.85544 | 6330.4029 | 61.113 | 403.94915
72.87215 | 6188.08756 | 61.126 | 420.77826 | 72.87215 | 6300.17085 | 61.126 | 519.06195
72.88886 | 6197.15957 | 61.139 | 534.33041 | 72.88886 | 6281.78547 | 61.139 | 601.35865
72.90557 | 6223.86967 | 61.152 | 383.07904 | 72.90557 | 6274.13584 | 61.152 | 433.9513
72.92228 | 6147.4233 | 61.165 | 416.13196 | 72.92228 | 6148.91728 | 61.165 | 470.13312
72.939 | 6152.00877 | 61.178 | 423.62591 | 72.939 | 6238.15191 | 61.178 | 511.22882
72.95571 | 6175.87617 | 61.191 | 425.82718 | 72.95571 | 6257.93481 | 61.191 | 488.54176
72.97242 | 6144.06129 | 61.204 | 398.03755 | 72.97242 | 6166.25737 | 61.204 | 403.2349
72.98913 | 6190.79698 | 61.217 | 526.99686 | 72.98913 | 6202.28549 | 61.217 | 614.39468
73.00584 | 6157.38628 | 61.23 | 478.22523 | 73.00584 | 6311.87001 | 61.23 | 527.12277
73.02255 | 6226.83868 | 61.243 | 372.58236 | 73.02255 | 6411.64609 | 61.243 | 425.37476
73.03926 | 6186.6598 | 61.256 | 508.72902 | 73.03926 | 6374.87967 | 61.256 | 522.91563
73.05597 | 6186.61067 | 61.269 | 540.27623 | 73.05597 | 6270.71306 | 61.269 | 568.77374
73.07269 | 6177.23919 | 61.282 | 424.99144 | 73.07269 | 6243.44008 | 61.282 | 434.57337
73.0894 | 6174.66348 | 61.295 | 363.87656 | 73.0894 | 6333.04849 | 61.295 | 427.44184
73.10611 | 6152.7599 | 61.308 | 512.53233 | 73.10611 | 6181.09275 | 61.308 | 594.44134
73.12282 | 6192.76582 | 61.321 | 369.36033 | 73.12282 | 6201.43045 | 61.321 | 449.45457
73.13953 | 6166.66255 | 61.334 | 402.53617 | 73.13953 | 6184.04784 | 61.334 | 436.46665
73.15624 | 6160.06642 | 61.347 | 432.47325 | 73.15624 | 6278.6521 | 61.347 | 441.26111
73.17295 | 6156.38516 | 61.36 | 531.21938 | 73.17295 | 6279.5825 | 61.36 | 540.65596
73.18966 | 6212.58217 | 61.373 | 492.88343 | 73.18966 | 6350.09402 | 61.373 | 529.55719
73.20637 | 6214.8662 | 61.386 | 393.55435 | 73.20637 | 6262.59569 | 61.386 | 445.38536
73.22309 | 6184.22551 | 61.399 | 549.92743 | 73.22309 | 6304.88015 | 61.399 | 635.7255
73.2398 | 6187.33656 | 61.412 | 402.80371 | 73.2398 | 6188.03354 | 61.412 | 413.4817
73.25651 | 6189.92348 | 61.425 | 539.0548 | 73.25651 | 6218.98991 | 61.425 | 630.75515
73.27322 | 6203.12354 | 61.438 | 525.8179 | 73.27322 | 6331.32822 | 61.438 | 600.84097
73.28993 | 6191.04527 | 61.451 | 479.1123 | 73.28993 | 6337.50234 | 61.451 | 576.32477
73.30664 | 6209.29304 | 61.464 | 381.67048 | 73.30664 | 6256.57545 | 61.464 | 445.0005
73.32335 | 6201.79186 | 61.477 | 383.20421 | 73.32335 | 6349.92343 | 61.477 | 458.54334
73.34006 | 6226.00411 | 61.49 | 366.50204 | 73.34006 | 6278.0986 | 61.49 | 414.93605
73.35678 | 6135.45986 | 61.503 | 479.87213 | 73.35678 | 6154.11749 | 61.503 | 550.52251
73.37349 | 6184.82036 | 61.516 | 458.46101 | 73.37349 | 6201.34205 | 61.516 | 549.92247
73.3902 | 6145.57937 | 61.529 | 380.81294 | 73.3902 | 6253.30522 | 61.529 | 425.39531
73.40691 | 6229.27784 | 61.542 | 382.73486 | 73.40691 | 6420.58206 | 61.542 | 449.61109
73.42362 | 6187.45996 | 61.555 | 471.67848 | 73.42362 | 6324.30314 | 61.555 | 553.58267
73.44033 | 6239.90565 | 61.568 | 542.83648 | 73.44033 | 6286.97697 | 61.568 | 575.84267
73.45704 | 6204.26923 | 61.581 | 419.99474 | 73.45704 | 6359.62921 | 61.581 | 440.26681
73.47375 | 6233.60443 | 61.594 | 546.77925 | 73.47375 | 6259.8524 | 61.594 | 643.81602
73.49047 | 6220.21943 | 61.607 | 402.96487 | 73.49047 | 6401.38048 | 61.607 | 434.5275
73.50718 | 6215.03823 | 61.62 | 509.74861 | 73.50718 | 6357.11218 | 61.62 | 601.95235
73.52389 | 6156.64849 | 61.633 | 436.31608 | 73.52389 | 6205.8842 | 61.633 | 514.0569
73.5406 | 6185.62081 | 61.646 | 366.59249 | 73.5406 | 6234.24802 | 61.646 | 424.51106
73.55731 | 6166.82685 | 61.659 | 530.62038 | 73.55731 | 6258.73074 | 61.659 | 598.86391
73.57402 | 6189.12375 | 61.672 | 399.80934 | 73.57402 | 6320.47422 | 61.672 | 439.11567
73.59073 | 6211.49072 | 61.685 | 515.72819 | 73.59073 | 6320.3818 | 61.685 | 584.16237
73.60744 | 6261.93167 | 61.698 | 515.91606 | 73.60744 | 6344.7043 | 61.698 | 547.93995
73.62416 | 6237.02112 | 61.711 | 450.19585 | 73.62416 | 6360.63766 | 61.711 | 469.9011
73.64087 | 6222.60129 | 61.724 | 486.90162 | 73.64087 | 6264.2657 | 61.724 | 540.68174
73.65758 | 6203.24094 | 61.737 | 463.41602 | 73.65758 | 6336.01897 | 61.737 | 519.23777
73.67429 | 6155.45313 | 61.75 | 474.41233 | 73.67429 | 6286.80061 | 61.75 | 551.42218
73.691 | 6178.34824 | 61.763 | 500.42352 | 73.691 | 6291.19795 | 61.763 | 504.82471
73.70771 | 6232.67762 | 61.776 | 496.53789 | 73.70771 | 6279.65199 | 61.776 | 562.2931
73.72442 | 6137.43341 | 61.789 | 387.84735 | 73.72442 | 6312.31723 | 61.789 | 462.05063
73.74114 | 6272.09495 | 61.802 | 460.30522 | 73.74114 | 6426.17464 | 61.802 | 481.60019
73.75785 | 6155.40759 | 61.815 | 559.14947 | 73.75785 | 6254.75327 | 61.815 | 572.27845
73.77456 | 6189.69387 | 61.828 | 422.61002 | 73.77456 | 6201.43125 | 61.828 | 439.73781
73.79127 | 6211.04885 | 61.841 | 431.64327 | 73.79127 | 6383.73564 | 61.841 | 445.72402
73.80798 | 6179.90045 | 61.854 | 414.56506 | 73.80798 | 6295.60182 | 61.854 | 493.02355
73.82469 | 6194.45992 | 61.867 | 379.68437 | 73.82469 | 6279.89895 | 61.867 | 438.1916
73.8414 | 6253.05185 | 61.88 | 516.39598 | 73.8414 | 6309.62906 | 61.88 | 601.35907
73.85811 | 6228.43953 | 61.893 | 487.57635 | 73.85811 | 6394.32287 | 61.893 | 538.66886
73.87483 | 6157.57826 | 61.906 | 482.49671 | 73.87483 | 6321.64127 | 61.906 | 520.69438
73.89154 | 6203.26965 | 61.919 | 524.48877 | 73.89154 | 6285.45679 | 61.919 | 619.04961
73.90825 | 6219.96312 | 61.932 | 509.07103 | 73.90825 | 6388.73837 | 61.932 | 607.06288
73.92496 | 6162.00502 | 61.945 | 486.10884 | 73.92496 | 6317.70941 | 61.945 | 585.6914
73.94167 | 6176.81131 | 61.958 | 451.50057 | 73.94167 | 6374.40408 | 61.958 | 505.96047
73.95838 | 6212.5075 | 61.971 | 422.16031 | 73.95838 | 6406.17804 | 61.971 | 454.81377
73.97509 | 6185.36585 | 61.984 | 419.18874 | 73.97509 | 6234.14009 | 61.984 | 493.59686
73.9918 | 6193.87323 | 61.997 | 365.0447 | 73.9918 | 6368.80891 | 61.997 | 436.79376
74.00852 | 6202.38904 | 62.01 | 370.19735 | 74.00852 | 6270.46873 | 62.01 | 411.42828
74.02523 | 6202.70689 | 62.023 | 428.0678 | 74.02523 | 6258.82645 | 62.023 | 520.20024
74.04194 | 6200.04885 | 62.036 | 481.22048 | 74.04194 | 6312.92577 | 62.036 | 490.41571
74.05865 | 6142.32588 | 62.049 | 447.27315 | 74.05865 | 6145.50088 | 62.049 | 482.95965
74.07536 | 6236.11524 | 62.062 | 373.48654 | 74.07536 | 6287.16262 | 62.062 | 383.68882
74.09207 | 6217.60764 | 62.075 | 468.01618 | 74.09207 | 6410.00076 | 62.075 | 479.81034
74.10878 | 6209.10398 | 62.088 | 421.81685 | 74.10878 | 6300.86974 | 62.088 | 496.64356
74.1255 | 6154.28707 | 62.101 | 456.44515 | 74.1255 | 6216.81242 | 62.101 | 485.02284
74.14221 | 6163.74911 | 62.114 | 371.28425 | 74.14221 | 6166.27415 | 62.114 | 412.54479
74.15892 | 6210.98421 | 62.127 | 364.07856 | 74.15892 | 6238.1734 | 62.127 | 435.44616
74.17563 | 6181.86495 | 62.14 | 529.07089 | 74.17563 | 6314.44239 | 62.14 | 577.39366
74.19234 | 6211.9821 | 62.153 | 453.10755 | 74.19234 | 6361.9231 | 62.153 | 537.0758
74.20905 | 6153.93012 | 62.166 | 470.39627 | 74.20905 | 6273.45125 | 62.166 | 487.25261
74.22576 | 6148.84403 | 62.179 | 455.98762 | 74.22576 | 6168.02065 | 62.179 | 526.35504
74.24247 | 6227.13324 | 62.192 | 496.55072 | 74.24247 | 6294.46358 | 62.192 | 589.50345
74.25919 | 6146.12833 | 62.205 | 497.66476 | 74.25919 | 6301.89973 | 62.205 | 544.13794
74.2759 | 6149.46466 | 62.218 | 394.36538 | 74.2759 | 6276.33733 | 62.218 | 491.99569
74.29261 | 6228.70421 | 62.231 | 457.41906 | 74.29261 | 6337.22419 | 62.231 | 459.37991
74.30932 | 6216.83949 | 62.244 | 512.12649 | 74.30932 | 6343.32013 | 62.244 | 516.08028
74.32603 | 6180.02507 | 62.257 | 383.32753 | 74.32603 | 6336.25994 | 62.257 | 386.87718
74.34274 | 6179.77467 | 62.27 | 533.44869 | 74.34274 | 6192.3528 | 62.27 | 577.79162
74.35945 | 6238.90526 | 62.283 | 494.05498 | 74.35945 | 6267.91575 | 62.283 | 571.09619
74.37616 | 6231.91053 | 62.296 | 531.12053 | 74.37616 | 6349.13945 | 62.296 | 586.66481
74.39288 | 6204.49298 | 62.309 | 530.11285 | 74.39288 | 6275.68534 | 62.309 | 530.16837
74.40959 | 6220.62478 | 62.322 | 360.03196 | 74.40959 | 6311.67689 | 62.322 | 403.39549
74.4263 | 6213.13274 | 62.335 | 491.78676 | 74.4263 | 6250.04186 | 62.335 | 554.21416
74.44301 | 6200.80907 | 62.348 | 524.41149 | 74.44301 | 6218.13849 | 62.348 | 587.58283
74.45972 | 6188.46585 | 62.361 | 404.77866 | 74.45972 | 6267.68304 | 62.361 | 469.23711
74.47643 | 6193.84271 | 62.374 | 391.80353 | 74.47643 | 6346.10943 | 62.374 | 487.84282
74.49314 | 6192.99053 | 62.387 | 397.84926 | 74.49314 | 6303.81817 | 62.387 | 443.50097
74.50985 | 6165.89752 | 62.4 | 480.00866 | 74.50985 | 6279.78983 | 62.4 | 557.73112
74.52657 | 6141.49827 | 62.413 | 479.4115 | 74.52657 | 6214.71312 | 62.413 | 559.71124
74.54328 | 6218.95226 | 62.426 | 547.86962 | 74.54328 | 6335.88525 | 62.426 | 555.2345
74.55999 | 6196.28957 | 62.439 | 363.97161 | 74.55999 | 6230.24316 | 62.439 | 407.83282
74.5767 | 6178.16292 | 62.452 | 470.28417 | 74.5767 | 6333.4596 | 62.452 | 477.26065
74.59341 | 6239.7811 | 62.465 | 400.59475 | 74.59341 | 6425.79089 | 62.465 | 480.86585
74.61012 | 6186.05671 | 62.478 | 421.5375 | 74.61012 | 6314.87301 | 62.478 | 514.11652
74.62683 | 6211.00067 | 62.491 | 422.72741 | 74.62683 | 6280.55522 | 62.491 | 476.70654
74.64354 | 6233.80379 | 62.504 | 527.68201 | 74.64354 | 6386.28485 | 62.504 | 555.08809
74.66026 | 6218.96223 | 62.517 | 449.83126 | 74.66026 | 6234.57503 | 62.517 | 545.4397
74.67697 | 6163.8446 | 62.53 | 524.62069 | 74.67697 | 6289.68348 | 62.53 | 540.82402
74.69368 | 6234.49227 | 62.543 | 393.69112 | 74.69368 | 6293.74843 | 62.543 | 482.63235
74.71039 | 6226.32942 | 62.556 | 480.23674 | 74.71039 | 6369.65221 | 62.556 | 527.34835
74.7271 | 6163.32091 | 62.569 | 504.81839 | 74.7271 | 6180.40096 | 62.569 | 577.62725
74.74381 | 6169.8474 | 62.582 | 453.74829 | 74.74381 | 6251.7289 | 62.582 | 480.22036
74.76052 | 6143.99828 | 62.595 | 498.1382 | 74.76052 | 6201.05721 | 62.595 | 530.35062
74.77723 | 6124.69608 | 62.608 | 438.11411 | 74.77723 | 6314.52457 | 62.608 | 509.54604
74.79394 | 6189.81042 | 62.621 | 366.66773 | 74.79394 | 6353.92816 | 62.621 | 456.98979
74.81066 | 6136.63305 | 62.634 | 486.7186 | 74.81066 | 6269.27275 | 62.634 | 585.00347
74.82737 | 6161.36687 | 62.647 | 390.95654 | 74.82737 | 6357.1781 | 62.647 | 452.22615
74.84408 | 6179.6636 | 62.66 | 486.77397 | 74.84408 | 6269.68448 | 62.66 | 582.25825
74.86079 | 6234.88775 | 62.673 | 388.12399 | 74.86079 | 6406.10297 | 62.673 | 405.63838
74.8775 | 6149.62669 | 62.686 | 444.86486 | 74.8775 | 6346.55818 | 62.686 | 507.94654
74.89421 | 6199.19603 | 62.699 | 380.07274 | 74.89421 | 6293.16556 | 62.699 | 451.62738
74.91092 | 6169.44724 | 62.712 | 482.45174 | 74.91092 | 6340.14825 | 62.712 | 563.32596
74.92764 | 6164.40336 | 62.725 | 446.52208 | 74.92764 | 6265.52108 | 62.725 | 481.60071
74.94435 | 6177.81138 | 62.738 | 555.9367 | 74.94435 | 6350.58432 | 62.738 | 608.88391
74.96106 | 6224.58714 | 62.751 | 369.77549 | 74.96106 | 6355.40928 | 62.751 | 387.63484
74.97777 | 6149.62069 | 62.764 | 540.72081 | 74.97777 | 6213.94645 | 62.764 | 622.90851
74.99448 | 6174.92958 | 62.777 | 439.52301 | 74.99448 | 6355.04419 | 62.777 | 510.98659
75.01119 | 6166.38595 | 62.79 | 382.62605 | 75.01119 | 6186.96556 | 62.79 | 438.49509
75.0279 | 6225.70011 | 62.803 | 394.18083 | 75.0279 | 6366.75628 | 62.803 | 423.48236
75.04461 | 6207.51028 | 62.816 | 387.62735 | 75.04461 | 6373.35409 | 62.816 | 475.9524
75.06133 | 6157.45435 | 62.829 | 454.95319 | 75.06133 | 6236.8838 | 62.829 | 462.51663
75.07804 | 6212.47612 | 62.842 | 557.09469 | 75.07804 | 6254.45208 | 62.842 | 557.87741
75.09475 | 6176.48729 | 62.855 | 392.45643 | 75.09475 | 6243.5533 | 62.855 | 490.27451
75.11146 | 6198.21805 | 62.868 | 440.04815 | 75.11146 | 6253.18061 | 62.868 | 506.86498
75.12817 | 6224.8097 | 62.881 | 530.63669 | 75.12817 | 6409.52671 | 62.881 | 609.96741
75.14488 | 6152.66937 | 62.894 | 545.50132 | 75.14488 | 6228.95028 | 62.894 | 565.60909
75.16159 | 6220.93929 | 62.907 | 456.43603 | 75.16159 | 6239.68638 | 62.907 | 482.36607
75.1783 | 6161.57774 | 62.92 | 375.5073 | 75.1783 | 6215.22386 | 62.92 | 416.695
75.19502 | 6147.23511 | 62.933 | 436.80538 | 75.19502 | 6341.57239 | 62.933 | 497.49369
75.21173 | 6141.51313 | 62.946 | 456.48872 | 75.21173 | 6289.89699 | 62.946 | 539.17967
75.22844 | 6213.69158 | 62.959 | 363.13065 | 75.22844 | 6271.84546 | 62.959 | 366.71133
75.24515 | 6213.64698 | 62.972 | 512.76365 | 75.24515 | 6319.45593 | 62.972 | 532.5274
75.26186 | 6180.63245 | 62.985 | 552.71566 | 75.26186 | 6197.68489 | 62.985 | 641.9105
75.27857 | 6172.77745 | 62.998 | 513.56498 | 75.27857 | 6315.09314 | 62.998 | 576.36252
75.29528 | 6119.16649 | 63.011 | 439.59573 | 75.29528 | 6317.61649 | 63.011 | 535.22721
75.31199 | 6163.54172 | 63.024 | 368.83461 | 75.31199 | 6258.46288 | 63.024 | 407.60111
75.32871 | 6163.89824 | 63.037 | 485.00162 | 75.32871 | 6184.21858 | 63.037 | 544.31452
75.34542 | 6241.04783 | 63.05 | 396.5421 | 75.34542 | 6274.38108 | 63.05 | 477.1432
75.36213 | 6156.62841 | 63.063 | 539.15934 | 75.36213 | 6322.52983 | 63.063 | 579.24562
75.37884 | 6208.8959 | 63.076 | 474.10204 | 75.37884 | 6226.78962 | 63.076 | 563.18406
75.39555 | 6165.1098 | 63.089 | 397.22819 | 75.39555 | 6295.30376 | 63.089 | 460.8277
75.41226 | 6220.4032 | 63.102 | 466.24432 | 75.41226 | 6346.53945 | 63.102 | 528.30957
75.42897 | 6202.62653 | 63.115 | 411.71785 | 75.42897 | 6295.84961 | 63.115 | 419.6881
75.44568 | 6189.67855 | 63.128 | 516.96606 | 75.44568 | 6325.59799 | 63.128 | 524.52788
75.4624 | 6182.01152 | 63.141 | 420.09689 | 75.4624 | 6263.85083 | 63.141 | 457.30296
75.47911 | 6149.39715 | 63.154 | 475.05348 | 75.47911 | 6157.19441 | 63.154 | 535.22223
75.49582 | 6197.17189 | 63.167 | 482.58636 | 75.49582 | 6377.9036 | 63.167 | 511.34339
75.51253 | 6242.20025 | 63.18 | 422.38211 | 75.51253 | 6255.42634 | 63.18 | 476.67002
75.52924 | 6185.29093 | 63.193 | 551.75168 | 75.52924 | 6318.26443 | 63.193 | 558.63872
75.54595 | 6174.25163 | 63.206 | 525.51142 | 75.54595 | 6261.40108 | 63.206 | 551.60756
75.56266 | 6160.17381 | 63.219 | 397.61891 | 75.56266 | 6342.08146 | 63.219 | 426.81097
75.57937 | 6145.39374 | 63.232 | 450.66302 | 75.57937 | 6212.83484 | 63.232 | 546.33313
75.59609 | 6181.28529 | 63.245 | 475.93107 | 75.59609 | 6263.83044 | 63.245 | 560.69931
75.6128 | 6129.64964 | 63.258 | 474.98569 | 75.6128 | 6248.74793 | 63.258 | 500.00372
75.62951 | 6217.19486 | 63.271 | 440.60348 | 75.62951 | 6413.13533 | 63.271 | 534.12548
75.64622 | 6201.99039 | 63.284 | 425.21678 | 75.64622 | 6331.91284 | 63.284 | 512.26111
75.66293 | 6175.34158 | 63.297 | 456.43543 | 75.66293 | 6180.83412 | 63.297 | 516.40922
75.67964 | 6215.01799 | 63.31 | 417.50884 | 75.67964 | 6271.80165 | 63.31 | 423.19286
75.69635 | 6197.92237 | 63.323 | 534.06422 | 75.69635 | 6342.69051 | 63.323 | 589.61735
75.71307 | 6185.55794 | 63.336 | 558.92391 | 75.71307 | 6316.87348 | 63.336 | 589.25666
75.72978 | 6131.10233 | 63.349 | 454.32388 | 75.72978 | 6212.78997 | 63.349 | 461.82769
75.74649 | 6154.20916 | 63.362 | 392.2137 | 75.74649 | 6168.11873 | 63.362 | 486.65815
75.7632 | 6186.27274 | 63.375 | 539.62576 | 75.7632 | 6196.59098 | 63.375 | 621.32658
75.77991 | 6230.25879 | 63.388 | 481.45871 | 75.77991 | 6237.0328 | 63.388 | 553.49157
75.79662 | 6195.11789 | 63.401 | 517.99174 | 75.79662 | 6335.90392 | 63.401 | 559.02198
75.81333 | 6206.55111 | 63.414 | 530.04117 | 75.81333 | 6278.20856 | 63.414 | 573.39057
75.83004 | 6134.27633 | 63.427 | 558.22213 | 75.83004 | 6295.2313 | 63.427 | 566.3436
75.84676 | 6216.13064 | 63.44 | 392.73649 | 75.84676 | 6337.85841 | 63.44 | 473.05331
75.86347 | 6165.90502 | 63.453 | 431.2311 | 75.86347 | 6300.78916 | 63.453 | 519.02663
75.88018 | 6204.82736 | 63.466 | 483.92675 | 75.88018 | 6326.70365 | 63.466 | 495.67068
75.89689 | 6221.24249 | 63.479 | 367.60535 | 75.89689 | 6290.0943 | 63.479 | 437.37891
75.9136 | 6164.06414 | 63.492 | 505.56589 | 75.9136 | 6316.36707 | 63.492 | 516.43873
75.93031 | 6137.43101 | 63.505 | 552.13322 | 75.93031 | 6288.7446 | 63.505 | 608.90245
75.94702 | 6231.02133 | 63.518 | 389.77909 | 75.94702 | 6371.38293 | 63.518 | 394.8154
75.96373 | 6188.08264 | 63.531 | 446.13537 | 75.96373 | 6323.71667 | 63.531 | 543.11101
75.98045 | 6173.11268 | 63.544 | 532.22311 | 75.98045 | 6360.12845 | 63.544 | 616.43936
75.99716 | 6236.80447 | 63.557 | 501.28849 | 75.99716 | 6360.1882 | 63.557 | 569.699
76.01387 | 6187.86747 | 63.57 | 403.27577 | 76.01387 | 6353.7116 | 63.57 | 464.73451
76.03058 | 6207.66701 | 63.583 | 450.01298 | 76.03058 | 6258.71109 | 63.583 | 463.60639
76.04729 | 6226.18428 | 63.596 | 514.82349 | 76.04729 | 6232.56434 | 63.596 | 564.70059
76.064 | 6178.40499 | 63.609 | 559.66218 | 76.064 | 6347.3113 | 63.609 | 562.53982
76.08071 | 6228.2506 | 63.622 | 440.50884 | 76.08071 | 6362.20528 | 63.622 | 520.61423
76.09742 | 6240.79374 | 63.635 | 449.81219 | 76.09742 | 6326.7779 | 63.635 | 486.27961
76.11414 | 6210.11772 | 63.648 | 522.92224 | 76.11414 | 6215.45598 | 63.648 | 564.57819
76.13085 | 6168.47589 | 63.661 | 420.32402 | 76.13085 | 6228.44756 | 63.661 | 443.67725
76.14756 | 6170.41656 | 63.674 | 399.83642 | 76.14756 | 6280.57039 | 63.674 | 456.32658
76.16427 | 6231.66619 | 63.687 | 471.71765 | 76.16427 | 6340.41739 | 63.687 | 505.17465
76.18098 | 6248.52945 | 63.7 | 482.28091 | 76.18098 | 6347.40753 | 63.7 | 533.47969
76.19769 | 6152.92026 | 63.713 | 494.33863 | 76.19769 | 6292.9542 | 63.713 | 593.5275
76.2144 | 6189.19156 | 63.726 | 492.94083 | 76.2144 | 6289.31706 | 63.726 | 540.41636
76.23112 | 6172.37262 | 63.739 | 364.14042 | 76.23112 | 6301.0529 | 63.739 | 431.77719
76.24783 | 6151.97922 | 63.752 | 434.78315 | 76.24783 | 6263.10081 | 63.752 | 529.70276
76.26454 | 6169.02327 | 63.765 | 423.16741 | 76.26454 | 6307.97425 | 63.765 | 455.18389
76.28125 | 6191.55997 | 63.778 | 403.61783 | 76.28125 | 6381.55114 | 63.778 | 430.47119
76.29796 | 6138.31303 | 63.791 | 486.10421 | 76.29796 | 6197.96546 | 63.791 | 508.94618
76.31467 | 6145.15335 | 63.804 | 420.86246 | 76.31467 | 6319.66461 | 63.804 | 508.37432
76.33138 | 6146.04419 | 63.817 | 437.96299 | 76.33138 | 6345.87032 | 63.817 | 445.99184
76.34809 | 6217.47202 | 63.83 | 406.99943 | 76.34809 | 6221.81577 | 63.83 | 501.88591
76.36481 | 6145.29867 | 63.843 | 477.44891 | 76.36481 | 6156.09613 | 63.843 | 572.27608
76.38152 | 6209.04965 | 63.856 | 501.70098 | 76.38152 | 6311.14796 | 63.856 | 590.53664
76.39823 | 6153.16983 | 63.869 | 429.87412 | 76.39823 | 6348.95262 | 63.869 | 437.73113
76.41494 | 6187.40793 | 63.882 | 398.23502 | 76.41494 | 6201.06845 | 63.882 | 435.73764
76.43165 | 6193.92483 | 63.895 | 418.06017 | 76.43165 | 6248.07456 | 63.895 | 503.59008
76.44836 | 6150.58455 | 63.908 | 448.52049 | 76.44836 | 6244.52784 | 63.908 | 450.16763
76.46507 | 6234.05348 | 63.921 | 369.43291 | 76.46507 | 6361.45101 | 63.921 | 457.25346
76.48178 | 6210.31726 | 63.934 | 543.1866 | 76.48178 | 6259.78067 | 63.934 | 621.66218
76.4985 | 6128.4786 | 63.947 | 454.56493 | 76.4985 | 6294.20654 | 63.947 | 535.91828
76.51521 | 6162.56656 | 63.96 | 496.91082 | 76.51521 | 6217.09856 | 63.96 | 502.91937
76.53192 | 6224.42636 | 63.973 | 471.03908 | 76.53192 | 6339.83812 | 63.973 | 547.25154
76.54863 | 6204.92918 | 63.986 | 467.02943 | 76.54863 | 6331.37986 | 63.986 | 529.93583
76.56534 | 6136.37338 | 63.999 | 550.43011 | 76.56534 | 6250.34855 | 63.999 | 592.53596
76.58205 | 6171.75299 | 64.012 | 503.76726 | 76.58205 | 6202.98607 | 64.012 | 590.22698
76.59876 | 6137.44445 | 64.025 | 507.99384 | 76.59876 | 6307.88966 | 64.025 | 529.2164
76.61547 | 6192.95027 | 64.038 | 483.79093 | 76.61547 | 6380.9921 | 64.038 | 578.52092
76.63219 | 6183.21552 | 64.051 | 546.08825 | 76.63219 | 6350.53342 | 64.051 | 575.22934
76.6489 | 6236.75203 | 64.064 | 506.64887 | 76.6489 | 6281.64047 | 64.064 | 507.9768
76.66561 | 6151.73638 | 64.077 | 497.25767 | 76.66561 | 6265.69764 | 64.077 | 568.03489
76.68232 | 6158.29232 | 64.09 | 393.46113 | 76.68232 | 6194.5935 | 64.09 | 472.63019
76.69903 | 6125.79193 | 64.103 | 545.55526 | 76.69903 | 6183.94108 | 64.103 | 595.43223
76.71574 | 6124.67333 | 64.116 | 545.51624 | 76.71574 | 6192.135 | 64.116 | 608.39874
76.73245 | 6157.08156 | 64.129 | 508.6879 | 76.73245 | 6319.01208 | 64.129 | 542.89722
76.74916 | 6148.63738 | 64.142 | 596.14145 | 76.74916 | 6347.70215 | 64.142 | 669.95286
76.76587 | 6189.811 | 64.155 | 530.29865 | 76.76587 | 6316.20381 | 64.155 | 619.33836
76.78259 | 6228.17289 | 64.168 | 502.09531 | 76.78259 | 6316.10323 | 64.168 | 588.21402
76.7993 | 6170.80644 | 64.181 | 493.89216 | 76.7993 | 6251.58951 | 64.181 | 565.05756
76.81601 | 6205.19739 | 64.194 | 462.92515 | 76.81601 | 6258.52074 | 64.194 | 519.79948
76.83272 | 6156.94983 | 64.207 | 561.78032 | 76.83272 | 6253.34823 | 64.207 | 618.50673
76.84943 | 6208.35269 | 64.22 | 487.92874 | 76.84943 | 6325.3538 | 64.22 | 569.51008
76.86614 | 6140.2336 | 64.233 | 574.51432 | 76.86614 | 6267.53748 | 64.233 | 672.88436
76.88285 | 6236.83408 | 64.246 | 506.8318 | 76.88285 | 6285.58589 | 64.246 | 592.67559
76.89956 | 6174.6211 | 64.259 | 662.49765 | 76.89956 | 6215.64917 | 64.259 | 703.83156
76.91628 | 6185.6913 | 64.272 | 558.82913 | 76.91628 | 6328.80986 | 64.272 | 656.1867
76.93299 | 6246.43358 | 64.285 | 650.04253 | 76.93299 | 6353.88141 | 64.285 | 738.6171
76.9497 | 6189.00949 | 64.298 | 610.28321 | 76.9497 | 6344.07783 | 64.298 | 708.98989
76.96641 | 6187.61412 | 64.311 | 560.43866 | 76.96641 | 6265.35895 | 64.311 | 595.61092
76.98312 | 6215.59455 | 64.324 | 685.07784 | 76.98312 | 6297.64948 | 64.324 | 769.93152
76.99983 | 6178.3272 | 64.337 | 893.55503 | 76.99983 | 6221.44502 | 64.337 | 972.84851
77.01654 | 6244.48369 | 64.35 | 1029.75275 | 77.01654 | 6369.32221 | 64.35 | 1097.23314
77.03326 | 6218.22776 | 64.363 | 1136.50565 | 77.03326 | 6355.07871 | 64.363 | 1200.68536
77.04997 | 6177.78867 | 64.376 | 1304.39911 | 77.04997 | 6369.56239 | 64.376 | 1377.78612
77.06668 | 6172.62522 | 64.389 | 1282.47203 | 77.06668 | 6336.84369 | 64.389 | 1307.82767
77.08339 | 6278.94602 | 64.402 | 1532.97956 | 77.08339 | 6377.41543 | 64.402 | 1627.68855
77.1001 | 6244.12608 | 64.415 | 1216.04555 | 77.1001 | 6282.4507 | 64.415 | 1277.83264
77.11681 | 6173.88029 | 64.428 | 1266.92486 | 77.11681 | 6295.22465 | 64.428 | 1346.75862
77.13352 | 6194.80725 | 64.441 | 1009.54463 | 77.13352 | 6382.82792 | 64.441 | 1035.05819
77.15023 | 6234.19473 | 64.454 | 954.35166 | 77.15023 | 6425.42905 | 64.454 | 962.68689
77.16695 | 6253.93641 | 64.467 | 886.96551 | 77.16695 | 6387.73872 | 64.467 | 909.615
77.18366 | 6262.33476 | 64.48 | 950.44697 | 77.18366 | 6291.90153 | 64.48 | 1014.60965
77.20037 | 6249.73393 | 64.493 | 979.51425 | 77.20037 | 6327.39437 | 64.493 | 1071.28766
77.21708 | 6176.79378 | 64.506 | 984.25463 | 77.21708 | 6297.38089 | 64.506 | 1059.39392
77.23379 | 6243.4406 | 64.519 | 824.1348 | 77.23379 | 6388.2749 | 64.519 | 875.21016
77.2505 | 6252.20409 | 64.532 | 791.90431 | 77.2505 | 6347.77795 | 64.532 | 881.91678
77.26721 | 6212.30198 | 64.545 | 917.50661 | 77.26721 | 6375.63877 | 64.545 | 920.96594
77.28392 | 6197.91003 | 64.558 | 927.83845 | 77.28392 | 6382.02185 | 64.558 | 937.58998
77.30064 | 6265.90185 | 64.571 | 834.66374 | 77.30064 | 6316.65252 | 64.571 | 860.37255
77.31735 | 6238.08418 | 64.584 | 802.19262 | 77.31735 | 6375.74089 | 64.584 | 848.02977
77.33406 | 6279.56738 | 64.597 | 708.21621 | 77.33406 | 6297.52589 | 64.597 | 719.52762
77.35077 | 6217.47964 | 64.61 | 636.04316 | 77.35077 | 6252.48714 | 64.61 | 655.39149
77.36748 | 6313.5825 | 64.623 | 622.38323 | 77.36748 | 6332.29993 | 64.623 | 700.97798
77.38419 | 6292.59521 | 64.636 | 608.09311 | 77.38419 | 6369.91264 | 64.636 | 674.02263
77.4009 | 6233.48937 | 64.649 | 702.46936 | 77.4009 | 6317.61195 | 64.649 | 763.55325
77.41761 | 6256.73361 | 64.662 | 507.67285 | 77.41761 | 6261.57437 | 64.662 | 550.9636
77.43433 | 6292.94224 | 64.675 | 554.46711 | 77.43433 | 6392.43839 | 64.675 | 624.74489
77.45104 | 6299.38787 | 64.688 | 656.13457 | 77.45104 | 6324.62204 | 64.688 | 711.15993
77.46775 | 6248.74904 | 64.701 | 547.55366 | 77.46775 | 6419.72214 | 64.701 | 563.81846
77.48446 | 6264.55738 | 64.714 | 452.32002 | 77.48446 | 6416.08947 | 64.714 | 497.36191
77.50117 | 6290.33264 | 64.727 | 477.96648 | 77.50117 | 6455.56918 | 64.727 | 544.4235
77.51788 | 6260.96091 | 64.74 | 439.40564 | 77.51788 | 6420.39304 | 64.74 | 480.26437
77.53459 | 6259.35304 | 64.753 | 602.72408 | 77.53459 | 6440.42702 | 64.753 | 640.44517
77.5513 | 6331.91191 | 64.766 | 433.36181 | 77.5513 | 6496.67151 | 64.766 | 469.8751
77.56802 | 6298.90772 | 64.779 | 489.4964 | 77.56802 | 6381.7342 | 64.779 | 555.82649
77.58473 | 6240.90666 | 64.792 | 597.61572 | 77.58473 | 6353.04109 | 64.792 | 622.75441
77.60144 | 6247.62097 | 64.805 | 450.69207 | 77.60144 | 6251.41305 | 64.805 | 477.03791
77.61815 | 6250.39331 | 64.818 | 536.96387 | 77.61815 | 6424.07526 | 64.818 | 572.41222
77.63486 | 6231.73945 | 64.831 | 501.00509 | 77.63486 | 6380.08563 | 64.831 | 571.47473
77.65157 | 6210.17121 | 64.844 | 568.74541 | 77.65157 | 6272.62595 | 64.844 | 646.27346
77.66828 | 6287.63886 | 64.857 | 472.88306 | 77.66828 | 6332.5807 | 64.857 | 530.10171
77.685 | 6269.96713 | 64.87 | 434.95473 | 77.685 | 6366.69088 | 64.87 | 495.14108
77.70171 | 6197.29188 | 64.883 | 464.23147 | 77.70171 | 6280.40198 | 64.883 | 517.49046
77.71842 | 6294.29815 | 64.896 | 372.76018 | 77.71842 | 6493.32276 | 64.896 | 443.7828
77.73513 | 6248.76823 | 64.909 | 508.54648 | 77.73513 | 6298.92062 | 64.909 | 536.81912
77.75184 | 6219.32195 | 64.922 | 414.03815 | 77.75184 | 6387.10516 | 64.922 | 453.06911
77.76855 | 6285.33961 | 64.935 | 422.1803 | 77.76855 | 6464.26168 | 64.935 | 490.0476
77.78526 | 6208.16042 | 64.948 | 537.39735 | 77.78526 | 6238.40167 | 64.948 | 547.15588
77.80197 | 6236.19405 | 64.961 | 437.77917 | 77.80197 | 6298.83633 | 64.961 | 514.75819
77.81869 | 6240.45965 | 64.974 | 424.56107 | 77.81869 | 6423.14142 | 64.974 | 428.72655
77.8354 | 6178.24206 | 64.987 | 488.82153 | 77.8354 | 6265.09502 | 64.987 | 566.61326
77.85211 | 6159.09594 | 65 | 552.70823 | 77.85211 | 6295.57159 | 65 | 608.856
77.86882 | 6238.30566 | 65.013 | 484.81553 | 77.86882 | 6405.11594 | 65.013 | 538.37779
77.88553 | 6218.18539 | 65.026 | 368.77284 | 77.88553 | 6354.20018 | 65.026 | 398.5735
77.90224 | 6190.11652 | 65.039 | 548.75002 | 77.90224 | 6222.70497 | 65.039 | 640.7725
77.91895 | 6174.33099 | 65.052 | 414.55021 | 77.91895 | 6196.23313 | 65.052 | 489.45247
77.93566 | 6154.73838 | 65.065 | 480.29759 | 77.93566 | 6185.80708 | 65.065 | 486.2169
77.95238 | 6238.08667 | 65.078 | 551.06839 | 77.95238 | 6387.30354 | 65.078 | 639.14962
77.96909 | 6183.1618 | 65.091 | 369.46351 | 77.96909 | 6351.12033 | 65.091 | 407.7001
77.9858 | 6208.51967 | 65.104 | 412.52674 | 77.9858 | 6379.19186 | 65.104 | 441.29094
78.00251 | 6213.60762 | 65.117 | 431.65 | 78.00251 | 6376.80477 | 65.117 | 495.49374
78.01922 | 6210.24878 | 65.13 | 449.95489 | 78.01922 | 6353.27086 | 65.13 | 524.89979
78.03593 | 6190.6884 | 65.143 | 491.30514 | 78.03593 | 6265.90458 | 65.143 | 547.82064
78.05264 | 6217.17846 | 65.156 | 453.32868 | 78.05264 | 6356.37142 | 65.156 | 462.1218
78.06935 | 6219.14262 | 65.169 | 386.50851 | 78.06935 | 6287.67693 | 65.169 | 419.03894
78.08607 | 6195.29728 | 65.182 | 370.18147 | 78.08607 | 6254.1878 | 65.182 | 383.12694
78.10278 | 6190.03992 | 65.195 | 496.0046 | 78.10278 | 6320.78058 | 65.195 | 535.39164
78.11949 | 6163.55497 | 65.208 | 406.17754 | 78.11949 | 6183.22982 | 65.208 | 431.98461
78.1362 | 6144.30487 | 65.221 | 394.86407 | 78.1362 | 6173.07607 | 65.221 | 485.51426
78.15291 | 6162.6302 | 65.234 | 550.3098 | 78.15291 | 6244.02893 | 65.234 | 559.72046
78.16962 | 6220.32105 | 65.247 | 518.25893 | 78.16962 | 6414.66915 | 65.247 | 551.77582
78.18633 | 6145.31432 | 65.26 | 534.7714 | 78.18633 | 6220.81512 | 65.26 | 604.47025
78.20304 | 6233.11292 | 65.273 | 477.46283 | 78.20304 | 6260.84362 | 65.273 | 513.40488
78.21976 | 6191.85083 | 65.286 | 523.14668 | 78.21976 | 6388.73432 | 65.286 | 544.79569
78.23647 | 6191.12829 | 65.299 | 399.05682 | 78.23647 | 6250.5499 | 65.299 | 433.99156
78.25318 | 6181.04465 | 65.312 | 552.28689 | 78.25318 | 6331.51658 | 65.312 | 571.95892
78.26989 | 6238.19617 | 65.325 | 408.03323 | 78.26989 | 6239.49081 | 65.325 | 430.04472
78.2866 | 6179.11771 | 65.338 | 376.60369 | 78.2866 | 6276.99827 | 65.338 | 389.1176
78.30331 | 6230.21942 | 65.351 | 505.95271 | 78.30331 | 6257.57279 | 65.351 | 528.37309
78.32002 | 6129.63482 | 65.364 | 372.32696 | 78.32002 | 6324.89897 | 65.364 | 442.73839
78.33673 | 6242.62981 | 65.377 | 509.95092 | 78.33673 | 6355.76343 | 65.377 | 513.69078
78.35345 | 6150.6656 | 65.39 | 505.72334 | 78.35345 | 6201.60583 | 65.39 | 577.38301
78.37016 | 6215.78013 | 65.403 | 399.8918 | 78.37016 | 6346.06893 | 65.403 | 450.68692
78.38687 | 6209.14677 | 65.416 | 446.68332 | 78.38687 | 6272.03318 | 65.416 | 526.95629
78.40358 | 6134.1484 | 65.429 | 510.79922 | 78.40358 | 6149.93952 | 65.429 | 521.37714
78.42029 | 6166.65329 | 65.442 | 463.77206 | 78.42029 | 6299.64952 | 65.442 | 502.25576
78.437 | 6210.1912 | 65.455 | 471.42898 | 78.437 | 6314.01603 | 65.455 | 556.4895
78.45371 | 6199.99444 | 65.468 | 511.8465 | 78.45371 | 6211.63834 | 65.468 | 604.71576
78.47043 | 6197.95721 | 65.481 | 410.93218 | 78.47043 | 6257.46129 | 65.481 | 486.5292
78.48714 | 6177.73259 | 65.494 | 427.87373 | 78.48714 | 6293.28354 | 65.494 | 518.8048
78.50385 | 6171.66891 | 65.507 | 537.61897 | 78.50385 | 6200.51311 | 65.507 | 551.65449
78.52056 | 6141.52764 | 65.52 | 466.31334 | 78.52056 | 6258.25555 | 65.52 | 543.528
78.53727 | 6166.95152 | 65.533 | 468.62598 | 78.53727 | 6313.99627 | 65.533 | 521.71944
78.55398 | 6165.04866 | 65.546 | 447.95498 | 78.55398 | 6201.31627 | 65.546 | 484.65599
78.57069 | 6138.50348 | 65.559 | 456.06315 | 78.57069 | 6261.7263 | 65.559 | 540.83188
78.5874 | 6147.80499 | 65.572 | 432.7641 | 78.5874 | 6193.30949 | 65.572 | 523.92183
78.60411 | 6161.97883 | 65.585 | 489.11453 | 78.60411 | 6202.91204 | 65.585 | 494.14759
78.62083 | 6208.06051 | 65.598 | 544.46163 | 78.62083 | 6384.88796 | 65.598 | 599.30761
78.63754 | 6203.49894 | 65.611 | 475.6589 | 78.63754 | 6345.50326 | 65.611 | 567.66952
78.65425 | 6202.9505 | 65.624 | 427.83551 | 78.65425 | 6205.28673 | 65.624 | 434.94917
78.67096 | 6164.59231 | 65.637 | 410.46067 | 78.67096 | 6185.21295 | 65.637 | 471.43961
78.68767 | 6216.3832 | 65.65 | 483.08747 | 78.68767 | 6339.26194 | 65.65 | 522.64544
78.70438 | 6223.21358 | 65.663 | 493.52876 | 78.70438 | 6385.60737 | 65.663 | 505.65575
78.72109 | 6125.87579 | 65.676 | 516.04782 | 78.72109 | 6154.56629 | 65.676 | 563.77269
78.7378 | 6147.55758 | 65.689 | 487.85039 | 78.7378 | 6162.75473 | 65.689 | 502.03337
78.75452 | 6204.99571 | 65.702 | 476.58313 | 78.75452 | 6211.36215 | 65.702 | 518.51243
78.77123 | 6136.86138 | 65.715 | 476.43078 | 78.77123 | 6266.68108 | 65.715 | 566.02076
78.78794 | 6153.28326 | 65.728 | 507.90534 | 78.78794 | 6299.96242 | 65.728 | 567.51413
78.80465 | 6131.84452 | 65.741 | 513.43206 | 78.80465 | 6250.9185 | 65.741 | 593.42997
78.82136 | 6172.56307 | 65.754 | 477.00499 | 78.82136 | 6182.75398 | 65.754 | 490.34153
78.83807 | 6151.71235 | 65.767 | 414.56119 | 78.83807 | 6177.82597 | 65.767 | 452.8985
78.85478 | 6201.81406 | 65.78 | 416.85686 | 78.85478 | 6384.71326 | 65.78 | 467.35214
78.87149 | 6227.63277 | 65.793 | 400.06375 | 78.87149 | 6393.78144 | 65.793 | 482.3628
78.88821 | 6176.54358 | 65.806 | 511.77317 | 78.88821 | 6347.72997 | 65.806 | 553.20095
78.90492 | 6218.47174 | 65.819 | 528.07608 | 78.90492 | 6326.54364 | 65.819 | 532.53546
78.92163 | 6127.8036 | 65.832 | 498.64759 | 78.92163 | 6220.66106 | 65.832 | 538.18504
78.93834 | 6213.69798 | 65.845 | 460.51982 | 78.93834 | 6396.87159 | 65.845 | 504.64861
78.95505 | 6192.97903 | 65.858 | 525.43569 | 78.95505 | 6385.55788 | 65.858 | 610.76664
78.97176 | 6232.74935 | 65.871 | 450.79916 | 78.97176 | 6314.67129 | 65.871 | 478.03737
78.98847 | 6204.83833 | 65.884 | 403.30447 | 78.98847 | 6259.64546 | 65.884 | 409.39241
79.00518 | 6199.93742 | 65.897 | 467.75331 | 79.00518 | 6308.55582 | 65.897 | 546.25636
79.0219 | 6205.18218 | 65.91 | 523.21745 | 79.0219 | 6273.84331 | 65.91 | 610.4789
79.03861 | 6220.52196 | 65.923 | 475.10195 | 79.03861 | 6376.92031 | 65.923 | 500.90742
79.05532 | 6164.58012 | 65.936 | 534.75496 | 79.05532 | 6171.85933 | 65.936 | 611.65132
79.07203 | 6174.50396 | 65.949 | 531.93317 | 79.07203 | 6224.33098 | 65.949 | 616.96371
79.08874 | 6147.88605 | 65.962 | 557.46342 | 79.08874 | 6337.336 | 65.962 | 589.57194
79.10545 | 6182.56617 | 65.975 | 524.11165 | 79.10545 | 6317.95542 | 65.975 | 587.49616
79.12216 | 6103.65989 | 65.988 | 380.10186 | 79.12216 | 6254.81607 | 65.988 | 443.47403
79.13887 | 6147.13713 | 66.001 | 514.39528 | 79.13887 | 6333.89002 | 66.001 | 579.01792
79.15559 | 6203.79991 | 66.014 | 382.98768 | 79.15559 | 6263.96943 | 66.014 | 390.77751
79.1723 | 6195.26944 | 66.027 | 495.45569 | 79.1723 | 6337.27027 | 66.027 | 583.77785
79.18901 | 6150.63225 | 66.04 | 401.74917 | 79.18901 | 6225.01445 | 66.04 | 469.8681
79.20572 | 6212.47827 | 66.053 | 470.37599 | 79.20572 | 6260.31875 | 66.053 | 566.9084
79.22243 | 6217.14608 | 66.066 | 436.38162 | 79.22243 | 6403.59392 | 66.066 | 535.30007
79.23914 | 6210.13376 | 66.079 | 459.18152 | 79.23914 | 6216.21868 | 66.079 | 486.04052
79.25585 | 6172.38984 | 66.092 | 420.6303 | 79.25585 | 6214.41815 | 66.092 | 458.91128
79.27257 | 6192.61802 | 66.105 | 461.76813 | 79.27257 | 6383.02299 | 66.105 | 554.7185
79.28928 | 6235.91846 | 66.118 | 439.85564 | 79.28928 | 6262.18295 | 66.118 | 467.91576
79.30599 | 6188.76125 | 66.131 | 534.58837 | 79.30599 | 6310.7189 | 66.131 | 536.58823
79.3227 | 6168.00683 | 66.144 | 392.18731 | 79.3227 | 6296.05773 | 66.144 | 408.73502
79.33941 | 6224.63487 | 66.157 | 515.30324 | 79.33941 | 6256.33393 | 66.157 | 563.29866
79.35612 | 6170.80947 | 66.17 | 503.63205 | 79.35612 | 6337.62615 | 66.17 | 601.54799
79.37283 | 6200.82134 | 66.183 | 559.67356 | 79.37283 | 6310.95312 | 66.183 | 616.24925
79.38954 | 6202.03329 | 66.196 | 434.05624 | 79.38954 | 6209.09068 | 66.196 | 501.6377
79.40626 | 6173.13886 | 66.209 | 434.45259 | 79.40626 | 6347.10317 | 66.209 | 492.1346
79.42297 | 6211.65392 | 66.222 | 375.89955 | 79.42297 | 6233.2424 | 66.222 | 434.77742
79.43968 | 6149.15471 | 66.235 | 361.0444 | 79.43968 | 6240.59743 | 66.235 | 382.88694
79.45639 | 6158.49202 | 66.248 | 491.73053 | 79.45639 | 6267.06796 | 66.248 | 548.8613
79.4731 | 6211.46292 | 66.261 | 509.72691 | 79.4731 | 6274.85979 | 66.261 | 583.10943
79.48981 | 6227.66869 | 66.274 | 496.54694 | 79.48981 | 6327.48623 | 66.274 | 587.5723
79.50652 | 6208.63082 | 66.287 | 406.53945 | 79.50652 | 6331.24187 | 66.287 | 414.13036
79.52324 | 6204.45195 | 66.3 | 507.13063 | 79.52324 | 6340.09 | 66.3 | 557.19059
79.53995 | 6159.78808 | 66.313 | 535.72018 | 79.53995 | 6224.36879 | 66.313 | 602.04809
79.55666 | 6210.82009 | 66.326 | 412.86205 | 79.55666 | 6339.13938 | 66.326 | 463.18614
79.57337 | 6211.38688 | 66.339 | 484.69383 | 79.57337 | 6294.26955 | 66.339 | 505.21554
79.59008 | 6222.28488 | 66.352 | 368.68523 | 79.59008 | 6412.15766 | 66.352 | 438.21392
79.60679 | 6152.14103 | 66.365 | 461.39091 | 79.60679 | 6174.8516 | 66.365 | 487.69289
79.6235 | 6150.8227 | 66.378 | 507.75101 | 79.6235 | 6274.44983 | 66.378 | 607.56188
79.64021 | 6143.80266 | 66.391 | 360.16577 | 79.64021 | 6333.20583 | 66.391 | 399.75561
79.65693 | 6157.142 | 66.404 | 401.05165 | 79.65693 | 6214.95393 | 66.404 | 411.66947
79.67364 | 6164.26034 | 66.417 | 493.40858 | 79.67364 | 6248.45399 | 66.417 | 538.45321
79.69035 | 6173.75016 | 66.43 | 395.91345 | 79.69035 | 6255.46578 | 66.43 | 494.25906
79.70706 | 6147.33863 | 66.443 | 475.0186 | 79.70706 | 6183.66249 | 66.443 | 557.71434
79.72377 | 6191.07463 | 66.456 | 435.61518 | 79.72377 | 6238.33501 | 66.456 | 457.34717
79.74048 | 6179.85332 | 66.469 | 452.24556 | 79.74048 | 6274.19881 | 66.469 | 498.12331
79.75719 | 6164.95599 | 66.482 | 481.76082 | 79.75719 | 6289.8273 | 66.482 | 552.33391
79.7739 | 6141.91966 | 66.495 | 405.15274 | 79.7739 | 6197.92833 | 66.495 | 492.57227
79.79062 | 6138.1493 | 66.508 | 364.09782 | 79.79062 | 6280.42048 | 66.508 | 458.63779
79.80733 | 6167.61026 | 66.521 | 381.96094 | 79.80733 | 6251.62654 | 66.521 | 444.94822
79.82404 | 6142.57529 | 66.534 | 446.23357 | 79.82404 | 6174.59985 | 66.534 | 451.91908
79.84075 | 6187.00347 | 66.547 | 447.33487 | 79.84075 | 6263.95051 | 66.547 | 500.09526
79.85746 | 6152.59342 | 66.56 | 398.33404 | 79.85746 | 6193.88974 | 66.56 | 489.47173
79.87417 | 6180.94119 | 66.573 | 514.23141 | 79.87417 | 6371.57207 | 66.573 | 520.54385
79.89088 | 6148.69164 | 66.586 | 394.48549 | 79.89088 | 6150.42384 | 66.586 | 475.13483
79.90759 | 6221.98176 | 66.599 | 372.1926 | 79.90759 | 6315.37501 | 66.599 | 385.55298
79.92431 | 6204.21557 | 66.612 | 461.90675 | 79.92431 | 6377.88463 | 66.612 | 537.4137
79.94102 | 6154.79941 | 66.625 | 529.69366 | 79.94102 | 6301.42825 | 66.625 | 606.48752
79.95773 | 6191.56441 | 66.638 | 428.4648 | 79.95773 | 6389.12724 | 66.638 | 472.09611
79.97444 | 6223.71002 | 66.651 | 417.54573 | 79.97444 | 6381.73028 | 66.651 | 485.57692
79.99115 | 6184.79433 | 66.664 | 487.92768 | 79.99115 | 6229.15392 | 66.664 | 506.34045
|  | 66.677 | 462.27597 |  |  | 66.677 | 533.7522
|  | 66.69 | 493.8589 |  |  | 66.69 | 499.81631
|  | 66.703 | 497.48291 |  |  | 66.703 | 535.39704
|  | 66.716 | 437.06255 |  |  | 66.716 | 525.02034
|  | 66.729 | 413.7422 |  |  | 66.729 | 431.39729
|  | 66.742 | 460.85228 |  |  | 66.742 | 472.12642
|  | 66.755 | 504.40668 |  |  | 66.755 | 546.25305
|  | 66.768 | 385.98227 |  |  | 66.768 | 431.5416
|  | 66.781 | 456.10138 |  |  | 66.781 | 534.48712
|  | 66.794 | 392.4489 |  |  | 66.794 | 423.74995
|  | 66.807 | 502.8146 |  |  | 66.807 | 515.13108
|  | 66.82 | 548.90389 |  |  | 66.82 | 631.52976
|  | 66.833 | 365.59108 |  |  | 66.833 | 434.57381
|  | 66.846 | 451.98027 |  |  | 66.846 | 485.36544
|  | 66.859 | 434.28317 |  |  | 66.859 | 452.62528
|  | 66.872 | 489.03204 |  |  | 66.872 | 574.39528
|  | 66.885 | 474.1514 |  |  | 66.885 | 550.10623
|  | 66.898 | 514.50001 |  |  | 66.898 | 529.77669
|  | 66.911 | 525.65058 |  |  | 66.911 | 613.92694
|  | 66.924 | 382.38935 |  |  | 66.924 | 426.86922
|  | 66.937 | 557.16669 |  |  | 66.937 | 585.05387
|  | 66.95 | 450.31938 |  |  | 66.95 | 547.27987
|  | 66.963 | 524.93678 |  |  | 66.963 | 614.38082
|  | 66.976 | 553.73602 |  |  | 66.976 | 565.77734
|  | 66.989 | 384.92149 |  |  | 66.989 | 428.4911
|  | 67.002 | 454.79917 |  |  | 67.002 | 550.95534
|  | 67.015 | 494.58891 |  |  | 67.015 | 530.86433
|  | 67.028 | 504.3366 |  |  | 67.028 | 521.33338
|  | 67.041 | 425.31867 |  |  | 67.041 | 447.16892
|  | 67.054 | 434.34703 |  |  | 67.054 | 490.27929
|  | 67.067 | 548.21614 |  |  | 67.067 | 591.67596
|  | 67.08 | 464.46267 |  |  | 67.08 | 559.86039
|  | 67.093 | 529.50875 |  |  | 67.093 | 603.11479
|  | 67.106 | 406.38253 |  |  | 67.106 | 474.41095
|  | 67.119 | 399.89141 |  |  | 67.119 | 414.30359
|  | 67.132 | 536.60376 |  |  | 67.132 | 551.23142
|  | 67.145 | 490.03728 |  |  | 67.145 | 555.74255
|  | 67.158 | 373.14029 |  |  | 67.158 | 454.63998
|  | 67.171 | 513.54227 |  |  | 67.171 | 518.64296
|  | 67.184 | 394.36183 |  |  | 67.184 | 442.08797
|  | 67.197 | 371.65501 |  |  | 67.197 | 414.17456
|  | 67.21 | 455.29213 |  |  | 67.21 | 533.44943
|  | 67.223 | 384.35276 |  |  | 67.223 | 419.29486
|  | 67.236 | 431.28163 |  |  | 67.236 | 492.47676
|  | 67.249 | 517.80661 |  |  | 67.249 | 578.9108
|  | 67.262 | 502.644 |  |  | 67.262 | 574.69739
|  | 67.275 | 452.21055 |  |  | 67.275 | 489.09789
|  | 67.288 | 460.87758 |  |  | 67.288 | 496.66842
|  | 67.301 | 425.65658 |  |  | 67.301 | 470.60995
|  | 67.314 | 515.00096 |  |  | 67.314 | 540.66167
|  | 67.327 | 542.13976 |  |  | 67.327 | 557.03995
|  | 67.34 | 416.71712 |  |  | 67.34 | 433.56914
|  | 67.353 | 415.97263 |  |  | 67.353 | 421.99356
|  | 67.366 | 370.05164 |  |  | 67.366 | 391.25923
|  | 67.379 | 446.18926 |  |  | 67.379 | 530.13144
|  | 67.392 | 467.04902 |  |  | 67.392 | 531.44236
|  | 67.405 | 540.0201 |  |  | 67.405 | 632.16878
|  | 67.418 | 410.69751 |  |  | 67.418 | 449.08702
|  | 67.431 | 517.32783 |  |  | 67.431 | 592.23422
|  | 67.444 | 515.67142 |  |  | 67.444 | 552.11741
|  | 67.457 | 409.55913 |  |  | 67.457 | 483.87829
|  | 67.47 | 439.40926 |  |  | 67.47 | 534.65414
|  | 67.483 | 475.51086 |  |  | 67.483 | 566.3916
|  | 67.496 | 438.0344 |  |  | 67.496 | 508.63958
|  | 67.509 | 516.37531 |  |  | 67.509 | 522.75415
|  | 67.522 | 519.87172 |  |  | 67.522 | 528.99454
|  | 67.535 | 391.67274 |  |  | 67.535 | 437.14998
|  | 67.548 | 458.02217 |  |  | 67.548 | 517.05231
|  | 67.561 | 474.96001 |  |  | 67.561 | 524.37373
|  | 67.574 | 415.15537 |  |  | 67.574 | 430.15317
|  | 67.587 | 393.70858 |  |  | 67.587 | 396.95919
|  | 67.6 | 528.31866 |  |  | 67.6 | 623.37311
|  | 67.613 | 466.71093 |  |  | 67.613 | 475.88762
|  | 67.626 | 372.79043 |  |  | 67.626 | 396.72939
|  | 67.639 | 407.749 |  |  | 67.639 | 445.68337
|  | 67.652 | 363.27583 |  |  | 67.652 | 410.09085
|  | 67.665 | 516.51362 |  |  | 67.665 | 556.23984
|  | 67.678 | 396.84533 |  |  | 67.678 | 444.31162
|  | 67.691 | 483.85062 |  |  | 67.691 | 517.76732
|  | 67.704 | 491.08235 |  |  | 67.704 | 500.7218
|  | 67.717 | 367.88096 |  |  | 67.717 | 408.48792
|  | 67.73 | 375.40801 |  |  | 67.73 | 406.29944
|  | 67.743 | 432.9623 |  |  | 67.743 | 495.62778
|  | 67.756 | 495.21126 |  |  | 67.756 | 580.90136
|  | 67.769 | 419.56535 |  |  | 67.769 | 495.24003
|  | 67.782 | 542.3292 |  |  | 67.782 | 554.47225
|  | 67.795 | 505.60197 |  |  | 67.795 | 554.24973
|  | 67.808 | 394.24625 |  |  | 67.808 | 482.41235
|  | 67.821 | 486.14676 |  |  | 67.821 | 492.75878
|  | 67.834 | 376.53602 |  |  | 67.834 | 403.32141
|  | 67.847 | 422.54731 |  |  | 67.847 | 425.68729
|  | 67.86 | 387.48575 |  |  | 67.86 | 473.36614
|  | 67.873 | 506.36792 |  |  | 67.873 | 576.10987
|  | 67.886 | 398.70846 |  |  | 67.886 | 422.58666
|  | 67.899 | 419.34491 |  |  | 67.899 | 456.76561
|  | 67.912 | 452.6896 |  |  | 67.912 | 495.42801
|  | 67.925 | 361.35832 |  |  | 67.925 | 401.86543
|  | 67.938 | 376.79691 |  |  | 67.938 | 401.51885
|  | 67.951 | 545.68471 |  |  | 67.951 | 626.95288
|  | 67.964 | 551.76203 |  |  | 67.964 | 588.19642
|  | 67.977 | 535.58388 |  |  | 67.977 | 558.09768
|  | 67.99 | 547.76809 |  |  | 67.99 | 608.63416
|  | 68.003 | 547.66302 |  |  | 68.003 | 631.57233
|  | 68.016 | 498.13259 |  |  | 68.016 | 567.74671
|  | 68.029 | 501.71172 |  |  | 68.029 | 559.00347
|  | 68.042 | 467.76995 |  |  | 68.042 | 481.97402
|  | 68.055 | 521.3088 |  |  | 68.055 | 563.10103
|  | 68.068 | 410.69328 |  |  | 68.068 | 461.04068
|  | 68.081 | 471.86044 |  |  | 68.081 | 484.94009
|  | 68.094 | 437.40547 |  |  | 68.094 | 485.7861
|  | 68.107 | 445.94768 |  |  | 68.107 | 488.61095
|  | 68.12 | 515.61406 |  |  | 68.12 | 541.92703
|  | 68.133 | 377.15447 |  |  | 68.133 | 432.7049
|  | 68.146 | 412.91048 |  |  | 68.146 | 490.25046
|  | 68.159 | 392.15307 |  |  | 68.159 | 468.60987
|  | 68.172 | 474.11823 |  |  | 68.172 | 538.49065
|  | 68.185 | 395.40141 |  |  | 68.185 | 409.5291
|  | 68.198 | 503.09033 |  |  | 68.198 | 561.99282
|  | 68.211 | 445.03822 |  |  | 68.211 | 463.25387
|  | 68.224 | 508.05194 |  |  | 68.224 | 547.71621
|  | 68.237 | 373.31497 |  |  | 68.237 | 453.2113
|  | 68.25 | 407.51503 |  |  | 68.25 | 409.35792
|  | 68.263 | 445.22846 |  |  | 68.263 | 501.08843
|  | 68.276 | 530.63603 |  |  | 68.276 | 571.278
|  | 68.289 | 439.0999 |  |  | 68.289 | 454.64215
|  | 68.302 | 393.14226 |  |  | 68.302 | 447.74513
|  | 68.315 | 444.63959 |  |  | 68.315 | 509.66567
|  | 68.328 | 451.78406 |  |  | 68.328 | 526.8624
|  | 68.341 | 427.59926 |  |  | 68.341 | 462.94538
|  | 68.354 | 443.12016 |  |  | 68.354 | 517.41222
|  | 68.367 | 401.02842 |  |  | 68.367 | 448.31501
|  | 68.38 | 532.50987 |  |  | 68.38 | 535.95548
|  | 68.393 | 406.01776 |  |  | 68.393 | 412.51893
|  | 68.406 | 374.7484 |  |  | 68.406 | 416.87252
|  | 68.419 | 472.78453 |  |  | 68.419 | 477.24256
|  | 68.432 | 532.89635 |  |  | 68.432 | 562.4304
|  | 68.445 | 501.36282 |  |  | 68.445 | 511.12053
|  | 68.458 | 479.66181 |  |  | 68.458 | 515.13049
|  | 68.471 | 377.78275 |  |  | 68.471 | 443.6844
|  | 68.484 | 379.81408 |  |  | 68.484 | 463.91021
|  | 68.497 | 529.51427 |  |  | 68.497 | 622.76431
|  | 68.51 | 548.17676 |  |  | 68.51 | 582.62021
|  | 68.523 | 399.53867 |  |  | 68.523 | 406.04085
|  | 68.536 | 459.03233 |  |  | 68.536 | 471.32673
|  | 68.549 | 462.48428 |  |  | 68.549 | 542.88675
|  | 68.562 | 497.61208 |  |  | 68.562 | 513.48647
|  | 68.575 | 411.17502 |  |  | 68.575 | 507.00845
|  | 68.588 | 438.0014 |  |  | 68.588 | 468.21541
|  | 68.601 | 550.73863 |  |  | 68.601 | 594.72791
|  | 68.614 | 535.93814 |  |  | 68.614 | 540.21205
|  | 68.627 | 450.96741 |  |  | 68.627 | 457.54422
|  | 68.64 | 549.50486 |  |  | 68.64 | 614.44173
|  | 68.653 | 475.68676 |  |  | 68.653 | 490.61478
|  | 68.666 | 372.11143 |  |  | 68.666 | 437.19357
|  | 68.679 | 478.49438 |  |  | 68.679 | 565.48466
|  | 68.692 | 553.60205 |  |  | 68.692 | 592.6466
|  | 68.705 | 556.53352 |  |  | 68.705 | 623.29186
|  | 68.718 | 467.56022 |  |  | 68.718 | 543.71795
|  | 68.731 | 473.98828 |  |  | 68.731 | 562.26685
|  | 68.744 | 363.08812 |  |  | 68.744 | 381.1473
|  | 68.757 | 553.01017 |  |  | 68.757 | 595.94979
|  | 68.77 | 431.37698 |  |  | 68.77 | 472.71867
|  | 68.783 | 486.03311 |  |  | 68.783 | 494.55749
|  | 68.796 | 444.84993 |  |  | 68.796 | 509.82498
|  | 68.809 | 516.00028 |  |  | 68.809 | 611.30679
|  | 68.822 | 396.73718 |  |  | 68.822 | 445.24173
|  | 68.835 | 501.88022 |  |  | 68.835 | 538.44915
|  | 68.848 | 438.27121 |  |  | 68.848 | 465.28387
|  | 68.861 | 389.65402 |  |  | 68.861 | 390.92839
|  | 68.874 | 420.48606 |  |  | 68.874 | 452.88573
|  | 68.887 | 499.90692 |  |  | 68.887 | 559.02111
|  | 68.9 | 554.10885 |  |  | 68.9 | 559.5758
|  | 68.913 | 378.72214 |  |  | 68.913 | 438.37904
|  | 68.926 | 439.19495 |  |  | 68.926 | 459.83448
|  | 68.939 | 536.05168 |  |  | 68.939 | 608.28985
|  | 68.952 | 397.87998 |  |  | 68.952 | 433.30852
|  | 68.965 | 483.49415 |  |  | 68.965 | 524.02604
|  | 68.978 | 524.33358 |  |  | 68.978 | 619.72036
|  | 68.991 | 512.62567 |  |  | 68.991 | 591.48399
|  | 69.004 | 384.5564 |  |  | 69.004 | 391.21027
|  | 69.017 | 365.8192 |  |  | 69.017 | 431.44577
|  | 69.03 | 492.40192 |  |  | 69.03 | 499.85664
|  | 69.043 | 408.39537 |  |  | 69.043 | 486.7262
|  | 69.056 | 491.63821 |  |  | 69.056 | 516.21222
|  | 69.069 | 483.32533 |  |  | 69.069 | 538.68489
|  | 69.082 | 436.98882 |  |  | 69.082 | 489.36745
|  | 69.095 | 489.54813 |  |  | 69.095 | 565.77643
|  | 69.108 | 468.68039 |  |  | 69.108 | 486.4455
|  | 69.121 | 445.53079 |  |  | 69.121 | 466.63142
|  | 69.134 | 463.24067 |  |  | 69.134 | 560.23451
|  | 69.147 | 393.26913 |  |  | 69.147 | 448.09675
|  | 69.16 | 387.63837 |  |  | 69.16 | 479.30705
|  | 69.173 | 473.46845 |  |  | 69.173 | 567.13344
|  | 69.186 | 526.25548 |  |  | 69.186 | 567.78741
|  | 69.199 | 518.38477 |  |  | 69.199 | 528.44153
|  | 69.212 | 392.78264 |  |  | 69.212 | 445.51077
|  | 69.225 | 488.54279 |  |  | 69.225 | 556.87805
|  | 69.238 | 522.34694 |  |  | 69.238 | 589.03018
|  | 69.251 | 401.9112 |  |  | 69.251 | 498.79209
|  | 69.264 | 469.91672 |  |  | 69.264 | 526.04999
|  | 69.277 | 511.78443 |  |  | 69.277 | 597.84169
|  | 69.29 | 471.66779 |  |  | 69.29 | 478.54237
|  | 69.303 | 494.5832 |  |  | 69.303 | 548.8153
|  | 69.316 | 410.32438 |  |  | 69.316 | 415.23213
|  | 69.329 | 458.41243 |  |  | 69.329 | 510.74341
|  | 69.342 | 553.52572 |  |  | 69.342 | 629.45534
|  | 69.355 | 456.22829 |  |  | 69.355 | 503.70906
|  | 69.368 | 408.97274 |  |  | 69.368 | 493.61019
|  | 69.381 | 493.58283 |  |  | 69.381 | 531.37084
|  | 69.394 | 398.39917 |  |  | 69.394 | 423.96971
|  | 69.407 | 435.96702 |  |  | 69.407 | 519.10052
|  | 69.42 | 495.32893 |  |  | 69.42 | 498.40606
|  | 69.433 | 503.58618 |  |  | 69.433 | 520.73361
|  | 69.446 | 389.05546 |  |  | 69.446 | 407.85385
|  | 69.459 | 491.99199 |  |  | 69.459 | 549.65359
|  | 69.472 | 400.07538 |  |  | 69.472 | 471.44852
|  | 69.485 | 380.52862 |  |  | 69.485 | 416.66983
|  | 69.498 | 425.64338 |  |  | 69.498 | 427.57114
|  | 69.511 | 426.88375 |  |  | 69.511 | 435.88797
|  | 69.524 | 409.44496 |  |  | 69.524 | 421.53575
|  | 69.537 | 535.0442 |  |  | 69.537 | 561.11645
|  | 69.55 | 419.35998 |  |  | 69.55 | 490.98352
|  | 69.563 | 501.03343 |  |  | 69.563 | 598.98804
|  | 69.576 | 455.5654 |  |  | 69.576 | 554.37068
|  | 69.589 | 388.48885 |  |  | 69.589 | 411.53787
|  | 69.602 | 517.37013 |  |  | 69.602 | 615.26057
|  | 69.615 | 552.63768 |  |  | 69.615 | 582.7044
|  | 69.628 | 362.51723 |  |  | 69.628 | 390.03898
|  | 69.641 | 485.31528 |  |  | 69.641 | 574.53689
|  | 69.654 | 391.60263 |  |  | 69.654 | 408.16755
|  | 69.667 | 466.37078 |  |  | 69.667 | 469.67664
|  | 69.68 | 478.85246 |  |  | 69.68 | 538.50742
|  | 69.693 | 401.29881 |  |  | 69.693 | 481.21233
|  | 69.706 | 458.03532 |  |  | 69.706 | 509.12817
|  | 69.719 | 378.09177 |  |  | 69.719 | 420.42054
|  | 69.732 | 368.95098 |  |  | 69.732 | 403.49056
|  | 69.745 | 488.20581 |  |  | 69.745 | 567.95062
|  | 69.758 | 433.14828 |  |  | 69.758 | 482.69551
|  | 69.771 | 506.61001 |  |  | 69.771 | 518.24555
|  | 69.784 | 502.63584 |  |  | 69.784 | 537.45158
|  | 69.797 | 556.62843 |  |  | 69.797 | 593.31252
|  | 69.81 | 523.74645 |  |  | 69.81 | 595.80571
|  | 69.823 | 527.04481 |  |  | 69.823 | 593.67619
|  | 69.836 | 422.92899 |  |  | 69.836 | 483.38036
|  | 69.849 | 549.78077 |  |  | 69.849 | 573.4444
|  | 69.862 | 506.53826 |  |  | 69.862 | 539.20591
|  | 69.875 | 515.40491 |  |  | 69.875 | 594.69351
|  | 69.888 | 523.75099 |  |  | 69.888 | 621.11502
|  | 69.901 | 379.70823 |  |  | 69.901 | 387.68382
|  | 69.914 | 440.83044 |  |  | 69.914 | 530.2564
|  | 69.927 | 491.49333 |  |  | 69.927 | 533.17554
|  | 69.94 | 546.98532 |  |  | 69.94 | 561.72974
|  | 69.953 | 430.56173 |  |  | 69.953 | 430.8958
|  | 69.966 | 390.27884 |  |  | 69.966 | 471.04448
|  | 69.979 | 517.14269 |  |  | 69.979 | 600.11609
|  | 69.992 | 420.5883 |  |  | 69.992 | 505.69923
|  | 70.005 | 494.58872 |  |  | 70.005 | 517.80889
|  | 70.018 | 540.78075 |  |  | 70.018 | 559.22463
|  | 70.031 | 546.669 |  |  | 70.031 | 616.5885
|  | 70.044 | 426.18991 |  |  | 70.044 | 522.84847
|  | 70.057 | 462.76529 |  |  | 70.057 | 547.28879
|  | 70.07 | 492.99251 |  |  | 70.07 | 581.10801
|  | 70.083 | 530.99863 |  |  | 70.083 | 570.69506
|  | 70.096 | 478.91352 |  |  | 70.096 | 510.54698
|  | 70.109 | 438.58244 |  |  | 70.109 | 475.43926
|  | 70.122 | 505.02397 |  |  | 70.122 | 512.34087
|  | 70.135 | 492.73665 |  |  | 70.135 | 505.31657
|  | 70.148 | 407.06948 |  |  | 70.148 | 503.54999
|  | 70.161 | 451.71636 |  |  | 70.161 | 463.44352
|  | 70.174 | 457.73469 |  |  | 70.174 | 472.30743
|  | 70.187 | 474.56452 |  |  | 70.187 | 477.11326
|  | 70.2 | 442.92097 |  |  | 70.2 | 447.81572
|  | 70.213 | 387.1034 |  |  | 70.213 | 429.87124
|  | 70.226 | 493.22961 |  |  | 70.226 | 565.07139
|  | 70.239 | 442.7725 |  |  | 70.239 | 516.94974
|  | 70.252 | 406.70296 |  |  | 70.252 | 424.24357
|  | 70.265 | 523.71764 |  |  | 70.265 | 565.57637
|  | 70.278 | 454.852 |  |  | 70.278 | 491.34544
|  | 70.291 | 476.22767 |  |  | 70.291 | 500.01325
|  | 70.304 | 378.37476 |  |  | 70.304 | 423.21212
|  | 70.317 | 427.43222 |  |  | 70.317 | 465.37015
|  | 70.33 | 550.5458 |  |  | 70.33 | 568.60764
|  | 70.343 | 549.77381 |  |  | 70.343 | 634.31823
|  | 70.356 | 372.99077 |  |  | 70.356 | 411.91498
|  | 70.369 | 408.47084 |  |  | 70.369 | 474.23973
|  | 70.382 | 460.17065 |  |  | 70.382 | 549.1765
|  | 70.395 | 478.89651 |  |  | 70.395 | 533.69294
|  | 70.408 | 459.41627 |  |  | 70.408 | 494.99953
|  | 70.421 | 382.54484 |  |  | 70.421 | 460.60375
|  | 70.434 | 421.82966 |  |  | 70.434 | 430.43815
|  | 70.447 | 461.01093 |  |  | 70.447 | 530.38197
|  | 70.46 | 377.75015 |  |  | 70.46 | 425.49775
|  | 70.473 | 446.24497 |  |  | 70.473 | 504.78898
|  | 70.486 | 419.86132 |  |  | 70.486 | 501.49926
|  | 70.499 | 455.86205 |  |  | 70.499 | 540.04543
|  | 70.512 | 533.63257 |  |  | 70.512 | 631.9703
|  | 70.525 | 408.13445 |  |  | 70.525 | 506.92337
|  | 70.538 | 363.61316 |  |  | 70.538 | 455.2998
|  | 70.551 | 371.54927 |  |  | 70.551 | 405.72912
|  | 70.564 | 363.74736 |  |  | 70.564 | 452.41148
|  | 70.577 | 386.04861 |  |  | 70.577 | 463.07557
|  | 70.59 | 432.35423 |  |  | 70.59 | 528.43147
|  | 70.603 | 541.10549 |  |  | 70.603 | 639.47769
|  | 70.616 | 383.21869 |  |  | 70.616 | 435.71972
|  | 70.629 | 460.96012 |  |  | 70.629 | 480.2717
|  | 70.642 | 423.39137 |  |  | 70.642 | 444.77097
|  | 70.655 | 388.7022 |  |  | 70.655 | 459.87925
|  | 70.668 | 453.39572 |  |  | 70.668 | 530.27206
|  | 70.681 | 548.66324 |  |  | 70.681 | 574.41941
|  | 70.694 | 432.51822 |  |  | 70.694 | 518.066
|  | 70.707 | 452.54794 |  |  | 70.707 | 470.1617
|  | 70.72 | 526.45041 |  |  | 70.72 | 621.29377
|  | 70.733 | 427.78401 |  |  | 70.733 | 436.56012
|  | 70.746 | 493.39181 |  |  | 70.746 | 530.55292
|  | 70.759 | 407.57846 |  |  | 70.759 | 422.16003
|  | 70.772 | 505.72958 |  |  | 70.772 | 595.61137
|  | 70.785 | 528.10463 |  |  | 70.785 | 576.62441
|  | 70.798 | 390.94566 |  |  | 70.798 | 447.42523
|  | 70.811 | 431.53966 |  |  | 70.811 | 436.06707
|  | 70.824 | 523.55541 |  |  | 70.824 | 600.57899
|  | 70.837 | 405.8889 |  |  | 70.837 | 417.44602
|  | 70.85 | 495.34258 |  |  | 70.85 | 567.33254
|  | 70.863 | 437.73649 |  |  | 70.863 | 475.31945
|  | 70.876 | 362.53949 |  |  | 70.876 | 408.62345
|  | 70.889 | 455.61242 |  |  | 70.889 | 521.47079
|  | 70.902 | 494.40747 |  |  | 70.902 | 544.32212
|  | 70.915 | 395.39626 |  |  | 70.915 | 449.41788
|  | 70.928 | 510.94869 |  |  | 70.928 | 594.46929
|  | 70.941 | 363.70669 |  |  | 70.941 | 445.17229
|  | 70.954 | 406.60602 |  |  | 70.954 | 428.09054
|  | 70.967 | 373.56668 |  |  | 70.967 | 374.20493
|  | 70.98 | 377.47235 |  |  | 70.98 | 386.33259
|  | 70.993 | 404.41364 |  |  | 70.993 | 446.78652
|  | 71.006 | 462.52747 |  |  | 71.006 | 476.1206
|  | 71.019 | 484.25254 |  |  | 71.019 | 518.97768
|  | 71.032 | 471.33571 |  |  | 71.032 | 546.77084
|  | 71.045 | 360.31761 |  |  | 71.045 | 362.84997
|  | 71.058 | 449.54664 |  |  | 71.058 | 502.912
|  | 71.071 | 445.82198 |  |  | 71.071 | 513.12221
|  | 71.084 | 502.25644 |  |  | 71.084 | 579.07149
|  | 71.097 | 479.67061 |  |  | 71.097 | 566.65743
|  | 71.11 | 396.28132 |  |  | 71.11 | 456.52733
|  | 71.123 | 393.68334 |  |  | 71.123 | 464.2877
|  | 71.136 | 495.08127 |  |  | 71.136 | 496.25588
|  | 71.149 | 464.97688 |  |  | 71.149 | 506.60687
|  | 71.162 | 470.42264 |  |  | 71.162 | 502.55595
|  | 71.175 | 412.68322 |  |  | 71.175 | 474.02859
|  | 71.188 | 466.31978 |  |  | 71.188 | 478.45426
|  | 71.201 | 536.68209 |  |  | 71.201 | 583.70021
|  | 71.214 | 551.48998 |  |  | 71.214 | 636.68786
|  | 71.227 | 440.2407 |  |  | 71.227 | 536.90894
|  | 71.24 | 535.41605 |  |  | 71.24 | 570.27864
|  | 71.253 | 522.92566 |  |  | 71.253 | 589.63973
|  | 71.266 | 506.4881 |  |  | 71.266 | 520.84459
|  | 71.279 | 452.71797 |  |  | 71.279 | 462.42488
|  | 71.292 | 451.21864 |  |  | 71.292 | 490.02005
|  | 71.305 | 395.71063 |  |  | 71.305 | 432.12688
|  | 71.318 | 487.20805 |  |  | 71.318 | 518.04817
|  | 71.331 | 460.9617 |  |  | 71.331 | 515.92214
|  | 71.344 | 383.70711 |  |  | 71.344 | 423.04025
|  | 71.357 | 540.42547 |  |  | 71.357 | 620.83188
|  | 71.37 | 372.9942 |  |  | 71.37 | 426.33706
|  | 71.383 | 519.29206 |  |  | 71.383 | 604.50524
|  | 71.396 | 384.20555 |  |  | 71.396 | 420.64762
|  | 71.409 | 533.63055 |  |  | 71.409 | 632.01088
|  | 71.422 | 518.67235 |  |  | 71.422 | 550.26754
|  | 71.435 | 425.98765 |  |  | 71.435 | 432.92952
|  | 71.448 | 431.14279 |  |  | 71.448 | 442.67165
|  | 71.461 | 399.27989 |  |  | 71.461 | 445.98929
|  | 71.474 | 424.13304 |  |  | 71.474 | 491.64898
|  | 71.487 | 398.87752 |  |  | 71.487 | 436.02376
|  | 71.5 | 492.20455 |  |  | 71.5 | 495.63475
|  | 71.513 | 509.08637 |  |  | 71.513 | 520.6561
|  | 71.526 | 415.30225 |  |  | 71.526 | 447.3809
|  | 71.539 | 542.62705 |  |  | 71.539 | 632.65918
|  | 71.552 | 490.9108 |  |  | 71.552 | 497.72634
|  | 71.565 | 508.68009 |  |  | 71.565 | 596.48694
|  | 71.578 | 513.83269 |  |  | 71.578 | 611.27739
|  | 71.591 | 395.79397 |  |  | 71.591 | 446.8176
|  | 71.604 | 552.42951 |  |  | 71.604 | 622.55466
|  | 71.617 | 398.95342 |  |  | 71.617 | 459.46742
|  | 71.63 | 364.70456 |  |  | 71.63 | 370.36059
|  | 71.643 | 495.20367 |  |  | 71.643 | 591.25979
|  | 71.656 | 416.11194 |  |  | 71.656 | 468.56529
|  | 71.669 | 514.07882 |  |  | 71.669 | 565.06716
|  | 71.682 | 378.44654 |  |  | 71.682 | 426.4449
|  | 71.695 | 550.03543 |  |  | 71.695 | 574.1744
|  | 71.708 | 554.05251 |  |  | 71.708 | 608.30357
|  | 71.721 | 442.14293 |  |  | 71.721 | 511.95293
|  | 71.734 | 432.96371 |  |  | 71.734 | 496.67767
|  | 71.747 | 559.73583 |  |  | 71.747 | 658.05264
|  | 71.76 | 450.42645 |  |  | 71.76 | 547.87995
|  | 71.773 | 493.82815 |  |  | 71.773 | 494.78915
|  | 71.786 | 393.53157 |  |  | 71.786 | 478.82077
|  | 71.799 | 501.98977 |  |  | 71.799 | 556.75824
|  | 71.812 | 482.43436 |  |  | 71.812 | 539.37893
|  | 71.825 | 501.5233 |  |  | 71.825 | 513.89624
|  | 71.838 | 525.87303 |  |  | 71.838 | 619.34243
|  | 71.851 | 422.95908 |  |  | 71.851 | 509.00439
|  | 71.864 | 508.67425 |  |  | 71.864 | 540.74984
|  | 71.877 | 397.02903 |  |  | 71.877 | 411.33223
|  | 71.89 | 472.68585 |  |  | 71.89 | 495.02917
|  | 71.903 | 547.7265 |  |  | 71.903 | 615.5836
|  | 71.916 | 531.40256 |  |  | 71.916 | 628.75436
|  | 71.929 | 420.84772 |  |  | 71.929 | 446.90637
|  | 71.942 | 363.7965 |  |  | 71.942 | 413.67463
|  | 71.955 | 444.17893 |  |  | 71.955 | 533.1058
|  | 71.968 | 414.78366 |  |  | 71.968 | 509.09165
|  | 71.981 | 550.7633 |  |  | 71.981 | 638.26117
|  | 71.994 | 531.73765 |  |  | 71.994 | 582.67485
|  | 72.007 | 438.34904 |  |  | 72.007 | 471.78533
|  | 72.02 | 463.46541 |  |  | 72.02 | 529.82719
|  | 72.033 | 375.64 |  |  | 72.033 | 452.1697
|  | 72.046 | 533.49838 |  |  | 72.046 | 548.42785
|  | 72.059 | 438.85473 |  |  | 72.059 | 518.54763
|  | 72.072 | 415.72064 |  |  | 72.072 | 419.03754
|  | 72.085 | 475.41633 |  |  | 72.085 | 502.35125
|  | 72.098 | 486.62402 |  |  | 72.098 | 527.18265
|  | 72.111 | 516.82732 |  |  | 72.111 | 517.74431
|  | 72.124 | 558.97679 |  |  | 72.124 | 647.63095
|  | 72.137 | 447.48488 |  |  | 72.137 | 526.89796
|  | 72.15 | 397.51098 |  |  | 72.15 | 442.79608
|  | 72.163 | 550.22997 |  |  | 72.163 | 563.05311
|  | 72.176 | 518.97005 |  |  | 72.176 | 597.07722
|  | 72.189 | 469.84488 |  |  | 72.189 | 559.82795
|  | 72.202 | 404.6431 |  |  | 72.202 | 498.94439
|  | 72.215 | 544.27503 |  |  | 72.215 | 590.26954
|  | 72.228 | 435.06445 |  |  | 72.228 | 480.06693
|  | 72.241 | 373.78615 |  |  | 72.241 | 391.65356
|  | 72.254 | 449.47925 |  |  | 72.254 | 518.11651
|  | 72.267 | 397.67023 |  |  | 72.267 | 411.98835
|  | 72.28 | 493.61146 |  |  | 72.28 | 585.01887
|  | 72.293 | 527.22775 |  |  | 72.293 | 533.66269
|  | 72.306 | 502.08959 |  |  | 72.306 | 537.55326
|  | 72.319 | 557.3997 |  |  | 72.319 | 602.32375
|  | 72.332 | 528.23106 |  |  | 72.332 | 594.71545
|  | 72.345 | 513.51151 |  |  | 72.345 | 578.28349
|  | 72.358 | 408.21301 |  |  | 72.358 | 461.13523
|  | 72.371 | 379.16198 |  |  | 72.371 | 417.51196
|  | 72.384 | 367.92366 |  |  | 72.384 | 420.09076
|  | 72.397 | 463.70492 |  |  | 72.397 | 552.14859
|  | 72.41 | 524.64147 |  |  | 72.41 | 562.565
|  | 72.423 | 466.76982 |  |  | 72.423 | 486.73211
|  | 72.436 | 469.27424 |  |  | 72.436 | 539.09436
|  | 72.449 | 363.06774 |  |  | 72.449 | 397.75364
|  | 72.462 | 486.60628 |  |  | 72.462 | 529.03981
|  | 72.475 | 527.9769 |  |  | 72.475 | 547.87134
|  | 72.488 | 416.73306 |  |  | 72.488 | 515.99914
|  | 72.501 | 512.04566 |  |  | 72.501 | 571.56964
|  | 72.514 | 481.83999 |  |  | 72.514 | 533.84303
|  | 72.527 | 489.08384 |  |  | 72.527 | 563.77898
|  | 72.54 | 424.91532 |  |  | 72.54 | 458.95891
|  | 72.553 | 442.04373 |  |  | 72.553 | 502.47919
|  | 72.566 | 502.9218 |  |  | 72.566 | 540.78271
|  | 72.579 | 551.37356 |  |  | 72.579 | 644.93267
|  | 72.592 | 412.45611 |  |  | 72.592 | 470.85113
|  | 72.605 | 428.44452 |  |  | 72.605 | 448.03005
|  | 72.618 | 446.31575 |  |  | 72.618 | 459.5258
|  | 72.631 | 463.31809 |  |  | 72.631 | 551.03075
|  | 72.644 | 430.19197 |  |  | 72.644 | 461.35114
|  | 72.657 | 362.79171 |  |  | 72.657 | 377.68893
|  | 72.67 | 381.14739 |  |  | 72.67 | 442.54696
|  | 72.683 | 525.75658 |  |  | 72.683 | 563.65395
|  | 72.696 | 411.93987 |  |  | 72.696 | 424.24709
|  | 72.709 | 457.87063 |  |  | 72.709 | 557.82857
|  | 72.722 | 379.2226 |  |  | 72.722 | 391.28417
|  | 72.735 | 387.11521 |  |  | 72.735 | 450.78722
|  | 72.748 | 422.21366 |  |  | 72.748 | 434.85438
|  | 72.761 | 370.74583 |  |  | 72.761 | 371.71418
|  | 72.774 | 549.52 |  |  | 72.774 | 634.1796
|  | 72.787 | 557.11203 |  |  | 72.787 | 655.74749
|  | 72.8 | 496.36245 |  |  | 72.8 | 571.29828
|  | 72.813 | 491.06954 |  |  | 72.813 | 547.75604
|  | 72.826 | 559.63275 |  |  | 72.826 | 599.92961
|  | 72.839 | 430.54615 |  |  | 72.839 | 512.75329
|  | 72.852 | 364.0034 |  |  | 72.852 | 429.90426
|  | 72.865 | 534.83457 |  |  | 72.865 | 580.07866
|  | 72.878 | 461.98447 |  |  | 72.878 | 480.5898
|  | 72.891 | 437.45018 |  |  | 72.891 | 469.472
|  | 72.904 | 530.94851 |  |  | 72.904 | 576.73933
|  | 72.917 | 405.66561 |  |  | 72.917 | 432.94546
|  | 72.93 | 384.36802 |  |  | 72.93 | 431.39753
|  | 72.943 | 483.38193 |  |  | 72.943 | 485.27537
|  | 72.956 | 385.74248 |  |  | 72.956 | 478.59308
|  | 72.969 | 444.48656 |  |  | 72.969 | 544.21415
|  | 72.982 | 439.50695 |  |  | 72.982 | 488.37384
|  | 72.995 | 380.34883 |  |  | 72.995 | 381.803
|  | 73.008 | 444.09434 |  |  | 73.008 | 543.61733
|  | 73.021 | 501.12345 |  |  | 73.021 | 548.27939
|  | 73.034 | 502.96001 |  |  | 73.034 | 592.86536
|  | 73.047 | 548.05896 |  |  | 73.047 | 571.59542
|  | 73.06 | 456.80872 |  |  | 73.06 | 524.65378
|  | 73.073 | 411.25154 |  |  | 73.073 | 499.73908
|  | 73.086 | 505.22481 |  |  | 73.086 | 573.95361
|  | 73.099 | 520.90384 |  |  | 73.099 | 560.76908
|  | 73.112 | 410.12304 |  |  | 73.112 | 420.59249
|  | 73.125 | 466.91494 |  |  | 73.125 | 549.26375
|  | 73.138 | 421.02162 |  |  | 73.138 | 499.42769
|  | 73.151 | 481.14953 |  |  | 73.151 | 577.76514
|  | 73.164 | 446.09825 |  |  | 73.164 | 450.82264
|  | 73.177 | 463.73002 |  |  | 73.177 | 506.02003
|  | 73.19 | 500.30648 |  |  | 73.19 | 577.56827
|  | 73.203 | 522.52601 |  |  | 73.203 | 571.35383
|  | 73.216 | 427.90815 |  |  | 73.216 | 448.57347
|  | 73.229 | 549.16737 |  |  | 73.229 | 613.66025
|  | 73.242 | 457.53228 |  |  | 73.242 | 553.14747
|  | 73.255 | 393.13004 |  |  | 73.255 | 482.92039
|  | 73.268 | 436.61855 |  |  | 73.268 | 501.37233
|  | 73.281 | 376.25765 |  |  | 73.281 | 386.0401
|  | 73.294 | 540.62778 |  |  | 73.294 | 557.73578
|  | 73.307 | 507.28357 |  |  | 73.307 | 529.53991
|  | 73.32 | 468.46555 |  |  | 73.32 | 511.18998
|  | 73.333 | 418.11955 |  |  | 73.333 | 517.83556
|  | 73.346 | 487.20793 |  |  | 73.346 | 550.44603
|  | 73.359 | 547.22161 |  |  | 73.359 | 604.1944
|  | 73.372 | 376.98571 |  |  | 73.372 | 463.54806
|  | 73.385 | 548.05725 |  |  | 73.385 | 625.65857
|  | 73.398 | 530.67067 |  |  | 73.398 | 549.10492
|  | 73.411 | 499.15756 |  |  | 73.411 | 576.32974
|  | 73.424 | 521.96637 |  |  | 73.424 | 546.72966
|  | 73.437 | 420.90243 |  |  | 73.437 | 450.97489
|  | 73.45 | 461.68623 |  |  | 73.45 | 467.58395
|  | 73.463 | 420.18474 |  |  | 73.463 | 453.11984
|  | 73.476 | 519.30796 |  |  | 73.476 | 547.06729
|  | 73.489 | 428.559 |  |  | 73.489 | 455.20417
|  | 73.502 | 379.40174 |  |  | 73.502 | 447.24299
|  | 73.515 | 431.96105 |  |  | 73.515 | 449.24231
|  | 73.528 | 529.9409 |  |  | 73.528 | 582.85846
|  | 73.541 | 399.09065 |  |  | 73.541 | 486.98179
|  | 73.554 | 462.48671 |  |  | 73.554 | 531.82968
|  | 73.567 | 414.12372 |  |  | 73.567 | 460.36569
|  | 73.58 | 516.45292 |  |  | 73.58 | 601.09826
|  | 73.593 | 468.8967 |  |  | 73.593 | 510.36368
|  | 73.606 | 433.13265 |  |  | 73.606 | 514.17751
|  | 73.619 | 391.88505 |  |  | 73.619 | 437.79368
|  | 73.632 | 509.90571 |  |  | 73.632 | 570.36737
|  | 73.645 | 552.28977 |  |  | 73.645 | 623.67576
|  | 73.658 | 517.60962 |  |  | 73.658 | 544.52243
|  | 73.671 | 486.13734 |  |  | 73.671 | 504.55099
|  | 73.684 | 432.43812 |  |  | 73.684 | 529.37584
|  | 73.697 | 538.3551 |  |  | 73.697 | 585.97063
|  | 73.71 | 417.35614 |  |  | 73.71 | 471.7308
|  | 73.723 | 484.59954 |  |  | 73.723 | 499.96391
|  | 73.736 | 439.52091 |  |  | 73.736 | 455.4691
|  | 73.749 | 555.0484 |  |  | 73.749 | 588.44804
|  | 73.762 | 548.86835 |  |  | 73.762 | 613.95632
|  | 73.775 | 534.9597 |  |  | 73.775 | 536.66572
|  | 73.788 | 504.42186 |  |  | 73.788 | 538.27666
|  | 73.801 | 486.75436 |  |  | 73.801 | 487.29452
|  | 73.814 | 391.51127 |  |  | 73.814 | 391.74515
|  | 73.827 | 504.30056 |  |  | 73.827 | 550.76652
|  | 73.84 | 559.55998 |  |  | 73.84 | 562.88172
|  | 73.853 | 488.87424 |  |  | 73.853 | 587.44273
|  | 73.866 | 371.58406 |  |  | 73.866 | 380.23689
|  | 73.879 | 420.29386 |  |  | 73.879 | 452.6886
|  | 73.892 | 543.96805 |  |  | 73.892 | 555.83974
|  | 73.905 | 380.4055 |  |  | 73.905 | 427.83292
|  | 73.918 | 370.15994 |  |  | 73.918 | 402.4295
|  | 73.931 | 538.0522 |  |  | 73.931 | 622.01815
|  | 73.944 | 416.4034 |  |  | 73.944 | 469.80391
|  | 73.957 | 384.04623 |  |  | 73.957 | 462.89979
|  | 73.97 | 500.88761 |  |  | 73.97 | 575.65928
|  | 73.983 | 445.61025 |  |  | 73.983 | 520.42238
|  | 73.996 | 536.08222 |  |  | 73.996 | 611.38422
|  | 74.009 | 377.11674 |  |  | 74.009 | 389.61964
|  | 74.022 | 394.07038 |  |  | 74.022 | 431.73
|  | 74.035 | 446.82438 |  |  | 74.035 | 464.86704
|  | 74.048 | 363.98889 |  |  | 74.048 | 432.53214
|  | 74.061 | 482.03364 |  |  | 74.061 | 491.70571
|  | 74.074 | 397.65545 |  |  | 74.074 | 426.75596
|  | 74.087 | 360.93587 |  |  | 74.087 | 382.2893
|  | 74.1 | 482.99937 |  |  | 74.1 | 546.4482
|  | 74.113 | 509.57882 |  |  | 74.113 | 530.18575
|  | 74.126 | 365.09433 |  |  | 74.126 | 412.39348
|  | 74.139 | 553.29054 |  |  | 74.139 | 582.39111
|  | 74.152 | 483.75392 |  |  | 74.152 | 551.74582
|  | 74.165 | 360.49734 |  |  | 74.165 | 397.37201
|  | 74.178 | 558.11084 |  |  | 74.178 | 602.571
|  | 74.191 | 485.49835 |  |  | 74.191 | 498.84327
|  | 74.204 | 548.89713 |  |  | 74.204 | 575.25524
|  | 74.217 | 478.18466 |  |  | 74.217 | 548.67415
|  | 74.23 | 542.93464 |  |  | 74.23 | 554.09574
|  | 74.243 | 446.63849 |  |  | 74.243 | 513.7505
|  | 74.256 | 543.34275 |  |  | 74.256 | 548.53728
|  | 74.269 | 511.13244 |  |  | 74.269 | 536.5704
|  | 74.282 | 419.8785 |  |  | 74.282 | 432.25611
|  | 74.295 | 489.8022 |  |  | 74.295 | 569.37757
|  | 74.308 | 360.32978 |  |  | 74.308 | 435.92444
|  | 74.321 | 369.53576 |  |  | 74.321 | 449.17342
|  | 74.334 | 474.96677 |  |  | 74.334 | 487.25291
|  | 74.347 | 388.55414 |  |  | 74.347 | 422.73701
|  | 74.36 | 552.14928 |  |  | 74.36 | 650.68543
|  | 74.373 | 385.1418 |  |  | 74.373 | 427.74973
|  | 74.386 | 377.66078 |  |  | 74.386 | 386.54023
|  | 74.399 | 550.26481 |  |  | 74.399 | 611.04561
|  | 74.412 | 400.75214 |  |  | 74.412 | 451.70986
|  | 74.425 | 431.06073 |  |  | 74.425 | 523.54953
|  | 74.438 | 476.37207 |  |  | 74.438 | 511.63505
|  | 74.451 | 539.88851 |  |  | 74.451 | 628.35914
|  | 74.464 | 406.44202 |  |  | 74.464 | 447.06525
|  | 74.477 | 558.10123 |  |  | 74.477 | 653.18028
|  | 74.49 | 399.01472 |  |  | 74.49 | 462.81535
|  | 74.503 | 447.98935 |  |  | 74.503 | 459.98937
|  | 74.516 | 397.12144 |  |  | 74.516 | 405.82453
|  | 74.529 | 512.19779 |  |  | 74.529 | 582.10518
|  | 74.542 | 557.71125 |  |  | 74.542 | 574.8047
|  | 74.555 | 443.39812 |  |  | 74.555 | 477.08007
|  | 74.568 | 438.79108 |  |  | 74.568 | 521.55894
|  | 74.581 | 521.83301 |  |  | 74.581 | 591.77277
|  | 74.594 | 483.45027 |  |  | 74.594 | 538.55497
|  | 74.607 | 432.80871 |  |  | 74.607 | 509.45947
|  | 74.62 | 483.61966 |  |  | 74.62 | 548.9501
|  | 74.633 | 413.60152 |  |  | 74.633 | 484.5003
|  | 74.646 | 495.60213 |  |  | 74.646 | 578.93224
|  | 74.659 | 365.44366 |  |  | 74.659 | 448.16785
|  | 74.672 | 490.83581 |  |  | 74.672 | 529.43888
|  | 74.685 | 481.61876 |  |  | 74.685 | 530.22982
|  | 74.698 | 436.25298 |  |  | 74.698 | 531.02382
|  | 74.711 | 433.94491 |  |  | 74.711 | 503.12498
|  | 74.724 | 390.36593 |  |  | 74.724 | 417.24102
|  | 74.737 | 412.02922 |  |  | 74.737 | 480.95053
|  | 74.75 | 457.31066 |  |  | 74.75 | 521.45334
|  | 74.763 | 378.03327 |  |  | 74.763 | 418.79378
|  | 74.776 | 408.59563 |  |  | 74.776 | 508.57889
|  | 74.789 | 477.28445 |  |  | 74.789 | 572.54511
|  | 74.802 | 418.63385 |  |  | 74.802 | 498.15241
|  | 74.815 | 540.03911 |  |  | 74.815 | 582.82395
|  | 74.828 | 499.07587 |  |  | 74.828 | 570.77671
|  | 74.841 | 547.31046 |  |  | 74.841 | 629.99273
|  | 74.854 | 376.05118 |  |  | 74.854 | 473.57627
|  | 74.867 | 433.3493 |  |  | 74.867 | 475.01963
|  | 74.88 | 553.67917 |  |  | 74.88 | 604.64294
|  | 74.893 | 523.05504 |  |  | 74.893 | 585.51692
|  | 74.906 | 362.37569 |  |  | 74.906 | 406.66934
|  | 74.919 | 416.72485 |  |  | 74.919 | 485.00213
|  | 74.932 | 518.7419 |  |  | 74.932 | 535.69845
|  | 74.945 | 455.91809 |  |  | 74.945 | 482.15192
|  | 74.958 | 370.2162 |  |  | 74.958 | 431.95566
|  | 74.971 | 384.105 |  |  | 74.971 | 443.39939
|  | 74.984 | 395.04038 |  |  | 74.984 | 492.61
|  | 74.997 | 373.59496 |  |  | 74.997 | 409.85361
|  | 75.01 | 465.81506 |  |  | 75.01 | 470.06994
|  | 75.023 | 492.56107 |  |  | 75.023 | 503.49713
|  | 75.036 | 446.74726 |  |  | 75.036 | 455.66674
|  | 75.049 | 521.89371 |  |  | 75.049 | 531.99872
|  | 75.062 | 386.00835 |  |  | 75.062 | 440.94893
|  | 75.075 | 501.71528 |  |  | 75.075 | 590.98978
|  | 75.088 | 420.7826 |  |  | 75.088 | 504.51099
|  | 75.101 | 504.83116 |  |  | 75.101 | 554.77487
|  | 75.114 | 419.8784 |  |  | 75.114 | 500.52229
|  | 75.127 | 479.85321 |  |  | 75.127 | 542.45463
|  | 75.14 | 371.84494 |  |  | 75.14 | 407.76737
|  | 75.153 | 503.01481 |  |  | 75.153 | 542.21481
|  | 75.166 | 422.49151 |  |  | 75.166 | 487.43296
|  | 75.179 | 474.38406 |  |  | 75.179 | 540.11853
|  | 75.192 | 393.35102 |  |  | 75.192 | 448.762
|  | 75.205 | 393.50362 |  |  | 75.205 | 428.13429
|  | 75.218 | 546.53332 |  |  | 75.218 | 585.35879
|  | 75.231 | 398.64671 |  |  | 75.231 | 411.08626
|  | 75.244 | 370.44768 |  |  | 75.244 | 381.20689
|  | 75.257 | 444.84396 |  |  | 75.257 | 487.32828
|  | 75.27 | 419.94755 |  |  | 75.27 | 489.40478
|  | 75.283 | 517.02759 |  |  | 75.283 | 564.34563
|  | 75.296 | 556.23772 |  |  | 75.296 | 635.13993
|  | 75.309 | 556.46785 |  |  | 75.309 | 581.92427
|  | 75.322 | 426.89876 |  |  | 75.322 | 501.9196
|  | 75.335 | 381.66747 |  |  | 75.335 | 431.77008
|  | 75.348 | 472.45083 |  |  | 75.348 | 556.80365
|  | 75.361 | 399.48479 |  |  | 75.361 | 453.9143
|  | 75.374 | 539.48285 |  |  | 75.374 | 545.90367
|  | 75.387 | 424.88054 |  |  | 75.387 | 445.32536
|  | 75.4 | 499.06866 |  |  | 75.4 | 559.24426
|  | 75.413 | 376.45 |  |  | 75.413 | 453.94099
|  | 75.426 | 447.70675 |  |  | 75.426 | 507.39267
|  | 75.439 | 532.73463 |  |  | 75.439 | 542.6728
|  | 75.452 | 494.03479 |  |  | 75.452 | 578.1194
|  | 75.465 | 458.88693 |  |  | 75.465 | 491.25059
|  | 75.478 | 394.03664 |  |  | 75.478 | 463.67804
|  | 75.491 | 440.37313 |  |  | 75.491 | 461.72269
|  | 75.504 | 440.80535 |  |  | 75.504 | 519.48737
|  | 75.517 | 436.26487 |  |  | 75.517 | 463.63659
|  | 75.53 | 466.48302 |  |  | 75.53 | 480.38385
|  | 75.543 | 390.55588 |  |  | 75.543 | 423.10481
|  | 75.556 | 549.27294 |  |  | 75.556 | 621.38411
|  | 75.569 | 388.48341 |  |  | 75.569 | 469.00915
|  | 75.582 | 360.29914 |  |  | 75.582 | 442.47452
|  | 75.595 | 485.50527 |  |  | 75.595 | 568.85145
|  | 75.608 | 431.45723 |  |  | 75.608 | 464.85619
|  | 75.621 | 374.84809 |  |  | 75.621 | 462.61138
|  | 75.634 | 554.04839 |  |  | 75.634 | 606.82999
|  | 75.647 | 531.00818 |  |  | 75.647 | 607.68046
|  | 75.66 | 486.98159 |  |  | 75.66 | 510.22282
|  | 75.673 | 446.73058 |  |  | 75.673 | 521.23673
|  | 75.686 | 455.43589 |  |  | 75.686 | 518.02316
|  | 75.699 | 545.17253 |  |  | 75.699 | 552.9316
|  | 75.712 | 400.51942 |  |  | 75.712 | 430.6855
|  | 75.725 | 367.23071 |  |  | 75.725 | 419.09655
|  | 75.738 | 392.38094 |  |  | 75.738 | 465.14206
|  | 75.751 | 449.62989 |  |  | 75.751 | 479.53375
|  | 75.764 | 404.27213 |  |  | 75.764 | 491.00181
|  | 75.777 | 436.32818 |  |  | 75.777 | 443.45693
|  | 75.79 | 465.56355 |  |  | 75.79 | 524.0307
|  | 75.803 | 382.71901 |  |  | 75.803 | 401.84483
|  | 75.816 | 517.69995 |  |  | 75.816 | 547.7086
|  | 75.829 | 461.92312 |  |  | 75.829 | 498.79155
|  | 75.842 | 509.19624 |  |  | 75.842 | 510.51314
|  | 75.855 | 517.73822 |  |  | 75.855 | 521.45591
|  | 75.868 | 557.09985 |  |  | 75.868 | 576.14953
|  | 75.881 | 405.89939 |  |  | 75.881 | 408.76172
|  | 75.894 | 442.63087 |  |  | 75.894 | 469.07263
|  | 75.907 | 448.81216 |  |  | 75.907 | 502.54398
|  | 75.92 | 479.46141 |  |  | 75.92 | 508.33187
|  | 75.933 | 514.24152 |  |  | 75.933 | 588.61677
|  | 75.946 | 391.27807 |  |  | 75.946 | 410.93343
|  | 75.959 | 421.15541 |  |  | 75.959 | 471.20414
|  | 75.972 | 482.51722 |  |  | 75.972 | 510.61327
|  | 75.985 | 501.95088 |  |  | 75.985 | 591.19772
|  | 75.998 | 470.53249 |  |  | 75.998 | 548.41843
|  | 76.011 | 382.19924 |  |  | 76.011 | 451.17848
|  | 76.024 | 544.08503 |  |  | 76.024 | 597.07384
|  | 76.037 | 464.87317 |  |  | 76.037 | 543.22337
|  | 76.05 | 394.59224 |  |  | 76.05 | 483.38174
|  | 76.063 | 520.00429 |  |  | 76.063 | 535.61905
|  | 76.076 | 558.93606 |  |  | 76.076 | 619.55333
|  | 76.089 | 530.53488 |  |  | 76.089 | 534.93957
|  | 76.102 | 373.15258 |  |  | 76.102 | 445.26647
|  | 76.115 | 385.73279 |  |  | 76.115 | 421.06497
|  | 76.128 | 481.76181 |  |  | 76.128 | 533.81994
|  | 76.141 | 393.23303 |  |  | 76.141 | 448.98367
|  | 76.154 | 375.346 |  |  | 76.154 | 435.74505
|  | 76.167 | 473.96906 |  |  | 76.167 | 505.42655
|  | 76.18 | 550.15783 |  |  | 76.18 | 641.15569
|  | 76.193 | 478.75948 |  |  | 76.193 | 556.18024
|  | 76.206 | 555.53991 |  |  | 76.206 | 651.69757
|  | 76.219 | 523.66662 |  |  | 76.219 | 535.4573
|  | 76.232 | 361.65103 |  |  | 76.232 | 438.34159
|  | 76.245 | 434.60246 |  |  | 76.245 | 449.72016
|  | 76.258 | 444.64496 |  |  | 76.258 | 499.42031
|  | 76.271 | 512.87158 |  |  | 76.271 | 521.22642
|  | 76.284 | 382.67961 |  |  | 76.284 | 398.85381
|  | 76.297 | 404.02688 |  |  | 76.297 | 404.48211
|  | 76.31 | 401.69789 |  |  | 76.31 | 474.00249
|  | 76.323 | 513.41785 |  |  | 76.323 | 596.86323
|  | 76.336 | 517.60308 |  |  | 76.336 | 586.75197
|  | 76.349 | 522.06513 |  |  | 76.349 | 599.19657
|  | 76.362 | 549.87989 |  |  | 76.362 | 607.45697
|  | 76.375 | 409.32449 |  |  | 76.375 | 415.5758
|  | 76.388 | 426.05026 |  |  | 76.388 | 503.62082
|  | 76.401 | 412.26004 |  |  | 76.401 | 459.85619
|  | 76.414 | 488.10481 |  |  | 76.414 | 532.71426
|  | 76.427 | 360.81476 |  |  | 76.427 | 394.72695
|  | 76.44 | 403.46743 |  |  | 76.44 | 419.73835
|  | 76.453 | 373.89323 |  |  | 76.453 | 417.8264
|  | 76.466 | 487.23694 |  |  | 76.466 | 554.83082
|  | 76.479 | 526.79304 |  |  | 76.479 | 599.0056
|  | 76.492 | 416.87463 |  |  | 76.492 | 470.77629
|  | 76.505 | 549.78799 |  |  | 76.505 | 635.75592
|  | 76.518 | 407.71732 |  |  | 76.518 | 413.10579
|  | 76.531 | 544.90519 |  |  | 76.531 | 587.76438
|  | 76.544 | 440.57106 |  |  | 76.544 | 506.72863
|  | 76.557 | 364.63782 |  |  | 76.557 | 380.60321
|  | 76.57 | 368.69883 |  |  | 76.57 | 382.4591
|  | 76.583 | 459.67418 |  |  | 76.583 | 532.36124
|  | 76.596 | 382.37252 |  |  | 76.596 | 388.68678
|  | 76.609 | 427.41342 |  |  | 76.609 | 430.48289
|  | 76.622 | 419.00192 |  |  | 76.622 | 499.68974
|  | 76.635 | 498.12425 |  |  | 76.635 | 589.64116
|  | 76.648 | 535.61191 |  |  | 76.648 | 569.8511
|  | 76.661 | 446.42158 |  |  | 76.661 | 451.79307
|  | 76.674 | 492.62296 |  |  | 76.674 | 495.92292
|  | 76.687 | 461.74944 |  |  | 76.687 | 485.49462
|  | 76.7 | 468.07155 |  |  | 76.7 | 483.16746
|  | 76.713 | 473.29711 |  |  | 76.713 | 553.67193
|  | 76.726 | 470.7219 |  |  | 76.726 | 518.94435
|  | 76.739 | 387.77314 |  |  | 76.739 | 482.03155
|  | 76.752 | 402.01465 |  |  | 76.752 | 469.29724
|  | 76.765 | 503.87803 |  |  | 76.765 | 522.00122
|  | 76.778 | 405.7078 |  |  | 76.778 | 439.38796
|  | 76.791 | 509.35206 |  |  | 76.791 | 510.22374
|  | 76.804 | 454.58285 |  |  | 76.804 | 458.36557
|  | 76.817 | 486.3321 |  |  | 76.817 | 521.05152
|  | 76.83 | 565.29936 |  |  | 76.83 | 641.35206
|  | 76.843 | 580.05499 |  |  | 76.843 | 597.11288
|  | 76.856 | 524.17624 |  |  | 76.856 | 539.27981
|  | 76.869 | 520.74261 |  |  | 76.869 | 578.81305
|  | 76.882 | 593.06707 |  |  | 76.882 | 680.31554
|  | 76.895 | 507.00202 |  |  | 76.895 | 537.29199
|  | 76.908 | 473.74224 |  |  | 76.908 | 487.0683
|  | 76.921 | 509.08011 |  |  | 76.921 | 578.23849
|  | 76.934 | 559.83813 |  |  | 76.934 | 599.03984
|  | 76.947 | 447.15187 |  |  | 76.947 | 479.19769
|  | 76.96 | 431.47375 |  |  | 76.96 | 519.73061
|  | 76.973 | 620.54789 |  |  | 76.973 | 685.07491
|  | 76.986 | 609.28152 |  |  | 76.986 | 615.21682
|  | 76.999 | 473.29587 |  |  | 76.999 | 510.10794
|  | 77.012 | 570.21765 |  |  | 77.012 | 587.00453
|  | 77.025 | 545.10144 |  |  | 77.025 | 572.95769
|  | 77.038 | 516.23831 |  |  | 77.038 | 567.74934
|  | 77.051 | 607.32746 |  |  | 77.051 | 642.88172
|  | 77.064 | 504.70573 |  |  | 77.064 | 563.18153
|  | 77.077 | 604.64985 |  |  | 77.077 | 697.16271
|  | 77.09 | 703.42057 |  |  | 77.09 | 741.54868
|  | 77.103 | 701.21018 |  |  | 77.103 | 740.81126
|  | 77.116 | 642.40111 |  |  | 77.116 | 650.23326
|  | 77.129 | 703.9646 |  |  | 77.129 | 715.5951
|  | 77.142 | 649.9921 |  |  | 77.142 | 675.34549
|  | 77.155 | 618.40566 |  |  | 77.155 | 716.15899
|  | 77.168 | 661.57355 |  |  | 77.168 | 755.75237
|  | 77.181 | 739.24525 |  |  | 77.181 | 807.71952
|  | 77.194 | 649.73092 |  |  | 77.194 | 722.07479
|  | 77.207 | 643.35007 |  |  | 77.207 | 717.17109
|  | 77.22 | 715.90636 |  |  | 77.22 | 799.39382
|  | 77.233 | 727.9135 |  |  | 77.233 | 812.07531
|  | 77.246 | 808.59843 |  |  | 77.246 | 816.79878
|  | 77.259 | 813.1785 |  |  | 77.259 | 900.88816
|  | 77.272 | 956.38441 |  |  | 77.272 | 1001.44814
|  | 77.285 | 965.26777 |  |  | 77.285 | 996.75967
|  | 77.298 | 919.51634 |  |  | 77.298 | 941.01132
|  | 77.311 | 880.86996 |  |  | 77.311 | 910.34312
|  | 77.324 | 969.21318 |  |  | 77.324 | 978.61845
|  | 77.337 | 959.66759 |  |  | 77.337 | 1022.41552
|  | 77.35 | 1100.4183 |  |  | 77.35 | 1192.99047
|  | 77.363 | 1018.69964 |  |  | 77.363 | 1065.90164
|  | 77.376 | 1159.73927 |  |  | 77.376 | 1247.04206
|  | 77.389 | 986.85432 |  |  | 77.389 | 1082.49638
|  | 77.402 | 1092.05903 |  |  | 77.402 | 1100.62915
|  | 77.415 | 1043.85143 |  |  | 77.415 | 1138.44964
|  | 77.428 | 821.03433 |  |  | 77.428 | 872.74585
|  | 77.441 | 923.8281 |  |  | 77.441 | 1010.50124
|  | 77.454 | 802.22942 |  |  | 77.454 | 860.98564
|  | 77.467 | 800.33916 |  |  | 77.467 | 847.36283
|  | 77.48 | 882.37993 |  |  | 77.48 | 967.71856
|  | 77.493 | 726.2069 |  |  | 77.493 | 782.19768
|  | 77.506 | 702.57314 |  |  | 77.506 | 759.00531
|  | 77.519 | 796.27456 |  |  | 77.519 | 861.29221
|  | 77.532 | 716.9747 |  |  | 77.532 | 805.23611
|  | 77.545 | 605.03811 |  |  | 77.545 | 661.53225
|  | 77.558 | 574.18803 |  |  | 77.558 | 650.51126
|  | 77.571 | 605.5253 |  |  | 77.571 | 640.15585
|  | 77.584 | 661.51497 |  |  | 77.584 | 665.42592
|  | 77.597 | 549.23248 |  |  | 77.597 | 623.80587
|  | 77.61 | 520.21931 |  |  | 77.61 | 533.19052
|  | 77.623 | 510.08875 |  |  | 77.623 | 558.75846
|  | 77.636 | 573.4596 |  |  | 77.636 | 581.72286
|  | 77.649 | 560.22015 |  |  | 77.649 | 655.41624
|  | 77.662 | 636.82462 |  |  | 77.662 | 722.88751
|  | 77.675 | 598.7971 |  |  | 77.675 | 628.06564
|  | 77.688 | 477.77521 |  |  | 77.688 | 479.6397
|  | 77.701 | 402.68978 |  |  | 77.701 | 499.61579
|  | 77.714 | 426.06743 |  |  | 77.714 | 473.60139
|  | 77.727 | 545.88821 |  |  | 77.727 | 631.29323
|  | 77.74 | 524.76512 |  |  | 77.74 | 551.55331
|  | 77.753 | 514.24633 |  |  | 77.753 | 536.04704
|  | 77.766 | 405.4826 |  |  | 77.766 | 496.96999
|  | 77.779 | 473.8547 |  |  | 77.779 | 538.78041
|  | 77.792 | 479.90461 |  |  | 77.792 | 528.0639
|  | 77.805 | 463.73318 |  |  | 77.805 | 473.4643
|  | 77.818 | 412.3023 |  |  | 77.818 | 502.31451
|  | 77.831 | 380.60505 |  |  | 77.831 | 406.02162
|  | 77.844 | 383.63689 |  |  | 77.844 | 423.75477
|  | 77.857 | 386.19405 |  |  | 77.857 | 466.95155
|  | 77.87 | 486.36393 |  |  | 77.87 | 525.07959
|  | 77.883 | 483.02972 |  |  | 77.883 | 519.43789
|  | 77.896 | 533.9598 |  |  | 77.896 | 580.39345
|  | 77.909 | 533.00722 |  |  | 77.909 | 546.75811
|  | 77.922 | 499.97555 |  |  | 77.922 | 539.50307
|  | 77.935 | 395.46495 |  |  | 77.935 | 461.28532
|  | 77.948 | 455.11022 |  |  | 77.948 | 491.84999
|  | 77.961 | 412.86165 |  |  | 77.961 | 437.70517
|  | 77.974 | 551.73081 |  |  | 77.974 | 555.62837
|  | 77.987 | 522.64816 |  |  | 77.987 | 566.68447
|  | 78 | 557.9498 |  |  | 78 | 657.621
|  | 78.013 | 432.21369 |  |  | 78.013 | 524.45938
|  | 78.026 | 438.40474 |  |  | 78.026 | 498.77946
|  | 78.039 | 393.62137 |  |  | 78.039 | 468.94469
|  | 78.052 | 372.19408 |  |  | 78.052 | 442.00986
|  | 78.065 | 418.24214 |  |  | 78.065 | 433.40153
|  | 78.078 | 462.32181 |  |  | 78.078 | 550.43635
|  | 78.091 | 392.58467 |  |  | 78.091 | 413.33482
|  | 78.104 | 497.86162 |  |  | 78.104 | 580.90507
|  | 78.117 | 516.94691 |  |  | 78.117 | 610.95533
|  | 78.13 | 413.71524 |  |  | 78.13 | 472.99227
|  | 78.143 | 477.33322 |  |  | 78.143 | 567.1093
|  | 78.156 | 453.0809 |  |  | 78.156 | 458.06248
|  | 78.169 | 403.21794 |  |  | 78.169 | 488.53982
|  | 78.182 | 468.38085 |  |  | 78.182 | 493.90977
|  | 78.195 | 375.60167 |  |  | 78.195 | 468.03428
|  | 78.208 | 511.80243 |  |  | 78.208 | 557.1636
|  | 78.221 | 440.17246 |  |  | 78.221 | 512.65896
|  | 78.234 | 444.07913 |  |  | 78.234 | 480.28584
|  | 78.247 | 433.76578 |  |  | 78.247 | 509.17446
|  | 78.26 | 411.76271 |  |  | 78.26 | 448.41919
|  | 78.273 | 522.23329 |  |  | 78.273 | 571.10918
|  | 78.286 | 452.3512 |  |  | 78.286 | 481.076
|  | 78.299 | 417.48765 |  |  | 78.299 | 479.21195
|  | 78.312 | 499.07605 |  |  | 78.312 | 592.48559
|  | 78.325 | 538.05693 |  |  | 78.325 | 631.15161
|  | 78.338 | 519.14162 |  |  | 78.338 | 566.29554
|  | 78.351 | 552.79342 |  |  | 78.351 | 616.99771
|  | 78.364 | 483.49796 |  |  | 78.364 | 492.57471
|  | 78.377 | 371.41156 |  |  | 78.377 | 378.05497
|  | 78.39 | 499.72812 |  |  | 78.39 | 566.24207
|  | 78.403 | 439.5571 |  |  | 78.403 | 508.75922
|  | 78.416 | 542.35992 |  |  | 78.416 | 546.2224
|  | 78.429 | 523.90049 |  |  | 78.429 | 607.45023
|  | 78.442 | 556.61538 |  |  | 78.442 | 618.05389
|  | 78.455 | 519.98346 |  |  | 78.455 | 546.25043
|  | 78.468 | 452.37276 |  |  | 78.468 | 530.58776
|  | 78.481 | 436.33794 |  |  | 78.481 | 484.83277
|  | 78.494 | 484.0665 |  |  | 78.494 | 533.32247
|  | 78.507 | 524.37709 |  |  | 78.507 | 582.30629
|  | 78.52 | 482.48584 |  |  | 78.52 | 502.78076
|  | 78.533 | 523.56992 |  |  | 78.533 | 561.17023
|  | 78.546 | 415.57587 |  |  | 78.546 | 499.2775
|  | 78.559 | 431.70004 |  |  | 78.559 | 492.72999
|  | 78.572 | 382.17507 |  |  | 78.572 | 475.59495
|  | 78.585 | 494.63438 |  |  | 78.585 | 501.37818
|  | 78.598 | 399.26825 |  |  | 78.598 | 480.19272
|  | 78.611 | 441.15046 |  |  | 78.611 | 482.51651
|  | 78.624 | 503.15443 |  |  | 78.624 | 524.85552
|  | 78.637 | 530.05806 |  |  | 78.637 | 628.18765
|  | 78.65 | 507.42757 |  |  | 78.65 | 515.9161
|  | 78.663 | 523.87942 |  |  | 78.663 | 559.39504
|  | 78.676 | 417.06218 |  |  | 78.676 | 425.86346
|  | 78.689 | 398.32487 |  |  | 78.689 | 493.24872
|  | 78.702 | 537.21905 |  |  | 78.702 | 616.57256
|  | 78.715 | 385.95089 |  |  | 78.715 | 443.39584
|  | 78.728 | 507.18832 |  |  | 78.728 | 573.55582
|  | 78.741 | 519.95941 |  |  | 78.741 | 568.22138
|  | 78.754 | 481.16977 |  |  | 78.754 | 555.43404
|  | 78.767 | 470.07028 |  |  | 78.767 | 500.59165
|  | 78.78 | 480.46012 |  |  | 78.78 | 488.74068
|  | 78.793 | 476.90938 |  |  | 78.793 | 528.2357
|  | 78.806 | 527.65032 |  |  | 78.806 | 626.55534
|  | 78.819 | 555.45239 |  |  | 78.819 | 584.33589
|  | 78.832 | 370.30329 |  |  | 78.832 | 453.20408
|  | 78.845 | 429.67586 |  |  | 78.845 | 482.32514
|  | 78.858 | 488.90027 |  |  | 78.858 | 552.61179
|  | 78.871 | 508.61673 |  |  | 78.871 | 538.39006
|  | 78.884 | 361.90401 |  |  | 78.884 | 454.65389
|  | 78.897 | 410.92635 |  |  | 78.897 | 429.74531
|  | 78.91 | 501.59621 |  |  | 78.91 | 542.15813
|  | 78.923 | 398.00012 |  |  | 78.923 | 455.67172
|  | 78.936 | 454.16908 |  |  | 78.936 | 532.02864
|  | 78.949 | 513.54639 |  |  | 78.949 | 589.06757
|  | 78.962 | 446.35222 |  |  | 78.962 | 503.17929
|  | 78.975 | 367.81671 |  |  | 78.975 | 434.85889
|  | 78.988 | 471.80434 |  |  | 78.988 | 480.99202
|  | 79.001 | 496.23649 |  |  | 79.001 | 557.82709
|  | 79.014 | 425.03544 |  |  | 79.014 | 429.52836
|  | 79.027 | 513.85762 |  |  | 79.027 | 514.10351
|  | 79.04 | 462.57276 |  |  | 79.04 | 534.25082
|  | 79.053 | 454.93267 |  |  | 79.053 | 507.83102
|  | 79.066 | 524.31107 |  |  | 79.066 | 530.82866
|  | 79.079 | 464.38846 |  |  | 79.079 | 512.23659
|  | 79.092 | 549.26375 |  |  | 79.092 | 615.74616
|  | 79.105 | 478.18559 |  |  | 79.105 | 540.64007
|  | 79.118 | 415.68158 |  |  | 79.118 | 496.36573
|  | 79.131 | 501.34353 |  |  | 79.131 | 560.3244
|  | 79.144 | 479.42989 |  |  | 79.144 | 501.9711
|  | 79.157 | 428.78928 |  |  | 79.157 | 505.03194
|  | 79.17 | 401.99693 |  |  | 79.17 | 462.85008
|  | 79.183 | 435.96626 |  |  | 79.183 | 506.80228
|  | 79.196 | 527.12956 |  |  | 79.196 | 580.72748
|  | 79.209 | 466.45829 |  |  | 79.209 | 534.87523
|  | 79.222 | 454.02214 |  |  | 79.222 | 467.01557
|  | 79.235 | 506.99025 |  |  | 79.235 | 538.97837
|  | 79.248 | 444.86768 |  |  | 79.248 | 449.47558
|  | 79.261 | 535.89159 |  |  | 79.261 | 587.69418
|  | 79.274 | 455.68385 |  |  | 79.274 | 523.79331
|  | 79.287 | 546.88121 |  |  | 79.287 | 604.16431
|  | 79.3 | 518.54835 |  |  | 79.3 | 547.50092
|  | 79.313 | 361.43017 |  |  | 79.313 | 452.84669
|  | 79.326 | 482.39356 |  |  | 79.326 | 564.37465
|  | 79.339 | 416.91541 |  |  | 79.339 | 437.09477
|  | 79.352 | 439.88051 |  |  | 79.352 | 517.45824
|  | 79.365 | 529.29065 |  |  | 79.365 | 612.57546
|  | 79.378 | 361.69714 |  |  | 79.378 | 402.56251
|  | 79.391 | 511.96082 |  |  | 79.391 | 581.20295
|  | 79.404 | 517.88174 |  |  | 79.404 | 573.06944
|  | 79.417 | 366.35778 |  |  | 79.417 | 440.05904
|  | 79.43 | 391.37232 |  |  | 79.43 | 452.35643
|  | 79.443 | 411.06122 |  |  | 79.443 | 506.2727
|  | 79.456 | 507.57428 |  |  | 79.456 | 515.8864
|  | 79.469 | 505.47691 |  |  | 79.469 | 525.62046
|  | 79.482 | 416.34445 |  |  | 79.482 | 446.12225
|  | 79.495 | 517.50471 |  |  | 79.495 | 568.71267
|  | 79.508 | 554.16577 |  |  | 79.508 | 633.87982
|  | 79.521 | 502.30822 |  |  | 79.521 | 514.96198
|  | 79.534 | 446.91736 |  |  | 79.534 | 533.0691
|  | 79.547 | 491.3761 |  |  | 79.547 | 558.84571
|  | 79.56 | 557.7214 |  |  | 79.56 | 586.12915
|  | 79.573 | 510.58557 |  |  | 79.573 | 522.91613
|  | 79.586 | 521.9881 |  |  | 79.586 | 529.55502
|  | 79.599 | 478.73897 |  |  | 79.599 | 510.75497
|  | 79.612 | 493.35992 |  |  | 79.612 | 514.52251
|  | 79.625 | 395.48067 |  |  | 79.625 | 405.96829
|  | 79.638 | 450.68735 |  |  | 79.638 | 483.012
|  | 79.651 | 453.03835 |  |  | 79.651 | 464.9835
|  | 79.664 | 519.06719 |  |  | 79.664 | 554.9685
|  | 79.677 | 480.79286 |  |  | 79.677 | 543.1147
|  | 79.69 | 398.80457 |  |  | 79.69 | 492.99147
|  | 79.703 | 482.08679 |  |  | 79.703 | 514.26476
|  | 79.716 | 459.139 |  |  | 79.716 | 515.95738
|  | 79.729 | 472.11074 |  |  | 79.729 | 500.91219
|  | 79.742 | 476.92605 |  |  | 79.742 | 575.50553
|  | 79.755 | 503.52078 |  |  | 79.755 | 510.27202
|  | 79.768 | 375.73046 |  |  | 79.768 | 466.60567
|  | 79.781 | 411.42506 |  |  | 79.781 | 489.24382
|  | 79.794 | 469.31926 |  |  | 79.794 | 530.20687
|  | 79.807 | 533.29867 |  |  | 79.807 | 556.78329
|  | 79.82 | 456.74172 |  |  | 79.82 | 485.61197
|  | 79.833 | 444.23524 |  |  | 79.833 | 483.89755
|  | 79.846 | 468.42698 |  |  | 79.846 | 491.97732
|  | 79.859 | 542.46579 |  |  | 79.859 | 630.36385
|  | 79.872 | 487.59391 |  |  | 79.872 | 545.51179
|  | 79.885 | 529.50627 |  |  | 79.885 | 596.30493
|  | 79.898 | 412.75547 |  |  | 79.898 | 412.90055
|  | 79.911 | 397.00536 |  |  | 79.911 | 464.56551
|  | 79.924 | 470.87988 |  |  | 79.924 | 552.74339
|  | 79.937 | 380.4935 |  |  | 79.937 | 474.78845
|  | 79.95 | 559.87228 |  |  | 79.95 | 560.87779
|  | 79.963 | 458.43124 |  |  | 79.963 | 555.60002
|  | 79.976 | 433.41965 |  |  | 79.976 | 433.55397
|  | 79.989 | 437.37349 |  |  | 79.989 | 526.11371

## Fig S12
| MA-w/o Bi |  | long-term storage
| Forward-Fresh |  |  |  | Reverse-Fresh |  |  |  | Forward-Aged |  |  |  | Reverse-Aged
No. | Voc | Jsc | FF | PCE | Voc | Jsc | FF | PCE | Voc | Jsc | FF | PCE | Voc | Jsc | FF | PCE
1 | 1.10151 | 21.92645 | 0.76314 | 18.43151 | 1.103 | 21.89 | 0.766 | 18.49482 | 0.885441 | 11.0734 | 0.63796 | 6.25509 | 0.8615 | 9.264 | 0.618 | 4.93222
2 | 1.10513 | 21.89852 | 0.75615 | 18.29934 | 1.11165 | 21.83773 | 0.75487 | 18.32508 | 0.85858 | 10.31252 | 0.71404 | 6.32224 | 0.81111 | 9.96301 | 0.63119 | 5.10075
3 | 1.10377 | 21.9827 | 0.75191 | 18.24436 | 1.10862 | 21.86141 | 0.75611 | 18.32508 | 0.8955 | 9.38636 | 0.68232 | 5.73521 | 0.89548 | 9.18567 | 0.67974 | 5.59128
4 | 1.09636 | 21.90332 | 0.76545 | 18.38151 | 1.09418 | 21.91803 | 0.77356 | 18.55168 | 0.8552 | 10.02925 | 0.70573 | 6.05304 | 0.86417 | 9.08618 | 0.6244 | 4.90275
5 | 1.10449 | 21.98213 | 0.76501 | 18.57382 | 1.09615 | 21.8597 | 0.74638 | 17.88448 | 0.87609 | 9.30029 | 0.55567 | 4.52753 | 0.85395 | 9.25984 | 0.4952 | 3.91573
6 | 1.10802 | 21.96475 | 0.75268 | 18.31816 | 1.0955 | 21.88675 | 0.75465 | 18.09426 | 0.94671 | 11.95851 | 0.71138 | 8.05369 | 0.91146 | 11.75032 | 0.63127 | 6.76083
7 | 1.10571 | 21.95445 | 0.76312 | 18.52496 | 1.1044 | 21.89967 | 0.76563 | 18.51766 | 0.7987 | 9.09492 | 0.61373 | 4.45821 | 0.76966 | 8.45352 | 0.52243 | 3.39907
8 | 1.11011 | 22.0175 | 0.77491 | 18.94027 | 1.09428 | 21.90044 | 0.76231 | 18.26893 | 0.87 | 10.97948 | 0.68108 | 6.50581 | 0.82488 | 10.33187 | 0.58328 | 4.97103
9 | 1.10091 | 21.99995 | 0.77599 | 18.79454 | 1.11046 | 21.93524 | 0.78074 | 19.01738 | 0.90779 | 12.53116 | 0.71686 | 8.1547 | 0.91526 | 12.29182 | 0.74858 | 8.42174
10 | 1.09479 | 21.99064 | 0.75741 | 18.23457 | 1.10308 | 21.90693 | 0.7672 | 18.53932 | 0.86795 | 12.9271 | 0.73438 | 8.23988 | 0.88796 | 12.92381 | 0.68797 | 7.89506
| MA-w Bi |  | long-term storage
| Forward-Fresh |  |  |  | Reverse-Fresh |  |  |  | Forward-Aged |  |  |  | Reverse-Aged
No. | Voc | Jsc | FF | PCE | Voc | Jsc | FF | PCE | Voc | Jsc | FF | PCE | Voc | Jsc | FF | PCE
1 | 1.100601 | 21.71054 | 0.7554 | 18.05001 | 1.09582 | 21.68802 | 0.76709 | 18.23079 | 1.10402 | 21.2304 | 0.68024 | 15.944 | 1.09453 | 21.50929 | 0.67128 | 15.80372
2 | 1.09234 | 21.75642 | 0.75859 | 18.02836 | 1.10929 | 21.71488 | 0.76041 | 18.3169 | 1.0906 | 21.51561 | 0.66535 | 15.61239 | 1.11366 | 21.38429 | 0.66905 | 15.93339
3 | 1.10851 | 21.74458 | 0.75515 | 18.20209 | 1.11319 | 21.67051 | 0.76696 | 18.50157 | 1.11247 | 21.46971 | 0.66364 | 15.85073 | 1.11713 | 21.22093 | 0.67949 | 16.10832
4 | 1.10835 | 21.75007 | 0.75774 | 18.26654 | 1.10673 | 21.6797 | 0.74769 | 17.93984 | 1.11486 | 21.26048 | 0.67429 | 15.98251 | 1.10575 | 21.18582 | 0.66685 | 15.62172
5 | 1.10336 | 21.70859 | 0.746 | 17.86848 | 1.10673 | 21.62759 | 0.75182 | 17.99536 | 1.10558 | 21.31256 | 0.66311 | 15.62469 | 1.09536 | 20.8714 | 0.70238 | 16.05763
6 | 1.1025 | 21.66654 | 0.7518 | 17.95842 | 1.09784 | 21.71124 | 0.76212 | 18.1654 | 1.09105 | 20.9477 | 0.70063 | 16.01281 | 1.1107 | 21.12419 | 0.72111 | 16.91914
7 | 1.09769 | 21.73364 | 0.7595 | 18.11931 | 1.10893 | 21.68564 | 0.75276 | 18.10212 | 1.1092 | 21.22755 | 0.7166 | 16.8727 | 1.11623 | 20.85359 | 0.68004 | 15.82941
8 | 1.10366 | 21.733 | 0.75024 | 17.99519 | 1.09857 | 21.64524 | 0.76609 | 18.21661 | 1.11219 | 20.96418 | 0.67593 | 15.76018 | 1.11171 | 21.06186 | 0.64591 | 15.12382
9 | 1.09346 | 21.71897 | 0.75897 | 18.02463 | 1.10452 | 21.71833 | 0.77056 | 18.48448 | 1.10759 | 21.19119 | 0.64152 | 15.05727 | 1.11207 | 21.16784 | 0.65855 | 15.50241

## FigS 13
storage | [7 empty] | thermal aging | [11 empty] | Light Soaking
MA, Forward, without Bi, Fresh |  | MA, Forward, with Bi, Fresh |  | Forward, without Bi, 1000h ambient air |  | Forward, with Bi, 6000h ambient air |  | MA, without Bi, Fresh |  | MA, without Bi, Aged |  | MA, with Bi, Fresh |  | MA, with Bi, Aged |  | FAMACs, with Bi, Fresh |  | FAMACs, with Bi, Aged |  | MA, without Bi, Fresh |  | MA, without Bi, Aged |  | MA, with Bi, Fresh |  | MA, with Bi, Aged |  | FAMACs, with Bi, Fresh |  | FAMACs, with Bi, Aged
V | J | V | J | V | J | V | J | V | J | V | J | V | J | V | J | V | J | V | J | V | J | V | J | V | J | V | J | V | J | V | J
-0.1 | 21.941 | -0.1000667 | 21.68744 | -0.1 | 11.07903 | -0.1 | 21.582355 | -0.1 | 21.89502 | -0.1 | 11.50816 | -0.1 | 21.88894 | -0.1 | 20.15435 | -0.1 | 22.631372 | -0.1 | 21.75002 | -0.1 | 21.98778 | -0.1 | 9.75474 | -0.1 | 21.73701 | -0.1 | 20.05624 | -0.1 | 22.49409 | -0.1 | 21.89665
-0.084925 | 21.94056 | -0.08999167 | 21.69221 | -0.0869 | 11.0778 | -0.08485 | 21.54221 | -0.084925 | 21.89469 | -0.085535 | 11.50243 | -0.084925 | 21.85052 | -0.0829 | 20.14483 | -0.087315 | 22.617384 | -0.082215 | 21.74608 | -0.085915 | 21.9849 | -0.08485 | 9.75741 | -0.08591667 | 21.71332 | -0.081825 | 20.053995 | -0.08 | 22.50019 | -0.085 | 21.88066
-0.07485 | 21.94444 | -0.07991667 | 21.69697 | -0.07685 | 11.08371 | -0.07475 | 21.41633 | -0.07485 | 21.89461 | -0.075465 | 11.50591 | -0.07485 | 21.8582 | -0.07285 | 20.15474 | -0.077235 | 22.603396 | -0.07214 | 21.74213 | -0.07585 | 21.97103 | -0.07475 | 9.75829 | -0.07585 | 21.69922 | -0.07175 | 20.0517 | -0.0699 | 22.45551 | -0.0749 | 21.89468
-0.06475 | 21.93181 | -0.06985 | 21.70153 | -0.06675 | 11.08689 | -0.0647 | 21.37419 | -0.06475 | 21.89354 | -0.065395 | 11.50849 | -0.06475 | 21.84172 | -0.06275 | 20.15836 | -0.067155 | 22.589408 | -0.062065 | 21.73819 | -0.06575 | 21.98408 | -0.0647 | 9.75628 | -0.06575 | 21.65381 | -0.0617 | 20.04669 | -0.05985 | 22.49239 | -0.06485 | 21.87529
-0.0547 | 21.94202 | -0.05975 | 21.70693 | -0.0567 | 11.08134 | -0.0546 | 21.33604 | -0.0547 | 21.89395 | -0.055325 | 11.50164 | -0.0547 | 21.82062 | -0.0527 | 20.14089 | -0.057075 | 22.57542 | -0.052 | 21.73053 | -0.0557 | 21.99931 | -0.0546 | 9.76501 | -0.0557 | 21.63774 | -0.0516 | 20.05304 | -0.04975 | 22.45615 | -0.05475 | 21.86309
-0.0446 | 21.93957 | -0.0497 | 21.71107 | -0.0466 | 11.0688 | -0.04455 | 21.31531 | -0.0446 | 21.89043 | -0.045255 | 11.50656 | -0.0446 | 21.85621 | -0.0426 | 20.14218 | -0.047 | 22.56504 | -0.0419 | 21.73774 | -0.0456 | 21.95635 | -0.04455 | 9.77297 | -0.0456 | 21.62561 | -0.04155 | 20.0421 | -0.0397 | 22.46412 | -0.0447 | 21.88175
-0.03455 | 21.94043 | -0.0396 | 21.71078 | -0.03655 | 11.07174 | -0.03445 | 21.29291 | -0.03455 | 21.89008 | -0.035185 | 11.50898 | -0.03455 | 21.79094 | -0.03255 | 20.15435 | -0.0369 | 22.55303 | -0.03185 | 21.72264 | -0.03555 | 21.96124 | -0.03445 | 9.76185 | -0.03555 | 21.63282 | -0.03145 | 20.04244 | -0.0296 | 22.46171 | -0.0346 | 21.88236
-0.02445 | 21.94619 | -0.02955 | 21.70228 | -0.02645 | 11.0724 | -0.0244 | 21.27251 | -0.02445 | 21.88793 | -0.025115 | 11.50852 | -0.02445 | 21.83914 | -0.02245 | 20.14483 | -0.02685 | 22.54989 | -0.02175 | 21.71576 | -0.02545 | 21.95453 | -0.0244 | 9.76115 | -0.02545 | 21.64263 | -0.0214 | 20.03474 | -0.01955 | 22.47454 | -0.02455 | 21.85496
-0.0144 | 21.93444 | -0.01945 | 21.71178 | -0.0164 | 11.06923 | -0.0143 | 21.25208 | -0.0144 | 21.88636 | -0.015045 | 11.50134 | -0.0144 | 21.7799 | -0.0124 | 20.15474 | -0.01675 | 22.45541 | -0.0117 | 21.71658 | -0.0154 | 21.94731 | -0.0143 | 9.75416 | -0.0154 | 21.63307 | -0.0113 | 20.04005 | -0.00945 | 22.49135 | -0.01445 | 21.88163
-0.0043 | 21.93503 | -0.0094 | 21.70791 | -0.0063 | 11.06905 | -0.0042 | 21.23808 | -0.0043 | 21.88278 | -0.004975 | 11.50415 | -0.0043 | 21.75607 | -0.0023 | 20.15836 | -0.0067 | 22.54391 | -0.0016 | 21.72599 | -0.0053 | 21.95488 | -0.0042 | 9.74715 | -0.0053 | 21.62768 | -0.0012 | 20.03655 | 0.0006 | 22.47965 | -0.0044 | 21.85032
0.0058 | 21.93003 | 0.0007 | 21.71038 | 0.0038 | 11.07255 | 0.00585 | 21.23773 | 0.0058 | 21.87884 | 0.0051 | 11.50448 | 0.0058 | 21.82317 | 0.0078 | 20.14089 | 0.0034 | 22.55265 | 0.00845 | 21.71942 | 0.0048 | 21.9473 | 0.00585 | 9.73827 | 0.0048 | 21.62524 | 0.00885 | 20.03106 | 0.0107 | 22.44992 | 0.0057 | 21.84017
0.01585 | 21.92664 | 0.0108 | 21.69638 | 0.01385 | 11.07528 | 0.01595 | 21.24111 | 0.01585 | 21.87992 | 0.01515 | 11.51091 | 0.01585 | 21.81151 | 0.01785 | 20.14218 | 0.01345 | 22.5385 | 0.01855 | 21.71863 | 0.01485 | 21.97017 | 0.01595 | 9.73856 | 0.01485 | 21.63227 | 0.01895 | 20.03311 | 0.0208 | 22.48364 | 0.0158 | 21.86618
0.02595 | 21.93786 | 0.02085 | 21.7097 | 0.02395 | 11.07809 | 0.026 | 21.23488 | 0.02595 | 21.87418 | 0.02525 | 11.51201 | 0.02595 | 21.78326 | 0.02795 | 20.15435 | 0.02355 | 22.54633 | 0.0286 | 21.71864 | 0.02495 | 21.94632 | 0.026 | 9.73531 | 0.02495 | 21.62397 | 0.029 | 20.02885 | 0.03085 | 22.44192 | 0.02585 | 21.84518
0.036 | 21.93487 | 0.03095 | 21.71155 | 0.034 | 11.07579 | 0.0361 | 21.22274 | 0.036 | 21.87417 | 0.0353 | 11.50962 | 0.036 | 21.80423 | 0.038 | 20.14483 | 0.0336 | 22.54837 | 0.0387 | 21.71934 | 0.035 | 21.96449 | 0.0361 | 9.73314 | 0.035 | 21.63174 | 0.0391 | 20.02387 | 0.04095 | 22.46842 | 0.03595 | 21.86646
0.0461 | 21.94253 | 0.041 | 21.69674 | 0.0441 | 11.06621 | 0.04615 | 21.21009 | 0.0461 | 21.87064 | 0.0454 | 11.51488 | 0.0461 | 21.79452 | 0.0481 | 20.15474 | 0.0437 | 22.53828 | 0.0488 | 21.71573 | 0.0451 | 21.93733 | 0.04615 | 9.73203 | 0.0451 | 21.63672 | 0.04915 | 20.01131 | 0.051 | 22.41546 | 0.046 | 21.85163
0.05615 | 21.93236 | 0.0511 | 21.69606 | 0.05415 | 11.0818 | 0.05625 | 21.19732 | 0.05615 | 21.87072 | 0.05545 | 11.51687 | 0.05615 | 21.77057 | 0.05815 | 20.15836 | 0.0538 | 22.53123 | 0.05885 | 21.70986 | 0.05515 | 21.9726 | 0.05625 | 9.71741 | 0.05515 | 21.62096 | 0.05925 | 20.00928 | 0.0611 | 22.45933 | 0.0561 | 21.83896
0.06625 | 21.92982 | 0.06115 | 21.71209 | 0.06425 | 11.06943 | 0.0663 | 21.18075 | 0.06625 | 21.87041 | 0.06555 | 11.52275 | 0.06625 | 21.76846 | 0.06825 | 20.14089 | 0.06385 | 22.53183 | 0.06895 | 21.70849 | 0.06525 | 21.92875 | 0.0663 | 9.71308 | 0.06525 | 21.62063 | 0.0693 | 20.01139 | 0.07115 | 22.40126 | 0.06615 | 21.8656
0.0763 | 21.93431 | 0.07125 | 21.70121 | 0.0743 | 11.07619 | 0.0764 | 21.16921 | 0.0763 | 21.86587 | 0.0756 | 11.52413 | 0.0763 | 21.72698 | 0.0783 | 20.14218 | 0.07395 | 22.5249 | 0.079 | 21.70304 | 0.0753 | 21.94522 | 0.0764 | 9.70006 | 0.0753 | 21.60721 | 0.0794 | 20.00702 | 0.08125 | 22.41787 | 0.07625 | 21.8265
0.0864 | 21.93595 | 0.0813 | 21.69291 | 0.0844 | 11.07838 | 0.08645 | 21.16926 | 0.0864 | 21.86281 | 0.0857 | 11.52631 | 0.0864 | 21.71017 | 0.0884 | 20.15435 | 0.084 | 22.52303 | 0.0891 | 21.69313 | 0.0854 | 21.93332 | 0.08645 | 9.70292 | 0.0854 | 21.60531 | 0.08945 | 20.00888 | 0.0913 | 22.3882 | 0.0863 | 21.84041
0.09645 | 21.93959 | 0.0914 | 21.69521 | 0.09445 | 11.07395 | 0.09655 | 21.14862 | 0.09645 | 21.86088 | 0.0958 | 11.52173 | 0.09645 | 21.70153 | 0.09845 | 20.14483 | 0.0941 | 22.53466 | 0.09915 | 21.69471 | 0.09545 | 21.92416 | 0.09655 | 9.69905 | 0.09545 | 21.61378 | 0.09955 | 20.00909 | 0.1014 | 22.44654 | 0.0964 | 21.83757
0.10655 | 21.92619 | 0.10145 | 21.69742 | 0.10455 | 11.06731 | 0.10665 | 21.14148 | 0.10655 | 21.86281 | 0.10585 | 11.52369 | 0.10655 | 21.70098 | 0.10855 | 20.15474 | 0.10415 | 22.52549 | 0.10925 | 21.70616 | 0.10555 | 21.94137 | 0.10665 | 9.68857 | 0.10555 | 21.61565 | 0.10965 | 20.00254 | 0.11145 | 22.4405 | 0.10645 | 21.85033
0.11665 | 21.93608 | 0.11155 | 21.69627 | 0.11465 | 11.07882 | 0.1167 | 21.13703 | 0.11665 | 21.86081 | 0.11595 | 11.53236 | 0.11665 | 21.72843 | 0.11865 | 20.15836 | 0.11425 | 22.53364 | 0.1193 | 21.7047 | 0.11565 | 21.94554 | 0.1167 | 9.67807 | 0.11565 | 21.62193 | 0.1197 | 20.01035 | 0.12155 | 22.3859 | 0.11655 | 21.81906
0.1267 | 21.93969 | 0.12165 | 21.69622 | 0.1247 | 11.0727 | 0.1268 | 21.12979 | 0.1267 | 21.85805 | 0.126 | 11.53236 | 0.1267 | 21.73277 | 0.1287 | 20.14089 | 0.1243 | 22.52354 | 0.1294 | 21.69743 | 0.1257 | 21.94444 | 0.1268 | 9.69814 | 0.1257 | 21.61575 | 0.1298 | 19.99707 | 0.13165 | 22.38757 | 0.12665 | 21.84213
0.1368 | 21.93141 | 0.1317 | 21.68996 | 0.1348 | 11.06934 | 0.13685 | 21.11935 | 0.1368 | 21.85233 | 0.1361 | 11.53075 | 0.1368 | 21.71377 | 0.1388 | 20.14218 | 0.1344 | 22.52413 | 0.13945 | 21.70096 | 0.1358 | 21.91126 | 0.13685 | 9.6922 | 0.1358 | 21.62572 | 0.13985 | 20.01155 | 0.1417 | 22.40992 | 0.1367 | 21.8102
0.14685 | 21.92854 | 0.1418 | 21.70116 | 0.14485 | 11.07651 | 0.14695 | 21.11584 | 0.14685 | 21.85375 | 0.14615 | 11.53577 | 0.14685 | 21.67392 | 0.14885 | 20.15435 | 0.14445 | 22.51527 | 0.14955 | 21.68428 | 0.14585 | 21.94436 | 0.14695 | 9.67921 | 0.14585 | 21.62099 | 0.14995 | 20.00312 | 0.1518 | 22.38153 | 0.1468 | 21.81439
0.15695 | 21.92284 | 0.15185 | 21.70437 | 0.15495 | 11.07123 | 0.157 | 21.11014 | 0.15695 | 21.84896 | 0.15625 | 11.53222 | 0.15695 | 21.73304 | 0.15895 | 20.14483 | 0.15455 | 22.52697 | 0.15965 | 21.68136 | 0.15595 | 21.93384 | 0.157 | 9.68353 | 0.15595 | 21.61832 | 0.16 | 19.97921 | 0.16185 | 22.42889 | 0.15685 | 21.81219
0.167 | 21.92063 | 0.16195 | 21.68827 | 0.165 | 11.07655 | 0.1671 | 21.09948 | 0.167 | 21.84802 | 0.1663 | 11.53743 | 0.167 | 21.66251 | 0.169 | 20.15474 | 0.16465 | 22.5078 | 0.1697 | 21.67611 | 0.166 | 21.9482 | 0.1671 | 9.6786 | 0.166 | 21.60622 | 0.1701 | 19.99228 | 0.17195 | 22.42501 | 0.16695 | 21.80213
0.1771 | 21.92971 | 0.172 | 21.69213 | 0.1751 | 11.05827 | 0.17715 | 21.07624 | 0.1771 | 21.84621 | 0.1764 | 11.54299 | 0.1771 | 21.70691 | 0.1791 | 20.15836 | 0.1747 | 22.50634 | 0.1798 | 21.67902 | 0.1761 | 21.92209 | 0.17715 | 9.66439 | 0.1761 | 21.60665 | 0.18015 | 19.99355 | 0.182 | 22.39443 | 0.177 | 21.81397
0.18715 | 21.93199 | 0.1821 | 21.69616 | 0.18515 | 11.0756 | 0.18725 | 21.08445 | 0.18715 | 21.8429 | 0.18645 | 11.5418 | 0.18715 | 21.66612 | 0.18915 | 20.15435 | 0.1848 | 22.52124 | 0.18985 | 21.67407 | 0.18615 | 21.94269 | 0.18725 | 9.658 | 0.18615 | 21.61069 | 0.19025 | 19.98337 | 0.1921 | 22.4002 | 0.1871 | 21.81924
0.19725 | 21.93834 | 0.19215 | 21.69155 | 0.19525 | 11.05597 | 0.19735 | 21.0631 | 0.19725 | 21.84266 | 0.19655 | 11.54594 | 0.19725 | 21.71463 | 0.19925 | 20.14483 | 0.19485 | 22.51376 | 0.19995 | 21.68462 | 0.19625 | 21.90578 | 0.19735 | 9.65087 | 0.19625 | 21.61515 | 0.20035 | 19.97902 | 0.20215 | 22.40127 | 0.19715 | 21.79952
0.20735 | 21.93772 | 0.20225 | 21.69074 | 0.20535 | 11.05531 | 0.2074 | 21.06255 | 0.20735 | 21.84279 | 0.20665 | 11.54172 | 0.20735 | 21.63401 | 0.20935 | 20.15474 | 0.20495 | 22.51162 | 0.21 | 21.67047 | 0.20635 | 21.8979 | 0.2074 | 9.6486 | 0.20635 | 21.60295 | 0.2104 | 19.97986 | 0.21225 | 22.34379 | 0.20725 | 21.80316
0.2174 | 21.92359 | 0.21235 | 21.6934 | 0.2154 | 11.06611 | 0.2175 | 21.05394 | 0.2174 | 21.83866 | 0.2167 | 11.54601 | 0.2174 | 21.68967 | 0.2194 | 20.15836 | 0.215 | 22.50667 | 0.2201 | 21.67351 | 0.2164 | 21.91218 | 0.2175 | 9.63975 | 0.2164 | 21.61342 | 0.2205 | 19.98153 | 0.22235 | 22.39109 | 0.21735 | 21.80695
0.2275 | 21.91915 | 0.2224 | 21.69722 | 0.2255 | 11.05947 | 0.22755 | 21.0483 | 0.2275 | 21.83617 | 0.2268 | 11.54759 | 0.2275 | 21.63391 | 0.2295 | 20.15435 | 0.2251 | 22.49623 | 0.23015 | 21.67996 | 0.2265 | 21.89408 | 0.22755 | 9.63815 | 0.2265 | 21.61188 | 0.23055 | 19.96571 | 0.2324 | 22.39175 | 0.2274 | 21.80774
0.23755 | 21.92421 | 0.2325 | 21.70128 | 0.23555 | 11.06269 | 0.23765 | 21.04234 | 0.23755 | 21.83426 | 0.23685 | 11.5482 | 0.23755 | 21.63815 | 0.23955 | 20.14483 | 0.23515 | 22.49325 | 0.24025 | 21.67417 | 0.23655 | 21.91635 | 0.23765 | 9.63513 | 0.23655 | 21.6151 | 0.24065 | 19.94935 | 0.2425 | 22.37899 | 0.2375 | 21.78317
0.24765 | 21.92832 | 0.24255 | 21.68858 | 0.24565 | 11.06237 | 0.2477 | 21.0229 | 0.24765 | 21.83374 | 0.24695 | 11.54831 | 0.24765 | 21.61022 | 0.24965 | 20.15474 | 0.24525 | 22.49142 | 0.25035 | 21.67252 | 0.24665 | 21.89712 | 0.2477 | 9.62584 | 0.24665 | 21.60403 | 0.2507 | 19.93775 | 0.25255 | 22.34818 | 0.24755 | 21.80835
0.2577 | 21.93251 | 0.25265 | 21.68828 | 0.2557 | 11.05349 | 0.2578 | 21.01445 | 0.2577 | 21.83052 | 0.257 | 11.55124 | 0.2577 | 21.6168 | 0.2597 | 20.15836 | 0.25535 | 22.48915 | 0.2604 | 21.67262 | 0.2567 | 21.88583 | 0.2578 | 9.60381 | 0.2567 | 21.59668 | 0.2608 | 19.9426 | 0.26265 | 22.36265 | 0.25765 | 21.82005
0.2678 | 21.93412 | 0.2627 | 21.68192 | 0.2658 | 11.06173 | 0.26785 | 21.01519 | 0.2678 | 21.82977 | 0.2671 | 11.55073 | 0.2678 | 21.62706 | 0.2698 | 20.14089 | 0.2654 | 22.50242 | 0.2705 | 21.66312 | 0.2668 | 21.87549 | 0.26785 | 9.60354 | 0.2668 | 21.60839 | 0.27085 | 19.93563 | 0.2727 | 22.35833 | 0.2677 | 21.77443
0.27785 | 21.92779 | 0.2728 | 21.69636 | 0.27585 | 11.05601 | 0.27795 | 21.00238 | 0.27785 | 21.82537 | 0.27715 | 11.54776 | 0.27785 | 21.61458 | 0.27985 | 20.15435 | 0.2755 | 22.49613 | 0.28055 | 21.65432 | 0.27685 | 21.87891 | 0.27795 | 9.59965 | 0.27685 | 21.60639 | 0.28095 | 19.91844 | 0.2828 | 22.31388 | 0.2778 | 21.81619
0.28795 | 21.92595 | 0.28285 | 21.68878 | 0.28595 | 11.06003 | 0.288 | 21.00362 | 0.28795 | 21.82226 | 0.28725 | 11.54794 | 0.28795 | 21.60164 | 0.28995 | 20.14483 | 0.28555 | 22.49028 | 0.29065 | 21.66845 | 0.28695 | 21.88976 | 0.288 | 9.5852 | 0.28695 | 21.59457 | 0.291 | 19.9171 | 0.29285 | 22.32582 | 0.28785 | 21.80347
0.298 | 21.92077 | 0.29295 | 21.6946 | 0.296 | 11.05702 | 0.2981 | 20.99402 | 0.298 | 21.82311 | 0.29735 | 11.53893 | 0.298 | 21.6185 | 0.3 | 20.15474 | 0.29565 | 22.48259 | 0.3007 | 21.65986 | 0.297 | 21.89594 | 0.2981 | 9.57231 | 0.297 | 21.59376 | 0.3011 | 19.9149 | 0.30295 | 22.35412 | 0.29795 | 21.78978
0.3081 | 21.92928 | 0.303 | 21.68907 | 0.3061 | 11.05108 | 0.3082 | 20.97158 | 0.3081 | 21.81978 | 0.3074 | 11.55793 | 0.3081 | 21.63028 | 0.3101 | 20.15435 | 0.3057 | 22.47801 | 0.3108 | 21.65073 | 0.3071 | 21.87796 | 0.3082 | 9.56103 | 0.3071 | 21.59303 | 0.3112 | 19.92193 | 0.313 | 22.33145 | 0.308 | 21.76991
0.3182 | 21.9155 | 0.3131 | 21.68954 | 0.3162 | 11.04828 | 0.31825 | 20.96033 | 0.3182 | 21.81825 | 0.3175 | 11.55445 | 0.3182 | 21.62759 | 0.3202 | 20.14483 | 0.3158 | 22.4771 | 0.32085 | 21.64942 | 0.3172 | 21.88194 | 0.31825 | 9.53785 | 0.3172 | 21.60375 | 0.32125 | 19.92575 | 0.3231 | 22.29528 | 0.3181 | 21.80348
0.32825 | 21.92904 | 0.3232 | 21.68535 | 0.32625 | 11.04974 | 0.32835 | 20.95402 | 0.32825 | 21.81728 | 0.32755 | 11.56174 | 0.32825 | 21.5941 | 0.33025 | 20.15474 | 0.32585 | 22.48318 | 0.33095 | 21.66075 | 0.32725 | 21.86436 | 0.32835 | 9.51557 | 0.32725 | 21.5971 | 0.33135 | 19.91057 | 0.3332 | 22.30453 | 0.3282 | 21.79218
0.33835 | 21.9195 | 0.33325 | 21.69187 | 0.33635 | 11.04932 | 0.3384 | 20.93141 | 0.33835 | 21.81346 | 0.33765 | 11.56295 | 0.33835 | 21.57555 | 0.34035 | 20.15836 | 0.33595 | 22.48317 | 0.341 | 21.65902 | 0.33735 | 21.86342 | 0.3384 | 9.49889 | 0.33735 | 21.58791 | 0.3414 | 19.90969 | 0.34325 | 22.32462 | 0.33825 | 21.79788
0.3484 | 21.92065 | 0.34335 | 21.68127 | 0.3464 | 11.04679 | 0.3485 | 20.93202 | 0.3484 | 21.81348 | 0.3477 | 11.56771 | 0.3484 | 21.58801 | 0.3504 | 20.14089 | 0.346 | 22.48472 | 0.3511 | 21.65479 | 0.3474 | 21.87042 | 0.3485 | 9.48858 | 0.3474 | 21.58424 | 0.3515 | 19.90122 | 0.35335 | 22.29605 | 0.34835 | 21.77019
0.3585 | 21.92946 | 0.3534 | 21.67724 | 0.3565 | 11.03965 | 0.35855 | 20.91375 | 0.3585 | 21.81277 | 0.3578 | 11.56145 | 0.3585 | 21.58938 | 0.3605 | 20.14218 | 0.3561 | 22.48607 | 0.3612 | 21.63862 | 0.3575 | 21.86598 | 0.35855 | 9.47212 | 0.3575 | 21.58138 | 0.36155 | 19.88383 | 0.3634 | 22.27418 | 0.3584 | 21.77877
0.36855 | 21.91685 | 0.3635 | 21.69101 | 0.36655 | 11.03388 | 0.36865 | 20.91652 | 0.36855 | 21.81014 | 0.36785 | 11.56272 | 0.36855 | 21.54239 | 0.37055 | 20.15435 | 0.3662 | 22.48338 | 0.37125 | 21.64793 | 0.36755 | 21.85276 | 0.36865 | 9.44934 | 0.36755 | 21.57417 | 0.37165 | 19.88559 | 0.3735 | 22.30195 | 0.3685 | 21.76379
0.37865 | 21.914 | 0.37355 | 21.67994 | 0.37665 | 11.03479 | 0.3787 | 20.89228 | 0.37865 | 21.80604 | 0.37795 | 11.56365 | 0.37865 | 21.53623 | 0.38065 | 20.14483 | 0.37625 | 22.46639 | 0.38135 | 21.64516 | 0.37765 | 21.8642 | 0.3787 | 9.43072 | 0.37765 | 21.5819 | 0.3817 | 19.88387 | 0.38355 | 22.27169 | 0.37855 | 21.78796
0.3887 | 21.9152 | 0.38365 | 21.67985 | 0.3867 | 11.03643 | 0.3888 | 20.88013 | 0.3887 | 21.80329 | 0.388 | 11.57008 | 0.3887 | 21.52556 | 0.3907 | 20.15474 | 0.38635 | 22.47682 | 0.3914 | 21.63599 | 0.3877 | 21.85811 | 0.3888 | 9.40407 | 0.3877 | 21.572 | 0.3918 | 19.86616 | 0.39365 | 22.30597 | 0.38865 | 21.78084
0.3988 | 21.91583 | 0.3937 | 21.67621 | 0.3968 | 11.02683 | 0.3989 | 20.89135 | 0.3988 | 21.80095 | 0.3981 | 11.56654 | 0.3988 | 21.56109 | 0.4008 | 20.15836 | 0.3964 | 22.4797 | 0.4015 | 21.64578 | 0.3978 | 21.86214 | 0.3989 | 9.37471 | 0.3978 | 21.57196 | 0.4019 | 19.87789 | 0.4037 | 22.27539 | 0.3987 | 21.75533
0.4089 | 21.92996 | 0.4038 | 21.67219 | 0.4069 | 11.02133 | 0.40895 | 20.88446 | 0.4089 | 21.80179 | 0.4082 | 11.56873 | 0.4089 | 21.58555 | 0.4109 | 20.14089 | 0.4065 | 22.45976 | 0.41155 | 21.64707 | 0.4079 | 21.87902 | 0.40895 | 9.3565 | 0.4079 | 21.57149 | 0.41195 | 19.87453 | 0.4138 | 22.25508 | 0.4088 | 21.73955
0.41895 | 21.92678 | 0.4139 | 21.69314 | 0.41695 | 11.00474 | 0.41905 | 20.87717 | 0.41895 | 21.79815 | 0.41825 | 11.56495 | 0.41895 | 21.52272 | 0.42095 | 20.14218 | 0.41655 | 22.46379 | 0.42165 | 21.63111 | 0.41795 | 21.85236 | 0.41905 | 9.33356 | 0.41795 | 21.5669 | 0.42205 | 19.87428 | 0.4239 | 22.27117 | 0.4189 | 21.77662
0.42905 | 21.92526 | 0.42395 | 21.69804 | 0.42705 | 11.00291 | 0.4291 | 20.86169 | 0.42905 | 21.79538 | 0.42835 | 11.57954 | 0.42905 | 21.53932 | 0.43105 | 20.14171 | 0.42665 | 22.46462 | 0.4317 | 21.63752 | 0.42805 | 21.86497 | 0.4291 | 9.29616 | 0.42805 | 21.55988 | 0.4321 | 19.8635 | 0.43395 | 22.25624 | 0.42895 | 21.73736
0.4391 | 21.91241 | 0.43405 | 21.68956 | 0.4371 | 10.9958 | 0.4392 | 20.84293 | 0.4391 | 21.79333 | 0.4384 | 11.58339 | 0.4391 | 21.56814 | 0.4411 | 20.14289 | 0.4367 | 22.4539 | 0.4418 | 21.64191 | 0.4381 | 21.85446 | 0.4392 | 9.2649 | 0.4381 | 21.55738 | 0.4422 | 19.86859 | 0.44405 | 22.24959 | 0.43905 | 21.77921
0.4492 | 21.913 | 0.4441 | 21.69809 | 0.4472 | 10.97327 | 0.44925 | 20.83868 | 0.4492 | 21.79016 | 0.4485 | 11.56812 | 0.4492 | 21.56357 | 0.4512 | 20.15324 | 0.4468 | 22.45658 | 0.4519 | 21.62955 | 0.4482 | 21.87134 | 0.44925 | 9.24449 | 0.4482 | 21.55469 | 0.45225 | 19.86171 | 0.4541 | 22.29385 | 0.4491 | 21.75888
0.45925 | 21.91697 | 0.4542 | 21.6868 | 0.45725 | 10.97577 | 0.45935 | 20.82184 | 0.45925 | 21.78962 | 0.45855 | 11.56809 | 0.45925 | 21.53807 | 0.46125 | 20.1485 | 0.4569 | 22.46488 | 0.46195 | 21.62058 | 0.45825 | 21.86562 | 0.45935 | 9.20973 | 0.45825 | 21.5481 | 0.46235 | 19.84621 | 0.4642 | 22.24456 | 0.4592 | 21.74385
0.46935 | 21.90845 | 0.46425 | 21.68797 | 0.46735 | 10.9619 | 0.4694 | 20.80307 | 0.46935 | 21.78119 | 0.46865 | 11.56583 | 0.46935 | 21.54713 | 0.47135 | 20.16807 | 0.46695 | 22.45046 | 0.47205 | 21.62838 | 0.46835 | 21.86496 | 0.4694 | 9.17462 | 0.46835 | 21.54479 | 0.4724 | 19.84349 | 0.47425 | 22.28605 | 0.46925 | 21.74529
0.4794 | 21.90893 | 0.47435 | 21.68535 | 0.4774 | 10.93663 | 0.4795 | 20.78906 | 0.4794 | 21.78446 | 0.4787 | 11.56343 | 0.4794 | 21.52147 | 0.4814 | 20.15821 | 0.47705 | 22.44505 | 0.4821 | 21.62753 | 0.4784 | 21.86626 | 0.4795 | 9.13979 | 0.4784 | 21.54089 | 0.4825 | 19.84161 | 0.48435 | 22.23278 | 0.47935 | 21.72668
0.4895 | 21.90774 | 0.4844 | 21.69367 | 0.4875 | 10.92524 | 0.48955 | 20.77865 | 0.4895 | 21.78208 | 0.4888 | 11.55858 | 0.4895 | 21.50145 | 0.4915 | 20.15005 | 0.4871 | 22.44537 | 0.4922 | 21.61257 | 0.4885 | 21.86515 | 0.48955 | 9.10356 | 0.4885 | 21.53455 | 0.49255 | 19.84315 | 0.4944 | 22.26925 | 0.4894 | 21.76684
0.49955 | 21.90795 | 0.4945 | 21.696 | 0.49755 | 10.91971 | 0.49965 | 20.76588 | 0.49955 | 21.78131 | 0.4989 | 11.56038 | 0.49955 | 21.52166 | 0.50155 | 20.15168 | 0.4972 | 22.44522 | 0.50225 | 21.62241 | 0.49855 | 21.83861 | 0.49965 | 9.06769 | 0.49855 | 21.52477 | 0.50265 | 19.83674 | 0.5045 | 22.26408 | 0.4995 | 21.73401
0.50965 | 21.92389 | 0.50455 | 21.69591 | 0.50765 | 10.90275 | 0.50975 | 20.7392 | 0.50965 | 21.78175 | 0.50895 | 11.55479 | 0.50965 | 21.49216 | 0.51165 | 20.14096 | 0.50725 | 22.44822 | 0.51235 | 21.60836 | 0.50865 | 21.83253 | 0.50975 | 9.02237 | 0.50865 | 21.53029 | 0.51275 | 19.83496 | 0.51455 | 22.23792 | 0.50955 | 21.74829
0.51975 | 21.90665 | 0.51465 | 21.68039 | 0.51775 | 10.88303 | 0.5198 | 20.727 | 0.51975 | 21.78171 | 0.51905 | 11.54664 | 0.51975 | 21.44972 | 0.52175 | 20.13611 | 0.51735 | 22.44225 | 0.5224 | 21.62391 | 0.51875 | 21.84108 | 0.5198 | 8.97753 | 0.51875 | 21.52457 | 0.5228 | 19.82297 | 0.52465 | 22.24382 | 0.51965 | 21.72773
0.5298 | 21.92229 | 0.52475 | 21.69493 | 0.5278 | 10.84401 | 0.5299 | 20.72125 | 0.5298 | 21.78024 | 0.5291 | 11.53945 | 0.5298 | 21.46531 | 0.5318 | 20.12617 | 0.5274 | 22.44191 | 0.5325 | 21.62247 | 0.5288 | 21.83823 | 0.5299 | 8.93862 | 0.5288 | 21.52596 | 0.5329 | 19.80225 | 0.53475 | 22.27779 | 0.52975 | 21.72448
0.5399 | 21.90813 | 0.5348 | 21.68278 | 0.5379 | 10.79667 | 0.53995 | 20.71102 | 0.5399 | 21.78407 | 0.5392 | 11.53925 | 0.5399 | 21.43264 | 0.5419 | 20.12646 | 0.5375 | 22.44519 | 0.54255 | 21.61389 | 0.5389 | 21.83564 | 0.53995 | 8.8961 | 0.5389 | 21.52426 | 0.54295 | 19.79355 | 0.5448 | 22.20296 | 0.5398 | 21.72363
0.54995 | 21.90723 | 0.5449 | 21.6853 | 0.54795 | 10.75723 | 0.55005 | 20.68315 | 0.54995 | 21.78179 | 0.54925 | 11.53062 | 0.54995 | 21.4874 | 0.55195 | 20.13704 | 0.54755 | 22.43424 | 0.55265 | 21.6039 | 0.54895 | 21.83073 | 0.55005 | 8.85125 | 0.54895 | 21.53804 | 0.55305 | 19.79388 | 0.5549 | 22.23111 | 0.5499 | 21.73493
0.56005 | 21.91485 | 0.55495 | 21.68404 | 0.55805 | 10.69977 | 0.5601 | 20.66988 | 0.56005 | 21.78446 | 0.55935 | 11.5207 | 0.56005 | 21.43985 | 0.56205 | 20.11298 | 0.55765 | 22.43522 | 0.56275 | 21.60626 | 0.55905 | 21.81083 | 0.5601 | 8.7837 | 0.55905 | 21.53294 | 0.5631 | 19.79284 | 0.56495 | 22.26023 | 0.55995 | 21.73258
0.5701 | 21.9139 | 0.56505 | 21.68144 | 0.5681 | 10.63843 | 0.5702 | 20.64251 | 0.5701 | 21.78236 | 0.5694 | 11.51816 | 0.5701 | 21.46405 | 0.5721 | 20.10983 | 0.56775 | 22.4442 | 0.5728 | 21.60439 | 0.5691 | 21.82724 | 0.5702 | 8.73506 | 0.5691 | 21.53597 | 0.5732 | 19.78194 | 0.57505 | 22.22923 | 0.57005 | 21.73584
0.5802 | 21.90606 | 0.5751 | 21.67996 | 0.5782 | 10.56505 | 0.58025 | 20.62422 | 0.5802 | 21.7827 | 0.5795 | 11.51383 | 0.5802 | 21.43857 | 0.5822 | 20.11128 | 0.5778 | 22.42609 | 0.5829 | 21.60714 | 0.5792 | 21.81144 | 0.58025 | 8.65474 | 0.5792 | 21.5212 | 0.58325 | 19.77594 | 0.5851 | 22.21692 | 0.5801 | 21.71424
0.59025 | 21.90922 | 0.5852 | 21.67863 | 0.58825 | 10.47478 | 0.59035 | 20.59998 | 0.59025 | 21.782 | 0.58955 | 11.50476 | 0.59025 | 21.46606 | 0.59225 | 20.10674 | 0.5879 | 22.43232 | 0.59295 | 21.60973 | 0.58925 | 21.84441 | 0.59035 | 8.59148 | 0.58925 | 21.52202 | 0.59335 | 19.75487 | 0.5952 | 22.23222 | 0.5902 | 21.7253
0.60035 | 21.91209 | 0.59525 | 21.67877 | 0.59835 | 10.36856 | 0.60045 | 20.57519 | 0.60035 | 21.78395 | 0.59965 | 11.48263 | 0.60035 | 21.47118 | 0.60235 | 20.10395 | 0.59795 | 22.43266 | 0.60305 | 21.59462 | 0.59935 | 21.81616 | 0.60045 | 8.49642 | 0.59935 | 21.5219 | 0.60345 | 19.74179 | 0.60525 | 22.21053 | 0.60025 | 21.71167
0.61045 | 21.9082 | 0.60535 | 21.67533 | 0.60845 | 10.25206 | 0.6105 | 20.5582 | 0.61045 | 21.78014 | 0.60975 | 11.46812 | 0.61045 | 21.4009 | 0.61245 | 20.09481 | 0.60805 | 22.43541 | 0.6131 | 21.59282 | 0.60945 | 21.81812 | 0.6105 | 8.40361 | 0.60945 | 21.51443 | 0.6135 | 19.7336 | 0.61535 | 22.2272 | 0.61035 | 21.72906
0.6205 | 21.90394 | 0.61545 | 21.6551 | 0.6185 | 10.1109 | 0.6206 | 20.52916 | 0.6205 | 21.78368 | 0.6198 | 11.44411 | 0.6205 | 21.42056 | 0.6225 | 20.09068 | 0.6181 | 22.43301 | 0.6232 | 21.60482 | 0.6195 | 21.81213 | 0.6206 | 8.31215 | 0.6195 | 21.52836 | 0.6236 | 19.73439 | 0.62545 | 22.19779 | 0.62045 | 21.69024
0.6306 | 21.90228 | 0.6255 | 21.6504 | 0.6286 | 9.95083 | 0.63065 | 20.49744 | 0.6306 | 21.7835 | 0.6299 | 11.4137 | 0.6306 | 21.43216 | 0.6326 | 20.08546 | 0.6282 | 22.42142 | 0.63325 | 21.5949 | 0.6296 | 21.80836 | 0.63065 | 8.19152 | 0.6296 | 21.52119 | 0.63365 | 19.72792 | 0.6355 | 22.19238 | 0.6305 | 21.6887
0.64065 | 21.91189 | 0.6356 | 21.62788 | 0.63865 | 9.76102 | 0.64075 | 20.47795 | 0.64065 | 21.78002 | 0.63995 | 11.38179 | 0.64065 | 21.38737 | 0.64265 | 20.06514 | 0.63825 | 22.4138 | 0.64335 | 21.6012 | 0.63965 | 21.81988 | 0.64075 | 8.06863 | 0.63965 | 21.51158 | 0.64375 | 19.71178 | 0.6456 | 22.17826 | 0.6406 | 21.70961
0.65075 | 21.90431 | 0.64565 | 21.61586 | 0.64875 | 9.54721 | 0.6508 | 20.45851 | 0.65075 | 21.78407 | 0.65005 | 11.35445 | 0.65075 | 21.44163 | 0.65275 | 20.0555 | 0.64835 | 22.41914 | 0.65345 | 21.58545 | 0.64975 | 21.82453 | 0.6508 | 7.93487 | 0.64975 | 21.52221 | 0.6538 | 19.70271 | 0.65565 | 22.1895 | 0.65065 | 21.68695
0.6608 | 21.91164 | 0.65575 | 21.61628 | 0.6588 | 9.30392 | 0.6609 | 20.42929 | 0.6608 | 21.78073 | 0.6601 | 11.3052 | 0.6608 | 21.37741 | 0.6628 | 20.04619 | 0.65845 | 22.42529 | 0.6635 | 21.58597 | 0.6598 | 21.81027 | 0.6609 | 7.76036 | 0.6598 | 21.50214 | 0.6639 | 19.69959 | 0.66575 | 22.19476 | 0.66075 | 21.67887
0.6709 | 21.91304 | 0.6658 | 21.62533 | 0.6689 | 9.03507 | 0.67095 | 20.39171 | 0.6709 | 21.78411 | 0.6702 | 11.24585 | 0.6709 | 21.38461 | 0.6729 | 20.02609 | 0.6685 | 22.40911 | 0.6736 | 21.58108 | 0.6699 | 21.80802 | 0.67095 | 7.58515 | 0.6699 | 21.50891 | 0.67395 | 19.68748 | 0.6758 | 22.17967 | 0.6708 | 21.6941
0.68095 | 21.90038 | 0.6759 | 21.63523 | 0.67895 | 8.75339 | 0.68105 | 20.355 | 0.68095 | 21.78318 | 0.68025 | 11.17147 | 0.68095 | 21.42292 | 0.68295 | 20.00985 | 0.6786 | 22.41757 | 0.68365 | 21.58904 | 0.67995 | 21.77828 | 0.68105 | 7.39059 | 0.67995 | 21.51855 | 0.68405 | 19.67355 | 0.6859 | 22.18756 | 0.6809 | 21.67664
0.69105 | 21.88898 | 0.68595 | 21.63053 | 0.68905 | 8.4482 | 0.6911 | 20.30586 | 0.69105 | 21.78492 | 0.69035 | 11.08932 | 0.69105 | 21.37606 | 0.69305 | 19.98444 | 0.68865 | 22.40513 | 0.69375 | 21.59095 | 0.69005 | 21.81324 | 0.6911 | 7.17632 | 0.69005 | 21.49133 | 0.6941 | 19.64679 | 0.69595 | 22.21932 | 0.69095 | 21.68621
0.7011 | 21.88211 | 0.69605 | 21.62788 | 0.6991 | 8.12179 | 0.7012 | 20.26519 | 0.7011 | 21.78139 | 0.70045 | 10.98905 | 0.7011 | 21.36375 | 0.7031 | 19.95757 | 0.69875 | 22.41722 | 0.7038 | 21.57295 | 0.7001 | 21.79284 | 0.7012 | 6.9423 | 0.7001 | 21.52592 | 0.7042 | 19.63978 | 0.70605 | 22.20784 | 0.70105 | 21.70437
0.7112 | 21.87824 | 0.7061 | 21.61586 | 0.7092 | 7.76833 | 0.7113 | 20.22048 | 0.7112 | 21.78375 | 0.7105 | 10.86785 | 0.7112 | 21.34764 | 0.7132 | 19.93829 | 0.7088 | 22.41557 | 0.7139 | 21.57491 | 0.7102 | 21.78342 | 0.7113 | 6.67818 | 0.7102 | 21.49923 | 0.7143 | 19.63408 | 0.7161 | 22.15121 | 0.7111 | 21.67085
0.7213 | 21.87824 | 0.7162 | 21.61628 | 0.7193 | 7.39843 | 0.72135 | 20.15818 | 0.7213 | 21.78073 | 0.7206 | 10.73886 | 0.7213 | 21.34883 | 0.7233 | 19.91504 | 0.7189 | 22.41328 | 0.72395 | 21.58278 | 0.7203 | 21.77899 | 0.72135 | 6.38716 | 0.7203 | 21.51613 | 0.72435 | 19.60386 | 0.7262 | 22.16351 | 0.7212 | 21.66784
0.73135 | 21.86108 | 0.7263 | 21.6203 | 0.72935 | 7.01086 | 0.73145 | 20.11044 | 0.73135 | 21.78131 | 0.73065 | 10.57684 | 0.73135 | 21.34019548 | 0.73335 | 19.87441 | 0.72895 | 22.41036 | 0.73405 | 21.56634 | 0.73035 | 21.78514 | 0.73145 | 6.07084 | 0.73035 | 21.493 | 0.73445 | 19.59019 | 0.7363 | 22.15222 | 0.7313 | 21.66055
0.74145 | 21.84005 | 0.73635 | 21.50337 | 0.73945 | 6.6132 | 0.7415 | 20.04196 | 0.74145 | 21.78295 | 0.74075 | 10.39586 | 0.74145 | 21.38912 | 0.74345 | 19.82902 | 0.73905 | 22.39693 | 0.7441 | 21.57277 | 0.74045 | 21.793 | 0.7415 | 5.74237 | 0.74045 | 21.50024 | 0.7445 | 19.5561 | 0.74635 | 22.13831 | 0.74135 | 21.6958
0.7515 | 21.83314 | 0.74645 | 21.51056 | 0.7495 | 6.19615 | 0.7516 | 19.97068 | 0.7515 | 21.78083 | 0.7508 | 10.19333 | 0.7515 | 21.3242 | 0.7535 | 19.77132 | 0.7491 | 22.39873 | 0.7542 | 21.5765 | 0.7505 | 21.76633 | 0.7516 | 5.3914 | 0.7505 | 21.46146 | 0.7546 | 19.5343 | 0.75645 | 22.18681 | 0.75145 | 21.65616
0.7616 | 21.81646 | 0.7565 | 21.47203 | 0.7596 | 5.77218 | 0.76165 | 19.88717 | 0.7616 | 21.78082 | 0.7609 | 9.96829 | 0.7616 | 21.32226 | 0.7636 | 19.70679 | 0.7592 | 22.39494 | 0.7643 | 21.56978 | 0.7606 | 21.79892 | 0.76165 | 5.02414 | 0.7606 | 21.43325 | 0.76465 | 19.5161 | 0.7665 | 22.1204 | 0.7615 | 21.6659
0.77165 | 21.80729 | 0.7666 | 21.444 | 0.76965 | 5.33298 | 0.77175 | 19.79675 | 0.77165 | 21.78114 | 0.77095 | 9.71597 | 0.77165 | 21.36631 | 0.77365 | 19.63123 | 0.7693 | 22.39889 | 0.77435 | 21.5639 | 0.77065 | 21.79155 | 0.77175 | 4.62765 | 0.77065 | 21.40231 | 0.77475 | 19.47788 | 0.7766 | 22.11745 | 0.7716 | 21.69574
0.78175 | 21.76871 | 0.77665 | 21.41326 | 0.77975 | 4.88081 | 0.7818 | 19.69505 | 0.78175 | 21.78472 | 0.78105 | 9.45631 | 0.78175 | 21.2973 | 0.78375 | 19.53741 | 0.77935 | 22.4032 | 0.78445 | 21.55447 | 0.78075 | 21.75081 | 0.7818 | 4.21939 | 0.78075 | 21.3754 | 0.7848 | 19.45245 | 0.78665 | 22.1291 | 0.78165 | 21.62302
0.7918 | 21.73841 | 0.78675 | 21.38653 | 0.7898 | 4.43033 | 0.7919 | 19.58057 | 0.7918 | 21.78137 | 0.7911 | 9.17029 | 0.7918 | 21.28889 | 0.7938 | 19.40944 | 0.78945 | 22.3889 | 0.7945 | 21.56186 | 0.7908 | 21.75799 | 0.7919 | 3.78945 | 0.7908 | 21.34668 | 0.7949 | 19.41151 | 0.79675 | 22.13655 | 0.79175 | 21.60007
0.8019 | 21.70805 | 0.7968 | 21.35799 | 0.7999 | 3.9689 | 0.802 | 19.46824 | 0.8019 | 21.71929 | 0.8012 | 8.85997 | 0.8019 | 21.32986 | 0.8039 | 19.26761 | 0.7995 | 22.39405 | 0.8046 | 21.53809 | 0.8009 | 21.72732 | 0.802 | 3.34677 | 0.8009 | 21.32607 | 0.805 | 19.35031 | 0.8068 | 22.12828 | 0.8018 | 21.57508
0.812 | 21.65031 | 0.8069 | 21.33751 | 0.81 | 3.49643 | 0.81205 | 19.32752 | 0.812 | 21.65099 | 0.8113 | 8.53235 | 0.812 | 21.30255 | 0.814 | 19.08439 | 0.8096 | 22.39032 | 0.81465 | 21.43283 | 0.811 | 21.669 | 0.81205 | 2.8898 | 0.811 | 21.29286 | 0.81505 | 19.29669 | 0.8169 | 22.07992 | 0.8119 | 21.52793
0.82205 | 21.58254 | 0.817 | 21.30452 | 0.82005 | 3.026 | 0.82215 | 19.17024 | 0.82205 | 21.59113 | 0.82135 | 8.19014 | 0.82205 | 21.27923 | 0.82405 | 18.8614 | 0.81965 | 22.2612 | 0.82475 | 21.31623 | 0.82105 | 21.60055 | 0.82215 | 2.41741 | 0.82105 | 21.2205 | 0.82515 | 19.21053 | 0.827 | 22.03824 | 0.822 | 21.48728
0.83215 | 21.52314 | 0.82705 | 21.23263 | 0.83015 | 2.54928 | 0.8322 | 18.99274 | 0.83215 | 21.52519 | 0.83145 | 7.83344 | 0.83215 | 21.28533 | 0.83415 | 18.5886 | 0.82975 | 22.12572 | 0.8348 | 21.1865 | 0.83115 | 21.52055 | 0.8322 | 1.93966 | 0.83115 | 21.13437 | 0.8352 | 19.1041 | 0.83705 | 21.97928 | 0.83205 | 21.4298
0.8422 | 21.45773 | 0.83715 | 21.14705 | 0.8402 | 2.06759 | 0.8423 | 18.80471 | 0.8422 | 21.4339 | 0.8415 | 7.4571 | 0.8422 | 21.17974 | 0.8442 | 18.25427 | 0.8398 | 21.96308 | 0.8449 | 21.03077 | 0.8412 | 21.42447 | 0.8423 | 1.45293 | 0.8412 | 21.00974 | 0.8453 | 18.99202 | 0.84715 | 21.91521 | 0.84215 | 21.36733
0.8523 | 21.36713 | 0.8472 | 21.02323 | 0.8503 | 1.58123 | 0.85235 | 18.57078 | 0.8523 | 21.32048 | 0.8516 | 7.07175 | 0.8523 | 20.98923 | 0.8543 | 17.85876 | 0.8499 | 21.75937 | 0.855 | 20.8357 | 0.8513 | 21.33296 | 0.85235 | 0.9539 | 0.8513 | 20.81923 | 0.85535 | 18.85306 | 0.8572 | 21.81995 | 0.8522 | 21.27446
0.86235 | 21.25459 | 0.8573 | 20.83394 | 0.86035 | 1.09525 | 0.86245 | 18.31312 | 0.86235 | 21.18981 | 0.86165 | 6.67734 | 0.86235 | 20.77697 | 0.86435 | 17.41325 | 0.86 | 21.52748 | 0.86505 | 20.61366 | 0.86135 | 21.20928 | 0.86245 | 0.4395 | 0.86135 | 20.60697 | 0.86545 | 18.67821 | 0.8673 | 21.56767 | 0.8623 | 21.02848
0.87245 | 21.12494 | 0.86735 | 20.62305 | 0.87045 | 0.65672 | 0.8725 | 18.02055 | 0.87245 | 20.94512 | 0.87175 | 6.26652 | 0.87245 | 20.52195 | 0.87445 | 16.93398 | 0.87005 | 21.21767 | 0.87515 | 20.317 | 0.87145 | 21.03132 | 0.8725 | -0.06918 | 0.87145 | 20.35195 | 0.8755 | 18.48122 | 0.87735 | 21.34206 | 0.87235 | 20.80851
0.8825 | 20.88213 | 0.87745 | 20.36968 | 0.8805 | 0.16206 | 0.8826 | 17.68719 | 0.8825 | 20.7035 | 0.8818 | 5.90478 | 0.8825 | 20.10686 | 0.8845 | 16.41456 | 0.88015 | 20.87028 | 0.8852 | 19.98435 | 0.8815 | 20.80306 | 0.8826 | -0.58634 | 0.8815 | 19.93686 | 0.8856 | 18.2458 | 0.88745 | 21.05392 | 0.88245 | 20.52757
0.8926 | 20.64238 | 0.8875 | 19.95727 | 0.8906 | -0.33369 | 0.89265 | 17.31666 | 0.8926 | 20.3006 | 0.8919 | 5.46692 | 0.8926 | 19.57962 | 0.8946 | 15.86764 | 0.8902 | 20.50222 | 0.8953 | 19.63192 | 0.8916 | 20.55089 | 0.8927 | -1.10202 | 0.8916 | 19.40962 | 0.8957 | 17.94339 | 0.8975 | 20.62033 | 0.8925 | 20.10483
0.90265 | 20.2426 | 0.8976 | 19.43343 | 0.90065 | -0.80101 | 0.90275 | 16.89997 | 0.90265 | 19.71344 | 0.902 | 5.02525 | 0.90265 | 19.01826 | 0.90465 | 15.25091 | 0.9003 | 20.02812 | 0.90535 | 19.17794 | 0.90165 | 20.02707 | 0.90275 | -1.62136 | 0.90165 | 18.84826 | 0.90575 | 17.58273 | 0.9076 | 20.09163 | 0.9026 | 19.58934
0.91275 | 19.65998 | 0.90765 | 18.87569 | 0.91075 | -1.29353 | 0.91285 | 16.44001 | 0.91275 | 19.09727 | 0.91205 | 4.5741 | 0.91275 | 18.51914 | 0.91475 | 14.59138 | 0.91035 | 19.48374 | 0.91545 | 18.65667 | 0.91175 | 19.55857 | 0.91285 | -2.14099 | 0.91175 | 18.34914 | 0.91585 | 17.16859 | 0.91765 | 19.4656 | 0.91265 | 18.97896
0.92285 | 19.04858 | 0.91775 | 18.37979 | 0.92085 | -1.7913 | 0.9229 | 15.9536 | 0.92285 | 18.4844 | 0.92215 | 4.11224 | 0.92285 | 17.86252 | 0.92485 | 13.90391 | 0.92045 | 18.87833 | 0.9255 | 18.07696 | 0.92185 | 19.04099 | 0.9229 | -2.65385 | 0.92185 | 17.69252 | 0.9259 | 16.69356 | 0.92775 | 18.88811 | 0.92275 | 18.4159
0.9329 | 18.44044 | 0.92785 | 17.72741 | 0.9309 | -2.28506 | 0.933 | 15.40073 | 0.9329 | 17.81082 | 0.9322 | 3.64719 | 0.9329 | 17.23112 | 0.9349 | 13.17314 | 0.9305 | 18.21263 | 0.9356 | 17.43952 | 0.9319 | 18.42671 | 0.933 | -3.16867 | 0.9319 | 17.06112 | 0.936 | 16.14648 | 0.93785 | 18.23 | 0.93285 | 17.77425
0.943 | 17.77207 | 0.9379 | 17.10008 | 0.941 | -2.77598 | 0.94305 | 14.80499 | 0.943 | 17.06642 | 0.9423 | 3.17037 | 0.943 | 16.54126 | 0.945 | 12.38928 | 0.9406 | 17.49339 | 0.94565 | 16.7508 | 0.942 | 17.75159 | 0.94305 | -3.67464 | 0.942 | 16.37126 | 0.94605 | 15.5282 | 0.9479 | 17.49723 | 0.9429 | 17.0598
0.95305 | 17.03343 | 0.948 | 16.41467 | 0.95105 | -3.25849 | 0.95315 | 14.17733 | 0.95305 | 16.24711 | 0.95235 | 2.6875 | 0.95305 | 15.80069 | 0.95505 | 11.57081 | 0.95065 | 16.69958 | 0.95575 | 15.99071 | 0.95205 | 17.00548 | 0.95315 | -4.18036 | 0.95205 | 15.63069 | 0.95615 | 14.85275 | 0.958 | 16.69501 | 0.953 | 16.27763
0.96315 | 16.22046 | 0.95805 | 15.67888 | 0.96115 | -3.7383 | 0.9632 | 13.50295 | 0.96315 | 15.37526 | 0.96245 | 2.19963 | 0.96315 | 14.98665 | 0.96515 | 10.87282 | 0.96075 | 15.84812 | 0.96585 | 15.17538 | 0.96215 | 16.1843 | 0.9632 | -4.67272 | 0.96215 | 14.81665 | 0.9662 | 14.09815 | 0.96805 | 15.83471 | 0.96305 | 15.43884
0.9732 | 15.35535 | 0.96815 | 14.87009 | 0.9712 | -4.2069 | 0.9733 | 12.78812 | 0.9732 | 14.43985 | 0.9725 | 1.70472 | 0.9732 | 14.12482 | 0.9752 | 9.97731 | 0.97085 | 14.94049 | 0.9759 | 14.30628 | 0.9722 | 15.31045 | 0.9733 | -5.15571 | 0.9722 | 13.95482 | 0.9763 | 13.28945 | 0.97815 | 14.90987 | 0.97315 | 14.53712
0.9833 | 14.42717 | 0.9782 | 14.01382 | 0.9813 | -4.66863 | 0.98335 | 12.04281 | 0.9833 | 13.44699 | 0.9826 | 1.20091 | 0.9833 | 13.21726 | 0.9853 | 9.05346 | 0.9809 | 13.97104 | 0.986 | 13.37799 | 0.9823 | 14.3729 | 0.98335 | -5.6264 | 0.9823 | 13.04726 | 0.98635 | 12.41705 | 0.9882 | 13.9482 | 0.9832 | 13.59949
0.99335 | 13.44199 | 0.9883 | 13.11212 | 0.99135 | -5.11815 | 0.99345 | 11.25734 | 0.99335 | 12.37043 | 0.99265 | 0.6907 | 0.99335 | 12.21235 | 0.99535 | 8.09371 | 0.991 | 13.13599 | 0.99605 | 12.57837 | 0.99235 | 13.37777 | 0.99345 | -6.08388 | 0.99235 | 12.04235 | 0.99645 | 11.486 | 0.9983 | 12.92848 | 0.9933 | 12.60527
1.00345 | 12.37376 | 0.99835 | 12.11369 | 1.00145 | -5.55481 | 1.00355 | 10.44172 | 1.00345 | 11.29885 | 1.00275 | 0.2215 | 1.00345 | 11.20208 | 1.00545 | 7.10739 | 1.00105 | 12.07047 | 1.00615 | 11.5581 | 1.00245 | 12.29875 | 1.00355 | -6.52932 | 1.00245 | 11.03208 | 1.00655 | 10.49513 | 1.00835 | 11.88407 | 1.00335 | 11.58696
1.01355 | 11.31047 | 1.00845 | 11.10994 | 1.01155 | -5.97977 | 1.0136 | 9.58996 | 1.01355 | 10.19946 | 1.01285 | -0.3043 | 1.01355 | 10.15173 | 1.01555 | 6.10049 | 1.01115 | 10.96653 | 1.0162 | 10.50101 | 1.01255 | 11.22472 | 1.0136 | -6.95319 | 1.01255 | 9.98173 | 1.0166 | 9.4683 | 1.01845 | 10.81123 | 1.01345 | 10.54095
1.0236 | 10.21957 | 1.01855 | 10.06636 | 1.0216 | -6.38599 | 1.0237 | 8.71078 | 1.0236 | 9.052041 | 1.0229 | -0.75677 | 1.0236 | 9.05767 | 1.0256 | 5.07984 | 1.0212 | 9.81085 | 1.0263 | 9.394384 | 1.0226 | 10.1228 | 1.0237 | -7.36265 | 1.0226 | 8.88767 | 1.0267 | 8.39438 | 1.02855 | 9.70867 | 1.02355 | 9.46595
1.0337 | 9.08103 | 1.0286 | 8.97936 | 1.0317 | -6.77634 | 1.03375 | 7.80206 | 1.0337 | 7.878317 | 1.033 | -1.30115 | 1.0337 | 7.92316 | 1.0357 | 4.04069 | 1.0313 | 8.63246 | 1.03635 | 8.266021 | 1.0327 | 8.97276 | 1.03375 | -7.75064 | 1.0327 | 7.75316 | 1.03675 | 7.28383 | 1.0386 | 8.58523 | 1.0336 | 8.3706
1.04375 | 7.91639 | 1.0387 | 7.85217 | 1.04175 | -7.14813 | 1.04385 | 6.87244 | 1.04375 | 6.67625 | 1.04305 | -1.8537 | 1.04375 | 6.75209 | 1.04575 | 2.98749 | 1.04135 | 7.40479 | 1.04645 | 7.090455 | 1.04275 | 7.79635 | 1.04385 | -8.11554 | 1.04275 | 6.58209 | 1.04685 | 6.13108 | 1.0487 | 7.42878 | 1.0437 | 7.24306
1.05385 | 6.72361 | 1.04875 | 6.68866 | 1.05185 | -7.4975 | 1.0539 | 5.9194 | 1.05385 | 5.452881 | 1.05315 | -2.41143 | 1.05385 | 5.55627 | 1.05585 | 2.51921 | 1.05145 | 6.13692 | 1.05655 | 5.876409 | 1.05285 | 6.59153 | 1.0539 | -8.45852 | 1.05285 | 5.38627 | 1.0569 | 4.95301 | 1.05875 | 6.2506 | 1.05375 | 6.09434
1.0639 | 5.50971 | 1.05885 | 5.50055 | 1.0619 | -7.82727 | 1.064 | 4.94398 | 1.0639 | 4.207114 | 1.0632 | -2.97083 | 1.0639 | 4.32798 | 1.0659 | 1.59177 | 1.06155 | 4.85182 | 1.0666 | 4.64587 | 1.0629 | 5.36536 | 1.064 | -8.78014 | 1.0629 | 4.15798 | 1.067 | 3.74323 | 1.06885 | 5.04025 | 1.06385 | 4.91425
1.074 | 4.27357 | 1.0689 | 4.28019 | 1.072 | -8.13435 | 1.07405 | 3.94985 | 1.074 | 2.924063 | 1.0733 | -3.54091 | 1.074 | 3.04162 | 1.076 | 0.4536 | 1.0716 | 3.53224 | 1.0767 | 3.382303 | 1.073 | 4.11674 | 1.07405 | -9.07516 | 1.073 | 2.87162 | 1.07705 | 2.50962 | 1.0789 | 3.79976 | 1.0739 | 3.70476
1.08405 | 3.00045 | 1.079 | 3.00213 | 1.08205 | -8.4198 | 1.08415 | 2.93164 | 1.08405 | 1.610638 | 1.08335 | -4.11066 | 1.08405 | 1.69384 | 1.08605 | -0.35274 | 1.0817 | 2.42754 | 1.08675 | 2.324491 | 1.08305 | 2.83076 | 1.08415 | -9.34772 | 1.08305 | 1.52384 | 1.08715 | 1.23618 | 1.089 | 2.58512 | 1.084 | 2.52049
1.09415 | 1.69718 | 1.08905 | 1.66304 | 1.09215 | -8.68397 | 1.0942 | 1.90678 | 1.09415 | 0.2964987 | 1.09345 | -4.69058 | 1.09415 | 0.38152 | 1.09615 | -1.54941 | 1.09175 | 1.0528 | 1.09685 | 1.008106 | 1.09315 | 1.51432 | 1.09425 | -9.59739 | 1.09315 | 0.21152 | 1.09725 | -0.06356 | 1.09905 | 1.441 | 1.09405 | 1.40497
1.1042 | 0.39321 | 1.09915 | 0.35919 | 1.1022 | -8.9251 | 1.1043 | 0.85376 | 1.1042 | -1.055195 | 1.10355 | -5.27112 | 1.1042 | -0.94846 | 1.1062 | -2.77333 | 1.10185 | 0.10637 | 1.1069 | 0.1018509 | 1.1032 | 0.19718 | 1.1043 | -9.8249 | 1.1032 | -1.11846 | 1.1073 | -1.38358 | 1.10915 | 0.09742 | 1.10415 | 0.09498
1.1143 | -0.94803 | 1.1092 | -0.96221 | 1.1123 | -9.15344 | 1.1144 | -0.20486 | 1.1143 | -2.429308 | 1.1136 | -5.86224 | 1.1143 | -2.30568 | 1.1163 | -4.02285 | 1.1119 | -1.32829 | 1.117 | -1.271916 | 1.1133 | -1.15761 | 1.1144 | -10.03215 | 1.1133 | -2.47568 | 1.1174 | -2.74006 | 1.1192 | -1.26413 | 1.1142 | -1.23253
1.1244 | -2.31152 | 1.1193 | -2.31068 | 1.1224 | -9.35663 | 1.12445 | -1.2862 | 1.1244 | -3.843148 | 1.1237 | -6.4556 | 1.1244 | -3.67774 | 1.1264 | -5.2942 | 1.122 | -2.77502 | 1.12705 | -2.657225 | 1.1234 | -2.53487 | 1.12445 | -10.22047 | 1.1234 | -3.84774 | 1.12745 | -4.12334 | 1.1293 | -2.66529 | 1.1243 | -2.59865
1.13445 | -3.71443 | 1.1294 | -3.67388 | 1.13245 | -9.54209 | 1.13455 | -2.38017 | 1.13445 | -5.285743 | 1.13375 | -7.06249 | 1.13445 | -5.07642 | 1.13645 | -6.59541 | 1.13205 | -4.25426 | 1.13715 | -4.07366 | 1.13345 | -3.95195 | 1.13455 | -10.39444 | 1.13345 | -5.24642 | 1.13755 | -5.54027 | 1.1394 | -4.10175 | 1.1344 | -3.99921
1.14455 | -5.14586 | 1.13945 | -5.06354 | 1.14255 | -9.71442 | 1.1446 | -3.47782 | 1.14455 | -6.756369 | 1.14385 | -7.639981 | 1.14455 | -6.49736 | 1.14655 | -7.89349 | 1.14215 | -5.7402 | 1.1472 | -5.496533 | 1.14355 | -5.39784 | 1.1446 | -10.55093 | 1.14355 | -6.66736 | 1.1476 | -6.9962 | 1.14945 | -5.55933 | 1.14445 | -5.42035
1.1546 | -6.60511 | 1.14955 | -6.47531 | 1.1526 | -9.87306 | 1.1547 | -4.59585 | 1.1546 | -8.294109 | 1.1539 | -8.229848 | 1.1546 | -7.95184 | 1.1566 | -9.21796 | 1.1522 | -7.25317 | 1.1573 | -6.945274 | 1.1536 | -6.87183 | 1.1547 | -10.69988 | 1.1536 | -8.12184 | 1.1577 | -8.48304 | 1.15955 | -7.05971 | 1.15455 | -6.88322
1.1647 | -8.13096 | 1.1596 | -7.92041 | 1.1627 | -10.02246 | 1.16475 | -5.71629 | 1.1647 | -9.820142 | 1.164 | -8.819714 | 1.1647 | -9.40188 | 1.1667 | -10.32677 | 1.1623 | -8.78053 | 1.1674 | -8.407805 | 1.1637 | -8.41309 | 1.16475 | -10.8395 | 1.1637 | -9.57188 | 1.16775 | -10.02951 | 1.1696 | -8.48453 | 1.1646 | -8.27242
1.17475 | -9.64519 | 1.1697 | -9.36109 | 1.17275 | -10.17594 | 1.17485 | -6.85287 | 1.17475 | -11.38858 | 1.17405 | -9.409581 | 1.17475 | -10.85537 | 1.17675 | -11.70607 | 1.1724 | -10.08439 | 1.17745 | -9.656313 | 1.17375 | -9.94262 | 1.17485 | -10.97272 | 1.17375 | -11.02537 | 1.17785 | -11.5971 | 1.1797 | -10.05273 | 1.1747 | -9.80141
1.18485 | -11.2015 | 1.17975 | -10.80521 | 1.18285 | -10.31192 | 1.1849 | -7.99162 | 1.18485 | -12.97543 | 1.18415 | -9.999448 | 1.18485 | -12.32657 | 1.18685 | -13.09025 | 1.18245 | -11.66484 | 1.18755 | -11.16968 | 1.18385 | -11.51465 | 1.1849 | -11.10017 | 1.18385 | -12.49657 | 1.1879 | -13.21278 | 1.18975 | -11.6341 | 1.18475 | -11.34325
1.1949 | -12.77608 | 1.18985 | -12.26691 | 1.1929 | -10.44331 | 1.195 | -9.14524 | 1.1949 | -14.60195 | 1.1942 | -10.58931 | 1.1949 | -13.79492 | 1.1969 | -14.51127 | 1.19255 | -13.25731 | 1.1976 | -12.69455 | 1.1939 | -13.10513 | 1.195 | -11.2251 | 1.1939 | -13.96492 | 1.198 | -14.8632 | 1.19985 | -13.25567 | 1.19485 | -12.92428
1.205 | -14.39002 | 1.1999 | -13.72579 | 1.203 | -10.57396 | 1.205067 | -10.29628 | 1.205 | -16.24718 | 1.2043 | -11.17918 | 1.205 | -15.29045 | 1.207 | -15.90773 | 1.2026 | -14.87541 | 1.2077 | -14.24396 | 1.204 | -14.73537 | 1.2051 | -11.35003 | 1.204 | -15.46045 | 1.208067 | -16.49046 | 1.2099 | -14.88806 | 1.2049 | -14.51586

## Fig S15
| MA-w/o Bi |  | thermal aging (85 ℃)
| Forward-Fresh |  |  |  | Reverse-Fresh |  |  |  | Forward-Aged |  |  |  | Reverse-Aged
No. | Voc | Jsc | FF | PCE | Voc | Jsc | FF | PCE | Voc | Jsc | FF | PCE | Voc | Jsc | FF | PCE
1 | 1.10146 | 21.8756 | 0.7586 | 18.2785 | 1.10582 | 21.92148 | 0.75749 | 18.3626 | 1.00304 | 11.50604 | 0.67106 | 7.7447 | 1.01039 | 9.5074 | 0.68486 | 6.57894
2 | 1.1028 | 21.93817 | 0.75455 | 18.25504 | 1.10477 | 21.8362 | 0.75979 | 18.32913 | 1.00272 | 12.47213 | 0.70105 | 8.76737 | 0.98188 | 8.3932 | 0.68579 | 5.65173
3 | 1.10275 | 21.83708 | 0.75705 | 18.2303 | 1.10161 | 21.89333 | 0.75988 | 18.32686 | 1.00728 | 10.92883 | 0.67661 | 7.4484 | 1.0288 | 9.07434 | 0.60506 | 5.64866
4 | 1.09566 | 21.90946 | 0.75791 | 18.19387 | 1.11247 | 21.85935 | 0.76164 | 18.52142 | 0.97779 | 12.8621 | 0.70496 | 8.8659 | 0.9841 | 8.49121 | 0.63145 | 5.27651
5 | 1.10707 | 21.89393 | 0.75903 | 18.39747 | 1.10114 | 21.79934 | 0.76227 | 18.29759 | 1.02994 | 13.49981 | 0.65274 | 9.07572 | 0.95612 | 10.98118 | 0.63262 | 6.64205
6 | 1.1011 | 21.80852 | 0.76179 | 18.29303 | 1.10992 | 21.74215 | 0.75931 | 18.32384 | 1.01233 | 11.57113 | 0.70166 | 8.21906 | 0.99493 | 10.4982 | 0.60835 | 6.35415
7 | 1.10458 | 21.78696 | 0.75916 | 18.26941 | 1.10337 | 21.80005 | 0.76202 | 18.32936 | 1.01655 | 13.90047 | 0.67198 | 9.4955 | 1.03168 | 11.60734 | 0.62885 | 7.53048
8 | 1.10308 | 21.80088 | 0.7615 | 18.31271 | 1.1088 | 21.92785 | 0.7598 | 18.47339 | 1.03035 | 12.50913 | 0.65109 | 8.39176 | 1.01138 | 8.67454 | 0.68661 | 6.02376
9 | 1.10773 | 21.9655 | 0.75844 | 18.45421 | 1.09442 | 21.86861 | 0.76188 | 18.23443 | 0.99283 | 13.57117 | 0.67658 | 9.11613 | 0.96067 | 9.84815 | 0.62748 | 5.93644
| MA-w Bi |  | thermal aging (85 ℃)
| Forward-Fresh |  |  |  | Reverse-Fresh |  |  |  | Forward-Aged |  |  |  | Reverse-Aged
No. | Voc | Jsc | FF | PCE | Voc | Jsc | FF | PCE | Voc | Jsc | FF | PCE | Voc | Jsc | FF | PCE
1 | 1.09841 | 21.7961 | 0.74855 | 17.92108 | 1.10764 | 21.69065 | 0.75103 | 18.04386 | 1.08101 | 20.14005 | 0.71383 | 15.54122 | 1.075526 | 20.12121 | 0.7059742 | 15.2779
2 | 1.10556 | 21.74717 | 0.75079 | 18.05115 | 1.11202 | 21.64914 | 0.76056 | 18.31002 | 1.098164 | 19.99176 | 0.6917631 | 15.18713 | 1.060141 | 20.119 | 0.7016145 | 14.96473
3 | 1.10746 | 21.68148 | 0.75696 | 18.17578 | 1.1079 | 21.61101 | 0.77001 | 18.43622 | 1.067374 | 20.02604 | 0.7039785 | 15.04774 | 1.068589 | 20.00979 | 0.7246308 | 15.49423
4 | 1.10607 | 21.67701 | 0.76276 | 18.28815 | 1.10468 | 21.69614 | 0.75636 | 18.12794 | 1.098151 | 19.9869 | 0.7292045 | 16.00504 | 1.054956 | 19.99762 | 0.6927223 | 14.61409
5 | 1.09931 | 21.73211 | 0.75619 | 18.06554 | 1.10961 | 21.68507 | 0.76829 | 18.48652 | 1.083277 | 19.93484 | 0.7259987 | 15.67791 | 1.080673 | 19.88666 | 0.7003817 | 15.05188
6 | 1.10926 | 21.70154 | 0.76056 | 18.30877 | 1.09566 | 21.73924 | 0.75345 | 17.94621 | 1.07563 | 20.12723 | 0.7192767 | 15.57195 | 1.075923 | 20.17619 | 0.7182757 | 15.59234
7 | 1.09427 | 21.74245 | 0.74633 | 17.75669 | 1.10519 | 21.66847 | 0.75223 | 18.01417 | 1.097329 | 19.91363 | 0.7019972 | 15.33991 | 1.074716 | 20.01605 | 0.7097217 | 15.26723
8 | 1.10266 | 21.67082 | 0.75181 | 17.96497 | 1.10769 | 21.64579 | 0.75307 | 18.05608 | 1.071442 | 20.03313 | 0.6963121 | 14.94588 | 1.079996 | 20.28688 | 0.7031852 | 15.40662
9 | 1.10679 | 21.66784 | 0.75152 | 18.02295 | 1.09488 | 21.72789 | 0.7523 | 17.89678 | 1.09526 | 21.34752 | 0.67433 | 15.76652 | 1.085957 | 19.92639 | 0.7061829 | 15.28123

## Fig S16
| MA-w/o Bi |  | light-soaking
| Forward-Fresh |  |  |  | Reverse-Fresh |  |  |  | Forward-Aged |  |  |  | Reverse-Aged
No. | Voc | Jsc | FF | PCE | Voc | Jsc | FF | PCE | Voc | Jsc | FF | PCE | Voc | Jsc | FF | PCE
1 | 1.10404 | 21.9504 | 0.75605 | 18.3222 | 1.09748 | 21.93853 | 0.74895 | 18.03238 | 0.87315 | 9.74544 | 0.60806 | 5.174123 | 0.90715 | 10.18318 | 0.57522 | 5.31374
2 | 1.11224 | 21.8668 | 0.75719 | 18.41578 | 1.10671 | 21.96402 | 0.75476 | 18.34648 | 0.82514 | 9.65393 | 0.60593 | 4.8268 | 0.85828 | 9.40279 | 0.59873 | 4.83186
3 | 1.11122 | 22.02368 | 0.75045 | 18.36594 | 1.10576 | 21.93263 | 0.76126 | 18.46229 | 0.83301 | 9.03243 | 0.61018 | 4.59108 | 0.80871 | 8.69814 | 0.60995 | 4.29053
4 | 1.098 | 22.01189 | 0.76285 | 18.43724 | 1.10633 | 21.96952 | 0.75596 | 18.37397 | 0.87035 | 9.55028 | 0.61957 | 5.14988 | 0.85818 | 9.36408 | 0.61281 | 4.92458
5 | 1.09926 | 21.9611 | 0.75578 | 18.24517 | 1.09862 | 21.96842 | 0.7624 | 18.40041 | 0.84655 | 10.08076 | 0.61567 | 5.25406 | 0.80883 | 9.9054 | 0.62286 | 4.99025
6 | 1.1132 | 21.87138 | 0.76447 | 18.61284 | 1.09581 | 21.97435 | 0.74804 | 18.01254 | 0.82612 | 10.39358 | 0.62439 | 5.36124 | 0.83104 | 10.13863 | 0.64008 | 5.393
7 | 1.10269 | 21.9717 | 0.76482 | 18.53008 | 1.11091 | 21.95679 | 0.74978 | 18.28875 | 0.85508 | 10.68759 | 0.57397 | 5.24533 | 0.86325 | 10.51257 | 0.56848 | 5.15895
8 | 1.10883 | 21.94026 | 0.74174 | 18.04506 | 1.09939 | 21.93642 | 0.75481 | 18.20355 | 0.84051 | 9.8963 | 0.58882 | 4.89782 | 0.87201 | 9.92656 | 0.5521 | 4.779
9 | 1.11187 | 21.95422 | 0.74508 | 18.18742 | 1.11276 | 21.92883 | 0.76241 | 18.60387 | 0.82869 | 8.91698 | 0.61855 | 4.57075 | 0.79227 | 8.52057 | 0.58346 | 3.93866
| MA-w Bi |  | light-soaking
| Forward-Fresh |  |  |  | Reverse-Fresh |  |  |  | Forward-Aged |  |  |  | Reverse-Aged
No. | Voc | Jsc | FF | PCE | Voc | Jsc | FF | PCE | Voc | Jsc | FF | PCE | Voc | Jsc | FF | PCE
1 | 1.09604 | 21.6252 | 0.74904 | 17.75381 | 1.098 | 21.60872 | 0.75043 | 17.80488 | 1.09101 | 20.0273 | 0.740374 | 16.17716 | 1.09086 | 19.96185 | 0.73665 | 16.04092
2 | 1.09292 | 21.71514 | 0.75997 | 18.03626 | 1.09492 | 21.6804 | 0.76304 | 18.11325 | 1.08729 | 19.94723 | 0.74366 | 16.12888 | 1.09377 | 19.91792 | 0.7453 | 16.23684
3 | 1.09303 | 21.66792 | 0.75695 | 17.92737 | 1.09503 | 21.66582 | 0.75823 | 17.98882 | 1.0847 | 20.06272 | 0.73824 | 16.06564 | 1.07533 | 20.15172 | 0.73324 | 15.88922
4 | 1.0927 | 21.67583 | 0.76271 | 18.06484 | 1.0947 | 21.64452 | 0.76613 | 18.15281 | 1.09867 | 20.06228 | 0.73825 | 16.27223 | 1.10459 | 20.12933 | 0.73143 | 16.26311
5 | 1.09803 | 21.74888 | 0.7467 | 17.83198 | 1.10003 | 21.74827 | 0.75036 | 17.95133 | 1.08681 | 19.98373 | 0.73633 | 15.99196 | 1.07939 | 19.89993 | 0.74519 | 16.00649
6 | 1.09383 | 21.7372 | 0.75231 | 17.88759 | 1.09583 | 21.70434 | 0.75289 | 17.90697 | 1.0896 | 19.96324 | 0.73609 | 16.01131 | 1.08662 | 20.05475 | 0.7464 | 16.26542
7 | 1.1085 | 21.69033 | 0.74516 | 17.91646 | 1.1105 | 21.67799 | 0.74647 | 17.96998 | 1.09351 | 20.07241 | 0.73984 | 16.23906 | 1.10131 | 20.21127 | 0.73842 | 16.43634
8 | 1.0917 | 21.71874 | 0.76381 | 18.11009 | 1.0937 | 21.71076 | 0.76403 | 18.14197 | 1.09574 | 20.11409 | 0.739 | 16.28743 | 1.09137 | 20.27145 | 0.74047 | 16.38188
9 | 1.09682 | 21.74601 | 0.74534 | 17.77741 | 1.09882 | 21.74027 | 0.74933 | 17.9005 | 1.08533 | 20.15252 | 0.73656 | 16.11013 | 1.07973 | 20.26551 | 0.72996 | 15.97249

## Fig S17
Thermal aging (85℃) @ N2, dark, 500 h |  |  |  | before thermal aging |  |  | after thermal aging |  |  | Light soaking @ N2, 45℃, 500 h |  |  |  | before Light soaking |  |  | after Light soaking
FAMACs, without Bi, Fresh |  | FAMACs, without Bi, Aged |  | stabilized @ 0.887 V |  |  | stabilized @ 0.817 V |  |  | FAMACs, without Bi, Fresh |  | FAMACs, without Bi, Aged |  | stabilized @ 0.887 V |  |  | stabilized @ 0.640 V
V | J | V | J | Time (s) | Current Density (mA cm-2) | PCE (%) | Time (s) | Current Density (mA cm-2) | PCE (%) | V | J | V | J | Time (s) | Current Density (mA cm-2) | PCE (%) | Time (s) | Current Density (mA cm-2) | PCE (%)
-0.1 | 22.64289 | -0.1 | 16.93142 | 1 | 5.59336e-05 | 4.91097e-05 | 1 | 4.308178e-05 | 3.519782e-05 | -0.1 | 22.64644 | -0.1 | 15.38095 | 1 | 4.09646e-05 | 3.63356e-05 | 1 | 3.97184e-05 | 2.53801e-05
-0.0899 | 22.64826 | -0.0899 | 16.91869 | 2 | 8.42767e-05 | 7.3995e-05 | 2 | 4.144885e-05 | 3.386371e-05 | -0.0899 | 22.64756 | -0.0899 | 15.37729 | 2 | 1.40049e-05 | 1.24223e-05 | 2 | 4.42171e-05 | 2.82547e-05
-0.07985 | 22.64539 | -0.07985 | 16.90595 | 3 | 2.64147e-05 | 2.31921e-05 | 3 | 4.676375e-05 | 3.820598e-05 | -0.07985 | 22.6461 | -0.07985 | 15.34774 | 3 | 4.78124e-05 | 4.24096e-05 | 3 | 1.90825e-05 | 1.21937e-05
-0.06975 | 22.67847 | -0.06975 | 16.89322 | 4 | 9.36722e-05 | 8.22442e-05 | 4 | 7.643188e-05 | 6.244484e-05 | -0.06975 | 22.6825 | -0.06975 | 15.32889 | 4 | 7.8244e-06 | 6.94024e-06 | 4 | 3.01592e-05 | 1.92717e-05
-0.0597 | 22.63451 | -0.0597 | 16.88049 | 5 | 5.77889e-05 | 5.07386e-05 | 5 | 8.061886e-05 | 6.586561e-05 | -0.0597 | 22.6361 | -0.0597 | 15.32252 | 5 | 0.000108944 | 9.66333e-05 | 5 | 3.29816e-05 | 2.10752e-05
-0.0496 | 22.6638 | -0.0496 | 16.86775 | 6 | 1.63507e-05 | 1.43559e-05 | 6 | 1.822314e-05 | 1.48883e-05 | -0.0496 | 22.66199 | -0.0496 | 15.30666 | 6 | 7.3653e-06 | 6.53302e-06 | 6 | 3.57633e-05 | 2.28528e-05
-0.03955 | 22.63686 | -0.03955 | 16.85502 | 7 | 6.92336e-05 | 6.07871e-05 | 7 | 4.38991e-05 | 3.586557e-05 | -0.03955 | 22.63361 | -0.03955 | 15.3011 | 7 | 4.29309e-05 | 3.80797e-05 | 7 | 1.57763e-07 | 1.0081e-07
-0.02945 | 22.65389 | -0.02945 | 16.84229 | 8 | 4.90899e-05 | 4.31009e-05 | 8 | 6.266528e-05 | 5.119754e-05 | -0.02945 | 22.65124 | -0.02945 | 15.30585 | 8 | 0.000103727 | 9.20057e-05 | 8 | 2.63924e-06 | 1.68647e-06
-0.0194 | 22.65579 | -0.0194 | 16.82933 | 9 | 6.88974e-06 | 6.0492e-06 | 9 | 6.044626e-05 | 4.93846e-05 | -0.0194 | 22.65675 | -0.0194 | 15.29202 | 9 | 2.55046e-05 | 2.26226e-05 | 9 | 1.79992e-05 | 1.15015e-05
-0.0093 | 22.67349 | -0.0093 | 16.81578 | 10 | 0.000102516 | 9.00091e-05 | 10 | 9.165089e-05 | 7.487877e-05 | -0.0093 | 22.67441 | -0.0093 | 15.29134 | 10 | 6.30276e-05 | 5.59055e-05 | 10 | 2.73946e-05 | 1.75051e-05
0.0008 | 22.62666 | 0.0008 | 16.80611 | 11 | 21.30286 | 18.70391 | 11 | 10.34563 | 8.45237971 | 0.0008 | 22.62474 | 0.0008 | 15.21896 | 11 | 21.64894 | 19.20261 | 11 | 10.63551 | 6.79609
0.01085 | 22.62614 | 0.01085 | 16.79133 | 12 | 21.53109 | 18.9043 | 12 | 12.12344 | 9.90485048 | 0.01085 | 22.6256 | 0.01085 | 15.23522 | 12 | 21.61593 | 19.17333 | 12 | 11.44127 | 7.31097
0.02095 | 22.63948 | 0.02095 | 16.77789 | 13 | 21.42983 | 18.81539 | 13 | 13.89445 | 11.35176565 | 0.02095 | 22.63319 | 0.02095 | 15.24051 | 13 | 21.5766 | 19.13845 | 13 | 12.30068 | 7.86013
0.031 | 22.61967 | 0.031 | 16.76078 | 14 | 21.28106 | 18.68477 | 14 | 14.13254 | 11.54628518 | 0.031 | 22.61779 | 0.031 | 15.23563 | 14 | 21.63811 | 19.193 | 14 | 12.7546 | 8.15019
0.0411 | 22.64891 | 0.0411 | 16.74989 | 15 | 21.49237 | 18.8703 | 15 | 14.43452 | 11.793 | 0.0411 | 22.64778 | 0.0411 | 15.22709 | 15 | 21.5809 | 19.14226 | 15 | 12.77779 | 8.16501
0.05115 | 22.62095 | 0.05115 | 16.74122 | 16 | 21.42854 | 18.81426 | 16 | 14.42291 | 11.78352 | 0.05115 | 22.62165 | 0.05115 | 15.23455 | 16 | 21.56369 | 19.12699 | 16 | 12.64365 | 8.07929
0.06125 | 22.65495 | 0.06125 | 16.70111 | 17 | 21.45602 | 18.83839 | 17 | 14.32093 | 11.7002 | 0.06125 | 22.65458 | 0.06125 | 15.24566 | 17 | 21.61882 | 19.17589 | 17 | 12.72199 | 8.12935
0.0713 | 22.63654 | 0.0713 | 16.69333 | 18 | 21.3445 | 18.74047 | 18 | 14.23173 | 11.62732 | 0.0713 | 22.63707 | 0.0713 | 15.23522 | 18 | 21.55926 | 19.12307 | 18 | 12.49683 | 7.98547
0.0814 | 22.62544 | 0.0814 | 16.68867 | 19 | 21.62023 | 18.98256 | 19 | 14.41262 | 11.77511 | 0.0814 | 22.61749 | 0.0814 | 15.22452 | 19 | 21.55544 | 19.11967 | 19 | 12.86537 | 8.22097
0.09145 | 22.65006 | 0.09145 | 16.67878 | 20 | 21.61771 | 18.98035 | 20 | 14.22187 | 11.61927 | 0.09145 | 22.64982 | 0.09145 | 15.20906 | 20 | 21.63458 | 19.18987 | 20 | 12.72452 | 8.13097
0.10155 | 22.6275 | 0.10155 | 16.66267 | 21 | 21.47014 | 18.85078 | 21 | 14.39347 | 11.75947 | 0.10155 | 22.62217 | 0.10155 | 15.20215 | 21 | 21.62125 | 19.17805 | 21 | 12.59992 | 8.05135
0.11165 | 22.64116 | 0.11165 | 16.63244 | 22 | 21.34287 | 18.73904 | 22 | 14.36759 | 11.73832 | 0.11165 | 22.64023 | 0.11165 | 15.20364 | 22 | 21.55993 | 19.12366 | 22 | 12.68891 | 8.10822
0.1217 | 22.6472 | 0.1217 | 16.62856 | 23 | 21.50968 | 18.8855 | 23 | 14.29836 | 11.68176 | 0.1217 | 22.65236 | 0.1217 | 15.2012 | 23 | 21.64868 | 19.20237 | 23 | 12.71867 | 8.12723
0.1318 | 22.63231 | 0.1318 | 16.609 | 24 | 21.46106 | 18.84281 | 24 | 14.41442 | 11.77658 | 0.1318 | 22.63687 | 0.1318 | 15.20025 | 24 | 21.62829 | 19.18429 | 24 | 12.86084 | 8.21808
0.14185 | 22.63894 | 0.14185 | 16.59433 | 25 | 21.42308 | 18.80947 | 25 | 14.36395 | 11.73534 | 0.14185 | 22.64077 | 0.14185 | 15.19334 | 25 | 21.56195 | 19.12545 | 25 | 12.81547 | 8.18909
0.15195 | 22.62748 | 0.15195 | 16.57689 | 26 | 21.2764 | 18.68068 | 26 | 14.17696 | 11.58258 | 0.15195 | 22.62509 | 0.15195 | 15.18561 | 26 | 21.60731 | 19.16568 | 26 | 12.77789 | 8.16507
0.162 | 22.61184 | 0.162 | 16.55878 | 27 | 21.36687 | 18.76011 | 27 | 14.30901 | 11.69046 | 0.162 | 22.6081 | 0.162 | 15.18656 | 27 | 21.58155 | 19.14283 | 27 | 12.74698 | 8.14532
0.1721 | 22.64043 | 0.1721 | 16.545 | 28 | 21.46289 | 18.84442 | 28 | 14.18918 | 11.59256 | 0.1721 | 22.63227 | 0.1721 | 15.17016 | 28 | 21.6323 | 19.18785 | 28 | 12.87174 | 8.22504
0.18215 | 22.61051 | 0.18215 | 16.52967 | 29 | 21.49057 | 18.86872 | 29 | 14.26458 | 11.65416 | 0.18215 | 22.60595 | 0.18215 | 15.18954 | 29 | 21.59661 | 19.15619 | 29 | 12.77521 | 8.16336
0.19225 | 22.63692 | 0.19225 | 16.51033 | 30 | 21.45144 | 18.83436 | 30 | 14.30793 | 11.68958 | 0.19225 | 22.63701 | 0.19225 | 15.16568 | 30 | 21.63952 | 19.19425 | 30 | 12.8769 | 8.22834
0.20235 | 22.60569 | 0.20235 | 16.50411 | 31 | 21.4086 | 18.79675 | 31 | 14.39122 | 11.75762 | 0.20235 | 22.60314 | 0.20235 | 15.15972 | 31 | 21.616 | 19.17339 | 31 | 12.75484 | 8.15034
0.2124 | 22.60987 | 0.2124 | 16.49789 | 32 | 21.26554 | 18.67114 | 32 | 14.22882 | 11.62495 | 0.2124 | 22.61023 | 0.2124 | 15.1482 | 32 | 21.61415 | 19.17175 | 32 | 12.83536 | 8.2018
0.2225 | 22.62819 | 0.2225 | 16.47844 | 33 | 21.65167 | 19.01016 | 33 | 14.45433 | 11.80919 | 0.2225 | 22.62353 | 0.2225 | 15.13654 | 33 | 21.64527 | 19.19936 | 33 | 12.56493 | 8.02899
0.23255 | 22.59273 | 0.23255 | 16.45456 | 34 | 21.52466 | 18.89865 | 34 | 14.28748 | 11.67287 | 0.23255 | 22.58894 | 0.23255 | 15.13003 | 34 | 21.57734 | 19.1391 | 34 | 12.52503 | 8.0035
0.24265 | 22.63157 | 0.24265 | 16.42489 | 35 | 21.59124 | 18.95711 | 35 | 14.37597 | 11.74517 | 0.24265 | 22.63193 | 0.24265 | 15.1196 | 35 | 21.58773 | 19.14832 | 35 | 12.54428 | 8.0158
0.2527 | 22.62352 | 0.2527 | 16.40678 | 36 | 21.43877 | 18.82324 | 36 | 14.4146 | 11.77673 | 0.2527 | 22.622 | 0.2527 | 15.11119 | 36 | 21.62435 | 19.1808 | 36 | 12.76363 | 8.15596
0.2628 | 22.61534 | 0.2628 | 16.39733 | 37 | 21.54607 | 18.91745 | 37 | 14.31612 | 11.69627 | 0.2628 | 22.61773 | 0.2628 | 15.10468 | 37 | 21.56337 | 19.12671 | 37 | 12.61182 | 8.05895
0.27285 | 22.62857 | 0.27285 | 16.37389 | 38 | 21.34048 | 18.73694 | 38 | 14.21737 | 11.61559 | 0.27285 | 22.62554 | 0.27285 | 15.09276 | 38 | 21.60743 | 19.16579 | 38 | 12.60474 | 8.05443
0.28295 | 22.59304 | 0.28295 | 16.36133 | 39 | 21.44942 | 18.83259 | 39 | 14.2251 | 11.62191 | 0.28295 | 22.59186 | 0.28295 | 15.0914 | 39 | 21.64782 | 19.20162 | 39 | 12.67175 | 8.09725
0.293 | 22.60467 | 0.293 | 16.35067 | 40 | 21.27943 | 18.68334 | 40 | 14.17724 | 11.58281 | 0.293 | 22.60368 | 0.293 | 15.07595 | 40 | 21.58703 | 19.1477 | 40 | 12.80916 | 8.18505
0.3031 | 22.62072 | 0.3031 | 16.33256 | 41 | 21.3491 | 18.74451 | 41 | 14.44941 | 11.80517 | 0.3031 | 22.62158 | 0.3031 | 15.04287 | 41 | 21.5502 | 19.11503 | 41 | 12.88684 | 8.23469
0.3132 | 22.61345 | 0.3132 | 16.30722 | 42 | 21.41197 | 18.79971 | 42 | 14.30203 | 11.68476 | 0.3132 | 22.61734 | 0.3132 | 15.04409 | 42 | 21.58376 | 19.14479 | 42 | 12.82863 | 8.19749
0.32325 | 22.58189 | 0.32325 | 16.29633 | 43 | 21.46017 | 18.84203 | 43 | 14.41004 | 11.773 | 0.32325 | 22.58274 | 0.32325 | 15.04978 | 43 | 21.62868 | 19.18464 | 43 | 12.76411 | 8.15627
0.33335 | 22.61685 | 0.33335 | 16.28178 | 44 | 21.3653 | 18.75874 | 44 | 14.20546 | 11.60586 | 0.33335 | 22.61616 | 0.33335 | 15.02091 | 44 | 21.62925 | 19.18515 | 44 | 12.74377 | 8.14327
0.3434 | 22.61628 | 0.3434 | 16.254 | 45 | 21.54484 | 18.91637 | 45 | 14.41571 | 11.77764 | 0.3434 | 22.61439 | 0.3434 | 14.99814 | 45 | 21.64258 | 19.19697 | 45 | 12.72427 | 8.13081
0.3535 | 22.5749 | 0.3535 | 16.226 | 46 | 21.35377 | 18.74861 | 46 | 14.37843 | 11.74718 | 0.3535 | 22.57111 | 0.3535 | 15.0022 | 46 | 21.58439 | 19.14536 | 46 | 12.75124 | 8.14804
0.36355 | 22.60329 | 0.36355 | 16.21422 | 47 | 21.57679 | 18.94442 | 47 | 14.16242 | 11.5707 | 0.36355 | 22.60552 | 0.36355 | 14.9919 | 47 | 21.65 | 19.20355 | 47 | 12.8745 | 8.2268
0.37365 | 22.57359 | 0.37365 | 16.19967 | 48 | 21.48682 | 18.86543 | 48 | 14.43555 | 11.79385 | 0.37365 | 22.57722 | 0.37365 | 14.9915 | 48 | 21.63031 | 19.18609 | 48 | 12.53591 | 8.01045
0.3837 | 22.55945 | 0.3837 | 16.17778 | 49 | 21.54258 | 18.91439 | 49 | 14.25259 | 11.64437 | 0.3837 | 22.56437 | 0.3837 | 14.96194 | 49 | 21.58395 | 19.14496 | 49 | 12.67847 | 8.10154
0.3938 | 22.56453 | 0.3938 | 16.15556 | 50 | 21.43058 | 18.81605 | 50 | 14.30732 | 11.68908 | 0.3938 | 22.56843 | 0.3938 | 14.93551 | 50 | 21.61182 | 19.16968 | 50 | 12.67452 | 8.09902
0.4039 | 22.60243 | 0.4039 | 16.15056 | 51 | 21.48735 | 18.8659 | 51 | 14.17557 | 11.58144 | 0.4039 | 22.60383 | 0.4039 | 14.91708 | 51 | 21.56856 | 19.13131 | 51 | 12.5334 | 8.00884
0.41395 | 22.60046 | 0.41395 | 16.13144 | 52 | 21.41213 | 18.79985 | 52 | 14.39373 | 11.75967 | 0.41395 | 22.59783 | 0.41395 | 14.89051 | 52 | 21.57539 | 19.13737 | 52 | 12.53938 | 8.01266
0.42405 | 22.5712 | 0.42405 | 16.11289 | 53 | 21.64326 | 19.00278 | 53 | 14.44433 | 11.80102 | 0.42405 | 22.57189 | 0.42405 | 14.85797 | 53 | 21.59833 | 19.15772 | 53 | 12.64877 | 8.08257
0.4341 | 22.56334 | 0.4341 | 16.08144 | 54 | 21.2881 | 18.69095 | 54 | 14.34699 | 11.72149 | 0.4341 | 22.56895 | 0.4341 | 14.83954 | 54 | 21.6348 | 19.19006 | 54 | 12.77977 | 8.16627
0.4442 | 22.60025 | 0.4442 | 16.05278 | 55 | 21.42092 | 18.80757 | 55 | 14.3621 | 11.73383 | 0.4442 | 22.60045 | 0.4442 | 14.81473 | 55 | 21.56056 | 19.12422 | 55 | 12.57048 | 8.03254
0.45425 | 22.58465 | 0.45425 | 16.04144 | 56 | 21.57421 | 18.94215 | 56 | 14.18883 | 11.59227 | 0.45425 | 22.58611 | 0.45425 | 14.76905 | 56 | 21.64071 | 19.19531 | 56 | 12.54337 | 8.01521
0.46435 | 22.59632 | 0.46435 | 16.02711 | 57 | 21.39189 | 18.78208 | 57 | 14.16169 | 11.5701 | 0.46435 | 22.59591 | 0.46435 | 14.73204 | 57 | 21.59669 | 19.15627 | 57 | 12.73402 | 8.13704
0.4744 | 22.57991 | 0.4744 | 15.99267 | 58 | 21.50783 | 18.88387 | 58 | 14.22097 | 11.61853 | 0.4744 | 22.57931 | 0.4744 | 14.68772 | 58 | 21.60621 | 19.16471 | 58 | 12.88989 | 8.23664
0.4845 | 22.55099 | 0.4845 | 15.97878 | 59 | 21.27145 | 18.67634 | 59 | 14.32796 | 11.70594 | 0.4845 | 22.54982 | 0.4845 | 14.63078 | 59 | 21.63586 | 19.19101 | 59 | 12.73843 | 8.13986
0.49455 | 22.59273 | 0.49455 | 15.95489 | 60 | 21.52242 | 18.89669 | 60 | 14.41131 | 11.77404 | 0.49455 | 22.59592 | 0.49455 | 14.58158 | 60 | 21.62703 | 19.18317 | 60 | 12.55066 | 8.01987
0.50465 | 22.54758 | 0.50465 | 15.919 | 61 | 21.58695 | 18.95335 | 61 | 14.31526 | 11.69557 | 0.50465 | 22.53925 | 0.50465 | 14.51692 | 61 | 21.59639 | 19.15599 | 61 | 12.62112 | 8.06489
0.51475 | 22.54676 | 0.51475 | 15.90222 | 62 | 21.43041 | 18.8159 | 62 | 14.25822 | 11.64896 | 0.51475 | 22.54389 | 0.51475 | 14.44372 | 62 | 21.56993 | 19.13253 | 62 | 12.83103 | 8.19903
0.5248 | 22.54232 | 0.5248 | 15.87822 | 63 | 21.26766 | 18.673 | 63 | 14.33085 | 11.7083 | 0.5248 | 22.54851 | 0.5248 | 14.35913 | 63 | 21.58486 | 19.14577 | 63 | 12.55925 | 8.02536
0.5349 | 22.56536 | 0.5349 | 15.85689 | 64 | 21.28533 | 18.68852 | 64 | 14.27757 | 11.66477 | 0.5349 | 22.56613 | 0.5349 | 14.2717 | 64 | 21.64764 | 19.20146 | 64 | 12.57733 | 8.03691
0.54495 | 22.55614 | 0.54495 | 15.82978 | 65 | 21.46334 | 18.84482 | 65 | 14.32315 | 11.70201 | 0.54495 | 22.55736 | 0.54495 | 14.17437 | 65 | 21.62059 | 19.17747 | 65 | 12.69792 | 8.11397
0.55505 | 22.58233 | 0.55505 | 15.80622 | 66 | 21.42594 | 18.81198 | 66 | 14.44992 | 11.80559 | 0.55505 | 22.5845 | 0.55505 | 14.0887 | 66 | 21.59593 | 19.15559 | 66 | 12.76922 | 8.15953
0.5651 | 22.54083 | 0.5651 | 15.78267 | 67 | 21.4947 | 18.87235 | 67 | 14.36335 | 11.73486 | 0.5651 | 22.54287 | 0.5651 | 13.97442 | 67 | 21.58611 | 19.14688 | 67 | 12.77287 | 8.16186
0.5752 | 22.56282 | 0.5752 | 15.767 | 68 | 21.65238 | 19.01079 | 68 | 14.27973 | 11.66654 | 0.5752 | 22.56543 | 0.5752 | 13.86354 | 68 | 21.642 | 19.19645 | 68 | 12.50943 | 7.99352
0.58525 | 22.57297 | 0.58525 | 15.74144 | 69 | 21.46481 | 18.8461 | 69 | 14.16925 | 11.57627 | 0.58525 | 22.57484 | 0.58525 | 13.74127 | 69 | 21.63786 | 19.19278 | 69 | 12.66055 | 8.09009
0.59535 | 22.57426 | 0.59535 | 15.71522 | 70 | 21.58132 | 18.9484 | 70 | 14.37054 | 11.74073 | 0.59535 | 22.57197 | 0.59535 | 13.58456 | 70 | 21.58583 | 19.14663 | 70 | 12.79595 | 8.17661
0.60545 | 22.5589 | 0.60545 | 15.67667 | 71 | 21.65998 | 19.01746 | 71 | 14.30822 | 11.68981 | 0.60545 | 22.56613 | 0.60545 | 13.3731 | 71 | 21.57401 | 19.13615 | 71 | 12.70462 | 8.11826
0.6155 | 22.53019 | 0.6155 | 15.65567 | 72 | 21.43226 | 18.81753 | 72 | 14.19498 | 11.5973 | 0.6155 | 22.52655 | 0.6155 | 13.22765 | 72 | 21.56585 | 19.12891 | 72 | 12.73789 | 8.13951
0.6256 | 22.53312 | 0.6256 | 15.61778 | 73 | 21.50818 | 18.88418 | 73 | 14.23385 | 11.62905 | 0.6256 | 22.53481 | 0.6256 | 13.06362 | 73 | 21.64825 | 19.202 | 73 | 12.88749 | 8.23511
0.63565 | 22.52279 | 0.63565 | 15.58844 | 74 | 21.55111 | 18.92188 | 74 | 14.19077 | 11.59386 | 0.63565 | 22.52376 | 0.63565 | 12.89188 | 74 | 21.57228 | 19.13462 | 74 | 12.82826 | 8.19726
0.64575 | 22.5688 | 0.64575 | 15.56311 | 75 | 21.31012 | 18.71028 | 75 | 14.19762 | 11.59945 | 0.64575 | 22.5674 | 0.64575 | 12.69708 | 75 | 21.63819 | 19.19307 | 75 | 12.69439 | 8.11171
0.6558 | 22.53557 | 0.6558 | 15.52822 | 76 | 21.27781 | 18.68192 | 76 | 14.23446 | 11.62955 | 0.6558 | 22.53342 | 0.6558 | 12.50215 | 76 | 21.61582 | 19.17324 | 76 | 12.86943 | 8.22356
0.6659 | 22.5196 | 0.6659 | 15.504 | 77 | 21.29923 | 18.70073 | 77 | 14.32506 | 11.70357 | 0.6659 | 22.52042 | 0.6659 | 12.30573 | 77 | 21.58684 | 19.14752 | 77 | 12.6563 | 8.08738
0.67595 | 22.54554 | 0.67595 | 15.46867 | 78 | 21.40633 | 18.79476 | 78 | 14.45001 | 11.80566 | 0.67595 | 22.54311 | 0.67595 | 12.08722 | 78 | 21.61989 | 19.17684 | 78 | 12.79192 | 8.17404
0.68605 | 22.55557 | 0.68605 | 15.42189 | 79 | 21.4828 | 18.8619 | 79 | 14.26932 | 11.65803 | 0.68605 | 22.55429 | 0.68605 | 11.85081 | 79 | 21.62805 | 19.18408 | 79 | 12.7355 | 8.13798
0.6961 | 22.53851 | 0.6961 | 15.36789 | 80 | 21.61938 | 18.98182 | 80 | 14.27656 | 11.66395 | 0.6961 | 22.54036 | 0.6961 | 11.62484 | 80 | 21.5837 | 19.14474 | 80 | 12.76498 | 8.15682
0.7062 | 22.54266 | 0.7062 | 15.33678 | 81 | 21.46803 | 18.84893 | 81 | 14.40477 | 11.7687 | 0.7062 | 22.54649 | 0.7062 | 11.37704 | 81 | 21.60113 | 19.1602 | 81 | 12.58262 | 8.04029
0.7163 | 22.52336 | 0.7163 | 15.28767 | 82 | 21.42363 | 18.80995 | 82 | 14.16752 | 11.57487 | 0.7163 | 22.52488 | 0.7163 | 11.13508 | 82 | 21.61213 | 19.16996 | 82 | 12.55423 | 8.02215
0.72635 | 22.53009 | 0.72635 | 15.23967 | 83 | 21.2833 | 18.68674 | 83 | 14.16781 | 11.5751 | 0.72635 | 22.53203 | 0.72635 | 10.87928 | 83 | 21.60692 | 19.16534 | 83 | 12.74868 | 8.14641
0.73645 | 22.524 | 0.73645 | 15.17078 | 84 | 21.35417 | 18.74896 | 84 | 14.33013 | 11.70772 | 0.73645 | 22.52628 | 0.73645 | 10.6201 | 84 | 21.62463 | 19.18105 | 84 | 12.67393 | 8.09864
0.7465 | 22.52584 | 0.7465 | 15.10456 | 85 | 21.41359 | 18.80113 | 85 | 14.43939 | 11.79698 | 0.7465 | 22.52108 | 0.7465 | 10.35875 | 85 | 21.56459 | 19.12779 | 85 | 12.76297 | 8.15554
0.7566 | 22.50528 | 0.7566 | 15.02844 | 86 | 21.41595 | 18.80321 | 86 | 14.24121 | 11.63507 | 0.7566 | 22.50913 | 0.7566 | 10.08642 | 86 | 21.64032 | 19.19496 | 86 | 12.53846 | 8.01208
0.76665 | 22.52146 | 0.76665 | 14.94344 | 87 | 21.49575 | 18.87327 | 87 | 14.17274 | 11.57913 | 0.76665 | 22.51548 | 0.76665 | 9.80351 | 87 | 21.63418 | 19.18952 | 87 | 12.7497 | 8.14706
0.77675 | 22.54268 | 0.77675 | 14.85056 | 88 | 21.53412 | 18.90696 | 88 | 14.24646 | 11.63935 | 0.77675 | 22.5509 | 0.77675 | 9.50909 | 88 | 21.5637 | 19.127 | 88 | 12.7029 | 8.11715
0.7868 | 22.50307 | 0.7868 | 14.74867 | 89 | 21.5725 | 18.94066 | 89 | 14.1842 | 11.58849 | 0.7868 | 22.50857 | 0.7868 | 9.20612 | 89 | 21.63161 | 19.18724 | 89 | 12.66341 | 8.09192
0.7969 | 22.53285 | 0.7969 | 14.61878 | 90 | 21.39265 | 18.78274 | 90 | 14.35826 | 11.7307 | 0.7969 | 22.52579 | 0.7969 | 8.88878 | 90 | 21.60355 | 19.16235 | 90 | 12.85114 | 8.21188
0.807 | 22.52433 | 0.807 | 14.47944 | 91 | 21.50204 | 18.87879 | 91 | 14.25092 | 11.643 | 0.807 | 22.52233 | 0.807 | 8.55952 | 91 | 21.63809 | 19.19299 | 91 | 12.56897 | 8.03157
0.81705 | 22.55706 | 0.81705 | 14.31278 | 92 | 21.47905 | 18.85861 | 92 | 14.17998 | 11.58504 | 0.81705 | 22.55613 | 0.81705 | 8.21833 | 92 | 21.6337 | 19.18909 | 92 | 12.62613 | 8.0681
0.82715 | 22.47014 | 0.82715 | 14.12867 | 93 | 21.4505 | 18.83354 | 93 | 14.23479 | 11.62983 | 0.82715 | 22.46888 | 0.82715 | 7.87198 | 93 | 21.63738 | 19.19236 | 93 | 12.55994 | 8.0258
0.8372 | 22.3661 | 0.8372 | 13.89322 | 94 | 21.3701 | 18.76294 | 94 | 14.26498 | 11.65449 | 0.8372 | 22.36495 | 0.8372 | 7.5011 | 94 | 21.5521 | 19.11671 | 94 | 12.49373 | 7.9835
0.8473 | 22.27177 | 0.8473 | 13.62133 | 95 | 21.6565 | 19.01441 | 95 | 14.3301 | 11.70769 | 0.8473 | 22.27512 | 0.8473 | 7.10501 | 95 | 21.60088 | 19.15998 | 95 | 12.79726 | 8.17745
0.85735 | 22.14807 | 0.85735 | 13.31578 | 96 | 21.31594 | 18.71539 | 96 | 14.3485 | 11.72272 | 0.85735 | 22.14168 | 0.85735 | 6.70038 | 96 | 21.62842 | 19.1844 | 96 | 12.87892 | 8.22963
0.86745 | 21.95598 | 0.86745 | 12.96067 | 97 | 21.31726 | 18.71655 | 97 | 14.23387 | 11.62907 | 0.86745 | 21.96067 | 0.86745 | 6.27893 | 97 | 21.6186 | 19.17569 | 97 | 12.74649 | 8.14501
0.8775 | 21.71782 | 0.8775 | 12.55956 | 98 | 21.64316 | 19.0027 | 98 | 14.29228 | 11.67679 | 0.8775 | 21.71737 | 0.8775 | 5.84122 | 98 | 21.57415 | 19.13627 | 98 | 12.80637 | 8.18327
0.8876 | 21.56478 | 0.8876 | 12.113 | 99 | 21.31947 | 18.71849 | 99 | 14.30792 | 11.68957 | 0.8876 | 21.55915 | 0.8876 | 5.38752 | 99 | 21.55375 | 19.11817 | 99 | 12.49963 | 7.98726
0.89765 | 20.91093 | 0.8977 | 11.60222 | 100 | 21.33842 | 18.73513 | 100 | 14.35073 | 11.72455 | 0.89765 | 20.90711 | 0.89765 | 4.92107 | 100 | 21.56523 | 19.12836 | 100 | 12.67688 | 8.10053
0.90775 | 20.42449 | 0.90775 | 11.04178 | 101 | 21.42861 | 18.81432 | 101 | 14.40136 | 11.76591 | 0.90775 | 20.42337 | 0.90775 | 4.42874 | 101 | 21.61691 | 19.1742 | 101 | 12.7083 | 8.12061
0.91785 | 19.88087 | 0.91785 | 10.44022 | 102 | 21.36201 | 18.75585 | 102 | 14.40548 | 11.76928 | 0.91785 | 19.87881 | 0.91785 | 3.92935 | 102 | 21.60522 | 19.16383 | 102 | 12.64425 | 8.07968
0.9279 | 19.23943 | 0.9279 | 9.78978 | 103 | 21.63772 | 18.99792 | 103 | 14.18286 | 11.58739 | 0.9279 | 19.2431 | 0.9279 | 3.42481 | 103 | 21.64444 | 19.19862 | 103 | 12.85556 | 8.21471
0.938 | 18.53935 | 0.938 | 9.09689 | 104 | 21.51826 | 18.89304 | 104 | 14.3385 | 11.71455 | 0.938 | 18.53472 | 0.938 | 2.91634 | 104 | 21.57207 | 19.13442 | 104 | 12.72462 | 8.13103
0.94805 | 17.75558 | 0.94805 | 8.35711 | 105 | 21.5167 | 18.89167 | 105 | 14.19902 | 11.6006 | 0.94805 | 17.75505 | 0.94805 | 2.41845 | 105 | 21.5715 | 19.13392 | 105 | 12.88526 | 8.23368
0.95815 | 16.90308 | 0.95815 | 7.59478 | 106 | 21.60911 | 18.9728 | 106 | 14.2289 | 11.62501 | 0.95815 | 16.89863 | 0.95815 | 1.93126 | 106 | 21.60633 | 19.16481 | 106 | 12.87095 | 8.22454
0.9682 | 15.98324 | 0.9682 | 6.82178 | 107 | 21.34652 | 18.74225 | 107 | 14.31692 | 11.69692 | 0.9682 | 15.98759 | 0.9682 | 1.46793 | 107 | 21.55348 | 19.11794 | 107 | 12.76094 | 8.15424
0.9783 | 15.00598 | 0.9783 | 6.02967 | 108 | 21.53752 | 18.90994 | 108 | 14.44288 | 11.79984 | 0.9783 | 15.00584 | 0.9783 | 1.02277 | 108 | 21.61396 | 19.17158 | 108 | 12.68521 | 8.10585
0.98835 | 13.97017 | 0.98835 | 5.23322 | 109 | 21.65009 | 19.00878 | 109 | 14.30867 | 11.69018 | 0.98835 | 13.97016 | 0.98835 | 0.60688 | 109 | 21.58793 | 19.14849 | 109 | 12.55817 | 8.02467
0.99845 | 12.84739 | 0.99845 | 4.42378 | 110 | 21.36754 | 18.7607 | 110 | 14.40043 | 11.76516 | 0.99845 | 12.84516 | 0.99845 | 0.21716 | 110 | 21.59653 | 19.15612 | 110 | 12.88064 | 8.23073
1.00855 | 11.71985 | 1.00855 | 3.613 | 111 | 21.33044 | 18.72813 | 111 | 14.18775 | 11.5914 | 1.00855 | 11.71827 | 1.00855 | -0.15304 | 111 | 21.56977 | 19.13239 | 111 | 12.57281 | 8.03402
1.0186 | 10.57048 | 1.0186 | 2.78856 | 112 | 21.57609 | 18.94381 | 112 | 14.26273 | 11.65265 | 1.0186 | 10.57061 | 1.0186 | -0.50454 | 112 | 21.62206 | 19.17877 | 112 | 12.85563 | 8.21475
1.0287 | 9.37265 | 1.0287 | 1.95344 | 113 | 21.55546 | 18.92569 | 113 | 14.30156 | 11.68438 | 1.0287 | 9.36883 | 1.0287 | -0.8437 | 113 | 21.55404 | 19.11844 | 113 | 12.59356 | 8.04728
1.03875 | 8.14148 | 1.03875 | 1.08889 | 114 | 21.27574 | 18.6801 | 114 | 14.22268 | 11.61993 | 1.03875 | 8.14661 | 1.03875 | -1.1796 | 114 | 21.56991 | 19.13251 | 114 | 12.5699 | 8.03216
1.04885 | 6.88845 | 1.04885 | 0.20078 | 115 | 21.54726 | 18.91849 | 115 | 14.20835 | 11.60822 | 1.04885 | 6.88411 | 1.04885 | -1.54926 | 115 | 21.59244 | 19.15249 | 115 | 12.7194 | 8.12769
1.0589 | 5.60105 | 1.0589 | -0.74144 | 116 | 21.44126 | 18.82543 | 116 | 14.31457 | 11.69501 | 1.0589 | 5.60657 | 1.0589 | -1.89778 | 116 | 21.61696 | 19.17424 | 116 | 12.58044 | 8.0389
1.069 | 4.30053 | 1.069 | -1.73022 | 117 | 21.47989 | 18.85934 | 117 | 14.282 | 11.66839 | 1.069 | 4.30556 | 1.069 | -2.26662 | 117 | 21.55556 | 19.11978 | 117 | 12.53377 | 8.00908
1.07905 | 2.96231 | 1.07905 | -2.78033 | 118 | 21.59585 | 18.96116 | 118 | 14.18972 | 11.593 | 1.07905 | 2.95515 | 1.07905 | -2.65987 | 118 | 21.62599 | 19.18225 | 118 | 12.84692 | 8.20918
1.08915 | 1.588 | 1.08915 | -3.90933 | 119 | 21.5749 | 18.94277 | 119 | 14.34769 | 11.72206 | 1.08915 | 1.58471 | 1.08915 | -3.09053 | 119 | 21.58837 | 19.14888 | 119 | 12.61541 | 8.06124
1.0992 | 0.20969 | 1.09925 | -5.12389 | 120 | 21.53663 | 18.90916 | 120 | 14.22514 | 11.62194 | 1.0992 | 0.20961 | 1.0992 | -3.56321 | 120 | 21.55352 | 19.11797 | 120 | 12.69422 | 8.1116
1.1093 | -1.20524 | 1.1093 | -6.44356 | 121 | 21.53527 | 18.90797 | 121 | 14.38801 | 11.755 | 1.1093 | -1.2062 | 1.1093 | -4.09324 | 121 | 21.55131 | 19.11601 | 121 | 12.82828 | 8.19727
1.1194 | -2.64563 | 1.1194 | -7.86122 | 122 | 21.46403 | 18.84542 | 122 | 14.21147 | 11.61077 | 1.1194 | -2.64513 | 1.1194 | -4.68887 | 122 | 21.60186 | 19.16085 | 122 | 12.79254 | 8.17443
1.12945 | -4.1188 | 1.12945 | -9.41789 | 123 | 21.34563 | 18.74146 | 123 | 14.22625 | 11.62284 | 1.12945 | -4.11923 | 1.12945 | -5.35892 | 123 | 21.62357 | 19.18011 | 123 | 12.84779 | 8.20974
1.13955 | -5.62768 | 1.13955 | -11.11844 | 124 | 21.52471 | 18.8987 | 124 | 14.21416 | 11.61297 | 1.13955 | -5.62852 | 1.13955 | -6.1225 | 124 | 21.57132 | 19.13376 | 124 | 12.87399 | 8.22648
1.1496 | -7.16835 | 1.1496 | -12.99778 | 125 | 21.61818 | 18.98076 | 125 | 14.41951 | 11.78074 | 1.1496 | -7.16961 | 1.1496 | -6.98423 | 125 | 21.63271 | 19.18822 | 125 | 12.75966 | 8.15342
1.1597 | -8.77549 | 1.1597 | -15.07311 | 126 | 21.42592 | 18.81195 | 126 | 14.44728 | 11.80343 | 1.1597 | -8.78007 | 1.1597 | -7.96863 | 126 | 21.62721 | 19.18334 | 126 | 12.67384 | 8.09858
1.16975 | -10.37648 | 1.16975 | -17.28956 | 127 | 21.59846 | 18.96345 | 127 | 14.22994 | 11.62586 | 1.16975 | -10.37659 | 1.16975 | -9.07883 | 127 | 21.59766 | 19.15713 | 127 | 12.80005 | 8.17923
1.17985 | -12.01324 | 1.17985 | -19.62589 | 128 | 21.47623 | 18.85613 | 128 | 14.24585 | 11.63886 | 1.17985 | -12.01714 | 1.17985 | -10.34492 | 128 | 21.60485 | 19.1635 | 128 | 12.65275 | 8.08511
1.1899 | -13.67528 | 1.1899 | -22.12278 | 129 | 21.61179 | 18.97515 | 129 | 14.36428 | 11.73562 | 1.1899 | -13.67619 | 1.1899 | -11.76676 | 129 | 21.55047 | 19.11527 | 129 | 12.56239 | 8.02737
1.2 | -15.37537 | 1.2 | -24.84067 | 130 | 21.35746 | 18.75185 | 130 | 14.32854 | 11.70642 | 1.2 | -15.3753 | 1.2 | -13.38082 | 130 | 21.57361 | 19.13579 | 130 | 12.56743 | 8.03059
|  |  |  | 131 | 21.62972 | 18.99089 | 131 | 14.30777 | 11.68945 |  |  |  |  | 131 | 21.6201 | 19.17703 | 131 | 12.62095 | 8.06479
|  |  |  | 132 | 21.37508 | 18.76732 | 132 | 14.26147 | 11.65162 |  |  |  |  | 132 | 21.56713 | 19.13005 | 132 | 12.58525 | 8.04197
|  |  |  | 133 | 21.44301 | 18.82696 | 133 | 14.25282 | 11.64455 |  |  |  |  | 133 | 21.63075 | 19.18648 | 133 | 12.65145 | 8.08428
|  |  |  | 134 | 21.65581 | 19.0138 | 134 | 14.38471 | 11.75231 |  |  |  |  | 134 | 21.59464 | 19.15444 | 134 | 12.57112 | 8.03294
|  |  |  | 135 | 21.58874 | 18.95491 | 135 | 14.37505 | 11.74442 |  |  |  |  | 135 | 21.58019 | 19.14163 | 135 | 12.71146 | 8.12262
|  |  |  | 136 | 21.65317 | 19.01148 | 136 | 14.30274 | 11.68534 |  |  |  |  | 136 | 21.59314 | 19.15312 | 136 | 12.82472 | 8.195
|  |  |  | 137 | 21.56135 | 18.93087 | 137 | 14.19847 | 11.60015 |  |  |  |  | 137 | 21.57729 | 19.13906 | 137 | 12.63867 | 8.07611
|  |  |  | 138 | 21.53638 | 18.90894 | 138 | 14.30863 | 11.69015 |  |  |  |  | 138 | 21.58177 | 19.14303 | 138 | 12.53716 | 8.01124
|  |  |  | 139 | 21.42332 | 18.80967 | 139 | 14.16598 | 11.57361 |  |  |  |  | 139 | 21.58102 | 19.14236 | 139 | 12.80529 | 8.18258
|  |  |  | 140 | 21.47887 | 18.85845 | 140 | 14.30677 | 11.68863 |  |  |  |  | 140 | 21.64949 | 19.2031 | 140 | 12.82948 | 8.19804
|  |  |  | 141 | 21.61756 | 18.98021 | 141 | 14.25121 | 11.64324 |  |  |  |  | 141 | 21.6107 | 19.1687 | 141 | 12.62134 | 8.06504
|  |  |  | 142 | 21.62056 | 18.98285 | 142 | 14.36948 | 11.73986 |  |  |  |  | 142 | 21.64711 | 19.20098 | 142 | 12.87198 | 8.2252
|  |  |  | 143 | 21.5857 | 18.95224 | 143 | 14.45994 | 11.81377 |  |  |  |  | 143 | 21.64683 | 19.20074 | 143 | 12.83173 | 8.19948
|  |  |  | 144 | 21.31584 | 18.71531 | 144 | 14.34551 | 11.72028 |  |  |  |  | 144 | 21.55937 | 19.12316 | 144 | 12.65245 | 8.08491
|  |  |  | 145 | 21.29367 | 18.69584 | 145 | 14.34834 | 11.7226 |  |  |  |  | 145 | 21.56006 | 19.12378 | 145 | 12.6662 | 8.0937
|  |  |  | 146 | 21.44309 | 18.82703 | 146 | 14.2519 | 11.64381 |  |  |  |  | 146 | 21.63086 | 19.18657 | 146 | 12.68903 | 8.10829
|  |  |  | 147 | 21.49958 | 18.87663 | 147 | 14.16451 | 11.57241 |  |  |  |  | 147 | 21.58479 | 19.14571 | 147 | 12.78131 | 8.16726
|  |  |  | 148 | 21.4655 | 18.84671 | 148 | 14.33107 | 11.70849 |  |  |  |  | 148 | 21.64782 | 19.20162 | 148 | 12.57238 | 8.03375
|  |  |  | 149 | 21.43858 | 18.82308 | 149 | 14.42597 | 11.78602 |  |  |  |  | 149 | 21.62958 | 19.18544 | 149 | 12.54795 | 8.01814
|  |  |  | 150 | 21.26764 | 18.67299 | 150 | 14.16185 | 11.57023 |  |  |  |  | 150 | 21.58422 | 19.1452 | 150 | 12.55913 | 8.02529
|  |  |  | 151 | 21.50844 | 18.88441 | 151 | 14.44654 | 11.80282 |  |  |  |  | 151 | 21.64716 | 19.20103 | 151 | 12.64846 | 8.08236
|  |  |  | 152 | 21.26794 | 18.67325 | 152 | 14.24287 | 11.63643 |  |  |  |  | 152 | 21.61874 | 19.17583 | 152 | 12.85297 | 8.21305
|  |  |  | 153 | 21.46414 | 18.84552 | 153 | 14.3641 | 11.73547 |  |  |  |  | 153 | 21.57662 | 19.13846 | 153 | 12.82384 | 8.19443
|  |  |  | 154 | 21.37086 | 18.76362 | 154 | 14.40433 | 11.76834 |  |  |  |  | 154 | 21.58029 | 19.14172 | 154 | 12.88574 | 8.23399
|  |  |  | 155 | 21.55855 | 18.92841 | 155 | 14.45626 | 11.81076 |  |  |  |  | 155 | 21.63419 | 19.18953 | 155 | 12.55045 | 8.01974
|  |  |  | 156 | 21.60667 | 18.97066 | 156 | 14.37788 | 11.74673 |  |  |  |  | 156 | 21.6447 | 19.19885 | 156 | 12.86054 | 8.21789
|  |  |  | 157 | 21.27398 | 18.67856 | 157 | 14.3065 | 11.68841 |  |  |  |  | 157 | 21.63772 | 19.19266 | 157 | 12.54574 | 8.01673
|  |  |  | 158 | 21.28179 | 18.68541 | 158 | 14.1702 | 11.57706 |  |  |  |  | 158 | 21.57452 | 19.1366 | 158 | 12.78291 | 8.16828
|  |  |  | 159 | 21.42298 | 18.80938 | 159 | 14.26286 | 11.65276 |  |  |  |  | 159 | 21.64785 | 19.20164 | 159 | 12.80526 | 8.18256
|  |  |  | 160 | 21.42822 | 18.81398 | 160 | 14.28283 | 11.66907 |  |  |  |  | 160 | 21.56869 | 19.13143 | 160 | 12.6049 | 8.05453
|  |  |  | 161 | 21.33227 | 18.72974 | 161 | 14.28046 | 11.66713 |  |  |  |  | 161 | 21.59722 | 19.15674 | 161 | 12.84307 | 8.20672
|  |  |  | 162 | 21.31964 | 18.71864 | 162 | 14.21812 | 11.61621 |  |  |  |  | 162 | 21.64857 | 19.20228 | 162 | 12.6253 | 8.06756
|  |  |  | 163 | 21.48955 | 18.86783 | 163 | 14.37931 | 11.7479 |  |  |  |  | 163 | 21.59154 | 19.1517 | 163 | 12.85241 | 8.21269
|  |  |  | 164 | 21.52656 | 18.90032 | 164 | 14.17164 | 11.57823 |  |  |  |  | 164 | 21.58551 | 19.14634 | 164 | 12.57561 | 8.03582
|  |  |  | 165 | 21.27544 | 18.67984 | 165 | 14.43201 | 11.79095 |  |  |  |  | 165 | 21.6255 | 19.18182 | 165 | 12.701 | 8.11594
|  |  |  | 166 | 21.60634 | 18.97036 | 166 | 14.20495 | 11.60544 |  |  |  |  | 166 | 21.58825 | 19.14878 | 166 | 12.6946 | 8.11185
|  |  |  | 167 | 21.54202 | 18.91389 | 167 | 14.31277 | 11.69353 |  |  |  |  | 167 | 21.63057 | 19.18632 | 167 | 12.59787 | 8.05004
|  |  |  | 168 | 21.54092 | 18.91293 | 168 | 14.3875 | 11.75459 |  |  |  |  | 168 | 21.63553 | 19.19071 | 168 | 12.61334 | 8.05993
|  |  |  | 169 | 21.38956 | 18.78003 | 169 | 14.22571 | 11.6224 |  |  |  |  | 169 | 21.63571 | 19.19087 | 169 | 12.54327 | 8.01515
|  |  |  | 170 | 21.55967 | 18.92939 | 170 | 14.36861 | 11.73916 |  |  |  |  | 170 | 21.63643 | 19.19151 | 170 | 12.52234 | 8.00178
|  |  |  | 171 | 21.57398 | 18.94196 | 171 | 14.40055 | 11.76525 |  |  |  |  | 171 | 21.62175 | 19.17849 | 171 | 12.76859 | 8.15913
|  |  |  | 172 | 21.57179 | 18.94003 | 172 | 14.44196 | 11.79908 |  |  |  |  | 172 | 21.56678 | 19.12973 | 172 | 12.5948 | 8.04808
|  |  |  | 173 | 21.36229 | 18.75609 | 173 | 14.40696 | 11.77049 |  |  |  |  | 173 | 21.64661 | 19.20054 | 173 | 12.61052 | 8.05813
|  |  |  | 174 | 21.58005 | 18.94728 | 174 | 14.32105 | 11.7003 |  |  |  |  | 174 | 21.56581 | 19.12887 | 174 | 12.88383 | 8.23277
|  |  |  | 175 | 21.34002 | 18.73654 | 175 | 14.24084 | 11.63476 |  |  |  |  | 175 | 21.60496 | 19.1636 | 175 | 12.49006 | 7.98115
|  |  |  | 176 | 21.26318 | 18.66907 | 176 | 14.22716 | 11.62359 |  |  |  |  | 176 | 21.59685 | 19.15641 | 176 | 12.60204 | 8.0527
|  |  |  | 177 | 21.37042 | 18.76323 | 177 | 14.42757 | 11.78732 |  |  |  |  | 177 | 21.64577 | 19.1998 | 177 | 12.73819 | 8.1397
|  |  |  | 178 | 21.3554 | 18.75004 | 178 | 14.38966 | 11.75635 |  |  |  |  | 178 | 21.59746 | 19.15694 | 178 | 12.69653 | 8.11308
|  |  |  | 179 | 21.39533 | 18.7851 | 179 | 14.39312 | 11.75918 |  |  |  |  | 179 | 21.64001 | 19.19469 | 179 | 12.80967 | 8.18538
|  |  |  | 180 | 21.58583 | 18.95236 | 180 | 14.26499 | 11.65449 |  |  |  |  | 180 | 21.64835 | 19.20209 | 180 | 12.55484 | 8.02254
|  |  |  | 181 | 21.5003 | 18.87726 | 181 | 14.3053 | 11.68743 |  |  |  |  | 181 | 21.58857 | 19.14906 | 181 | 12.50535 | 7.99092
|  |  |  | 182 | 21.46224 | 18.84384 | 182 | 14.19164 | 11.59457 |  |  |  |  | 182 | 21.5871 | 19.14776 | 182 | 12.73385 | 8.13693
|  |  |  | 183 | 21.39391 | 18.78385 | 183 | 14.34174 | 11.7172 |  |  |  |  | 183 | 21.60502 | 19.16365 | 183 | 12.61189 | 8.059
|  |  |  | 184 | 21.26396 | 18.66976 | 184 | 14.37222 | 11.74211 |  |  |  |  | 184 | 21.59549 | 19.1552 | 184 | 12.63335 | 8.07271
|  |  |  | 185 | 21.43482 | 18.81978 | 185 | 14.42079 | 11.78179 |  |  |  |  | 185 | 21.57642 | 19.13829 | 185 | 12.76699 | 8.15811
|  |  |  | 186 | 21.28738 | 18.69032 | 186 | 14.37981 | 11.74831 |  |  |  |  | 186 | 21.58286 | 19.14399 | 186 | 12.72042 | 8.12835
|  |  |  | 187 | 21.57363 | 18.94165 | 187 | 14.27369 | 11.66161 |  |  |  |  | 187 | 21.64497 | 19.19909 | 187 | 12.84307 | 8.20672
|  |  |  | 188 | 21.35248 | 18.74748 | 188 | 14.42939 | 11.78881 |  |  |  |  | 188 | 21.63557 | 19.19075 | 188 | 12.63144 | 8.07149
|  |  |  | 189 | 21.37574 | 18.7679 | 189 | 14.20584 | 11.60617 |  |  |  |  | 189 | 21.64953 | 19.20313 | 189 | 12.85858 | 8.21663
|  |  |  | 190 | 21.36673 | 18.75999 | 190 | 14.28819 | 11.67345 |  |  |  |  | 190 | 21.63248 | 19.18801 | 190 | 12.62631 | 8.06821
|  |  |  | 191 | 21.34189 | 18.73818 | 191 | 14.19478 | 11.59714 |  |  |  |  | 191 | 21.61897 | 19.17602 | 191 | 12.49733 | 7.98579
|  |  |  | 192 | 21.41965 | 18.80646 | 192 | 14.28744 | 11.67284 |  |  |  |  | 192 | 21.55161 | 19.11628 | 192 | 12.83137 | 8.19925
|  |  |  | 193 | 21.622 | 18.98412 | 193 | 14.29327 | 11.6776 |  |  |  |  | 193 | 21.61028 | 19.16832 | 193 | 12.83559 | 8.20194
|  |  |  | 194 | 21.65765 | 19.01542 | 194 | 14.20499 | 11.60548 |  |  |  |  | 194 | 21.63639 | 19.19147 | 194 | 12.65287 | 8.08519
|  |  |  | 195 | 21.62915 | 18.9904 | 195 | 14.26095 | 11.65119 |  |  |  |  | 195 | 21.6148 | 19.17233 | 195 | 12.65513 | 8.08663
|  |  |  | 196 | 21.41651 | 18.80369 | 196 | 14.39341 | 11.75941 |  |  |  |  | 196 | 21.59682 | 19.15638 | 196 | 12.73424 | 8.13718
|  |  |  | 197 | 21.3644 | 18.75794 | 197 | 14.16776 | 11.57506 |  |  |  |  | 197 | 21.55919 | 19.123 | 197 | 12.63953 | 8.07666
|  |  |  | 198 | 21.30754 | 18.70802 | 198 | 14.33621 | 11.71269 |  |  |  |  | 198 | 21.63952 | 19.19426 | 198 | 12.87637 | 8.228
|  |  |  | 199 | 21.29988 | 18.7013 | 199 | 14.21894 | 11.61687 |  |  |  |  | 199 | 21.62282 | 19.17944 | 199 | 12.60421 | 8.05409
|  |  |  | 200 | 21.41621 | 18.80344 | 200 | 14.3706 | 11.74078 |  |  |  |  | 200 | 21.64232 | 19.19674 | 200 | 12.6487 | 8.08252
|  |  |  | 201 | 21.61423 | 18.9773 | 201 | 14.17592 | 11.58173 |  |  |  |  | 201 | 21.58908 | 19.14952 | 201 | 12.84776 | 8.20972
|  |  |  | 202 | 21.27458 | 18.67908 | 202 | 14.24642 | 11.63933 |  |  |  |  | 202 | 21.5976 | 19.15707 | 202 | 12.87613 | 8.22785
|  |  |  | 203 | 21.35546 | 18.7501 | 203 | 14.21279 | 11.61185 |  |  |  |  | 203 | 21.575 | 19.13702 | 203 | 12.73499 | 8.13766
|  |  |  | 204 | 21.38343 | 18.77465 | 204 | 14.38956 | 11.75627 |  |  |  |  | 204 | 21.6267 | 19.18288 | 204 | 12.70954 | 8.1214
|  |  |  | 205 | 21.49778 | 18.87505 | 205 | 14.24404 | 11.63738 |  |  |  |  | 205 | 21.56566 | 19.12874 | 205 | 12.54464 | 8.01603
|  |  |  | 206 | 21.57906 | 18.94642 | 206 | 14.27015 | 11.65871 |  |  |  |  | 206 | 21.61856 | 19.17566 | 206 | 12.59915 | 8.05086
|  |  |  | 207 | 21.46868 | 18.8495 | 207 | 14.23833 | 11.63272 |  |  |  |  | 207 | 21.58769 | 19.14828 | 207 | 12.52134 | 8.00113
|  |  |  | 208 | 21.34449 | 18.74046 | 208 | 14.31597 | 11.69615 |  |  |  |  | 208 | 21.62148 | 19.17826 | 208 | 12.71574 | 8.12536
|  |  |  | 209 | 21.44016 | 18.82446 | 209 | 14.16839 | 11.57558 |  |  |  |  | 209 | 21.63482 | 19.19009 | 209 | 12.58943 | 8.04464
|  |  |  | 210 | 21.30739 | 18.70789 | 210 | 14.31539 | 11.69567 |  |  |  |  | 210 | 21.59209 | 19.15218 | 210 | 12.8531 | 8.21313
|  |  |  | 211 | 21.29335 | 18.69556 | 211 | 14.45954 | 11.81345 |  |  |  |  | 211 | 21.55822 | 19.12214 | 211 | 12.86601 | 8.22138
|  |  |  | 212 | 21.28926 | 18.69197 | 212 | 14.2679 | 11.65687 |  |  |  |  | 212 | 21.62865 | 19.18461 | 212 | 12.88647 | 8.23446
|  |  |  | 213 | 21.45329 | 18.83598 | 213 | 14.40713 | 11.77063 |  |  |  |  | 213 | 21.57767 | 19.1394 | 213 | 12.69127 | 8.10972
|  |  |  | 214 | 21.3139 | 18.7136 | 214 | 14.26117 | 11.65138 |  |  |  |  | 214 | 21.59629 | 19.15591 | 214 | 12.66512 | 8.09301
|  |  |  | 215 | 21.54974 | 18.92067 | 215 | 14.45744 | 11.81173 |  |  |  |  | 215 | 21.62385 | 19.18036 | 215 | 12.78323 | 8.16849
|  |  |  | 216 | 21.50814 | 18.88415 | 216 | 14.35195 | 11.72554 |  |  |  |  | 216 | 21.64983 | 19.2034 | 216 | 12.57233 | 8.03372
|  |  |  | 217 | 21.52847 | 18.90199 | 217 | 14.27459 | 11.66234 |  |  |  |  | 217 | 21.55275 | 19.11729 | 217 | 12.67109 | 8.09683
|  |  |  | 218 | 21.55854 | 18.9284 | 218 | 14.31955 | 11.69907 |  |  |  |  | 218 | 21.59798 | 19.15741 | 218 | 12.76214 | 8.15501
|  |  |  | 219 | 21.44963 | 18.83278 | 219 | 14.28945 | 11.67448 |  |  |  |  | 219 | 21.59952 | 19.15877 | 219 | 12.65861 | 8.08885
|  |  |  | 220 | 21.32578 | 18.72403 | 220 | 14.43613 | 11.79432 |  |  |  |  | 220 | 21.57485 | 19.13689 | 220 | 12.73431 | 8.13723
|  |  |  | 221 | 21.6212 | 18.98342 | 221 | 14.32047 | 11.69983 |  |  |  |  | 221 | 21.60869 | 19.16691 | 221 | 12.88435 | 8.2331
|  |  |  | 222 | 21.40449 | 18.79315 | 222 | 14.38887 | 11.7557 |  |  |  |  | 222 | 21.56366 | 19.12697 | 222 | 12.62425 | 8.0669
|  |  |  | 223 | 21.58821 | 18.95445 | 223 | 14.45568 | 11.81029 |  |  |  |  | 223 | 21.57783 | 19.13954 | 223 | 12.61631 | 8.06182
|  |  |  | 224 | 21.36085 | 18.75483 | 224 | 14.3244 | 11.70304 |  |  |  |  | 224 | 21.55768 | 19.12166 | 224 | 12.88609 | 8.23421
|  |  |  | 225 | 21.27704 | 18.68124 | 225 | 14.38145 | 11.74964 |  |  |  |  | 225 | 21.62947 | 19.18534 | 225 | 12.73721 | 8.13908
|  |  |  | 226 | 21.59914 | 18.96404 | 226 | 14.16398 | 11.57197 |  |  |  |  | 226 | 21.60747 | 19.16582 | 226 | 12.5434 | 8.01523
|  |  |  | 227 | 21.58104 | 18.94815 | 227 | 14.35352 | 11.72682 |  |  |  |  | 227 | 21.61797 | 19.17514 | 227 | 12.52708 | 8.0048
|  |  |  | 228 | 21.51634 | 18.89134 | 228 | 14.34406 | 11.7191 |  |  |  |  | 228 | 21.62778 | 19.18384 | 228 | 12.87259 | 8.22558
|  |  |  | 229 | 21.4267 | 18.81264 | 229 | 14.43871 | 11.79642 |  |  |  |  | 229 | 21.60133 | 19.16038 | 229 | 12.87035 | 8.22415
|  |  |  | 230 | 21.29849 | 18.70008 | 230 | 14.25508 | 11.6464 |  |  |  |  | 230 | 21.61134 | 19.16925 | 230 | 12.87512 | 8.2272
|  |  |  | 231 | 21.52944 | 18.90285 | 231 | 14.44082 | 11.79815 |  |  |  |  | 231 | 21.64389 | 19.19813 | 231 | 12.81288 | 8.18743
|  |  |  | 232 | 21.47933 | 18.85885 | 232 | 14.16496 | 11.57277 |  |  |  |  | 232 | 21.60472 | 19.16339 | 232 | 12.51841 | 7.99926
|  |  |  | 233 | 21.6044 | 18.96866 | 233 | 14.28417 | 11.67017 |  |  |  |  | 233 | 21.6269 | 19.18306 | 233 | 12.5524 | 8.02099
|  |  |  | 234 | 21.45114 | 18.8341 | 234 | 14.3463 | 11.72092 |  |  |  |  | 234 | 21.57866 | 19.14027 | 234 | 12.52992 | 8.00662
|  |  |  | 235 | 21.40199 | 18.79094 | 235 | 14.36462 | 11.7359 |  |  |  |  | 235 | 21.57111 | 19.13358 | 235 | 12.50192 | 7.98873
|  |  |  | 236 | 21.30793 | 18.70836 | 236 | 14.4495 | 11.80524 |  |  |  |  | 236 | 21.56728 | 19.13018 | 236 | 12.88801 | 8.23544
|  |  |  | 237 | 21.52363 | 18.89775 | 237 | 14.28746 | 11.67286 |  |  |  |  | 237 | 21.58338 | 19.14446 | 237 | 12.51022 | 7.99403
|  |  |  | 238 | 21.33734 | 18.73419 | 238 | 14.33087 | 11.70832 |  |  |  |  | 238 | 21.59786 | 19.1573 | 238 | 12.78709 | 8.17095
|  |  |  | 239 | 21.53345 | 18.90637 | 239 | 14.4337 | 11.79233 |  |  |  |  | 239 | 21.64773 | 19.20153 | 239 | 12.88966 | 8.2365
|  |  |  | 240 | 21.61544 | 18.97836 | 240 | 14.24889 | 11.64134 |  |  |  |  | 240 | 21.55087 | 19.11562 | 240 | 12.60209 | 8.05274
|  |  |  | 241 | 21.36936 | 18.7623 | 241 | 14.42842 | 11.78802 |  |  |  |  | 241 | 21.60656 | 19.16502 | 241 | 12.8031 | 8.18118
|  |  |  | 242 | 21.45514 | 18.83761 | 242 | 14.33202 | 11.70926 |  |  |  |  | 242 | 21.57785 | 19.13955 | 242 | 12.71583 | 8.12542
|  |  |  | 243 | 21.271 | 18.67594 | 243 | 14.41619 | 11.77803 |  |  |  |  | 243 | 21.57382 | 19.13598 | 243 | 12.7577 | 8.15217
|  |  |  | 244 | 21.31104 | 18.71109 | 244 | 14.22232 | 11.61963 |  |  |  |  | 244 | 21.61153 | 19.16943 | 244 | 12.82407 | 8.19458
|  |  |  | 245 | 21.51125 | 18.88688 | 245 | 14.33758 | 11.71381 |  |  |  |  | 245 | 21.60053 | 19.15967 | 245 | 12.57944 | 8.03826
|  |  |  | 246 | 21.31548 | 18.71499 | 246 | 14.35693 | 11.72961 |  |  |  |  | 246 | 21.61202 | 19.16986 | 246 | 12.85957 | 8.21727
|  |  |  | 247 | 21.32881 | 18.72669 | 247 | 14.18444 | 11.58869 |  |  |  |  | 247 | 21.55799 | 19.12194 | 247 | 12.84786 | 8.20978
|  |  |  | 248 | 21.29834 | 18.69994 | 248 | 14.23595 | 11.63077 |  |  |  |  | 248 | 21.64239 | 19.1968 | 248 | 12.8877 | 8.23524
|  |  |  | 249 | 21.48477 | 18.86363 | 249 | 14.20541 | 11.60582 |  |  |  |  | 249 | 21.63384 | 19.18922 | 249 | 12.52894 | 8.00599
|  |  |  | 250 | 21.27719 | 18.68137 | 250 | 14.4599 | 11.81374 |  |  |  |  | 250 | 21.61221 | 19.17003 | 250 | 12.53547 | 8.01017
|  |  |  | 251 | 21.371 | 18.76374 | 251 | 14.31193 | 11.69285 |  |  |  |  | 251 | 21.63602 | 19.19115 | 251 | 12.65382 | 8.08579
|  |  |  | 252 | 21.56183 | 18.93129 | 252 | 14.454 | 11.80892 |  |  |  |  | 252 | 21.59136 | 19.15153 | 252 | 12.61559 | 8.06136
|  |  |  | 253 | 21.60327 | 18.96767 | 253 | 14.25483 | 11.6462 |  |  |  |  | 253 | 21.6226 | 19.17925 | 253 | 12.81332 | 8.18771
|  |  |  | 254 | 21.36235 | 18.75615 | 254 | 14.22732 | 11.62372 |  |  |  |  | 254 | 21.57081 | 19.1333 | 254 | 12.74361 | 8.14317
|  |  |  | 255 | 21.50861 | 18.88456 | 255 | 14.31007 | 11.69132 |  |  |  |  | 255 | 21.56223 | 19.1257 | 255 | 12.80165 | 8.18025
|  |  |  | 256 | 21.42026 | 18.80699 | 256 | 14.1952 | 11.59748 |  |  |  |  | 256 | 21.55223 | 19.11683 | 256 | 12.5138 | 7.99632
|  |  |  | 257 | 21.28113 | 18.68483 | 257 | 14.31467 | 11.69509 |  |  |  |  | 257 | 21.61248 | 19.17027 | 257 | 12.63122 | 8.07135
|  |  |  | 258 | 21.52507 | 18.89902 | 258 | 14.44233 | 11.79938 |  |  |  |  | 258 | 21.63872 | 19.19354 | 258 | 12.69355 | 8.11118
|  |  |  | 259 | 21.34205 | 18.73832 | 259 | 14.2753 | 11.66292 |  |  |  |  | 259 | 21.62643 | 19.18265 | 259 | 12.64157 | 8.07796
|  |  |  | 260 | 21.35573 | 18.75033 | 260 | 14.21573 | 11.61425 |  |  |  |  | 260 | 21.5889 | 19.14935 | 260 | 12.88279 | 8.2321
|  |  |  | 261 | 21.58542 | 18.952 | 261 | 14.23724 | 11.63182 |  |  |  |  | 261 | 21.56077 | 19.1244 | 261 | 12.78753 | 8.17123
|  |  |  | 262 | 21.32671 | 18.72485 | 262 | 14.26056 | 11.65087 |  |  |  |  | 262 | 21.57835 | 19.14 | 262 | 12.83728 | 8.20302
|  |  |  | 263 | 21.4504 | 18.83345 | 263 | 14.23182 | 11.6274 |  |  |  |  | 263 | 21.59842 | 19.1578 | 263 | 12.87548 | 8.22743
|  |  |  | 264 | 21.29432 | 18.69641 | 264 | 14.45079 | 11.8063 |  |  |  |  | 264 | 21.55233 | 19.11692 | 264 | 12.8293 | 8.19793
|  |  |  | 265 | 21.35787 | 18.75221 | 265 | 14.33891 | 11.71489 |  |  |  |  | 265 | 21.5779 | 19.1396 | 265 | 12.82148 | 8.19292
|  |  |  | 266 | 21.28855 | 18.69135 | 266 | 14.4175 | 11.77909 |  |  |  |  | 266 | 21.63099 | 19.18668 | 266 | 12.64665 | 8.08121
|  |  |  | 267 | 21.64691 | 19.00598 | 267 | 14.43439 | 11.7929 |  |  |  |  | 267 | 21.62994 | 19.18576 | 267 | 12.56628 | 8.02985
|  |  |  | 268 | 21.4282 | 18.81396 | 268 | 14.20118 | 11.60237 |  |  |  |  | 268 | 21.59784 | 19.15728 | 268 | 12.60868 | 8.05694
|  |  |  | 269 | 21.43567 | 18.82052 | 269 | 14.45324 | 11.8083 |  |  |  |  | 269 | 21.62276 | 19.17939 | 269 | 12.83275 | 8.20013
|  |  |  | 270 | 21.55618 | 18.92632 | 270 | 14.38488 | 11.75245 |  |  |  |  | 270 | 21.64746 | 19.2013 | 270 | 12.61195 | 8.05903
|  |  |  | 271 | 21.46749 | 18.84846 | 271 | 14.19256 | 11.59532 |  |  |  |  | 271 | 21.64482 | 19.19896 | 271 | 12.68544 | 8.106
|  |  |  | 272 | 21.26261 | 18.66857 | 272 | 14.21863 | 11.61662 |  |  |  |  | 272 | 21.62181 | 19.17854 | 272 | 12.54218 | 8.01446
|  |  |  | 273 | 21.34511 | 18.741 | 273 | 14.37051 | 11.74071 |  |  |  |  | 273 | 21.60814 | 19.16642 | 273 | 12.8138 | 8.18802
|  |  |  | 274 | 21.56262 | 18.93198 | 274 | 14.27014 | 11.65871 |  |  |  |  | 274 | 21.6235 | 19.18004 | 274 | 12.793 | 8.17472
|  |  |  | 275 | 21.59666 | 18.96186 | 275 | 14.30038 | 11.68341 |  |  |  |  | 275 | 21.56489 | 19.12805 | 275 | 12.50854 | 7.99296
|  |  |  | 276 | 21.49275 | 18.87064 | 276 | 14.27593 | 11.66343 |  |  |  |  | 276 | 21.63606 | 19.19119 | 276 | 12.59313 | 8.04701
|  |  |  | 277 | 21.41679 | 18.80394 | 277 | 14.41885 | 11.7802 |  |  |  |  | 277 | 21.62002 | 19.17696 | 277 | 12.81041 | 8.18585
|  |  |  | 278 | 21.36154 | 18.75543 | 278 | 14.3782 | 11.74699 |  |  |  |  | 278 | 21.62749 | 19.18359 | 278 | 12.82256 | 8.19361
|  |  |  | 279 | 21.50397 | 18.88048 | 279 | 14.23699 | 11.63162 |  |  |  |  | 279 | 21.57846 | 19.14009 | 279 | 12.87275 | 8.22569
|  |  |  | 280 | 21.49623 | 18.87369 | 280 | 14.42265 | 11.78331 |  |  |  |  | 280 | 21.58235 | 19.14354 | 280 | 12.51098 | 7.99452
|  |  |  | 281 | 21.63334 | 18.99408 | 281 | 14.3378 | 11.71398 |  |  |  |  | 281 | 21.55861 | 19.12249 | 281 | 12.78081 | 8.16694
|  |  |  | 282 | 21.28248 | 18.68602 | 282 | 14.20231 | 11.60328 |  |  |  |  | 282 | 21.56614 | 19.12916 | 282 | 12.83099 | 8.199
|  |  |  | 283 | 21.55471 | 18.92504 | 283 | 14.34267 | 11.71796 |  |  |  |  | 283 | 21.58805 | 19.1486 | 283 | 12.69751 | 8.11371
|  |  |  | 284 | 21.30405 | 18.70496 | 284 | 14.28792 | 11.67323 |  |  |  |  | 284 | 21.64578 | 19.1998 | 284 | 12.70607 | 8.11918
|  |  |  | 285 | 21.26362 | 18.66946 | 285 | 14.30311 | 11.68564 |  |  |  |  | 285 | 21.64137 | 19.1959 | 285 | 12.67054 | 8.09648
|  |  |  | 286 | 21.30835 | 18.70873 | 286 | 14.35601 | 11.72886 |  |  |  |  | 286 | 21.58226 | 19.14346 | 286 | 12.783 | 8.16834
|  |  |  | 287 | 21.43793 | 18.82251 | 287 | 14.18821 | 11.59177 |  |  |  |  | 287 | 21.55679 | 19.12088 | 287 | 12.88409 | 8.23294
|  |  |  | 288 | 21.60134 | 18.96598 | 288 | 14.28085 | 11.66745 |  |  |  |  | 288 | 21.62013 | 19.17705 | 288 | 12.74276 | 8.14262
|  |  |  | 289 | 21.44447 | 18.82824 | 289 | 14.30093 | 11.68386 |  |  |  |  | 289 | 21.56731 | 19.13021 | 289 | 12.68862 | 8.10803
|  |  |  | 290 | 21.29058 | 18.69313 | 290 | 14.38393 | 11.75167 |  |  |  |  | 290 | 21.56975 | 19.13237 | 290 | 12.65368 | 8.0857
|  |  |  | 291 | 21.57609 | 18.9438 | 291 | 14.27921 | 11.66611 |  |  |  |  | 291 | 21.59637 | 19.15598 | 291 | 12.64518 | 8.08027
|  |  |  | 292 | 21.35524 | 18.7499 | 292 | 14.19441 | 11.59683 |  |  |  |  | 292 | 21.58008 | 19.14153 | 292 | 12.54985 | 8.01936
|  |  |  | 293 | 21.4301 | 18.81563 | 293 | 14.42768 | 11.78742 |  |  |  |  | 293 | 21.62758 | 19.18366 | 293 | 12.52599 | 8.00411
|  |  |  | 294 | 21.29172 | 18.69413 | 294 | 14.23602 | 11.63082 |  |  |  |  | 294 | 21.56585 | 19.12891 | 294 | 12.7961 | 8.17671
|  |  |  | 295 | 21.28765 | 18.69056 | 295 | 14.35055 | 11.7244 |  |  |  |  | 295 | 21.55865 | 19.12253 | 295 | 12.78985 | 8.17272
|  |  |  | 296 | 21.623 | 18.98499 | 296 | 14.34696 | 11.72146 |  |  |  |  | 296 | 21.55186 | 19.1165 | 296 | 12.87619 | 8.22788
|  |  |  | 297 | 21.59232 | 18.95806 | 297 | 14.30943 | 11.6908 |  |  |  |  | 297 | 21.63791 | 19.19282 | 297 | 12.78996 | 8.17279
|  |  |  | 298 | 21.31757 | 18.71683 | 298 | 14.38845 | 11.75536 |  |  |  |  | 298 | 21.62321 | 19.17979 | 298 | 12.72183 | 8.12925
|  |  |  | 299 | 21.35615 | 18.7507 | 299 | 14.20646 | 11.60668 |  |  |  |  | 299 | 21.60551 | 19.16408 | 299 | 12.53512 | 8.00994
|  |  |  | 300 | 21.39311 | 18.78315 | 300 | 14.3609 | 11.73286 |  |  |  |  | 300 | 21.60202 | 19.16099 | 300 | 12.84015 | 8.20485

## Fig S18
| FAMACs-w/o Bi |  | thermal aging (85 ℃)
| Forward-Fresh |  |  |  | Reverse-Fresh |  |  |  | Forward-Aged |  |  |  | Reverse-Aged
No. | Voc | Jsc | FF | PCE | Voc | Jsc | FF | PCE | Voc | Jsc | FF | PCE | Voc | Jsc | FF | PCE
1 | 1.10312 | 22.6183 | 0.76681 | 19.13245 | 1.10354 | 22.71299 | 0.7563 | 18.95653 | 1.05055 | 16.81551 | 0.66154 | 11.68646 | 1.04804 | 14.72204 | 0.66515 | 10.26282
2 | 1.10182 | 22.72956 | 0.76254 | 19.09692 | 1.10246 | 22.79304 | 0.76302 | 19.17356 | 1.05892 | 15.33189 | 0.66997 | 10.87712 | 1.05938 | 15.30173 | 0.66836 | 10.83426
3 | 1.10177 | 22.85207 | 0.76119 | 19.16488 | 1.10191 | 22.73392 | 0.7614 | 19.07355 | 1.04256 | 15.01701 | 0.67343 | 10.5434 | 1.04262 | 15.02923 | 0.67508 | 10.57842
4 | 1.10462 | 22.75273 | 0.76298 | 19.17602 | 1.10481 | 22.60819 | 0.76324 | 19.06383 | 1.05134 | 14.92646 | 0.6712 | 10.53299 | 1.05063 | 14.9345 | 0.67115 | 10.53073
5 | 1.10152 | 22.61306 | 0.76054 | 18.94427 | 1.10146 | 22.46468 | 0.75964 | 18.79654 | 1.05306 | 15.77689 | 0.69186 | 11.4945 | 1.05296 | 15.8371 | 0.69056 | 11.51569
6 | 1.10149 | 22.86292 | 0.76065 | 19.15553 | 1.10191 | 22.81528 | 0.76248 | 19.16896 | 1.04249 | 16.10193 | 0.69636 | 11.6892 | 1.04409 | 16.17934 | 0.69813 | 11.79319
7 | 1.10312 | 22.7911 | 0.75909 | 19.08455 | 1.10386 | 22.81086 | 0.76045 | 19.14808 | 1.05384 | 17.1954 | 0.68817 | 12.47043 | 1.0549 | 17.22217 | 0.68801 | 12.49951
8 | 1.10252 | 22.74706 | 0.76142 | 19.09554 | 1.1024 | 22.87535 | 0.76119 | 19.19554 | 1.05506 | 17.16544 | 0.68815 | 12.46281 | 1.0571 | 17.21591 | 0.68619 | 12.48787
9 | 1.10203 | 22.81816 | 0.75966 | 19.10255 | 1.103 | 22.83048 | 0.75978 | 19.13287 | 1.05922 | 17.04293 | 0.67909 | 12.25901 | 1.05956 | 17.06385 | 0.68094 | 12.31142
| FAMACs-w Bi |  | thermal aging (85 ℃)
| Forward-Fresh |  |  |  | Reverse-Fresh |  |  |  | Forward-Aged |  |  |  | Reverse-Aged
No. | Voc | Jsc | FF | PCE | Voc | Jsc | FF | PCE | Voc | Jsc | FF | PCE | Voc | Jsc | FF | PCE
1 | 1.10211 | 22.5495 | 0.75144 | 18.67481 | 1.1034 | 22.52438 | 0.7467 | 18.55819 | 1.10115 | 21.72054 | 0.74347 | 17.782 | 1.10723 | 21.63357 | 0.74514 | 17.84866
2 | 1.10526 | 22.54169 | 0.74815 | 18.63971 | 1.10677 | 22.52228 | 0.7506 | 18.71016 | 1.10877 | 21.5481 | 0.74647 | 17.83444 | 1.11067 | 21.35343 | 0.75068 | 17.80355
3 | 1.10449 | 22.60743 | 0.75182 | 18.77268 | 1.10322 | 22.60597 | 0.74784 | 18.6508 | 1.09353 | 21.71787 | 0.73711 | 17.50575 | 1.09619 | 21.61181 | 0.74343 | 17.61227
4 | 1.10394 | 22.5636 | 0.75161 | 18.72172 | 1.10454 | 22.52815 | 0.75026 | 18.66898 | 1.10158 | 21.6492 | 0.74924 | 17.86812 | 1.10971 | 21.56216 | 0.75291 | 18.01541
5 | 1.10017 | 22.5902 | 0.75132 | 18.6727 | 1.09903 | 22.57007 | 0.75061 | 18.61919 | 1.10419 | 21.87596 | 0.73833 | 17.83455 | 1.11003 | 21.64825 | 0.74722 | 17.95602
6 | 1.10322 | 22.62867 | 0.74914 | 18.70194 | 1.10423 | 22.59739 | 0.74798 | 18.66433 | 1.09736 | 21.70655 | 0.75853 | 18.06807 | 1.107 | 21.45512 | 0.75936 | 18.03535
7 | 1.10322 | 22.49735 | 0.751 | 18.63949 | 1.10241 | 22.46022 | 0.74926 | 18.55188 | 1.0995 | 21.63335 | 0.7424 | 17.65863 | 1.10632 | 21.59336 | 0.75109 | 17.94303
8 | 1.10182 | 22.50803 | 0.74804 | 18.55116 | 1.10226 | 22.49614 | 0.74639 | 18.50801 | 1.10417 | 21.79049 | 0.72464 | 17.43515 | 1.10859 | 21.58272 | 0.73286 | 17.5348
9 | 1.10547 | 22.47675 | 0.75384 | 18.7311 | 1.10693 | 22.45607 | 0.75361 | 18.7328 | 1.09168 | 21.79912 | 0.75566 | 17.98277 | 1.10041 | 21.52811 | 0.75832 | 17.96435

## Fig S19
| FAMACs-w/o Bi |  | light-soaking
| Forward-Fresh |  |  |  | Reverse-Fresh |  |  |  | Forward-Aged |  |  |  | Reverse-Aged
No. | Voc | Jsc | FF | PCE | Voc | Jsc | FF | PCE | Voc | Jsc | FF | PCE | Voc | Jsc | FF | PCE
1 | 1.10312 | 22.61091 | 0.76761 | 19.14615 | 1.10338 | 22.69139 | 0.75885 | 18.99939 | 1.00824 | 15.4334 | 0.63351 | 9.85777 | 1.00389 | 14.75193 | 0.62753 | 9.29339
2 | 1.10257 | 22.79431 | 0.76172 | 19.14368 | 1.10112 | 22.78096 | 0.75785 | 19.01029 | 1.01384 | 14.72287 | 0.59669 | 8.90661 | 1.01336 | 14.69532 | 0.59555 | 8.86875
3 | 1.10534 | 22.63107 | 0.76412 | 19.11466 | 1.10456 | 22.62987 | 0.76746 | 19.18359 | 1.0078 | 17.0626 | 0.62263 | 10.70644 | 1.00986 | 17.08641 | 0.62356 | 10.75949
4 | 1.10592 | 22.56755 | 0.76365 | 19.05916 | 1.10609 | 22.53392 | 0.76614 | 19.0957 | 1.00948 | 14.96696 | 0.62521 | 9.44625 | 1.01079 | 14.99469 | 0.62679 | 9.49984
5 | 1.10523 | 22.82212 | 0.76183 | 19.21619 | 1.1065 | 22.78951 | 0.76381 | 19.26052 | 1.00261 | 15.6002 | 0.61251 | 9.58021 | 1.00343 | 15.601 | 0.61279 | 9.59292
6 | 1.10595 | 22.83531 | 0.76273 | 19.26242 | 1.10769 | 22.83318 | 0.76559 | 19.36321 | 1.00222 | 17.1261 | 0.61461 | 10.54925 | 1.00212 | 17.05968 | 0.61395 | 10.49603
7 | 1.10217 | 22.72756 | 0.76226 | 19.09427 | 1.10346 | 22.707 | 0.76706 | 19.21951 | 1.01962 | 16.44482 | 0.61011 | 10.23002 | 1.01894 | 16.44516 | 0.61084 | 10.23569
8 | 1.1026 | 22.67511 | 0.76346 | 19.08773 | 1.10199 | 22.66657 | 0.76375 | 19.07727 | 1.01736 | 14.92564 | 0.59158 | 8.98304 | 1.01716 | 14.97677 | 0.59167 | 9.01333
9 | 1.10291 | 22.56363 | 0.76488 | 19.03469 | 1.10331 | 22.54751 | 0.76762 | 19.09605 | 1.01577 | 15.09148 | 0.6184 | 9.4797 | 1.01545 | 15.13607 | 0.61912 | 9.51586
| FAMACs-w Bi |  | light-soaking
| Forward-Fresh |  |  |  | Reverse-Fresh |  |  |  | Forward-Aged |  |  |  | Reverse-Aged
No. | Voc | Jsc | FF | PCE | Voc | Jsc | FF | PCE | Voc | Jsc | FF | PCE | Voc | Jsc | FF | PCE
1 | 1.10901 | 22.4468 | 0.7521 | 18.72257 | 1.11014 | 22.35799 | 0.75369 | 18.70706 | 1.10444 | 21.8884 | 0.75066 | 18.1467 | 1.10403 | 21.84695 | 0.75333 | 18.17
2 | 1.1081 | 22.52067 | 0.75331 | 18.79896 | 1.10861 | 22.4226 | 0.75178 | 18.68775 | 1.10417 | 22.07445 | 0.75135 | 18.3135 | 1.10532 | 22.01982 | 0.75067 | 18.27052
3 | 1.10881 | 22.65922 | 0.75308 | 18.92105 | 1.10951 | 22.58771 | 0.75221 | 18.85116 | 1.10556 | 21.74405 | 0.75033 | 18.03747 | 1.10733 | 21.71029 | 0.74903 | 18.00706
4 | 1.11094 | 22.54105 | 0.75188 | 18.82834 | 1.11263 | 22.45736 | 0.7501 | 18.74237 | 1.10634 | 21.7727 | 0.7507 | 18.08287 | 1.10832 | 21.70917 | 0.75112 | 18.07258
5 | 1.1103 | 22.33749 | 0.7513 | 18.63313 | 1.11127 | 22.28912 | 0.75239 | 18.636 | 1.10443 | 21.65803 | 0.75119 | 17.96823 | 1.106 | 21.69161 | 0.74994 | 17.99171
6 | 1.10832 | 22.62854 | 0.75056 | 18.82381 | 1.10894 | 22.54214 | 0.74897 | 18.72283 | 1.10161 | 21.62101 | 0.75013 | 17.86638 | 1.10286 | 21.66049 | 0.75106 | 17.94175
7 | 1.10902 | 22.50741 | 0.75029 | 18.72807 | 1.10994 | 22.5061 | 0.74907 | 18.71218 | 1.10347 | 21.88067 | 0.74988 | 18.10564 | 1.10529 | 21.93459 | 0.74883 | 18.15473
8 | 1.10879 | 22.48036 | 0.75183 | 18.7402 | 1.10924 | 22.4509 | 0.75076 | 18.69642 | 1.10691 | 22.02987 | 0.74903 | 18.26527 | 1.10864 | 22.08905 | 0.74831 | 18.32517
9 | 1.10866 | 22.36834 | 0.75077 | 18.6184 | 1.11055 | 22.3172 | 0.75206 | 18.63926 | 1.10356 | 22.22527 | 0.74998 | 18.39473 | 1.10365 | 22.29892 | 0.74937 | 18.4423