## A
Supplementary Data 1: Total CO2 draw-down for alkaline materials: Mineral Carbonation
All units in Mt CO2
RCP2.6
| Red Mud | St.Error± | Coal Ash | St.Error± | Biomass Ash | St.Error± | CKD | St.Error± | Cement | St.Error± | Lime | St.Error± | Slag | St.Error± | Mine Waste | St.Error± | Total | St.Error±
2005 | 16.41698 | 10.09887 | 52.73844 | 9.40136 | 81.55317 | 47.96252 | 194.5177 | 34.83155 |  |  | 42.27494 | 5.52931 | 227.4164 | 24.48351 | 85.0325 | 108.5706 | 614.9176 | 132.3071
2010 | 18.7732 | 10.0033 | 59.92953 | 10.63262 | 91.83531 | 53.91314 | 215.4426 | 37.54425 | 695.0338 | 1353.974 | 46.62749 | 5.117795 | 251.0527 | 26.01779 | 98.93266 | 110.9224 | 1378.695 | 1497.203
2020 | 25.60105 | 9.579214 | 61.58945 | 14.45752 | 100.3069 | 59.64442 | 253.7387 | 42.30923 | 732.6642 | 1036.109 | 55.92088 | 4.212385 | 311.0851 | 29.50592 | 144.3963 | 115.8642 | 1540.906 | 1195.818
2030 | 37.93268 | 10.99361 | 40.08163 | 12.47966 | 118.3311 | 72.88767 | 293.8869 | 53.86327 | 949.5112 | 494.1839 | 68.25519 | 8.906428 | 413.8895 | 56.22026 | 238.0565 | 140.0058 | 1921.888 | 709.5348
2040 | 52.31165 | 14.53325 | 25.88092 | 12.04212 | 148.195 | 91.17513 | 314.3764 | 68.34809 | 1115.875 | 308.7991 | 77.83612 | 13.00804 | 526.1202 | 97.53068 | 366.4395 | 185.5782 | 2260.595 | 605.4364
2050 | 65.84771 | 17.81553 | 20.95377 | 10.59037 | 220.8716 | 135.0788 | 322.3443 | 77.94088 | 1336.283 | 173.6215 | 84.58719 | 12.95631 | 628.801 | 127.46 | 506.8887 | 240.5894 | 2679.689 | 555.4634
2060 | 76.97406 | 20.00332 | 20.66031 | 10.48357 | 318.7217 | 200.0964 | 319.714 | 80.61394 | 1958.1 | 189.8246 | 88.33647 | 11.82576 | 709.8963 | 143.8366 | 644.7928 | 294.8164 | 3492.403 | 656.6842
2070 | 84.76977 | 21.37694 | 21.51024 | 12.87316 | 388.884 | 242.4307 | 308.0967 | 78.15658 | 2637.786 | 231.4704 | 89.10242 | 12.20682 | 762.6563 | 152.0582 | 769.9052 | 343.8957 | 4292.805 | 750.5728
2080 | 90.71299 | 21.98678 | 18.12247 | 12.85127 | 459.9932 | 282.4795 | 299.9795 | 72.8221 | 2855.8 | 204.6281 | 89.794 | 12.83831 | 803.1661 | 151.5347 | 884.7354 | 387.8505 | 4617.569 | 759.1408
2090 | 93.45839 | 22.52973 | 14.20296 | 10.42887 | 524.8445 | 320.1755 | 290.3771 | 68.7798 | 2745.014 | 286.8722 | 88.99228 | 14.11471 | 819.2039 | 152.9382 | 969.5972 | 420.146 | 4576.093 | 875.8389
2100 | 92.51455 | 22.44198 | 10.43037 | 6.085209 | 568.6996 | 349.241 | 276.9025 | 65.20592 | 2714.657 | 425.7499 | 86.0805 | 14.67879 | 806.144 | 151.5879 | 1010.706 | 434.1546 | 4555.429 | 1034.991
RCP4.5
| Red Mud | St.Error± | Coal Ash | St.Error± | Biomass Ash | St.Error± | CKD | St.Error± | Cement | St.Error± | Lime | St.Error± | Slag | St.Error± | Mine Waste | St.Error± | Total | St.Error±
2005 | 16.41698 | 10.09887 | 52.46713 | 9.321895 | 80.71011 | 47.42359 | 194.5177 | 34.83155 |  |  | 42.27494 | 5.52931 | 227.4164 | 24.48351 | 85.0325 | 108.5706 | 698.8357 | 131.6887
2010 | 18.48948 | 9.963897 | 59.30001 | 10.58306 | 90.0279 | 52.85578 | 212.7105 | 37.30978 | 695.0338 | 1353.974 | 46.03733 | 5.728343 | 247.8105 | 26.57494 | 97.31639 | 110.0472 | 1466.726 | 1496.99
2020 | 24.96763 | 9.506258 | 63.64922 | 13.91872 | 99.70783 | 58.93493 | 248.9885 | 42.03934 | 718.2134 | 1015.673 | 54.81323 | 4.929662 | 304.3825 | 30.71127 | 140.4387 | 114.042 | 1655.161 | 1175.713
2030 | 35.74244 | 11.23663 | 62.3527 | 16.38823 | 108.9495 | 64.90823 | 285.0314 | 55.31583 | 929.8114 | 483.9309 | 65.75482 | 11.02142 | 394.2381 | 63.47805 | 221.553 | 135.6358 | 2103.433 | 706.2793
2040 | 48.0923 | 15.71232 | 53.23149 | 15.29024 | 124.6372 | 74.81199 | 306.7468 | 75.45859 | 1074.851 | 297.4462 | 74.76043 | 17.05466 | 492.0513 | 115.9252 | 328.1903 | 178.2667 | 2502.561 | 611.6993
2050 | 60.1179 | 20.01375 | 48.84669 | 11.82654 | 153.1656 | 91.75089 | 318.0858 | 91.83029 | 1461.506 | 189.8916 | 81.58898 | 18.03263 | 584.7673 | 158.1248 | 446.0768 | 230.2723 | 3154.155 | 581.4705
2060 | 70.64934 | 23.06328 | 47.62338 | 10.42408 | 198.1932 | 119.1354 | 319.2932 | 100.3797 | 1975.832 | 191.5442 | 85.86188 | 16.20658 | 662.8924 | 185.3042 | 565.8597 | 282.211 | 3926.205 | 646.0575
2070 | 79.07626 | 24.68701 | 45.18164 | 10.46447 | 238.5299 | 143.5099 | 311.2963 | 99.90941 | 2553.654 | 229.796 | 87.5654 | 14.77505 | 721.8148 | 196.925 | 683.0206 | 330.1256 | 4720.139 | 720.0668
2080 | 86.39226 | 25.50427 | 41.55953 | 10.41996 | 274.344 | 165.2608 | 304.9671 | 94.12855 | 3041.681 | 232.4083 | 89.12361 | 15.07418 | 773.3283 | 198.6027 | 800.6832 | 376.5996 | 5412.079 | 741.3988
2090 | 91.27633 | 26.02668 | 38.87696 | 11.5485 | 308.1166 | 186.055 | 297.1835 | 86.50916 | 3221.156 | 394.424 | 89.47696 | 16.77693 | 806.1058 | 197.2053 | 902.6022 | 415.6099 | 5754.794 | 918.5456
2100 | 93.10862 | 26.18404 | 38.2398 | 12.354 | 340.2984 | 205.6393 | 286.9726 | 79.36346 | 3401.896 | 661.7954 | 88.21935 | 18.20248 | 815.097 | 194.047 | 975.3648 | 441.2393 | 6039.197 | 1197.586
RCP6.0
| Red Mud | St.Error± | Coal Ash | St.Error± | Biomass Ash | St.Error± | CKD | St.Error± | Cement | St.Error± | Lime | St.Error± | Slag | St.Error± | Mine Waste | St.Error± | Total | St.Error±
2005 | 16.41698 | 10.09887 | 52.80777 | 9.366305 | 82.43092 | 48.44665 | 194.5177 | 34.83155 |  |  | 42.27494 | 5.52931 | 227.4164 | 24.48351 | 85.0325 | 108.5706 | 700.8972 | 132.7562
2010 | 18.37258 | 9.946778 | 58.69262 | 10.45947 | 90.38644 | 53.10185 | 211.6314 | 37.19455 | 695.0338 | 1353.974 | 45.80484 | 5.72709 | 246.5282 | 26.54018 | 96.63955 | 109.742 | 1463.089 | 1496.944
2020 | 24.43681 | 9.351079 | 63.17179 | 14.71409 | 107.3796 | 63.06647 | 244.3843 | 41.16772 | 700.566 | 990.7167 | 53.77258 | 4.856166 | 298.363 | 29.96496 | 137.2802 | 112.0448 | 1629.354 | 1153.837
2030 | 34.47903 | 11.21476 | 69.15946 | 18.83822 | 112.4296 | 66.51302 | 279.3394 | 55.49951 | 893.5577 | 465.0623 | 64.20813 | 11.63678 | 382.6279 | 65.13671 | 212.2773 | 132.6283 | 2048.078 | 693.9013
2040 | 45.96 | 16.29055 | 68.78652 | 18.58121 | 118.8047 | 71.5683 | 302.5358 | 79.16642 | 1064.549 | 294.5953 | 73.13561 | 19.15678 | 474.7343 | 124.3455 | 309.368 | 174.7355 | 2457.874 | 623.7041
2050 | 57.55872 | 21.45571 | 74.10373 | 16.24703 | 136.1919 | 83.18832 | 317.4165 | 100.4081 | 1452.46 | 188.7162 | 80.4661 | 21.47271 | 565.7262 | 175.575 | 419.0429 | 227.8742 | 3102.967 | 607.0632
2060 | 68.52919 | 25.43456 | 85.2451 | 18.62528 | 158.6415 | 97.90661 | 323.3611 | 114.0328 | 2000.553 | 193.9411 | 85.80309 | 19.90341 | 649.0269 | 212.2948 | 537.1009 | 283.4533 | 3908.261 | 682.1386
2070 | 77.76622 | 27.72404 | 85.26602 | 20.70388 | 178.8022 | 112.3025 | 318.4272 | 117.0728 | 2544.945 | 230.7453 | 88.39658 | 17.55786 | 715.206 | 230.9889 | 656.6384 | 335.5725 | 4665.448 | 757.0953
2080 | 86.63959 | 28.92314 | 76.49761 | 18.49266 | 192.9846 | 123.2808 | 315.6936 | 112.6747 | 3103.936 | 234.513 | 91.21717 | 17.07798 | 779.8268 | 236.3728 | 785.546 | 388.5788 | 5432.341 | 771.3351
2090 | 93.36796 | 29.38249 | 70.40541 | 17.28374 | 208.3545 | 134.5166 | 310.6886 | 103.3601 | 3464.193 | 449.0796 | 92.78389 | 18.67016 | 827.5191 | 233.0506 | 905.8059 | 434.9555 | 5973.119 | 985.3434
2100 | 96.95996 | 29.14566 | 65.77174 | 16.38701 | 233.9763 | 151.7386 | 302.633 | 92.63264 | 3340.406 | 714.9191 | 92.58727 | 20.16629 | 850.5128 | 223.5085 | 1000.66 | 467.069 | 5983.508 | 1248.498
SSP1
| Red Mud | St.Error± | Coal Ash | St.Error± | Biomass Ash | St.Error± | CKD | St.Error± | Cement | St.Error± | Lime | St.Error± | Slag | St.Error± | Mine Waste | St.Error± | Total | St.Error±
2005 | 16.41698 | 8.474527 | 51.10413 | 8.471489 | 73.82687 | 43.26881 | 194.5177 | 34.83155 |  |  | 42.27494 | 5.52931 | 227.4065 | 24.483 | 85.0325 | 108.5706 | 690.5796 | 125.0587
2010 | 18.9621 | 8.903449 | 61.72915 | 10.11343 | 88.57031 | 51.90971 | 217.0215 | 37.52204 | 695.0338 | 1353.975 | 46.96941 | 4.895458 | 252.9649 | 25.57996 | 100.0639 | 111.2024 | 1481.315 | 1492.899
2020 | 27.13608 | 10.15517 | 66.06544 | 10.69054 | 68.98074 | 40.42856 | 267.5189 | 43.99848 | 743.098 | 1050.864 | 59.01536 | 3.878853 | 328.814 | 29.55469 | 153.4179 | 121.8938 | 1714.046 | 1189.57
2030 | 40.9638 | 11.53573 | 69.33828 | 11.07394 | 82.38951 | 48.28724 | 306.1368 | 48.97616 | 961.9761 | 500.6714 | 71.71121 | 3.389755 | 441.2006 | 36.23574 | 261.0781 | 146.0156 | 2234.794 | 660.17
2040 | 56.96331 | 12.99627 | 71.77654 | 11.30506 | 114.3544 | 67.0214 | 319.6395 | 50.75443 | 1150.247 | 318.311 | 80.637 | 3.462742 | 562.4174 | 44.40622 | 411.4504 | 191.3759 | 2767.486 | 508.2571
2050 | 70.14329 | 14.23272 | 70.09482 | 10.87836 | 130.5007 | 76.48447 | 316.2426 | 50.23995 | 1461.6 | 189.9043 | 85.10583 | 3.567717 | 657.8364 | 51.14572 | 562.5004 | 243.4415 | 3354.024 | 396.4532
2060 | 78.07581 | 14.81524 | 70.18907 | 10.72317 | 148.4622 | 87.01144 | 300.7379 | 47.90579 | 1997.007 | 193.5969 | 85.22671 | 3.546337 | 709.8362 | 54.7956 | 683.2515 | 286.6005 | 4072.786 | 412.3945
2070 | 82.26241 | 14.97627 | 67.74121 | 10.17724 | 176.785 | 103.611 | 283.0085 | 45.21781 | 2603.333 | 221.2765 | 83.48417 | 3.465381 | 733.1775 | 56.37938 | 777.0456 | 320.7477 | 4806.838 | 455.1035
2080 | 82.84934 | 14.70839 | 57.48971 | 8.483792 | 212.8273 | 124.7348 | 264.8169 | 42.41392 | 2943.722 | 194.833 | 80.28865 | 3.330405 | 729.5384 | 55.98197 | 833.7774 | 341.1733 | 5205.31 | 444.4863
2090 | 80.5363 | 14.07872 | 48.40652 | 7.007627 | 232.687 | 136.3743 | 245.7754 | 39.43085 | 2976.201 | 160.9409 | 75.84125 | 3.145346 | 703.9607 | 53.95504 | 854.5393 | 347.8364 | 5217.948 | 414.9328
2100 | 76.02496 | 13.17159 | 39.85979 | 5.652629 | 230.2439 | 134.9424 | 225.9681 | 36.28952 | 2920.364 | 147.2781 | 70.4318 | 2.920884 | 661.7532 | 50.6875 | 841.037 | 341.241 | 5065.682 | 390.9427
SSP2
| Red Mud | St.Error± | Coal Ash | St.Error± | Biomass Ash | St.Error± | CKD | St.Error± | Cement | St.Error± | Lime | St.Error± | Slag | St.Error± | Mine Waste | St.Error± | Total | St.Error±
2005 | 16.41698 | 10.09887 | 52.70869 | 8.737477 | 81.20241 | 47.5915 | 194.5177 | 34.83155 |  |  | 42.27494 | 5.52931 | 227.4164 | 24.48351 | 85.0325 | 108.5706 | 699.5696 | 131.2722
2010 | 19.61638 | 10.41148 | 59.44526 | 9.739252 | 92.17979 | 54.02517 | 224.9324 | 38.9393 | 695.0338 | 1353.974 | 48.68123 | 5.121624 | 262.1346 | 26.57351 | 103.4192 | 115.6256 | 1505.443 | 1498.785
2020 | 26.55845 | 9.919504 | 59.85176 | 9.685058 | 104.3437 | 61.15427 | 263.5187 | 43.39272 | 711.9352 | 1006.795 | 58.06465 | 3.868216 | 322.9073 | 29.12194 | 149.7228 | 120.3089 | 1696.903 | 1163.936
2030 | 42.1444 | 11.83881 | 67.3771 | 10.76072 | 102.7952 | 60.24668 | 345.3792 | 55.57037 | 983.371 | 511.8063 | 79.18103 | 4.008459 | 469.8005 | 39.41908 | 258.1976 | 158.4231 | 2348.246 | 693.6504
2040 | 58.14342 | 13.7624 | 72.07651 | 11.35231 | 97.58803 | 57.19486 | 401.4069 | 64.00353 | 1302.431 | 360.424 | 95.87283 | 4.355408 | 609.6623 | 49.36503 | 383.4029 | 200.9624 | 3020.584 | 560.4576
2050 | 74.9778 | 15.89333 | 80.57934 | 12.50551 | 99.70474 | 58.43543 | 441.6085 | 70.15628 | 1755.868 | 228.1366 | 109.9335 | 4.763574 | 749.8949 | 59.48812 | 529.9288 | 252.0878 | 3842.496 | 449.3788
2060 | 92.06956 | 18.10748 | 95.28194 | 14.55675 | 106.437 | 62.38109 | 465.3941 | 73.8776 | 2382.385 | 230.9595 | 120.9685 | 5.121404 | 885.7661 | 69.35366 | 697.9449 | 312.0088 | 4846.247 | 474.3575
2070 | 109.6881 | 20.47511 | 108.1967 | 16.25515 | 108.7548 | 63.73953 | 477.7667 | 75.93355 | 3201.305 | 273.5438 | 129.9869 | 5.437537 | 1021.299 | 79.26317 | 895.5373 | 384.4933 | 6052.535 | 534.6479
2080 | 125.7105 | 22.68799 | 122.2167 | 18.0356 | 102.6829 | 60.18087 | 481.0374 | 76.63809 | 3931.34 | 262.1451 | 136.632 | 5.684222 | 1141.479 | 88.09437 | 1104.563 | 462.8369 | 7145.662 | 533.4662
2090 | 140.1597 | 24.75863 | 127.4138 | 18.4452 | 100.7589 | 59.05326 | 483.1111 | 77.18483 | 4405.72 | 249.9368 | 142.413 | 5.911637 | 1249.542 | 96.09226 | 1322.024 | 545.8341 | 7971.143 | 531.3826
2100 | 147.7264 | 25.75509 | 123.2944 | 17.48472 | 110.0419 | 64.49389 | 472.0727 | 75.60932 | 4702.824 | 246.7912 | 143.1388 | 5.937446 | 1300.712 | 99.8112 | 1487.045 | 608.4669 | 8486.855 | 535.8829
SSP3
| Red Mud | St.Error± | Coal Ash | St.Error± | Biomass Ash | St.Error± | CKD | St.Error± | Cement | St.Error± | Lime | St.Error± | Slag | St.Error± | Mine Waste | St.Error± | Total | St.Error±
2005 | 16.41698 | 10.09887 | 51.38188 | 7.514532 | 77.33787 | 45.32655 | 194.5177 | 34.83155 |  |  | 42.27494 | 5.52931 | 227.4164 | 24.48351 | 85.0325 | 108.5706 | 694.3782 | 127.7843
2010 | 17.38767 | 9.556606 | 57.18148 | 8.342244 | 82.75969 | 48.5042 | 201.9105 | 35.29703 | 695.0338 | 1353.974 | 43.71671 | 4.926904 | 235.1337 | 24.28465 | 91.07944 | 106.3524 | 1424.203 | 1484.886
2020 | 22.38637 | 8.736935 | 73.05444 | 10.63066 | 97.1677 | 56.94851 | 228.8568 | 37.92004 | 708.9115 | 1002.519 | 50.16552 | 3.576553 | 276.659 | 25.37701 | 124.5296 | 105.7169 | 1581.731 | 1145.708
2030 | 27.47112 | 8.427405 | 90.49579 | 13.13334 | 113.8811 | 66.744 | 247.592 | 40.19294 | 854.6826 | 444.8294 | 55.59553 | 3.135721 | 318.7408 | 27.55314 | 161.5385 | 111.6329 | 1869.998 | 604.0159
2040 | 31.24902 | 8.543993 | 104.9758 | 15.19191 | 130.735 | 76.6218 | 263.6589 | 42.52104 | 1048.301 | 290.0988 | 60.05236 | 3.127553 | 352.452 | 29.81481 | 189.066 | 119.9789 | 2180.491 | 465.9199
2050 | 34.11465 | 8.806334 | 119.2734 | 17.21005 | 150.7728 | 88.36566 | 277.9639 | 44.70428 | 1387.288 | 180.2453 | 63.80915 | 3.213537 | 379.4263 | 31.78754 | 209.5221 | 127.7354 | 2622.17 | 374.3327
2060 | 36.44522 | 9.073043 | 131.7663 | 18.95362 | 173.187 | 101.5022 | 289.6567 | 46.50438 | 1915.821 | 185.7188 | 66.87396 | 3.298313 | 401.4734 | 33.42437 | 226.2361 | 134.2982 | 3241.46 | 398.4747
2070 | 38.80033 | 9.329 | 145.342 | 20.83807 | 199.203 | 116.7498 | 298.3245 | 47.79892 | 2477.531 | 220.0904 | 69.41041 | 3.34103 | 422.1733 | 34.88045 | 244.2985 | 140.2905 | 3895.083 | 453.0277
2080 | 41.03555 | 9.574123 | 158.4912 | 22.64505 | 225.4676 | 132.1431 | 304.5307 | 48.70233 | 2796.451 | 193.4353 | 71.45527 | 3.363763 | 440.8719 | 36.15847 | 262.3221 | 145.7971 | 4300.625 | 446.0221
2090 | 43.32826 | 9.832896 | 172.1831 | 24.51192 | 250.9648 | 147.0866 | 309.5014 | 49.41294 | 2916.879 | 177.0162 | 73.29937 | 3.381369 | 459.449 | 37.41526 | 281.5513 | 151.5193 | 4507.156 | 448.6572
2100 | 45.86999 | 10.12151 | 186.3786 | 26.43087 | 281.8762 | 165.2034 | 313.3348 | 49.94269 | 2987.264 | 172.615 | 75.03689 | 3.394216 | 479.3333 | 38.74754 | 303.8564 | 158.037 | 4672.95 | 466.4551
SSP4
| Red Mud | St.Error± | Coal Ash | St.Error± | Biomass Ash | St.Error± | CKD | St.Error± | Cement | St.Error± | Lime | St.Error± | Slag | St.Error± | Mine Waste | St.Error± | Total | St.Error±
2005 | 16.41698 | 8.474527 | 54.03986 | 8.958143 | 77.61593 | 45.48952 | 194.5177 | 34.83155 |  |  | 42.27494 | 5.52931 | 227.4164 | 24.48351 | 85.0325 | 108.5706 | 697.3143 | 127.7666
2010 | 18.714 | 8.924259 | 60.94518 | 9.984994 | 86.36106 | 50.6149 | 215.4532 | 37.40562 | 695.0338 | 1353.974 | 46.63153 | 5.009069 | 250.9903 | 25.58654 | 98.46113 | 111.5541 | 1472.59 | 1491.5
2020 | 24.68629 | 9.471594 | 82.09962 | 13.28515 | 112.5539 | 65.96613 | 247.3954 | 40.81723 | 698.3349 | 987.5615 | 54.41499 | 3.704312 | 301.7486 | 27.36106 | 138.5526 | 113.3358 | 1659.786 | 1148.167
2030 | 32.78747 | 10.30196 | 102.1903 | 16.32069 | 140.5085 | 82.34987 | 271.3919 | 43.69954 | 897.9512 | 467.3488 | 62.0788 | 3.172032 | 366.947 | 30.87246 | 200.0138 | 124.1151 | 2073.869 | 654.0654
2040 | 41.00321 | 11.28434 | 110.7043 | 17.43633 | 162.0424 | 94.97061 | 287.3098 | 45.83548 | 1096.931 | 303.5562 | 68.3681 | 3.125791 | 432.0243 | 35.06622 | 268.6562 | 142.405 | 2467.04 | 511.275
2050 | 48.19953 | 12.21356 | 111.9298 | 17.37094 | 176.8426 | 103.6448 | 297.558 | 47.30639 | 1400.297 | 181.9364 | 73.14557 | 3.203724 | 488.4691 | 38.95064 | 333.6555 | 162.6949 | 2930.097 | 404.6264
2060 | 54.22819 | 12.97052 | 113.8854 | 17.3989 | 191.6051 | 112.2968 | 301.9606 | 47.94456 | 1907.756 | 184.9388 | 76.34058 | 3.274084 | 534.3229 | 42.1589 | 393.0615 | 182.2182 | 3573.16 | 420.9826
2070 | 59.2385 | 13.53953 | 109.5994 | 16.4659 | 195.6497 | 114.6673 | 300.71 | 47.73492 | 2457.884 | 212.4757 | 78.06543 | 3.306565 | 570.4808 | 44.68084 | 448.1648 | 200.6282 | 4219.793 | 452.8708
2080 | 63.13341 | 13.95804 | 95.13042 | 14.03845 | 194.9512 | 114.2579 | 297.0996 | 47.17927 | 2823.207 | 190.4661 | 78.89963 | 3.317983 | 597.5698 | 46.57279 | 495.4718 | 216.803 | 4645.463 | 429.7905
2090 | 66.03401 | 14.21835 | 83.90581 | 12.14672 | 190.8556 | 111.8576 | 290.8134 | 46.21336 | 2973.659 | 169.7211 | 78.8443 | 3.300307 | 616.2376 | 47.85285 | 536.0132 | 230.704 | 4836.363 | 405.3103
2100 | 67.72461 | 14.26715 | 74.91791 | 10.62432 | 185.6715 | 108.8193 | 280.9914 | 44.69331 | 2979.922 | 157.1425 | 77.66516 | 3.240767 | 624.4599 | 48.35346 | 567.6533 | 241.2718 | 4859.006 | 387.1408
SSP5
| Red Mud | St.Error± | Coal Ash | St.Error± | Biomass Ash | St.Error± | CKD | St.Error± | Cement | St.Error± | Lime | St.Error± | Slag | St.Error± | Mine Waste | St.Error± | Total | St.Error±
2005 | 16.41698 | 7.869876 | 53.10021 | 8.802378 | 93.56746 | 54.83847 | 194.5177 | 34.83155 |  |  | 42.27494 | 5.52931 | 227.4164 | 24.48351 | 85.0325 | 108.5706 | 712.3261 | 136.3551
2010 | 17.78844 | 7.835785 | 57.6015 | 9.437179 | 100.2712 | 58.76743 | 204.1832 | 35.37264 | 695.0338 | 1353.975 | 44.19071 | 4.673582 | 237.9272 | 24.15344 | 93.73343 | 105.1488 | 1450.729 | 1494.215
2020 | 24.16744 | 8.46684 | 56.99137 | 9.222196 | 110.5279 | 64.77874 | 237.6453 | 39.06708 | 686.1319 | 970.3044 | 52.44978 | 3.429318 | 292.4514 | 26.25192 | 136.789 | 108.2027 | 1597.154 | 1121.521
2030 | 35.06668 | 9.182817 | 66.69629 | 10.65199 | 92.71273 | 54.33752 | 248.0863 | 39.59257 | 846.8855 | 440.7714 | 58.89406 | 2.704434 | 370.6501 | 30.13351 | 228.8116 | 122.1956 | 1947.803 | 587.3743
2040 | 49.54335 | 10.66722 | 92.98757 | 14.64588 | 77.21033 | 45.2518 | 242.7857 | 38.54433 | 997.1384 | 275.9409 | 63.68988 | 2.687909 | 473.2196 | 36.97439 | 381.1851 | 168.7445 | 2377.76 | 424.7125
2050 | 61.83279 | 12.21728 | 137.4532 | 21.33206 | 79.99239 | 46.88232 | 236.0377 | 37.60725 | 1250.297 | 162.4477 | 67.09895 | 2.791282 | 561.2086 | 43.3077 | 544.105 | 227.9053 | 2938.025 | 326.5856
2060 | 69.67394 | 13.23846 | 201.8022 | 30.83044 | 88.90836 | 52.10784 | 228.8694 | 36.622 | 1727.242 | 167.4381 | 68.67987 | 2.849421 | 616.2133 | 47.32126 | 683.5158 | 280.5672 | 3684.905 | 350.4075
2070 | 68.99506 | 12.87786 | 260.9422 | 39.2032 | 97.3048 | 57.02886 | 209.4236 | 33.60561 | 2198.841 | 188.4227 | 64.75683 | 2.685613 | 602.5397 | 46.1756 | 737.5652 | 300.034 | 4240.369 | 379.9994
2080 | 70.87216 | 13.13737 | 299.9399 | 44.26232 | 105.6677 | 61.93024 | 208.3969 | 33.48138 | 2377.127 | 156.8759 | 65.21639 | 2.704578 | 615.8081 | 47.15626 | 802.6191 | 325.1578 | 4545.647 | 359.548
2090 | 68.33034 | 12.63727 | 309.0485 | 44.73977 | 115.4552 | 67.66652 | 198.9141 | 31.96973 | 2304.817 | 121.9532 | 62.47309 | 2.590807 | 592.7359 | 45.37851 | 800.1206 | 323.5392 | 4451.895 | 326.9358
2100 | 64.3767 | 11.89837 | 304.9681 | 43.24837 | 125.5275 | 73.56978 | 186.9672 | 30.05198 | 2232.492 | 112.3916 | 58.76561 | 2.437054 | 558.2104 | 42.73283 | 765.7607 | 309.408 | 4297.069 | 316.33