## Figure 1a
Figure 1a I-V curves | E/ V vs. RHE | I/ mA cm-2 |  | Figure 1a Tafel plots | log(jk/ A cm-2) |  | E/ V vs. RHE
|  | Pt | MCS |  | Pt | MCS
| 1.05 | 0.17808 | 0.17347 |  | -2.66234 | -3.96285 | 0.92
| 1.049 | 0.10806 | 0.07404 |  | -2.53925 | -3.63579 | 0.91
| 1.048 | 0.06791 | 0.0263 |  | -2.41437 | -3.35619 | 0.9
| 1.047 | 0.00185 | 0.0083 |  | -2.28507 | -3.10537 | 0.89
| 1.046 | -0.00119 | 0.000160755 |  | -2.15056 | -2.87907 | 0.88
| 1.045 | -0.00413 | -0.01121 |  | -2.01109 | -2.67235 | 0.87
| 1.044 | -0.00703 | -0.02094 |  | -1.87168 | -2.48091 | 0.86
| 1.043 | -0.00991 | -0.02692 |  | -1.74075 | -2.30698 | 0.85
| 1.042 | -0.01263 | -0.03857 |  | -1.62231 | -2.14906 | 0.84
| 1.041 | -0.0153 | -0.05024 |  | -1.5213 | -2.00716 | 0.83
| 1.04 | -0.01803 | -0.06176 |  | -1.42958 | -1.88216 | 0.82
| 1.039 | -0.02066 | -0.06812 |  | -1.35091 | -1.76887 | 0.81
| 1.038 | -0.0233 | -0.07148 |  | -1.28296 | -1.66745 | 0.8
| 1.037 | -0.02595 | -0.07367 |  | -1.20504 | -1.57192 | 0.79
| 1.036 | -0.02853 | -0.07492 |  | -1.13761 | -1.49072 | 0.78
| 1.035 | -0.03109 | -0.0782 |  | -1.06481 | -1.40749 | 0.77
| 1.034 | -0.03379 | -0.07944 |  | -0.98056 | -1.32596 | 0.76
| 1.033 | -0.0365 | -0.08057 |  | -0.9005 | -1.24029 | 0.75
| 1.032 | -0.03906 | -0.08183 |  | -0.82302 | -1.1604 | 0.74
| 1.031 | -0.04154 | -0.08303 |  | -0.74106 | -1.07579 | 0.73
| 1.03 | -0.04396 | -0.08417 |  | -0.64528 | -1.00069 | 0.72
| 1.029 | -0.04638 | -0.08531 |  | -0.57615 | -0.92473 | 0.71
| 1.028 | -0.04923 | -0.08627 |  | -0.47909 | -0.84241 | 0.7
| 1.027 | -0.05235 | -0.08716
| 1.026 | -0.05539 | -0.08824
| 1.025 | -0.0584 | -0.0895
| 1.024 | -0.06134 | -0.09034
| 1.023 | -0.06413 | -0.09094
| 1.022 | -0.06708 | -0.09142
| 1.021 | -0.07016 | -0.09178
| 1.02 | -0.07325 | -0.09273
| 1.019 | -0.07633 | -0.09435
| 1.018 | -0.07955 | -0.09591
| 1.017 | -0.08284 | -0.09729
| 1.016 | -0.08613 | -0.09843
| 1.015 | -0.08962 | -0.09932
| 1.014 | -0.09317 | -0.10022
| 1.013 | -0.09679 | -0.1013
| 1.012 | -0.10048 | -0.10232
| 1.011 | -0.10437 | -0.10316
| 1.01 | -0.10826 | -0.10406
| 1.009 | -0.11229 | -0.10501
| 1.008 | -0.11631 | -0.10585
| 1.007 | -0.12034 | -0.10687
| 1.006 | -0.12456 | -0.10807
| 1.005 | -0.12892 | -0.10909
| 1.004 | -0.13342 | -0.11017
| 1.003 | -0.13805 | -0.11142
| 1.002 | -0.14268 | -0.1125
| 1.001 | -0.14744 | -0.11364
| 1 | -0.1522 | -0.11484
| 0.999 | -0.1573 | -0.1158
| 0.998 | -0.1626 | -0.1167
| 0.997 | -0.16803 | -0.11783
| 0.996 | -0.1736 | -0.11891
| 0.995 | -0.1793 | -0.11993
| 0.994 | -0.18507 | -0.12095
| 0.993 | -0.19097 | -0.12197
| 0.992 | -0.19701 | -0.12293
| 0.991 | -0.20318 | -0.124
| 0.99 | -0.20949 | -0.12526
| 0.989 | -0.21613 | -0.1264
| 0.988 | -0.22297 | -0.12754
| 0.987 | -0.22988 | -0.1288
| 0.986 | -0.23699 | -0.12981
| 0.985 | -0.2443 | -0.13077
| 0.984 | -0.25181 | -0.13191
| 0.983 | -0.25953 | -0.13287
| 0.982 | -0.26744 | -0.13395
| 0.981 | -0.27549 | -0.13515
| 0.98 | -0.28387 | -0.13634
| 0.979 | -0.29266 | -0.13742
| 0.978 | -0.30165 | -0.1385
| 0.977 | -0.31084 | -0.1397
| 0.976 | -0.3201 | -0.14072
| 0.975 | -0.32929 | -0.14191
| 0.974 | -0.33868 | -0.14311
| 0.973 | -0.3484 | -0.14413
| 0.972 | -0.35847 | -0.14551
| 0.971 | -0.3688 | -0.14719
| 0.97 | -0.37939 | -0.1488
| 0.969 | -0.39026 | -0.15036
| 0.968 | -0.40133 | -0.1515
| 0.967 | -0.41253 | -0.15234
| 0.966 | -0.42407 | -0.1533
| 0.965 | -0.43574 | -0.15449
| 0.964 | -0.44768 | -0.15581
| 0.963 | -0.46002 | -0.15707
| 0.962 | -0.47263 | -0.15833
| 0.961 | -0.48544 | -0.15965
| 0.96 | -0.49859 | -0.16084
| 0.959 | -0.51194 | -0.16222
| 0.958 | -0.52556 | -0.16372
| 0.957 | -0.53938 | -0.1651
| 0.956 | -0.55339 | -0.16659
| 0.955 | -0.56762 | -0.16821
| 0.954 | -0.58224 | -0.16965
| 0.953 | -0.5972 | -0.17127
| 0.952 | -0.61249 | -0.17312
| 0.951 | -0.62805 | -0.17486
| 0.95 | -0.64382 | -0.17666
| 0.949 | -0.65985 | -0.17846
| 0.948 | -0.67615 | -0.18019
| 0.947 | -0.69292 | -0.18187
| 0.946 | -0.70969 | -0.18385
| 0.945 | -0.72646 | -0.18606
| 0.944 | -0.7439 | -0.18828
| 0.943 | -0.76201 | -0.19044
| 0.942 | -0.77945 | -0.19265
| 0.941 | -0.79756 | -0.19475
| 0.94 | -0.81634 | -0.19702
| 0.939 | -0.83445 | -0.19972
| 0.938 | -0.85391 | -0.20254
| 0.937 | -0.87336 | -0.20529
| 0.936 | -0.89281 | -0.20823
| 0.935 | -0.91226 | -0.2111
| 0.934 | -0.93239 | -0.21398
| 0.933 | -0.95318 | -0.21709
| 0.932 | -0.97397 | -0.22039
| 0.931 | -0.99477 | -0.22374
| 0.93 | -1.01623 | -0.22752
| 0.929 | -1.0377 | -0.23159
| 0.928 | -1.05916 | -0.23578
| 0.927 | -1.0813 | -0.24021
| 0.926 | -1.10411 | -0.24507
| 0.925 | -1.12691 | -0.24986
| 0.924 | -1.14972 | -0.25513
| 0.923 | -1.1732 | -0.26064
| 0.922 | -1.196 | -0.26621
| 0.921 | -1.21948 | -0.27226
| 0.92 | -1.24363 | -0.27909
| 0.919 | -1.26778 | -0.28616
| 0.918 | -1.2926 | -0.29371
| 0.917 | -1.31742 | -0.30114
| 0.916 | -1.34223 | -0.30874
| 0.915 | -1.36772 | -0.31671
| 0.914 | -1.39254 | -0.3254
| 0.913 | -1.4187 | -0.3348
| 0.912 | -1.44486 | -0.34474
| 0.911 | -1.47102 | -0.35505
| 0.91 | -1.49718 | -0.36601
| 0.909 | -1.52469 | -0.37733
| 0.908 | -1.55152 | -0.38919
| 0.907 | -1.57902 | -0.40177
| 0.906 | -1.60652 | -0.41495
| 0.905 | -1.63402 | -0.42885
| 0.904 | -1.6622 | -0.4437
| 0.903 | -1.69037 | -0.45934
| 0.902 | -1.71854 | -0.47557
| 0.901 | -1.74672 | -0.49258
| 0.9 | -1.77556 | -0.51031
| 0.899 | -1.8044 | -0.52876
| 0.898 | -1.83392 | -0.54805
| 0.897 | -1.86276 | -0.56824
| 0.896 | -1.89228 | -0.58909
| 0.895 | -1.92179 | -0.61089
| 0.894 | -1.95197 | -0.63359
| 0.893 | -1.98216 | -0.65755
| 0.892 | -2.01302 | -0.68211
| 0.891 | -2.0432 | -0.70787
| 0.89 | -2.07339 | -0.73423
| 0.889 | -2.10357 | -0.76119
| 0.888 | -2.13443 | -0.78874
| 0.887 | -2.16528 | -0.81809
| 0.886 | -2.19614 | -0.84744
| 0.885 | -2.22767 | -0.87799
| 0.884 | -2.25852 | -0.90974
| 0.883 | -2.28938 | -0.94149
| 0.882 | -2.32023 | -0.97444
| 0.881 | -2.35042 | -1.00798
| 0.88 | -2.3806 | -1.04153
| 0.879 | -2.41079 | -1.07687
| 0.878 | -2.4403 | -1.11281
| 0.877 | -2.47049 | -1.14935
| 0.876 | -2.50067 | -1.18649
| 0.875 | -2.53086 | -1.22423
| 0.874 | -2.56172 | -1.26257
| 0.873 | -2.5919 | -1.30091
| 0.872 | -2.62074 | -1.34044
| 0.871 | -2.64959 | -1.37998
| 0.87 | -2.67709 | -1.41951
| 0.869 | -2.70392 | -1.46025
| 0.868 | -2.73075 | -1.50098
| 0.867 | -2.75691 | -1.54291
| 0.866 | -2.78307 | -1.58424
| 0.865 | -2.80923 | -1.62498
| 0.864 | -2.83606 | -1.66571
| 0.863 | -2.86155 | -1.70644
| 0.862 | -2.88704 | -1.74778
| 0.861 | -2.91052 | -1.78911
| 0.86 | -2.934 | -1.82984
| 0.859 | -2.95613 | -1.86998
| 0.858 | -2.9776 | -1.91011
| 0.857 | -2.99839 | -1.94965
| 0.856 | -3.01852 | -1.98978
| 0.855 | -3.03864 | -2.02932
| 0.854 | -3.05876 | -2.06885
| 0.853 | -3.07889 | -2.10779
| 0.852 | -3.097 | -2.14613
| 0.851 | -3.11444 | -2.18387
| 0.85 | -3.13054 | -2.2216
| 0.849 | -3.14664 | -2.25815
| 0.848 | -3.16274 | -2.29469
| 0.847 | -3.17816 | -2.33003
| 0.846 | -3.19426 | -2.36477
| 0.845 | -3.20902 | -2.39892
| 0.844 | -3.22311 | -2.43306
| 0.843 | -3.23652 | -2.46601
| 0.842 | -3.24927 | -2.49895
| 0.841 | -3.26201 | -2.5307
| 0.84 | -3.27409 | -2.56185
| 0.839 | -3.28616 | -2.5918
| 0.838 | -3.29823 | -2.62115
| 0.837 | -3.30964 | -2.64991
| 0.836 | -3.32037 | -2.67806
| 0.835 | -3.32976 | -2.70502
| 0.834 | -3.33781 | -2.73137
| 0.833 | -3.34586 | -2.75773
| 0.832 | -3.35324 | -2.78289
| 0.831 | -3.36196 | -2.80745
| 0.83 | -3.37135 | -2.83081
| 0.829 | -3.38007 | -2.85357
| 0.828 | -3.38678 | -2.87454
| 0.827 | -3.39416 | -2.89551
| 0.826 | -3.40086 | -2.91647
| 0.825 | -3.40824 | -2.93684
| 0.824 | -3.41562 | -2.9578
| 0.823 | -3.423 | -2.97877
| 0.822 | -3.42971 | -2.99854
| 0.821 | -3.43709 | -3.01711
| 0.82 | -3.44312 | -3.03448
| 0.819 | -3.44782 | -3.05125
| 0.818 | -3.45117 | -3.06862
| 0.817 | -3.45385 | -3.0854
| 0.816 | -3.45721 | -3.10157
| 0.815 | -3.46257 | -3.11714
| 0.814 | -3.46928 | -3.13092
| 0.813 | -3.47666 | -3.1441
| 0.812 | -3.4827 | -3.15788
| 0.811 | -3.48739 | -3.17166
| 0.81 | -3.49075 | -3.18603
| 0.809 | -3.49276 | -3.19981
| 0.808 | -3.49477 | -3.21239
| 0.807 | -3.49746 | -3.22437
| 0.806 | -3.50081 | -3.23635
| 0.805 | -3.5055 | -3.24773
| 0.804 | -3.50953 | -3.25911
| 0.803 | -3.51355 | -3.2699
| 0.802 | -3.51691 | -3.28008
| 0.801 | -3.52026 | -3.28847
| 0.8 | -3.52362 | -3.29745
| 0.799 | -3.5263 | -3.30704
| 0.798 | -3.52831 | -3.31722
| 0.797 | -3.53032 | -3.328
| 0.796 | -3.53301 | -3.33818
| 0.795 | -3.53569 | -3.34717
| 0.794 | -3.5377 | -3.35436
| 0.793 | -3.53971 | -3.36215
| 0.792 | -3.54173 | -3.36933
| 0.791 | -3.54374 | -3.37532
| 0.79 | -3.54709 | -3.38131
| 0.789 | -3.54978 | -3.3873
| 0.788 | -3.55179 | -3.39389
| 0.787 | -3.5538 | -3.40168
| 0.786 | -3.55648 | -3.40947
| 0.785 | -3.55917 | -3.41726
| 0.784 | -3.56252 | -3.42265
| 0.783 | -3.56453 | -3.42624
| 0.782 | -3.5652 | -3.42984
| 0.781 | -3.56655 | -3.43403
| 0.78 | -3.56856 | -3.43942
| 0.779 | -3.5699 | -3.4484
| 0.778 | -3.57258 | -3.45679
| 0.777 | -3.57392 | -3.46518
| 0.776 | -3.57527 | -3.47296
| 0.775 | -3.57728 | -3.47955
| 0.774 | -3.57795 | -3.48375
| 0.773 | -3.57728 | -3.48854
| 0.772 | -3.57661 | -3.49094
| 0.771 | -3.57728 | -3.49213
| 0.77 | -3.57929 | -3.49393
| 0.769 | -3.58332 | -3.49693
| 0.768 | -3.58801 | -3.50232
| 0.767 | -3.59271 | -3.5107
| 0.766 | -3.59539 | -3.51969
| 0.765 | -3.5974 | -3.52628
| 0.764 | -3.59874 | -3.52927
| 0.763 | -3.59941 | -3.53107
| 0.762 | -3.60143 | -3.53227
| 0.761 | -3.60344 | -3.53586
| 0.76 | -3.60545 | -3.54185
| 0.759 | -3.60813 | -3.54664
| 0.758 | -3.61082 | -3.55024
| 0.757 | -3.61216 | -3.55383
| 0.756 | -3.61283 | -3.55683
| 0.755 | -3.61283 | -3.56102
| 0.754 | -3.6135 | -3.56521
| 0.753 | -3.61484 | -3.56761
| 0.752 | -3.61618 | -3.57001
| 0.751 | -3.61685 | -3.5724
| 0.75 | -3.61685 | -3.5748
| 0.749 | -3.61618 | -3.57839
| 0.748 | -3.61753 | -3.58139
| 0.747 | -3.61954 | -3.58319
| 0.746 | -3.62222 | -3.58438
| 0.745 | -3.6249 | -3.58438
| 0.744 | -3.62692 | -3.58498
| 0.743 | -3.62826 | -3.58738
| 0.742 | -3.6296 | -3.59037
| 0.741 | -3.63094 | -3.59517
| 0.74 | -3.63161 | -3.59936
| 0.739 | -3.63295 | -3.60175
| 0.738 | -3.63429 | -3.60475
| 0.737 | -3.63698 | -3.60715
| 0.736 | -3.63899 | -3.61134
| 0.735 | -3.63899 | -3.61613
| 0.734 | -3.63966 | -3.61913
| 0.733 | -3.63966 | -3.61913
| 0.732 | -3.63966 | -3.61853
| 0.731 | -3.641 | -3.61913
| 0.73 | -3.64302 | -3.62152
| 0.729 | -3.6457 | -3.62572
| 0.728 | -3.64704 | -3.62811
| 0.727 | -3.64771 | -3.62811
| 0.726 | -3.6457 | -3.62691
| 0.725 | -3.64436 | -3.62572
| 0.724 | -3.64369 | -3.62691
| 0.723 | -3.64436 | -3.63051
| 0.722 | -3.64637 | -3.6347
| 0.721 | -3.64905 | -3.6383
| 0.72 | -3.65241 | -3.64069
| 0.719 | -3.65442 | -3.64069
| 0.718 | -3.65442 | -3.63949
| 0.717 | -3.65442 | -3.63889
| 0.716 | -3.65442 | -3.64129
| 0.715 | -3.65576 | -3.64608
| 0.714 | -3.6571 | -3.65207
| 0.713 | -3.6571 | -3.65567
| 0.712 | -3.65576 | -3.65447
| 0.711 | -3.65576 | -3.65207
| 0.71 | -3.65643 | -3.65087
| 0.709 | -3.65844 | -3.65147
| 0.708 | -3.66113 | -3.65387
| 0.707 | -3.66381 | -3.65627
| 0.706 | -3.66448 | -3.65746
| 0.705 | -3.66381 | -3.65926
| 0.704 | -3.66247 | -3.66046
| 0.703 | -3.66113 | -3.66166
| 0.702 | -3.66247 | -3.66286
| 0.701 | -3.66515 | -3.66405
| 0.7 | -3.66649 | -3.66585
| 0.699 | -3.66716 | -3.66944
| 0.698 | -3.66716 | -3.67244
| 0.697 | -3.66649 | -3.67424
| 0.696 | -3.66649 | -3.67603
| 0.695 | -3.66783 | -3.67663
| 0.694 | -3.6685 | -3.67663
| 0.693 | -3.66918 | -3.67663
| 0.692 | -3.66918 | -3.67663
| 0.691 | -3.66918 | -3.67603
| 0.69 | -3.66985 | -3.67663
| 0.689 | -3.67052 | -3.67663
| 0.688 | -3.67052 | -3.67663
| 0.687 | -3.66985 | -3.67783
| 0.686 | -3.66918 | -3.68023
| 0.685 | -3.6685 | -3.68083
| 0.684 | -3.6685 | -3.68143
| 0.683 | -3.66985 | -3.68023
| 0.682 | -3.67119 | -3.67783
| 0.681 | -3.67253 | -3.67723
| 0.68 | -3.67454 | -3.67903
| 0.679 | -3.67454 | -3.68262
| 0.678 | -3.67454 | -3.68682
| 0.677 | -3.67454 | -3.68981
| 0.676 | -3.67521 | -3.69041
| 0.675 | -3.67722 | -3.69101
| 0.674 | -3.67924 | -3.69221
| 0.673 | -3.67991 | -3.6952
| 0.672 | -3.68058 | -3.697
| 0.671 | -3.67991 | -3.6976
| 0.67 | -3.67924 | -3.6964
| 0.669 | -3.67722 | -3.6952
| 0.668 | -3.67521 | -3.694
| 0.667 | -3.67387 | -3.6958
| 0.666 | -3.6732 | -3.697
| 0.665 | -3.67387 | -3.6994
| 0.664 | -3.67655 | -3.70179
| 0.663 | -3.67857 | -3.70359
| 0.662 | -3.67924 | -3.70359
| 0.661 | -3.6779 | -3.70059
| 0.66 | -3.67655 | -3.6964
| 0.659 | -3.67588 | -3.69281
| 0.658 | -3.67588 | -3.694
| 0.657 | -3.6779 | -3.6976
| 0.656 | -3.68058 | -3.70239
| 0.655 | -3.68125 | -3.70599
| 0.654 | -3.68058 | -3.70539
| 0.653 | -3.6779 | -3.70119
| 0.652 | -3.67454 | -3.6958
| 0.651 | -3.67387 | -3.69161
| 0.65 | -3.67521 | -3.69341
| 0.649 | -3.6779 | -3.70059
| 0.648 | -3.68058 | -3.70898
| 0.647 | -3.68192 | -3.71377
| 0.646 | -3.68192 | -3.71257
| 0.645 | -3.68125 | -3.70778
| 0.644 | -3.68058 | -3.70539
| 0.643 | -3.67924 | -3.70718
| 0.642 | -3.67924 | -3.71138
| 0.641 | -3.67857 | -3.71377
| 0.64 | -3.67857 | -3.71317
| 0.639 | -3.67857 | -3.70958
| 0.638 | -3.6779 | -3.70718
| 0.637 | -3.6779 | -3.70778
| 0.636 | -3.6779 | -3.71018
| 0.635 | -3.67924 | -3.71257
| 0.634 | -3.68058 | -3.71437
| 0.633 | -3.68259 | -3.71437
| 0.632 | -3.68259 | -3.71377
| 0.631 | -3.68259 | -3.71497
| 0.63 | -3.68125 | -3.71617
| 0.629 | -3.68058 | -3.71557
| 0.628 | -3.68058 | -3.71497
| 0.627 | -3.68125 | -3.71377
| 0.626 | -3.68259 | -3.71257
| 0.625 | -3.68393 | -3.71257
| 0.624 | -3.68595 | -3.71257
| 0.623 | -3.68527 | -3.71198
| 0.622 | -3.68326 | -3.71257
| 0.621 | -3.67991 | -3.71257
| 0.62 | -3.67722 | -3.71257
| 0.619 | -3.67655 | -3.71377
| 0.618 | -3.67924 | -3.71557
| 0.617 | -3.68192 | -3.71737
| 0.616 | -3.68393 | -3.71976
| 0.615 | -3.68393 | -3.72036
| 0.614 | -3.68326 | -3.72036
| 0.613 | -3.68326 | -3.72096
| 0.612 | -3.68393 | -3.72096
| 0.611 | -3.68527 | -3.72156
| 0.61 | -3.68662 | -3.72096
| 0.609 | -3.68796 | -3.71976
| 0.608 | -3.68796 | -3.72096
| 0.607 | -3.68729 | -3.72396
| 0.606 | -3.68595 | -3.72815
| 0.605 | -3.6846 | -3.73114
| 0.604 | -3.68326 | -3.73114
| 0.603 | -3.68259 | -3.73055
| 0.602 | -3.68259 | -3.72935
| 0.601 | -3.6846 | -3.72875
| 0.6 | -3.68729 | -3.72815
| 0.599 | -3.68863 | -3.72575
| 0.598 | -3.6893 | -3.72276
| 0.597 | -3.68863 | -3.72156
| 0.596 | -3.68863 | -3.72156
| 0.595 | -3.6893 | -3.72336
| 0.594 | -3.69131 | -3.72575
| 0.593 | -3.69131 | -3.72815
| 0.592 | -3.68997 | -3.72875
| 0.591 | -3.6893 | -3.72875
| 0.59 | -3.6893 | -3.72875
| 0.589 | -3.69064 | -3.72875
| 0.588 | -3.69265 | -3.72815
| 0.587 | -3.69399 | -3.72935
| 0.586 | -3.69467 | -3.72995
| 0.585 | -3.69534 | -3.72995
| 0.584 | -3.69534 | -3.72935
| 0.583 | -3.69467 | -3.72995
| 0.582 | -3.69467 | -3.72935
| 0.581 | -3.69534 | -3.72995
| 0.58 | -3.69534 | -3.72935
| 0.579 | -3.69534 | -3.72995
| 0.578 | -3.69534 | -3.73114
| 0.577 | -3.69668 | -3.73174
| 0.576 | -3.69869 | -3.73174
| 0.575 | -3.7007 | -3.73114
| 0.574 | -3.7007 | -3.73055
| 0.573 | -3.69936 | -3.73294
| 0.572 | -3.69601 | -3.73594
| 0.571 | -3.69399 | -3.73773
| 0.57 | -3.69467 | -3.73594
| 0.569 | -3.69735 | -3.73234
| 0.568 | -3.7007 | -3.73055
| 0.567 | -3.70271 | -3.73174
| 0.566 | -3.70271 | -3.73294
| 0.565 | -3.70204 | -3.73234
| 0.564 | -3.70271 | -3.73114
| 0.563 | -3.70271 | -3.72995
| 0.562 | -3.70339 | -3.73055
| 0.561 | -3.70406 | -3.73234
| 0.56 | -3.70473 | -3.73174
| 0.559 | -3.70473 | -3.72875
| 0.558 | -3.70406 | -3.72635
| 0.557 | -3.70271 | -3.72515
| 0.556 | -3.70204 | -3.72695
| 0.555 | -3.70204 | -3.73174
| 0.554 | -3.70271 | -3.73654
| 0.553 | -3.70339 | -3.73773
| 0.552 | -3.70473 | -3.73654
| 0.551 | -3.70674 | -3.73354
| 0.55 | -3.70875 | -3.73114
| 0.549 | -3.71009 | -3.73114
| 0.548 | -3.71009 | -3.73234
| 0.547 | -3.71009 | -3.73414
| 0.546 | -3.71076 | -3.73534
| 0.545 | -3.71143 | -3.73833
| 0.544 | -3.71143 | -3.74073
| 0.543 | -3.71009 | -3.74193
| 0.542 | -3.70875 | -3.74133
| 0.541 | -3.70741 | -3.73953
| 0.54 | -3.70741 | -3.73953
| 0.539 | -3.70741 | -3.74193
| 0.538 | -3.70875 | -3.74492
| 0.537 | -3.71009 | -3.74672
| 0.536 | -3.71143 | -3.74612
| 0.535 | -3.71278 | -3.74372
| 0.534 | -3.71412 | -3.74073
| 0.533 | -3.71546 | -3.73833
| 0.532 | -3.71546 | -3.73773
| 0.531 | -3.71546 | -3.74013
| 0.53 | -3.71546 | -3.74312
| 0.529 | -3.71546 | -3.74492
| 0.528 | -3.7168 | -3.74492
| 0.527 | -3.71747 | -3.74253
| 0.526 | -3.71747 | -3.74013
| 0.525 | -3.71747 | -3.73833
| 0.524 | -3.71747 | -3.73833
| 0.523 | -3.71747 | -3.73953
| 0.522 | -3.71747 | -3.74013
| 0.521 | -3.71747 | -3.73893
| 0.52 | -3.71814 | -3.73773
| 0.519 | -3.72016 | -3.73594
| 0.518 | -3.72083 | -3.73654
| 0.517 | -3.7215 | -3.74073
| 0.516 | -3.71948 | -3.74492
| 0.515 | -3.7168 | -3.74732
| 0.514 | -3.71479 | -3.74672
| 0.513 | -3.71546 | -3.74372
| 0.512 | -3.71747 | -3.74133
| 0.511 | -3.71948 | -3.74133
| 0.51 | -3.71948 | -3.74253
| 0.509 | -3.71948 | -3.74432
| 0.508 | -3.72016 | -3.74612
| 0.507 | -3.72217 | -3.74612
| 0.506 | -3.72418 | -3.74492
| 0.505 | -3.72485 | -3.74372
| 0.504 | -3.72418 | -3.74133
| 0.503 | -3.72418 | -3.73893
| 0.502 | -3.72418 | -3.73953
| 0.501 | -3.72485 | -3.74193
| 0.5 | -3.72485 | -3.74432
| 0.499 | -3.72351 | -3.74612
| 0.498 | -3.72217 | -3.74612
| 0.497 | -3.7215 | -3.74372
| 0.496 | -3.72217 | -3.74312
| 0.495 | -3.72351 | -3.74372
| 0.494 | -3.72485 | -3.74612
| 0.493 | -3.72552 | -3.74911
| 0.492 | -3.72485 | -3.75211
| 0.491 | -3.72418 | -3.75331
| 0.49 | -3.72418 | -3.75391
| 0.489 | -3.72418 | -3.75391
| 0.488 | -3.72552 | -3.75211
| 0.487 | -3.72753 | -3.75091
| 0.486 | -3.73089 | -3.75151
| 0.485 | -3.73223 | -3.75271
| 0.484 | -3.7329 | -3.75331
| 0.483 | -3.7329 | -3.75451
| 0.482 | -3.73156 | -3.75391
| 0.481 | -3.73022 | -3.75331
| 0.48 | -3.72955 | -3.75271
| 0.479 | -3.72955 | -3.75151
| 0.478 | -3.72955 | -3.75031
| 0.477 | -3.73089 | -3.75031
| 0.476 | -3.73156 | -3.75211
| 0.475 | -3.73156 | -3.7563
| 0.474 | -3.73156 | -3.7599
| 0.473 | -3.73089 | -3.76289
| 0.472 | -3.73156 | -3.76589
| 0.471 | -3.73223 | -3.76428
| 0.47 | -3.73223 | -3.76348
| 0.469 | -3.73223 | -3.76008
| 0.468 | -3.7329 | -3.76223
| 0.467 | -3.73424 | -3.76469
| 0.466 | -3.73558 | -3.76289
| 0.465 | -3.7376 | -3.76289
| 0.464 | -3.7376 | -3.76469
| 0.463 | -3.73692 | -3.76649
| 0.462 | -3.73625 | -3.76649
| 0.461 | -3.73558 | -3.76529
| 0.46 | -3.73625 | -3.76469
| 0.459 | -3.7376 | -3.76529
| 0.458 | -3.73894 | -3.76668
| 0.457 | -3.74028 | -3.76468
| 0.456 | -3.74095 | -3.76427
| 0.455 | -3.74162 | -3.76667
| 0.454 | -3.74162 | -3.76847
| 0.453 | -3.74162 | -3.76425
| 0.452 | -3.74028 | -3.76966
| 0.451 | -3.74028 | -3.77026
| 0.45 | -3.74162 | -3.76966
| 0.449 | -3.7443 | -3.77468
| 0.448 | -3.74766 | -3.77289
| 0.447 | -3.75034 | -3.77667
| 0.446 | -3.74967 | -3.77667
| 0.445 | -3.74699 | -3.77547
| 0.444 | -3.74564 | -3.77367
| 0.443 | -3.74699 | -3.77487
| 0.442 | -3.749 | -3.77247
| 0.441 | -3.75101 | -3.77386
| 0.44 | -3.75101 | -3.77432
| 0.439 | -3.749 | -3.77444
| 0.438 | -3.74833 | -3.77605
| 0.437 | -3.749 | -3.77766
| 0.436 | -3.74967 | -3.77846
| 0.435 | -3.74967 | -3.77446
| 0.434 | -3.74967 | -3.77745
| 0.433 | -3.74967 | -3.77438
| 0.432 | -3.75034 | -3.77224
| 0.431 | -3.75302 | -3.77344
| 0.43 | -3.75504 | -3.77464
| 0.429 | -3.75638 | -3.77524
| 0.428 | -3.75772 | -3.77464
| 0.427 | -3.75906 | -3.77284
| 0.426 | -3.7604 | -3.77105
| 0.425 | -3.76241 | -3.77356
| 0.424 | -3.76443 | -3.77368
| 0.423 | -3.76577 | -3.77398
| 0.422 | -3.76577 | -3.77434
| 0.421 | -3.76443 | -3.77588
| 0.42 | -3.76174 | -3.77512
| 0.419 | -3.75705 | -3.77536
| 0.418 | -3.75682 | -3.77524
| 0.417 | -3.75199 | -3.77488
| 0.416 | -3.75138 | -3.77464
| 0.415 | -3.75742 | -3.77446
| 0.414 | -3.75923 | -3.77452
| 0.413 | -3.76225 | -3.77446
| 0.412 | -3.75863 | -3.77785
| 0.411 | -3.75464 | -3.77458
| 0.41 | -3.75585 | -3.77464
| 0.409 | -3.75887 | -3.77446
| 0.408 | -3.7567 | -3.77685
| 0.407 | -3.75633 | -3.77585
| 0.406 | -3.75923 | -3.77785
| 0.405 | -3.75549 | -3.77458
| 0.404 | -3.7576 | -3.77709
| 0.403 | -3.75856 | -3.77598
| 0.402 | -3.75956 | -3.77619
| 0.401 | -3.75656 | -3.77785
| 0.4 | -3.75756 | -3.77865
| 0.401 | -3.75558 | -3.75852
| 0.402 | -3.71782 | -3.73497
| 0.403 | -3.6841 | -3.69497
| 0.404 | -3.65851 | -3.64865
| 0.405 | -3.6609 | -3.62921
| 0.406 | -3.65791 | -3.62432
| 0.407 | -3.65651 | -3.59932
| 0.408 | -3.65338 | -3.57644
| 0.409 | -3.65043 | -3.56584
| 0.41 | -3.64892 | -3.55565
| 0.411 | -3.64781 | -3.55197
| 0.412 | -3.64699 | -3.5454
| 0.413 | -3.64504 | -3.5429
| 0.414 | -3.64486 | -3.53844
| 0.415 | -3.64374 | -3.53505
| 0.416 | -3.64253 | -3.53457
| 0.417 | -3.64051 | -3.5343
| 0.418 | -3.63945 | -3.53352
| 0.419 | -3.63842 | -3.52943
| 0.42 | -3.63745 | -3.52771
| 0.421 | -3.63645 | -3.52715
| 0.422 | -3.63447 | -3.52175
| 0.423 | -3.63245 | -3.51636
| 0.424 | -3.63042 | -3.51274
| 0.425 | -3.6284 | -3.51144
| 0.426 | -3.62539 | -3.5115
| 0.427 | -3.62236 | -3.50842
| 0.428 | -3.62034 | -3.50652
| 0.429 | -3.61832 | -3.50506
| 0.43 | -3.6163 | -3.50443
| 0.431 | -3.61529 | -3.50224
| 0.432 | -3.61466 | -3.50126
| 0.433 | -3.61353 | -3.50402
| 0.434 | -3.61205 | -3.50289
| 0.435 | -3.61178 | -3.49875
| 0.436 | -3.61045 | -3.49961
| 0.437 | -3.60916 | -3.49649
| 0.438 | -3.60808 | -3.49849
| 0.439 | -3.60781 | -3.49655
| 0.44 | -3.60612 | -3.49229
| 0.441 | -3.60344 | -3.48841
| 0.442 | -3.6021 | -3.4931
| 0.443 | -3.60009 | -3.4919
| 0.444 | -3.59941 | -3.48847
| 0.445 | -3.59874 | -3.48671
| 0.446 | -3.59673 | -3.48471
| 0.447 | -3.59606 | -3.48232
| 0.448 | -3.59472 | -3.48052
| 0.449 | -3.59271 | -3.47852
| 0.45 | -3.59002 | -3.47853
| 0.451 | -3.58667 | -3.47754
| 0.452 | -3.58332 | -3.47615
| 0.453 | -3.5813 | -3.47496
| 0.454 | -3.5813 | -3.47695
| 0.455 | -3.58197 | -3.47835
| 0.456 | -3.5813 | -3.47835
| 0.457 | -3.57795 | -3.47695
| 0.458 | -3.57325 | -3.47456
| 0.459 | -3.56923 | -3.47356
| 0.46 | -3.56655 | -3.47356
| 0.461 | -3.56655 | -3.47296
| 0.462 | -3.56722 | -3.47237
| 0.463 | -3.56722 | -3.47177
| 0.464 | -3.56655 | -3.47117
| 0.465 | -3.56453 | -3.47117
| 0.466 | -3.56252 | -3.47237
| 0.467 | -3.56051 | -3.47177
| 0.468 | -3.55917 | -3.46997
| 0.469 | -3.5585 | -3.46757
| 0.47 | -3.5585 | -3.46398
| 0.471 | -3.55783 | -3.46039
| 0.472 | -3.55581 | -3.45799
| 0.473 | -3.5538 | -3.45679
| 0.474 | -3.55246 | -3.45799
| 0.475 | -3.55179 | -3.45859
| 0.476 | -3.55246 | -3.45859
| 0.477 | -3.5538 | -3.45739
| 0.478 | -3.5538 | -3.45619
| 0.479 | -3.55246 | -3.45559
| 0.48 | -3.55112 | -3.45559
| 0.481 | -3.54911 | -3.4538
| 0.482 | -3.54776 | -3.4514
| 0.483 | -3.54709 | -3.44781
| 0.484 | -3.54642 | -3.44601
| 0.485 | -3.54374 | -3.44721
| 0.486 | -3.5424 | -3.4496
| 0.487 | -3.54106 | -3.4508
| 0.488 | -3.53971 | -3.4514
| 0.489 | -3.53904 | -3.4502
| 0.49 | -3.5377 | -3.449
| 0.491 | -3.53569 | -3.4484
| 0.492 | -3.53368 | -3.4496
| 0.493 | -3.53301 | -3.4502
| 0.494 | -3.53301 | -3.4496
| 0.495 | -3.53301 | -3.44721
| 0.496 | -3.53234 | -3.44481
| 0.497 | -3.53099 | -3.44361
| 0.498 | -3.52898 | -3.44241
| 0.499 | -3.52697 | -3.44002
| 0.5 | -3.52563 | -3.43702
| 0.501 | -3.52429 | -3.43463
| 0.502 | -3.52295 | -3.43283
| 0.503 | -3.52295 | -3.43343
| 0.504 | -3.52227 | -3.43403
| 0.505 | -3.52093 | -3.43163
| 0.506 | -3.51892 | -3.42864
| 0.507 | -3.51758 | -3.42684
| 0.508 | -3.51691 | -3.42684
| 0.509 | -3.51691 | -3.43043
| 0.51 | -3.51758 | -3.43283
| 0.511 | -3.51758 | -3.43163
| 0.512 | -3.51691 | -3.42864
| 0.513 | -3.5149 | -3.42444
| 0.514 | -3.51221 | -3.42085
| 0.515 | -3.50953 | -3.41965
| 0.516 | -3.50819 | -3.42025
| 0.517 | -3.50685 | -3.42265
| 0.518 | -3.50819 | -3.42384
| 0.519 | -3.50819 | -3.42384
| 0.52 | -3.50886 | -3.42145
| 0.521 | -3.50752 | -3.41965
| 0.522 | -3.5055 | -3.41965
| 0.523 | -3.50349 | -3.42085
| 0.524 | -3.50282 | -3.42205
| 0.525 | -3.50215 | -3.42265
| 0.526 | -3.50349 | -3.42265
| 0.527 | -3.50483 | -3.42205
| 0.528 | -3.50483 | -3.42145
| 0.529 | -3.50282 | -3.42025
| 0.53 | -3.50014 | -3.41845
| 0.531 | -3.49678 | -3.41845
| 0.532 | -3.4941 | -3.41845
| 0.533 | -3.49343 | -3.41845
| 0.534 | -3.49343 | -3.41785
| 0.535 | -3.49276 | -3.41606
| 0.536 | -3.49209 | -3.41666
| 0.537 | -3.49075 | -3.41785
| 0.538 | -3.48874 | -3.42085
| 0.539 | -3.48739 | -3.42384
| 0.54 | -3.48672 | -3.42444
| 0.541 | -3.48605 | -3.42205
| 0.542 | -3.48471 | -3.41965
| 0.543 | -3.48337 | -3.41666
| 0.544 | -3.48136 | -3.41486
| 0.545 | -3.48002 | -3.41426
| 0.546 | -3.48069 | -3.41426
| 0.547 | -3.48203 | -3.41246
| 0.548 | -3.48203 | -3.41186
| 0.549 | -3.47934 | -3.41007
| 0.55 | -3.47532 | -3.40827
| 0.551 | -3.46928 | -3.40647
| 0.552 | -3.46794 | -3.40468
| 0.553 | -3.46928 | -3.40468
| 0.554 | -3.47264 | -3.40647
| 0.555 | -3.47666 | -3.41007
| 0.556 | -3.47934 | -3.41306
| 0.557 | -3.47934 | -3.41366
| 0.558 | -3.47934 | -3.41246
| 0.559 | -3.47733 | -3.41127
| 0.56 | -3.47599 | -3.40947
| 0.561 | -3.47331 | -3.40947
| 0.562 | -3.46995 | -3.40947
| 0.563 | -3.4666 | -3.40947
| 0.564 | -3.46459 | -3.40947
| 0.565 | -3.46392 | -3.41007
| 0.566 | -3.46526 | -3.40827
| 0.567 | -3.4666 | -3.40587
| 0.568 | -3.46727 | -3.40288
| 0.569 | -3.4666 | -3.40168
| 0.57 | -3.46526 | -3.40348
| 0.571 | -3.46459 | -3.40647
| 0.572 | -3.46392 | -3.40767
| 0.573 | -3.46325 | -3.40647
| 0.574 | -3.46392 | -3.40348
| 0.575 | -3.46459 | -3.40108
| 0.576 | -3.46459 | -3.40108
| 0.577 | -3.46459 | -3.40348
| 0.578 | -3.46392 | -3.40528
| 0.579 | -3.46325 | -3.40468
| 0.58 | -3.46325 | -3.40288
| 0.581 | -3.46325 | -3.39988
| 0.582 | -3.4619 | -3.39869
| 0.583 | -3.45922 | -3.39928
| 0.584 | -3.45587 | -3.40108
| 0.585 | -3.45385 | -3.40228
| 0.586 | -3.45318 | -3.40348
| 0.587 | -3.45385 | -3.40228
| 0.588 | -3.45453 | -3.39988
| 0.589 | -3.45385 | -3.39809
| 0.59 | -3.45318 | -3.39749
| 0.591 | -3.45251 | -3.39809
| 0.592 | -3.45251 | -3.39869
| 0.593 | -3.45318 | -3.39809
| 0.594 | -3.45251 | -3.39629
| 0.595 | -3.45117 | -3.39449
| 0.596 | -3.45251 | -3.3927
| 0.597 | -3.45453 | -3.3909
| 0.598 | -3.45587 | -3.3891
| 0.599 | -3.45587 | -3.3891
| 0.6 | -3.45318 | -3.3909
| 0.601 | -3.4505 | -3.39329
| 0.602 | -3.44849 | -3.39449
| 0.603 | -3.44715 | -3.39449
| 0.604 | -3.44715 | -3.3921
| 0.605 | -3.44715 | -3.3909
| 0.606 | -3.44782 | -3.3891
| 0.607 | -3.44849 | -3.3879
| 0.608 | -3.44849 | -3.38551
| 0.609 | -3.44715 | -3.38431
| 0.61 | -3.44581 | -3.38251
| 0.611 | -3.44513 | -3.38131
| 0.612 | -3.44581 | -3.38012
| 0.613 | -3.44782 | -3.38012
| 0.614 | -3.44782 | -3.38072
| 0.615 | -3.44446 | -3.38012
| 0.616 | -3.44111 | -3.38012
| 0.617 | -3.4391 | -3.37952
| 0.618 | -3.43977 | -3.37892
| 0.619 | -3.44178 | -3.38131
| 0.62 | -3.44446 | -3.38251
| 0.621 | -3.44581 | -3.38251
| 0.622 | -3.44513 | -3.38191
| 0.623 | -3.44648 | -3.38072
| 0.624 | -3.44849 | -3.38012
| 0.625 | -3.44983 | -3.37832
| 0.626 | -3.44983 | -3.37473
| 0.627 | -3.44849 | -3.37113
| 0.628 | -3.44446 | -3.36814
| 0.629 | -3.44245 | -3.36814
| 0.63 | -3.44178 | -3.37053
| 0.631 | -3.44245 | -3.37353
| 0.632 | -3.44379 | -3.37473
| 0.633 | -3.44446 | -3.37532
| 0.634 | -3.44312 | -3.37353
| 0.635 | -3.44178 | -3.37233
| 0.636 | -3.43977 | -3.37113
| 0.637 | -3.43843 | -3.36933
| 0.638 | -3.43776 | -3.36814
| 0.639 | -3.43709 | -3.36694
| 0.64 | -3.43641 | -3.36574
| 0.641 | -3.43709 | -3.36634
| 0.642 | -3.43843 | -3.36754
| 0.643 | -3.44044 | -3.36754
| 0.644 | -3.44111 | -3.36754
| 0.645 | -3.44044 | -3.36514
| 0.646 | -3.43843 | -3.36215
| 0.647 | -3.43574 | -3.36035
| 0.648 | -3.43373 | -3.35855
| 0.649 | -3.43306 | -3.35616
| 0.65 | -3.43239 | -3.35196
| 0.651 | -3.43239 | -3.34597
| 0.652 | -3.43172 | -3.34118
| 0.653 | -3.42971 | -3.34118
| 0.654 | -3.42971 | -3.34358
| 0.655 | -3.42904 | -3.34657
| 0.656 | -3.42971 | -3.34837
| 0.657 | -3.43172 | -3.34897
| 0.658 | -3.43239 | -3.34957
| 0.659 | -3.43105 | -3.35017
| 0.66 | -3.42904 | -3.34897
| 0.661 | -3.42568 | -3.34597
| 0.662 | -3.42367 | -3.34298
| 0.663 | -3.423 | -3.33938
| 0.664 | -3.42434 | -3.33759
| 0.665 | -3.42568 | -3.33579
| 0.666 | -3.42568 | -3.33399
| 0.667 | -3.42434 | -3.33339
| 0.668 | -3.423 | -3.33279
| 0.669 | -3.42099 | -3.33279
| 0.67 | -3.42032 | -3.33279
| 0.671 | -3.42032 | -3.3316
| 0.672 | -3.42032 | -3.3304
| 0.673 | -3.42099 | -3.3274
| 0.674 | -3.42099 | -3.32501
| 0.675 | -3.42032 | -3.32261
| 0.676 | -3.41897 | -3.32201
| 0.677 | -3.41696 | -3.32141
| 0.678 | -3.41562 | -3.32141
| 0.679 | -3.41562 | -3.31961
| 0.68 | -3.41629 | -3.31722
| 0.681 | -3.41629 | -3.31482
| 0.682 | -3.41562 | -3.31303
| 0.683 | -3.41361 | -3.31003
| 0.684 | -3.41025 | -3.30763
| 0.685 | -3.40824 | -3.30464
| 0.686 | -3.4069 | -3.30344
| 0.687 | -3.4069 | -3.30404
| 0.688 | -3.40824 | -3.30404
| 0.689 | -3.40891 | -3.30284
| 0.69 | -3.40824 | -3.30045
| 0.691 | -3.40757 | -3.29745
| 0.692 | -3.40556 | -3.29505
| 0.693 | -3.40422 | -3.29326
| 0.694 | -3.40288 | -3.29026
| 0.695 | -3.40153 | -3.28667
| 0.696 | -3.40153 | -3.28427
| 0.697 | -3.4022 | -3.28307
| 0.698 | -3.40086 | -3.28487
| 0.699 | -3.39952 | -3.28607
| 0.7 | -3.39751 | -3.28487
| 0.701 | -3.3955 | -3.28248
| 0.702 | -3.39416 | -3.27888
| 0.703 | -3.39348 | -3.27589
| 0.704 | -3.39214 | -3.27409
| 0.705 | -3.3908 | -3.27169
| 0.706 | -3.39013 | -3.2687
| 0.707 | -3.38946 | -3.2663
| 0.708 | -3.38946 | -3.2651
| 0.709 | -3.38946 | -3.26391
| 0.71 | -3.38879 | -3.26211
| 0.711 | -3.38812 | -3.25911
| 0.712 | -3.38678 | -3.25552
| 0.713 | -3.38543 | -3.25372
| 0.714 | -3.38476 | -3.25492
| 0.715 | -3.38409 | -3.25432
| 0.716 | -3.38409 | -3.25193
| 0.717 | -3.38476 | -3.24773
| 0.718 | -3.38409 | -3.24294
| 0.719 | -3.38141 | -3.23994
| 0.72 | -3.37671 | -3.23875
| 0.721 | -3.37269 | -3.23695
| 0.722 | -3.37001 | -3.23336
| 0.723 | -3.36934 | -3.22916
| 0.724 | -3.36934 | -3.22377
| 0.725 | -3.37135 | -3.21778
| 0.726 | -3.37202 | -3.21419
| 0.727 | -3.37202 | -3.21179
| 0.728 | -3.36934 | -3.2082
| 0.729 | -3.36397 | -3.2058
| 0.73 | -3.35927 | -3.204
| 0.731 | -3.35659 | -3.20281
| 0.732 | -3.35592 | -3.20101
| 0.733 | -3.35525 | -3.19741
| 0.734 | -3.35458 | -3.19262
| 0.735 | -3.35324 | -3.18903
| 0.736 | -3.35123 | -3.18843
| 0.737 | -3.34854 | -3.18903
| 0.738 | -3.34586 | -3.18903
| 0.739 | -3.3425 | -3.18543
| 0.74 | -3.34049 | -3.18064
| 0.741 | -3.33982 | -3.17525
| 0.742 | -3.33848 | -3.17046
| 0.743 | -3.33647 | -3.16626
| 0.744 | -3.33446 | -3.16207
| 0.745 | -3.33043 | -3.15848
| 0.746 | -3.32708 | -3.15608
| 0.747 | -3.32439 | -3.15428
| 0.748 | -3.32104 | -3.15069
| 0.749 | -3.31903 | -3.1453
| 0.75 | -3.31702 | -3.13871
| 0.751 | -3.31567 | -3.13212
| 0.752 | -3.31567 | -3.12673
| 0.753 | -3.31567 | -3.12314
| 0.754 | -3.31366 | -3.12074
| 0.755 | -3.31098 | -3.11774
| 0.756 | -3.30561 | -3.11355
| 0.757 | -3.30226 | -3.10756
| 0.758 | -3.29957 | -3.10037
| 0.759 | -3.29756 | -3.09438
| 0.76 | -3.29622 | -3.09079
| 0.761 | -3.29354 | -3.08839
| 0.762 | -3.29018 | -3.08719
| 0.763 | -3.2875 | -3.0842
| 0.764 | -3.28482 | -3.08001
| 0.765 | -3.28146 | -3.07461
| 0.766 | -3.27878 | -3.06982
| 0.767 | -3.27744 | -3.06443
| 0.768 | -3.27677 | -3.05904
| 0.769 | -3.27543 | -3.05185
| 0.77 | -3.27341 | -3.04406
| 0.771 | -3.26939 | -3.03628
| 0.772 | -3.26537 | -3.02969
| 0.773 | -3.26134 | -3.0249
| 0.774 | -3.25866 | -3.0195
| 0.775 | -3.2553 | -3.01411
| 0.776 | -3.25195 | -3.00812
| 0.777 | -3.2486 | -3.00153
| 0.778 | -3.24524 | -2.99614
| 0.779 | -3.24122 | -2.99075
| 0.78 | -3.23786 | -2.98416
| 0.781 | -3.23451 | -2.97757
| 0.782 | -3.23116 | -2.97098
| 0.783 | -3.2278 | -2.9632
| 0.784 | -3.22378 | -2.95601
| 0.785 | -3.22176 | -2.94762
| 0.786 | -3.21908 | -2.94043
| 0.787 | -3.21707 | -2.93504
| 0.788 | -3.21439 | -2.92965
| 0.789 | -3.21103 | -2.92366
| 0.79 | -3.20634 | -2.91587
| 0.791 | -3.20231 | -2.90629
| 0.792 | -3.19762 | -2.89611
| 0.793 | -3.19359 | -2.88652
| 0.794 | -3.19024 | -2.87754
| 0.795 | -3.18621 | -2.86975
| 0.796 | -3.18152 | -2.86136
| 0.797 | -3.17548 | -2.85298
| 0.798 | -3.16944 | -2.84459
| 0.799 | -3.16341 | -2.835
| 0.8 | -3.15871 | -2.82602
| 0.801 | -3.15469 | -2.81584
| 0.802 | -3.15133 | -2.80445
| 0.803 | -3.14999 | -2.79188
| 0.804 | -3.14798 | -2.77989
| 0.805 | -3.14664 | -2.76911
| 0.806 | -3.14261 | -2.75893
| 0.807 | -3.13725 | -2.74934
| 0.808 | -3.13121 | -2.73916
| 0.809 | -3.12517 | -2.72778
| 0.81 | -3.11981 | -2.7164
| 0.811 | -3.11645 | -2.70322
| 0.812 | -3.1131 | -2.68944
| 0.813 | -3.11041 | -2.67626
| 0.814 | -3.10505 | -2.66189
| 0.815 | -3.09968 | -2.64811
| 0.816 | -3.09297 | -2.63433
| 0.817 | -3.08694 | -2.61996
| 0.818 | -3.0809 | -2.60678
| 0.819 | -3.0762 | -2.593
| 0.82 | -3.07151 | -2.57802
| 0.821 | -3.06748 | -2.56245
| 0.822 | -3.06212 | -2.54568
| 0.823 | -3.05675 | -2.5295
| 0.824 | -3.05071 | -2.51333
| 0.825 | -3.04468 | -2.49716
| 0.826 | -3.03864 | -2.48038
| 0.827 | -3.03193 | -2.46361
| 0.828 | -3.02523 | -2.44564
| 0.829 | -3.01852 | -2.42707
| 0.83 | -3.01181 | -2.4079
| 0.831 | -3.00443 | -2.38753
| 0.832 | -2.99705 | -2.36657
| 0.833 | -2.989 | -2.3456
| 0.834 | -2.98028 | -2.32464
| 0.835 | -2.97223 | -2.30367
| 0.836 | -2.96418 | -2.28211
| 0.837 | -2.95748 | -2.25994
| 0.838 | -2.95077 | -2.23658
| 0.839 | -2.94406 | -2.21262
| 0.84 | -2.93668 | -2.18806
| 0.841 | -2.92796 | -2.1635
| 0.842 | -2.91857 | -2.13894
| 0.843 | -2.90851 | -2.11438
| 0.844 | -2.89912 | -2.08922
| 0.845 | -2.88973 | -2.06346
| 0.846 | -2.87967 | -2.03651
| 0.847 | -2.87027 | -2.00835
| 0.848 | -2.85954 | -1.9796
| 0.849 | -2.84881 | -1.95025
| 0.85 | -2.83674 | -1.9203
| 0.851 | -2.82533 | -1.89094
| 0.852 | -2.81326 | -1.86099
| 0.853 | -2.80051 | -1.82984
| 0.854 | -2.78777 | -1.79869
| 0.855 | -2.77435 | -1.76754
| 0.856 | -2.76027 | -1.7358
| 0.857 | -2.74685 | -1.70285
| 0.858 | -2.73344 | -1.6705
| 0.859 | -2.72002 | -1.63696
| 0.86 | -2.70727 | -1.60221
| 0.861 | -2.69319 | -1.56807
| 0.862 | -2.6791 | -1.53273
| 0.863 | -2.66502 | -1.49798
| 0.864 | -2.64959 | -1.46264
| 0.865 | -2.63349 | -1.4273
| 0.866 | -2.61672 | -1.39136
| 0.867 | -2.59928 | -1.35542
| 0.868 | -2.58251 | -1.31828
| 0.869 | -2.56574 | -1.28174
| 0.87 | -2.54897 | -1.2458
| 0.871 | -2.5322 | -1.20985
| 0.872 | -2.51476 | -1.17391
| 0.873 | -2.49732 | -1.13797
| 0.874 | -2.47988 | -1.10143
| 0.875 | -2.46177 | -1.06489
| 0.876 | -2.44232 | -1.02895
| 0.877 | -2.42286 | -0.99301
| 0.878 | -2.40274 | -0.95767
| 0.879 | -2.38329 | -0.92172
| 0.88 | -2.36383 | -0.88698
| 0.881 | -2.34371 | -0.85164
| 0.882 | -2.32292 | -0.81689
| 0.883 | -2.30212 | -0.78215
| 0.884 | -2.28066 | -0.74801
| 0.885 | -2.25986 | -0.71446
| 0.886 | -2.23974 | -0.68092
| 0.887 | -2.21895 | -0.64797
| 0.888 | -2.19748 | -0.61502
| 0.889 | -2.17669 | -0.58334
| 0.89 | -2.15589 | -0.55219
| 0.891 | -2.13376 | -0.52152
| 0.892 | -2.11229 | -0.49121
| 0.893 | -2.08948 | -0.46167
| 0.894 | -2.06668 | -0.4328
| 0.895 | -2.04387 | -0.40459
| 0.896 | -2.02039 | -0.37721
| 0.897 | -1.99759 | -0.35043
| 0.898 | -1.97478 | -0.32408
| 0.899 | -1.95265 | -0.29844
| 0.9 | -1.92984 | -0.2737
| 0.901 | -1.9077 | -0.24974
| 0.902 | -1.88423 | -0.22662
| 0.903 | -1.86142 | -0.20451
| 0.904 | -1.83794 | -0.18301
| 0.905 | -1.81379 | -0.16216
| 0.906 | -1.79032 | -0.14221
| 0.907 | -1.76617 | -0.12281
| 0.908 | -1.74269 | -0.10388
| 0.909 | -1.71988 | -0.08579
| 0.91 | -1.69641 | -0.06847
| 0.911 | -1.67293 | -0.05185
| 0.912 | -1.64878 | -0.03616
| 0.913 | -1.6253 | -0.02111
| 0.914 | -1.60183 | -0.00672
| 0.915 | -1.57835 | 0.00695
| 0.916 | -1.5542 | 0.02007
| 0.917 | -1.53072 | 0.03283
| 0.918 | -1.50725 | 0.04522
| 0.919 | -1.48377 | 0.05696
| 0.92 | -1.46029 | 0.06768
| 0.921 | -1.43614 | 0.07763
| 0.922 | -1.41267 | 0.08667
| 0.923 | -1.38852 | 0.0953
| 0.924 | -1.36504 | 0.10368
| 0.925 | -1.34156 | 0.11165
| 0.926 | -1.31742 | 0.1192
| 0.927 | -1.29394 | 0.12633
| 0.928 | -1.27046 | 0.13286
| 0.929 | -1.24765 | 0.13891
| 0.93 | -1.22485 | 0.14448
| 0.931 | -1.20204 | 0.14981
| 0.932 | -1.17856 | 0.15466
| 0.933 | -1.15576 | 0.15933
| 0.934 | -1.13295 | 0.16377
| 0.935 | -1.10947 | 0.16772
| 0.936 | -1.08667 | 0.17137
| 0.937 | -1.06386 | 0.17503
| 0.938 | -1.04105 | 0.17832
| 0.939 | -1.01892 | 0.18144
| 0.94 | -0.99678 | 0.18437
| 0.941 | -0.97532 | 0.18683
| 0.942 | -0.95318 | 0.18905
| 0.943 | -0.93172 | 0.19132
| 0.944 | -0.90958 | 0.19336
| 0.945 | -0.88744 | 0.19528
| 0.946 | -0.86598 | 0.19689
| 0.947 | -0.84451 | 0.19827
| 0.948 | -0.82305 | 0.19935
| 0.949 | -0.80225 | 0.20049
| 0.95 | -0.78146 | 0.20157
| 0.951 | -0.76067 | 0.2024
| 0.952 | -0.73987 | 0.20312
| 0.953 | -0.71908 | 0.20396
| 0.954 | -0.69895 | 0.20456
| 0.955 | -0.6795 | 0.20516
| 0.956 | -0.65985 | 0.2057
| 0.957 | -0.64033 | 0.20594
| 0.958 | -0.62088 | 0.20612
| 0.959 | -0.60162 | 0.20642
| 0.96 | -0.58257 | 0.20648
| 0.961 | -0.56366 | 0.20654
| 0.962 | -0.54514 | 0.20666
| 0.963 | -0.5269 | 0.20672
| 0.964 | -0.50885 | 0.2066
| 0.965 | -0.49115 | 0.20636
| 0.966 | -0.47371 | 0.20612
| 0.967 | -0.4564 | 0.206
| 0.968 | -0.43936 | 0.20618
| 0.969 | -0.42246 | 0.20654
| 0.97 | -0.40569 | 0.20672
| 0.971 | -0.38932 | 0.20648
| 0.972 | -0.37322 | 0.20594
| 0.973 | -0.35746 | 0.20516
| 0.974 | -0.3419 | 0.20456
| 0.975 | -0.3266 | 0.2042
| 0.976 | -0.31138 | 0.20384
| 0.977 | -0.29628 | 0.20336
| 0.978 | -0.28146 | 0.20282
| 0.979 | -0.26717 | 0.20222
| 0.98 | -0.25315 | 0.20163
| 0.981 | -0.23967 | 0.20115
| 0.982 | -0.22639 | 0.20073
| 0.983 | -0.21324 | 0.20013
| 0.984 | -0.20043 | 0.19959
| 0.985 | -0.18802 | 0.19929
| 0.986 | -0.17574 | 0.19887
| 0.987 | -0.1638 | 0.19851
| 0.988 | -0.15207 | 0.19833
| 0.989 | -0.1406 | 0.19785
| 0.99 | -0.12939 | 0.19731
| 0.991 | -0.11859 | 0.19683
| 0.992 | -0.108 | 0.19623
| 0.993 | -0.0976 | 0.19558
| 0.994 | -0.08754 | 0.19516
| 0.995 | -0.07754 | 0.19474
| 0.996 | -0.06775 | 0.19426
| 0.997 | -0.05831 | 0.19378
| 0.998 | -0.0491 | 0.1933
| 0.999 | -0.04017 | 0.19264
| 1 | -0.03165 | 0.1921
| 1.001 | -0.02334 | 0.19174
| 1.002 | -0.01517 | 0.19126
| 1.003 | -0.00727 | 0.19084
| 1.004 | 0.000423666 | 0.19048
| 1.005 | 0.00787 | 0.18988
| 1.006 | 0.01507 | 0.18917
| 1.007 | 0.02203 | 0.18857
| 1.008 | 0.02888 | 0.18791
| 1.009 | 0.03565 | 0.18743
| 1.01 | 0.04213 | 0.18713
| 1.011 | 0.04837 | 0.18671
| 1.012 | 0.05446 | 0.18623
| 1.013 | 0.06024 | 0.18587
| 1.014 | 0.0659 | 0.18551
| 1.015 | 0.07144 | 0.18503
| 1.016 | 0.07667 | 0.18461
| 1.017 | 0.0817 | 0.18431
| 1.018 | 0.08666 | 0.18377
| 1.019 | 0.09129 | 0.18312
| 1.02 | 0.09592 | 0.18234
| 1.021 | 0.10042 | 0.18132
| 1.022 | 0.10471 | 0.18054
| 1.023 | 0.10887 | 0.18054
| 1.024 | 0.11296 | 0.18054
| 1.025 | 0.11692 | 0.18072
| 1.026 | 0.12061 | 0.18072
| 1.027 | 0.12409 | 0.1803
| 1.028 | 0.12731 | 0.17976
| 1.029 | 0.13027 | 0.1794
| 1.03 | 0.13335 | 0.1791
| 1.031 | 0.13657 | 0.17868
| 1.032 | 0.13979 | 0.17832
| 1.033 | 0.14294 | 0.1779
| 1.034 | 0.1459 | 0.17724
| 1.035 | 0.14858 | 0.17689
| 1.036 | 0.15113 | 0.17689
| 1.037 | 0.15361 | 0.17677
| 1.038 | 0.15602 | 0.17665
| 1.039 | 0.15824 | 0.17653
| 1.04 | 0.16052 | 0.17605
| 1.041 | 0.16273 | 0.17557
| 1.042 | 0.16481 | 0.17521
| 1.043 | 0.16689 | 0.17479
| 1.044 | 0.16897 | 0.17443
| 1.045 | 0.17078 | 0.17419
| 1.046 | 0.17259 | 0.17401
| 1.047 | 0.17447 | 0.17371
| 1.048 | 0.17615 | 0.17347
| 1.049 | 0.17776 | 0.17329

## Figure 1b
Figure 1b APEFCs tests | Pt |  |  | MCS
| I / A cm-2 | E / V | P / W cm-2 | I / A cm-2 | E / V | P / W cm-2
| 3.0004 | 0.11675 | 0.3503 | 3.59675 | 0.17113 | 0.61551
| 2.7963 | 0.27638 | 0.77282 | 3.394 | 0.24038 | 0.81585
| 2.5995 | 0.35426 | 0.92091 | 3.1995 | 0.28628 | 0.91595
| 2.3994 | 0.41061 | 0.9852 | 2.999 | 0.3353 | 1.00556
| 2.1993 | 0.45881 | 1.0091 | 2.7995 | 0.37781 | 1.05768
| 1.9992 | 0.50426 | 1.0081 | 2.59925 | 0.41638 | 1.08228
| 1.7994 | 0.54721 | 0.98467 | 2.39953 | 0.45191 | 1.08437
| 1.5991 | 0.58767 | 0.93971 | 2.19923 | 0.48404 | 1.06451
| 1.3996 | 0.62662 | 0.877 | 1.99958 | 0.51482 | 1.02942
| 1.2002 | 0.66348 | 0.79631 | 1.79903 | 0.54743 | 0.98484
| 0.99961 | 0.70029 | 0.70002 | 1.59885 | 0.57576 | 0.92055
| 0.79989 | 0.73584 | 0.58859 | 1.39973 | 0.60625 | 0.84858
| 0.59962 | 0.77184 | 0.46281 | 1.19972 | 0.63794 | 0.76535
| 0.39953 | 0.80969 | 0.3235 | 0.99997 | 0.67 | 0.66998
| 0.20074 | 0.85656 | 0.17195 | 0.79997 | 0.70258 | 0.56205
| 0.09913 | 0.8929 | 0.08851 | 0.59983 | 0.73751 | 0.44238
| 0.0242 | 0.94758 | 0.02293 | 0.39913 | 0.775 | 0.30932
| 0.00134 | 1.0241 | 0.00138 | 0.20128 | 0.82071 | 0.16519
|  |  |  | 0.10118 | 0.85194 | 0.0862
|  |  |  | 0.02401 | 0.89492 | 0.02149
|  |  |  | 0.0029 | 0.93469 | 0.00271

## Figure 1c
Figure 1c APEFCs tests | Pt |  |  | MCS
| I / A cm-2 | E / V | P / W cm-2 | I / A cm-2 | E / V | P / W cm-2
| 2.3999 | 0.11017 | 0.26438 | 3 | 0.19484 | 0.58452
| 2.2003 | 0.20324 | 0.4472 | 2.7996 | 0.27834 | 0.77925
| 1.9991 | 0.2843 | 0.56834 | 2.5991 | 0.33222 | 0.86348
| 1.7996 | 0.35604 | 0.64071 | 2.3996 | 0.37462 | 0.89894
| 1.5996 | 0.42068 | 0.6729 | 2.199 | 0.41837 | 0.92
| 1.4002 | 0.48052 | 0.67281 | 1.9993 | 0.45554 | 0.91074
| 1.1992 | 0.53974 | 0.64726 | 1.7991 | 0.49232 | 0.88574
| 0.99962 | 0.5963 | 0.59608 | 1.599 | 0.52785 | 0.84404
| 0.79959 | 0.65301 | 0.52214 | 1.3995 | 0.56309 | 0.78802
| 0.59886 | 0.71098 | 0.42578 | 1.2 | 0.59802 | 0.71763
| 0.39909 | 0.77309 | 0.30853 | 0.99989 | 0.63318 | 0.63311
| 0.20081 | 0.84112 | 0.16891 | 0.7998 | 0.66947 | 0.53545
| 0.10002 | 0.89064 | 0.08908 | 0.60006 | 0.7061 | 0.4237
| 0.02727 | 0.95004 | 0.02591 | 0.39896 | 0.74893 | 0.29879
| 0.00191 | 1.0041 | 0.00192 | 0.20065 | 0.79841 | 0.1602
|  |  |  | 0.10001 | 0.83343 | 0.08335
|  |  |  | 0.02454 | 0.87657 | 0.02151
|  |  |  | 0.0027 | 0.90741 | 0.00245

## Figure 1d
Fugure 1d performance comparsions | RDE kinetic current densities at 0.85 V / mA cm-2
| 1 M NaOH/H2O |  | 1 M NaOD/D2O
| Pt | MCS | Pt | MCS
| 13.4±1.14 | 3.3±0.41 | 7.1±0.54 | 1.7±0.25
APEFC peak power densities / W cm-2
| 100% RH |  | 50% RH
| Pt | MCS | Pt | MCS
| 1.0±0.06 | 1.1±0.09 | 0.67±0.04 | 0.92±0.06

## Figure 2a
Figure 2a MCS synchrotron XRD pattern | 2θ / degree | Intensity
| 7.0048 | 179.9338
| 7.0184 | 179.73331
| 7.032 | 179.16323
| 7.0456 | 178.44127
| 7.0592 | 178.43032
| 7.0728 | 179.03011
| 7.0864 | 179.70425
| 7.1 | 178.42541
| 7.1136 | 177.8179
| 7.1272 | 178.3209
| 7.1408 | 178.55342
| 7.1544 | 178.38387
| 7.168 | 178.18571
| 7.1816 | 177.592
| 7.1952 | 177.48096
| 7.2088 | 177.7933
| 7.2224 | 178.88463
| 7.236 | 178.96306
| 7.2496 | 179.12963
| 7.2632 | 179.73308
| 7.2768 | 179.97517
| 7.2904 | 178.62276
| 7.304 | 178.32938
| 7.3176 | 177.93604
| 7.3312 | 177.97664
| 7.3448 | 178.20303
| 7.3584 | 178.44917
| 7.372 | 177.46134
| 7.3856 | 177.35472
| 7.3992 | 177.67244
| 7.4128 | 178.44002
| 7.4264 | 178.15872
| 7.44 | 177.95829
| 7.4536 | 177.90916
| 7.4672 | 178.15582
| 7.4808 | 178.04106
| 7.4944 | 176.92157
| 7.508 | 177.92523
| 7.5216 | 179.70188
| 7.5352 | 179.24932
| 7.5488 | 178.81675
| 7.5624 | 178.46131
| 7.576 | 178.50841
| 7.5896 | 179.42988
| 7.6032 | 179.07474
| 7.6168 | 178.60064
| 7.6304 | 178.6658
| 7.644 | 179.53191
| 7.6576 | 179.63865
| 7.6712 | 179.48825
| 7.6848 | 178.90222
| 7.6984 | 178.90667
| 7.712 | 179.7789
| 7.7256 | 178.93741
| 7.7392 | 178.29724
| 7.7528 | 178.72628
| 7.7664 | 179.4154
| 7.78 | 179.35998
| 7.7936 | 180.12099
| 7.8072 | 178.94333
| 7.8208 | 179.65989
| 7.8344 | 180.42523
| 7.848 | 181.06735
| 7.8616 | 180.64661
| 7.8752 | 180.08412
| 7.8888 | 180.10266
| 7.9024 | 180.86105
| 7.916 | 181.19524
| 7.9296 | 181.3718
| 7.9432 | 183.11515
| 7.9568 | 184.11532
| 7.9704 | 185.07549
| 7.984 | 186.20029
| 7.9976 | 185.83141
| 8.0112 | 186.10649
| 8.0248 | 187.32421
| 8.0384 | 189.02426
| 8.052 | 191.7654
| 8.0656 | 193.75801
| 8.0792 | 195.20334
| 8.0928 | 196.95727
| 8.1064 | 201.12707
| 8.12 | 206.3525
| 8.1336 | 209.9966
| 8.1472 | 215.21172
| 8.1608 | 218.19362
| 8.1744 | 222.07103
| 8.188 | 226.61522
| 8.2016 | 228.87249
| 8.2152 | 229.34774
| 8.2288 | 229.61744
| 8.2424 | 230.01516
| 8.256 | 228.93062
| 8.2696 | 226.27851
| 8.2832 | 222.94569
| 8.2968 | 218.3882
| 8.3104 | 213.63204
| 8.324 | 209.73403
| 8.3376 | 206.11934
| 8.3512 | 202.3263
| 8.3648 | 198.78816
| 8.3784 | 196.42305
| 8.392 | 194.77303
| 8.4056 | 192.6019
| 8.4192 | 191.35902
| 8.4328 | 189.18017
| 8.4464 | 187.79157
| 8.46 | 187.96773
| 8.4736 | 186.897
| 8.4872 | 187.18983
| 8.5008 | 186.19136
| 8.5144 | 185.74816
| 8.528 | 185.56142
| 8.5416 | 184.63963
| 8.5552 | 183.63795
| 8.5688 | 183.30228
| 8.5824 | 184.76874
| 8.596 | 184.65515
| 8.6096 | 184.37875
| 8.6232 | 183.74794
| 8.6368 | 184.29787
| 8.6504 | 184.14283
| 8.664 | 184.22392
| 8.6776 | 184.53734
| 8.6912 | 184.33856
| 8.7048 | 184.0141
| 8.7184 | 184.31229
| 8.732 | 184.76285
| 8.7456 | 184.08674
| 8.7592 | 183.08023
| 8.7728 | 183.53063
| 8.7864 | 184.44141
| 8.8 | 184.09209
| 8.8136 | 183.01158
| 8.8272 | 183.55815
| 8.8408 | 183.32594
| 8.8544 | 182.69962
| 8.868 | 182.98157
| 8.8816 | 183.80564
| 8.8952 | 183.5379
| 8.9088 | 182.84507
| 8.9224 | 182.94929
| 8.936 | 184.21248
| 8.9496 | 184.21781
| 8.9632 | 184.83386
| 8.9768 | 184.0799
| 8.9904 | 184.9943
| 9.004 | 186.15043
| 9.0176 | 184.96541
| 9.0312 | 183.97311
| 9.0448 | 183.5729
| 9.0584 | 183.53018
| 9.072 | 183.78203
| 9.0856 | 183.01018
| 9.0992 | 183.38804
| 9.1128 | 182.84766
| 9.1264 | 183.68144
| 9.14 | 184.59603
| 9.1536 | 183.61161
| 9.1672 | 184.4315
| 9.1808 | 184.59537
| 9.1944 | 185.95762
| 9.208 | 183.89635
| 9.2216 | 183.41329
| 9.2352 | 183.30175
| 9.2488 | 183.3262
| 9.2624 | 183.88628
| 9.276 | 183.90634
| 9.2896 | 184.40352
| 9.3032 | 183.98061
| 9.3168 | 183.57598
| 9.3304 | 184.06954
| 9.344 | 184.72268
| 9.3576 | 185.25064
| 9.3712 | 184.9864
| 9.3848 | 185.14377
| 9.3984 | 184.12252
| 9.412 | 183.51679
| 9.4256 | 182.74472
| 9.4392 | 182.73587
| 9.4528 | 183.29672
| 9.4664 | 184.15025
| 9.48 | 185.13765
| 9.4936 | 185.65053
| 9.5072 | 185.41785
| 9.5208 | 185.10945
| 9.5344 | 185.53612
| 9.548 | 185.55033
| 9.5616 | 184.14359
| 9.5752 | 183.84475
| 9.5888 | 183.36049
| 9.6024 | 183.42942
| 9.616 | 183.42997
| 9.6296 | 183.68711
| 9.6432 | 184.81609
| 9.6568 | 184.99312
| 9.6704 | 185.35132
| 9.684 | 185.03632
| 9.6976 | 184.35091
| 9.7112 | 182.90801
| 9.7248 | 183.75086
| 9.7384 | 184.21571
| 9.752 | 184.2194
| 9.7656 | 185.19399
| 9.7792 | 184.00426
| 9.7928 | 184.57505
| 9.8064 | 184.18604
| 9.82 | 183.56616
| 9.8336 | 183.63708
| 9.8472 | 183.13382
| 9.8608 | 182.72155
| 9.8744 | 182.31902
| 9.888 | 182.16402
| 9.9016 | 182.7096
| 9.9152 | 183.86961
| 9.9288 | 184.15532
| 9.9424 | 183.50297
| 9.956 | 182.71438
| 9.9696 | 182.99357
| 9.9832 | 182.78811
| 9.9968 | 182.50834
| 10.0104 | 182.1951
| 10.024 | 183.47275
| 10.0376 | 183.73534
| 10.0512 | 183.16824
| 10.0648 | 182.55461
| 10.0784 | 182.66464
| 10.092 | 182.37803
| 10.1056 | 182.5803
| 10.1192 | 182.64912
| 10.1328 | 182.69792
| 10.1464 | 182.00465
| 10.16 | 181.6998
| 10.1736 | 180.70205
| 10.1872 | 181.1772
| 10.2008 | 181.50434
| 10.2144 | 181.29011
| 10.228 | 181.45723
| 10.2416 | 182.62742
| 10.2552 | 181.53043
| 10.2688 | 182.18972
| 10.2824 | 183.37641
| 10.296 | 182.14914
| 10.3096 | 181.50796
| 10.3232 | 181.43083
| 10.3368 | 181.99001
| 10.3504 | 182.65108
| 10.364 | 182.91875
| 10.3776 | 182.82629
| 10.3912 | 182.85848
| 10.4048 | 182.59726
| 10.4184 | 180.91217
| 10.432 | 180.5146
| 10.4456 | 180.10835
| 10.4592 | 180.53099
| 10.4728 | 181.62681
| 10.4864 | 182.06878
| 10.5 | 182.08409
| 10.5136 | 181.99063
| 10.5272 | 181.36882
| 10.5408 | 180.87219
| 10.5544 | 181.74132
| 10.568 | 182.89689
| 10.5816 | 181.3274
| 10.5952 | 180.69285
| 10.6088 | 180.59909
| 10.6224 | 180.3809
| 10.636 | 179.82362
| 10.6496 | 179.90403
| 10.6632 | 180.17291
| 10.6768 | 180.03137
| 10.6904 | 179.66745
| 10.704 | 179.44785
| 10.7176 | 179.67787
| 10.7312 | 180.00857
| 10.7448 | 180.00225
| 10.7584 | 179.93981
| 10.772 | 179.64967
| 10.7856 | 179.66598
| 10.7992 | 180.22448
| 10.8128 | 180.2434
| 10.8264 | 179.432
| 10.84 | 178.88912
| 10.8536 | 178.89472
| 10.8672 | 178.58301
| 10.8808 | 178.50303
| 10.8944 | 177.91797
| 10.908 | 177.82675
| 10.9216 | 177.67417
| 10.9352 | 177.743
| 10.9488 | 177.50331
| 10.9624 | 177.67834
| 10.976 | 177.62875
| 10.9896 | 177.73594
| 11.0032 | 177.48724
| 11.0168 | 177.13387
| 11.0304 | 176.76144
| 11.044 | 175.66885
| 11.0576 | 174.65998
| 11.0712 | 175.20665
| 11.0848 | 175.3791
| 11.0984 | 175.32514
| 11.112 | 175.6003
| 11.1256 | 175.12881
| 11.1392 | 174.50293
| 11.1528 | 174.11501
| 11.1664 | 173.33201
| 11.18 | 173.42698
| 11.1936 | 173.36782
| 11.2072 | 173.13019
| 11.2208 | 172.46
| 11.2344 | 172.31754
| 11.248 | 172.26408
| 11.2616 | 172.25938
| 11.2752 | 171.50548
| 11.2888 | 171.2948
| 11.3024 | 171.36609
| 11.316 | 170.97506
| 11.3296 | 170.67351
| 11.3432 | 169.85045
| 11.3568 | 169.22326
| 11.3704 | 169.89652
| 11.384 | 169.45346
| 11.3976 | 169.79506
| 11.4112 | 169.20972
| 11.4248 | 169.11913
| 11.4384 | 167.83592
| 11.452 | 166.5893
| 11.4656 | 166.38646
| 11.4792 | 166.59679
| 11.4928 | 166.24673
| 11.5064 | 165.1071
| 11.52 | 164.92849
| 11.5336 | 164.45944
| 11.5472 | 163.5898
| 11.5608 | 163.02503
| 11.5744 | 163.10494
| 11.588 | 162.50293
| 11.6016 | 161.40203
| 11.6152 | 161.38613
| 11.6288 | 162.30135
| 11.6424 | 161.31345
| 11.656 | 160.14945
| 11.6696 | 160.62526
| 11.6832 | 160.61728
| 11.6968 | 160.55039
| 11.7104 | 159.40211
| 11.724 | 158.82889
| 11.7376 | 157.9547
| 11.7512 | 156.9173
| 11.7648 | 155.88871
| 11.7784 | 155.61008
| 11.792 | 155.02711
| 11.8056 | 154.98161
| 11.8192 | 155.2106
| 11.8328 | 154.79224
| 11.8464 | 155.03634
| 11.86 | 154.29514
| 11.8736 | 154.35033
| 11.8872 | 153.5974
| 11.9008 | 153.45355
| 11.9144 | 153.49973
| 11.928 | 152.88506
| 11.9416 | 152.0533
| 11.9552 | 151.34439
| 11.9688 | 151.13945
| 11.9824 | 150.26268
| 11.996 | 149.59524
| 12.0096 | 149.92577
| 12.0232 | 149.85027
| 12.0368 | 149.54465
| 12.0504 | 149.5677
| 12.064 | 149.60122
| 12.0776 | 149.3974
| 12.0912 | 148.20093
| 12.1048 | 147.83571
| 12.1184 | 147.00673
| 12.132 | 146.11884
| 12.1456 | 145.65528
| 12.1592 | 146.19409
| 12.1728 | 145.69608
| 12.1864 | 145.35347
| 12.2 | 145.03981
| 12.2136 | 144.48956
| 12.2272 | 144.21487
| 12.2408 | 144.2513
| 12.2544 | 144.36301
| 12.268 | 143.97506
| 12.2816 | 143.82408
| 12.2952 | 143.17488
| 12.3088 | 143.26741
| 12.3224 | 142.97172
| 12.336 | 142.23261
| 12.3496 | 141.69698
| 12.3632 | 141.18975
| 12.3768 | 140.97911
| 12.3904 | 140.34625
| 12.404 | 141.02271
| 12.4176 | 141.11137
| 12.4312 | 140.27702
| 12.4448 | 139.89797
| 12.4584 | 140.01699
| 12.472 | 139.6748
| 12.4856 | 139.48821
| 12.4992 | 139.27942
| 12.5128 | 139.24562
| 12.5264 | 138.51829
| 12.54 | 138.70728
| 12.5536 | 138.60818
| 12.5672 | 138.8076
| 12.5808 | 138.49214
| 12.5944 | 138.27073
| 12.608 | 138.68046
| 12.6216 | 137.81945
| 12.6352 | 136.7328
| 12.6488 | 137.29847
| 12.6624 | 137.16966
| 12.676 | 137.65519
| 12.6896 | 137.25882
| 12.7032 | 136.76323
| 12.7168 | 136.49072
| 12.7304 | 136.45937
| 12.744 | 135.89166
| 12.7576 | 135.84233
| 12.7712 | 136.18145
| 12.7848 | 136.48276
| 12.7984 | 136.44967
| 12.812 | 136.12195
| 12.8256 | 136.27793
| 12.8392 | 135.81501
| 12.8528 | 135.17049
| 12.8664 | 136.19164
| 12.88 | 137.03229
| 12.8936 | 136.11492
| 12.9072 | 135.56816
| 12.9208 | 135.90597
| 12.9344 | 136.89331
| 12.948 | 137.05786
| 12.9616 | 137.40219
| 12.9752 | 137.65304
| 12.9888 | 137.88985
| 13.0024 | 137.99873
| 13.016 | 137.62149
| 13.0296 | 138.23653
| 13.0432 | 138.76952
| 13.0568 | 139.51432
| 13.0704 | 139.48894
| 13.084 | 139.96262
| 13.0976 | 141.23878
| 13.1112 | 142.21467
| 13.1248 | 143.21042
| 13.1384 | 144.18204
| 13.152 | 146.06361
| 13.1656 | 147.55632
| 13.1792 | 149.21804
| 13.1928 | 151.31481
| 13.2064 | 153.23134
| 13.22 | 154.88096
| 13.2336 | 157.8934
| 13.2472 | 160.75415
| 13.2608 | 163.65317
| 13.2744 | 167.36187
| 13.288 | 171.73456
| 13.3016 | 175.00471
| 13.3152 | 178.39806
| 13.3288 | 182.01338
| 13.3424 | 185.34384
| 13.356 | 189.10205
| 13.3696 | 192.88464
| 13.3832 | 196.27437
| 13.3968 | 199.96354
| 13.4104 | 201.70313
| 13.424 | 202.67153
| 13.4376 | 203.67802
| 13.4512 | 204.2134
| 13.4648 | 204.09996
| 13.4784 | 201.8348
| 13.492 | 199.17757
| 13.5056 | 196.40396
| 13.5192 | 193.64293
| 13.5328 | 190.2963
| 13.5464 | 186.20856
| 13.56 | 182.23576
| 13.5736 | 179.05441
| 13.5872 | 174.89726
| 13.6008 | 170.79389
| 13.6144 | 166.95178
| 13.628 | 163.73953
| 13.6416 | 159.913
| 13.6552 | 156.16072
| 13.6688 | 153.28476
| 13.6824 | 152.16386
| 13.696 | 149.75575
| 13.7096 | 147.08202
| 13.7232 | 144.86943
| 13.7368 | 142.72922
| 13.7504 | 141.00176
| 13.764 | 139.71867
| 13.7776 | 138.89546
| 13.7912 | 137.19438
| 13.8048 | 135.77454
| 13.8184 | 135.21116
| 13.832 | 134.44614
| 13.8456 | 133.37531
| 13.8592 | 132.09766
| 13.8728 | 131.06731
| 13.8864 | 130.73237
| 13.9 | 129.89766
| 13.9136 | 130.00091
| 13.9272 | 129.52831
| 13.9408 | 128.85406
| 13.9544 | 128.79114
| 13.968 | 128.60546
| 13.9816 | 128.62707
| 13.9952 | 127.86013
| 14.0088 | 127.39848
| 14.0224 | 127.58947
| 14.036 | 127.15292
| 14.0496 | 126.12429
| 14.0632 | 126.18125
| 14.0768 | 126.07587
| 14.0904 | 125.86278
| 14.104 | 125.73648
| 14.1176 | 125.59667
| 14.1312 | 125.52454
| 14.1448 | 125.86938
| 14.1584 | 125.56724
| 14.172 | 125.11445
| 14.1856 | 124.95143
| 14.1992 | 125.24379
| 14.2128 | 125.33352
| 14.2264 | 124.665
| 14.24 | 124.46633
| 14.2536 | 124.99615
| 14.2672 | 124.89028
| 14.2808 | 124.65388
| 14.2944 | 124.4415
| 14.308 | 124.45415
| 14.3216 | 124.06643
| 14.3352 | 124.33313
| 14.3488 | 124.04585
| 14.3624 | 123.93856
| 14.376 | 124.38714
| 14.3896 | 124.58854
| 14.4032 | 124.42026
| 14.4168 | 123.82891
| 14.4304 | 123.8873
| 14.444 | 124.1336
| 14.4576 | 124.01792
| 14.4712 | 124.00972
| 14.4848 | 124.46032
| 14.4984 | 124.78742
| 14.512 | 124.05065
| 14.5256 | 124.23719
| 14.5392 | 124.55486
| 14.5528 | 124.99189
| 14.5664 | 124.77629
| 14.58 | 124.66174
| 14.5936 | 124.09866
| 14.6072 | 124.45016
| 14.6208 | 124.66044
| 14.6344 | 124.75983
| 14.648 | 125.17143
| 14.6616 | 124.78046
| 14.6752 | 124.7758
| 14.6888 | 125.15671
| 14.7024 | 125.3913
| 14.716 | 124.89012
| 14.7296 | 125.11544
| 14.7432 | 125.20381
| 14.7568 | 125.31746
| 14.7704 | 125.43958
| 14.784 | 125.51059
| 14.7976 | 125.3155
| 14.8112 | 125.89434
| 14.8248 | 126.12605
| 14.8384 | 126.52419
| 14.852 | 126.77388
| 14.8656 | 126.88962
| 14.8792 | 127.17882
| 14.8928 | 127.00452
| 14.9064 | 126.32735
| 14.92 | 126.54861
| 14.9336 | 127.47535
| 14.9472 | 128.06582
| 14.9608 | 128.93832
| 14.9744 | 129.19045
| 14.988 | 128.90811
| 15.0016 | 129.55509
| 15.0152 | 130.43363
| 15.0288 | 130.83465
| 15.0424 | 130.95456
| 15.056 | 130.8218
| 15.0696 | 131.36336
| 15.0832 | 131.68181
| 15.0968 | 132.81384
| 15.1104 | 133.7356
| 15.124 | 134.47858
| 15.1376 | 135.55477
| 15.1512 | 135.8046
| 15.1648 | 136.84906
| 15.1784 | 137.97213
| 15.192 | 139.2211
| 15.2056 | 139.96332
| 15.2192 | 141.34659
| 15.2328 | 142.52238
| 15.2464 | 143.56045
| 15.26 | 145.45036
| 15.2736 | 146.6662
| 15.2872 | 148.13997
| 15.3008 | 150.02514
| 15.3144 | 151.99543
| 15.328 | 153.82784
| 15.3416 | 155.4538
| 15.3552 | 157.04539
| 15.3688 | 159.70487
| 15.3824 | 162.15101
| 15.396 | 164.17689
| 15.4096 | 167.42447
| 15.4232 | 170.27193
| 15.4368 | 173.60644
| 15.4504 | 176.52211
| 15.464 | 179.56654
| 15.4776 | 183.54215
| 15.4912 | 186.56409
| 15.5048 | 189.40942
| 15.5184 | 193.5884
| 15.532 | 198.16134
| 15.5456 | 202.55746
| 15.5592 | 207.77755
| 15.5728 | 213.23047
| 15.5864 | 218.74509
| 15.6 | 225.41079
| 15.6136 | 231.21812
| 15.6272 | 237.15168
| 15.6408 | 242.54766
| 15.6544 | 249.53621
| 15.668 | 256.64656
| 15.6816 | 263.68918
| 15.6952 | 270.49819
| 15.7088 | 278.82137
| 15.7224 | 286.43775
| 15.736 | 293.92855
| 15.7496 | 302.22709
| 15.7632 | 311.56657
| 15.7768 | 318.49742
| 15.7904 | 324.63424
| 15.804 | 329.40927
| 15.8176 | 333.13158
| 15.8312 | 335.83281
| 15.8448 | 335.15769
| 15.8584 | 333.95864
| 15.872 | 330.86079
| 15.8856 | 326.00331
| 15.8992 | 319.92428
| 15.9128 | 312.17655
| 15.9264 | 303.624
| 15.94 | 294.00461
| 15.9536 | 283.83423
| 15.9672 | 271.63796
| 15.9808 | 260.64662
| 15.9944 | 249.58329
| 16.008 | 239.4008
| 16.0216 | 230.21906
| 16.0352 | 220.85065
| 16.0488 | 211.3979
| 16.0624 | 202.82655
| 16.076 | 195.2562
| 16.0896 | 188.64513
| 16.1032 | 182.0478
| 16.1168 | 175.71782
| 16.1304 | 171.03236
| 16.144 | 167.16304
| 16.1576 | 162.73605
| 16.1712 | 159.55446
| 16.1848 | 156.54317
| 16.1984 | 153.82586
| 16.212 | 150.94798
| 16.2256 | 148.71314
| 16.2392 | 146.55679
| 16.2528 | 144.89691
| 16.2664 | 143.83036
| 16.28 | 142.65504
| 16.2936 | 141.90723
| 16.3072 | 141.84548
| 16.3208 | 141.91299
| 16.3344 | 141.94388
| 16.348 | 142.63695
| 16.3616 | 143.46717
| 16.3752 | 144.04765
| 16.3888 | 145.02783
| 16.4024 | 146.00597
| 16.416 | 146.98809
| 16.4296 | 148.5759
| 16.4432 | 149.97736
| 16.4568 | 149.958
| 16.4704 | 150.49417
| 16.484 | 150.50673
| 16.4976 | 150.33812
| 16.5112 | 148.9222
| 16.5248 | 146.70274
| 16.5384 | 145.0685
| 16.552 | 142.05104
| 16.5656 | 139.47236
| 16.5792 | 137.23507
| 16.5928 | 134.95815
| 16.6064 | 132.871
| 16.62 | 130.6238
| 16.6336 | 128.55061
| 16.6472 | 127.06376
| 16.6608 | 125.36298
| 16.6744 | 123.86528
| 16.688 | 123.17708
| 16.7016 | 122.14815
| 16.7152 | 121.36358
| 16.7288 | 120.88529
| 16.7424 | 120.20376
| 16.756 | 119.52856
| 16.7696 | 118.56809
| 16.7832 | 117.80424
| 16.7968 | 117.50427
| 16.8104 | 116.96325
| 16.824 | 116.84279
| 16.8376 | 116.40513
| 16.8512 | 115.7459
| 16.8648 | 115.66061
| 16.8784 | 115.85864
| 16.892 | 115.88913
| 16.9056 | 115.07465
| 16.9192 | 114.18768
| 16.9328 | 113.61052
| 16.9464 | 113.58925
| 16.96 | 113.36075
| 16.9736 | 113.30424
| 16.9872 | 113.25953
| 17.0008 | 113.15458
| 17.0144 | 113.35484
| 17.028 | 113.0525
| 17.0416 | 113.12845
| 17.0552 | 113.20519
| 17.0688 | 112.94299
| 17.0824 | 112.3025
| 17.096 | 112.6557
| 17.1096 | 112.87043
| 17.1232 | 112.373
| 17.1368 | 111.96434
| 17.1504 | 112.08051
| 17.164 | 111.92048
| 17.1776 | 111.59912
| 17.1912 | 111.93189
| 17.2048 | 112.2495
| 17.2184 | 112.19984
| 17.232 | 112.07204
| 17.2456 | 112.45686
| 17.2592 | 112.24387
| 17.2728 | 111.65275
| 17.2864 | 111.74676
| 17.3 | 111.01511
| 17.3136 | 111.32281
| 17.3272 | 110.85636
| 17.3408 | 110.49662
| 17.3544 | 110.63582
| 17.368 | 110.99895
| 17.3816 | 110.75006
| 17.3952 | 110.68912
| 17.4088 | 110.51125
| 17.4224 | 110.62649
| 17.436 | 110.43559
| 17.4496 | 110.6518
| 17.4632 | 110.65204
| 17.4768 | 110.69046
| 17.4904 | 110.80342
| 17.504 | 110.63658
| 17.5176 | 110.12424
| 17.5312 | 109.80319
| 17.5448 | 109.2903
| 17.5584 | 109.61828
| 17.572 | 109.61043
| 17.5856 | 109.85405
| 17.5992 | 110.0702
| 17.6128 | 110.37066
| 17.6264 | 110.71769
| 17.64 | 110.73205
| 17.6536 | 110.07705
| 17.6672 | 109.67015
| 17.6808 | 109.94394
| 17.6944 | 110.14062
| 17.708 | 109.96354
| 17.7216 | 110.38202
| 17.7352 | 110.92001
| 17.7488 | 110.57253
| 17.7624 | 110.03837
| 17.776 | 110.10501
| 17.7896 | 110.4837
| 17.8032 | 110.38024
| 17.8168 | 110.41863
| 17.8304 | 110.53485
| 17.844 | 110.33913
| 17.8576 | 109.97102
| 17.8712 | 110.24797
| 17.8848 | 110.54482
| 17.8984 | 110.63074
| 17.912 | 110.80866
| 17.9256 | 110.34386
| 17.9392 | 110.5489
| 17.9528 | 110.70843
| 17.9664 | 110.4333
| 17.98 | 110.64357
| 17.9936 | 110.66166
| 18.0072 | 110.98695
| 18.0208 | 111.1582
| 18.0344 | 111.51838
| 18.048 | 111.93597
| 18.0616 | 112.01223
| 18.0752 | 112.25779
| 18.0888 | 112.31921
| 18.1024 | 112.51864
| 18.116 | 112.43441
| 18.1296 | 112.11688
| 18.1432 | 112.13674
| 18.1568 | 112.19837
| 18.1704 | 112.45986
| 18.184 | 112.77154
| 18.1976 | 113.07133
| 18.2112 | 113.41462
| 18.2248 | 113.44296
| 18.2384 | 113.8828
| 18.252 | 113.69071
| 18.2656 | 113.93847
| 18.2792 | 114.33496
| 18.2928 | 114.37671
| 18.3064 | 114.89109
| 18.32 | 115.3126
| 18.3336 | 115.31572
| 18.3472 | 115.62282
| 18.3608 | 115.92701
| 18.3744 | 116.43177
| 18.388 | 116.72455
| 18.4016 | 116.56257
| 18.4152 | 116.65299
| 18.4288 | 117.00287
| 18.4424 | 117.73551
| 18.456 | 117.95806
| 18.4696 | 117.89105
| 18.4832 | 118.70642
| 18.4968 | 119.0679
| 18.5104 | 119.32022
| 18.524 | 119.56897
| 18.5376 | 119.80126
| 18.5512 | 120.2247
| 18.5648 | 120.33836
| 18.5784 | 120.55658
| 18.592 | 120.87086
| 18.6056 | 121.70108
| 18.6192 | 122.20902
| 18.6328 | 122.2098
| 18.6464 | 122.6686
| 18.66 | 123.68316
| 18.6736 | 124.40454
| 18.6872 | 124.42284
| 18.7008 | 124.76984
| 18.7144 | 125.03421
| 18.728 | 125.38054
| 18.7416 | 125.17408
| 18.7552 | 125.63757
| 18.7688 | 126.18271
| 18.7824 | 126.50937
| 18.796 | 127.1358
| 18.8096 | 127.54635
| 18.8232 | 128.28301
| 18.8368 | 129.39063
| 18.8504 | 129.92845
| 18.864 | 129.80236
| 18.8776 | 130.4769
| 18.8912 | 131.45734
| 18.9048 | 132.18993
| 18.9184 | 132.31289
| 18.932 | 133.00671
| 18.9456 | 133.47017
| 18.9592 | 134.42359
| 18.9728 | 134.73994
| 18.9864 | 135.53246
| 19 | 136.23259
| 19.0136 | 136.9525
| 19.0272 | 137.60809
| 19.0408 | 138.54449
| 19.0544 | 139.58903
| 19.068 | 140.53179
| 19.0816 | 141.21629
| 19.0952 | 142.1459
| 19.1088 | 143.13504
| 19.1224 | 143.58959
| 19.136 | 143.84942
| 19.1496 | 145.98591
| 19.1632 | 146.12329
| 19.1768 | 146.00283
| 19.1904 | 146.47355
| 19.204 | 146.69783
| 19.2176 | 147.54431
| 19.2312 | 148.09257
| 19.2448 | 148.22424
| 19.2584 | 148.12924
| 19.272 | 147.62092
| 19.2856 | 146.31536
| 19.2992 | 143.67954
| 19.3128 | 142.77047
| 19.3264 | 142.11661
| 19.34 | 140.75339
| 19.3536 | 139.94598
| 19.3672 | 138.70123
| 19.3808 | 136.69922
| 19.3944 | 135.44241
| 19.408 | 133.67215
| 19.4216 | 132.72017
| 19.4352 | 130.86408
| 19.4488 | 129.82089
| 19.4624 | 128.45381
| 19.476 | 127.77969
| 19.4896 | 127.27873
| 19.5032 | 126.27894
| 19.5168 | 125.13173
| 19.5304 | 123.92882
| 19.544 | 122.80587
| 19.5576 | 121.59155
| 19.5712 | 121.44402
| 19.5848 | 120.98066
| 19.5984 | 120.0742
| 19.612 | 118.58111
| 19.6256 | 117.88811
| 19.6392 | 118.09871
| 19.6528 | 117.72711
| 19.6664 | 117.47667
| 19.68 | 116.62022
| 19.6936 | 116.45832
| 19.7072 | 116.47205
| 19.7208 | 115.90479
| 19.7344 | 115.24563
| 19.748 | 114.95605
| 19.7616 | 114.70499
| 19.7752 | 114.48119
| 19.7888 | 114.25122
| 19.8024 | 113.9527
| 19.816 | 113.18545
| 19.8296 | 113.40301
| 19.8432 | 113.38025
| 19.8568 | 113.38931
| 19.8704 | 113.12999
| 19.884 | 113.0699
| 19.8976 | 112.67727
| 19.9112 | 112.05378
| 19.9248 | 112.10279
| 19.9384 | 111.62606
| 19.952 | 111.29416
| 19.9656 | 111.55222
| 19.9792 | 111.48944
| 19.9928 | 110.87352
| 20.0064 | 111.02268
| 20.02 | 111.08042
| 20.0336 | 111.13472
| 20.0472 | 110.68795
| 20.0608 | 110.77977
| 20.0744 | 110.856
| 20.088 | 110.51636
| 20.1016 | 110.39929
| 20.1152 | 110.52385
| 20.1288 | 110.66175
| 20.1424 | 110.38831
| 20.156 | 110.68381
| 20.1696 | 110.48242
| 20.1832 | 110.06931
| 20.1968 | 110.25612
| 20.2104 | 110.6597
| 20.224 | 110.22116
| 20.2376 | 109.65831
| 20.2512 | 109.50853
| 20.2648 | 109.04432
| 20.2784 | 109.2909
| 20.292 | 109.09994
| 20.3056 | 109.13383
| 20.3192 | 109.07413
| 20.3328 | 109.2148
| 20.3464 | 108.90557
| 20.36 | 108.9747
| 20.3736 | 108.7921
| 20.3872 | 108.91542
| 20.4008 | 109.90547
| 20.4144 | 109.84047
| 20.428 | 109.75091
| 20.4416 | 109.94601
| 20.4552 | 108.92178
| 20.4688 | 108.79467
| 20.4824 | 108.39259
| 20.496 | 108.58441
| 20.5096 | 108.9551
| 20.5232 | 108.6703
| 20.5368 | 108.9177
| 20.5504 | 108.80144
| 20.564 | 108.69605
| 20.5776 | 108.68919
| 20.5912 | 108.81141
| 20.6048 | 108.52153
| 20.6184 | 109.00646
| 20.632 | 108.74768
| 20.6456 | 108.70964
| 20.6592 | 108.52833
| 20.6728 | 108.44483
| 20.6864 | 108.11399
| 20.7 | 107.66419
| 20.7136 | 107.88675
| 20.7272 | 108.07463
| 20.7408 | 107.62751
| 20.7544 | 107.31087
| 20.768 | 107.83486
| 20.7816 | 107.9457
| 20.7952 | 107.59752
| 20.8088 | 107.75926
| 20.8224 | 108.09326
| 20.836 | 108.22747
| 20.8496 | 107.87022
| 20.8632 | 107.66118
| 20.8768 | 107.99054
| 20.8904 | 107.81138
| 20.904 | 107.63027
| 20.9176 | 107.54674
| 20.9312 | 106.94923
| 20.9448 | 107.16815
| 20.9584 | 107.21849
| 20.972 | 107.56072
| 20.9856 | 107.65426
| 20.9992 | 107.63591
| 21.0128 | 107.37662
| 21.0264 | 107.23937
| 21.04 | 107.13618
| 21.0536 | 107.15163
| 21.0672 | 107.41571
| 21.0808 | 107.25537
| 21.0944 | 107.18126
| 21.108 | 107.08214
| 21.1216 | 107.00161
| 21.1352 | 106.87833
| 21.1488 | 106.71794
| 21.1624 | 106.92707
| 21.176 | 106.4328
| 21.1896 | 106.9796
| 21.2032 | 107.3445
| 21.2168 | 107.10114
| 21.2304 | 106.70535
| 21.244 | 106.55788
| 21.2576 | 106.96109
| 21.2712 | 107.53911
| 21.2848 | 107.39829
| 21.2984 | 107.00522
| 21.312 | 107.18486
| 21.3256 | 107.06106
| 21.3392 | 106.5278
| 21.3528 | 106.40279
| 21.3664 | 106.39495
| 21.38 | 106.89108
| 21.3936 | 106.81032
| 21.4072 | 106.72437
| 21.4208 | 107.0069
| 21.4344 | 106.57417
| 21.448 | 106.30156
| 21.4616 | 106.30314
| 21.4752 | 105.83929
| 21.4888 | 106.03214
| 21.5024 | 105.95282
| 21.516 | 106.19262
| 21.5296 | 106.68125
| 21.5432 | 106.72578
| 21.5568 | 106.98725
| 21.5704 | 107.01429
| 21.584 | 106.75042
| 21.5976 | 106.82065
| 21.6112 | 107.08251
| 21.6248 | 106.82416
| 21.6384 | 106.7358
| 21.652 | 107.11237
| 21.6656 | 107.22837
| 21.6792 | 106.63017
| 21.6928 | 106.41573
| 21.7064 | 106.40642
| 21.72 | 106.22923
| 21.7336 | 106.69429
| 21.7472 | 106.80325
| 21.7608 | 106.16915
| 21.7744 | 105.57323
| 21.788 | 105.86067
| 21.8016 | 105.69939
| 21.8152 | 105.90762
| 21.8288 | 106.25002
| 21.8424 | 106.75056
| 21.856 | 106.44792
| 21.8696 | 106.13368
| 21.8832 | 106.04964
| 21.8968 | 105.947
| 21.9104 | 105.99426
| 21.924 | 106.35712
| 21.9376 | 106.28796
| 21.9512 | 106.46272
| 21.9648 | 106.47115
| 21.9784 | 106.4611
| 21.992 | 106.5464
| 22.0056 | 106.55242
| 22.0192 | 106.86779
| 22.0328 | 106.6083
| 22.0464 | 106.64002
| 22.06 | 106.58442
| 22.0736 | 106.99235
| 22.0872 | 107.12151
| 22.1008 | 106.59224
| 22.1144 | 106.51071
| 22.128 | 106.24723
| 22.1416 | 106.22221
| 22.1552 | 106.21478
| 22.1688 | 106.62791
| 22.1824 | 106.86303
| 22.196 | 106.67416
| 22.2096 | 106.53
| 22.2232 | 106.3567
| 22.2368 | 106.47401
| 22.2504 | 106.21103
| 22.264 | 106.43399
| 22.2776 | 107.41495
| 22.2912 | 107.96494
| 22.3048 | 107.32846
| 22.3184 | 106.94088
| 22.332 | 106.46747
| 22.3456 | 106.77785
| 22.3592 | 106.78118
| 22.3728 | 106.85835
| 22.3864 | 106.79797
| 22.4 | 106.92029
| 22.4136 | 106.47097
| 22.4272 | 106.4401
| 22.4408 | 106.58717
| 22.4544 | 106.81432
| 22.468 | 107.32885
| 22.4816 | 107.21869
| 22.4952 | 107.36506
| 22.5088 | 107.56461
| 22.5224 | 107.02905
| 22.536 | 107.42501
| 22.5496 | 107.66963
| 22.5632 | 107.8331
| 22.5768 | 108.23023
| 22.5904 | 108.05549
| 22.604 | 108.0558
| 22.6176 | 108.14689
| 22.6312 | 108.50709
| 22.6448 | 107.79689
| 22.6584 | 107.56226
| 22.672 | 107.17184
| 22.6856 | 107.8786
| 22.6992 | 108.30253
| 22.7128 | 108.89562
| 22.7264 | 108.35421
| 22.74 | 108.60262
| 22.7536 | 108.79279
| 22.7672 | 108.94789
| 22.7808 | 108.24693
| 22.7944 | 108.89203
| 22.808 | 109.69306
| 22.8216 | 110.25243
| 22.8352 | 109.78592
| 22.8488 | 109.88214
| 22.8624 | 109.77673
| 22.876 | 110.0911
| 22.8896 | 110.32545
| 22.9032 | 110.86417
| 22.9168 | 110.84922
| 22.9304 | 110.52542
| 22.944 | 110.38165
| 22.9576 | 111.02084
| 22.9712 | 110.99978
| 22.9848 | 111.30645
| 22.9984 | 111.42829
| 23.012 | 112.01218
| 23.0256 | 112.21889
| 23.0392 | 112.53468
| 23.0528 | 113.19651
| 23.0664 | 113.35273
| 23.08 | 113.64126
| 23.0936 | 114.18431
| 23.1072 | 114.41456
| 23.1208 | 114.70829
| 23.1344 | 115.71014
| 23.148 | 115.76122
| 23.1616 | 115.7726
| 23.1752 | 116.17221
| 23.1888 | 116.74442
| 23.2024 | 117.2457
| 23.216 | 117.95202
| 23.2296 | 118.67149
| 23.2432 | 119.21852
| 23.2568 | 119.29277
| 23.2704 | 119.89536
| 23.284 | 121.17726
| 23.2976 | 121.73005
| 23.3112 | 121.94466
| 23.3248 | 122.52358
| 23.3384 | 123.77679
| 23.352 | 124.06829
| 23.3656 | 124.89004
| 23.3792 | 125.54881
| 23.3928 | 126.67324
| 23.4064 | 127.40467
| 23.42 | 127.64476
| 23.4336 | 128.65617
| 23.4472 | 129.07958
| 23.4608 | 129.09345
| 23.4744 | 129.02288
| 23.488 | 128.67118
| 23.5016 | 128.77981
| 23.5152 | 128.62607
| 23.5288 | 128.42336
| 23.5424 | 127.00082
| 23.556 | 126.99805
| 23.5696 | 126.76198
| 23.5832 | 125.0819
| 23.5968 | 124.2125
| 23.6104 | 123.34078
| 23.624 | 122.84123
| 23.6376 | 121.93614
| 23.6512 | 121.108
| 23.6648 | 120.25233
| 23.6784 | 119.23271
| 23.692 | 118.52101
| 23.7056 | 118.13659
| 23.7192 | 116.94089
| 23.7328 | 116.11167
| 23.7464 | 115.72864
| 23.76 | 115.0714
| 23.7736 | 114.92194
| 23.7872 | 115.50894
| 23.8008 | 114.61513
| 23.8144 | 114.28778
| 23.828 | 114.41022
| 23.8416 | 114.35216
| 23.8552 | 114.03143
| 23.8688 | 114.0173
| 23.8824 | 113.67665
| 23.896 | 114.07745
| 23.9096 | 114.18029
| 23.9232 | 113.50211
| 23.9368 | 113.77408
| 23.9504 | 113.92009
| 23.964 | 114.12497
| 23.9776 | 113.76073
| 23.9912 | 113.76474
| 24.0048 | 113.78453
| 24.0184 | 113.99737
| 24.032 | 113.84471
| 24.0456 | 114.38622
| 24.0592 | 114.49418
| 24.0728 | 114.97777
| 24.0864 | 115.02427
| 24.1 | 115.33004
| 24.1136 | 115.93665
| 24.1272 | 116.07652
| 24.1408 | 116.4186
| 24.1544 | 116.31986
| 24.168 | 116.65989
| 24.1816 | 116.58759
| 24.1952 | 116.32194
| 24.2088 | 117.07809
| 24.2224 | 117.4958
| 24.236 | 117.78887
| 24.2496 | 117.90493
| 24.2632 | 118.59599
| 24.2768 | 119.40296
| 24.2904 | 119.66786
| 24.304 | 119.63837
| 24.3176 | 119.74877
| 24.3312 | 120.38647
| 24.3448 | 121.03648
| 24.3584 | 121.32972
| 24.372 | 121.18754
| 24.3856 | 121.22395
| 24.3992 | 121.59313
| 24.4128 | 122.60243
| 24.4264 | 123.17692
| 24.44 | 123.55065
| 24.4536 | 123.61681
| 24.4672 | 123.78689
| 24.4808 | 124.54302
| 24.4944 | 125.48285
| 24.508 | 126.20558
| 24.5216 | 127.10524
| 24.5352 | 127.3139
| 24.5488 | 127.89786
| 24.5624 | 128.7773
| 24.576 | 129.19143
| 24.5896 | 130.26889
| 24.6032 | 131.49859
| 24.6168 | 132.34226
| 24.6304 | 133.36766
| 24.644 | 134.25118
| 24.6576 | 135.14275
| 24.6712 | 136.78794
| 24.6848 | 137.95184
| 24.6984 | 139.22379
| 24.712 | 141.08635
| 24.7256 | 142.70629
| 24.7392 | 144.17677
| 24.7528 | 146.18465
| 24.7664 | 149.17297
| 24.78 | 150.5157
| 24.7936 | 151.95992
| 24.8072 | 153.60676
| 24.8208 | 154.99523
| 24.8344 | 156.27522
| 24.848 | 157.81916
| 24.8616 | 158.53629
| 24.8752 | 159.11337
| 24.8888 | 159.68879
| 24.9024 | 159.95567
| 24.916 | 159.77168
| 24.9296 | 160.26575
| 24.9432 | 159.92839
| 24.9568 | 159.5442
| 24.9704 | 159.0679
| 24.984 | 159.01744
| 24.9976 | 158.11124
| 25.0112 | 158.35268
| 25.0248 | 158.21182
| 25.0384 | 157.64494
| 25.052 | 156.47841
| 25.0656 | 156.06591
| 25.0792 | 154.79511
| 25.0928 | 154.73249
| 25.1064 | 154.20865
| 25.12 | 153.24459
| 25.1336 | 152.06743
| 25.1472 | 150.61761
| 25.1608 | 148.4702
| 25.1744 | 146.35557
| 25.188 | 144.72614
| 25.2016 | 143.38556
| 25.2152 | 142.52885
| 25.2288 | 140.61671
| 25.2424 | 139.19557
| 25.256 | 137.6763
| 25.2696 | 136.09141
| 25.2832 | 134.40683
| 25.2968 | 132.79597
| 25.3104 | 131.15455
| 25.324 | 129.8184
| 25.3376 | 128.59587
| 25.3512 | 126.88424
| 25.3648 | 126.29113
| 25.3784 | 124.39233
| 25.392 | 123.13671
| 25.4056 | 122.23719
| 25.4192 | 121.29697
| 25.4328 | 120.25128
| 25.4464 | 119.03884
| 25.46 | 118.55037
| 25.4736 | 117.58498
| 25.4872 | 117.27915
| 25.5008 | 117.03166
| 25.5144 | 116.4498
| 25.528 | 116.23475
| 25.5416 | 115.59268
| 25.5552 | 115.33181
| 25.5688 | 115.2244
| 25.5824 | 114.66754
| 25.596 | 114.40718
| 25.6096 | 113.44734
| 25.6232 | 113.0437
| 25.6368 | 113.30164
| 25.6504 | 113.29038
| 25.664 | 113.16197
| 25.6776 | 113.20074
| 25.6912 | 112.69974
| 25.7048 | 112.21342
| 25.7184 | 111.70406
| 25.732 | 111.29961
| 25.7456 | 111.19693
| 25.7592 | 110.98841
| 25.7728 | 110.85108
| 25.7864 | 111.01197
| 25.8 | 111.83844
| 25.8136 | 111.75568
| 25.8272 | 111.6195
| 25.8408 | 111.63102
| 25.8544 | 110.97803
| 25.868 | 110.73081
| 25.8816 | 110.66152
| 25.8952 | 110.9644
| 25.9088 | 111.17059
| 25.9224 | 111.54377
| 25.936 | 111.76631
| 25.9496 | 111.37275
| 25.9632 | 110.51797
| 25.9768 | 110.49217
| 25.9904 | 110.66535
| 26.004 | 110.67481
| 26.0176 | 110.55926
| 26.0312 | 110.82332
| 26.0448 | 111.06004
| 26.0584 | 111.35099
| 26.072 | 111.16682
| 26.0856 | 111.31375
| 26.0992 | 111.45347
| 26.1128 | 111.12092
| 26.1264 | 111.33232
| 26.14 | 111.22259
| 26.1536 | 112.14799
| 26.1672 | 112.25005
| 26.1808 | 111.92129
| 26.1944 | 112.15215
| 26.208 | 112.15033
| 26.2216 | 112.52219
| 26.2352 | 112.91345
| 26.2488 | 113.04189
| 26.2624 | 113.51516
| 26.276 | 113.60874
| 26.2896 | 113.45378
| 26.3032 | 113.56064
| 26.3168 | 113.80599
| 26.3304 | 113.99025
| 26.344 | 114.34941
| 26.3576 | 114.43624
| 26.3712 | 114.52638
| 26.3848 | 114.63522
| 26.3984 | 115.04008
| 26.412 | 116.02157
| 26.4256 | 116.38102
| 26.4392 | 116.87169
| 26.4528 | 117.31577
| 26.4664 | 117.57362
| 26.48 | 117.58749
| 26.4936 | 118.53381
| 26.5072 | 119.13514
| 26.5208 | 120.12075
| 26.5344 | 120.96566
| 26.548 | 121.92104
| 26.5616 | 122.97803
| 26.5752 | 124.00489
| 26.5888 | 124.70338
| 26.6024 | 125.75051
| 26.616 | 127.32113
| 26.6296 | 128.46973
| 26.6432 | 129.44209
| 26.6568 | 130.70205
| 26.6704 | 132.1157
| 26.684 | 133.385
| 26.6976 | 135.4177
| 26.7112 | 137.52612
| 26.7248 | 138.36431
| 26.7384 | 140.36195
| 26.752 | 142.80788
| 26.7656 | 145.22465
| 26.7792 | 147.6858
| 26.7928 | 150.05737
| 26.8064 | 152.20776
| 26.82 | 154.30094
| 26.8336 | 157.29801
| 26.8472 | 159.95574
| 26.8608 | 162.39847
| 26.8744 | 164.61313
| 26.888 | 166.23057
| 26.9016 | 167.9209
| 26.9152 | 169.87227
| 26.9288 | 171.80577
| 26.9424 | 174.24925
| 26.956 | 176.17782
| 26.9696 | 177.53528
| 26.9832 | 178.81317
| 26.9968 | 179.69669
| 27.0104 | 180.49378
| 27.024 | 180.85159
| 27.0376 | 181.15625
| 27.0512 | 181.51191
| 27.0648 | 180.30486
| 27.0784 | 180.12716
| 27.092 | 179.68202
| 27.1056 | 178.92563
| 27.1192 | 177.20256
| 27.1328 | 176.28046
| 27.1464 | 174.92061
| 27.16 | 173.52123
| 27.1736 | 172.38223
| 27.1872 | 171.16077
| 27.2008 | 169.60984
| 27.2144 | 167.90195
| 27.228 | 166.67142
| 27.2416 | 164.77473
| 27.2552 | 163.663
| 27.2688 | 162.34381
| 27.2824 | 160.50745
| 27.296 | 158.898
| 27.3096 | 157.45933
| 27.3232 | 156.70494
| 27.3368 | 154.72508
| 27.3504 | 152.38587
| 27.364 | 151.45695
| 27.3776 | 149.48151
| 27.3912 | 147.50854
| 27.4048 | 145.58703
| 27.4184 | 144.22247
| 27.432 | 143.01201
| 27.4456 | 141.73028
| 27.4592 | 140.27938
| 27.4728 | 138.76669
| 27.4864 | 137.79554
| 27.5 | 136.07863
| 27.5136 | 134.02819
| 27.5272 | 133.27312
| 27.5408 | 132.01365
| 27.5544 | 130.26181
| 27.568 | 128.74109
| 27.5816 | 127.90915
| 27.5952 | 126.69746
| 27.6088 | 125.37337
| 27.6224 | 124.70237
| 27.636 | 123.99756
| 27.6496 | 123.67931
| 27.6632 | 122.40152
| 27.6768 | 121.34562
| 27.6904 | 120.90067
| 27.704 | 119.82183
| 27.7176 | 118.67116
| 27.7312 | 118.14814
| 27.7448 | 117.6657
| 27.7584 | 117.10608
| 27.772 | 116.63284
| 27.7856 | 115.88459
| 27.7992 | 114.78255
| 27.8128 | 114.35446
| 27.8264 | 114.11782
| 27.84 | 114.07592
| 27.8536 | 114.17288
| 27.8672 | 113.76035
| 27.8808 | 113.4334
| 27.8944 | 114.33275
| 27.908 | 112.73147
| 27.9216 | 112.6336
| 27.9352 | 112.77994
| 27.9488 | 111.63257
| 27.9624 | 110.62744
| 27.976 | 110.70761
| 27.9896 | 110.96519
| 28.0032 | 111.17777
| 28.0168 | 111.00383
| 28.0304 | 110.99518
| 28.044 | 110.40389
| 28.0576 | 110.08795
| 28.0712 | 110.13655
| 28.0848 | 110.2788
| 28.0984 | 110.44412
| 28.112 | 110.46899
| 28.1256 | 109.46567
| 28.1392 | 109.5116
| 28.1528 | 109.38085
| 28.1664 | 109.42761
| 28.18 | 109.47182
| 28.1936 | 109.40281
| 28.2072 | 109.61168
| 28.2208 | 109.87011
| 28.2344 | 109.6493
| 28.248 | 109.05374
| 28.2616 | 109.47375
| 28.2752 | 109.57572
| 28.2888 | 109.1775
| 28.3024 | 109.38024
| 28.316 | 109.14027
| 28.3296 | 109.0745
| 28.3432 | 108.75177
| 28.3568 | 109.00146
| 28.3704 | 108.89312
| 28.384 | 108.78675
| 28.3976 | 109.12499
| 28.4112 | 110.97488
| 28.4248 | 109.19974
| 28.4384 | 108.86874
| 28.452 | 109.1759
| 28.4656 | 109.375
| 28.4792 | 109.12045
| 28.4928 | 109.20487
| 28.5064 | 108.61848
| 28.52 | 108.37948
| 28.5336 | 108.46766
| 28.5472 | 107.99074
| 28.5608 | 108.25598
| 28.5744 | 107.99821
| 28.588 | 107.85634
| 28.6016 | 108.18702
| 28.6152 | 107.87334
| 28.6288 | 107.66882
| 28.6424 | 107.75374
| 28.656 | 107.38036
| 28.6696 | 107.24107
| 28.6832 | 109.17433
| 28.6968 | 108.92883
| 28.7104 | 107.15501
| 28.724 | 106.87551
| 28.7376 | 106.98188
| 28.7512 | 107.18797
| 28.7648 | 106.8641
| 28.7784 | 106.61259
| 28.792 | 106.23202
| 28.8056 | 106.52272
| 28.8192 | 107.01061
| 28.8328 | 106.80831
| 28.8464 | 106.55578
| 28.86 | 106.29532
| 28.8736 | 106.30974
| 28.8872 | 106.27346
| 28.9008 | 106.20173
| 28.9144 | 105.9357
| 28.928 | 105.20906
| 28.9416 | 105.20323
| 28.9552 | 105.23138
| 28.9688 | 105.45212
| 28.9824 | 105.3248
| 28.996 | 105.78902
| 29.0096 | 105.6951
| 29.0232 | 105.75035
| 29.0368 | 105.13248
| 29.0504 | 105.14433
| 29.064 | 104.99093
| 29.0776 | 104.88942
| 29.0912 | 104.98535
| 29.1048 | 105.20792
| 29.1184 | 105.34405
| 29.132 | 105.30203
| 29.1456 | 105.35096
| 29.1592 | 105.00154
| 29.1728 | 105.38568
| 29.1864 | 104.97451
| 29.2 | 104.53514
| 29.2136 | 104.91057
| 29.2272 | 105.0758
| 29.2408 | 105.47573
| 29.2544 | 105.11159
| 29.268 | 104.93491
| 29.2816 | 104.75314
| 29.2952 | 104.95757
| 29.3088 | 105.0599
| 29.3224 | 105.08052
| 29.336 | 105.12122
| 29.3496 | 105.10162
| 29.3632 | 104.90668
| 29.3768 | 105.1396
| 29.3904 | 105.32463
| 29.404 | 105.11457
| 29.4176 | 105.01995
| 29.4312 | 105.41663
| 29.4448 | 105.03375
| 29.4584 | 105.29025
| 29.472 | 104.98788
| 29.4856 | 105.53518
| 29.4992 | 105.27538
| 29.5128 | 105.13382
| 29.5264 | 105.16979
| 29.54 | 105.38917
| 29.5536 | 105.61735
| 29.5672 | 105.4076
| 29.5808 | 104.82794
| 29.5944 | 105.11739
| 29.608 | 105.44472
| 29.6216 | 105.76823
| 29.6352 | 105.81068
| 29.6488 | 105.66335
| 29.6624 | 105.61237
| 29.676 | 105.41122
| 29.6896 | 104.95096
| 29.7032 | 105.13739
| 29.7168 | 105.51298
| 29.7304 | 105.87428
| 29.744 | 105.67625
| 29.7576 | 105.3884
| 29.7712 | 105.62709
| 29.7848 | 105.50144
| 29.7984 | 105.69587
| 29.812 | 105.77832
| 29.8256 | 105.84415
| 29.8392 | 105.83755
| 29.8528 | 105.91175
| 29.8664 | 105.49483
| 29.88 | 105.72013
| 29.8936 | 105.86064
| 29.9072 | 106.32263
| 29.9208 | 106.48254
| 29.9344 | 106.19236
| 29.948 | 105.68845
| 29.9616 | 105.97926
| 29.9752 | 106.54126
| 29.9888 | 106.27636
| 30.0024 | 106.47129
| 30.016 | 107.08974
| 30.0296 | 107.16627
| 30.0432 | 106.96622
| 30.0568 | 107.15581
| 30.0704 | 107.47091
| 30.084 | 107.21488
| 30.0976 | 106.83618
| 30.1112 | 106.41397
| 30.1248 | 106.83259
| 30.1384 | 107.07042
| 30.152 | 106.86166
| 30.1656 | 106.8079
| 30.1792 | 106.65132
| 30.1928 | 107.30354
| 30.2064 | 107.17634
| 30.22 | 107.09445
| 30.2336 | 106.80914
| 30.2472 | 107.13567
| 30.2608 | 107.4436
| 30.2744 | 107.95977
| 30.288 | 107.97278
| 30.3016 | 107.98946
| 30.3152 | 107.75871
| 30.3288 | 107.88887
| 30.3424 | 108.2069
| 30.356 | 108.52025
| 30.3696 | 108.9592
| 30.3832 | 108.88349
| 30.3968 | 108.80786
| 30.4104 | 109.31643
| 30.424 | 109.3668
| 30.4376 | 109.18381
| 30.4512 | 109.22368
| 30.4648 | 109.82591
| 30.4784 | 110.3343
| 30.492 | 109.99636
| 30.5056 | 110.17543
| 30.5192 | 109.86397
| 30.5328 | 110.01347
| 30.5464 | 110.33379
| 30.56 | 110.52029
| 30.5736 | 110.70066
| 30.5872 | 110.86516
| 30.6008 | 110.97402
| 30.6144 | 111.0822
| 30.628 | 110.77727
| 30.6416 | 110.82918
| 30.6552 | 110.98722
| 30.6688 | 110.80948
| 30.6824 | 110.54329
| 30.696 | 110.39389
| 30.7096 | 110.36394
| 30.7232 | 110.63275
| 30.7368 | 110.89869
| 30.7504 | 110.99926
| 30.764 | 110.5299
| 30.7776 | 110.67744
| 30.7912 | 110.7663
| 30.8048 | 111.1821
| 30.8184 | 111.29427
| 30.832 | 110.49879
| 30.8456 | 110.17733
| 30.8592 | 110.54711
| 30.8728 | 110.93239
| 30.8864 | 110.8999
| 30.9 | 110.74382
| 30.9136 | 111.0054
| 30.9272 | 110.93617
| 30.9408 | 110.96148
| 30.9544 | 111.52267
| 30.968 | 111.67174
| 30.9816 | 111.25555
| 30.9952 | 111.57033
| 31.0088 | 111.64202
| 31.0224 | 112.05526
| 31.036 | 111.96348
| 31.0496 | 112.03635
| 31.0632 | 112.66612
| 31.0768 | 112.92505
| 31.0904 | 112.43102
| 31.104 | 112.84638
| 31.1176 | 113.40858
| 31.1312 | 113.24827
| 31.1448 | 113.44934
| 31.1584 | 113.81424
| 31.172 | 114.83359
| 31.1856 | 114.64747
| 31.1992 | 114.34959
| 31.2128 | 114.69822
| 31.2264 | 115.17631
| 31.24 | 116.82262
| 31.2536 | 117.17804
| 31.2672 | 117.19771
| 31.2808 | 118.25623
| 31.2944 | 118.89449
| 31.308 | 119.09802
| 31.3216 | 119.45193
| 31.3352 | 119.96234
| 31.3488 | 120.43865
| 31.3624 | 121.11768
| 31.376 | 121.80792
| 31.3896 | 122.08328
| 31.4032 | 122.6865
| 31.4168 | 123.16637
| 31.4304 | 124.07443
| 31.444 | 124.97592
| 31.4576 | 125.05336
| 31.4712 | 125.24244
| 31.4848 | 126.47987
| 31.4984 | 127.37114
| 31.512 | 127.96987
| 31.5256 | 128.47706
| 31.5392 | 128.63996
| 31.5528 | 128.78117
| 31.5664 | 128.90165
| 31.58 | 129.76887
| 31.5936 | 130.11814
| 31.6072 | 130.0608
| 31.6208 | 129.66367
| 31.6344 | 129.21432
| 31.648 | 128.96372
| 31.6616 | 128.71053
| 31.6752 | 127.77716
| 31.6888 | 126.6249
| 31.7024 | 126.33337
| 31.716 | 126.08695
| 31.7296 | 125.11066
| 31.7432 | 124.34287
| 31.7568 | 123.62076
| 31.7704 | 122.96244
| 31.784 | 122.41159
| 31.7976 | 122.11867
| 31.8112 | 121.02658
| 31.8248 | 120.6206
| 31.8384 | 120.14719
| 31.852 | 119.22236
| 31.8656 | 118.98865
| 31.8792 | 119.17439
| 31.8928 | 119.50764
| 31.9064 | 118.88952
| 31.92 | 118.1452
| 31.9336 | 118.23874
| 31.9472 | 117.43689
| 31.9608 | 117.50093
| 31.9744 | 117.63022
| 31.988 | 117.52837
| 32.0016 | 117.34965
| 32.0152 | 117.11375
| 32.0288 | 117.22656
| 32.0424 | 117.25018
| 32.056 | 117.51576
| 32.0696 | 117.57671
| 32.0832 | 117.37154
| 32.0968 | 117.55571
| 32.1104 | 117.5198
| 32.124 | 117.76072
| 32.1376 | 117.15403
| 32.1512 | 116.69646
| 32.1648 | 116.66511
| 32.1784 | 116.30196
| 32.192 | 116.1895
| 32.2056 | 115.90617
| 32.2192 | 115.84619
| 32.2328 | 115.67032
| 32.2464 | 115.4866
| 32.26 | 115.12877
| 32.2736 | 114.66442
| 32.2872 | 114.80545
| 32.3008 | 114.15607
| 32.3144 | 113.53501
| 32.328 | 112.83896
| 32.3416 | 113.24292
| 32.3552 | 113.05831
| 32.3688 | 112.91358
| 32.3824 | 112.40908
| 32.396 | 112.4079
| 32.4096 | 112.07352
| 32.4232 | 111.47185
| 32.4368 | 111.19161
| 32.4504 | 110.87839
| 32.464 | 111.17935
| 32.4776 | 110.23936
| 32.4912 | 110.14074
| 32.5048 | 110.41181
| 32.5184 | 110.36295
| 32.532 | 110.11769
| 32.5456 | 110.12752
| 32.5592 | 110.40463
| 32.5728 | 109.78895
| 32.5864 | 109.72026
| 32.6 | 110.01935
| 32.6136 | 110.18644
| 32.6272 | 110.23803
| 32.6408 | 110.19955
| 32.6544 | 109.87431
| 32.668 | 110.06148
| 32.6816 | 110.14589
| 32.6952 | 110.17232
| 32.7088 | 110.1845
| 32.7224 | 109.90441
| 32.736 | 109.97368
| 32.7496 | 109.49173
| 32.7632 | 109.65518
| 32.7768 | 109.31613
| 32.7904 | 109.28154
| 32.804 | 109.17071
| 32.8176 | 109.11116
| 32.8312 | 109.2969
| 32.8448 | 109.32461
| 32.8584 | 109.75373
| 32.872 | 109.70118
| 32.8856 | 109.4436
| 32.8992 | 109.34333
| 32.9128 | 109.11403
| 32.9264 | 109.67115
| 32.94 | 110.02141
| 32.9536 | 110.01074
| 32.9672 | 110.1964
| 32.9808 | 109.91383
| 32.9944 | 109.98435
| 33.008 | 110.23332
| 33.0216 | 109.80267
| 33.0352 | 109.8944
| 33.0488 | 110.03128
| 33.0624 | 110.09138
| 33.076 | 110.3339
| 33.0896 | 110.81546
| 33.1032 | 110.82035
| 33.1168 | 111.19143
| 33.1304 | 111.64287
| 33.144 | 111.51471
| 33.1576 | 111.7816
| 33.1712 | 112.25404
| 33.1848 | 113.01465
| 33.1984 | 112.5967
| 33.212 | 112.8705
| 33.2256 | 113.72717
| 33.2392 | 114.04927
| 33.2528 | 114.02265
| 33.2664 | 114.28479
| 33.28 | 115.33199
| 33.2936 | 115.36478
| 33.3072 | 115.42622
| 33.3208 | 115.65567
| 33.3344 | 115.96288
| 33.348 | 115.79455
| 33.3616 | 115.77764
| 33.3752 | 115.18399
| 33.3888 | 115.20804
| 33.4024 | 115.15293
| 33.416 | 115.21208
| 33.4296 | 114.75415
| 33.4432 | 114.41156
| 33.4568 | 114.11974
| 33.4704 | 113.39299
| 33.484 | 113.11673
| 33.4976 | 112.32396
| 33.5112 | 112.43442
| 33.5248 | 112.34315
| 33.5384 | 111.88939
| 33.552 | 111.25538
| 33.5656 | 110.94646
| 33.5792 | 110.89752
| 33.5928 | 110.43442
| 33.6064 | 109.56204
| 33.62 | 109.42259
| 33.6336 | 109.10504
| 33.6472 | 109.12191
| 33.6608 | 109.82102
| 33.6744 | 109.59632
| 33.688 | 109.0845
| 33.7016 | 108.8238
| 33.7152 | 108.73112
| 33.7288 | 108.4799
| 33.7424 | 108.17173
| 33.756 | 108.46712
| 33.7696 | 107.89537
| 33.7832 | 107.85064
| 33.7968 | 107.93878
| 33.8104 | 108.62078
| 33.824 | 108.18782
| 33.8376 | 108.01814
| 33.8512 | 108.11375
| 33.8648 | 108.16753
| 33.8784 | 108.27836
| 33.892 | 108.38422
| 33.9056 | 107.34031
| 33.9192 | 107.24797
| 33.9328 | 107.67625
| 33.9464 | 107.51156
| 33.96 | 107.27767
| 33.9736 | 107.22642
| 33.9872 | 107.39865
| 34.0008 | 107.10852
| 34.0144 | 107.12923
| 34.028 | 107.10545
| 34.0416 | 107.33417
| 34.0552 | 107.76561
| 34.0688 | 107.36138
| 34.0824 | 107.4108
| 34.096 | 107.9589
| 34.1096 | 107.70365
| 34.1232 | 107.7989
| 34.1368 | 107.31871
| 34.1504 | 106.74662
| 34.164 | 107.6422
| 34.1776 | 107.88921
| 34.1912 | 107.12139
| 34.2048 | 106.69635
| 34.2184 | 106.35584
| 34.232 | 106.91832
| 34.2456 | 107.29163
| 34.2592 | 107.36119
| 34.2728 | 106.81294
| 34.2864 | 107.05202
| 34.3 | 106.99835
| 34.3136 | 107.21049
| 34.3272 | 107.49841
| 34.3408 | 107.3988
| 34.3544 | 107.85514
| 34.368 | 107.41837
| 34.3816 | 107.24234
| 34.3952 | 107.13253
| 34.4088 | 106.43381
| 34.4224 | 106.6108
| 34.436 | 106.93669
| 34.4496 | 106.86368
| 34.4632 | 107.00025
| 34.4768 | 106.74984
| 34.4904 | 106.32818
| 34.504 | 106.65568
| 34.5176 | 106.58124
| 34.5312 | 106.42154
| 34.5448 | 106.8148
| 34.5584 | 106.39575
| 34.572 | 106.44069
| 34.5856 | 106.5503
| 34.5992 | 106.70264
| 34.6128 | 106.65686
| 34.6264 | 106.25266
| 34.64 | 106.0442
| 34.6536 | 105.68867
| 34.6672 | 105.69274
| 34.6808 | 106.53933
| 34.6944 | 106.33127
| 34.708 | 106.04553
| 34.7216 | 105.9637
| 34.7352 | 105.98242
| 34.7488 | 105.66526
| 34.7624 | 105.63498
| 34.776 | 105.38182
| 34.7896 | 105.32873
| 34.8032 | 105.70263
| 34.8168 | 106.34082
| 34.8304 | 106.63379
| 34.844 | 105.70053
| 34.8576 | 105.28002
| 34.8712 | 105.47847
| 34.8848 | 105.15512
| 34.8984 | 105.23698
| 34.912 | 105.57797
| 34.9256 | 105.88702
| 34.9392 | 105.26222
| 34.9528 | 104.82694
| 34.9664 | 104.75762
| 34.98 | 105.26902
| 34.9936 | 105.05954
| 35.0072 | 104.90804
| 35.0208 | 105.28546
| 35.0344 | 105.21352
| 35.048 | 105.29771
| 35.0616 | 105.00957
| 35.0752 | 104.31095
| 35.0888 | 104.47614
| 35.1024 | 105.07745
| 35.116 | 105.25005
| 35.1296 | 105.46393
| 35.1432 | 105.70161
| 35.1568 | 105.48884
| 35.1704 | 105.29289
| 35.184 | 105.07348
| 35.1976 | 104.63574
| 35.2112 | 104.929
| 35.2248 | 104.85851
| 35.2384 | 105.01566
| 35.252 | 104.9015
| 35.2656 | 104.99535
| 35.2792 | 105.00645
| 35.2928 | 104.53681
| 35.3064 | 104.31388
| 35.32 | 104.39821
| 35.3336 | 104.38288
| 35.3472 | 104.68032
| 35.3608 | 105.0629
| 35.3744 | 105.08023
| 35.388 | 104.63091
| 35.4016 | 104.45011
| 35.4152 | 104.68057
| 35.4288 | 105.15257
| 35.4424 | 105.66679
| 35.456 | 105.07766
| 35.4696 | 105.60476
| 35.4832 | 105.8871
| 35.4968 | 105.44637
| 35.5104 | 105.70836
| 35.524 | 105.7631
| 35.5376 | 105.88057
| 35.5512 | 106.28991
| 35.5648 | 106.01915
| 35.5784 | 105.58903
| 35.592 | 105.89952
| 35.6056 | 106.04436
| 35.6192 | 106.53905
| 35.6328 | 106.36833
| 35.6464 | 106.77554
| 35.66 | 106.61246
| 35.6736 | 106.63517
| 35.6872 | 106.77924
| 35.7008 | 106.69776
| 35.7144 | 106.70737
| 35.728 | 107.29184
| 35.7416 | 107.16692
| 35.7552 | 107.28909
| 35.7688 | 107.63383
| 35.7824 | 107.47953
| 35.796 | 107.22033
| 35.8096 | 107.71335
| 35.8232 | 107.69717
| 35.8368 | 107.80682
| 35.8504 | 108.16296
| 35.864 | 107.75885
| 35.8776 | 108.44809
| 35.8912 | 108.77994
| 35.9048 | 108.56945
| 35.9184 | 108.60307
| 35.932 | 108.81922
| 35.9456 | 109.03976
| 35.9592 | 109.85751
| 35.9728 | 110.10007
| 35.9864 | 109.79434

## Figure 2b
Figure 2b XANES spectra | Mn K-edge |  |  |  |  | Co K-edge
| photon energy / eV | normalized absorbance / a.u. |  |  |  | photon energy / eV | normalized absorbance / a.u.
|  | MCS | Ref. MnO | Ref. Mn3O4 | Ref. LiMnO2 |  | MCS | Ref. CoO | Ref. Co3O4 | Ref. LiCoO2
| 6535.1477 | 0.00609 | 0.01328 | 0.00996 | 0.00777 | 7705.1594 | 0.01303 | 0.01038 | 0.00919 | 0.01393
| 6535.5464 | 0.0067 | 0.01416 | 0.01052 | 0.00829 | 7705.5544 | 0.0141 | 0.01126 | 0.00987 | 0.01516
| 6535.9452 | 0.0075 | 0.01525 | 0.0112 | 0.00906 | 7705.9494 | 0.01608 | 0.01232 | 0.01178 | 0.01659
| 6536.344 | 0.00761 | 0.01601 | 0.01191 | 0.00966 | 7706.3445 | 0.01769 | 0.01384 | 0.01368 | 0.01841
| 6536.7429 | 0.00862 | 0.01734 | 0.01277 | 0.01083 | 7706.7391 | 0.02056 | 0.0158 | 0.0165 | 0.02079
| 6537.1419 | 0.00945 | 0.01908 | 0.01382 | 0.01203 | 7707.1343 | 0.02468 | 0.01819 | 0.02072 | 0.02389
| 6537.5409 | 0.01095 | 0.02099 | 0.015 | 0.0128 | 7707.5574 | 0.0316 | 0.02163 | 0.02683 | 0.0286
| 6537.9399 | 0.01273 | 0.02366 | 0.01665 | 0.0149 | 7707.9527 | 0.04065 | 0.02579 | 0.03498 | 0.03473
| 6538.3394 | 0.01504 | 0.0269 | 0.01894 | 0.01748 | 7708.348 | 0.05185 | 0.03049 | 0.04646 | 0.04349
| 6538.7385 | 0.01881 | 0.03157 | 0.02223 | 0.02127 | 7708.7433 | 0.06261 | 0.03443 | 0.05822 | 0.05445
| 6539.1377 | 0.02425 | 0.03803 | 0.02766 | 0.0267 | 7709.1387 | 0.06792 | 0.03743 | 0.06478 | 0.06461
| 6539.537 | 0.03145 | 0.04599 | 0.03757 | 0.03373 | 7709.5336 | 0.06703 | 0.03881 | 0.06484 | 0.07023
| 6539.9363 | 0.03915 | 0.05337 | 0.0533 | 0.04347 | 7709.9575 | 0.06313 | 0.03885 | 0.0614 | 0.07058
| 6540.3356 | 0.04511 | 0.05877 | 0.07024 | 0.05337 | 7710.3525 | 0.06102 | 0.03875 | 0.05972 | 0.06813
| 6540.735 | 0.04809 | 0.06226 | 0.07311 | 0.06317 | 7710.748 | 0.06223 | 0.03949 | 0.06046 | 0.06702
| 6541.1345 | 0.04967 | 0.0635 | 0.06313 | 0.06929 | 7711.1436 | 0.06421 | 0.04145 | 0.06309 | 0.06776
| 6541.534 | 0.05127 | 0.06631 | 0.05931 | 0.07255 | 7711.5393 | 0.06747 | 0.04482 | 0.0653 | 0.06985
| 6541.9339 | 0.05309 | 0.0731 | 0.06238 | 0.07429 | 7711.9349 | 0.07089 | 0.04965 | 0.06722 | 0.07194
| 6542.3335 | 0.0553 | 0.08622 | 0.06803 | 0.07792 | 7712.3586 | 0.0752 | 0.05693 | 0.06862 | 0.07402
| 6542.7332 | 0.05693 | 0.10726 | 0.07382 | 0.07945 | 7712.7544 | 0.07956 | 0.06603 | 0.07049 | 0.07615
| 6543.1329 | 0.0589 | 0.13885 | 0.07973 | 0.07957 | 7713.1497 | 0.08502 | 0.0776 | 0.07266 | 0.07911
| 6543.5327 | 0.06137 | 0.18317 | 0.08662 | 0.07736 | 7713.5455 | 0.09226 | 0.09182 | 0.07644 | 0.08333
| 6543.9325 | 0.06497 | 0.24038 | 0.09469 | 0.076 | 7713.9414 | 0.10088 | 0.10862 | 0.08207 | 0.08952
| 6544.3324 | 0.06976 | 0.30821 | 0.1049 | 0.07595 | 7714.3373 | 0.11151 | 0.12831 | 0.08988 | 0.09769
| 6544.7323 | 0.07675 | 0.37938 | 0.11898 | 0.07642 | 7714.7613 | 0.12628 | 0.15324 | 0.10144 | 0.10925
| 6545.1323 | 0.08587 | 0.44776 | 0.13786 | 0.08012 | 7715.1573 | 0.1449 | 0.18138 | 0.11594 | 0.12337
| 6545.5326 | 0.09784 | 0.50775 | 0.16169 | 0.08541 | 7715.5533 | 0.16831 | 0.21493 | 0.1345 | 0.14103
| 6545.9327 | 0.11248 | 0.55603 | 0.19304 | 0.09369 | 7715.9489 | 0.19789 | 0.25333 | 0.15822 | 0.16327
| 6546.3328 | 0.13131 | 0.59506 | 0.23401 | 0.10427 | 7716.3451 | 0.23517 | 0.29619 | 0.18788 | 0.19211
| 6546.733 | 0.15408 | 0.62872 | 0.28438 | 0.12013 | 7716.7413 | 0.27978 | 0.34121 | 0.22207 | 0.22859
| 6547.1332 | 0.18055 | 0.66309 | 0.34187 | 0.14021 | 7717.1375 | 0.33098 | 0.38685 | 0.26014 | 0.27394
| 6547.5335 | 0.21108 | 0.69997 | 0.39915 | 0.16773 | 7717.5618 | 0.3911 | 0.43472 | 0.3041 | 0.33004
| 6547.9339 | 0.24616 | 0.73974 | 0.44919 | 0.20223 | 7717.9581 | 0.44719 | 0.4788 | 0.34402 | 0.38449
| 6548.3342 | 0.28454 | 0.78278 | 0.49137 | 0.24482 | 7718.3544 | 0.50006 | 0.52184 | 0.38119 | 0.43246
| 6548.7347 | 0.32626 | 0.83167 | 0.53097 | 0.29061 | 7718.7503 | 0.54763 | 0.56609 | 0.41472 | 0.46785
| 6549.1355 | 0.36943 | 0.89118 | 0.57146 | 0.33698 | 7719.1467 | 0.59017 | 0.61389 | 0.44573 | 0.4933
| 6549.5361 | 0.41377 | 0.96515 | 0.6144 | 0.3811 | 7719.5432 | 0.62947 | 0.66803 | 0.47696 | 0.51306
| 6549.9366 | 0.45963 | 1.05516 | 0.66117 | 0.4185 | 7719.9397 | 0.66771 | 0.7311 | 0.50917 | 0.53163
| 6550.3373 | 0.50627 | 1.15493 | 0.70982 | 0.45402 | 7720.3363 | 0.70736 | 0.80399 | 0.54269 | 0.55269
| 6550.738 | 0.55422 | 1.24614 | 0.7584 | 0.49004 | 7720.761 | 0.75306 | 0.89103 | 0.58187 | 0.57891
| 6551.1387 | 0.60384 | 1.31517 | 0.80797 | 0.52783 | 7721.1576 | 0.79868 | 0.97485 | 0.62339 | 0.60826
| 6551.5395 | 0.65408 | 1.36255 | 0.8576 | 0.5693 | 7721.5538 | 0.84584 | 1.05503 | 0.6691 | 0.63962
| 6551.9404 | 0.70351 | 1.39534 | 0.90333 | 0.61289 | 7721.9505 | 0.89268 | 1.1265 | 0.71712 | 0.66934
| 6552.3413 | 0.7499 | 1.42238 | 0.94106 | 0.65692 | 7722.3473 | 0.93686 | 1.18851 | 0.76411 | 0.69676
| 6552.7426 | 0.79118 | 1.44886 | 0.96675 | 0.70077 | 7722.7441 | 0.97557 | 1.24224 | 0.80496 | 0.72336
| 6553.1436 | 0.82629 | 1.47958 | 0.98358 | 0.74184 | 7723.141 | 1.00785 | 1.28991 | 0.83921 | 0.75013
| 6553.5446 | 0.85647 | 1.51732 | 0.99783 | 0.77956 | 7723.5374 | 1.03426 | 1.33486 | 0.86748 | 0.77702
| 6553.9457 | 0.88359 | 1.56085 | 1.01424 | 0.81301 | 7723.9343 | 1.05504 | 1.38128 | 0.89257 | 0.80854
| 6554.3469 | 0.90733 | 1.5993 | 1.03436 | 0.84356 | 7724.3594 | 1.07499 | 1.43492 | 0.91807 | 0.8509
| 6554.7481 | 0.93156 | 1.61742 | 1.05881 | 0.87482 | 7724.7564 | 1.09273 | 1.48796 | 0.94185 | 0.89827
| 6555.1493 | 0.95768 | 1.59991 | 1.08913 | 0.90342 | 7725.1535 | 1.11431 | 1.53799 | 0.96612 | 0.95029
| 6555.5308 | 0.98638 | 1.54949 | 1.12313 | 0.92841 | 7725.5506 | 1.14108 | 1.57598 | 0.99245 | 1.00633
| 6555.9321 | 1.02091 | 1.4678 | 1.16631 | 0.95705 | 7725.9478 | 1.17403 | 1.59414 | 1.02448 | 1.05768
| 6556.3335 | 1.06299 | 1.37219 | 1.22023 | 0.9885 | 7726.3444 | 1.21436 | 1.58885 | 1.06343 | 1.10375
| 6556.735 | 1.11293 | 1.2753 | 1.28556 | 1.02101 | 7726.7417 | 1.2598 | 1.56174 | 1.11164 | 1.14152
| 6557.1365 | 1.17156 | 1.18635 | 1.35675 | 1.06111 | 7727.139 | 1.30631 | 1.51755 | 1.1675 | 1.16818
| 6557.5381 | 1.23716 | 1.10951 | 1.42855 | 1.10277 | 7727.5363 | 1.35008 | 1.46213 | 1.22923 | 1.18395
| 6557.9397 | 1.30604 | 1.04682 | 1.49662 | 1.14491 | 7727.9618 | 1.38762 | 1.39647 | 1.29632 | 1.19017
| 6558.3417 | 1.37357 | 0.99733 | 1.55389 | 1.1936 | 7728.3592 | 1.40892 | 1.33484 | 1.35148 | 1.1887
| 6558.7434 | 1.43384 | 0.96098 | 1.59221 | 1.24044 | 7728.7566 | 1.41493 | 1.27685 | 1.39294 | 1.18322
| 6559.1452 | 1.4803 | 0.9343 | 1.60786 | 1.28716 | 7729.1536 | 1.40683 | 1.224 | 1.4136 | 1.1735
| 6559.547 | 1.50786 | 0.91586 | 1.59889 | 1.32895 | 7729.5512 | 1.38589 | 1.17835 | 1.41514 | 1.16078
| 6559.9489 | 1.51237 | 0.90306 | 1.56632 | 1.3639 | 7729.9488 | 1.35537 | 1.13948 | 1.3975 | 1.14733
| 6560.3309 | 1.49622 | 0.89444 | 1.51694 | 1.39096 | 7730.3464 | 1.32042 | 1.10705 | 1.36509 | 1.13306
| 6560.7329 | 1.46077 | 0.88613 | 1.4517 | 1.40347 | 7730.7436 | 1.28477 | 1.07935 | 1.32327 | 1.11641
| 6561.1349 | 1.411 | 0.87793 | 1.38167 | 1.40208 | 7731.1413 | 1.25163 | 1.05448 | 1.2764 | 1.09713
| 6561.537 | 1.35263 | 0.86836 | 1.31693 | 1.38919 | 7731.539 | 1.22296 | 1.03033 | 1.22938 | 1.07766
| 6561.9392 | 1.29249 | 0.85816 | 1.26207 | 1.36062 | 7731.9368 | 1.19933 | 1.00527 | 1.18572 | 1.05787
| 6562.3413 | 1.23481 | 0.84914 | 1.21768 | 1.32133 | 7732.3347 | 1.18028 | 0.97858 | 1.14857 | 1.03814
| 6562.7436 | 1.18267 | 0.84244 | 1.18223 | 1.27689 | 7732.7607 | 1.16395 | 0.94881 | 1.11659 | 1.02004
| 6563.1459 | 1.13895 | 0.83918 | 1.15108 | 1.22853 | 7733.1586 | 1.15116 | 0.92118 | 1.09364 | 1.00675
| 6563.5482 | 1.10245 | 0.83965 | 1.12404 | 1.18068 | 7733.5561 | 1.13977 | 0.8955 | 1.07686 | 0.99769
| 6563.9307 | 1.07559 | 0.84247 | 1.10252 | 1.13888 | 7733.9541 | 1.12816 | 0.87311 | 1.06553 | 0.99166
| 6564.3331 | 1.0531 | 0.84924 | 1.08521 | 1.10017 | 7734.3521 | 1.1162 | 0.85416 | 1.05605 | 0.9877
| 6564.7356 | 1.03829 | 0.85955 | 1.07426 | 1.07044 | 7734.7502 | 1.10436 | 0.83955 | 1.0486 | 0.98752
| 6565.1381 | 1.02874 | 0.87354 | 1.06944 | 1.04731 | 7735.1484 | 1.09135 | 0.82891 | 1.04355 | 0.98895
| 6565.5407 | 1.02305 | 0.89206 | 1.06948 | 1.035 | 7735.546 | 1.07863 | 0.8221 | 1.03915 | 0.99014
| 6565.9437 | 1.02193 | 0.91418 | 1.07264 | 1.02703 | 7735.9443 | 1.06653 | 0.81922 | 1.03704 | 0.99122
| 6566.3464 | 1.02451 | 0.93987 | 1.07808 | 1.02442 | 7736.3425 | 1.05508 | 0.81984 | 1.03589 | 0.99192
| 6566.7492 | 1.02832 | 0.9677 | 1.08542 | 1.02648 | 7736.7408 | 1.04459 | 0.82393 | 1.0344 | 0.99036
| 6567.1317 | 1.03421 | 0.99334 | 1.0936 | 1.03015 | 7737.1387 | 1.03445 | 0.83102 | 1.03197 | 0.98884
| 6567.5345 | 1.04129 | 1.01716 | 1.10296 | 1.03645 | 7737.5371 | 1.02499 | 0.84145 | 1.02852 | 0.9861
| 6567.9378 | 1.04829 | 1.0348 | 1.11256 | 1.04313 | 7737.9355 | 1.01684 | 0.85465 | 1.02453 | 0.98237
| 6568.3408 | 1.05507 | 1.04338 | 1.12194 | 1.05249 | 7738.334 | 1.00981 | 0.87005 | 1.01845 | 0.97816
| 6568.7438 | 1.0617 | 1.04241 | 1.13058 | 1.05972 | 7738.7607 | 1.00319 | 0.88862 | 1.01172 | 0.97275
| 6569.1468 | 1.06808 | 1.03412 | 1.13767 | 1.06661 | 7739.1592 | 0.99821 | 0.90638 | 1.00464 | 0.9685
| 6569.5499 | 1.07435 | 1.01935 | 1.14246 | 1.07516 | 7739.5578 | 0.99419 | 0.92355 | 0.99801 | 0.96581
| 6569.9331 | 1.07941 | 1.00224 | 1.14426 | 1.08315 | 7739.956 | 0.99089 | 0.93863 | 0.99287 | 0.9637

## Figure 3a
Figure 3a XPS O 1s spectra | MCS |  |  |  |  | Mn-MCS |  |  |  |  | Co-MCS
| Binding energy / eV | Intensity |  |  |  | Binding energy / eV | Intensity |  |  |  | Binding energy / eV | Intensity
|  | O 1s | H2Oads | OHads | O2- |  | O 1s | H2Oads | OHads | O2- |  | O 1s | H2Oads | OHads | O2-
| 537 | 3778.231 | 3764.62 | 3778.231 | 3764.62 | 537 | 4840.421 | 4840.421 | 4840.42 | 4840.42 | 537 | 4450.901 | 4437.85 | 4427.85 | 4440.901
| 536.9 | 3771.867 | 3757.767 | 3771.867 | 3757.767 | 536.9 | 4840.422 | 4840.422 | 4840.42 | 4840.42 | 536.9 | 4451.771 | 4438.353 | 4427.85 | 4441.269
| 536.8 | 3765.53 | 3750.914 | 3765.53 | 3750.914 | 536.8 | 4840.508 | 4840.508 | 4840.504 | 4840.504 | 536.8 | 4452.65 | 4438.849 | 4427.804 | 4441.606
| 536.7 | 3759.221 | 3744.062 | 3759.221 | 3744.062 | 536.7 | 4841.036 | 4841.036 | 4841.028 | 4841.028 | 536.7 | 4453.655 | 4439.454 | 4427.822 | 4442.023
| 536.6 | 3752.943 | 3737.209 | 3752.943 | 3737.208 | 536.6 | 4840.771 | 4840.771 | 4840.756 | 4840.756 | 536.6 | 4454.635 | 4440.017 | 4427.746 | 4442.364
| 536.5 | 3746.698 | 3730.356 | 3746.698 | 3730.356 | 536.5 | 4841.002 | 4841.002 | 4840.976 | 4840.976 | 536.5 | 4455.639 | 4440.584 | 4427.612 | 4442.667
| 536.4 | 3740.489 | 3723.504 | 3740.488 | 3723.503 | 536.4 | 4841.153 | 4841.153 | 4841.104 | 4841.104 | 536.4 | 4457.054 | 4441.545 | 4427.795 | 4443.305
| 536.3 | 3734.32 | 3716.652 | 3734.318 | 3716.65 | 536.3 | 4841.538 | 4841.538 | 4841.447 | 4841.447 | 536.3 | 4458.183 | 4442.197 | 4427.571 | 4443.557
| 536.2 | 3728.192 | 3709.802 | 3728.188 | 3709.797 | 536.2 | 4842.139 | 4842.139 | 4841.977 | 4841.977 | 536.2 | 4459.73 | 4443.246 | 4427.615 | 4444.1
| 536.1 | 3722.114 | 3702.954 | 3722.103 | 3702.944 | 536.1 | 4842.574 | 4842.574 | 4842.288 | 4842.288 | 536.1 | 4461.313 | 4444.306 | 4427.49 | 4444.497
| 536 | 3716.089 | 3696.114 | 3716.067 | 3696.091 | 536 | 4843.366 | 4843.366 | 4842.871 | 4842.871 | 536 | 4463.458 | 4445.904 | 4427.648 | 4445.203
| 535.9 | 3710.131 | 3689.286 | 3710.083 | 3689.238 | 535.9 | 4843.452 | 4843.452 | 4842.609 | 4842.609 | 535.9 | 4465.856 | 4447.728 | 4427.665 | 4445.792
| 535.8 | 3704.256 | 3682.484 | 3704.157 | 3682.385 | 535.8 | 4843.562 | 4843.562 | 4842.155 | 4842.155 | 535.8 | 4468.735 | 4450.004 | 4427.595 | 4446.326
| 535.7 | 3698.492 | 3675.731 | 3698.293 | 3675.532 | 535.7 | 4844.434 | 4844.434 | 4842.129 | 4842.129 | 535.7 | 4472.364 | 4453 | 4427.46 | 4446.824
| 535.6 | 3692.887 | 3669.069 | 3692.498 | 3668.679 | 535.6 | 4845.513 | 4845.513 | 4841.802 | 4841.802 | 535.6 | 4477.218 | 4457.188 | 4427.372 | 4447.401
| 535.5 | 3687.52 | 3662.57 | 3686.776 | 3661.827 | 535.5 | 4847.459 | 4847.459 | 4841.596 | 4841.596 | 535.5 | 4483.827 | 4463.097 | 4427.364 | 4448.094
| 535.4 | 3682.52 | 3656.357 | 3681.136 | 3654.974 | 535.4 | 4850.176 | 4850.176 | 4841.079 | 4841.079 | 535.4 | 4492.141 | 4470.673 | 4426.691 | 4448.159
| 535.3 | 3678.096 | 3650.631 | 3675.586 | 3648.121 | 535.3 | 4854.287 | 4854.287 | 4840.424 | 4840.424 | 535.3 | 4504.153 | 4481.908 | 4426.417 | 4448.662
| 535.2 | 3674.571 | 3645.705 | 3670.134 | 3641.268 | 535.2 | 4861.361 | 4861.361 | 4840.625 | 4840.625 | 535.2 | 4520.343 | 4497.277 | 4425.832 | 4448.897
| 535.1 | 3672.437 | 3642.06 | 3664.792 | 3634.415 | 535.1 | 4871.742 | 4871.742 | 4841.281 | 4841.281 | 535.1 | 4542.748 | 4518.816 | 4425.432 | 4449.364
| 535 | 3672.401 | 3640.392 | 3659.571 | 3627.562 | 535 | 4885.37 | 4885.369 | 4841.445 | 4841.444 | 535 | 4572.919 | 4548.072 | 4424.939 | 4449.787
| 534.9 | 3675.47 | 3641.692 | 3654.488 | 3620.709 | 534.9 | 4903.441 | 4903.441 | 4841.25 | 4841.25 | 534.9 | 4613.414 | 4587.597 | 4424.703 | 4450.519
| 534.8 | 3683.009 | 3647.304 | 3649.561 | 3613.856 | 534.8 | 4927.053 | 4927.051 | 4840.579 | 4840.577 | 534.8 | 4666.016 | 4639.171 | 4423.981 | 4450.823
| 534.7 | 3696.755 | 3658.945 | 3644.814 | 3607.003 | 534.7 | 4958.155 | 4958.151 | 4840.121 | 4840.117 | 534.7 | 4734.236 | 4706.3 | 4423.653 | 4451.581
| 534.6 | 3718.9 | 3678.768 | 3640.282 | 3600.15 | 534.6 | 4997.896 | 4997.888 | 4839.677 | 4839.668 | 534.6 | 4819.496 | 4790.398 | 4422.303 | 4451.383
| 534.5 | 3751.934 | 3709.222 | 3636.01 | 3593.298 | 534.5 | 5047.022 | 5047.003 | 4838.821 | 4838.802 | 534.5 | 4925.357 | 4895.021 | 4420.998 | 4451.296
| 534.4 | 3798.63 | 3753.011 | 3632.064 | 3586.445 | 534.4 | 5107.566 | 5107.525 | 4838.561 | 4838.52 | 534.4 | 5054.373 | 5022.704 | 4420.064 | 4451.645
| 534.3 | 3861.804 | 3812.854 | 3628.542 | 3579.592 | 534.3 | 5179.441 | 5179.355 | 4838.126 | 4838.041 | 534.3 | 5207.226 | 5174.111 | 4418.63 | 4451.554
| 534.2 | 3943.831 | 3890.99 | 3625.58 | 3572.739 | 534.2 | 5262.528 | 5262.352 | 4837.385 | 4837.208 | 534.2 | 5384.228 | 5349.52 | 4416.801 | 4451.107
| 534.1 | 4046.567 | 3989.066 | 3623.387 | 3565.886 | 534.1 | 5356.148 | 5355.796 | 4836.127 | 4835.775 | 534.1 | 5584.541 | 5548.031 | 4414.499 | 4450.184
| 534 | 4170.481 | 4107.261 | 3622.253 | 3559.033 | 534 | 5459.321 | 5458.635 | 4834.862 | 4834.176 | 534 | 5805.598 | 5766.978 | 4412.012 | 4448.987
| 533.9 | 4314.681 | 4244.26 | 3622.601 | 3552.18 | 533.9 | 5570.015 | 5568.708 | 4833.739 | 4832.432 | 533.9 | 6042.665 | 6001.446 | 4408.89 | 4446.913
| 533.8 | 4476.48 | 4396.782 | 3625.025 | 3545.327 | 533.8 | 5685.26 | 5682.833 | 4832.813 | 4830.387 | 533.8 | 6290.655 | 6246.054 | 4406.123 | 4444.679
| 533.7 | 4650.951 | 4559.104 | 3630.322 | 3538.474 | 533.7 | 5801.444 | 5797.051 | 4832.483 | 4828.089 | 533.7 | 6541.383 | 6492.137 | 4403.771 | 4441.893
| 533.6 | 4831.851 | 4723.883 | 3639.589 | 3531.622 | 533.6 | 5915.188 | 5907.424 | 4833.69 | 4825.926 | 533.6 | 6786.366 | 6730.447 | 4402.418 | 4438.404
| 533.5 | 5011.244 | 4881.798 | 3654.214 | 3524.769 | 533.5 | 6021.554 | 6008.173 | 4836.42 | 4823.039 | 533.5 | 7016.407 | 6950.634 | 4403.507 | 4434.532
| 533.4 | 5181.091 | 5023.02 | 3675.987 | 3517.916 | 533.4 | 6117.651 | 6095.152 | 4842.498 | 4819.999 | 533.4 | 7222.181 | 7141.659 | 4408.26 | 4429.827
| 533.3 | 5333.859 | 5137.809 | 3707.113 | 3511.063 | 533.3 | 6200.957 | 6164.042 | 4853.783 | 4816.869 | 533.3 | 7396.616 | 7294.015 | 4419.835 | 4425.057
| 533.2 | 5463.324 | 5217.411 | 3750.123 | 3504.21 | 533.2 | 6270.247 | 6211.177 | 4872.845 | 4813.777 | 533.2 | 7533.302 | 7398.03 | 4441.052 | 4419.828
| 533.1 | 5566.161 | 5255.521 | 3807.996 | 3497.357 | 533.1 | 6325.916 | 6233.68 | 4902.686 | 4810.453 | 533.1 | 7630.548 | 7447.716 | 4476.862 | 4414.852
| 533 | 5641.966 | 5248.669 | 3883.801 | 3490.505 | 533 | 6370.106 | 6229.638 | 4946.872 | 4806.414 | 533 | 7689.363 | 7438.903 | 4531.984 | 4409.731
| 532.9 | 5694.004 | 5196.893 | 3980.761 | 3483.652 | 532.9 | 6409.013 | 6200.315 | 5011.575 | 4802.903 | 532.9 | 7716.389 | 7372.149 | 4612.97 | 4405.012
| 532.8 | 5728.692 | 5103.545 | 4101.943 | 3476.801 | 532.8 | 6447.862 | 6145.3 | 5100.658 | 4798.158 | 532.8 | 7721.133 | 7250.36 | 4725.695 | 4400.06
| 532.7 | 5754.832 | 4975.132 | 4249.637 | 3469.954 | 532.7 | 6496.675 | 6068.839 | 5221.4 | 4793.707 | 532.7 | 7718.077 | 7081.818 | 4877.657 | 4396.264
| 532.6 | 5782.626 | 4820.122 | 4425.575 | 3463.114 | 532.6 | 6564.525 | 5974.189 | 5379.229 | 4789.217 | 532.6 | 7721.157 | 6874.95 | 5073.854 | 4393.25
| 532.5 | 5822.096 | 4648.501 | 4629.78 | 3456.294 | 532.5 | 6660.07 | 5865.525 | 5578.216 | 4784.383 | 532.5 | 7743.744 | 6640.215 | 5317.011 | 4390.958
| 532.4 | 5881.804 | 4470.121 | 4860.937 | 3449.519 | 532.4 | 6791.177 | 5747.799 | 5821.385 | 4779.528 | 532.4 | 7795.811 | 6387.585 | 5606.393 | 4388.842
| 532.3 | 5967.596 | 4293.988 | 5115.828 | 3442.847 | 532.3 | 6962.9 | 5625.813 | 6108.872 | 4774.948 | 532.3 | 7882.931 | 6126.859 | 5937.258 | 4386.625
| 532.2 | 6081.473 | 4127.854 | 5388.584 | 3436.396 | 532.2 | 7175.45 | 5503.643 | 6435.909 | 4770.493 | 532.2 | 8005.486 | 5868.319 | 6300.147 | 4385.051
| 532.1 | 6221.563 | 3977.056 | 5671.759 | 3430.406 | 532.1 | 7426.243 | 5385.873 | 6795.51 | 4767.688 | 532.1 | 8157.39 | 5620.052 | 6681.072 | 4384.792
| 532 | 6381.608 | 3845.155 | 5955.069 | 3425.335 | 532 | 7705.641 | 5274.936 | 7173.654 | 4766.88 | 532 | 8324.848 | 5387.884 | 7059.346 | 4385.496
| 531.9 | 6552.092 | 3733.431 | 6226.868 | 3422.038 | 531.9 | 8000.714 | 5172.691 | 7553.342 | 4769.668 | 531.9 | 8490.031 | 5175.9 | 7412.276 | 4387.585
| 531.8 | 6721.047 | 3641.532 | 6474.026 | 3422.028 | 531.8 | 8296.307 | 5080.757 | 7915.046 | 4779.388 | 531.8 | 8633.564 | 4987.467 | 7716.966 | 4392.912
| 531.7 | 6875.266 | 3568.018 | 6682.228 | 3427.853 | 531.7 | 8575.279 | 4999.399 | 8236.335 | 4800.25 | 531.7 | 8734.461 | 4822.906 | 7949.599 | 4402.228
| 531.6 | 7003.163 | 3510.488 | 6838.141 | 3443.661 | 531.6 | 8824.363 | 4929.17 | 8497.273 | 4839.857 | 531.6 | 8776.894 | 4681.909 | 8092.203 | 4418.516
| 531.5 | 7096.714 | 3466.328 | 6930.026 | 3475.781 | 531.5 | 9034.203 | 4869.89 | 8679.553 | 4908.103 | 531.5 | 8751.848 | 4563.6 | 8132.829 | 4446.411
| 531.4 | 7154.974 | 3432.813 | 6950.377 | 3533.5 | 531.4 | 9201.635 | 4818.944 | 8768.203 | 5016.263 | 531.4 | 8659.946 | 4466.238 | 8067.876 | 4492.913
| 531.3 | 7186.096 | 3407.453 | 6896.95 | 3629.703 | 531.3 | 9335.088 | 4775.589 | 8756.462 | 5181.266 | 531.3 | 8512.298 | 4387.361 | 7901.633 | 4567.644
| 531.2 | 7208.247 | 3388.141 | 6773.529 | 3780.88 | 531.2 | 9453.275 | 4739.218 | 8644.985 | 5423.1 | 531.2 | 8331.238 | 4324.13 | 7646.283 | 4683.24
| 531.1 | 7248.633 | 3373.129 | 6588.818 | 4007.284 | 531.1 | 9583.226 | 4707.61 | 8439.99 | 5762.996 | 531.1 | 8148.568 | 4273.234 | 7319.513 | 4856.025
| 531 | 7340.232 | 3361.091 | 6355.294 | 4330.74 | 531 | 9761.645 | 4681.904 | 8157.611 | 6225.016 | 531 | 8005.459 | 4233.035 | 6945.058 | 5106.669
| 530.9 | 7517.503 | 3351.032 | 6086.692 | 4772.966 | 530.9 | 10023.07 | 4658.502 | 7813.581 | 6826.505 | 530.9 | 7945.513 | 4201.221 | 6546.572 | 5457.247
| 530.8 | 7811.132 | 3342.25 | 5796.735 | 5351.627 | 530.8 | 10401.52 | 4636.601 | 7428.819 | 7581.574 | 530.8 | 8010.465 | 4175.235 | 6145.876 | 5928.842
| 530.7 | 8241.394 | 3334.271 | 5498.724 | 6074.174 | 530.7 | 10920.36 | 4615.36 | 7025.237 | 8492.281 | 530.7 | 8234.637 | 4153.046 | 5762.41 | 6537.297
| 530.6 | 8813.937 | 3326.778 | 5203.67 | 6935.557 | 530.6 | 11589.2 | 4594.987 | 6623.219 | 9549.238 | 530.6 | 8639.382 | 4133.109 | 5410.264 | 7290.76
| 530.5 | 9513.082 | 3319.571 | 4921.306 | 7910.569 | 530.5 | 12394.68 | 4574.768 | 6239.883 | 10722.14 | 530.5 | 9226.837 | 4114.914 | 5099.889 | 8182.229
| 530.4 | 10301.9 | 3312.527 | 4658.643 | 8955.383 | 530.4 | 13301.39 | 4553.388 | 5886.78 | 11963.39 | 530.4 | 9975.281 | 4096.795 | 4834.657 | 9186.333
| 530.3 | 11122.57 | 3305.574 | 4420.512 | 10007.43 | 530.3 | 14253.86 | 4530.779 | 5572.156 | 13209.67 | 530.3 | 10839.66 | 4078.563 | 4614.979 | 10258.43
| 530.2 | 11899.89 | 3298.671 | 4210.037 | 10988.43 | 530.2 | 15176.63 | 4505.597 | 5299.082 | 14381.46 | 530.2 | 11747.75 | 4058.762 | 4436.901 | 11329.48
| 530.1 | 12553.59 | 3291.792 | 4027.916 | 11817.42 | 530.1 | 15990.24 | 4479.268 | 5068.946 | 15399.57 | 530.1 | 12609.95 | 4036.9 | 4294.743 | 12315.6
| 530 | 13006.14 | 3284.927 | 3873.737 | 12417.31 | 530 | 16611.89 | 4451.084 | 4878.65 | 16183.76 | 530 | 13321.68 | 4012.573 | 4182.113 | 13118.51
| 529.9 | 13197.43 | 3278.069 | 3745.566 | 12729.93 | 529.9 | 16972.28 | 4420.628 | 4723.063 | 16669.52 | 529.9 | 13782.91 | 3987.704 | 4094.493 | 13644.85
| 529.8 | 13092.69 | 3271.213 | 3640.73 | 12723.17 | 529.8 | 17023.53 | 4388.566 | 4597.209 | 16814.7 | 529.8 | 13911.19 | 3960.401 | 4024.024 | 13818.31
| 529.7 | 12688.96 | 3264.359 | 3556.281 | 12397.04 | 529.7 | 16744.93 | 4355.159 | 4495.608 | 16604.38 | 529.7 | 13673.8 | 3932.872 | 3967.811 | 13611.36
| 529.6 | 12014.58 | 3257.506 | 3488.921 | 11783.16 | 529.6 | 16147.85 | 4322.662 | 4414.87 | 16055.59 | 529.6 | 13094.23 | 3906.32 | 3922.825 | 13051.78
| 529.5 | 11125.99 | 3250.653 | 3435.623 | 10941.02 | 529.5 | 15270.87 | 4290.993 | 4350.064 | 15211.77 | 529.5 | 12243.08 | 3881.185 | 3886.288 | 12213.44
| 529.4 | 10096.1 | 3243.8 | 3393.512 | 9946.391 | 529.4 | 14175.5 | 4261.179 | 4298.097 | 14138.57 | 529.4 | 11213.57 | 3857.802 | 3856.136 | 11191.97
| 529.3 | 9003.805 | 3236.947 | 3360.1 | 8880.652 | 529.3 | 12937.76 | 4234.953 | 4257.455 | 12915.25 | 529.3 | 10101.87 | 3837.609 | 3832.126 | 10085.26
| 529.2 | 7925.358 | 3230.094 | 3333.344 | 7822.107 | 529.2 | 11638.48 | 4212.007 | 4225.391 | 11625.09 | 529.2 | 8993.623 | 3820.335 | 3812.855 | 8980.098
| 529.1 | 6921.064 | 3223.241 | 3311.542 | 6832.764 | 529.1 | 10352.07 | 4193.223 | 4200.987 | 10344.31 | 529.1 | 7954.816 | 3806.363 | 3797.96 | 7943.219
| 529 | 6035.167 | 3216.388 | 3293.392 | 5958.163 | 529 | 9141.953 | 4177.443 | 4181.838 | 9137.559 | 529 | 7032.749 | 3795.448 | 3786.738 | 7022.394
| 528.9 | 5290.171 | 3209.535 | 3277.883 | 5221.823 | 528.9 | 8053.816 | 4164.755 | 4167.183 | 8051.389 | 528.9 | 6251.434 | 3786.696 | 3778.01 | 6241.924
| 528.8 | 4690.953 | 3202.682 | 3264.266 | 4629.369 | 528.8 | 7115.099 | 4154.955 | 4156.262 | 7113.792 | 528.8 | 5617.7 | 3780.115 | 3771.624 | 5608.808
| 528.7 | 4229.541 | 3195.829 | 3252.01 | 4173.359 | 528.7 | 6337.739 | 4147.886 | 4148.573 | 6337.052 | 528.7 | 5124.491 | 3775.083 | 3766.866 | 5116.084
| 528.6 | 3887.709 | 3188.977 | 3240.724 | 3835.961 | 528.6 | 5716.035 | 4142.11 | 4142.462 | 5715.683 | 528.6 | 4754.062 | 3771.123 | 3763.211 | 4746.062
| 528.5 | 3643.991 | 3182.124 | 3230.146 | 3595.969 | 528.5 | 5237.709 | 4138.223 | 4138.399 | 5237.533 | 528.5 | 4484.912 | 3767.643 | 3760.041 | 4477.271
| 528.4 | 3475.863 | 3175.271 | 3220.087 | 3431.047 | 528.4 | 4881.977 | 4135.622 | 4135.708 | 4881.891 | 528.4 | 4294.808 | 3764.799 | 3757.499 | 4287.49
| 528.3 | 3363.111 | 3168.418 | 3210.419 | 3321.109 | 528.3 | 4625.973 | 4133.781 | 4133.822 | 4625.932 | 528.3 | 4163.785 | 3762.93 | 3755.919 | 4156.768
| 528.2 | 3289.161 | 3161.565 | 3201.061 | 3249.666 | 528.2 | 4447.867 | 4132.385 | 4132.404 | 4447.848 | 528.2 | 4074.555 | 3761.491 | 3754.756 | 4067.817
| 528.1 | 3241.044 | 3154.712 | 3191.947 | 3203.81 | 528.1 | 4327.681 | 4131.24 | 4131.249 | 4327.672 | 528.1 | 4013.671 | 3760.267 | 3753.792 | 4007.195
| 528 | 3209.485 | 3147.859 | 3183.039 | 3174.306 | 528 | 4249.741 | 4130.849 | 4130.853 | 4249.737 | 528 | 3971.687 | 3759.302 | 3753.074 | 3965.458
| 527.9 | 3188.068 | 3141.006 | 3174.304 | 3154.77 | 527.9 | 4200.917 | 4130.995 | 4130.997 | 4200.916 | 527.9 | 3941.609 | 3758.25 | 3752.254 | 3935.614
| 527.8 | 3172.637 | 3134.153 | 3165.719 | 3141.072 | 527.8 | 4170.923 | 4130.977 | 4130.978 | 4170.922 | 527.8 | 3919.477 | 3757.509 | 3751.734 | 3913.701
| 527.7 | 3160.629 | 3127.3 | 3157.267 | 3130.662 | 527.7 | 4153.196 | 4131.013 | 4131.014 | 4153.196 | 527.7 | 3902.491 | 3757.014 | 3751.447 | 3896.924
| 527.6 | 3150.51 | 3120.448 | 3148.933 | 3122.025 | 527.6 | 4143.217 | 4131.251 | 4131.251 | 4143.217 | 527.6 | 3888.961 | 3756.788 | 3751.418 | 3883.592
| 527.5 | 3141.422 | 3113.594 | 3140.706 | 3114.31 | 527.5 | 4137.805 | 4131.531 | 4131.531 | 4137.805 | 527.5 | 3877.293 | 3756.24 | 3751.057 | 3872.111
| 527.4 | 3132.889 | 3106.742 | 3132.576 | 3107.055 | 527.4 | 4135.338 | 4132.141 | 4132.141 | 4135.338 | 527.4 | 3867.383 | 3755.887 | 3750.882 | 3862.378
| 527.3 | 3124.665 | 3099.889 | 3124.532 | 3100.021 | 527.3 | 4134.1 | 4132.518 | 4132.518 | 4134.1 | 527.3 | 3858.58 | 3755.458 | 3750.622 | 3853.744
| 527.2 | 3116.622 | 3093.036 | 3116.568 | 3093.09 | 527.2 | 4133.763 | 4133.001 | 4133.001 | 4133.763 | 527.2 | 3851.199 | 3755.5 | 3750.824 | 3846.524
| 527.1 | 3108.698 | 3086.183 | 3108.676 | 3086.205 | 527.1 | 4133.825 | 4133.47 | 4133.47 | 4133.825 | 527.1 | 3844.344 | 3755.284 | 3750.761 | 3839.821
| 527 | 3100.86 | 3079.33 | 3100.851 | 3079.338 | 527 | 4133.872 | 4133.71 | 4133.71 | 4133.872 | 527 | 3838.779 | 3755.688 | 3751.31 | 3834.401

## Figure 3b
Figure 3b Zeta potential | MCS |  | Mn-MCS |  | Co-MCS
| pH | Zeta potential / mV | pH | Zeta potential / mV | pH | Zeta potential / mV
| 3.9 | 6.8 | 2.8 | 5 | 4.2 | 11.2
| 4.7 | 5 | 3.2 | 2.4 | 5.7 | 9.2
| 5.1 | 2.6 | 3.4 | -1.6 | 7 | 6
| 5.5 | 0.5 | 3.8 | -6.8 | 7.8 | 3.5
| 6.3 | -6.2 | 4.2 | -12 | 8.6 | 0.4
| 7.2 | -9.4 | 4.5 | -15.8 | 9.4 | -4.5
| 8 | -11.2 | 5 | -22.3 | 10.1 | -7.4
| 8.9 | -11.6 | 5.4 | -25.1 | 10.7 | -7.9
|  |  | 6.2 | -28.2
|  |  | 7 | -28.6

## Figure 4b
Figure 4b Stark effect | Pt |  |  |  | MCS
| Ar |  | O2 |  | Ar |  | O2
| E / V vs. RHE | IR wavenumber / cm-1 | E / V vs. RHE | IR wavenumber / cm-1 | E / V vs. RHE | IR wavenumber / cm-1 | E / V vs. RHE | IR wavenumber / cm-1
| 0.8 | 1655.04 | 0.9 | 1624.6 | 1 | 1639.57 | 1 | 1620.25
| 0.7 | 1656.28 | 0.8 | 1624.2 | 0.9 | 1637.78 | 0.9 | 1617.63
| 0.6 | 1655.04 | 0.7 | 1623.98 | 0.8 | 1636.02 | 0.8 | 1615.28
| 0.5 | 1651.31 | 0.6 | 1624.14 | 0.7 | 1635.2 | 0.7 | 1614.66
| 0.4 | 1649.45 | 0.5 | 1623.98 | 0.6 | 1634.54 | 0.6 | 1607.82
| 0.3 | 1650.07 | 0.4 | 1620.25 | 0.5 | 1626.47 | 0.5 | 1605.34
| 0.2 | 1649.45 | 0.3 | 1620.87 | 0.4 | 1622.73 | 0.4 | 1603.85
|  |  | 0.2 | 1620.28 | 0.3 | 1622.11 | 0.3 | 1602.47
[5 empty] | 0.2 | 1621.24 | 0.2 | 1600.99

## Figure 4c
Figure 4c local density of water on surfaces | distance to surface / nm | local density of water
|  | MCS(100) | Pt(111)
| 0 | 0 | 0
| 0.01 | 0 | 0
| 0.02 | 0 | 0
| 0.03 | 0 | 0
| 0.04 | 0 | 0
| 0.05 | 0 | 0
| 0.06 | 0 | 0
| 0.07 | 0 | 0
| 0.08 | 0 | 0
| 0.09 | 0 | 0
| 0.1 | 0 | 0
| 0.11 | 0 | 0
| 0.12 | 0 | 0
| 0.13 | 0 | 0
| 0.14 | 0 | 0
| 0.15 | 0 | 0
| 0.16 | 0 | 0
| 0.17 | 0 | 0
| 0.18 | 0 | 0
| 0.19 | 0 | 0
| 0.2 | 0 | 0
| 0.21 | 0.04933 | 0
| 0.22 | 0.78667 | 0
| 0.23 | 1.83067 | 0
| 0.24 | 1.56 | 0
| 0.25 | 0.916 | 0
| 0.26 | 0.52933 | 0.016
| 0.27 | 0.336 | 0.22
| 0.28 | 0.24533 | 0.808
| 0.29 | 0.16667 | 1.50667
| 0.3 | 0.156 | 1.808
| 0.31 | 0.13733 | 1.776
| 0.32 | 0.17067 | 1.532
| 0.33 | 0.32933 | 1.24933
| 0.34 | 0.61333 | 0.99067
| 0.35 | 0.95733 | 0.82933
| 0.36 | 1.34667 | 0.71733
| 0.37 | 1.612 | 0.676
| 0.38 | 1.74 | 0.69467
| 0.39 | 1.776 | 0.764
| 0.4 | 1.69867 | 0.85733
| 0.41 | 1.432 | 0.92933
| 0.42 | 1.108 | 0.936
| 0.43 | 0.87067 | 0.944
| 0.44 | 0.69867 | 0.91733
| 0.45 | 0.628 | 0.93733
| 0.46 | 0.57333 | 0.99467
| 0.47 | 0.564 | 1.10267
| 0.48 | 0.568 | 1.22
| 0.49 | 0.584 | 1.26533
| 0.5 | 0.61733 | 1.21467
| 0.51 | 0.64133 | 1.10267
| 0.52 | 0.65867 | 0.98533
| 0.53 | 0.69067 | 0.896
| 0.54 | 0.72133 | 0.82133
| 0.55 | 0.744 | 0.77467
| 0.56 | 0.78667 | 0.744
| 0.57 | 0.84667 | 0.75333
| 0.58 | 0.90667 | 0.776
| 0.59 | 0.99733 | 0.81067
| 0.6 | 1.096 | 0.85333
| 0.61 | 1.172 | 0.94133
| 0.62 | 1.244 | 1.044
| 0.63 | 1.24 | 1.12133
| 0.64 | 1.23467 | 1.15733
| 0.65 | 1.20533 | 1.176
| 0.66 | 1.156 | 1.18
| 0.67 | 1.10533 | 1.168
| 0.68 | 1.06933 | 1.14
| 0.69 | 1.03867 | 1.11733
| 0.7 | 1.01733 | 1.09733
| 0.71 | 0.98267 | 1.1
| 0.72 | 0.94933 | 1.10933
| 0.73 | 0.89733 | 1.124
| 0.74 | 0.836 | 1.11333
| 0.75 | 0.80533 | 1.08667
| 0.76 | 0.78267 | 1.03333
| 0.77 | 0.76267 | 0.97467
| 0.78 | 0.77067 | 0.92267
| 0.79 | 0.77067 | 0.892
| 0.8 | 0.82133 | 0.872
| 0.81 | 0.85733 | 0.872
| 0.82 | 0.912 | 0.89467
| 0.83 | 0.95867 | 0.928
| 0.84 | 0.99467 | 0.96133
| 0.85 | 1.04933 | 1.004
| 0.86 | 1.088 | 1.04
| 0.87 | 1.11867 | 1.09067
| 0.88 | 1.13733 | 1.14133
| 0.89 | 1.152 | 1.17067
| 0.9 | 1.18933 | 1.19333
| 0.91 | 1.17333 | 1.18933
| 0.92 | 1.14133 | 1.172
| 0.93 | 1.072 | 1.12267
| 0.94 | 1.008 | 1.08933
| 0.95 | 0.95867 | 1.04667
| 0.96 | 0.916 | 1.01867
| 0.97 | 0.916 | 1.00667
| 0.98 | 0.91333 | 1.01067
| 0.99 | 0.92267 | 1.01867
| 1 | 0.93333 | 1.03333