## Figure 2a
Figure 2a | Si |  | Graphite |  | NMC811 |  | LCO
| X-axis | Y-axis | X-axis | Y-axis | X-axis | Y-axis | X-axis | Y-axis
| R | Specfic Capacity | R | Specfic Capacity | R | Specfic Capacity | R | Specfic Capacity
| h-1 | mAh g-1 | h-1 | mAh g-1 | h-1 | mAh g-1 | h-1 | mAh g-1
| 0.02497 | 2920 | 0.10462 | 355.56828 | 0.13652 | 149.86292 | 0.01975 | 142.45448
| 0.0648 | 2795.86235 | 0.21064 | 353.20836 | 0.27443 | 146.50042 | 0.04288 | 131.93686
| 0.14396 | 2538.95547 | 0.53077 | 350.43198 | 0.70784 | 141.54333 | 0.08619 | 108.8565
| 0.31026 | 2344.40486 | 1.06768 | 348.4191 | 1.50047 | 135.33583 | 0.14646 | 97.17025
| 0.98591 | 1830.58704 | 2.36739 | 314.26962 | 3.64971 | 111.79958 | 0.53483 | 52.42164
| 3.29025 | 1108.08502 | 7.93116 | 234.51809 | 27.05934 | 36.75042 | 1.53969 | 30.50991
[5 empty] | 241.05547 | 8.29958 | 3.52813 | 19.99228
[5 empty] | 1976.40732 | 2.04917 | 18.17841 | 7.72171

## Figure 2b
Figure 2b | Li IB |  |  | Na IB
| X-axis | Y-axis | Y error | X-axis | Y-axis
| τ | n |  | τ | n
| s |  |  | s
| 7.2 | 0.82 | 0.02 | 5.58 | 0.48
| 23.94 | 0.71 | 0.04 | 64.8 | 0.73
| 60.12 | 0.72 | 0.08 | 6.084 | 0.46
| 111.6 | 0.78 | 0.02
| 223.2 | 0.68 | 0.02 | 49.68 | 0.36
| -- | -- | --
| 46.44 | 0.75 | 0.02 | 162 | 0.58
| 118.8 | 0.77 | 0.05
| 190.8 | 0.75 | 0.04 | 5.904 | 0.83
| 284.4 | 0.74 | 0.02
| -- | -- | -- | 54 | 0.73
| 39.6 | 0.96 | 0.08 | 2.844 | 0.607
| 68.4 | 0.96 | 0.08
| 244.8 | 0.73 | 0.06 | 6.84 | 0.723
| 468 | 0.77 | 0.07
| 792 | 0.68 | 0.07 | 128.52 | 0.752
| 1656 | 0.63 | 0.06 | 24.84 | 0.95
| -- | -- | -- | 1.26 | 0.51
| 16.2 | 0.55 | 0.09 | 0.612 | 0.41
| 147.6 | 1.03 | 0.01 | 1.08 | 0.35
| 241.2 | 1.14 | 0.03
| 432 | 0.77 | 0.08 | 244.8 | 0.66
| 972 | 0.67 | 0.06
| -- | -- | -- | 36.72 | 0.235
| 338.04 | 1.6 | 0.06 | 162 | 0.44
| 446.4 | 1.94 | 0.13 | 5220 | 0.58
| 903.6 | 1.4 | 0.04
| 1249.2 | 1.46 | 0.05 | 2304 | 0.78
| 3060 | 1.4 | 0.05
| 4572 | 1.06 | 0.03 | 22.32 | 0.74
| 6228 | 1.09 | 0.04 | 9.72 | 0.43
| 3009.6 | 1.99 | 0.1 | 36 | 0.67
| -- | -- | --
| 163.8 | 0.5 | 0.05 | 2.628 | 0.3
| 648 | 0.91 | 0.07 | 3.4776 | 0.47
| 1105.2 | 1.19 | 0.05 | 28.08 | 0.633
| 2268 | 1.09 | 0.05
| 3420 | 1.12 | 0.09 | 3384 | 0.66
| 6660 | 2 | 0.2
| -- | -- | -- | 1476 | 0.57
| 5.76 | 0.38 | 0.03 | 1368 | 0.46
| 6.48 | 0.64 | 0.04 | 2772 | 0.45
| 14.04 | 0.67 | 0.02 | 1152 | 0.67
| 34.92 | 0.77 | 0.02
| 86.4 | 0.75 | 0.04
| 244.44 | 0.69 | 0.03
| 828 | 0.8 | 0.05
| -- | -- | --
| 19.368 | 0.77 | 0.06
| 100.8 | 0.9 | 0.04
| 446.4 | 1.33 | 0.15
| -- | -- | --
| 16.056 | 0.383 | 0.02
| 15.12 | 0.435 | 0.02
| 25.56 | 0.519 | 0.04
| 80.64 | 0.605 | 0.016
| 144.72 | 0.595 | 0.05
| -- | -- | --
| 216 | 0.29 | 0.02
| 468 | 0.24 | 0.01
| 943.2 | 0.226 | 0.005
| 2592 | 0.27 | 0.01
| -- | -- | --
| -- | -- | --
| 187.2 | 0.63 | 0.013
| 1188 | 0.55 | 0.02
| -- | -- | --
| -- | -- | --
| 351 | 1.36 | 0.12
| 486 | 1.3 | 0.05
| 662.4 | 0.98 | 0.05
| 900 | 0.87 | 0.05
| 1288.8 | 0.78 | 0.06
| -- | -- | --
| -- | -- | --
| 180 | 0.979 | 0.04
| 550.8 | 0.92 | 0.02
| 2520 | 0.75 | 0.02
| 4320 | 0.71 | 0.04
| -- | -- | --
| -- | -- | --
| 2646 | 1.47 | 0.1
| 3996 | 0.99 | 0.16
| 4680 | 0.82 | 0.06
| 6048 | 0.79 | 0.04
| 7848 | 0.63 | 0.05

## Figure 2c
Figure 2c | Li IB |  | Na IB
| X-axis | Y-axis | X-axis | Y-axis
| LE | τ | LE | τ
| m | s | m | s
| 1e-05 | 7.2 | 1.5e-05 | 5.58
| 2.5e-05 | 23.94 | 1.5e-05 | 64.8
| 5e-05 | 60.12 | -- | --
| 7.7e-05 | 111.6 | 1e-05 | 6.084
| 0.000104 | 223.2 | -- | --
| -- | -- | 1.75e-05 | 162
| 2.4e-05 | 46.44 | -- | --
| 5e-05 | 118.8 | 2e-05 | 5.904
| 7.6e-05 | 190.8 | -- | --
| 0.000104 | 284.4 | 1.5e-05 | 54
| -- | -- | 1.5e-05 | 2.844
| 1.5e-05 | 39.6 | -- | --
| 2.5e-05 | 68.4 | 1.75e-05 | 6.84
| 4.5e-05 | 244.8 | -- | --
| 6e-05 | 468 | 2e-05 | 128.52
| 9.5e-05 | 792 | 2e-05 | 24.84
| 0.00012 | 1656 | 2e-05 | 1.26
| -- | -- | 2e-05 | 0.612
| 2e-05 | 16.2 | 2e-05 | 1.08
| 4e-05 | 147.6 | -- | --
| 6e-05 | 241.2 | 3e-05 | 244.8
| 8e-05 | 432 | -- | --
| 0.000125 | 972 | 2.5e-05 | 36.72
| -- | -- | 2.5e-05 | 162
| 2.2e-05 | 338.04 | 4e-05 | 5220
| 3.7e-05 | 446.4 |  | --
| 5.5e-05 | 903.6 | -- | --
| 8.1e-05 | 1249.2 | 1e-05 | 2304
| 0.00013 | 3060 | -- | --
| 0.00023 | 4572 | 4.5e-05 | 22.32
| 0.000295 | 6228 | 4.5e-05 | 9.72
| 0.000115 | 3009.6 | 4.5e-05 | 36
| -- | -- | -- | --
| 9.746193e-05 | 163.8 | 1.25e-05 | 2.628
| 0.0001659898 | 648 | 1.25e-05 | 3.4776
| 0.0002690355 | 1105.2 | 1.25e-05 | 28.08
| 0.0003756345 | 2268 | -- | --
| 0.0004670051 | 3420
| 0.0005837563 | 6660
| -- | --
| 4e-06 | 5.76
| 9e-06 | 6.48
| 1.8e-05 | 14.04
| 3.7e-05 | 34.92
| 6.5e-05 | 86.4
| 0.000109 | 244.44
| 0.000203 | 828
| -- | --
| 2.237108e-05 | 19.368
| 6.698686e-05 | 100.8
| 0.0001124874 | 446.4
| -- | --
| -- | 16.056
| 3.896104e-05 | 15.12
| 7.142857e-05 | 25.56
| 0.0001038961 | 80.64
| 0.0001428571 | 144.72
| -- | --
| 5e-06 | 216
| 9e-06 | 468
| 1.8e-05 | 943.2
| 2.9e-05 | 2592
| -- | --
| -- | --
| -- | --
| -- | --
| 5.8e-05 | 351
| 9.7e-05 | 486
| 0.000127 | 662.4
| 0.000154 | 900
| 0.00018 | 1288.8
| -- | --
| -- | --
| 6.4e-05 | 180
| 0.000122 | 550.8
| 0.000243 | 2520
| 0.000313 | 4320
| -- | --
| -- | --
| 4e-05 | 2646
| 8.4e-05 | 3996
| 0.000102 | 4680
| 0.000135 | 6048
| 0.00016 | 7848

## Figure 2d
Figure 2d
| X-axis | Y-axis
| log(Θ/m2 s-1) | Number
| -8.425 | 0
| -8.675 | 0
| -8.925 | 1
| -9.175 | 2
| -9.425 | 2
| -9.675 | 6
| -9.925 | 8
| -10.175 | 13
| -10.425 | 16
| -10.675 | 18
| -10.925 | 13
| -11.175 | 9
| -11.425 | 8
| -11.675 | 4
| -11.925 | 1
| -12.175 | 2
| -12.425 | 3
| -12.675 | 2
| -12.925 | 1
| -13.175 | 0
| -13.425 | 1

## Figure 2e
Figure 2e | Li IB |  |  | Na IB
| X-axis | Y-axis | Y error | X-axis | Y-axis
| LE | n |  | LE | n
| m |  |  | m
| 1e-05 | 0.82 | 0.02 | 1.5e-05 | 0.48
| 2.5e-05 | 0.71 | 0.04 | 1.5e-05 | 0.73
| 5e-05 | 0.72 | 0.08 | -- | --
| 7.7e-05 | 0.78 | 0.02 | 1e-05 | 0.46
| 0.000104 | 0.68 | 0.02 | -- | --
| -- | -- | -- | --
| 2.4e-05 | 0.75 | 0.02 | -- | --
| 5e-05 | 0.77 | 0.05 | 1.75e-05 | 0.58
| 7.6e-05 | 0.75 | 0.04 | -- | --
| 0.000104 | 0.74 | 0.02 | 2e-05 | 0.83
| -- | -- | -- | -- | --
| 1.5e-05 | 0.96 | 0.08 | 1.5e-05 | 0.73
| 2.5e-05 | 0.96 | 0.08 | 1.5e-05 | 0.607
| 4.5e-05 | 0.73 | 0.06 | -- | --
| 6e-05 | 0.77 | 0.07 | 1.75e-05 | 0.723
| 9.5e-05 | 0.68 | 0.07 | -- | --
| 0.00012 | 0.63 | 0.06 | 2e-05 | 0.752
| -- | -- | -- | 2e-05 | 0.95
| 2e-05 | 0.55 | 0.09 | 2e-05 | 0.51
| 4e-05 | 1.03 | 0.01 | 2e-05 | 0.41
| 6e-05 | 1.14 | 0.03 | 2e-05 | 0.35
| 8e-05 | 0.77 | 0.08 | -- | --
| 0.000125 | 0.67 | 0.06 | 3e-05 | 0.66
| -- | -- | -- | -- | --
| 2.2e-05 | 1.6 | 0.06 | 2.5e-05 | 0.235
| 3.7e-05 | 1.94 | 0.13 | 2.5e-05 | 0.44
| 5.5e-05 | 1.4 | 0.04 | 2.5e-05 | 0.36
| 8.1e-05 | 1.46 | 0.05 | -- | --
| 0.00013 | 1.4 | 0.05 | --
| 0.00023 | 1.06 | 0.03 | -- | --
| 0.000295 | 1.09 | 0.04 | 4e-05 | 0.58
| 0.000115 | 1.99 | 0.1 | 4e-05 | 0.42
| -- | -- | -- | -- | --
| 9.746193e-05 | 0.5 | 0.05 | 1e-05 | 0.78
| 0.0001659898 | 0.91 | 0.07 | -- | --
| 0.0002690355 | 1.19 | 0.05 | 4.5e-05 | 0.74
| 0.0003756345 | 1.09 | 0.05 | 4.5e-05 | 0.43
| 0.0004670051 | 1.12 | 0.09 | 4.5e-05 | 0.67
| 0.0005837563 | 2 | 0.2 | -- | --
| -- | -- | -- | 1.25e-05 | 0.3
| 4e-06 | 0.38 | 0.03 | 1.25e-05 | 0.47
| 9e-06 | 0.64 | 0.04 | 1.25e-05 | 0.633
| 1.8e-05 | 0.67 | 0.02 | -- | --
| 3.7e-05 | 0.77 | 0.02
| 6.5e-05 | 0.75 | 0.04
| 0.000109 | 0.69 | 0.03
| 0.000203 | 0.8 | 0.05
| -- | -- | --
| 2.237108e-05 | 0.77 | 0.06
| 6.698686e-05 | 0.9 | 0.04
| 0.0001124874 | 1.33 | 0.15
| -- | -- | --
| -- | 0.383 | 0.02
| 3.896104e-05 | 0.435 | 0.02
| 7.142857e-05 | 0.519 | 0.04
| 0.0001038961 | 0.605 | 0.016
| 0.0001428571 | 0.595 | 0.05
| -- | -- | --
| 5e-06 | 0.29 | 0.02
| 9e-06 | 0.24 | 0.01
| 1.8e-05 | 0.226 | 0.005
| 2.9e-05 | 0.27 | 0.01
| -- | -- | --
| -- | -- | --
| -- | -- | --
| -- | -- | --
| 5.8e-05 | 1.36 | 0.12
| 9.7e-05 | 1.3 | 0.05
| 0.000127 | 0.98 | 0.05
| 0.000154 | 0.87 | 0.05
| 0.00018 | 0.78 | 0.06
| -- | -- | --
| -- | -- | --
| 6.4e-05 | 0.979 | 0.04
| 0.000122 | 0.92 | 0.02
| 0.000243 | 0.75 | 0.02
| 0.000313 | 0.71 | 0.04
| -- | -- | --
| -- | -- | --
| 4e-05 | 1.47 | 0.1
| 8.4e-05 | 0.99 | 0.16
| 0.000102 | 0.82 | 0.06
| 0.000135 | 0.79 | 0.04
| 0.00016 | 0.63 | 0.05

## Figure 2f
Figure 2f
| X-axis | Y-axis
| n | Number
| 0.235 | 3
| 0.305 | 3
| 0.375 | 6
| 0.445 | 11
| 0.515 | 7
| 0.585 | 10
| 0.655 | 20
| 0.725 | 21
| 0.795 | 11
| 0.865 | 3
| 0.935 | 6
| 1.005 | 4
| 1.075 | 4
| 1.145 | 1
| 1.215 | 1
| 1.285 | 1
| 1.355 | 2
| 1.425 | 3
| 1.495 | 1
| 1.565 | 0
| 1.635 | 1
| 1.705 | 0
| 1.775 | 0
| 1.845 | 0
| 1.915 | 1
| 1.985 | 2
| 2.055 | 0
| 2.125 | 0
| 2.195 | 0

## Figure 3a
Figure 3a |  | 0% CNT |  | 5% CNT |  | 10% CNT |  | 20% CNT |  | 30% CNT
| X-axis | Y-axis | X-axis | Y-axis | X-axis | Y-axis | X-axis | Y-axis | X-axis | Y-axis
| R | Q/M | R | Q/M | R | Q/M | R | Q/M | R | Q/M
| h-1 | mAh g-1 | h-1 | mAh g-1 | h-1 | mAh g-1 | h-1 | mAh g-1 | h-1 | mAh g-1
| 0.1736962 | 575.7179 | 0.1668849 | 599.2153 | 0.13451 | 743.46168 | 0.1179233 | 848.00861 | 0.119263 | 838.48272
| 0.5963841 | 335.35437 | 0.5080121 | 393.69142 | 0.37663 | 531.03032 | 0.2771571 | 721.61227 | 0.2715233 | 736.58492
| 2.169921 | 230.42311 | 1.99529 | 250.59009 | 1.36108 | 367.35498 | 0.9003443 | 555.34312 | 0.7597992 | 658.06861
| 5.85182 | 170.88701 | 5.555556 | 180 | 3.92531 | 254.75685 | 2.119635 | 471.77929 | 1.702159 | 587.48905
| 21.84244 | 91.56486 | 15.87302 | 126 | 12.7584 | 156.75949 | 5.764863 | 346.92935 | 3.774344 | 529.8934

## Figure 3b
Figure 3b
| X-axis | Y-axis | Y error | X-axis | Y-axis | Y error | X-axis | Y-axis | Y error | X-axis | Y-axis | Y error | X-axis | Y-axis | Y error | X-axis | Y-axis | Y error
| Mf | τ |  | Mf | τ |  | Mf | τ |  | Mf | τ |  | Mf | τ |  | Mf | τ
|  | s |  |  | s |  |  | s |  |  | s |  |  | s |  |  | s
|  | Zhang GaS SWNT |  |  | Coelho LTO NT |  |  | Yu Super-P/KS-6/C CrO2 |  |  | Wang TPO NT |  |  | B Zhang LTO Graphene |  |  | Tang LCO Graphene+SuperP
| 0 | 6876 | 1080 | 0 | 1224 | 288 | 0 | 128.52 | 14.4 | 0 | 19.8 | 1.8 | 0 | 5760 | 1080 | 0.005 | 169.2 | 3.6 | -- | -- |  | --
| 0.05 | 5760 | 720 | 0.01 | 79.2 | 7.2 | 0.014 | 24.84 | 1.08 | 0.02 | 36 | 1.8 | 0.01 | 3168 | 360 | 0.01 | 140.4 | 10.8 | -- | -- |  | --
| 0.1 | 2916 | 216 | 0.05 | 25.2 | 3.6 | 0.034 | 1.26 | 1.08 | 0.05 | 4.68 | 1.8 | 0.02 | 1548 | 288 | 0.02 | 100.8 | 18 | -- | -- |  | --
| 0.2 | 900 | 72 | 0.1 | 2.88 | 1.44 | 0.073 | 0.612 | 0.432 | 0.1 | 2.844 | 1.44 | 0.035 | 396 | 72 | 0.03 | 90 | 7.2 | -- | -- |  | --
| 0.3 | 201.6 | 36 | 0.15 | 3.564 | 1.44 | 0.146 | 1.08 | 0.468 |  | -- | -- | 0.05 | 262.8 | 10.8 |  | -- | -- |  |  | --
| -- | -- | -- | 0.2 | 5.94 | 1.44 |  | -- | -- |  | -- | -- | 0.1 | 223.2 | 10.8 |  | -- | -- |  |  | --
|  | -- | -- | 0.25 | 1.764 | 0.72 |  | -- | -- |  | -- | -- |  |  |  | 0.007 | 147.6 | 7.2 | -- | -- |  | --
|  | -- | -- | 0.3 | 1.908 | 1.044 |  | -- | -- |  | -- | -- |  | -- | -- | 0.01 | 140.4 | 18 | -- | -- |  | --
|  | -- | -- | 0.4 | 1.08 | 0.36 |  | -- | -- |  | -- | -- |  | -- | -- | 0.02 | 72 | 14.4 | -- | -- |  | --
|  | -- | -- | 0.5 | 16.2 | 0.108 |  | -- | -- |  | -- | -- |  | -- | -- | -- | -- | -- | -- | -- |  | --
|  | -- | -- |  | -- | -- |  | -- | -- |  | -- | -- |  | -- | -- | 0.007 | 144 | 7.2 | -- | -- |  | --
| -- | -- | -- |  | -- | -- |  | -- | -- |  | -- | -- |  | -- | -- | 0.012 | 75.6 | 7.2 | -- | -- |  | --
[8 empty] | -- | -- |  | -- | -- |  | -- | -- | 0.022 | 72 | 14.4 | -- | -- |  | --
[8 empty] | -- | -- |  | -- | -- |  | -- | -- | 0.03 | 90 | 7.2 | -- | -- |  | --
[8 empty] | -- | -- |  | -- | -- |  | -- | -- |  | -- | --
[8 empty] | -- | -- |  | -- | -- |  | -- | -- |  | -- | --
[8 empty] | -- | -- |  | -- | -- |  | -- | -- |  | -- | --
[8 empty] | -- | -- |  | -- | -- |  | -- | -- |  | -- | --
[8 empty] | -- | -- |  | -- | -- |  | -- | -- |  | -- | --
[8 empty] | -- | -- |  | -- | -- |  | -- | -- |  | -- | --
[8 empty] | -- | -- |  | -- | -- |  | -- | -- |  | -- | --
[8 empty] | -- | -- |  | -- | -- |  | -- | -- |  | -- | --
| -- | -- | -- |  | -- | -- |  | -- | -- |  | -- | -- |  | -- | -- |  | -- | --
[11 empty] | -- | -- |  | -- | -- |  | -- | --
[11 empty] | -- | -- |  | -- | -- |  | -- | --
[11 empty] | -- | -- |  | -- | -- |  | -- | --
[11 empty] | -- | -- |  | -- | -- |  | -- | --
[11 empty] | -- | -- |  | -- | -- |  | -- | --
| -- | -- | -- |  | -- | -- |  | -- |  |  | -- | -- |  | -- | -- |  | -- | --
[11 empty] | -- | -- |  | -- | -- |  | -- | --
[11 empty] | -- | -- |  | -- | -- |  | -- | --
[11 empty] | -- | -- |  | -- | -- |  | -- | --
[11 empty] | -- | -- |  | -- | -- |  | -- | --
| -- | -- | -- | [7 empty] | -- | -- |  | -- | -- |  | -- | --
[11 empty] | -- | -- |  | -- | -- |  | -- | --
[11 empty] | -- | -- |  | -- | -- |  | -- | --
[11 empty] | -- | -- |  | -- | -- |  | -- | --
[11 empty] | -- | -- |  | -- | -- |  | -- | --
[11 empty] | -- | -- |  | -- | -- |  | -- | --
| -- | -- | -- | [7 empty] | -- | -- |  | -- | -- |  | -- | --
[11 empty] | -- | -- |  | -- | -- |  | -- | --
[11 empty] | -- | -- |  | -- | -- |  | -- | --
[11 empty] | -- | -- |  | -- | -- |  | -- | --
[11 empty] | -- | -- |  | -- | -- |  | -- | --
[11 empty] | -- | -- |  | -- | -- |  | -- | --
| -- | -- | -- | [7 empty] | -- | -- |  | -- | -- |  | -- | --
[14 empty] | -- | -- |  | -- | --
[14 empty] | -- | -- |  | -- | --
[14 empty] | -- | -- |  | -- | --
[14 empty] | -- | -- |  | -- | --
| -- | -- | -- | [10 empty] | -- | -- |  | -- | --
[17 empty] | -- | --
[17 empty] | -- | --
[17 empty] | -- | --
[17 empty] | -- | --
[17 empty] | -- | --
[17 empty] | -- | --
[17 empty] | -- | --
| -- | -- | -- | [13 empty] | -- | --
| -- | -- | -- | [13 empty] | -- | --
| -- | -- | -- | [13 empty] | -- | --

## Figure 3c
Figure 3c
| X-axis | Y-axis | Y error | X-axis | Y-axis | Y error | X-axis | Y-axis | Y error | X-axis | Y-axis | Y error | X-axis | Y-axis | Y error | X-axis | Y-axis | Y error
| Mf | n |  | Mf | n |  | Mf | n |  | Mf | n |  | Mf | n |  | Mf | n
|  | Zhang GaS SWNT |  |  |  | Coelho LTO NT |  |  | Yu Super-P/KS-6/C CrO2 |  | Wang TPO NT |  |  | B Zhang LTO Graphene |  |  | Tang LCO Graphene+SuperP
| 0 | 0.45 | 0.03 | 0 | 0.59 | 0.02 | 0 | 0.752 | 0.02 | 0 | 0.5 | 0.05 | 0 | 0.58 | 0.02 | 0.005 | 0.69 | 0.02
| 0.05 | 0.43 | 0.04 | 0.01 | 0.76 | 0.01 | 0.014 | 0.95 | 0.05 | 0.02 | 0.63 | 0.05 | 0.01 | 0.66 | 0.02 | 0.01 | 0.84 | 0.05
| 0.1 | 0.47 | 0.02 | 0.05 | 0.83 | 0.03 | 0.034 | 0.51 | 0.12 | 0.05 | 0.61 | 0.07 | 0.02 | 0.58 | 0.05 | 0.02 | 0.7 | 0.08
| 0.2 | 0.42 | 0.02 | 0.1 | 0.44 | 0.08 | 0.073 | 0.41 | 0.07 | 0.1 | 0.39 | 0.07 | 0.035 | 0.63 | 0.05 | 0.03 | 0.65 | 0.03
| 0.3 | 0.29 | 0.03 | 0.15 | 0.45 | 0.07 | 0.146 | 0.35 | 0.05 |  |  |  | 0.05 | 0.42 | 0.01 | -- | -- | --
| -- | -- | -- | 0.2 | 0.49 | 0.1 | [6 empty] | 0.1 | 0.56 | 0.032 | 0.007 | 0.74 | 0.03
|  |  |  | 0.25 | 0.37 | 0.05 | [6 empty] | 0.15 | 0.44 | 0.03 | 0.01 | 0.79 | 0.08
|  |  |  | 0.3 | 0.35 | 0.06 | [9 empty] | 0.02 | 0.59 | 0.07
|  |  |  | 0.4 | 0.3 | 0.03 | [9 empty] | -- | -- | --
|  |  |  | 0.5 | 0.53 | 0.03 | [9 empty] | 0.007 | 0.74 | 0.03
[16 empty] | 0.012 | 0.64 | 0.04
| -- | -- | -- |  | -- | -- | [9 empty] | 0.022 | 0.6 | 0.07
[16 empty] | 0.03 | 0.65 | 0.03
| -- | -- | --
| -- | -- | --

## Figure 3d
Figure 3d
| X-axis | Y-axis | Y-axis | X-axis | Y-axis
| n | Counts | Counts | n | Number
|  | Mf >10wt% | Mf < 10wt%
| 0.2375 | 0 | 0 | 0.235 | 3
| 0.3125 | 3 | 0 | 0.305 | 3
| 0.3875 | 14 | 2 | 0.375 | 6
| 0.4625 | 7 | 4 | 0.445 | 11
| 0.5375 | 5 | 2 | 0.515 | 7
| 0.6125 | 2 | 9 | 0.585 | 10
| 0.6875 | 2 | 6 | 0.655 | 20
| 0.7625 | 0 | 6 | 0.725 | 21
| 0.8375 | 1 | 4 | 0.795 | 11
| 0.9125 | 0 | 2 | 0.865 | 3
| 0.9875 | 0 | 5 | 0.935 | 6
| 1.0625 | 1 | 0 | 1.005 | 4
| 1.1375 | 0 | 0 | 1.075 | 4
|  |  |  | 1.145 | 1
|  |  |  | 1.215 | 1
|  |  |  | 1.285 | 1
|  |  |  | 1.355 | 2
|  |  |  | 1.425 | 3
|  |  |  | 1.495 | 1
|  |  |  | 1.565 | 0
|  |  |  | 1.635 | 1
|  |  |  | 1.705 | 0
|  |  |  | 1.775 | 0
|  |  |  | 1.845 | 0
|  |  |  | 1.915 | 1
|  |  |  | 1.985 | 2
|  |  |  | 2.055 | 0
|  |  |  | 2.125 | 0
|  |  |  | 2.195 | 0

## Figure 3e
Figure 3e
| X-axis | Y-axis | Y error | X-axis | Y-axis | Y error |  | X-axis | Y-axis | Y error
| Mf | τ/LE2 |  | Mf | τ/LE2 |  |  | Mf | τ/LE2
|  | s m-2 |  |  | s m-2 |  |  |  | s m-2
|  | C Zhang GaS Mf |  |  | Coelho NT/LTO |  |  |  | B Zhang G'ene/LTO
| 0 | 275040000000000 | 43200000000000 | 0 | 1011570000000000 | 238017000000000 |  | 0 | 57600000000000 | 10800000000000 | -- | --
| 0.05 | 230400000000000 | 28800000000000 | 0.01 | 65454500000000 | 5950410000000 |  | 0.01 | 31680000000000 | 3600000000000 | -- | --
| 0.1 | 116640000000000 | 8640000000000 | 0.05 | 20826400000000 | 2975210000000 |  | 0.02 | 15480000000000 | 2880000000000 | -- | --
| 0.2 | 36000000000000 | 2880000000000 | 0.1 | 2380170000000 | 1190080000000 |  | 0.035 | 3960000000000 | 720000000000 | -- | --
| 0.3 | 8064000000000 | 1440000000000 | 0.15 | 2945450000000 | 1190080000000 |  | 0.05 | 2628000000000 | 108000000000 | -- | --
|  |  |  | 0.2 | 4909090000000 | 1190080000000 |  | 0.1 | 2232000000000 | 108000000000 | -- | --
|  |  |  | 0.25 | 1457850000000 | 595041000000 |  | 0.15 | 6840000000000 | 2160000000000 | -- | --
|  |  |  | 0.3 | 1576860000000 | 862810000000
|  |  |  | 0.4 | 892562000000 | 297521000000
|  |  |  | 0.5 | 13388400000000 | 89256200000 | --

## Figure 3f
Figure 3f
| The data provided by | The data provided by | The data provided by
| y=1060*(x-.01)^3+1 | y=4000*(x-.0)^1.35+1 | y=4e6*(x-.01)^3.5+1
| for | for | for
| C Zhang GaS Mf | Coelho NT/LTO | B Zhang G'ene/LTO

## Figure 4a
Figure 4a
| X-axis | Y-axis | X-axis | Y-axis | X-axis | Y-axis | X-axis | Y-axis | X-axis | Y-axis
| R | Q/M | R | Q/M | R | Q/M | R | Q/M | R | Q/M
| h-1 | mAh g-1 | h-1 | mAh g-1 | h-1 | mAh g-1 | h-1 | mAh g-1 | h-1 | mAh g-1
|  | LE= 10 µm |  | LE= 25 µm |  | LE= 50 µm |  | LE= 77 µm |  | LE= 108 µm
| 0.1090425 | 153.3212 | 0.1067016 | 154.9912 | 0.1076006 | 160.2349 | 0.1051745 | 157.2416 | 0.1064084 | 158.8336
| 1.12017 | 153.3212 | 0.2171188 | 152.4348 | 0.2211922 | 152.9157 | 0.2158315 | 153.344 | 0.2211347 | 152.9555
| 2.289546 | 147.159 | 0.560496 | 150.0916 | 0.57738 | 145.7025 | 0.5749834 | 144.7283 | 0.5711256 | 145.7059
| 5.746319 | 147.159 | 1.141626 | 148.8134 | 1.233344 | 137.7468 | 1.223566 | 138.8477 | 1.216392 | 138.4073
| 12.08961 | 141.5103 | 2.423689 | 139.0142 | 2.581152 | 130.5337 | 2.535205 | 131.4628 | 2.638795 | 124.9367
| 26.39771 | 129.6993 | 6.23031 | 133.0495 | 7.178179 | 117.8046 | 7.465569 | 112.2484 | 12.55021 | 68.11545
| 40.06086 | 126.6182 | 13.60688 | 123.2503 | 16.77271 | 101.9993 | 28.26628 | 59.8703 | 62.86501 | 27.21393
| 54.14459 | 124.0506 | 30.91822 | 108.5515 | 63.27707 | 53.52263 | 183.7352 | 18.43281 | 319.7876 | 10.70637
| 90.44275 | 112.2397 | 152.9259 | 55.08199
| 183.8359 | 91.69887
| 824.3108 | 41.37396
| 4220.317 | 12.10335

## Figure 4b
Figure 4b
| X-axis | Y-axis | X-axis | Y-axis | X-axis | Y-axis | X-axis | Y-axis | X-axis | Y-axis | X-axis | Y-axis | X-axis | Y-axis | X-axis | Y-axis
| LE | n | LE | n | LE | n | LE | n | LE | n | LE | n | LE | n | LE | n
| µm |  | µm |  | µm |  | µm |  | µm |  | µm |  | µm |  | µm
|  | Zheng LFP |  | Zheng NMC |  | Yu FPO/AB 5% |  | Yu FPO/AB 10% |  | C Zhang GaS/NT |  | Us NMC/NT |  | Us LTO/NT |  | Us µ-Si/NT
| 10 | 0.82 | 24 | 0.75 | 15 | 0.96 | 20 | 0.55 | 5 | 0.29 | 97.46193 | 0.5 | 4 | 0.38 | 40 | 1.47
| 25 | 0.71 | 50 | 0.77 | 25 | 0.96 | 40 | 1.03 | 9 | 0.24 | 165.9898 | 0.91 | 9 | 0.64 | 84 | 0.99
| 50 | 0.72 | 76 | 0.75 | 45 | 0.73 | 60 | 1.14 | 18 | 0.226 | 269.0355 | 1.19 | 18 | 0.67 | 102 | 0.82
| 77 | 0.78 | 104 | 0.74 | 60 | 0.77 | 80 | 0.77 | 29 | 0.27 | 375.6345 | 1.09 | 37 | 0.77 | 135 | 0.79
| 104 | 0.68 |  |  | 95 | 0.68 | 125 | 0.67 |  |  | 467.0051 | 1.12 | 65 | 0.75 | 160 | 0.63
|  | -- |  |  | 120 | 0.63 |  |  |  |  | 583.7563 | 2 | 109 | 0.69

## Figure 4c
Figure 4c
| X-axis | Y-axis | X-axis | Y-axis | X-axis | Y-axis | X-axis | Y-axis | X-axis | Y-axis | X-axis | Y-axis | X-axis | Y-axis | X-axis | Y-axis
| LE | τ | LE | τ | LE | τ | LE | τ | LE | τ | LE | τ | LE | τ | LE | τ
| µm | s | µm | s | µm | s | µm | s | µm | s | µm | s | µm | s | µm | s
|  | Zheng LFP |  | Zheng NMC |  | Yu FPO/AB 5% |  | Yu FPO/AB 10% |  | C Zhang GaS/NT |  | Us NMC/NT |  | Us LTO/NT |  | Us µ-Si/NT
| 10 | 7.2 | 24 | 46.44 | 15 | 39.6 | 20 | 16.2 | 5 | 216 | 97.46193 | 163.8 | 4 | 5.76 | 40 | 2646
| 25 | 23.94 | 50 | 118.8 | 25 | 68.4 | 40 | 147.6 | 9 | 468 | 165.9898 | 648 | 9 | 6.48 | 84 | 3996
| 50 | 60.12 | 76 | 190.8 | 45 | 244.8 | 60 | 241.2 | 18 | 943.2 | 269.0355 | 1105.2 | 18 | 14.04 | 102 | 4680
| 77 | 111.6 | 104 | 284.4 | 60 | 468 | 80 | 432 | 29 | 2592 | 375.6345 | 2268 | 37 | 34.92 | 135 | 6048
| 104 | 223.2 |  |  | 95 | 792 | 125 | 972 |  |  | 467.0051 | 3420 | 65 | 86.4 | 160 | 7848
|  | -- |  |  | 120 | 1656 |  |  |  |  | 583.7563 | 6660 | 109 | 244.44

## Figure 4d
Figure 4d
| X-axis | Y-axis | X-axis | Y-axis | X-axis | Y-axis
| LE | τ/LE | LE | τ/LE | LE | τ/LE
| µm | 106 s m-1 | µm | 106 s m-1 | µm | 106 s m-1
|  | Zheng LFP |  | Zheng NMC |  | Yu FPO/AB 10%
| 10 | 0.72 | 24 | 1.935 | 20 | 0.81
| 25 | 0.9576 | 50 | 2.376 | 40 | 3.69
| 50 | 1.2024 | 76 | 2.510526 | 60 | 4.02
| 77 | 1.449351 | 104 | 2.734615 | 80 | 5.4
| 104 | 2.146154 |  |  | 125 | 7.776
--

## Figure 4e
Figure 4e
| X-axis | Y-axis | Y error | X-axis | Y-axis | Y error | X-axis | Y-axis | Y error | X-axis | Y-axis | Y error | X-axis | Y-axis | Y error | X-axis | Y-axis | Y error | X-axis | Y-axis | Y error | X-axis | Y-axis | Y error
| b | a |  | b | a |  | b | a |  | b | a |  | b | a |  | b | a |  | b | a |  | b | a
| s m-1 | s m-2 |  | s m-1 | s m-2 |  | s m-1 | s m-2 |  | s m-1 | s m-2 |  | s m-1 | s m-2 |  | s m-1 | s m-2 |  | s m-1 | s m-2 |  | s m-1 | s m-2
|  | Zheng LFP |  |  | Zheng NMC |  |  | Yu FPO/AB 5% |  |  | Yu FPO/AB 10% |  |  | C Zhang GaS/NT |  |  | Us NMC/NT |  |  | Us LTO/NT |  |  | Us µ-Si/NT
| 591000 | 13100000000 | 1500000000 | 1760000 | 9900000000 | 1800000000 | 955000 | 95700000000 | 14000000000 | 1590000 | 47300000000 | 7600000000 | 34900000 | 1560000000000 | 540000000000 | 1070000 | 14300000000 | 3200000000 | 514000 | 15200000000 | 1270000000 | 9100000 | 164000000000 | 14000000000

## Figure 4f
Figure 4f
| X-axis | Y-axis | Y error | X-axis | Y-axis | Y error | X-axis | Y-axis | Y error | X-axis | Y-axis | Y error | X-axis | Y-axis | Y error | X-axis | Y-axis | Y error | X-axis | Y-axis | Y error | X-axis | Y-axis | Y error
| Volumetric capacity, QV | Effective volumetric capacitance, CV,eff |  | Volumetric capacity, QV | Effective volumetric capacitance, CV,eff |  | Volumetric capacity, QV | Effective volumetric capacitance, CV,eff |  | Volumetric capacity, QV | Effective volumetric capacitance, CV,eff |  | Volumetric capacity, QV | Effective volumetric capacitance, CV,eff |  | Volumetric capacity, QV | Effective volumetric capacitance, CV,eff |  | Volumetric capacity, QV | Effective volumetric capacitance, CV,eff |  | Volumetric capacity, QV | Effective volumetric capacitance, CV,eff
| mAh cm-3 | F cm-3 |  | mAh cm-3 | F cm-3 |  | mAh cm-3 | F cm-3 |  | mAh cm-3 | F cm-3 |  | mAh cm-3 | F cm-3 |  | mAh cm-3 | F cm-3 |  | mAh cm-3 | F cm-3 |  | mAh cm-3 | F cm-3
|  | Zheng LFP |  |  | Zheng NMC |  |  | Yu FPO/AB 5% |  |  | Yu FPO/AB 10% |  |  | C Zhang GaS/NT |  |  | Us NMC/NT |  |  | Us LTO/NT |  |  | Us µ-Si/NT
| 230 | 4784.4 | 1458.797 | 360 | 8904.974 | 2388.152 | 337 | 6958.023 | 4888.831 | 342 | 11584.56 | 5959.856 | 2000 | 88290.79 | 36631.82 | 320 | 8120.729 | 9061.823 | 114 | 3900.986 | 1159.67 | 1500 | 46042.76 | 17303.98

## Figure 5a
Figure 5a
| X-axis | Y-axis | X-axis | Y-axis
| LE | τ/LE | LE | τ/LE
| µm | 106 s m-1 | µm | 106 s m-1
|  | Yu FPO/AB 5% |  | Yu FPO/AB 10%
| 15 | 2.64 | 20 | 0.81
| 25 | 2.736 | 40 | 3.69
| 45 | 5.44 | 60 | 4.02
| 60 | 7.8 | 80 | 5.4
| 95 | 8.336842 | 125 | 7.776
| 120 | 13.8

## Figure 5b
Figure 5b
| X-axis | Y-axis | Y error
| Porosity, PE | τ/LE2
1010 s m-2
| 0.45 | 4.311014 | 0.2337662337
| 0.29 | 8.241415 | 0.5993756503
|  | -- | --
|  | -- | --

## Figure 5c
Figure 5c
| X-axis | Y-axis | Y error
| 1/electrolyte concentration, 1/c | τ/LE2
| M-1 | 1010 s m-2
| 0.7692308 | 8.350296 | 2.539172
| 1 | 11.07692 | 2.300592
| 1.428571 | 14.48521 | 5.708876

## Figure 5d
Figure 5d
| X-axis | Y-axis | Y error
| Separator thickness, LS | τ/LE2
| µm | 1010 s m-2
| 25 | 2.722865 | 0.1781258
| 50 | 3.418576 | 0.2908788
| 75 | 4.078301 | 0.3238651
| -- | -- | --

## Figure 5e
Figure 5e
| X-axis | Y-axis | Y error
| Active thickness, LAM | τ
| nm | s
m
| 20 | 1288.8 | 252
| 7 | 141.84 | 25.2
| 2 | 15.3 | 1.44

## Figure 5f
Figure 5f
| Li IB |  |  |  | Na IB
| X-axis | X error | Y-axis | Y error | X-axis | X error | Y-axis | Y error
| QV |  | 1/Q =τ/LE2 |  | QV |  | 1/Q =τ/LE2
| mAh cm-3 |  | s m-2 |  | mAh cm-3 |  | s m-2
| 318150000 | 63630000 | 85500000000 | 17775000000 | 120000000 | 24000000 | 24800000000 | 20440000000
| 337050000 | 67410000 | 41850000000 | 5242500000 | 116266666.7 | 23253333.3 | 288000000000 | 46400000000
| 436153846.2 | 87230769.2 | 26294378698.2 | 7971523668.6 | -- | -- | -- | --
| 338216393.4 | 67643278.7 | 18498253157.8 | 1234506853.0 | 114750000 | 22950000 | 60840000000 | 11682000000
| -- | -- | -- | -- | -- | -- | -- | --
| 238666666.7 | 47733333.3 | 826530612.2 | 122959183.7 | -- | -- | -- | --
| -- | -- | -- | -- | -- | -- | -- | --
| 152413333.3 | 30482666.7 | 56000000000 | 9200000000 | 104800000 | 20960000 | 528979591836.7 | 261551020408.2
| 627803076.9 | 125560615.4 | 20130177514.8 | 4947337278.1 | -- | -- | -- | --
| 624079000 | 124815800 | 12600000000 | 3780000000 | 53000000 | 10600000 | 14760000000 | 1692000000
| 612868000 | 122573600 | 4725000000 | 1023750000 | -- | -- | -- | --
| 738101538.5 | 147620307.7 | 71360946745.6 | 17094674556.2 | 76466666.7 | 15293333.3 | 240000000000 | 34400000000
| 782043000 | 156408600 | 51750000000 | 20587500000 | 76000000 | 15200000 | 12640000000 | 1688000000
| 773256000 | 154651200 | 15750000000 | 5287500000 | -- | -- | -- | --
| -- | -- | -- | -- | 78857142.9 | 15771428.6 | 22334693877.6 | 2997551020.4
| 210772000 | 42154400 | 8870400000 | 1537920000 | -- | -- | -- | --
| 412533333.3 | 82506666.7 | 142400000000 | 77520000000 | 231000000 | 46200000 | 321300000000 | 88065000000
| 160416666.7 | 32083333.3 | 3700000000 | 505000000 | 205625000 | 41125000 | 62100000000 | 8505000000
| 242742424.2 | 48548484.8 | 7933884297.5 | 1322314049.6 | 215250000 | 43050000 | 3150000000 | 5557500000
| 250883720.9 | 50176744.2 | 5587885343.4 | 668793942.7 | 216125000 | 43225000 | 1530000000 | 2236500000
| 292055555.6 | 58411111.1 | 11111111111.1 | 2283950617.3 | 221200000 | 44240000 | 2700000000 | 2475000000
| -- | -- | -- | -- | -- | -- | -- | --
| 4428000000 | 885600000 | 3960000000000 | 990000000000 | 69860000 | 13972000 | 272000000000 | 45600000000
| 825254444.4 | 165050888.9 | 133333333333.3 | 24444444444.4 | -- | -- | -- | --
| 3964285714.3 | 792857142.9 | 1313265306122.4 | 185051020408.2 | 163080000 | 32616000 | 58752000000 | 49017600000
| 6584000000 | 1316800000 | 1665000000000 | 398250000000 | 126600000 | 25320000 | 259200000000 | 128160000000
| -- | -- | -- | -- | 214080000 | 42816000 | -- | --
| 346500000 | 69300000 | 390528000000 | 31046400000 | -- | -- | -- | --
| 604200000 | 120840000 | 9200000000 | 7660000000 | -- | -- | -- | --
| 285714285.7 | 57142857.1 | 5436734693.9 | 1006530612.2 | -- | -- | -- | --
| 321428571.4 | 64285714.3 | 1836734693.9 | 312244898.0 | 165625000 | 33125000 | 3262500000000 | 2863125000000
| -- | -- | -- | -- | 61500000 | 12300000 | -- | --
| 258872727.3 | 51774545.5 | 214214876033.1 | 129719008264.5 | -- | -- | -- | --
| 233672727.3 | 46734545.5 | 89851239669.4 | 6872727272.7 | 153500000 | 30700000 | 23040000000000 | 4752000000000
| 558000000 | 111600000 | 200250000000 | 55012500000 | -- | -- | -- | --
| 538500000 | 107700000 | 105300000000 | 32265000000 | 92666666.7 | 18533333.3 | 11022222222.2 | 2684444444.4
| 540000000 | 108000000 | 105075000000 | 27753750000 | 107333333.3 | 21466666.7 | 4800000000 | 1662222222.2
[5 empty] | 90000000 | 18000000 | 17777777777.8 | 5866666666.7
[5 empty] | -- | -- | -- | --
[5 empty] | 281088000 | 56217600 | 16819200000 | 16047360000
[5 empty] | 318464000 | 63692800 | 22256640000 | --
[5 empty] | 30361600000 | 6072320000 | 179712000000 | 68889600000

## Figure 6a
Figure 6a
| The data provided by | The data provided by | The data provided by | The data provided by | The data provided by | The data provided by | The data provided by | The data provided by
| y=x^2*(2e10/(2*10)+ 2e10/(2*0.5*0.5^1.5)+ 1/(3e-10*0.5^1.5)+ 2e10*(25e-6/x)/(0.5*0.4^1.5)+ (25e-6/x)^2/(3e-10*0.4^1.5)+ (100e-9/x)^2/(1e-16))+ 25 | y=x^2*(2e10/(2*10) | y=2e10/(2*0.5*0.5^1.5) | y=1/(3e-10*0.5^1.5) | y=2e10*(25e-6/x)/(0.5*0.4^1.5) | y=(25e-6/x)^2/(3e-10*0.4^1.5) | y=(100e-9/x)^2/(1e-16)) | y=25
| for | for | for | for | for | for | for | for
| Total | 1: E-e-/electrode | 2: E-Ions/pores | 3: D-Ions/pores | 4: E-Ions/separator | 5: D-Ions/separator | 6: D-Ions/solid | 7: Reaction kinetics

## Figure 6b
Figure 6b
| The data provided by | The data provided by | The data provided by | The data provided by | The data provided by | The data provided by | The data provided by | The data provided by
| y=(x/(2*10)+ x/(2*0.5*0.5^1.5)+ 1/(3e-10*0.5^1.5)+ x*(25/120)/(0.5*0.4^1.5)+ (25/120)^2/(3e-10*0.4^1.5))+ (100e-9/120e-6)^2/(1e-16)+ 25/(120e-6)^2 | y=(x/(2*10)) | y=x/(2*0.5*0.5^1.5) | y=1/(3e-10*0.5^1.5) | y=x*(25/120)/(0.5*0.4^1.5) | y=(25/120)^2/(3e-10*0.4^1.5)) | y=(100e-9/120e-6)^2/(1e-16) | y=25/(120e-6)^2
| for | for | for | for | for | for | for | for
| Total | 1: E-e-/electrode | 2: E-Ions/pores | 3: D-Ions/pores | 4: E-Ions/separator | 5: D-Ions/separator | 6: D-Ions/solid | 7: Reaction kinetics

## Figure 6c
Figure 6c
| The data provided by | The data provided by | The data provided by | The data provided by | The data provided by | The data provided by | The data provided by | The data provided by
| y=2e10/(2*x)+ 2e10/(2*0.5*0.5^1.5)+ 1/(3e-10*0.5^1.5)+ 2e10*(25/120)/(0.5*0.4^1.5)+ (25/120)^2/(3e-10*0.4^1.5)+ (100e-9/120e-6)^2/(1e-16)+ 25/(120e-6)^2 | y=2e10/(2*x) | y=2e10/(2*0.5*0.5^1.5) | y=1/(3e-10*0.5^1.5) | y=2e10*(25/120)/(0.5*0.4^1.5) | y=(25/120)^2/(3e-10*0.4^1.5) | y=(100e-9/120e-6)^2/(1e-16) | y=25/(120e-6)^2
| for | for | for | for | for | for | for | for
| Total | 1: E-e-/electrode | 2: E-Ions/pores | 3: D-Ions/pores | 4: E-Ions/separator | 5: D-Ions/separator | 6: D-Ions/solid | 7: Reaction kinetics

## Figure 6d
Figure 6d
| The data provided by | The data provided by | The data provided by | The data provided by | The data provided by | The data provided by | The data provided by | The data provided by
| y=2e10/(2*10)+ 2e10/(2*0.5*0.5^1.5)+ 1/(3e-10*0.5^1.5)+ 2e10*(25/120)/(0.5*0.4^1.5)+ (25/120)^2/(3e-10*0.4^1.5)+ (x/120e-6)^2/(1e-16)+ 25/(120e-6)^2 | y=2e10/(2*10) | y=2e10/(2*0.5*0.5^1.5) | y=1/(3e-10*0.5^1.5) | y=2e10*(25/120)/(0.5*0.4^1.5) | y=(25/120)^2/(3e-10*0.4^1.5) | y=(x/120e-6)^2/(1e-16) | y=25/(120e-6)^2
| for | for | for | for | for | for | for | for
| Total | 1: E-e-/electrode | 2: E-Ions/pores | 3: D-Ions/pores | 4: E-Ions/separator | 5: D-Ions/separator | 6: D-Ions/solid | 7: Reaction kinetics

## Figure 6e
Figure 6e
| The data provided by | The data provided by | The data provided by | The data provided by | The data provided by | The data provided by | The data provided by | The data provided by
| y=2e10/(2*10)+ 2e10/(2*0.5*x^1.5)+ 1/(3e-10*x^1.5)+ 2e10*(25/120)/(0.5*0.4^1.5)+ (25/120)^2/(3e-10*0.4^1.5)+ (100e-9/120e-6)^2/(1e-16)+ 25/(120e-6)^2 | y=2e10/(2*10) | y=2e10/(2*0.5*x^1.5) | y=1/(3e-10*x^1.5) | y=2e10*(25/120)/(0.5*0.4^1.5) | y=(25/120)^2/(3e-10*0.4^1.5) | y=(100e-9/120e-6)^2/(1e-16) | y=25/(120e-6)^2
| for | for | for | for | for | for | for | for
| Total | 1: E-e-/electrode | 2: E-Ions/pores | 3: D-Ions/pores | 4: E-Ions/separator | 5: D-Ions/separator | 6: D-Ions/solid | 7: Reaction kinetics

## Supplementary Figure 1
Supplementary Figure 1
| X-axis | Y-axis | X-axis | Y-axis | X-axis | Y-axis | X-axis | Y-axis
| R | log(Q/M) | R | log(Q/M) | R | log(Q/M) | R | log(Q/M)
| h-1 | log(mAh g-1) | h-1 | log(mAh g-1) | h-1 | log(mAh g-1) | h-1 | log(mAh g-1)
|  | NMC111-305 µm |  | NMC111-40 µm |  | NMC111/C-40 µm |  | NMC111-104 µm
| 0.1702479 | 2.069948 | 0.5681203 | 2.24556 | 0.5220818 | 2.282261 | 0.1365248 | 2.175694
| 0.3746127 | 2.028477 | 1.243195 | 2.206491 | 1.115841 | 2.253428 | 0.2744293 | 2.165839
| 0.7857775 | 1.928175 | 2.779653 | 2.158069 | 2.443267 | 2.214089 | 0.7078398 | 2.150889
| 2.470164 | 1.607274 | 9.695335 | 2.013437 | 7.314763 | 2.1358 | 1.500475 | 2.131413
|  |  | 26.53229 | 1.877255 | 18.12655 | 2.042715 | 3.649709 | 2.04844
|  |  | 89.45572 | 1.650452 | 48.66518 | 1.914842 | 27.05934 | 1.565262
|  |  | -- | -- | 145.9579 | 1.738862 | 241.0555 | 0.9190563
[7 empty] | 1976.407 | 0.3115773

## Supplementary Figure 2
Supplementary Figure 2
| X-axis | Y-axis
| R | log(Q/M)
| h-1 | log(mAh g-1)
LNMO-420 µm
| 0.2387584 | 2.090389
| 0.6082873 | 2.082179
| 1.278543 | 2.060602
| 4.537698 | 1.987603
| 9.77553 | 1.876147

## Supplementary Figure 3
Supplementary Figure 3
| X-axis | Y-axis | X-axis | Y-axis | X-axis | Y-axis | X-axis | Y-axis | X-axis | Y-axis | X-axis | Y-axis | X-axis | Y-axis
| R | log(Q/M) | R | log(Q/M) | R | log(Q/M) | R | log(Q/M) | R | log(Q/M) | R | log(Q/M) | R | log(Q/M)
| h-1 | log(mAh g-1) | h-1 | log(mAh g-1) | h-1 | log(mAh g-1) | h-1 | log(mAh g-1) | h-1 | log(mAh g-1) | h-1 | log(mAh g-1) | h-1 | log(mAh g-1)
|  | LCO-150 µm |  | 260 µm-PE=0.26 |  | 400 µm-PE=0.26 |  | 800 µm-PE=0.26 |  | 260 µm-PE=0.13 |  | 400 µm-PE=0.13 |  | 800 µm--PE=0.13
| 0.1310938 | 2.125456 | 0.06366253 | 2.172842 | 0.06626314 | 2.155454 | 0.0284914 | 2.157224 | 0.03891144 | 2.158107 | 0.0292765 | 2.141024 | 0.01975358 | 2.153676
| 0.2678278 | 2.116212 | 0.09407484 | 2.175391 | 0.09990416 | 2.153676 | 0.03907007 | 2.15634 | 0.06842965 | 2.132691 | 0.04207152 | 2.124196 | 0.04287588 | 2.120366
| 0.6405768 | 2.038527 | 0.1980013 | 2.155454 | 0.2190274 | 2.111624 | 0.07031642 | 2.142854 | 0.1198065 | 2.074779 | 0.0788204 | 2.080087 | 0.08619389 | 2.036854
| 2.37008 | 1.771365 | 0.3686481 | 2.109657 | 0.4422435 | 2.043792 | 0.1087246 | 2.121327 | 0.2995728 | 1.975619 | 0.1326262 | 2.026235 | 0.1464625 | 1.987533
|  |  | 0.6733626 | 2.033343 | 0.8480142 | 1.924399 | 0.2582496 | 2.035687 | 0.7792788 | 1.784576 | 0.4319421 | 1.816696 | 0.5348307 | 1.719511
|  |  | 2.221963 | 1.804928 | 3.477264 | 1.619217 | 0.5667376 | 1.922887 | 2.025126 | 1.54635 | 1.226497 | 1.587602 | 1.539688 | 1.484441
|  |  | 8.601582 | 1.520344 | 13.52167 | 1.319496 | 1.273673 | 1.752139 | 10.23282 | 1.141669 | 2.45284 | 1.463133 | 3.528134 | 1.300862
|  |  | 25.9615 | 1.217126 | 43.38184 | 0.9897527 | 4.832106 | 1.463133 | -- | -- | 10.92376 | 1.113292 | 18.17841 | 0.8877137
|  |  | -- | -- | -- | -- | 22.53423 | 1.093289 | -- | -- | -- | -- | -- | --
|  |  | -- | -- | -- | -- | 116.6733 | 0.5600891 | -- | -- | -- | -- | -- | --

## Supplementary Figure 4
Supplementary Figure 4
| X-axis | Y-axis | X-axis | Y-axis | X-axis | Y-axis | X-axis | Y-axis | X-axis | Y-axis | X-axis | Y-axis
| R | log(Q/M) | R | log(Q/M) | R | log(Q/M) | R | log(Q/M) | R | log(Q/M) | R | log(Q/M)
| h-1 | log(mAh g-1) | h-1 | log(mAh g-1) | h-1 | log(mAh g-1) | h-1 | log(mAh g-1) | h-1 | log(mAh g-1) | h-1 | log(mAh g-1)
|  | LFP-50 µm |  | LFP-15 µm |  | LFP-60 µm |  | LFP-330 µm |  | LFP-430 µm |  | LFP-540 µm
| 0.5627282 | 2.17912 | 0.2136354 | 2.201806 | 0.2029531 | 2.224083 | 0.199616 | 2.194102 | 0.140106 | 2.188957 | 0.112832 | 2.195634
| 1.158452 | 2.166571 | 0.5352815 | 2.200837 | 0.5137205 | 2.218692 | 0.4231516 | 2.167742 | 0.3002738 | 2.162273 | 0.2588204 | 2.132959
| 6.649116 | 2.106655 | 1.11067 | 2.184864 | 1.057831 | 2.206032 | 0.6929177 | 2.128817 | 0.4863347 | 2.126134 | 0.5057138 | 2.026753
| 14.62916 | 2.06523 | 2.362788 | 2.158054 | 2.204248 | 2.188218 | 1.022254 | 2.086876 | 0.7008978 | 2.091435 | 0.8313456 | 1.940067
| 35.04735 | 1.986824 | 6.801047 | 2.096843 | 3.398585 | 2.176272 | 1.443846 | 2.033099 | 0.9742009 | 2.048746 | 1.237407 | 1.85822
| 63.75 | 1.90309 | 15.43452 | 2.041956 | 5.908429 | 2.157947 | 1.994514 | 1.971708 | 1.285302 | 2.004577 | 1.747031 | 1.795095
[5 empty] | 12.8708 | 2.120843 | 2.650277 | 1.916 | 1.71428 | 1.950499 | 2.356122 | 1.727993
[5 empty] | 49.59273 | 2.012152 | 3.376382 | 1.867541 | 2.172721 | 1.903198 | 3.006964 | 1.680199
[7 empty] | 4.217819 | 1.821817 | 2.754333 | 1.853202 | 3.789594 | 1.632587
[7 empty] | 5.220223 | 1.776431 | 3.364914 | 1.811139 | 4.888487 | 1.566269
[7 empty] | 6.265987 | 1.738342 | 4.040178 | 1.772398 | 6.172 | 1.510142
[7 empty] | 7.397556 | 1.703766 | 4.928102 | 1.723481 | 7.555482 | 1.457683
[7 empty] | 8.807596 | 1.663167 | 5.869799 | 1.682697 | 9.203578 | 1.406714
[7 empty] | 10.21195 | 1.629782 | 6.807852 | 1.650835 | 10.57923 | 1.379213
[7 empty] | 11.84963 | 1.596662 | 7.939178 | 1.613538 | 11.85698 | 1.35957

## Supplementary Figure 5
Supplementary Figure 5
| X-axis | Y-axis | X-axis | Y-axis | X-axis | Y-axis | X-axis | Y-axis
| R | log(Q/M) | R | log(Q/M) | R | log(Q/M) | R | log(Q/M)
| h-1 | log(mAh g-1) | h-1 | log(mAh g-1) | h-1 | log(mAh g-1) | h-1 | log(mAh g-1)
|  | Si-10 µm |  | Si-90 µm |  | Si-28 µm |  | Si-40 µm
| 0.1289786 | 3.491542 | 0.02497418 | 3.465383 | 0.4573118 | 3.242878 | 0.1223351 | 3.38957
| 0.2906136 | 3.439774 | 0.06480426 | 3.446516 | 1.430882 | 3.145426 | 0.2220328 | 3.352553
| 0.3872915 | 3.411962 | 0.1439639 | 3.404655 | 3.8102 | 3.021112 | 0.6057486 | 3.217708
| 0.8318422 | 3.380989 | 0.310264 | 3.370033 | 9.418212 | 2.929122 | 1.932815 | 3.01484
| 1.937496 | 3.314819 | 0.9859053 | 3.26259 |  |  | 4.128194 | 2.861361
| 3.148027 | 3.280113 | 3.290246 | 3.044573 |  |  | 52.76766 | 2.277632
| 5.107991 | 3.19484 | --
| 9.813181 | 3.00819 | --
--

## Supplementary Figure 6
Supplementary Figure 6
| X-axis | Y-axis | X-axis | Y-axis | X-axis | Y-axis | X-axis | Y-axis
| R | log(Q/M) | R | log(Q/M) | R | log(Q/M) | R | log(Q/M)
| h-1 | log(mAh g-1) | h-1 | log(mAh g-1) | h-1 | log(mAh g-1) | h-1 | log(mAh g-1)
|  | LTO-25 µm |  | LTO-30 µm |  | LTO-100 µm |  | LTO@TiO2-100 µm
| 0.1082296 | 2.208692 | 0.9868916 | 2.227018 | 1.123294 | 2.192544 | 0.9904617 | 2.2472
| 0.2187445 | 2.204131 | 5.297465 | 2.218213 | 6.218321 | 2.148335 | 5.190682 | 2.226784
| 0.5671135 | 2.188338 | 11.04326 | 2.19885 | 13.67896 | 2.106985 | 10.91093 | 2.205176
| 1.200326 | 2.163739 | 23.38511 | 2.175112 | 32.80162 | 2.028173 | 23.09745 | 2.180504
| 2.850419 | 2.089159 | 36.98513 | 2.151843 | 63.17397 | 1.919621 | 37.20266 | 2.149585
| 13.86344 | 1.800137 |  |  |  |  | 91.12862 | 2.061535

## Supplementary Figure 7
Supplementary Figure 7
| X-axis | Y-axis | X-axis | Y-axis | X-axis | Y-axis | X-axis | Y-axis | X-axis | Y-axis
| R | log(Q/M) | R | log(Q/M) | R | log(Q/M) | R | log(Q/M) | R | log(Q/M)
| h-1 | log(mAh g-1) | h-1 | log(mAh g-1) | h-1 | log(mAh g-1) | h-1 | log(mAh g-1) | h-1 | log(mAh g-1)
|  | G-110 µm |  | Aligned G-110 µm |  | Pristine-40 µm |  | CTP76- 40 µm |  | CTP196-40 µm
| 0.09880581 | 2.57576 | 0.09880581 | 2.57576 | 0.1087392 | 2.534157 | 0.1046213 | 2.550923 | 0.1031315 | 2.557152
| 0.2223088 | 2.524616 | 0.2082097 | 2.553072 | 0.2190339 | 2.531062 | 0.2106405 | 2.548031 | 0.2064616 | 2.556734
| 0.8134391 | 2.359188 | 0.6384681 | 2.464374 | 0.5722582 | 2.511921 | 0.5307735 | 2.544604 | 0.5224943 | 2.551431
| 5.15578 | 1.858249 | 1.869346 | 2.298853 | 1.294639 | 2.458394 | 1.06768 | 2.542102 | 1.050931 | 2.548969
| 29.57737 | 1.400613 | 8.744691 | 1.929828 | 3.654916 | 2.308696 | 2.367394 | 2.497302 | 2.145188 | 2.540108
[5 empty] | 15.72844 | 2.072827 | 7.931158 | 2.370176 | 6.274639 | 2.471924

## Supplementary Figure 8
Supplementary Figure 8
| X-axis | Y-axis | X-axis | Y-axis | X-axis | Y-axis | X-axis | Y-axis
| R | log(Q/M) | R | log(Q/M) | R | log(Q/M) | R | log(Q/M)
| h-1 | log(mAh g-1) | h-1 | log(mAh g-1) | h-1 | log(mAh g-1) | h-1 | log(mAh g-1)
|  | 24 µm |  | 50 µm |  | 76 µm |  | 104 µm
| 0.1336538 | 2.178457 | 0.131607 | 2.178712 | 0.1374032 | 2.17289 | 0.1365757 | 2.175513
| 0.2768172 | 2.162078 | 0.2753058 | 2.16768 | 0.2752506 | 2.164543 | 0.2745446 | 2.165658
| 0.6849348 | 2.158727 | 0.6990823 | 2.153072 | 0.7171361 | 2.148446 | 0.7081344 | 2.150708
| 1.466767 | 2.138057 | 1.428622 | 2.143052 | 1.457781 | 2.140725 | 1.501101 | 2.131232
| 3.175608 | 2.108872 | 3.058554 | 2.118734 | 3.100543 | 2.109589 | 3.651234 | 2.048259
| 8.333871 | 2.073508 | 9.237673 | 2.032017 | 14.72053 | 1.83288 | 27.07067 | 1.56508
| 18.90479 | 2.021377 | 58.2133 | 1.532927 | 137.75 | 1.15241 | 241.1506 | 0.9188847
| 74.87585 | 1.729888 | 304.0747 | 1.114801 | 694.7919 | 0.7559269 | 1977.14 | 0.3114162
| 897.5805 | 1.044485

## Supplementary Figure 9
Supplementary Figure 9
| X-axis | Y-axis | X-axis | Y-axis | X-axis | Y-axis | X-axis | Y-axis | X-axis | Y-axis
| R | log(Q/M) | R | log(Q/M) | R | log(Q/M) | R | log(Q/M) | R | log(Q/M)
| h-1 | log(mAh g-1) | h-1 | log(mAh g-1) | h-1 | log(mAh g-1) | h-1 | log(mAh g-1) | h-1 | log(mAh g-1)
|  | 10 µm |  | 25 µm |  | 50 µm |  | 77 µm |  | 108 µm
| 0.1090425 | 2.185602 | 0.1067016 | 2.190307 | 0.1076006 | 2.204757 | 0.1051745 | 2.196567 | 0.1064084 | 2.200942
| 1.12017 | 2.185602 | 0.2171188 | 2.183084 | 0.2211922 | 2.184452 | 0.2158315 | 2.185667 | 0.2211347 | 2.184565
| 2.289546 | 2.167787 | 0.560496 | 2.176356 | 0.57738 | 2.163467 | 0.5749834 | 2.160553 | 0.5711256 | 2.163477
| 5.746319 | 2.167787 | 1.141626 | 2.172642 | 1.233344 | 2.139082 | 1.223566 | 2.142539 | 1.216392 | 2.141159
| 12.08961 | 2.150788 | 2.423689 | 2.143059 | 2.581152 | 2.115723 | 2.535205 | 2.118803 | 2.638795 | 2.09669
| 26.39771 | 2.112938 | 6.23031 | 2.124013 | 7.178179 | 2.071162 | 7.465569 | 2.05018 | 12.55021 | 1.833246
| 40.06086 | 2.102496 | 13.60688 | 2.090788 | 16.77271 | 2.008597 | 28.26628 | 1.777211 | 62.86501 | 1.434791
| 54.14459 | 2.093599 | 30.91822 | 2.035636 | 63.27707 | 1.728537 | 183.7352 | 1.265591 | 319.7876 | 1.029642
| 90.44275 | 2.050146 | 152.9259 | 1.74101
| 183.8359 | 1.962364
| 824.3108 | 1.616727
| 4220.317 | 1.082906

## Supplementary Figure 10
Supplementary Figure 10
| X-axis | Y-axis |  | X-axis | Y-axis | X-axis | Y-axis
| R | log(Q/M) |  | R | log(Q/M) | R | log(Q/M)
| h-1 | log(mAh g-1) |  | h-1 | log(mAh g-1) | h-1 | log(mAh g-1)
|  | 4.4 mAh cm-2 |  |  | 5.5 mAh cm-2 |  | 6.6 mAh cm-2
| 0.05826688 | 2.231264 | -- | 0.06202019 | 2.218418 | 0.06307029 | 2.203994
| 0.1163479 | 2.229707 | -- | 0.116774 | 2.220987 | 0.1293499 | 2.205097
| 0.2404119 | 2.220422 |  | 0.2443417 | 2.21338 | 0.2516003 | 2.200666
| 0.6628682 | 2.199193 | -- | 0.6645574 | 2.176689 | 0.7382691 | 2.109609
| 1.612745 | 2.083303 | -- | 2.467599 | 1.912859 | 4.500771 | 1.65898
| 9.810545 | 1.61222 | -- | 20.17134 | 1.306311 | 28.91422 | 1.157067
| -- | -- | --
| -- | -- | -- | --
|  | -- | --
|  | -- | --
|  | -- | --
|  | -- | --
|  | -- | --
|  | -- | --
| -- | -- | -- | -- | --
|  | -- | -- | --
|  | -- | -- | --
|  | -- | -- | --
|  | -- | -- | --
|  | -- | -- | --
|  | -- | -- | --

## Supplementary Figure 11
Supplementary Figure 11
| X-axis | Y-axis | X-axis | Y-axis | X-axis | Y-axis | X-axis | Y-axis | X-axis | Y-axis
| R | log(Q/M) | R | log(Q/M) | R | log(Q/M) | R | log(Q/M) | R | log(Q/M)
| h-1 | log(mAh g-1) | h-1 | log(mAh g-1) | h-1 | log(mAh g-1) | h-1 | log(mAh g-1) | h-1 | log(mAh g-1)
|  | 1 mg cm-2 |  | 6 mg cm-2 |  | 11 mg cm-2 |  | 16 mg cm-2 |  | 22 mg cm-2
| 1.014527 | 2.284068 | 282.2864 | 1.847122 | 139.5561 | 1.860728 | 422.6172 | 1.369063 | 244.1175 | 1.398312
| 2.165749 | 2.260309 | 108.7743 | 1.962583 | 36.4307 | 2.027959 | 150.5125 | 1.606018 | 127.3754 | 1.493651
| 5.907631 | 2.221698 | 57.04696 | 2.026609 | 14.1445 | 2.157592 | 68.35888 | 1.773259 | 31.06941 | 1.807701
| 12.71955 | 2.187539 | 33.48948 | 2.082396 | 6.585248 | 2.185086 | 20.98789 | 1.981564 | 9.497316 | 2.017911
| 30.2914 | 2.116946 | 13.42304 | 2.169113 | 2.356202 | 2.233822 | 7.458669 | 2.126349 | 2.55439 | 2.190601
| 52.58516 | 2.053265 | 6.243264 | 2.20285 | 1.107179 | 2.257295 | 2.43505 | 2.220698 | 1.153173 | 2.24311
| 98.62699 | 2.000796 | 2.361863 | 2.238051 | 0.1062558 | 2.274312 | 1.096147 | 2.256997 | 0.1114515 | 2.251251
| 247.1026 | 1.901482 | 1.122517 | 2.257561 | -- | -- | 0.1119892 | 2.264298
| -- | -- | 0.1073183 | 2.276232 | -- | --
| -- | -- | -- | --
| -- | -- | -- | --
| -- | -- | -- | --
| -- | -- | -- | --
| -- | -- | -- | --
| -- | -- | -- | --
| -- | -- | -- | --

## Supplementary Figure 12
Supplementary Figure 12
| X-axis | Y-axis | X-axis | Y-axis | X-axis | Y-axis | X-axis | Y-axis | X-axis | Y-axis | X-axis | Y-axis
| R | log(Q/M) | R | log(Q/M) | R | log(Q/M) | R | log(Q/M) | R | log(Q/M) | R | log(Q/M)
| h-1 | log(mAh g-1) | h-1 | log(mAh g-1) | h-1 | log(mAh g-1) | h-1 | log(mAh g-1) | h-1 | log(mAh g-1) | h-1 | log(mAh g-1)
|  | 15 µm |  | 25 µm |  | 45 µm |  | 60 µm |  | 95 µm |  | 120 µm
| 59.18587 | 1.856933 | 141.9508 | 1.481041 | 97.78658 | 1.315545 | 38.68785 | 1.34602 | 52.58468 | 1.208708 | 88.88061 | 0.9847876
| 29.36931 | 2.01973 | 69.8821 | 1.651312 | 43.45544 | 1.502089 | 4.384813 | 1.891799 | 8.200037 | 1.615907 | 14.2964 | 1.374496
| 16.70438 | 2.087021 | 24.08437 | 1.932143 | 12.61108 | 1.828815 | 1.218242 | 2.140798 | 1.59437 | 2.027969 | 2.791712 | 1.784688
| 10.4446 | 2.113187 | 10.78887 | 2.087021 | 2.430062 | 2.136051 | 0.5742878 | 2.168238 | 0.6014036 | 2.156256 | 0.6713029 | 2.104476
| 6.391044 | 2.128023 | 6.50189 | 2.116528 | 1.178356 | 2.159282 | 0.1085645 | 2.188643 | 0.2256399 | 2.174107 | 0.22871 | 2.168238
| 2.393402 | 2.154734 | 2.363019 | 2.156256 | 0.5699445 | 2.175562 |  |  | 0.1157253 | 2.177012 | 0.1153408 | 2.178457
| 1.147555 | 2.166758 | 1.158246 | 2.166758
| 0.5733366 | 2.177012 | 0.5733366 | 2.177012
| 0.2188249 | 2.191453

## Supplementary Figure 13
Supplementary Figure 13
| X-axis | Y-axis |  | X-axis | Y-axis | X-axis | Y-axis | X-axis | Y-axis | X-axis | Y-axis
| R | log(Q/M) |  | R | log(Q/M) | R | log(Q/M) | R | log(Q/M) | R | log(Q/M)
| h-1 | log(mAh g-1) |  | h-1 | log(mAh g-1) | h-1 | log(mAh g-1) | h-1 | log(mAh g-1) | h-1 | log(mAh g-1)
|  | 20 µm |  |  | 40 µm |  | 60 µm |  | 80 µm |  | 125 µm
| 11.42857 | 2.075547 |  | 27.2 | 1.69897 | 19.31818 | 1.643453 | 33.59684 | 1.403121 | 70.24793 | 1.082785
| 6.692913 | 2.103804 |  | 8.415842 | 2.004321 | 2.635659 | 2.11059 | 4.171779 | 1.911158 | 11.92982 | 1.454845
| 1.214286 | 2.146128 |  | 2.537313 | 2.127105 | 1.197183 | 2.152288 | 1.231884 | 2.139879 | 2.43553 | 1.843855
| 0.5985915 | 2.152288 |  | 1.205674 | 2.149219 | 0.5862069 | 2.161368 | 0.5862069 | 2.161368 | 0.6296296 | 2.130334
| 0.2361111 | 2.158362 |  | 0.5902778 | 2.158362 | 0.2281879 | 2.173186 | 0.2297297 | 2.170262 | 0.2297297 | 2.170262
|  |  |  | 0.2312925 | 2.167317
--
--
--
--
--
| -- |  | --
| -- |  | --
--
--
--
--
--
--
--
--
--
--

## Supplementary Figure 14
Supplementary Figure 14
| X-axis | Y-axis | X-axis | Y-axis | X-axis | Y-axis | X-axis | Y-axis
| R | log(Q/M) | R | log(Q/M) | R | log(Q/M) | R | log(Q/M)
| h-1 | log(mAh g-1) | h-1 | log(mAh g-1) | h-1 | log(mAh g-1) | h-1 | log(mAh g-1)
|  | 5 µm |  | 9 µm |  | 18 µm |  | 29 µm
| 0.119263 | 2.923494 | 0.1460625 | 2.835461 | 0.1658375 | 2.780317 | 0.1834862 | 2.736397
| 0.2715233 | 2.867223 | 0.3317659 | 2.780198 | 0.3690037 | 2.733999 | 0.4149378 | 2.683047
| 0.7597992 | 2.818271 | 0.948015 | 2.722155 | 1.070664 | 2.669317 | 1.22549 | 2.61066
| 1.702159 | 2.769 | 2.084328 | 2.681034 | 2.375297 | 2.624282 | 3.04878 | 2.515874
| 3.774344 | 2.724189 | 4.77382 | 2.622164 | 5.524862 | 2.558709 | 7.462687 | 2.428135

## Supplementary Figure 15
Supplementary Figure 15
| X-axis | Y-axis | X-axis | Y-axis | X-axis | Y-axis | X-axis | Y-axis | X-axis | Y-axis | X-axis | Y-axis | X-axis | Y-axis
| R | log(Q/M) | R | log(Q/M) | R | log(Q/M) | R | log(Q/M) | R | log(Q/M) | R | log(Q/M) | R | log(Q/M)
| h-1 | log(mAh g-1) | h-1 | log(mAh g-1) | h-1 | log(mAh g-1) | h-1 | log(mAh g-1) | h-1 | log(mAh g-1) | h-1 | log(mAh g-1) | h-1 | log(mAh g-1)
|  | 0.3 mg cm-2 |  | 0.66 mg cm-2 |  | 1.4 mg cm-2 |  | 3.1 mg cm-2 |  | 5.3 mg cm-2 |  | 8.8 mg cm-2 |  | 16 mg cm-2
| 0.10553 | 2.144989 | 0.4817048 | 2.143205 | 0.9200275 | 2.137662 | 0.4125447 | 2.140758 | 0.2360974 | 2.150223 | 0.1353297 | 2.171715 | 0.03697798 | 2.174497
| 0.21571 | 2.135557 | 1.022325 | 2.117428 | 1.957625 | 2.110763 | 0.8580377 | 2.123752 | 0.4862111 | 2.13752 | 0.2784491 | 2.159392 | 0.07593245 | 2.163043
| 1.18026 | 2.096447 | 2.055435 | 2.115143 | 4.214031 | 2.078825 | 1.79827 | 2.103434 | 1.009077 | 2.12145 | 0.5756754 | 2.14499 | 0.1952965 | 2.150716
| 2.39662 | 2.089787 | 3.273494 | 2.089126 | 6.485687 | 2.067658 | 2.797959 | 2.087539 | 1.554767 | 2.109801 | 0.8853109 | 2.134163 | 0.2985241 | 2.142522
| 5.13371 | 2.060068 | 5.4981 | 2.085774 | 11.36493 | 2.045896 | 7.622323 | 2.050233 | 2.682519 | 2.094772 | 1.533366 | 2.117462 | 0.4054854 | 2.134465
| 8.1567 | 2.035029 | 8.761682 | 2.05949 | 17.99554 | 2.022389 | 10.52434 | 2.035064 | 4.15646 | 2.080682 | 2.41151 | 2.09691 | 0.8651455 | 2.106381
| 13.9444 | 2.024075 | 11.86409 | 2.052782 | 24.6269 | 2.011083 | 13.69717 | 2.017538 | 5.694112 | 2.068919 | 3.719906 | 2.033606 | 1.887992 | 1.943562
| 22.08695 | 2.000434 | 25.34183 | 2.024209 | 31.90916 | 1.995487 | 17.21627 | 1.997411 | 7.29352 | 2.058317 | 5.6888 | 1.946027 | 3.704012 | 1.775828
| 29.9317 | 1.993289 | 40.30682 | 1.998759 | 40.7007 | 1.968982 | 24.34488 | 1.971881 | 9.340789 | 2.030052 | 7.9716 | 1.878684 | 6.195787 | 1.649314
| 66.28267 | 1.949065 | 69.98547 | 1.980979 | 59.53285 | 1.928766 | 34.5638 | 1.916577 | 16.9873 | 1.89525 | 14.71963 | 1.737271 | 15.42886 | 1.429168
| 109.57063 | 1.906874 | 114.0338 | 1.945044 | 77.94524 | 1.908643 | 48.08771 | 1.852346 | 25.97133 | 1.80779 | 21.03704 | 1.679093 | -- | --
| 208.95061 | 1.848394 | 169.0331 | 1.899045 | 105.9004 | 1.854716 | 71.93555 | 1.774346 | 37.2507 | 1.730331 | 33.45007 | 1.556862 | -- | --
| 371.91312 | 1.77403 | 333.3333 | 1.780229 | 156.6102 | 1.781704 | 83.00443 | 1.740217 | 56.80811 | 1.643965 | 48.60756 | 1.491465 | -- | --
| 584.67565 | 1.702431 | 560.2241 | 1.679685 | 173.453 | 1.765371 | 124.0255 | 1.662718 | 64.3714 | 1.617712 | 56.78672 | 1.451951 | -- | --
| -- | -- | 1370.489 | 1.467262 | 254.1697 | 1.696339 | 216.5494 | 1.499853 | 91.29302 | 1.562877 | 96.76102 | 1.317407 | -- | --
| -- | -- |  |  | 375 | 1.606612 | 448.8196 | 1.280248 |  |  |  |  | -- | --
| -- | -- |  |  | 673.5458 | 1.449187 | [6 empty] | -- | --
| -- | -- | [10 empty] | -- | --
| -- | -- | [10 empty] | -- | --
| -- | -- | [10 empty] | -- | --
| -- | -- | [10 empty] | -- | --
| -- | -- | [10 empty] | -- | --
| -- | -- | [10 empty] | -- | --
| -- | -- | [10 empty] | -- | --
| -- | -- | [10 empty] | -- | --
| -- | -- | [10 empty] | -- | --
| -- | -- | [10 empty] | -- | --
| -- | -- | [10 empty] | -- | --
| -- | -- | [10 empty] | -- | --
| -- | -- | [10 empty] | -- | --
[13 empty] | -- | --

## Supplementary Figure 16
Supplementary Figure 16
| X-axis | Y-axis | X-axis | Y-axis | X-axis | Y-axis | X-axis | Y-axis | X-axis | Y-axis | X-axis | Y-axis
| R | log(Q/M) | R | log(Q/M) | R | log(Q/M) | R | log(Q/M) | R | log(Q/M) | R | log(Q/M)
| h-1 | log(mAh g-1) | h-1 | log(mAh g-1) | h-1 | log(mAh g-1) | h-1 | log(mAh g-1) | h-1 | log(mAh g-1) | h-1 | log(mAh g-1)
|  | 19.2 mg cm-2 |  | 37.2 mg cm-2 |  | 53 mg cm-2 |  | 74 mg cm-2 |  | 92 mg cm-2 |  | 115 mg cm-2
| 0.05157593 | 2.206446 | 0.05067568 | 2.204696 | 0.04677755 | 2.205821 | 0.05185185 | 2.208024 | 0.0443787 | 2.21102 | 0.04750594 | 2.209476
| 0.08823529 | 2.195099 | 0.08665511 | 2.19355 | 0.1082954 | 2.188036 | 0.07633588 | 2.194961 | 0.05952381 | 2.208443 | 0.07175317 | 2.206474
| 0.1506932 | 2.184497 | 0.1828154 | 2.170361 | 0.2262443 | 2.169098 | 0.1587302 | 2.17806 | 0.1273885 | 2.179033 | 0.09822698 | 2.195023
| 0.3134796 | 2.167411 | 0.2862595 | 2.151705 | 0.3494874 | 2.156335 | 0.25 | 2.156871 | 0.212766 | 2.132353 | 0.1251997 | 2.18656
| 0.4901961 | 2.149342 | 0.3944773 | 2.137382 | 0.4750594 | 2.147958 | 0.3603604 | 2.123013 | 0.3076923 | 2.097077 | 0.1550015 | 2.173009
| 0.6756757 | 2.134912 | 0.5050505 | 2.126979 | 0.625 | 2.125736 | 0.5 | 2.07769 | 0.4166667 | 2.062315 | 0.2275054 | 2.131292
| 0.862069 | 2.126018 | 0.610998 | 2.123455 | 0.7761966 | 2.110825 | 0.5913978 | 2.046173 | 0.5612245 | 1.97436 | 0.3088381 | 2.049705
| 1.041667 | 2.123013 | 0.7276507 | 2.114519 | 0.9459459 | 2.091877 | 0.6976744 | 2.012188 | 0.6896552 | 1.922653 | -- | --
| 1.236749 | 2.115407 | 0.8695652 | 2.095132 | 1.185185 | 2.051949 | 0.8552632 | 1.958503 | -- | -- | -- | --
| 1.691729 | 2.088502 | 1 | 2.085586 | 1.538462 | 1.989802 | 0.9459459 | 1.946922 | -- | -- | -- | --
| 1.88537 | 2.087194 | 1.118568 | 2.082681 | 2.040816 | 1.912842 | -- | -- | -- | -- | -- | --
| 2.41439 | 2.058964 | 1.27907 | 2.065842 | 2.297593 | 1.882562 | -- | -- | -- | -- | -- | --
| 2.971138 | 2.035796 | 1.411765 | 2.060763 | -- | -- | -- | -- | -- | -- | -- | --
| -- | -- | 1.772152 | 2.028971 | -- | -- | -- | -- | -- | -- | -- | --
| -- | -- | 2.318841 | 1.970193 | -- | -- | -- | -- | -- | -- | -- | --
| -- | -- | 3.213138 | 1.879687 | -- | -- | -- | -- | -- | -- | -- | --
| -- | -- | -- | -- | -- | -- | -- | -- | -- | -- | -- | --

## Supplementary Figure 17
Supplementary Figure 17
| X-axis | Y-axis | X-axis | Y-axis | X-axis | Y-axis | X-axis | Y-axis | X-axis | Y-axis | X-axis | Y-axis | X-axis | Y-axis | X-axis | Y-axis
| R | log(Q/M) | R | log(Q/M) | R | log(Q/M) | R | log(Q/M) | R | log(Q/M) | R | log(Q/M) | R | log(Q/M) | R | log(Q/M)
| h-1 | log(mAh g-1) | h-1 | log(mAh g-1) | h-1 | log(mAh g-1) | h-1 | log(mAh g-1) | h-1 | log(mAh g-1) | h-1 | log(mAh g-1) | h-1 | log(mAh g-1) | h-1 | log(mAh g-1)
|  | 0.9 mg cm-2 |  | 1.4 mg cm-2 |  | 2.3 mg cm-2 |  | 3.2 mg cm-2 |  | 6.6 mg cm-2 |  | 8.2 mg cm-2 |  | 11.1 mg cm-2 |  | 4.6 mg cm-2
| 0.05464481 | 3.25513 | 0.06872852 | 3.264687 | 0.04264392 | 3.256367 | 0.04730817 | 3.243957 | 0.04023983 | 3.221691 | 0.04054054 | 3.300279 | 0.04347826 | 3.263326 | 0.04285714 | 3.305353
| 0.1094691 | 3.254418 | 0.1041667 | 3.260186 | 0.08583691 | 3.25358 | 0.07926292 | 3.241672 | 0.08230453 | 3.211954 | 0.05555556 | 3.28838 | 0.06756757 | 3.247952 | 0.09746589 | 3.295311
| 0.1642935 | 3.25418 | 0.1766784 | 3.25258 | 0.1612903 | 3.252647 | 0.12 | 3.237652 | 0.125 | 3.206559 | 0.08522727 | 3.27862 | 0.0952381 | 3.223818 | 0.1477833 | 3.29063
| 0.2739726 | 3.253942 | 0.3584229 | 3.246398 | 0.2159827 | 3.250775 | 0.16056 | 3.236134 | 0.1702128 | 3.197415 | 0.1204819 | 3.253216 | 0.125 | 3.202629 | 0.199005 | 3.28633
| 0.4132231 | 3.251556 | 0.5494505 | 3.236956 | 0.326087 | 3.247952 | 0.2414133 | 3.235102 | 0.2155172 | 3.191836 | 0.1612903 | 3.223439 | 0.1621622 | 3.16877 | 0.25 | 3.284164
| 0.5555556 | 3.247952 | 0.7462687 | 3.228928 | 0.4405286 | 3.24225 | 0.3249919 | 3.230929 | 0.2631579 | 3.184282 | 0.2054795 | 3.197461 | 0.2147239 | 3.113786 | 0.3045685 | 3.2776
| 0.8379888 | 3.245532 | 1.136364 | 3.222397 | 0.6818182 | 3.228646 | 0.4125413 | 3.224244 | 0.3240741 | 3.160801 | 0.261194 | 3.160213 | 0.2666667 | 3.07769 | 0.3684211 | 3.261887
| 1.129944 | 3.240652 | 1.518027 | 3.221574 | 0.8045977 | 3.223683 | 0.5042017 | 3.216289 | 0.4081633 | 3.118604 | 0.32 | 3.130018 | 0.3333333 | 3.031932 | 0.4444444 | 3.238406
| 1.428571 | 3.235717 | 1.904762 | 3.219923 | 0.952381 | 3.208443 | 0.5982906 | 3.208927 | 0.5232558 | 3.061876 | 0.4054054 | 3.078431 | 0.5 | 2.901599 | 0.5625 | 3.187254
| 1.724138 | 3.233228 | 2.115385 | 3.215767 | 1.282051 | 3.176258 | 0.7067138 | 3.194588 | 0.6944444 | 2.98471 | 0.7596685 | 2.892846 | -- | -- | 0.7462687 | 3.110239
| 2.028986 | 3.229468 | 2.321083 | 3.213254 | 1.527778 | 3.141496 | 0.8093525 | 3.186846 | 1.27907 | 2.760846
| 2.352941 | 3.223128 | 2.529183 | 3.210727 | 2 | 3.062315 | 0.9615385 | 3.157775
| 2.710843 | 3.212787 | 2.777778 | 3.202194 | 2.826087 | 2.946922 | 1.148225 | 3.122107
| 3.08642 | 3.202194 | 3.125 | 3.181005 | 5.384615 | 2.699137 | 1.538462 | 3.032836
| 3.571429 | 3.1802 | 3.636364 | 3.143216 | -- | -- | 2.096774 | 2.933133
| 4.225352 | 3.144967 | 4.913295 | 3.03884 | -- | -- | 2.916667 | 2.821983
| 5.416667 | 3.07186 | 6.47482 | 2.943808
| 7.070707 | 2.988314 | -- | --
| 9.375 | 2.895769

## Supplementary Figure 18
Supplementary Figure 18
| X-axis | Y-axis | X-axis | Y-axis | X-axis | Y-axis | X-axis | Y-axis | X-axis | Y-axis
| R | log(Q/M) | R | log(Q/M) | R | log(Q/M) | R | log(Q/M) | R | log(Q/M)
| h-1 | log(mAh g-1) | h-1 | log(mAh g-1) | h-1 | log(mAh g-1) | h-1 | log(mAh g-1) | h-1 | log(mAh g-1)
|  | 1.7 mg cm-2 |  | 3.8 mg cm-2 |  | 5.7 mg cm-2 |  | 8.2 mg cm-2 |  | 10.3 mg cm-2
| 0.01597444 | 0.7434959 | 0.0151699 | 1.066969 | 0.01545356 | 1.235014 | 0.01563416 | 1.354907 | 0.01146099 | 1.489759
| 0.03282832 | 0.7317028 | 0.03186743 | 1.045634 | 0.02653364 | 1.222095 | 0.03063976 | 1.335697 | 0.02296528 | 1.460911
| 0.08435971 | 0.7197565 | 0.06288254 | 1.023453 | 0.0406901 | 1.212494 | 0.04196039 | 1.324082 | 0.03232689 | 1.437358
| 0.1316482 | 0.7025678 | 0.08699435 | 1.007431 | 0.05549698 | 1.202652 | 0.05369185 | 1.313923 | 0.04180322 | 1.422622
| 0.1815541 | 0.6879155 | 0.1390563 | 0.9798222 | 0.0710631 | 1.192187 | 0.06718624 | 1.295732 | 0.0625 | 1.39408
| 0.2847921 | 0.6684849 | 0.1908397 | 0.9672828 | 0.08692629 | 1.183862 | 0.08179099 | 1.277254 | 0.07414547 | 1.377867
| 0.3940887 | 0.6523576 | 0.2578649 | 0.9334694 | 0.106383 | 1.163087 | 0.09905894 | 1.252058 | 0.09985222 | 1.345504
| 0.5268704 | 0.6231578 | 0.3840246 | 0.8396838 | 0.1267668 | 1.144946 | 0.1297825 | 1.231645 | 0.132316 | 1.302431
| 0.5760369 | 0.5844113 |  | -- | 0.1737318 | 1.104982 | 0.1681991 | 1.198219 |  | --
| 1.294778 | 0.3118476 |  | -- | 0.2351521 | 1.052694 | 0.2529564 | 1.145936 |  | --
| -- | -- |  | -- | 0.4031852 | 0.943477 |  | -- |  | --

## Supplementary Figure 19
Supplementary Figure 19
| X-axis | Y-axis | X-axis | Y-axis
| R | log(Q/M) | R | log(Q/M)
| h-1 | log(mAh g-1) | h-1 | log(mAh g-1)
|  | NSG Na0.44MnO2 |  | SG Na0.44MnO2
|  | -- |  | --
| 0.2177151 | 2.042323 | 0.2216314 | 2.03458
| 0.5498397 | 2.037915 | 0.573228 | 2.019824
| 1.119666 | 2.030093 | 1.177767 | 2.008122
| 2.286832 | 2.020977 | 2.456157 | 1.989955
| 5.92118 | 2.005743 | 6.997249 | 1.933224
| 12.53058 | 1.98121 | 18.35203 | 1.815497

## Supplementary Figure 20
Supplementary Figure 20
| X-axis | Y-axis
| R | log(Q/M)
| h-1 | log(mAh g-1)
M-NFP-NPs
| 0.5449438 | 1.94939
| 1.114943 | 1.939519
| 2.309524 | 1.924279
| 5.987654 | 1.908485
| 12.5974 | 1.886491
| 19.93151 | 1.863323
| 27.71429 | 1.845098
| 44.09091 | 1.819544
| 105.8182 | 1.740363

## Supplementary Figure 21
Supplementary Figure 21
| X-axis | Y-axis
| R | log(Q/M)
| h-1 | log(mAh g-1)
NFPF-rGO
| 0.1148856 | 2.033156
| 0.2376381 | 2.018536
| 0.6349259 | 1.989669
| 1.36918 | 1.956961
| 2.990768 | 1.918669
| 8.826235 | 1.846616
| 20.79871 | 1.775385
| 52.24291 | 1.676424

## Supplementary Figure 22
Supplementary Figure 22
| X-axis | Y-axis
| R | log(Q/M)
| h-1 | log(mAh g-1)
Na2VTi(PO4)3
| 0.04475976 | 2.141504
| 0.2583463 | 2.079159
| 0.5770888 | 2.031149
| 1.249081 | 1.996831
| 3.474306 | 1.950494
| 8.09231 | 1.884319
| 30.60881 | 1.607575

## Supplementary Figure 23
Supplementary Figure 23
| X-axis | Y-axis | X-axis | Y-axis | X-axis | Y-axis | X-axis | Y-axis
| R | log(Q/M) | R | log(Q/M) | R | log(Q/M) | R | log(Q/M)
| h-1 | log(mAh g-1) | h-1 | log(mAh g-1) | h-1 | log(mAh g-1) | h-1 | log(mAh g-1)
|  | 60 nm size |  | Pure NVP- 100-500 nm |  | HCF-NVP 100-500 nm |  | NPV@rGO 200 nm
| 1.057692 | 2.017033 | 0.2098468 | 2.047313 | 0.2055446 | 2.05631 | 0.4648904 | 2.073012
| 10.67961 | 2.012837 | 0.5191835 | 2.051835 | 0.5205313 | 2.050709 | 0.953698 | 2.061982
| 21.56863 | 2.0086 | 1.080326 | 2.034631 | 1.051986 | 2.046176 | 1.977841 | 2.046231
| 34.375 | 1.982271 | 2.22047 | 2.022771 | 2.120662 | 2.042744 | 5.090839 | 2.033573
| 60.43956 | 1.959041 | 6.01765 | 1.987729 | 5.32984 | 2.040442 | 10.29037 | 2.028962
| 148.6486 | 1.869232 | 15.41175 | 1.880334 | 10.83244 | 2.033459 | 21.35587 | 2.012905
| 500 | 1.643453 | 45.82082 | 1.708153 | 22.32833 | 2.02036 | 33.2875 | 1.996233
| -- | -- | -- | -- | 34.55054 | 2.006852 | 60.34121 | 1.959749
| -- | -- | -- | -- | 60.35764 | 1.986424 | 151.3862 | 1.861306
| -- | -- | -- | -- | 146.2488 | 1.903093 | 529.0396 | 1.618934
| -- | -- | -- | -- | 325.9828 | 1.856021 | -- | --
| -- | -- | -- | -- | 653.7012 | 1.729928 | -- | --
| -- | -- | -- | -- | 1507.154 | 1.588998 | -- | --

## Supplementary Figure 24
Supplementary Figure 24
| X-axis | Y-axis | X-axis | Y-axis | X-axis | Y-axis | X-axis | Y-axis
| R | log(Q/M) | R | log(Q/M) | R | log(Q/M) | R | log(Q/M) | R | log(Q/M)
| h-1 | log(mAh g-1) | h-1 | log(mAh g-1) | h-1 | log(mAh g-1) | h-1 | log(mAh g-1) | h-1 | log(mAh g-1)
|  | Bare |  | 1.4 wt.% |  | 3.4 wt.% |  | 7.3 wt.% |  | 14.6 wt.%
| 0.4522939 | 2.084942 | 0.4557773 | 2.08161 | 0.4463245 | 2.090712 | 0.4514314 | 2.085771 | 0.4540289 | 2.083279
| 0.9186296 | 2.078252 | 0.9349568 | 2.070601 | 0.9115547 | 2.08161 | 0.9168506 | 2.079094 | 0.9222084 | 2.076564
| 1.892336 | 2.065424 | 1.911436 | 2.061063 | 1.837259 | 2.078252 | 1.855258 | 2.074018 | 1.888562 | 2.066292
| 3.071786 | 2.031123 | 2.920209 | 2.0531 | 2.782888 | 2.074018 | 2.810421 | 2.069743 | 2.872954 | 2.060185
| 5.825156 | 1.975055 | 5.011262 | 2.040416 | 4.684035 | 2.069743 | 4.740314 | 2.064556 | 4.857029 | 2.053992
| 15.1078 | 1.862192 | 10.26148 | 2.030183 | 9.424012 | 2.067157 | 9.595924 | 2.059306 | 10.00135 | 2.041334
| 46.35312 | 1.551405 | 15.98107 | 2.013878 | 14.27813 | 2.062813 | 14.57109 | 2.053992 | 15.45923 | 2.028296
| 124.2529 | 1.248116 | 22.41796 | 1.991827 | 19.23082 | 2.058425 | 19.71122 | 2.047709 | 20.70245 | 2.026401
| 371.7581 | 0.9482537 | 38.04003 | 1.938273 | 29.38333 | 2.050413 | 30.00406 | 2.041334 | 32.92536 | 2.000983
| 1966.343 | 0.4467041 | 101.0729 | 1.735728 | 51.41885 | 2.02924 | 52.44411 | 2.020666 | 57.12693 | 1.983522

## Supplementary Figure 25
Supplementary Figure 25
| X-axis | Y-axis
| R | log(Q/M)
| h-1 | log(mAh g-1)
FePO4
| 0.06622543 | 2.178977
| 0.1428577 | 2.146128
| 0.3703719 | 2.130334
| 0.793654 | 2.100371
| 1.739137 | 2.060698
| 6.25000275 | 1.90309
| 22.72728 | 1.643453

## Supplementary Figure 26
Supplementary Figure 26
| X-axis | Y-axis | X-axis | Y-axis | X-axis | Y-axis
| R | log(Q/M) | R | log(Q/M) | R | log(Q/M)
| h-1 | log(mAh g-1) | h-1 | log(mAh g-1) | h-1 | log(mAh g-1)
|  | C-TiO2 11 nm |  | C-TiO2 40 nm |  | TiO2 15 nm
| 0.02510155 | 2.426374 | 0.0320076 | 2.320822 | 0.02886583 | 2.365691
| 0.1447237 | 2.364505 | 0.1839525 | 2.260339 | 0.1906896 | 2.244718
| 0.3053072 | 2.341338 | 0.3986107 | 2.225526 | 0.599504 | 2.048283
| 0.8149736 | 2.312871 | 1.118674 | 2.175311 | 2.32999 | 1.856661
| 1.714411 | 2.29093 | 2.489927 | 2.128858 | 6.257504 | 1.728644
| 3.628611 | 2.266334 | 5.829972 | 2.060408 | 17.18835 | 1.590841
| 10.35516 | 2.208858 | 19.37658 | 1.936738 | 65.201 | 1.409761
| 25.13574 | 2.124753 | 64.87579 | 1.712962 | 191.8388 | 1.242108

## Supplementary Figure 27
Supplementary Figure 27
| X-axis | Y-axis | X-axis | Y-axis | X-axis | Y-axis | X-axis | Y-axis | X-axis | Y-axis | X-axis | Y-axis
| R | log(Q/M) | R | log(Q/M) | R | log(Q/M) | R | log(Q/M) | R | log(Q/M) | R | log(Q/M)
| h-1 | log(mAh g-1) | h-1 | log(mAh g-1) | h-1 | log(mAh g-1) | h-1 | log(mAh g-1) | h-1 | log(mAh g-1) | h-1 | log(mAh g-1)
|  | Carbon (no GO) |  | Carbon (GO) |  | Graphite |  | Graphite |  | Graphite |  | Graphite
| 0.1107234 | 2.256763 | 0.08591232 | 2.366975 | 0.07019406 | 2.454702 | 1.409233 | 2.152044 | 1.330505 | 2.17701 | 1.49695 | 2.125819
| 0.2959571 | 2.130844 | 0.2041962 | 2.292012 | 0.1122834 | 2.426832 | 3.914405 | 2.106305 | 3.635915 | 2.138358 | 4.365844 | 2.058903
| 1.534569 | 1.814018 | 0.8253547 | 2.083359 | 0.158923 | 2.400886 | 8.513469 | 2.069893 | 7.798914 | 2.107966 | 9.637274 | 2.016045
| 5.776438 | 1.539366 | 2.747209 | 1.862138 | 0.2102043 | 2.376333 | 29.75348 | 2.003584 | 26.76665 | 2.049527 | 41.40449 | 1.860074
| 35.2342 | 1.152007 | 10.75252 | 1.66746 | 0.3615526 | 2.344911 | 61.16176 | 1.91249 | 48.64507 | 2.011931 | 91.16546 | 1.73914
| 249.377 | 0.603143 | 35.38555 | 1.451174 | 0.5445723 | 2.263949 | 252.0121 | 1.598579 | 125.3232 | 1.901969 | 474.1213 | 1.324111
| -- | -- | -- | -- | 2.142818 | 1.970041 | -- | -- | -- | -- | -- | --

## Supplementary Figure 28
Supplementary Figure 28
| X-axis | Y-axis | X-axis | Y-axis | X-axis | Y-axis | X-axis | Y-axis
| R | log(Q/M) | R | log(Q/M) | R | log(Q/M) | R | log(Q/M)
| h-1 | log(mAh g-1) | h-1 | log(mAh g-1) | h-1 | log(mAh g-1) | h-1 | log(mAh g-1)
|  | Sb (<75um particle) |  | Sb (10nm particle) |  | Sb (20nm particle) |  | Sb
| 1.368618 | 2.683262 | 0.5395322 | 2.786497 | 0.5607159 | 2.769771 | 0.08761476 | 2.756407
| 2.884677 | 2.660477 | 1.121432 | 2.769771 | 1.18666 | 2.745217 | 0.2326427 | 2.633324
| 5.953066 | 2.646863 | 2.284726 | 2.76174 | 2.476199 | 2.726788 | 0.4108449 | 2.562408
| 12.65336 | 2.620428 | 4.593951 | 2.759418 | 5.130308 | 2.711461 | 0.629502 | 2.502032
| 35.28033 | 2.573041 | 9.493283 | 2.745217 | 11.09066 | 2.677677 | 0.941317 | 2.424207
|  |  | 25.96243 | 2.706229 | 37.76846 | 2.543445

## Supplementary Figure 29
Supplementary Figure 29
| X-axis | Y-axis | X-axis | Y-axis | X-axis | Y-axis | X-axis | Y-axis | X-axis | Y-axis | X-axis | Y-axis | X-axis | Y-axis | X-axis | Y-axis | X-axis | Y-axis | X-axis | Y-axis
| R | log(Q/M) | R | log(Q/M) | R | log(Q/M) | R | log(Q/M) | R | log(Q/M) | R | log(Q/M) | R | log(Q/M) | R | log(Q/M) | R | log(Q/M) | R | log(Q/M)
| h-1 | log(mAh g-1) | h-1 | log(mAh g-1) | h-1 | log(mAh g-1) | h-1 | log(mAh g-1) | h-1 | log(mAh g-1) | h-1 | log(mAh g-1) | h-1 | log(mAh g-1) | h-1 | log(mAh g-1) | h-1 | log(mAh g-1) | h-1 | log(mAh g-1)
|  | 0% |  | 1% |  | 5% |  | 10% |  | 15% |  | 20% |  | 25% |  | 30% |  | 40% |  | 50%
| 2.728577 | 1.807102 | 1.418182 | 2.091306 | 1.22824 | 2.153755 | 1.213376 | 2.159043 | 1.235489 | 2.151199 | 1.252675 | 2.1452 | 1.291815 | 2.131838 | 1.267779 | 2.139994 | 1.375571 | 2.104555 | 0.836456 | 2.320595
| 20.39033 | 1.234644 | 2.992841 | 2.067984 | 2.743727 | 2.105727 | 2.710158 | 2.111073 | 2.747349 | 2.105154 | 2.736754 | 2.106832 | 2.846844 | 2.089704 | 2.913196 | 2.079698 | 3.002774 | 2.066545 | 1.777098 | 2.294357
| 110.8156 | 0.8974071 | 8.747647 | 2.000117 | 7.442783 | 2.070273 | 7.371634 | 2.074444 | 7.424209 | 2.071358 | 7.385189 | 2.073646 | 7.576257 | 2.062553 | 7.837462 | 2.047833 | 7.969999 | 2.04055 | 4.77843 | 2.262723
| 935.8289 | 0.2718416 | 104.9085 | 1.222228 | 16.20788 | 2.033312 | 16.33595 | 2.029894 | 15.34427 | 2.057092 | 15.66352 | 2.048149 | 15.90936 | 2.041385 | 16.69535 | 2.020443 | 16.73462 | 2.019422 | 10.34512 | 2.228303
| 10396.04 | -0.2967086 | 503.0302 | 1.018565 | 61.50577 | 1.931243 | 52.56208 | 1.999487 | 54.26259 | 1.985659 | 52.95504 | 1.996252 | 52.83229 | 1.99726 | 53.61496 | 1.990873 | 55.02093 | 1.979631 | 37.97735 | 2.140635
| 26197.6 | -0.4762535 | 4226.726 | 0.3160039 | 316.7341 | 1.441313 | 97.20515 | 1.954319 | 97.52424 | 1.952895 | 94.77745 | 1.965303 | 93.77753 | 1.969909 | 95.86116 | 1.960365 | 97.10793 | 1.954753 | 74.55493 | 2.069532
| 111465 | -0.8041003 | 53705.69 | -0.4869823 | 5274.15 | 0.5208855 | 219.8333 | 1.900945 | 224.3529 | 1.892106 | 268.5507 | 1.814012 | 209.6248 | 1.921595 | 218.6098 | 1.903368 | 215.1605 | 1.910275 | 224.2712 | 1.892265
| -- | -- | -- | -- | -- | -- | -- | -- | -- | -- | -- | -- | -- | -- | -- | -- | -- | -- | -- | --
| -- | -- | -- | -- | -- | -- | -- | -- | -- | -- | -- | -- | -- | -- | -- | -- | -- | -- | -- | --
| -- | -- | -- | -- | -- | -- | -- | -- | -- | -- | -- | -- | -- | -- | -- | -- | -- | -- | -- | --

## Supplementary Figure 30
Supplementary Figure 30
| X-axis | Y-axis | X-axis | Y-axis | X-axis | Y-axis | X-axis | Y-axis | X-axis | Y-axis
| R | log(Q/M) | R | log(Q/M) | R | log(Q/M) | R | log(Q/M) | R | log(Q/M)
| h-1 | log(mAh g-1) | h-1 | log(mAh g-1) | h-1 | log(mAh g-1) | h-1 | log(mAh g-1) | h-1 | log(mAh g-1)
|  | T0 |  | T10-10% MoS2 |  | T20-20% MoS2 |  | T30-30%MoS2 |  | T40-40%MoS2
| 0.6945066 | 2.158324 | 0.1327933 | 2.575794 | 0.1020709 | 2.690068 | 0.09024026 | 2.74357 | 0.08169921 | 2.786752
| 1.794414 | 2.047107 | 0.3367189 | 2.472732 | 0.2328762 | 2.632875 | 0.2349431 | 2.629037 | 0.2295111 | 2.639196
| 5.712221 | 1.942165 | 0.8410437 | 2.376211 | 0.5420501 | 2.566991 | 0.5672156 | 2.547282 | 0.6434279 | 2.49253
| 15.72172 | 1.8035 | 2.839336 | 2.245753 | 1.621709 | 2.488997 | 1.865523 | 2.428169 | 1.996868 | 2.398621
| 41.78342 | 1.680026 | 7.502795 | 2.124777 | 4.09675 | 2.387561 | 4.648274 | 2.332708 | 5.128575 | 2.290003
| 96.53709 | 1.492427 | 20.66842 | 1.985723 | 10.4598 | 2.281507 | 12.32696 | 2.210174 | 14.20061 | 2.148723
| -- | -- | 36.73984 | 1.911984 | 19.55272 | 2.185914 | 21.88801 | 2.136915 | 28.75729 | 2.018373

## Supplementary Figure 31
Supplementary Figure 31
| X-axis | Y-axis | X-axis | Y-axis | X-axis | Y-axis | X-axis | Y-axis | X-axis | Y-axis
| R | log(Q/M) | R | log(Q/M) | R | log(Q/M) | R | log(Q/M) | R | log(Q/M)
| h-1 | log(mAh g-1) | h-1 | log(mAh g-1) | h-1 | log(mAh g-1) | h-1 | log(mAh g-1) | h-1 | log(mAh g-1)
|  | MWCNT |  | CNMC1 |  | CNMC3 |  | CNMC5 |  | CNMC7
| 1.027026 | 2.289449 | 0.9214839 | 2.336542 | 0.7845297 | 2.406421 | 0.6527393 | 2.48629 | 0.6264314 | 2.504157
| 2.467025 | 2.209886 | 2.119407 | 2.275846 | 1.786479 | 2.350062 | 1.438374 | 2.444188 | 1.362708 | 2.467657
| 21.19359 | 1.974825 | 16.41774 | 2.085717 | 13.24622 | 2.178938 | 10.36155 | 2.285605 | 9.633686 | 2.317237
| 65.66867 | 1.784702 | 40.89998 | 1.990337 | 34.28404 | 2.066968 | 25.61908 | 2.193496 | 23.43057 | 2.232277
| -- | -- | -- | -- | -- | -- | -- | -- | -- | --
| -- | -- | -- | -- | -- | -- | -- | -- | -- | --
| -- | -- | -- | -- | -- | -- | -- | -- | -- | --

## Supplementary Figure 32
Supplementary Figure 32
| X-axis | Y-axis | X-axis | Y-axis | X-axis | Y-axis | X-axis | Y-axis
| R | log(Q/M) | R | log(Q/M) | R | log(Q/M) | R | log(Q/M)
| h-1 | log(mAh g-1) | h-1 | log(mAh g-1) | h-1 | log(mAh g-1) | h-1 | log(mAh g-1)
|  | NTP/C |  | NTP/C-2%CNTs |  | NTP/C-5%CNTs |  | NTP/C-10%CNTs
| 0.784343 | 1.928316 | 0.6328297 | 2.021535 | 0.5645106 | 2.07115 | 0.6479089 | 2.011308
| 0.6588643 | 1.915604 | 0.5273008 | 2.012341 | 0.4614799 | 2.070247 | 0.5388288 | 2.002949
| 3.604836 | 1.876484 | 2.868334 | 1.97574 | 2.336566 | 2.064792 | 2.788992 | 1.987922
| 7.769438 | 1.84401 | 6.236674 | 1.939447 | 4.773701 | 2.055545 | 5.781523 | 1.972357
| 17.2957 | 1.797492 | 14.18876 | 1.883485 | 9.822197 | 2.043221 | 12.09915 | 1.952675
| 28.7452 | 1.752956 | 23.80867 | 1.834786 | 14.99896 | 2.03546 | 18.92284 | 1.934535
| 41.36448 | 1.719832 | 36.73991 | 1.771322 | 20.60228 | 2.022544 | 25.66839 | 1.927061
| 58.52686 | 1.666015 | 54.50047 | 1.696969 | 26.05535 | 2.017473 | 33.33933 | 1.910413

## Supplementary Figure 33
Supplementary Figure 33
| X-axis | Y-axis | X-axis | Y-axis | X-axis | Y-axis | X-axis | Y-axis
| R | log(Q/M) | R | log(Q/M) | R | log(Q/M) | R | log(Q/M)
| h-1 | log(mAh g-1) | h-1 | log(mAh g-1) | h-1 | log(mAh g-1) | h-1 | log(mAh g-1)
|  | MXene 100wt% |  | MX 66wt% |  | MX 90wt% |  | Mx 83wt%
| 0.1222948 | 2.213622 | 0.08600649 | 2.366499 | 0.05762224 | 2.54044 | 0.04264396 | 2.671172
| 0.8737634 | 2.058606 | 0.5860623 | 2.232056 | 0.3769766 | 2.423686 | 0.3197709 | 2.495161
| 2.902709 | 1.838226 | 1.668027 | 2.078827 | 1.039237 | 2.284315 | 0.8530614 | 2.37005
| 17.3554 | 1.459535 | 8.915402 | 1.748829 | 3.528066 | 2.151433 | 2.958686 | 2.227871
| 62.53496 | 1.203877 | 62.5 | 1.20412 | 10.19539 | 1.991596 | 8.340137 | 2.078827
|  |  | -- | -- | 36.91836 | 1.733788 | 32.50058 | 1.789139

## Supplementary Figure 34
Supplementary Figure 34
| X-axis | Y-axis | X-axis | Y-axis | X-axis | Y-axis | X-axis | Y-axis | X-axis | Y-axis
| R | log(Q/M) | R | log(Q/M) | R | log(Q/M) | R | log(Q/M) | R | log(Q/M)
| h-1 | log(mAh g-1) | h-1 | log(mAh g-1) | h-1 | log(mAh g-1) | h-1 | log(mAh g-1) | h-1 | log(mAh g-1)
|  | 0% CNT |  | 5% CNT |  | 10% CNT |  | 20% CNT |  | 30% CNT
| 0.1736962 | 2.76021 | 0.1668849 | 2.777583 | 0.13451 | 2.871259 | 0.1179233 | 2.9284 | 0.119263 | 2.923494
| 0.5963841 | 2.525504 | 0.5080121 | 2.595156 | 0.37663 | 2.725119 | 0.2771571 | 2.858304 | 0.2715233 | 2.867223
| 2.169921 | 2.362526 | 1.99529 | 2.398964 | 1.36108 | 2.565086 | 0.9003443 | 2.744561 | 0.7597992 | 2.818271
| 5.85182 | 2.232709 | 5.555556 | 2.255273 | 3.92531 | 2.406126 | 2.119635 | 2.673739 | 1.702159 | 2.769
| 21.84244 | 1.961729 | 15.87302 | 2.100371 | 12.7584 | 2.195234 | 5.764863 | 2.540241 | 3.774344 | 2.724189

## Supplementary Figure 35
Supplementary Figure 35
| X-axis | Y-axis | X-axis | Y-axis | X-axis | Y-axis | X-axis | Y-axis | X-axis | Y-axis | X-axis | Y-axis | X-axis | Y-axis
| R | log(Q/M) | R | log(Q/M) | R | log(Q/M) | R | log(Q/M) | R | log(Q/M) | R | log(Q/M) | R | log(Q/M)
| h-1 | log(mAh g-1) | h-1 | log(mAh g-1) | h-1 | log(mAh g-1) | h-1 | log(mAh g-1) | h-1 | log(mAh g-1) | h-1 | log(mAh g-1) | h-1 | log(mAh g-1)
|  | 0% GNSs |  | 1% GNSs |  | 2% GNSs |  | 3.5% GNSs |  | 5% GNSs |  | 10% GNSs |  | 15%CB
| 2.884887 | 1.481879 | 1.582977 | 1.742534 | 0.8586472 | 2.008193 | 0.6377241 | 2.137375 | 0.599228 | 2.164416 | 0.5764363 | 2.181257 | 0.5754339 | 2.182013
| 14.07094 | 1.094715 | 8.647168 | 1.306164 | 4.075904 | 1.632814 | 1.445372 | 2.083058 | 1.360676 | 2.109283 | 1.292049 | 2.131759 | 1.371486 | 2.105847
| 54.69579 | 0.8061141 | 68.34709 | 0.709348 | 13.05743 | 1.42821 | 3.974307 | 1.944807 | 3.279967 | 2.028199 | 3.076652 | 2.05599 | 3.632539 | 1.983858
| 126.4658 | 0.6181862 | 182.7218 | 0.4583689 | 27.2469 | 1.284842 | 8.031422 | 1.815367 | 5.623732 | 1.970135 | 5.336523 | 1.992901 | 6.462779 | 1.90974
| 376.4352 | 0.2694079 | 329.57 | 0.3271504 | 47.52606 | 1.168166 | 12.95299 | 1.732728 | 8.332244 | 1.924336 | 8.332244 | 1.924336 | 9.870082 | 1.850777
[13 empty] | -- | --
[13 empty] | -- | --

## Supplementary Figure 36
Supplementary Figure 36
| X-axis | Y-axis | X-axis | Y-axis | X-axis | Y-axis | X-axis | Y-axis
| R | log(Q/M) | R | log(Q/M) | R | log(Q/M) | R | log(Q/M)
| h-1 | log(mAh g-1) | h-1 | log(mAh g-1) | h-1 | log(mAh g-1) | h-1 | log(mAh g-1)
|  | 0.5%GN |  | 1%GN |  | 2%GN |  | 3%SP
| 0.08950172 | 2.194297 | 0.08935649 | 2.195002 | 0.08950172 | 2.194297 | 0.08935649 | 2.195002
| 0.4677825 | 2.175054 | 0.463322 | 2.179215 | 0.469244 | 2.173699 | 0.4647558 | 2.177873
| 0.9950113 | 2.1483 | 0.9589153 | 2.164348 | 0.9750448 | 2.157103 | 0.9667713 | 2.160804
| 2.215531 | 2.10168 | 2.017977 | 2.142242 | 2.053724 | 2.134616 | 2.039148 | 2.137709
| 3.690805 | 2.056128 | 3.230162 | 2.114025 | 3.241783 | 2.112465 | 3.272823 | 2.108327
| 7.628315 | 1.962669 | 6.381835 | 2.040152 | 6.258536 | 2.048625 | 6.13763 | 2.057097

## Supplementary Figure 37
Supplementary Figure 37
| X-axis | Y-axis | X-axis | Y-axis | X-axis | Y-axis
| R | log(Q/M) | R | log(Q/M) | R | log(Q/M)
| h-1 | log(mAh g-1) | h-1 | log(mAh g-1) | h-1 | log(mAh g-1)
|  | 1.5%GN+0.5%SP |  | 0.2%GN+0.5%SP |  | 0.5%GN+0.5%SP
| 0.0900091 | 2.190576 | 0.09070505 | 2.191842 | 0.09027182 | 2.188497
| 0.4707191 | 2.178541 | 0.4782629 | 2.172336 | 0.4640416 | 2.165431
| 0.986767 | 2.156923 | 0.9850527 | 2.151913 | 0.9754498 | 2.152669
| 2.12517 | 2.131276 | 2.106094 | 2.119764 | 2.06958 | 2.12368
| 3.446077 | 2.0975 | 3.348834 | 2.085924 | 3.35544 | 2.098356
| 7.015487 | 2.057442 | 6.775179 | 1.99904 | 6.132755 | 2.014177

## Supplementary Figure 38
Supplementary Figure 38
| X-axis | Y-axis | X-axis | Y-axis | X-axis | Y-axis | X-axis | Y-axis
| R | log(Q/M) | R | log(Q/M) | R | log(Q/M) | R | log(Q/M)
| h-1 | log(mAh g-1) | h-1 | log(mAh g-1) | h-1 | log(mAh g-1) | h-1 | log(mAh g-1)
|  | 0.2%GN+0.5%SP |  | 0.2%GN+1%SP |  | 0.2%GN+2%SP |  | 3%SP
| 0.0900091 | 2.191842 | 0.09042279 | 2.18985 | 0.08904423 | 2.196522 | 0.08935649 | 2.195002
| 0.4707191 | 2.172336 | 0.4695874 | 2.173382 | 0.4718504 | 2.171294 | 0.4647558 | 2.177873
| 0.986767 | 2.151913 | 0.9737885 | 2.157663 | 0.9672811 | 2.160575 | 0.9667713 | 2.160804
| 2.12517 | 2.119764 | 2.053914 | 2.134576 | 2.050751 | 2.135245 | 2.039148 | 2.137709
| 3.446077 | 2.085924 | 3.229298 | 2.114141 | 3.235575 | 2.113298 | 3.272823 | 2.108327
| 7.015487 | 1.99904 | 6.029402 | 2.064824 | 6.053521 | 2.06309 | 6.13763 | 2.057097

## Supplementary Figure 39
Supplementary Figure 39
| X-axis | Y-axis | X-axis | Y-axis | X-axis | Y-axis | X-axis | Y-axis
| R | log(Q/M) | R | log(Q/M) | R | log(Q/M) | R | log(Q/M)
| h-1 | log(mAh g-1) | h-1 | log(mAh g-1) | h-1 | log(mAh g-1) | h-1 | log(mAh g-1)
|  | 10%SP |  | 1%GN1.5um+9%SP |  | 1%GN4um+9%SP |  | 1%GN12um+9%SP
| 0.1093893 | 2.191474 | 0.1029307 | 2.217904 | 0.1036288 | 2.214968 | 0.104715 | 2.21044
| 0.2261105 | 2.177158 | 0.20943 | 2.21044 | 0.2128623 | 2.20338 | 0.2159144 | 2.197197
| 0.6027928 | 2.149251 | 0.5611244 | 2.18036 | 0.570992 | 2.172789 | 0.5812127 | 2.165084
| 1.344766 | 2.101802 | 1.21036 | 2.147534 | 1.240119 | 2.136986 | 1.287446 | 2.12072
| 2.831732 | 2.079427 | 2.574893 | 2.12072 | 2.689532 | 2.101802 | 2.941561 | 2.062901
| 9.753415 | 1.940262 | 7.677771 | 2.044184 | 8.308934 | 2.009874 | 11.03356 | 1.886703
--
--
--
--
--
--
--
--
--
--
--
--

## Supplementary Figure 40
Supplementary Figure 40
| X-axis | Y-axis | X-axis | Y-axis | X-axis | Y-axis | X-axis | Y-axis | X-axis | Y-axis
| R | log(Q/M) | R | log(Q/M) | R | log(Q/M) | R | log(Q/M) | R | log(Q/M)
| h-1 | log(mAh g-1) | h-1 | log(mAh g-1) | h-1 | log(mAh g-1) | h-1 | log(mAh g-1) | h-1 | log(mAh g-1)
|  | 1%CB |  | 3%CB |  | 5%CB |  | 5%Graphite |  | 10%Graphite
| 0.5875035 | 2.120291 | 0.5821818 | 2.124243 | 0.5782084 | 2.127217 | 0.5749976 | 2.129636 | 0.566091 | 2.136415
| 1.29637 | 2.077603 | 1.28875 | 2.080163 | 1.276395 | 2.084347 | 1.251539 | 2.092887 | 1.214436 | 2.105957
| 3.378847 | 1.962593 | 3.29376 | 1.97367 | 3.204567 | 1.985592 | 3.371208 | 1.963576 | 2.805427 | 2.043363
| 8.585923 | 1.733666 | 7.61536 | 1.785762 | 6.746999 | 1.838342 | 8.740261 | 1.725929 | 5.161847 | 1.954648

## Supplementary Figure 41
Supplementary Figure 41
| X-axis | Y-axis | X-axis | Y-axis | X-axis | Y-axis | X-axis | Y-axis | X-axis | Y-axis
| R | log(Q/M) | R | log(Q/M) | R | log(Q/M) | R | log(Q/M) | R | log(Q/M)
| h-1 | log(mAh g-1) | h-1 | log(mAh g-1) | h-1 | log(mAh g-1) | h-1 | log(mAh g-1) | h-1 | log(mAh g-1)
|  | 1%CB-calendaring |  | 3%CB-calendaring |  | 5%CB-calendaring |  | 5%Graphite-calendaring |  | 10%Graphite-calendaring
| 0.5742954 | 2.130166 | 0.5753237 | 2.129389 | 0.5803464 | 2.125614 | 0.5714016 | 2.13236 | 0.5657006 | 2.136715
| 1.251084 | 2.093045 | 1.253524 | 2.092199 | 1.279312 | 2.083355 | 1.239421 | 2.097113 | 1.206078 | 2.108956
| 3.195948 | 1.986762 | 2.990221 | 2.015658 | 3.099599 | 2.000056 | 3.226706 | 1.982602 | 2.815533 | 2.041801
| 8.089796 | 1.759515 | 5.93229 | 1.894231 | 6.018722 | 1.887949 | 8.292795 | 1.748752 | 5.634634 | 1.916587

## Supplementary Table 1
|  |  | s |  | QV
units | s m-2 | - | - | s m-2 | mAh m-3 | F m-3 | S m-1 | S m-1
J Zhang | 2.7´1014 | 1060 | 3 | 2´109 | 2.0´109 | 5.6´1010 | 1.0´10-4 | 0.11
J Coelho | 1015 | 4000 | 1.4 | 2´109 | 2.8´108 | 7.8´109 | 3.9´10-6 | 1.6´10-2
B Zhang | 5.5´1013 | 4´106 | 3.5 | 2.2´1012 | 5.3´108 | 1.5´1010 | 1.3´10-4 | 5.4´102
Yu | 3.3´1011 | 1.2´106 | 2.7 | 2.3´109 | 4.8´108 | 1.3´1010 | 2.0´10-2 | 2.5´104

## Supplementary Table 2
Row No. | Electrode | Electrode composition | Mass loading | Particle size, morphology or density | Electrode thickness | Ref.
(MTotal/A and MAM/A)
NMC111 (1C = 200 mA g-1)
1 | Carbon coated | AM: PTFE: C | 6.3 mg cm-2 | Particle size: | ∼40 µm | 1
| NMC111 | = 80: 5: 15 | (AM: 5 mg cm-2) | 50−200 nm
Particle size: 150 nm with 10 nm carbon coating
2 | Slurry-casted | NMC111: CB: PVDF | 28 mg cm-2 | Particle size: | 104 µm | 2
| NMC111 electrode | = 85: 7: 8 | (NMC: 24 mg cm-2) | 6−8 µm
3 | Slurry-casted | NMC111: CB: graphite: PVDF | 82 mg cm-2 | Commercial NMC (BASF) | 305 µm | 3
| NMC111 electrode | =90: 3: 4: 3 | (NMC: 73.8
|  | Full Pouch bag cells | mg cm-2)
LiNi0.5Mn1.5O4 (1C = 147 mA g-1)
4 | Electrospray/ | LMNO: MWCNT: PAN | 80 mg cm-2 | Particle size: | 420 µm | 4
| spinning of LMNO | = 72: 3.6: 24.4 | (LMNO: 57 | 100−500 nm
mg cm-2)
LiCoO2 (1C = 140 mA g-1)
5 | LiCoO2/CNT free-standing film by vacuum−filtration (CNT as substrate) | LCO: CB: PVDF | 16.1 mg cm-2 | Particle size: | 150 µm | 5
|  | = 77.5: 12.5: 10 | (LCO: 12.5 | 5−10 µm
mg cm-2)
6 | Mechanically pressed LiCoO2 pellet electrode | Free-standing pellet | 97.16 mg cm-2 | 74% of the theoretical crystal density (5.05 g cm-3) | 260 µm | 6
|  |  | 149.48 mg cm-2 |  | 400 µm
|  |  | 298.96 mg cm-2 |  | 800 µm
|  |  | 114.23 mg cm-2 | 87% of the theoretical crystal density (5.05 g cm-3) | 260 µm
|  |  | 175.74 mg cm-2 |  | 400 µm
|  |  | 351.48 mg cm-2 |  | 800 µm
LiFePO4 (1C = 170 mA g-1)
7 | High tap density nanoplate packed LiFePO4/C | AM: AB: PTFE | ≈ 6.67 mg cm-2 | Secondary particle size: 0.5−2 µm | ≈50 µm | 7
| microspheres | = 75: 20: 5 | (AM: 5 mg cm-2) | Tap density for AM: 1.4
|  | (Symmetric charge/discharge rate) |  | g cm-3
8 | Soft-contact conductive carbon (SCC) to LiFePO4 | LFP: SCC: PTFE | 3.64 mg cm-2 | Particle size: 50 nm | 15 µm | 8
|  | = 70: 20: 10 | (AM: 2.55
mg cm-2)
9 | Vacuum-filtrated CNF−CNT−LiFePO4 film | LFP: CNT: CNF | 5.5 mg cm-2 | Particle size: | ≈ 60 µm | 9
|  | = 80: 15: 5 | (LFP: 4.4 mg cm-2) | 200−700 nm
10 | Slurry-coating LiFePO4 onto porous metal foam substrate | LFP/C: CB: PVDF | 43.3 mg cm-2 | Particle size: Unknown | 330 µm | 10
|  | = 75: 15: 10 | (AM: 32.5 mg cm-2)
|  |  | 62 mg cm-2 | Electrode density: 1.35 g cm-3 | 430 µm
(AM: 46.5 mg cm-2)
|  |  | 75.1 mg cm-2 |  | 540 µm
(AM: 56.3 mg cm-2)
Si (1C = 3500 mA g-1)
11 | PEDOT: PSS + CMC binder | Si: AB: (PEDOT: PSS): CMC | 1.5 mg cm-2 | Particle size: 50–100 nm | 10 µm | 11
|  | 0 | (Si: 1.05 mg cm-2)
12 | CVD growth of Si nanowires | Si film via CVD | Si: 2.47 mg cm-2 | Nanowires with D ≈ 300nm | 90 µm | 12
13 | Si-graphene composite by vacuum filtration | Si: graphene | 3.7 mg cm-2 | Particle size: ≈100 nm | 28 µm | 13
|  | = 62: 38 | (Si: 2.3 mg cm-2)
14 | Si nanowire-graphene composites | Si: 70−80% | ≈ 8 mg cm-2 | Nanowires with D= 10–100 nm | 40 µm | 14
(Si: 6 mg cm-2)
Li4Ti5O12 (1C = 175 mA g-1)
15 | Flexible and self-standing electrodes via vacuum filtration | LTO: MWCNTs= 85: 15 | 5.25 mg cm-2 | Particle size: 2 µm | 25 µm | 15
(LTO: 4.46 mg cm-2)
16 | Mesoporous spinel Li4Ti5O12 nanosheets | AM: AB: PTFE = 80: 10: 10 | 10.6 mg cm-2 | Mesoporous nanosheets: 150−200 nm | 30 µm | 16
(AM: 8.5 mg cm-2)
17 | Rutile-TiO2 nanocoated Li4Ti5O12 nanosheets | AM: Super P: PVDF | 12.5 mg cm-2 | Nanosheets thickness: 30−60 nm | ≈ 100 µm | 17
|  | = 80: 10: 10 | (AM: 10 mg cm-2) | (AM: 1.5 g cm-3) | (AM: 70 µm)
Graphite (1C = 372 mA g-1)
18 | Magnetically aligned graphite electrodes | Large graphite flakes: Small flakes: PVP: Super P= 15.4: 3.8: 2.4: 2.3 | 6.3 mg cm-2 | Graphite size: | ≈ 110 µm | 18
|  |  | (Graphite: 5 | Large flake ≤ 44 µm
|  |  | mg cm-2) | small flakes: 7−10 µm
19 | Coating of graphite anode with coal tar pitch as an effective precursor | AM: SBR: CMC | 6 mg cm-2 | particle size 10 µm | 40 µm | 19
|  | = 90: 5: 5 | (AM: 5.4 mg cm-2) | Active material: 1.5 g cm-3
note: references are in the Supplementary information

## Supplementary Table 3
Row No. | Electrode | Electrode details | Electrolyte details | Separator thickness | Ref.
Theoretical density:
NMC-4.77 g cm-3
LFP-3.6 g cm-3
Graphite-2.25 g cm-3
1 | Slurry-casted | NMC111 | 1 M LiPF6 in EC/DEC=1:1 | Unknown | 2
| NMC111/LFP electrode | Thickness: 24−104 µm | sBL ≈ 0.8 S m-1
Density: 2.7 g cm-3
Porosity: 44%
LFP
Thickness: 10−108 µm
Density: 1.8 g cm-3
Porosity: 50%
2 | Slurry-casted NMC622 or graphite electrodes with different areal capacity | NMC622 | 1 M LiPF6 in EC/EMC (3:7 weight ratio) + additional 2 wt.% vinylene carbonate (BASF) | Unknown | 20
|  | Thickness: 48−154 µm | sBL ≈ 0.5 S m-1
Porosity: 32−37%
Graphite
Thickness: 58−182 µm
Porosity: 37−40%
Nb2O5/Graphene composite-3.85 g cm-3
3 | Three-dimensional holey-graphene/niobia composites | Electrode porosity: | 1 M LiPF6 in EC/DMC (1:1 volume ratio, BASF) | Unknown | 21
|  | ≈ 60%. | sBL ≈ 1.16 S m-1
LFP-3.6 g cm-3
4 | LiFePO4 cathodes with different electrode parameters | Density: 2.2 vs. 1.55 g cm-3. | 0.7, 1.0, and 1.3 M LiPF6 in EC/DEC or EC/DMC (3:7 by volume ratio) | Unknown | 22
Porosity: 40% vs. 57%.
sBL:
1 M LiPF6 in EC/DEC (3:7): 0.724 S m-1
1 M LiPF6 in EC/DMC (3:7): 1.872 S m-1
GaS - 3.86 g cm-3
5 | Liquid-phase exfoliated 2D gallium chalcogenide nanosheet/CNT composites | Thickness: 5−29 µm | 1 M LiClO4 in EC/DMC | 50 µm | 23
|  | Density: 0.44−0.6 | (1:1 volume ratio)
|  | g cm-3 | sBL ≈ 0.5 S m-1
Porosity: 84−89%.
Data collected by us
Si-2.33 g cm-3
LTO-3.42 g cm-3
NMC-4.77 g cm-3
6 | LTO/CNT | Thickness: 5−100 µm | 1 M LiPF6 in EC/DEC/FEC, (3:6:1 volume ratio, BASF) with 2 wt% VC | 25 µm | This work
|  | Density: 0.5 g cm-3 | sBL ≈ 0.5−1.0 S m-1
Porosity: 85%.
7 | NMC/CNT | Thickness: 115−540 µm | Half Cell: | 25 µm | This work
|  | Density: 1.75−2.13 | 1 M LiPF6 in EC/DEC/FEC (3:6:1 volume ratio, BASF) with 2 wt% VC
|  | g cm-3 | sBL ≈ 0.5−1.0 S m-1
Porosity: 55−63 %.
8 | SiGr/CNT | Thickness: 30−300 µm | 1 M LiPF6 in EC/DEC/FEC (3:6:1 volume ratio, BASF) with 2 wt% VC | 25 µm | This work
|  | Density: 0.4 g cm-3 | sBL ≈ 0.5−1.0 S m-1
Porosity: 83%.
9 | μSi/CNT | Thickness: 30−170 µm | 1 M LiPF6 in EC/DEC/FEC (3:6:1 volume ratio, BASF) with 2 wt% VC | 25 µm | This work
|  | Density: 0.43−0.64 | sBL ≈ 0.5−1.0 S m-1
g cm-3
Porosity: 73−82%.
note: references are in the Supplementary information

## Supplementary Table 4
Row No. | Electrode | Electrode composition | Mass loading | Particle size, morphology or density | Electrode thickness | Ref.
(MTotal/A and MAM/A)
Cathode
Na0.44MnO2 (Na4Mn9O18) (1C = 120 mA g-1)
1 | Na0.44MnO2 nanoplate cathode | AM: Super C65: PVDF | 2 mg cm-2 | Particle size: | ≈ 10−20 µm | 24
|  | = 80: 10: 10 | (AM: 1.6 mg cm-2) | 6 µm in length and
2 µm in width
Na2FeP2O7 (1C = 97 mA g-1)
Theoretical density: 3.15 g cm-3
2 | Na2FeP2O7 nanoparticles on porous carbon cloth | AM: Super P: PVDF | 1.4−2.1 mg cm-2 | Particle size: 20 − 50 nm | ≈ 10 µm | 25
|  | = 70: 15: 15 | (NMC: 1−1.5 mg cm-2) | Particles embedded in carbon
Na2FePO4F (1C = 124 mA g-1)
Theoretical density: 3.32 g cm-3
3 | Na2FePO4F nanoparticles by enhancing surface carbon functionality | AM: Super P: PVDF | 1−2 mg cm-2 | Particle size: 25 nm | < 10 µm | 26
|  | = 70: 20: 10 | (AM: 0.7−1.4 mg cm-2) |  | (doctor-blade 10 µm)
(AM mixed by Na2FePO4F : GO = 80/20)
Na2VTi(PO4)3 (1C = 147 mA g-1)
4 | Na2VTi(PO4)3 | AM: Super P: PVDF | 1.75−2.2 mg cm-2 | Particle size: ≈ 200 nm | ≈ 15−20 µm | 27
| as ionic conductor structured electrode | = 70: 20: 10 | (AM: 1.225−1.54 mg cm-2)
Na3V2(PO4)3 (1C = 110 mA g-1)
Theoretical density: 3.21 g cm-3
5 | Carbon-coated Na3V2(PO4)3 embedded in porous carbon matrix | AM: Super P: PVDF | 1.43 mg cm-2 | Particle size: 60 nm | ≈ 20 µm | 28
|  | = 70: 20: 10 | (AM: 1 mg cm-2)
6 | Hierarchical carbon framework wrapped Na3V2(PO4)3 as a cathode | AM: AB: PVDF | 1.43 mg cm-2 | Particle size: | ≈ 15 µm | 29
|  | = 70: 20: 10 | (AM: 1 mg cm-2) | 100−500 nm
7 | Layer-by-Layer Na3V2(PO4)3 embedded in rGO | AM: CB: PVDF | 1.5−2.0 mg cm-2 | Particle size: 200 nm | ≈ 15−20 µm | 30
|  | = 70: 20: 10 | (AM: 1−1.4 mg cm-2)
NaCrO2 (1C = 110 mA g-1)
Theoretical density: 4.36 g cm-³
8 | Layered O3-type carbon-coated NaCrO2 cathode for Na-ion battery | AM: KS-6: Super P: PVDF | 4.1 mg cm-2 | Particle size: ≈ 500 nm | ≈ 20 µm | 31
| (Yu et al.) | = 85: 3.75: 3.75: 7.5 | (AM: 3.5 mg cm-2)
All samples with x wt% carbon coating (0<x<16.6%)+7.5% (KS-6+superP)
FePO4 (1C = 178 mA g-1)
Theoretical density 2.87 g cm-3
9 | Mesoporous FePO4 nanospheres as | AM: KB: PVDF | 2 mg cm-2 | Particle size: 100 nm | ≈ 30 µm | 32
| cathode | = 70: 20: 10 | (AM: 1.4 mg cm-2)
Anode
TiO2 (1C = 335 mA g-1)
Theoretical density: 4.23 g cm-3
10 | Carbon-coated anatase TiO2 anode | TiO2: Carbon coating: Super C65: PVDF | 1.85−2.31 mg cm-2 | Particle size: 11 nm | < 120 µm (doctor-blade) | 33
|  | 0 | (TiO2: 1.2−1.5 mg cm-2)
|  | TiO2: Carbon coating: Super C65: PVDF | 1.85−2.77 mg cm-2 | Particle size: 40 nm | ≈ 20−30 µm
|  | 0 | (TiO2: 1.2−1.8 mg cm-2)
|  | TiO2: Carbon coating: Super C65: PVDF | 1.85 mg cm-2 | Particle size: 15 nm
|  | = 65:0:25:10 | (TiO2: 1.2 mg cm-2)
Carbon (1C = 372 mA g-1)
Theoretical density: 2.26 g cm-3
11 | Hard carbon anode via graphene oxide as dehydration agent | AM: PVDF | 2.7 mg cm-2 | Without GO particle size: 30−80 µm | 40 µm | 34
|  | = 93: 7 | (AM: 2.5 mg cm-2) | With GO particle size: 80−110 µm
Graphite (1C = 372 mA g-1)
Theoretical density: 2.28 g cm-3
12 | Expanded graphite (EG) as anode | EG: Na alginate | 0.6 mg cm-2 | (Unknown) | ≈ 10 µm | 35
|  | = 85: 15 | (EG: 0.5 mg cm-2)
13 | Natural graphite using ether-based electrolytes | AM: CB: PVDF | 4.3 mg cm-2 | Particle size | 45 µm | 36
|  | = 70: 20: 10 | (AM: 3 mg cm-2) | 100 µm
Sb (1C = 660 mA g-1)
Theoretical density: 6.68 g cm-3
14 | Monodispersed Sb nanocrystals for Li-/Na-ion battery anodes | AM: CB: CMC | 1 mg cm-2 | Particle size: ≤ 74 µm | 10−15 µm | 37
|  | = 64: 21: 15 | (AM: 0.64 mg cm-2) | Particle size: 10 nm
Particle size: 20 nm
15 | Rod-like Sb–C composite as anodes for Li-/ Na-ion batteries | AM: CB: PVDF | 3 mg cm-2 | Secondary micro-rods: 6 µm in length, 2 µm in diameter | ≈ 40 µm | 38
|  | = 70: 20: 10 | (AM: 2 mg cm-2) | Primary nanoparticles size: 200 nm
note: references are in the Supplementary information

## Supplementary Table 5
Row No. | Electrode | Electrode composition | Mass loading | Particle size, morphology or density | Electrode thickness | Ref.
(MTotal/A and MAM/A)
Li4Ti5O12 (1C = 175 mA g-1)
1 | LTO/SWCNT composites | Different mass fractions of CNTs | AM: 0.2 mg cm-2 | Particle size: 174 nm | 1.1 µm | 39
(Coelho et al.)
MoS2
2 | MoS2 intercalated p-Ti3C2 anode | AM: AB: PVDF | Unknown | Unknown | Unknown | 40
| (Zheng et al.) | = 80: 10: 10
MWCNT (1C = 400 mA g-1)
3 | CuNW-MWCNT composite anodes | CuNW:MWCNT = 1:1, 3:1, 5:1, and 7:1, w/w | CNT: 1.46 mg cm-2 | CuNW with D ≈ 100 nm | 61−126 µm | 41
| (Yin et al.) |  |  | CNT with D = 10 nm
NaTi2(PO4)3 (1C = 133 mA g-1)
4 | CNT decorated NaTi2(PO4)3/C | AM: AB: PVDF | 2 mg cm-2 | Particle size: | Unknown | 42
| nanocomposite for Na-ion battery anode | = 80: 10: 10 | (AM: 1.6 mg cm-2) | < 100 nm
(Wang et al.)
SnS2/MXene
5 | 2D MXene/SnS2 composites for Na-ion battery anode | AM: AB: CMC | Unknown | SnS2 size: 20–25 nm | Unknown | 43
| (Wu et al.) | = 80: 10: 10
(AM: MX/SnS2 = 5/1, 10/1 and 2/1)
GaS (1C = 1107 mA g-1)
6 | 2D Gallium Chalcogenide Nanosheet/CNT composites | Different mass fractions of CNTs | 2 mg cm-2 | GaS NS size: 338 nm | 5 µm | 23
| (Zhang et al.) | (SWCNT ：5%, 10%, 20%, 30%, and 50%)
NaCrO2 (1C = 110 mA g-1)
Theoretical density: 4.36 g cm-3
7 | Layered O3-type carbon-coated NaCrO2 cathode for Na-ion battery | AM: KS-6: Super P: PVDF | 4.1 mg cm-2 | particle size: ≈ 500 nm | ≈ 20 µm | 31
| (Yu et al.) | = 85: 3.75: 3.75: 7.5 | (AM: 3.5 mg cm-2)
All samples with x wt% carbon coating (0<x<16.6%)+7.5% (KS-6+superP)
Li4Ti5O12 (1C = 175 mA g-1)
8 | Li4Ti5O12/Graphene anodes for Li-ion | PVDF=10 wt% (fixed） | Unknown | LTO rods: 1–2 µm length | Unknown | 44
| batteries | Graphene contents varying from 0 to 10 wt% |  | GNS thickness: ≈ 4.5 nm
GNS diameter: ≈ 46 mm
LiCoO2 (1C = 140 mA g-1)
9 | LiCoO2/Graphene/Super P based Li-ion batteries | Different contents of graphene nanosheet (GN) together with Super-P (SP). | Electrode: 10 mg cm-2 | LCO particle size: 5−10 µm | ≈ 50 µm | 45
No information about binder
LiFePO4 (1C = 170 mA g-1)
10 | LiFePO4/Graphene cathode for Li-ion | 1% GN + 9% SP. | Unknown | LiFePO4 | Unknown | 46
| batteries | No information about binder |  | microparticle: 400–600 nm
Single-layer + multi-layer GNS (3–15 layer)
GN1: 1–2 µm;
GN2: 3–5 µm;
GN3: 10–15 µm;
NMC111 (1C = 155 mA g-1)
11 | NMC/graphite/CB cathode for Li-ion | AM: CB: PVDF | Unknown | NMC111: 8.9 µm. | Unknown | 47
| batteries | = 92: 4: 4 |  | Carbon black (Super
C65): 35 nm.
note: references are in the Supplementary information

## Supplementary Table 6
Parameters | Values | Details | Ref.
sE Out-of-plane electrode conductivity | 10 S m-1 | High enough to remove resistance limitation in the electrode | This work
sBL Bulk liquid conductivity of electrolyte | 0.5 S m-1 | Midpoint of the literature values | 48
(sBL = 0.1−1 S m-1)
PE Porosity of electrode | 0.5 (50 %) | Typical value from references | 2,20,22
(PE = 0.3−0.6)
PS Porosity of separator | 0.4 (40 %) | Typical porosity of the standard Celgard separator (PS = 0.35−0.45) | 49
LE Battery electrode thickness | 120 mm | Typical value for electrode in commercial battery. | 20
(LE = 100−150 μm)
LS Battery separator thickness | 25 mm | Thickness of the standard Celgard separator | 52
LAM Active material thickness | 100 nm | Equivalent to particle diameter of 600 nm | 50
CV,eff Effective volumetric capacitance associated with battery electrode | 2×104 F cm-3 | Roughly in midpoint of the range found from our model | This work
(CV,eff = 103−105 F cm-3)
DBL Bulk liquid diffusion coefficient of electrolyte | 3×10-10 m2 s-1 | Midpoint of the literature values | 51−53
(DBL = 1−5×10-10 m2 s-1)
DAM Li ion diffusion coefficient in the solid active material | 10-16 m2 s-1 | Typical value from reference. | 54
tc Characteristic time associated with electrochemical reaction at the electrode/electrolyte interface | 25 s | Within the range of literature values | 50
note: references are in the Supplementary information