## Figure 3b
Figure 3b
Clotting time (s)
|  | 1 | 2 | 3
| Control | 662 | 630 | 658
| Cotton | 345 | 372 | 342
| Im-zeolite-C | 147 | 135 | 142
| Im-zeolite-C (after washing) | 301 | 286 | 322
| CG | 147 | 133 | 142
| CG (after washing) | 186 | 173 | 179
| mCHA-C | 129 | 135 | 128
| mCHA-C (after washing) | 128 | 136 | 127

## Figure 3d
Figure 3d
Residual weight (%)
| Ultrasonic time (min) | 0 | 1 | 2 | 3 | 4 | 5 | 6 | 7 | 8 | 9 | 10
| mCHA-C | 100 | 99.54545 | 99.09091 | 100 | 100 | 97.72727 | 96.36364 | 98.18182 | 96.36364 | 95.45455 | 99.09091
| Im-zeolite-C | 100 | 18.09524 | 17.61905 | 17.61905 | 16.66667 | 17.61905 | 16.66667 | 15.2381 | 14.28571 | 17.14286 | 14.28571
| CG | 100 | 10.27434 | 12.04425 | 10.27434 | 12.04425 | 11.15929 | 9.38938 | 10.27434 | 8.50442 | 10.27434 | 9.38938

## Figure 4a
Figure 4a
Hemostatic time (s)
|  | 1 | 2 | 3 | 4 | 5 | 6 | 7 | 8
| Cotton | 430 | 450 | 340 | 330 | 335 | 390 | 335 | 460
| CG | 343 | 340 | 330 | 350 | 450 | 450 | 450 | 420
| mCHA-C | 150 | 160 | 150 | 144 | 160 | 180 | 170 | 160

## Figure 4b
Figure 4b
Blood loss (g)
|  | 1 | 2 | 3 | 4 | 5 | 6 | 7 | 8
| Cotton | 9.91 | 10.6 | 14.08 | 10.36 | 7.36 | 12.37 | 10.36 | 8.74
| CG | 10.97 | 12.42 | 7.7 | 17.73 | 11.46 | 6.7 | 7.44 | 8.25
| mCHA-C | 6.85 | 8.2 | 6.05 | 3.24 | 5.7 | 5.6 | 6.43 | 6.46

## Supplementary Figure 1a
Supplementary Figure 1a
Intensity (a.u.)
| 2θ (degree) | Cotton | mCHA-C
| 4 | 11883.57 | 12975
| 4.02 | 11799.53 | 13283.3
| 4.04 | 11665 | 13341.7
| 4.06 | 11698.65 | 13166.7
| 4.08 | 11967.66 | 13141.7
| 4.1 | 11719.63 | 12900
| 4.12 | 11475.84 | 13083.3
| 4.14 | 11761.7 | 13725
| 4.16 | 11812.14 | 12841.7
| 4.18 | 11349.73 | 13366.7
| 4.2 | 11988.7 | 13266.7
| 4.22 | 11686.04 | 13500
| 4.24 | 12005.49 | 13358.3
| 4.26 | 12144.21 | 13383.3
| 4.28 | 11862.59 | 13433.3
| 4.3 | 11976.09 | 14008.3
| 4.32 | 12009.68 | 13400
| 4.34 | 12379.63 | 13750
| 4.36 | 12266.13 | 13800
| 4.38 | 12303.97 | 13850
| 4.4 | 12396.43 | 13816.7
| 4.42 | 12644.46 | 14233.3
| 4.44 | 12409.04 | 13625
| 4.46 | 12354.41 | 14191.7
| 4.48 | 12072.73 | 13583.3
| 4.5 | 12152.64 | 14141.7
| 4.52 | 12177.86 | 13683.3
| 4.54 | 12837.81 | 13950
| 4.56 | 12194.66 | 14300
| 4.58 | 12526.72 | 14025
| 4.6 | 12076.97 | 14408.3
| 4.62 | 12787.36 | 13433.3
| 4.64 | 12543.57 | 14141.7
| 4.66 | 12673.87 | 14058.3
| 4.68 | 12783.18 | 14108.3
| 4.7 | 13123.67 | 14191.7
| 4.72 | 12476.28 | 13766.7
| 4.74 | 13052.19 | 13975
| 4.76 | 12543.57 | 14641.7
| 4.78 | 12522.54 | 14625
| 4.8 | 12888.25 | 14325
| 4.82 | 13010.17 | 14325
| 4.84 | 12938.69 | 14366.7
| 4.86 | 13182.49 | 14816.7
| 4.88 | 12690.66 | 14483.3
| 4.9 | 13275 | 14225
| 4.92 | 12652.83 | 15050
| 4.94 | 13043.77 | 14866.7
| 4.96 | 13295.98 | 14858.3
| 4.98 | 13127.86 | 15375
| 5 | 12787.36 | 14875
| 5.02 | 13342.24 | 14966.7
| 5.04 | 13308.59 | 15025
| 5.06 | 13375.89 | 15141.7
| 5.08 | 12921.9 | 14633.3
| 5.1 | 13371.65 | 15058.3
| 5.12 | 13245.54 | 15125
| 5.14 | 13955.98 | 15033.3
| 5.16 | 13396.87 | 15233.3
| 5.18 | 13426.33 | 14450
| 5.2 | 13955.98 | 15650
| 5.22 | 13682.73 | 14583.3
| 5.24 | 13544.01 | 15191.7
| 5.26 | 13695.34 | 14816.7
| 5.28 | 13749.97 | 16200
| 5.3 | 13976.97 | 14925
| 5.32 | 13838.25 | 15508.3
| 5.34 | 13964.36 | 15916.7
| 5.36 | 14061.06 | 14966.7
| 5.38 | 13779.43 | 15458.3
| 5.4 | 13909.73 | 15425
| 5.42 | 14082.09 | 15025
| 5.44 | 14149.33 | 15308.3
| 5.46 | 14056.87 | 15941.7
| 5.48 | 14225 | 15208.3
| 5.5 | 14119.92 | 15883.3
| 5.52 | 14048.45 | 15358.3
| 5.54 | 13905.54 | 15550
| 5.56 | 14330.07 | 15800
| 5.58 | 14258.64 | 15683.3
| 5.6 | 14405.73 | 15966.7
| 5.62 | 14267.02 | 15733.3
| 5.64 | 14275.44 | 16025
| 5.66 | 14073.67 | 15575
| 5.68 | 14153.52 | 16266.7
| 5.7 | 14510.86 | 15775
| 5.72 | 14451.99 | 15583.3
| 5.74 | 14582.29 | 16441.7
| 5.76 | 14594.9 | 15825
| 5.78 | 14481.4 | 16391.7
| 5.8 | 14317.46 | 15425
| 5.82 | 14477.21 | 15933.3
| 5.84 | 14834.5 | 15600
| 5.86 | 14645.34 | 15308.3
| 5.88 | 14998.44 | 16466.7
| 5.9 | 14771.45 | 15600
| 5.92 | 14662.19 | 16258.3
| 5.94 | 14615.93 | 16316.7
| 5.96 | 15208.64 | 16008.3
| 5.98 | 14813.52 | 16475
| 6 | 14842.93 | 16608.3
| 6.02 | 15174.99 | 15941.7
| 6.04 | 14813.52 | 15866.7
| 6.06 | 14897.56 | 16483.3
| 6.08 | 14998.44 | 16016.7
| 6.1 | 15490.26 | 16225
| 6.12 | 14931.2 | 16208.3
| 6.14 | 15170.81 | 16408.3
| 6.16 | 14964.85 | 15866.7
| 6.18 | 14296.47 | 16525
| 6.2 | 14712.63 | 16225
| 6.22 | 15212.83 | 16400
| 6.24 | 15137.16 | 15966.7
| 6.26 | 15221.25 | 16391.7
| 6.28 | 15078.35 | 16375
| 6.3 | 14876.57 | 16358.3
| 6.32 | 14683.17 | 16725
| 6.34 | 14695.78 | 17000
| 6.36 | 14599.13 | 16383.3
| 6.38 | 14830.32 | 16433.3
| 6.4 | 15158.2 | 17016.7
| 6.42 | 14758.84 | 15841.7
| 6.44 | 15225.44 | 16366.7
| 6.46 | 14544.45 | 16541.7
| 6.48 | 14784.06 | 16341.7
| 6.5 | 15065.73 | 16250
| 6.52 | 15107.75 | 16275
| 6.54 | 14641.15 | 17325
| 6.56 | 14603.32 | 16625
| 6.58 | 14893.37 | 16133.3
| 6.6 | 14960.61 | 15908.3
| 6.62 | 14847.11 | 16400
| 6.64 | 15116.18 | 16183.3
| 6.66 | 14826.13 | 16525
| 6.68 | 14897.56 | 16525
| 6.7 | 14817.7 | 16583.3
| 6.72 | 15065.73 | 16241.7
| 6.74 | 15242.29 | 16625
| 6.76 | 14985.83 | 16066.7
| 6.78 | 15015.29 | 16841.7
| 6.8 | 14754.65 | 16416.7
| 6.82 | 14666.38 | 16550
| 6.84 | 14977.46 | 16150
| 6.86 | 14498.25 | 16183.3
| 6.88 | 14418.35 | 16550
| 6.9 | 14746.23 | 17325
| 6.92 | 14708.39 | 16391.7
| 6.94 | 14771.45 | 16525
| 6.96 | 15095.14 | 16141.7
| 6.98 | 14805.09 | 16525
| 7 | 14548.69 | 16950
| 7.02 | 14678.99 | 16533.3
| 7.04 | 14611.75 | 16933.3
| 7.06 | 14796.67 | 16433.3
| 7.08 | 14678.99 | 15875
| 7.1 | 14540.27 | 16408.3
| 7.12 | 14603.32 | 16708.3
| 7.14 | 14275.44 | 16925
| 7.16 | 14607.51 | 17166.7
| 7.18 | 14426.77 | 17008.3
| 7.2 | 14195.59 | 17416.7
| 7.22 | 14729.43 | 16758.3
| 7.24 | 14456.18 | 16875
| 7.26 | 14199.78 | 17808.3
| 7.28 | 14225 | 16641.7
| 7.3 | 14405.73 | 16800
| 7.32 | 14363.72 | 17316.7
| 7.34 | 14002.19 | 17258.3
| 7.36 | 13771.01 | 17250
| 7.38 | 14170.37 | 17675
| 7.4 | 14418.35 | 17425
| 7.42 | 14023.22 | 17016.7
| 7.44 | 14262.83 | 18350
| 7.46 | 14157.76 | 17658.3
| 7.48 | 13913.91 | 17691.7
| 7.5 | 14115.69 | 18325
| 7.52 | 14220.81 | 17508.3
| 7.54 | 14296.47 | 18358.3
| 7.56 | 14628.54 | 17841.7
| 7.58 | 14233.42 | 18175
| 7.6 | 14435.19 | 17783.3
| 7.62 | 14536.08 | 18408.3
| 7.64 | 14519.23 | 17916.7
| 7.66 | 14225 | 18966.7
| 7.68 | 14325.88 | 17791.7
| 7.7 | 14136.72 | 18116.7
| 7.72 | 14166.13 | 17700
| 7.74 | 14250.22 | 18041.7
| 7.76 | 14544.45 | 18541.7
| 7.78 | 14161.94 | 18275
| 7.8 | 14166.13 | 18283.3
| 7.82 | 14233.42 | 19516.7
| 7.84 | 13859.28 | 19350
| 7.86 | 14132.53 | 19275
| 7.88 | 14103.08 | 18791.7
| 7.9 | 14763.07 | 18516.7
| 7.92 | 14414.16 | 18883.3
| 7.94 | 13947.56 | 18900
| 7.96 | 14376.33 | 19841.7
| 7.98 | 14216.57 | 18433.3
| 8 | 14233.42 | 19050
| 8.02 | 14388.94 | 19016.7
| 8.04 | 14712.63 | 19008.3
| 8.06 | 14056.87 | 18858.3
| 8.08 | 14170.37 | 18883.3
| 8.1 | 14262.83 | 18633.3
| 8.12 | 14313.27 | 19208.3
| 8.14 | 14393.12 | 19058.3
| 8.16 | 13749.97 | 19216.7
| 8.18 | 14325.88 | 19066.7
| 8.2 | 14351.1 | 18950
| 8.22 | 13955.98 | 19108.3
| 8.24 | 14531.84 | 18658.3
| 8.26 | 14132.53 | 19158.3
| 8.28 | 13955.98 | 19225
| 8.3 | 14313.27 | 19291.7
| 8.32 | 14241.79 | 18625
| 8.34 | 14250.22 | 19808.3
| 8.36 | 14330.07 | 20033.3
| 8.38 | 14704.21 | 19675
| 8.4 | 14414.16 | 19725
| 8.42 | 14590.71 | 19675
| 8.44 | 13674.31 | 19841.7
| 8.46 | 14187.16 | 20633.3
| 8.48 | 14233.42 | 20725
| 8.5 | 14250.22 | 20091.7
| 8.52 | 14380.51 | 21125
| 8.54 | 14212.39 | 21508.3
| 8.56 | 14246.03 | 19991.7
| 8.58 | 14544.45 | 21441.7
| 8.6 | 14607.51 | 21191.7
| 8.62 | 14578.1 | 21083.3
| 8.64 | 14666.38 | 22150
| 8.66 | 14489.82 | 21641.7
| 8.68 | 14082.09 | 22400
| 8.7 | 14708.39 | 23033.3
| 8.72 | 14241.79 | 22366.7
| 8.74 | 14489.82 | 22725
| 8.76 | 14031.65 | 23683.3
| 8.78 | 14775.69 | 23575
| 8.8 | 14384.75 | 23850
| 8.82 | 14166.13 | 24916.7
| 8.84 | 14464.6 | 25291.7
| 8.86 | 14674.8 | 24783.3
| 8.88 | 14758.84 | 25391.7
| 8.9 | 14725.24 | 25791.7
| 8.92 | 14796.67 | 26458.3
| 8.94 | 14863.96 | 27258.3
| 8.96 | 14561.3 | 27433.3
| 8.98 | 14397.36 | 27500
| 9 | 14439.38 | 27891.7
| 9.02 | 14842.93 | 29475
| 9.04 | 14784.06 | 29308.3
| 9.06 | 14733.62 | 30300
| 9.08 | 15015.29 | 31383.3
| 9.1 | 14742.04 | 31466.7
| 9.12 | 14548.69 | 32558.3
| 9.14 | 14775.69 | 34933.3
| 9.16 | 14233.42 | 35575
| 9.18 | 14897.56 | 35391.7
| 9.2 | 14750.46 | 36616.7
| 9.22 | 14451.99 | 36716.7
| 9.24 | 15015.29 | 38125
| 9.26 | 14964.85 | 38525
| 9.28 | 14826.13 | 39783.3
| 9.3 | 14994.26 | 40733.3
| 9.32 | 14830.32 | 42175
| 9.34 | 14725.24 | 42141.7
| 9.36 | 15128.79 | 42441.7
| 9.38 | 14721.01 | 43133.3
| 9.4 | 14548.69 | 43858.3
| 9.42 | 15137.16 | 45225
| 9.44 | 14334.31 | 45333.3
| 9.46 | 15044.7 | 44833.3
| 9.48 | 15254.9 | 45800
| 9.5 | 15242.29 | 45441.7
| 9.52 | 14922.78 | 45875
| 9.54 | 15019.48 | 46125
| 9.56 | 15221.25 | 45408.3
| 9.58 | 15128.79 | 44300
| 9.6 | 15381 | 43933.3
| 9.62 | 14969.03 | 43675
| 9.64 | 15410.41 | 43708.3
| 9.66 | 15347.36 | 44350
| 9.68 | 14813.52 | 43483.3
| 9.7 | 14969.03 | 43025
| 9.72 | 15330.56 | 41508.3
| 9.74 | 14964.85 | 42291.7
| 9.76 | 15595.39 | 41491.7
| 9.78 | 15242.29 | 40233.3
| 9.8 | 14990.07 | 39891.7
| 9.82 | 15734.11 | 39625
| 9.84 | 15158.2 | 38866.7
| 9.86 | 15389.38 | 38616.7
| 9.88 | 14990.07 | 37175
| 9.9 | 15565.93 | 35875
| 9.92 | 15784.55 | 35275
| 9.94 | 15797.16 | 34341.7
| 9.96 | 15511.3 | 33133.3
| 9.98 | 15166.62 | 32833.3
| 10 | 15397.8 | 31883.3
| 10.02 | 15658.44 | 31058.3
| 10.04 | 15578.54 | 30966.7
| 10.06 | 15982.09 | 29866.7
| 10.08 | 15721.5 | 28258.3
| 10.1 | 15158.2 | 28191.7
| 10.12 | 15763.52 | 27366.7
| 10.14 | 15612.19 | 27341.7
| 10.16 | 15641.59 | 25966.7
| 10.18 | 15624.8 | 25150
| 10.2 | 15658.44 | 24641.7
| 10.22 | 16200.71 | 24483.3
| 10.24 | 15662.63 | 23800
| 10.26 | 15948.49 | 24183.3
| 10.28 | 15624.8 | 23966.7
| 10.3 | 15544.95 | 22700
| 10.32 | 15687.85 | 23641.7
| 10.34 | 16040.95 | 22825
| 10.36 | 16108.19 | 23175
| 10.38 | 15528.1 | 22400
| 10.4 | 15599.58 | 22400
| 10.42 | 16356.22 | 21866.7
| 10.44 | 16200.71 | 21575
| 10.46 | 16087.21 | 21783.3
| 10.48 | 16394.06 | 22150
| 10.5 | 15902.23 | 22183.3
| 10.52 | 16536.96 | 21566.7
| 10.54 | 16625.24 | 21591.7
| 10.56 | 16402.48 | 21541.7
| 10.58 | 16427.7 | 20816.7
| 10.6 | 15994.7 | 20991.7
| 10.62 | 16352.04 | 21133.3
| 10.64 | 16364.65 | 20966.7
| 10.66 | 16482.33 | 20025
| 10.68 | 16192.28 | 21441.7
| 10.7 | 16188.1 | 21291.7
| 10.72 | 16541.2 | 20308.3
| 10.74 | 16536.96 | 20258.3
| 10.76 | 16822.82 | 20341.7
| 10.78 | 16696.72 | 20016.7
| 10.8 | 16373.02 | 20250
| 10.82 | 16801.79 | 20583.3
| 10.84 | 16915.29 | 20916.7
| 10.86 | 16629.48 | 20533.3
| 10.88 | 16906.91 | 20491.7
| 10.9 | 17104.45 | 20775
| 10.92 | 17491.2 | 20725
| 10.94 | 16961.54 | 20316.7
| 10.96 | 16881.69 | 20008.3
| 10.98 | 17117.06 | 20808.3
| 11 | 16755.58 | 20425
| 11.02 | 16986.76 | 20450
| 11.04 | 17281 | 20233.3
| 11.06 | 17188.54 | 20983.3
| 11.08 | 17238.98 | 20991.7
| 11.1 | 17482.77 | 20966.7
| 11.12 | 17352.48 | 20558.3
| 11.14 | 17230.56 | 21033.3
| 11.16 | 17011.99 | 21175
| 11.18 | 17201.15 | 20975
| 11.2 | 17386.12 | 21625
| 11.22 | 17142.28 | 20858.3
| 11.24 | 17251.59 | 20275
| 11.26 | 17524.84 | 20525
| 11.28 | 17133.91 | 20866.7
| 11.3 | 17566.86 | 20941.7
| 11.32 | 17377.7 | 20250
| 11.34 | 17411.35 | 20775
| 11.36 | 17995.63 | 21616.7
| 11.38 | 17440.75 | 20566.7
| 11.4 | 18424.4 | 20991.7
| 11.42 | 18130.16 | 21241.7
| 11.44 | 17932.58 | 21533.3
| 11.46 | 18029.28 | 21400
| 11.48 | 17718.19 | 21950
| 11.5 | 17953.61 | 21650
| 11.52 | 17793.86 | 22108.3
| 11.54 | 18008.24 | 21608.3
| 11.56 | 18134.35 | 21816.7
| 11.58 | 17823.27 | 21991.7
| 11.6 | 18155.38 | 21491.7
| 11.62 | 17919.96 | 21283.3
| 11.64 | 18037.65 | 22116.7
| 11.66 | 18180.61 | 21291.7
| 11.68 | 18483.26 | 22441.7
| 11.7 | 18865.78 | 21200
| 11.72 | 18701.84 | 22366.7
| 11.74 | 18680.8 | 23141.7
| 11.76 | 19088.58 | 22783.3
| 11.78 | 18886.81 | 22775
| 11.8 | 17966.22 | 23066.7
| 11.82 | 18912.03 | 22891.7
| 11.84 | 19218.88 | 24183.3
| 11.86 | 19147.4 | 24475
| 11.88 | 18874.2 | 24608.3
| 11.9 | 19130.6 | 23441.7
| 11.92 | 19302.97 | 25316.7
| 11.94 | 19000.31 | 25375
| 11.96 | 19054.94 | 25458.3
| 11.98 | 19513.11 | 25800
| 12 | 19260.9 | 26808.3
| 12.02 | 19147.4 | 25766.7
| 12.04 | 19769.57 | 27058.3
| 12.06 | 19450.06 | 27266.7
| 12.08 | 19660.26 | 28983.3
| 12.1 | 19593.02 | 28550
| 12.12 | 19975.53 | 29158.3
| 12.14 | 19550.95 | 29975
| 12.16 | 20437.94 | 30416.7
| 12.18 | 20009.17 | 30916.7
| 12.2 | 19866.22 | 31791.7
| 12.22 | 20421.09 | 32875
| 12.24 | 20803.65 | 33991.7
| 12.26 | 20791.04 | 34058.3
| 12.28 | 20391.68 | 34125
| 12.3 | 20463.16 | 35483.3
| 12.32 | 20816.26 | 35758.3
| 12.34 | 21093.7 | 36383.3
| 12.36 | 20757.4 | 36608.3
| 12.38 | 21169.37 | 37100
| 12.4 | 21060.06 | 36983.3
| 12.42 | 21257.64 | 38766.7
| 12.44 | 21333.31 | 38941.7
| 12.46 | 22186.61 | 38691.7
| 12.48 | 21791.48 | 40066.7
| 12.5 | 21783.06 | 39875
| 12.52 | 22056.31 | 40225
| 12.54 | 21938.63 | 40950
| 12.56 | 22291.73 | 40541.7
| 12.58 | 22422.02 | 40441.7
| 12.6 | 22728.87 | 40591.7
| 12.62 | 22745.72 | 40850
| 12.64 | 22867.59 | 40391.7
| 12.66 | 22405.23 | 40850
| 12.68 | 23132.42 | 41650
| 12.7 | 23182.86 | 41666.7
| 12.72 | 23889.07 | 42591.7
| 12.74 | 24124.48 | 41308.3
| 12.76 | 24116.06 | 41666.7
| 12.78 | 24061.43 | 41475
| 12.8 | 23931.14 | 41158.3
| 12.82 | 24141.28 | 40366.7
| 12.84 | 24015.17 | 40025
| 12.86 | 24708.77 | 40516.7
| 12.88 | 24977.83 | 39658.3
| 12.9 | 25633.6 | 40516.7
| 12.92 | 25608.37 | 39850
| 12.94 | 25444.43 | 39141.7
| 12.96 | 25789.11 | 38483.3
| 12.98 | 26234.68 | 38100
| 13 | 26709.7 | 37725
| 13.02 | 26247.29 | 36966.7
| 13.04 | 26491.13 | 37283.3
| 13.06 | 27130.04 | 36475
| 13.08 | 27125.86 | 37033.3
| 13.1 | 27924.53 | 37100
| 13.12 | 28176.74 | 37200
| 13.14 | 29353.79 | 35850
| 13.16 | 28870.34 | 36875
| 13.18 | 29307.53 | 35708.3
| 13.2 | 29988.51 | 36600
| 13.22 | 30312.21 | 35508.3
| 13.24 | 30291.17 | 36116.7
| 13.26 | 30223.93 | 35766.7
| 13.28 | 30913.29 | 35341.7
| 13.3 | 31426.15 | 35533.3
| 13.32 | 32060.87 | 36683.3
| 13.34 | 32014.67 | 36408.3
| 13.36 | 32502.25 | 35825
| 13.38 | 33246.29 | 35533.3
| 13.4 | 33233.68 | 36591.7
| 13.42 | 33885.25 | 37041.7
| 13.44 | 34562.05 | 37025
| 13.46 | 34877.32 | 37300
| 13.48 | 35873.58 | 37341.7
| 13.5 | 36722.69 | 37350
| 13.52 | 36932.88 | 37608.3
| 13.54 | 37370.02 | 37750
| 13.56 | 38139.28 | 37491.7
| 13.58 | 38454.55 | 38266.7
| 13.6 | 38904.36 | 39008.3
| 13.62 | 38946.38 | 38683.3
| 13.64 | 39627.36 | 39741.7
| 13.66 | 40552.19 | 39650
| 13.68 | 41035.58 | 40958.3
| 13.7 | 42721.25 | 40500
| 13.72 | 43065.93 | 41758.3
| 13.74 | 43961.29 | 42133.3
| 13.76 | 45092.08 | 43083.3
| 13.78 | 45134.1 | 43650
| 13.8 | 45705.77 | 44400
| 13.82 | 46256.46 | 44300
| 13.84 | 47315.77 | 44891.7
| 13.86 | 48135.47 | 46291.7
| 13.88 | 48673.55 | 45608.3
| 13.9 | 49652.96 | 46658.3
| 13.92 | 50590.55 | 47883.3
| 13.94 | 50666.21 | 48416.7
| 13.96 | 51994.38 | 49116.7
| 13.98 | 52776.25 | 50583.3
| 14 | 52990.63 | 50750
| 14.02 | 54419.69 | 49825
| 14.04 | 55260.58 | 52400
| 14.06 | 55865.9 | 52641.7
| 14.08 | 56235.65 | 53258.3
| 14.1 | 58060.18 | 52916.7
| 14.12 | 59455.95 | 55466.7
| 14.14 | 59519 | 55100
| 14.16 | 60321.55 | 55108.3
| 14.18 | 61229.53 | 56275
| 14.2 | 63045.49 | 56283.3
| 14.22 | 62667.16 | 58550
| 14.24 | 63911.6 | 60133.3
| 14.26 | 63781.46 | 60416.7
| 14.28 | 64066.96 | 61675
| 14.3 | 65614.06 | 61608.3
| 14.32 | 66572.48 | 62141.7
| 14.34 | 68371.79 | 62966.7
| 14.36 | 68106.96 | 62841.7
| 14.38 | 68619.47 | 63233.3
| 14.4 | 70402.13 | 62908.3
| 14.42 | 70397.59 | 65116.7
| 14.44 | 70658.38 | 65916.7
| 14.46 | 71692.47 | 66708.3
| 14.48 | 71671.28 | 66233.3
| 14.5 | 73104.88 | 67775
| 14.52 | 73798.48 | 68100
| 14.54 | 73508.43 | 70016.7
| 14.56 | 74470.88 | 70850
| 14.58 | 74420.44 | 68975
| 14.6 | 75454.53 | 70933.3
| 14.62 | 76673.74 | 71525
| 14.64 | 77619.55 | 72700
| 14.66 | 76644.48 | 74391.7
| 14.68 | 77413.74 | 73491.7
| 14.7 | 77123.69 | 74083.3
| 14.72 | 77547.92 | 74025
| 14.74 | 78489.7 | 74650
| 14.76 | 77985.27 | 75366.7
| 14.78 | 78350.98 | 73233.3
| 14.8 | 77068.71 | 76141.7
| 14.82 | 78846.84 | 74266.7
| 14.84 | 78561.33 | 75308.3
| 14.86 | 78536.11 | 76841.7
| 14.88 | 80393.93 | 76783.3
| 14.9 | 79570.19 | 76291.7
| 14.92 | 78455.9 | 76383.3
| 14.94 | 78737.88 | 77458.3
| 14.96 | 77733.05 | 77358.3
| 14.98 | 80087.24 | 77475
| 15 | 77905.57 | 76966.7
| 15.02 | 77678.57 | 76925
| 15.04 | 77636.2 | 78341.7
| 15.06 | 77295.71 | 76675
| 15.08 | 77156.99 | 77583.3
| 15.1 | 77531.28 | 76075
| 15.12 | 76501.23 | 76350
| 15.14 | 77098.47 | 75383.3
| 15.16 | 76266.16 | 74858.3
| 15.18 | 75677.49 | 72950
| 15.2 | 74710.49 | 74933.3
| 15.22 | 74845.17 | 73316.7
| 15.24 | 76097.68 | 73875
| 15.26 | 74626.75 | 74291.7
| 15.28 | 74034.05 | 74083.3
| 15.3 | 74050.69 | 73616.7
| 15.32 | 73063.01 | 72541.7
| 15.34 | 72869.31 | 71350
| 15.36 | 72625.67 | 72508.3
| 15.38 | 72117.2 | 72483.3
| 15.4 | 73050.4 | 71591.7
| 15.42 | 70485.87 | 71483.3
| 15.44 | 71398.39 | 73016.7
| 15.46 | 71701.05 | 71783.3
| 15.48 | 70599.36 | 70891.7
| 15.5 | 70670.99 | 71925
| 15.52 | 69582.43 | 70775
| 15.54 | 69506.76 | 71250
| 15.56 | 69178.88 | 69900
| 15.58 | 68460.07 | 69441.7
| 15.6 | 68829.82 | 69708.3
| 15.62 | 68989.72 | 70266.7
| 15.64 | 68989.72 | 71083.3
| 15.66 | 68022.72 | 70200
| 15.68 | 67362.93 | 71375
| 15.7 | 67194.45 | 70491.7
| 15.72 | 67228.24 | 71116.7
| 15.74 | 67665.59 | 71141.7
| 15.76 | 67262.04 | 71633.3
| 15.78 | 67799.76 | 71366.7
| 15.8 | 66816.12 | 71366.7
| 15.82 | 67690.81 | 72641.7
| 15.84 | 67039.08 | 72075
| 15.86 | 67186.37 | 71850
| 15.88 | 68220.46 | 71491.7
| 15.9 | 66753.07 | 71958.3
| 15.92 | 67732.67 | 72508.3
| 15.94 | 67846.17 | 72358.3
| 15.96 | 68451.49 | 73308.3
| 15.98 | 68060.56 | 73275
| 16 | 68586.17 | 72816.7
| 16.02 | 68430.31 | 72575
| 16.04 | 68342.03 | 72616.7
| 16.06 | 68111 | 73050
| 16.08 | 67534.94 | 74241.7
| 16.1 | 67665.59 | 73883.3
| 16.12 | 68081.74 | 72541.7
| 16.14 | 68422.23 | 74466.7
| 16.16 | 68157.41 | 74291.7
| 16.18 | 68207.85 | 74941.7
| 16.2 | 69536.02 | 74525
| 16.22 | 69842.72 | 74733.3
| 16.24 | 69741.83 | 75450
| 16.26 | 69485.58 | 74650
| 16.28 | 69948.14 | 76600
| 16.3 | 70031.88 | 75316.7
| 16.32 | 68598.79 | 73858.3
| 16.34 | 69788.24 | 73450
| 16.36 | 69426.56 | 74575
| 16.38 | 69662.13 | 75341.7
| 16.4 | 69267.16 | 76016.7
| 16.42 | 70469.22 | 75500
| 16.44 | 70036.42 | 75016.7
| 16.46 | 70053.06 | 73783.3
| 16.48 | 70145.38 | 74383.3
| 16.5 | 69557.21 | 73691.7
| 16.52 | 69292.38 | 74125
| 16.54 | 69905.77 | 74383.3
| 16.56 | 69514.83 | 72291.7
| 16.58 | 68867.65 | 72050
| 16.6 | 69208.14 | 72266.7
| 16.62 | 69040.16 | 72700
| 16.64 | 67669.62 | 72516.7
| 16.66 | 67009.82 | 70225
| 16.68 | 67413.37 | 71866.7
| 16.7 | 67976.32 | 71816.7
| 16.72 | 66896.33 | 71133.3
| 16.74 | 66433.76 | 69375
| 16.76 | 67518.29 | 69850
| 16.78 | 65916.72 | 68700
| 16.8 | 65668.54 | 68725
| 16.82 | 64832.19 | 69433.3
| 16.84 | 64500.27 | 68291.7
| 16.86 | 63781.46 | 66841.7
| 16.88 | 62839.68 | 66825
| 16.9 | 62886.09 | 67608.3
| 16.92 | 61380.86 | 67266.7
| 16.94 | 61852 | 67108.3
| 16.96 | 60859.78 | 66066.7
| 16.98 | 60616.14 | 65783.3
| 17 | 59985.6 | 65058.3
| 17.02 | 58577.22 | 65241.7
| 17.04 | 57249.05 | 63583.3
| 17.06 | 57110.34 | 63691.7
| 17.08 | 56185.21 | 63933.3
| 17.1 | 55415.95 | 64133.3
| 17.12 | 54470.14 | 64566.7
| 17.14 | 53385.61 | 62775
| 17.16 | 53839.59 | 62725
| 17.18 | 53062.26 | 63525
| 17.2 | 51943.94 | 64608.3
| 17.22 | 51158.03 | 64300
| 17.24 | 51275.56 | 63125
| 17.26 | 50035.52 | 63016.7
| 17.28 | 49606.75 | 65325
| 17.3 | 48568.43 | 64950
| 17.32 | 47937.89 | 65683.3
| 17.34 | 46601.14 | 64441.7
| 17.36 | 46660.01 | 65083.3
| 17.38 | 45815.08 | 63550
| 17.4 | 45504 | 66000
| 17.42 | 44356.41 | 64983.3
| 17.44 | 43927.65 | 65125
| 17.46 | 43145.78 | 64741.7
| 17.48 | 42502.63 | 64508.3
| 17.5 | 42506.86 | 64291.7
| 17.52 | 41413.91 | 63741.7
| 17.54 | 40749.72 | 63500
| 17.56 | 40430.27 | 63925
| 17.58 | 40199.08 | 64400
| 17.6 | 39324.7 | 63900
| 17.62 | 39942.63 | 64091.7
| 17.64 | 39156.57 | 64025
| 17.66 | 37920.71 | 64650
| 17.68 | 37920.71 | 64325
| 17.7 | 36499.88 | 63775
| 17.72 | 36735.3 | 64500
| 17.74 | 36504.12 | 62408.3
| 17.76 | 35945 | 61800
| 17.78 | 35987.07 | 61816.7
| 17.8 | 35259.83 | 60458.3
| 17.82 | 34465.35 | 60841.7
| 17.84 | 34696.53 | 60916.7
| 17.86 | 34805.84 | 60125
| 17.88 | 34280.38 | 59591.7
| 17.9 | 34120.67 | 58650
| 17.92 | 34351.85 | 57358.3
| 17.94 | 32758.7 | 58108.3
| 17.96 | 32910.03 | 56800
| 17.98 | 33111.81 | 55675
| 18 | 32645.21 | 55858.3
| 18.02 | 32716.63 | 53158.3
| 18.04 | 32645.21 | 52708.3
| 18.06 | 32300.48 | 53691.7
| 18.08 | 31775.06 | 52008.3
| 18.1 | 32977.28 | 51233.3
| 18.12 | 31812.89 | 50541.7
| 18.14 | 30648.46 | 48891.7
| 18.16 | 31640.53 | 48350
| 18.18 | 31119.3 | 47758.3
| 18.2 | 31291.61 | 46241.7
| 18.22 | 30930.14 | 45475
| 18.24 | 30707.33 | 45041.7
| 18.26 | 30782.99 | 43275
| 18.28 | 30026.34 | 42766.7
| 18.3 | 30669.5 | 41333.3
| 18.32 | 30408.86 | 40650
| 18.34 | 30434.08 | 40466.7
| 18.36 | 30270.14 | 39091.7
| 18.38 | 30219.69 | 38758.3
| 18.4 | 30711.52 | 38808.3
| 18.42 | 29614.37 | 38708.3
| 18.44 | 29753.09 | 38250
| 18.46 | 30038.96 | 37516.7
| 18.48 | 30522.35 | 37075
| 18.5 | 29765.7 | 36033.3
| 18.52 | 29723.69 | 36416.7
| 18.54 | 29740.48 | 36116.7
| 18.56 | 30274.37 | 35333.3
| 18.58 | 29681.67 | 35666.7
| 18.6 | 29975.9 | 35858.3
| 18.62 | 30295.36 | 35725
| 18.64 | 29610.19 | 34525
| 18.66 | 29706.89 | 35008.3
| 18.68 | 29345.36 | 35275
| 18.7 | 29942.26 | 35300
| 18.72 | 29416.84 | 34266.7
| 18.74 | 29660.63 | 34800
| 18.76 | 29706.89 | 35200
| 18.78 | 28958.61 | 34191.7
| 18.8 | 29841.37 | 34766.7
| 18.82 | 29559.74 | 34491.7
| 18.84 | 30135.66 | 34583.3
| 18.86 | 30080.98 | 35566.7
| 18.88 | 29622.8 | 34850
| 18.9 | 29526.1 | 35508.3
| 18.92 | 29450.43 | 33916.7
| 18.94 | 29500.88 | 34258.3
| 18.96 | 29143.59 | 34516.7
| 18.98 | 29429.45 | 34950
| 19 | 30064.18 | 34541.7
| 19.02 | 29063.74 | 34391.7
| 19.04 | 30106.2 | 34325
| 19.06 | 29967.48 | 33733.3
| 19.08 | 30169.25 | 34283.3
| 19.1 | 30404.67 | 34875
| 19.12 | 30181.86 | 34433.3
| 19.14 | 30286.99 | 35316.7
| 19.16 | 31300.04 | 35375
| 19.18 | 30307.97 | 34258.3
| 19.2 | 30303.78 | 34525
| 19.22 | 30282.75 | 34250
| 19.24 | 30160.88 | 35633.3
| 19.26 | 31001.56 | 34208.3
| 19.28 | 30501.37 | 34908.3
| 19.3 | 30682.11 | 34733.3
| 19.32 | 31157.13 | 34966.7
| 19.34 | 30732.55 | 34425
| 19.36 | 30774.57 | 34466.7
| 19.38 | 31081.47 | 36108.3
| 19.4 | 30619.05 | 34891.7
| 19.42 | 31405.11 | 34691.7
| 19.44 | 31800.28 | 35058.3
| 19.46 | 31842.3 | 35058.3
| 19.48 | 31144.52 | 36008.3
| 19.5 | 32111.32 | 35400
| 19.52 | 31854.91 | 35741.7
| 19.54 | 31930.58 | 35866.7
| 19.56 | 31627.92 | 36025
| 19.58 | 32792.3 | 37341.7
| 19.6 | 31892.75 | 35550
| 19.62 | 32304.72 | 36508.3
| 19.64 | 32678.8 | 37525
| 19.66 | 32460.23 | 37475
| 19.68 | 32964.66 | 37783.3
| 19.7 | 33725.5 | 38008.3
| 19.72 | 33872.64 | 39108.3
| 19.74 | 33410.23 | 39616.7
| 19.76 | 34213.13 | 38766.7
| 19.78 | 33599.39 | 40316.7
| 19.8 | 33927.27 | 40666.7
| 19.82 | 34061.81 | 41241.7
| 19.84 | 34326.63 | 41875
| 19.86 | 34208.95 | 43175
| 19.88 | 35230.42 | 42400
| 19.9 | 35247.22 | 43858.3
| 19.92 | 35860.96 | 42741.7
| 19.94 | 35940.82 | 45216.7
| 19.96 | 35860.96 | 45433.3
| 19.98 | 37008.55 | 46041.7
| 20 | 36420.03 | 46991.7
| 20.02 | 36588.15 | 47800
| 20.04 | 35781.06 | 48400
| 20.06 | 35982.84 | 50091.7
| 20.08 | 37647.46 | 50333.3
| 20.1 | 37475.15 | 52566.7
| 20.12 | 37958.55 | 54091.7
| 20.14 | 37924.9 | 54608.3
| 20.16 | 38135.1 | 56750
| 20.18 | 38076.23 | 56383.3
| 20.2 | 38832.88 | 58108.3
| 20.22 | 39236.43 | 60583.3
| 20.24 | 39450.81 | 61325
| 20.26 | 39228.05 | 61558.3
| 20.28 | 39816.52 | 63225
| 20.3 | 39967.85 | 64025
| 20.32 | 40455.49 | 65050
| 20.34 | 40430.27 | 66491.7
| 20.36 | 40014.11 | 66575
| 20.38 | 40636.23 | 67758.3
| 20.4 | 41430.71 | 69100
| 20.42 | 41636.72 | 69600
| 20.44 | 41460.17 | 70075
| 20.46 | 41531.59 | 70533.3
| 20.48 | 42864.15 | 70150
| 20.5 | 42431.2 | 71541.7
| 20.52 | 43082.72 | 72733.3
| 20.54 | 42603.51 | 71150
| 20.56 | 43843.61 | 73641.7
| 20.58 | 43961.29 | 72058.3
| 20.6 | 44234.54 | 73900
| 20.62 | 43574.54 | 73066.7
| 20.64 | 43931.88 | 73416.7
| 20.66 | 45356.91 | 74458.3
| 20.68 | 44860.85 | 73941.7
| 20.7 | 45625.92 | 75733.3
| 20.72 | 45911.78 | 75016.7
| 20.74 | 46142.96 | 75291.7
| 20.76 | 46067.3 | 75141.7
| 20.78 | 47160.25 | 75816.7
| 20.8 | 47118.18 | 74225
| 20.82 | 47223.31 | 75458.3
| 20.84 | 47786.56 | 73391.7
| 20.86 | 48967.79 | 74700
| 20.88 | 49421.77 | 72958.3
| 20.9 | 49795.91 | 73791.7
| 20.92 | 49787.49 | 73241.7
| 20.94 | 50956.26 | 72891.7
| 20.96 | 51662.46 | 74708.3
| 20.98 | 50674.28 | 71158.3
| 21 | 51742.16 | 72433.3
| 21.02 | 51720.98 | 72333.3
| 21.04 | 52851.92 | 72183.3
| 21.06 | 53826.98 | 71233.3
| 21.08 | 54709.74 | 73241.7
| 21.1 | 55453.78 | 71275
| 21.12 | 55054.77 | 72316.7
| 21.14 | 55928.95 | 72408.3
| 21.16 | 57004.91 | 71366.7
| 21.18 | 57665.21 | 70625
| 21.2 | 57505.31 | 70666.7
| 21.22 | 59173.97 | 70408.3
| 21.24 | 59989.64 | 69966.7
| 21.26 | 61692.1 | 69900
| 21.28 | 62158.7 | 71641.7
| 21.3 | 63684.6 | 71250
| 21.32 | 64218.29 | 71733.3
| 21.34 | 65740.17 | 72375
| 21.36 | 66345.49 | 73491.7
| 21.38 | 67118.78 | 73858.3
| 21.4 | 68716.32 | 75033.3
| 21.42 | 70544.89 | 75708.3
| 21.44 | 71499.27 | 74675
| 21.46 | 72596.41 | 76558.3
| 21.48 | 73983.6 | 77250
| 21.5 | 75749.12 | 79708.3
| 21.52 | 76833.65 | 80450
| 21.54 | 78183 | 81008.3
| 21.56 | 79381.03 | 83666.7
| 21.58 | 81898.65 | 83025
| 21.6 | 83605.65 | 84966.7
| 21.62 | 85253.13 | 86350
| 21.64 | 87497.85 | 88600
| 21.66 | 88776.09 | 88550
| 21.68 | 91651.35 | 91158.3
| 21.7 | 93093.02 | 92375
| 21.72 | 95085.53 | 92666.7
| 21.74 | 96308.78 | 93341.7
| 21.76 | 98536.85 | 97291.7
| 21.78 | 102277.7 | 97508.3
| 21.8 | 103677.5 | 98675
| 21.82 | 106355.6 | 101783
| 21.84 | 108368.7 | 103750
| 21.86 | 112665 | 104783
| 21.88 | 114560.7 | 104850
| 21.9 | 116237.9 | 107867
| 21.92 | 119180.8 | 109642
| 21.94 | 121505.2 | 111233
| 21.96 | 125158.3 | 113842
| 21.98 | 127205.3 | 116142
| 22 | 130715.1 | 117475
| 22.02 | 133119.7 | 121058
| 22.04 | 136218 | 124100
| 22.06 | 138357.3 | 126133
| 22.08 | 142224.7 | 128825
| 22.1 | 144965.3 | 131842
| 22.12 | 147588.4 | 133592
| 22.14 | 149850.3 | 134317
| 22.16 | 153234 | 140525
| 22.18 | 154961.7 | 140800
| 22.2 | 159085.4 | 143350
| 22.22 | 161271.1 | 147408
| 22.24 | 165062.9 | 150308
| 22.26 | 165394.8 | 151350
| 22.28 | 168581.3 | 154025
| 22.3 | 170796.8 | 157217
| 22.32 | 174899.4 | 158783
| 22.34 | 175765.5 | 161992
| 22.36 | 177585.5 | 164783
| 22.38 | 180414.3 | 166700
| 22.4 | 182512.3 | 171292
| 22.42 | 184206.1 | 173117
| 22.44 | 187216.1 | 175333
| 22.46 | 186472.1 | 177933
| 22.48 | 189170.8 | 180408
| 22.5 | 190313.8 | 181425
| 22.52 | 192188.8 | 183167
| 22.54 | 192646.8 | 185767
| 22.56 | 194778 | 186275
| 22.58 | 195105.9 | 187658
| 22.6 | 196712 | 190150
| 22.62 | 197939.3 | 191008
| 22.64 | 197186.7 | 193792
| 22.66 | 195930.2 | 193575
| 22.68 | 196489.1 | 194700
| 22.7 | 198700 | 195267
| 22.72 | 198700 | 196125
| 22.74 | 195148.3 | 198700
| 22.76 | 195984.6 | 197650
| 22.78 | 195463.6 | 195500
| 22.8 | 194710.9 | 196575
| 22.82 | 193008.5 | 194575
| 22.84 | 193693.5 | 195867
| 22.86 | 190120.6 | 193875
| 22.88 | 189691.8 | 193000
| 22.9 | 188401.5 | 192483
| 22.92 | 186791.4 | 192333
| 22.94 | 184471 | 187408
| 22.96 | 183680.5 | 186383
| 22.98 | 182154.6 | 187775
| 23 | 178808.7 | 183708
| 23.02 | 177106.3 | 181242
| 23.04 | 174525.1 | 178700
| 23.06 | 172368.6 | 178008
| 23.08 | 170355.4 | 173875
| 23.1 | 167198.2 | 172675
| 23.12 | 164915.6 | 167167
| 23.14 | 160035.2 | 167617
| 23.16 | 157336.5 | 163267
| 23.18 | 156071.4 | 160150
| 23.2 | 153578.5 | 156817
| 23.22 | 150413.2 | 155242
| 23.24 | 146768.7 | 149825
| 23.26 | 143103.5 | 148517
| 23.28 | 141934.7 | 144158
| 23.3 | 137167.8 | 141808
| 23.32 | 134860 | 139492
| 23.34 | 132266.2 | 136000
| 23.36 | 128352.9 | 129383
| 23.38 | 125506.8 | 127283
| 23.4 | 122762.2 | 124933
| 23.42 | 118680.4 | 121475
| 23.44 | 116923.4 | 117225
| 23.46 | 113791.4 | 113650
| 23.48 | 110622 | 111892
| 23.5 | 108263.8 | 107983
| 23.52 | 104644.5 | 105258
| 23.54 | 101458 | 102217
| 23.56 | 100365.4 | 100550
| 23.58 | 97796.85 | 96783.3
| 23.6 | 94959.42 | 93958.3
| 23.62 | 92840.8 | 91883.3
| 23.64 | 89843.46 | 88133.3
| 23.66 | 87762.68 | 86575
| 23.68 | 85328.79 | 83733.3
| 23.7 | 82642.69 | 82683.3
| 23.72 | 81112.75 | 79475
| 23.74 | 78704.08 | 78225
| 23.76 | 76169.31 | 76466.7
| 23.78 | 74946.06 | 73375
| 23.8 | 73045.86 | 72091.7
| 23.82 | 71234.45 | 70216.7
| 23.84 | 69161.73 | 69066.7
| 23.86 | 68914.06 | 67733.3
| 23.88 | 66626.96 | 66641.7
| 23.9 | 64050.32 | 64100
| 23.92 | 63327.47 | 61866.7
| 23.94 | 61982.14 | 63050
| 23.96 | 60893.58 | 60250
| 23.98 | 59758.61 | 59008.3
| 24 | 58425.9 | 57875
| 24.02 | 56984.23 | 58258.3
| 24.04 | 56252.8 | 56575
| 24.06 | 54167.48 | 56933.3
| 24.08 | 53129.35 | 54633.3
| 24.1 | 52881.17 | 54283.3
| 24.12 | 52810.05 | 54708.3
| 24.14 | 51174.68 | 52216.7
| 24.16 | 50132.17 | 52491.7
| 24.18 | 48740.79 | 52466.7
| 24.2 | 47437.69 | 51033.3
| 24.22 | 48106.06 | 51083.3
| 24.24 | 47366.21 | 50733.3
| 24.26 | 46819.76 | 49941.7
| 24.28 | 45932.77 | 49466.7
| 24.3 | 45621.73 | 50408.3
| 24.32 | 44301.78 | 50433.3
| 24.34 | 43604 | 48875
| 24.36 | 43208.83 | 48291.7
| 24.38 | 42313.46 | 48950
| 24.4 | 42271.44 | 47266.7
| 24.42 | 41657.7 | 48700
| 24.44 | 41434.94 | 48866.7
| 24.46 | 41182.73 | 47708.3
| 24.48 | 39034.65 | 48141.7
| 24.5 | 39139.78 | 47966.7
| 24.52 | 39349.92 | 47691.7
| 24.54 | 38778.25 | 48833.3
| 24.56 | 37433.08 | 48241.7
| 24.58 | 38505 | 46600
| 24.6 | 37933.32 | 47250
| 24.62 | 37306.97 | 47200
| 24.64 | 36676.43 | 46500
| 24.66 | 37147.27 | 46933.3
| 24.68 | 35907.17 | 47241.7
| 24.7 | 35701.21 | 46316.7
| 24.72 | 35722.25 | 46458.3
| 24.74 | 35268.26 | 46608.3
| 24.76 | 35226.19 | 44716.7
| 24.78 | 35058.06 | 45316.7
| 24.8 | 33666.68 | 45725
| 24.82 | 34280.38 | 44600
| 24.84 | 33834.81 | 45066.7
| 24.86 | 33519.54 | 44191.7
| 24.88 | 33300.97 | 44900
| 24.9 | 32859.59 | 42483.3
| 24.92 | 33233.68 | 43616.7
| 24.94 | 33565.8 | 42491.7
| 24.96 | 32783.93 | 42558.3
| 24.98 | 31640.53 | 42316.7
| 25 | 31190.73 | 41266.7
| 25.02 | 30896.49 | 42283.3
| 25.04 | 31409.35 | 40900
| 25.06 | 31552.25 | 40775
| 25.08 | 30631.66 | 40550
| 25.1 | 30568.61 | 40458.3
| 25.12 | 30316.39 | 40391.7
| 25.14 | 30249.15 | 39300
| 25.16 | 29387.38 | 38975
| 25.18 | 29711.07 | 39058.3
| 25.2 | 29488.27 | 38125
| 25.22 | 29387.38 | 38116.7
| 25.24 | 29122.55 | 36975
| 25.26 | 29038.51 | 37858.3
| 25.28 | 28559.3 | 37000
| 25.3 | 28920.78 | 36683.3
| 25.32 | 27987.58 | 36933.3
| 25.34 | 28542.46 | 37091.7
| 25.36 | 28180.98 | 36491.7
| 25.38 | 28214.57 | 36408.3
| 25.4 | 28000.19 | 36975
| 25.42 | 27352.85 | 36666.7
| 25.44 | 27348.67 | 36225
| 25.46 | 26966.1 | 35700
| 25.48 | 26562.56 | 36558.3
| 25.5 | 27151.08 | 36291.7
| 25.52 | 27020.78 | 36558.3
| 25.54 | 26844.23 | 35000
| 25.56 | 25805.91 | 36116.7
| 25.58 | 26142.21 | 37033.3
| 25.6 | 25978.27 | 36641.7
| 25.62 | 25478.03 | 36266.7
| 25.64 | 26272.51 | 35866.7
| 25.66 | 26461.67 | 35808.3
| 25.68 | 25351.92 | 34666.7
| 25.7 | 25616.75 | 35291.7
| 25.72 | 25663 | 35458.3
| 25.74 | 25583.15 | 34816.7
| 25.76 | 25028.28 | 34316.7
| 25.78 | 24960.99 | 35158.3
| 25.8 | 25183.79 | 34208.3
| 25.82 | 24725.62 | 35125
| 25.84 | 25364.53 | 34908.3
| 25.86 | 25377.14 | 35158.3
| 25.88 | 24372.51 | 34233.3
| 25.9 | 24208.57 | 34233.3
| 25.92 | 24330.44 | 34050
| 25.94 | 23788.18 | 33700
| 25.96 | 23544.39 | 33633.3
| 25.98 | 24099.26 | 33366.7
| 26 | 23826.01 | 33600
| 26.02 | 23939.51 | 31625
| 26.04 | 23615.87 | 32016.7
| 26.06 | 23733.55 | 33350
| 26.08 | 23842.86 | 32341.7
| 26.1 | 23514.98 | 31483.3
| 26.12 | 23771.38 | 32525
| 26.14 | 23153.45 | 32250
| 26.16 | 23157.64 | 31191.7
| 26.18 | 23241.73 | 30633.3
| 26.2 | 23351.04 | 29291.7
| 26.22 | 22754.09 | 29941.7
| 26.24 | 22615.37 | 29091.7
| 26.26 | 22892.81 | 30083.3
| 26.28 | 22733.11 | 29150
| 26.3 | 22829.76 | 28841.7
| 26.32 | 22918.03 | 28866.7
| 26.34 | 21791.48 | 29100
| 26.36 | 22169.81 | 27383.3
| 26.38 | 21635.97 | 28300
| 26.4 | 22195.03 | 27408.3
| 26.42 | 22405.23 | 26958.3
| 26.44 | 22047.89 | 27575
| 26.46 | 21947 | 27625
| 26.48 | 22031.09 | 26691.7
| 26.5 | 21488.82 | 26425
| 26.52 | 21476.21 | 26141.7
| 26.54 | 21190.35 | 26466.7
| 26.56 | 21102.08 | 26408.3
| 26.58 | 21627.54 | 26575
| 26.6 | 21715.82 | 26491.7
| 26.62 | 21013.8 | 26033.3
| 26.64 | 21673.8 | 25925
| 26.66 | 21661.19 | 26458.3
| 26.68 | 21261.83 | 25850
| 26.7 | 20967.59 | 26308.3
| 26.72 | 21068.48 | 26308.3
| 26.74 | 20933.95 | 27016.7
| 26.76 | 21354.29 | 26458.3
| 26.78 | 21039.02 | 26975
| 26.8 | 20933.95 | 27116.7
| 26.82 | 20803.65 | 26183.3
| 26.84 | 20660.7 | 26825
| 26.86 | 20988.58 | 26525
| 26.88 | 20433.7 | 26816.7
| 26.9 | 20526.22 | 27358.3
| 26.92 | 20757.4 | 28116.7
| 26.94 | 20303.41 | 27800
| 26.96 | 20610.25 | 27783.3
| 26.98 | 20219.32 | 28466.7
| 27 | 20366.46 | 28883.3
| 27.02 | 20294.98 | 28500
| 27.04 | 20929.76 | 28558.3
| 27.06 | 20126.86 | 29466.7
| 27.08 | 20681.73 | 30083.3
| 27.1 | 20324.44 | 30750
| 27.12 | 20320.21 | 30658.3
| 27.14 | 20299.22 | 31791.7
| 27.16 | 20580.85 | 31108.3
| 27.18 | 20110.06 | 31558.3
| 27.2 | 19677.05 | 31691.7
| 27.22 | 19996.56 | 32041.7
| 27.24 | 20685.92 | 32741.7
| 27.26 | 20622.87 | 32633.3
| 27.28 | 20492.57 | 33741.7
| 27.3 | 20101.64 | 32158.3
| 27.32 | 20219.32 | 34541.7
| 27.34 | 20248.78 | 33816.7
| 27.36 | 20866.71 | 34400
| 27.38 | 20278.19 | 35333.3
| 27.4 | 20496.76 | 34716.7
| 27.42 | 20374.89 | 34891.7
| 27.44 | 20669.12 | 35975
| 27.46 | 20404.29 | 37075
| 27.48 | 20572.42 | 36325
| 27.5 | 20635.48 | 36083.3
| 27.52 | 20496.76 | 38091.7
| 27.54 | 20614.49 | 37816.7
| 27.56 | 20316.02 | 37908.3
| 27.58 | 20425.33 | 38700
| 27.6 | 20269.76 | 38791.7
| 27.62 | 19891.44 | 38725
| 27.64 | 20946.56 | 39783.3
| 27.66 | 20660.7 | 39700
| 27.68 | 20450.55 | 40566.7
| 27.7 | 20458.92 | 40833.3
| 27.72 | 19996.56 | 40633.3
| 27.74 | 19622.42 | 41375
| 27.76 | 19836.81 | 41750
| 27.78 | 20152.08 | 42225
| 27.8 | 19748.53 | 42383.3
| 27.82 | 20059.62 | 43075
| 27.84 | 19479.52 | 42608.3
| 27.86 | 19387.01 | 42500
| 27.88 | 19698.09 | 43566.7
| 27.9 | 19412.23 | 44008.3
| 27.92 | 19302.97 | 43183.3
| 27.94 | 19029.72 | 43241.7
| 27.96 | 19210.45 | 44266.7
| 27.98 | 18882.57 | 42850
| 28 | 19332.38 | 42800
| 28.02 | 19214.69 | 43083.3
| 28.04 | 18966.66 | 42266.7
| 28.06 | 19248.29 | 42933.3
| 28.08 | 19176.86 | 42708.3
| 28.1 | 19252.52 | 43316.7
| 28.12 | 19109.57 | 43200
| 28.14 | 18844.74 | 42391.7
| 28.16 | 18567.3 | 42933.3
| 28.18 | 18769.08 | 41233.3
| 28.2 | 18865.78 | 42241.7
| 28.22 | 18949.86 | 41291.7
| 28.24 | 18596.76 | 41075
| 28.26 | 18970.85 | 42216.7
| 28.28 | 19185.23 | 41325
| 28.3 | 18949.86 | 41350
| 28.32 | 18722.87 | 40541.7
| 28.34 | 18378.14 | 40716.7
| 28.36 | 18146.96 | 40866.7
| 28.38 | 18853.16 | 39300
| 28.4 | 19109.57 | 40566.7
| 28.42 | 18630.36 | 39908.3
| 28.44 | 18924.64 | 39600
| 28.46 | 18676.61 | 39241.7
| 28.48 | 18521.1 | 38358.3
| 28.5 | 18634.59 | 38266.7
| 28.52 | 18764.89 | 39191.7
| 28.54 | 18281.49 | 38225
| 28.56 | 18516.86 | 38500
| 28.58 | 18869.96 | 38050
| 28.6 | 18521.1 | 36225
| 28.62 | 18672.43 | 37025
| 28.64 | 18466.42 | 35725
| 28.66 | 18352.92 | 35383.3
| 28.68 | 18697.65 | 34725
| 28.7 | 18487.45 | 34291.7
| 28.72 | 18235.24 | 34258.3
| 28.74 | 18336.12 | 33016.7
| 28.76 | 17861.1 | 32208.3
| 28.78 | 18306.71 | 32375
| 28.8 | 18390.75 | 31400
| 28.82 | 18664 | 31066.7
| 28.84 | 18458.04 | 30116.7
| 28.86 | 18693.41 | 28366.7
| 28.88 | 18516.86 | 28708.3
| 28.9 | 18861.59 | 28183.3
| 28.92 | 18701.84 | 27883.3
| 28.94 | 18373.95 | 27858.3
| 28.96 | 18626.17 | 27250
| 28.98 | 18579.91 | 27441.7
| 29 | 18827.94 | 27150
| 29.02 | 18432.82 | 26325
| 29.04 | 18323.51 | 26558.3
| 29.06 | 17810.65 | 27100
| 29.08 | 18121.74 | 27433.3
| 29.1 | 18062.87 | 26858.3
| 29.12 | 17945.19 | 26683.3
| 29.14 | 17865.33 | 27216.7
| 29.16 | 17566.86 | 27191.7
| 29.18 | 18188.98 | 26733.3
| 29.2 | 17894.74 | 26633.3
| 29.22 | 18104.94 | 27283.3
| 29.24 | 18016.66 | 26708.3
| 29.26 | 17877.95 | 27241.7
| 29.28 | 18100.7 | 27325
| 29.3 | 18025.04 | 26775
| 29.32 | 17928.39 | 27458.3
| 29.34 | 17613.12 | 27483.3
| 29.36 | 17709.77 | 28083.3
| 29.38 | 17806.47 | 27966.7
| 29.4 | 17566.86 | 28708.3
| 29.42 | 18096.52 | 28541.7
| 29.44 | 17592.08 | 27675
| 29.46 | 17840.11 | 28341.7
| 29.48 | 17756.02 | 28975
| 29.5 | 17781.25 | 29850
| 29.52 | 17537.45 | 29425
| 29.54 | 18004.05 | 29533.3
| 29.56 | 17810.65 | 30516.7
| 29.58 | 17369.28 | 30400
| 29.6 | 17823.27 | 30158.3
| 29.62 | 17066.62 | 31558.3
| 29.64 | 17390.31 | 32283.3
| 29.66 | 17789.67 | 32850
| 29.68 | 17268.39 | 33041.7
| 29.7 | 17449.18 | 33483.3
| 29.72 | 17671.94 | 34600
| 29.74 | 17381.89 | 34716.7
| 29.76 | 17289.42 | 34941.7
| 29.78 | 17297.85 | 37450
| 29.8 | 17781.25 | 37300
| 29.82 | 17159.13 | 37950
| 29.84 | 17133.91 | 39708.3
| 29.86 | 16885.88 | 40241.7
| 29.88 | 17470.16 | 41041.7
| 29.9 | 17217.95 | 41375
| 29.92 | 17020.41 | 42983.3
| 29.94 | 17390.31 | 44741.7
| 29.96 | 16717.75 | 45158.3
| 29.98 | 17264.2 | 45758.3
| 30 | 17449.18 | 46700
| 30.02 | 16906.91 | 47266.7
| 30.04 | 17503.81 | 49708.3
| 30.06 | 17138.09 | 51216.7
| 30.08 | 17075.04 | 53233.3
| 30.1 | 17079.23 | 53616.7
| 30.12 | 17272.63 | 54008.3
| 30.14 | 17352.48 | 55691.7
| 30.16 | 16873.27 | 54591.7
| 30.18 | 17028.78 | 56933.3
| 30.2 | 17428.14 | 57625
| 30.22 | 16961.54 | 59683.3
| 30.24 | 16806.03 | 59991.7
| 30.26 | 16944.75 | 61008.3
| 30.28 | 16986.76 | 60966.7
| 30.3 | 16763.96 | 63200
| 30.32 | 17033.02 | 64108.3
| 30.34 | 16948.93 | 65066.7
| 30.36 | 17154.89 | 65650
| 30.38 | 16692.53 | 66200
| 30.4 | 16646.27 | 66916.7
| 30.42 | 17314.65 | 67500
| 30.44 | 16810.21 | 68733.3
| 30.46 | 17213.76 | 68500
| 30.48 | 17184.35 | 67283.3
| 30.5 | 17407.11 | 68166.7
| 30.52 | 17016.17 | 68358.3
| 30.54 | 17142.28 | 67991.7
| 30.56 | 17100.26 | 68975
| 30.58 | 17033.02 | 67975
| 30.6 | 17138.09 | 68750
| 30.62 | 16894.3 | 66766.7
| 30.64 | 17175.93 | 67175
| 30.66 | 17159.13 | 65525
| 30.68 | 17054.01 | 65183.3
| 30.7 | 17520.61 | 65166.7
| 30.72 | 17419.72 | 62666.7
| 30.74 | 17037.21 | 61875
| 30.76 | 16419.28 | 60600
| 30.78 | 16961.54 | 60808.3
| 30.8 | 17007.8 | 60233.3
| 30.82 | 16965.73 | 58983.3
| 30.84 | 16894.3 | 58958.3
| 30.86 | 17243.17 | 57583.3
| 30.88 | 17150.71 | 55300
| 30.9 | 16772.38 | 55875
| 30.92 | 17201.15 | 53491.7
| 30.94 | 17083.46 | 53325
| 30.96 | 16852.23 | 51408.3
| 30.98 | 16919.52 | 50508.3
| 31 | 17260.02 | 48158.3
| 31.02 | 16835.43 | 46875
| 31.04 | 16726.12 | 45616.7
| 31.06 | 17121.3 | 45166.7
| 31.08 | 16755.58 | 43316.7
| 31.1 | 16885.88 | 42391.7
| 31.12 | 16877.45 | 42716.7
| 31.14 | 16747.16 | 41041.7
| 31.16 | 16507.55 | 40450
| 31.18 | 17264.2 | 39908.3
| 31.2 | 16927.9 | 38008.3
| 31.22 | 17091.84 | 37683.3
| 31.24 | 16696.72 | 36008.3
| 31.26 | 16848.05 | 35975
| 31.28 | 16797.6 | 36750
| 31.3 | 16646.27 | 35333.3
| 31.32 | 16511.74 | 34175
| 31.34 | 16700.9 | 34608.3
| 31.36 | 16511.74 | 33258.3
| 31.38 | 16633.66 | 33433.3
| 31.4 | 16751.35 | 32816.7
| 31.42 | 16612.63 | 32208.3
| 31.44 | 16389.87 | 32225
| 31.46 | 16272.14 | 32075
| 31.48 | 16621.05 | 30933.3
| 31.5 | 16621.05 | 31541.7
| 31.52 | 16457.11 | 31658.3
| 31.54 | 16246.91 | 30716.7
| 31.56 | 16633.66 | 30475
| 31.58 | 16116.62 | 29491.7
| 31.6 | 16532.78 | 29616.7
| 31.62 | 16381.45 | 29633.3
| 31.64 | 16709.33 | 29250
| 31.66 | 16238.54 | 28783.3
| 31.68 | 15889.62 | 29100
| 31.7 | 16091.4 | 29750
| 31.72 | 16112.43 | 29458.3
| 31.74 | 16692.53 | 27858.3
| 31.76 | 16049.38 | 28566.7
| 31.78 | 16015.73 | 28583.3
| 31.8 | 16108.19 | 28325
| 31.82 | 16137.65 | 27925
| 31.84 | 15628.98 | 28050
| 31.86 | 15805.54 | 27941.7
| 31.88 | 15645.83 | 27816.7
| 31.9 | 16263.76 | 27933.3
| 31.92 | 15721.5 | 28025
| 31.94 | 16246.91 | 28233.3
| 31.96 | 16410.85 | 27166.7
| 31.98 | 15742.48 | 26766.7
| 32 | 15982.09 | 27775
| 32.02 | 16293.17 | 27191.7
| 32.04 | 15603.76 | 26716.7
| 32.06 | 16192.28 | 27550
| 32.08 | 16053.56 | 26958.3
| 32.1 | 16297.36 | 27466.7
| 32.12 | 15940.07 | 26941.7
| 32.14 | 16074.6 | 27100
| 32.16 | 16335.19 | 26750
| 32.18 | 16385.63 | 27483.3
| 32.2 | 15872.83 | 27008.3
| 32.22 | 15729.87 | 27108.3
| 32.24 | 15994.7 | 27250
| 32.26 | 16284.75 | 27033.3
| 32.28 | 16486.52 | 26950
| 32.3 | 15872.83 | 26716.7
| 32.32 | 16541.2 | 27141.7
| 32.34 | 16263.76 | 27225
| 32.36 | 16961.54 | 26916.7
| 32.38 | 16646.27 | 28016.7
| 32.4 | 16486.52 | 27366.7
| 32.42 | 17033.02 | 27675
| 32.44 | 16541.2 | 26941.7
| 32.46 | 16789.18 | 27975
| 32.48 | 16503.37 | 27925
| 32.5 | 16566.42 | 28175
| 32.52 | 16806.03 | 28050
| 32.54 | 17150.71 | 27583.3
| 32.56 | 17356.67 | 28008.3
| 32.58 | 17083.46 | 28083.3
| 32.6 | 16999.38 | 28658.3
| 32.62 | 17066.62 | 29550
| 32.64 | 17310.46 | 29958.3
| 32.66 | 17251.59 | 29241.7
| 32.68 | 17054.01 | 29841.7
| 32.7 | 17541.64 | 30550
| 32.72 | 17831.69 | 31258.3
| 32.74 | 18146.96 | 31000
| 32.76 | 18542.08 | 30841.7
| 32.78 | 18050.26 | 31000
| 32.8 | 17680.36 | 32175
| 32.82 | 18323.51 | 31350
| 32.84 | 18369.77 | 32091.7
| 32.86 | 18264.64 | 32333.3
| 32.88 | 18537.89 | 33533.3
| 32.9 | 18579.91 | 32983.3
| 32.92 | 18785.92 | 33500
| 32.94 | 19223.07 | 34800
| 32.96 | 19273.51 | 35191.7
| 32.98 | 19210.45 | 35783.3
| 33 | 19576.17 | 35850
| 33.02 | 19731.74 | 36008.3
| 33.04 | 19685.48 | 35933.3
| 33.06 | 19828.38 | 37325
| 33.08 | 19988.14 | 37616.7
| 33.1 | 20168.88 | 37833.3
| 33.12 | 20757.4 | 37900
| 33.14 | 20816.26 | 38308.3
| 33.16 | 21240.8 | 39458.3
| 33.18 | 21320.7 | 39150
| 33.2 | 21211.39 | 39458.3
| 33.22 | 21375.33 | 38508.3
| 33.24 | 21715.82 | 39516.7
| 33.26 | 21829.32 | 39341.7
| 33.28 | 22165.62 | 40433.3
| 33.3 | 21833.5 | 40166.7
| 33.32 | 22350.55 | 39941.7
| 33.34 | 22842.37 | 40141.7
| 33.36 | 22918.03 | 41591.7
| 33.38 | 22892.81 | 41066.7
| 33.4 | 23140.84 | 40316.7
| 33.42 | 23418.28 | 41275
| 33.44 | 23367.84 | 41091.7
| 33.46 | 23754.58 | 41350
| 33.48 | 23704.14 | 41350
| 33.5 | 24095.08 | 40633.3
| 33.52 | 23746.16 | 42441.7
| 33.54 | 23636.85 | 42391.7
| 33.56 | 24763.45 | 41283.3
| 33.58 | 24612.12 | 41533.3
| 33.6 | 25108.13 | 42375
| 33.62 | 25099.7 | 41558.3
| 33.64 | 25175.37 | 42150
| 33.66 | 24696.16 | 41900
| 33.68 | 25478.03 | 41316.7
| 33.7 | 25911.03 | 41400
| 33.72 | 25692.41 | 42816.7
| 33.74 | 25431.82 | 42300
| 33.76 | 25175.37 | 42158.3
| 33.78 | 25562.12 | 42550
| 33.8 | 26129.6 | 41450
| 33.82 | 25431.82 | 41333.3
| 33.84 | 25726.06 | 41600
| 33.86 | 26045.51 | 41700
| 33.88 | 26142.21 | 41241.7
| 33.9 | 26011.92 | 41825
| 33.92 | 26142.21 | 41783.3
| 33.94 | 26638.22 | 41558.3
| 33.96 | 26289.36 | 41250
| 33.98 | 26154.83 | 40400
| 34 | 26142.21 | 41633.3
| 34.02 | 26217.88 | 41533.3
| 34.04 | 26587.78 | 41400
| 34.06 | 26053.94 | 41291.7
| 34.08 | 26688.67 | 40666.7
| 34.1 | 26566.8 | 40433.3
| 34.12 | 26154.83 | 40900
| 34.14 | 26398.62 | 41683.3
| 34.16 | 26365.02 | 41350
| 34.18 | 26121.18 | 40766.7
| 34.2 | 25713.45 | 40441.7
| 34.22 | 25890 | 41725
| 34.24 | 26112.81 | 42066.7
| 34.26 | 26016.11 | 41941.7
| 34.28 | 26512.12 | 41808.3
| 34.3 | 26272.51 | 41808.3
| 34.32 | 26100.2 | 40583.3
| 34.34 | 26335.56 | 41650
| 34.36 | 25528.47 | 42283.3
| 34.38 | 25906.8 | 40783.3
| 34.4 | 25999.31 | 40766.7
| 34.42 | 25562.12 | 41841.7
| 34.44 | 25520.1 | 41725
| 34.46 | 25679.8 | 41183.3
| 34.48 | 25709.26 | 41358.3
| 34.5 | 25406.6 | 41158.3
| 34.52 | 25255.27 | 41133.3
| 34.54 | 24876.95 | 40575
| 34.56 | 25457.04 | 41166.7
| 34.58 | 25015.67 | 39633.3
| 34.6 | 25410.79 | 40250
| 34.62 | 24805.47 | 39208.3
| 34.64 | 24481.77 | 39691.7
| 34.66 | 25234.24 | 38475
| 34.68 | 24460.79 | 39025
| 34.7 | 24364.09 | 37750
| 34.72 | 24250.59 | 38941.7
| 34.74 | 24448.18 | 37708.3
| 34.76 | 24162.32 | 38733.3
| 34.78 | 24347.29 | 36758.3
| 34.8 | 23931.14 | 37591.7
| 34.82 | 23405.67 | 36425
| 34.84 | 23973.15 | 36375
| 34.86 | 23035.77 | 36083.3
| 34.88 | 23220.69 | 36091.7
| 34.9 | 23330 | 34983.3
| 34.92 | 23128.23 | 34766.7
| 34.94 | 22968.48 | 35308.3
| 34.96 | 23065.18 | 35158.3
| 34.98 | 23351.04 | 34350
| 35 | 23094.58 | 34791.7
| 35.02 | 22489.27 | 33516.7
| 35.04 | 22459.86 | 33333.3
| 35.06 | 21909.17 | 33491.7
| 35.08 | 21379.51 | 33416.7
| 35.1 | 22018.48 | 32358.3
| 35.12 | 22064.74 | 33058.3
| 35.14 | 22102.57 | 32591.7
| 35.16 | 21955.42 | 32766.7
| 35.18 | 21795.67 | 32141.7
| 35.2 | 21669.56 | 32791.7
| 35.22 | 21387.94 | 32516.7
| 35.24 | 21165.13 | 32566.7
| 35.26 | 21160.94 | 32141.7
| 35.28 | 20942.37 | 32808.3
| 35.3 | 20677.55 | 32775
| 35.32 | 20938.14 | 32358.3
| 35.34 | 21076.85 | 32683.3
| 35.36 | 20475.77 | 32608.3
| 35.38 | 20387.5 | 32241.7
| 35.4 | 21282.87 | 33250
| 35.42 | 20538.83 | 31733.3
| 35.44 | 19870.45 | 32175
| 35.46 | 20803.65 | 31433.3
| 35.48 | 20328.63 | 31441.7
| 35.5 | 20047.01 | 31800
| 35.52 | 20160.5 | 32466.7
| 35.54 | 19908.29 | 31675
| 35.56 | 19979.71 | 31650
| 35.58 | 19504.74 | 31791.7
| 35.6 | 19580.41 | 30583.3
| 35.62 | 19727.5 | 31675
| 35.64 | 19841 | 31900
| 35.66 | 19370.21 | 30866.7
| 35.68 | 19353.41 | 30458.3
| 35.7 | 19731.74 | 30525
| 35.72 | 19563.56 | 30975
| 35.74 | 19071.74 | 30975
| 35.76 | 18811.15 | 30133.3
| 35.78 | 19202.08 | 30216.7
| 35.8 | 18945.63 | 30033.3
| 35.82 | 19134.79 | 29900
| 35.84 | 19214.69 | 29625
| 35.86 | 19160.01 | 29283.3
| 35.88 | 19214.69 | 28658.3
| 35.9 | 19189.47 | 28341.7
| 35.92 | 18924.64 | 28600
| 35.94 | 18785.92 | 28275
| 35.96 | 18899.42 | 29058.3
| 35.98 | 18626.17 | 28608.3
| 36 | 19050.75 | 28341.7
| 36.02 | 18958.24 | 27175
| 36.04 | 19042.33 | 27008.3
| 36.06 | 18331.93 | 27250
| 36.08 | 18718.63 | 26191.7
| 36.1 | 18188.98 | 27083.3
| 36.12 | 18605.14 | 26525
| 36.14 | 19227.3 | 25533.3
| 36.16 | 18323.51 | 26150
| 36.18 | 18399.18 | 26400
| 36.2 | 18424.4 | 26333.3
| 36.22 | 18731.24 | 26083.3
| 36.24 | 18260.46 | 25375
| 36.26 | 18634.59 | 25533.3
| 36.28 | 18159.57 | 24808.3
| 36.3 | 18651.39 | 24600
| 36.32 | 18525.28 | 25525
| 36.34 | 18155.38 | 24525
| 36.36 | 18167.99 | 24108.3
| 36.38 | 18315.09 | 24808.3
| 36.4 | 18605.14 | 24091.7
| 36.42 | 18664 | 25066.7
| 36.44 | 17999.82 | 23875
| 36.46 | 18092.33 | 24658.3
| 36.48 | 18600.95 | 23658.3
| 36.5 | 18382.38 | 24216.7
| 36.52 | 18020.85 | 23725
| 36.54 | 18214.2 | 24125
| 36.56 | 18121.74 | 23850
| 36.58 | 17852.72 | 23591.7
| 36.6 | 18252.03 | 23033.3
| 36.62 | 18121.74 | 23775
| 36.64 | 17806.47 | 23983.3
| 36.66 | 18176.37 | 24050
| 36.68 | 18125.92 | 23675
| 36.7 | 17663.56 | 24283.3
| 36.72 | 18033.46 | 22791.7
| 36.74 | 18483.26 | 22950
| 36.76 | 18352.92 | 23850
| 36.78 | 18138.54 | 23091.7
| 36.8 | 18205.83 | 23091.7
| 36.82 | 18495.88 | 23141.7
| 36.84 | 18903.61 | 23258.3
| 36.86 | 18411.79 | 22933.3
| 36.88 | 18062.87 | 22975
| 36.9 | 17789.67 | 23425
| 36.92 | 17865.33 | 23258.3
| 36.94 | 17856.91 | 22516.7
| 36.96 | 18378.14 | 22850
| 36.98 | 18315.09 | 22941.7
| 37 | 17692.97 | 23166.7
| 37.02 | 17835.88 | 22966.7
| 37.04 | 17819.08 | 23091.7
| 37.06 | 18159.57 | 22866.7
| 37.08 | 18096.52 | 23300
| 37.1 | 17827.5 | 23266.7
| 37.12 | 17898.93 | 23050
| 37.14 | 17583.66 | 22325
| 37.16 | 17646.71 | 22391.7
| 37.18 | 17558.44 | 22700
| 37.2 | 17697.16 | 23108.3
| 37.22 | 17558.44 | 22508.3
| 37.24 | 17415.53 | 23133.3
| 37.26 | 17180.11 | 22741.7
| 37.28 | 17613.12 | 23633.3
| 37.3 | 17566.86 | 23291.7
| 37.32 | 17461.79 | 22783.3
| 37.34 | 17676.17 | 22750
| 37.36 | 17709.77 | 23575
| 37.38 | 17823.27 | 22875
| 37.4 | 17407.11 | 22425
| 37.42 | 17230.56 | 22916.7
| 37.44 | 17142.28 | 23808.3
| 37.46 | 17898.93 | 23816.7
| 37.48 | 17415.53 | 23333.3
| 37.5 | 17663.56 | 23158.3
| 37.52 | 17877.95 | 23483.3
| 37.54 | 17394.5 | 22533.3
| 37.56 | 17327.26 | 22983.3
| 37.58 | 17133.91 | 23175
| 37.6 | 17562.68 | 23433.3
| 37.62 | 17579.47 | 22816.7
| 37.64 | 17289.42 | 23266.7
| 37.66 | 17398.73 | 23708.3
| 37.68 | 17680.36 | 23516.7
| 37.7 | 17739.23 | 22591.7
| 37.72 | 17100.26 | 23308.3
| 37.74 | 17457.55 | 23100
| 37.76 | 17188.54 | 23341.7
| 37.78 | 17482.77 | 23150
| 37.8 | 17310.46 | 23475
| 37.82 | 17129.67 | 23708.3
| 37.84 | 17852.72 | 23625
| 37.86 | 17117.06 | 23700
| 37.88 | 17398.73 | 23275
| 37.9 | 17096.08 | 23666.7
| 37.92 | 17226.37 | 23575
| 37.94 | 17457.55 | 23766.7
| 37.96 | 17129.67 | 23125
| 37.98 | 17360.9 | 23016.7
| 38 | 17007.8 | 23841.7
| 38.02 | 16995.19 | 23125
| 38.04 | 17318.83 | 22858.3
| 38.06 | 17369.28 | 24508.3
| 38.08 | 16860.66 | 23791.7
| 38.1 | 17726.62 | 24466.7
| 38.12 | 16961.54 | 24566.7
| 38.14 | 16932.13 | 23750
| 38.16 | 17247.4 | 24283.3
| 38.18 | 17024.6 | 24225
| 38.2 | 16894.3 | 24525
| 38.22 | 16957.36 | 24608.3
| 38.24 | 16738.74 | 23841.7
| 38.26 | 17297.85 | 23683.3
| 38.28 | 16940.51 | 24175
| 38.3 | 17671.94 | 24258.3
| 38.32 | 17276.81 | 24500
| 38.34 | 17171.74 | 23966.7
| 38.36 | 17121.3 | 23733.3
| 38.38 | 17213.76 | 23883.3
| 38.4 | 17062.43 | 24366.7
| 38.42 | 17129.67 | 24700
| 38.44 | 17306.22 | 24500
| 38.46 | 16852.23 | 24241.7
| 38.48 | 17449.18 | 24808.3
| 38.5 | 17125.48 | 24941.7
| 38.52 | 17180.11 | 25366.7
| 38.54 | 16709.33 | 24716.7
| 38.56 | 17285.24 | 25216.7
| 38.58 | 17196.96 | 25316.7
| 38.6 | 17049.82 | 25033.3
| 38.62 | 16990.95 | 24958.3
| 38.64 | 16482.33 | 24991.7
| 38.66 | 16646.27 | 24591.7
| 38.68 | 17390.31 | 25791.7
| 38.7 | 17226.37 | 25191.7
| 38.72 | 17121.3 | 26116.7
| 38.74 | 16625.24 | 24850
| 38.76 | 16747.16 | 25716.7
| 38.78 | 16948.93 | 25533.3
| 38.8 | 16831.25 | 25800
| 38.82 | 16881.69 | 25550
| 38.84 | 16806.03 | 26000
| 38.86 | 16625.24 | 26225
| 38.88 | 16885.88 | 26266.7
| 38.9 | 16768.19 | 25500
| 38.92 | 16633.66 | 25416.7
| 38.94 | 16839.62 | 26308.3
| 38.96 | 16843.86 | 26350
| 38.98 | 16713.51 | 26116.7
| 39 | 17196.96 | 26458.3
| 39.02 | 16793.42 | 26575
| 39.04 | 16713.51 | 25650
| 39.06 | 16465.53 | 25775
| 39.08 | 16675.68 | 26450
| 39.1 | 16524.35 | 26250
| 39.12 | 16978.34 | 27141.7
| 39.14 | 16616.86 | 25483.3
| 39.16 | 16877.45 | 26283.3
| 39.18 | 16196.47 | 25566.7
| 39.2 | 16827.01 | 25950
| 39.22 | 16633.66 | 25275
| 39.24 | 16427.7 | 25100
| 39.26 | 16272.14 | 26258.3
| 39.28 | 16440.31 | 25391.7
| 39.3 | 16419.28 | 25216.7
| 39.32 | 16503.37 | 25183.3
| 39.34 | 15818.15 | 25125
| 39.36 | 16520.16 | 24925
| 39.38 | 16082.97 | 24816.7
| 39.4 | 16637.85 | 24625
| 39.42 | 16146.03 | 24991.7
| 39.44 | 15809.77 | 24250
| 39.46 | 16612.63 | 24783.3
| 39.48 | 16045.14 | 23950
| 39.5 | 16070.36 | 24558.3
| 39.52 | 16011.55 | 24225
| 39.54 | 16095.58 | 23966.7
| 39.56 | 16112.43 | 23775
| 39.58 | 16057.75 | 23058.3
| 39.6 | 16305.78 | 22791.7
| 39.62 | 16150.26 | 23333.3
| 39.64 | 15595.39 | 22075
| 39.66 | 15662.63 | 22883.3
| 39.68 | 15599.58 | 22483.3
| 39.7 | 15826.57 | 23050
| 39.72 | 15927.46 | 21700
| 39.74 | 16125.04 | 21350
| 39.76 | 15351.55 | 22541.7
| 39.78 | 15549.13 | 22000
| 39.8 | 15776.13 | 22491.7
| 39.82 | 15511.3 | 21691.7
| 39.84 | 15666.82 | 21458.3
| 39.86 | 15490.26 | 21541.7
| 39.88 | 15372.58 | 21583.3
| 39.9 | 15267.51 | 21891.7
| 39.92 | 15666.82 | 21975
| 39.94 | 15359.97 | 21075
| 39.96 | 15317.95 | 22016.7
| 39.98 | 15301.1 | 21150
| 40 | 15368.39 | 21658.3
| 40.02 | 15233.86 | 20575
| 40.04 | 15280.12 | 21225
| 40.06 | 15128.79 | 21550
| 40.08 | 14859.72 | 21375
| 40.1 | 15048.89 | 21033.3
| 40.12 | 15267.51 | 20858.3
| 40.14 | 15271.69 | 20691.7
| 40.16 | 15078.35 | 20841.7
| 40.18 | 14901.79 | 22308.3
| 40.2 | 15292.73 | 21600
| 40.22 | 14657.95 | 21041.7
| 40.24 | 15179.23 | 21225
| 40.26 | 15128.79 | 20950
| 40.28 | 15057.31 | 21466.7
| 40.3 | 15309.53 | 20800
| 40.32 | 15179.23 | 20908.3
| 40.34 | 14973.22 | 21125
| 40.36 | 15027.9 | 20508.3
| 40.38 | 15090.96 | 21325
| 40.4 | 15275.88 | 21550
| 40.42 | 15154.01 | 20700
| 40.44 | 15145.59 | 21100
| 40.46 | 15212.83 | 21333.3
| 40.48 | 15154.01 | 19916.7
| 40.5 | 15372.58 | 20883.3
| 40.52 | 14863.96 | 21708.3
| 40.54 | 14893.37 | 21091.7
| 40.56 | 15069.92 | 21058.3
| 40.58 | 15200.22 | 20808.3
| 40.6 | 14645.34 | 20983.3
| 40.62 | 15246.47 | 20716.7
| 40.64 | 14851.35 | 20100
| 40.66 | 15069.92 | 21133.3
| 40.68 | 14872.33 | 20233.3
| 40.7 | 14620.12 | 19975
| 40.72 | 15158.2 | 20516.7
| 40.74 | 14573.91 | 20633.3
| 40.76 | 15154.01 | 20150
| 40.78 | 14733.62 | 20425
| 40.8 | 15288.49 | 20350
| 40.82 | 14754.65 | 19666.7
| 40.84 | 14599.13 | 21283.3
| 40.86 | 14893.37 | 20441.7
| 40.88 | 15053.12 | 20583.3
| 40.9 | 15263.27 | 20558.3
| 40.92 | 15090.96 | 20408.3
| 40.94 | 15687.85 | 20291.7
| 40.96 | 15137.16 | 21075
| 40.98 | 15145.59 | 20591.7
| 41 | 14632.73 | 20825
| 41.02 | 15233.86 | 20141.7
| 41.04 | 14872.33 | 20541.7
| 41.06 | 14918.59 | 20583.3
| 41.08 | 15162.38 | 19808.3
| 41.1 | 15317.95 | 20825
| 41.12 | 15498.69 | 20391.7
| 41.14 | 15074.11 | 20341.7
| 41.16 | 15107.75 | 20716.7
| 41.18 | 15074.11 | 19941.7
| 41.2 | 15233.86 | 20966.7
| 41.22 | 14943.81 | 20775
| 41.24 | 15221.25 | 20383.3
| 41.26 | 14851.35 | 20508.3
| 41.28 | 15507.11 | 21141.7
| 41.3 | 15582.78 | 21675
| 41.32 | 15183.42 | 20433.3
| 41.34 | 15204.45 | 20841.7
| 41.36 | 15410.41 | 21275
| 41.38 | 15259.08 | 21000
| 41.4 | 15713.07 | 20633.3
| 41.42 | 15401.99 | 19958.3
| 41.44 | 15763.52 | 20983.3
| 41.46 | 15006.87 | 20850
| 41.48 | 15170.81 | 20650
| 41.5 | 15343.17 | 21200
| 41.52 | 15444.06 | 20258.3
| 41.54 | 15267.51 | 20533.3
| 41.56 | 15288.49 | 20983.3
| 41.58 | 15641.59 | 21250
| 41.6 | 15389.38 | 21308.3
| 41.62 | 15494.5 | 21258.3
| 41.64 | 15439.82 | 21775
| 41.66 | 15532.33 | 21950
| 41.68 | 15586.96 | 21116.7
| 41.7 | 15486.08 | 20858.3
| 41.72 | 15170.81 | 21550
| 41.74 | 15448.25 | 21716.7
| 41.76 | 15608 | 21691.7
| 41.78 | 15536.52 | 22291.7
| 41.8 | 15586.96 | 21300
| 41.82 | 15292.73 | 22083.3
| 41.84 | 15183.42 | 22266.7
| 41.86 | 15498.69 | 21591.7
| 41.88 | 15200.22 | 22533.3
| 41.9 | 15385.19 | 22550
| 41.92 | 15355.78 | 22016.7
| 41.94 | 15355.78 | 21858.3
| 41.96 | 15233.86 | 21566.7
| 41.98 | 15137.16 | 21908.3
| 42 | 15717.26 | 21983.3
| 42.02 | 15158.2 | 22191.7
| 42.04 | 14910.17 | 22616.7
| 42.06 | 15317.95 | 22566.7
| 42.08 | 15393.62 | 21758.3
| 42.1 | 15179.23 | 22925
| 42.12 | 15490.26 | 22216.7
| 42.14 | 15465.04 | 22725
| 42.16 | 15271.69 | 21958.3
| 42.18 | 15313.71 | 22883.3
| 42.2 | 15162.38 | 22383.3
| 42.22 | 14914.4 | 22933.3
| 42.24 | 15406.23 | 22016.7
| 42.26 | 14872.33 | 22666.7
| 42.28 | 15313.71 | 22916.7
| 42.3 | 15124.55 | 22658.3
| 42.32 | 14544.45 | 22933.3
| 42.34 | 14737.85 | 23250
| 42.36 | 15015.29 | 22691.7
| 42.38 | 14800.91 | 22325
| 42.4 | 15027.9 | 23041.7
| 42.42 | 14729.43 | 23033.3
| 42.44 | 15162.38 | 22658.3
| 42.46 | 15095.14 | 22558.3
| 42.48 | 14691.6 | 23625
| 42.5 | 14721.01 | 23866.7
| 42.52 | 14468.79 | 23783.3
| 42.54 | 14632.73 | 23250
| 42.56 | 14683.17 | 23158.3
| 42.58 | 14767.26 | 22925
| 42.6 | 14203.96 | 24058.3
| 42.62 | 14603.32 | 23216.7
| 42.64 | 14565.49 | 23516.7
| 42.66 | 14552.88 | 23250
| 42.68 | 14140.91 | 22966.7
| 42.7 | 14170.37 | 23575
| 42.72 | 14758.84 | 23908.3
| 42.74 | 14657.95 | 23516.7
| 42.76 | 14935.39 | 23008.3
| 42.78 | 14615.93 | 23508.3
| 42.8 | 14397.36 | 24358.3
| 42.82 | 14250.22 | 23916.7
| 42.84 | 14502.43 | 23608.3
| 42.86 | 14636.97 | 24433.3
| 42.88 | 14721.01 | 24875
| 42.9 | 14607.51 | 24475
| 42.92 | 14283.86 | 24525
| 42.94 | 14628.54 | 24166.7
| 42.96 | 14208.2 | 24441.7
| 42.98 | 14414.16 | 25125
| 43 | 14111.5 | 24758.3
| 43.02 | 13993.82 | 25566.7
| 43.04 | 14128.3 | 25183.3
| 43.06 | 13989.58 | 25233.3
| 43.08 | 14061.06 | 25458.3
| 43.1 | 14254.41 | 25750
| 43.12 | 13649.09 | 25775
| 43.14 | 14632.73 | 25775
| 43.16 | 14136.72 | 24833.3
| 43.18 | 13771.01 | 24858.3
| 43.2 | 14124.11 | 25941.7
| 43.22 | 14237.61 | 25950
| 43.24 | 13754.21 | 25375
| 43.26 | 13918.15 | 24533.3
| 43.28 | 14040.02 | 25383.3
| 43.3 | 14372.14 | 24750
| 43.32 | 13976.97 | 24633.3
| 43.34 | 13602.88 | 25400
| 43.36 | 14313.27 | 24216.7
| 43.38 | 13934.95 | 24925
| 43.4 | 14182.98 | 24641.7
| 43.42 | 13985.39 | 24533.3
| 43.44 | 14435.19 | 23775
| 43.46 | 14128.3 | 24333.3
| 43.48 | 14010.61 | 23675
| 43.5 | 13968.59 | 24050
| 43.52 | 14098.89 | 23300
| 43.54 | 14195.59 | 22416.7
| 43.56 | 13947.56 | 23050
| 43.58 | 14426.77 | 22950
| 43.6 | 14065.24 | 22658.3
| 43.62 | 14111.5 | 21875
| 43.64 | 13834.06 | 22241.7
| 43.66 | 14090.46 | 21816.7
| 43.68 | 13817.26 | 22058.3
| 43.7 | 14241.79 | 21666.7
| 43.72 | 14288.05 | 21875
| 43.74 | 14208.2 | 21741.7
| 43.76 | 14338.49 | 21458.3
| 43.78 | 14052.63 | 21750
| 43.8 | 14031.65 | 21116.7
| 43.82 | 14111.5 | 20850
| 43.84 | 14447.8 | 20816.7
| 43.86 | 14178.74 | 21566.7
| 43.88 | 14443.57 | 20625
| 43.9 | 14859.72 | 20141.7
| 43.92 | 14023.22 | 20275
| 43.94 | 13968.59 | 20550
| 43.96 | 14321.7 | 20316.7
| 43.98 | 13737.36 | 20291.7
| 44 | 14435.19 | 20133.3
| 44.02 | 14208.2 | 20400
| 44.04 | 14397.36 | 19733.3
| 44.06 | 14674.8 | 19300
| 44.08 | 14338.49 | 20166.7
| 44.1 | 14388.94 | 20116.7
| 44.12 | 14939.63 | 20800
| 44.14 | 14779.87 | 20541.7
| 44.16 | 14090.46 | 19966.7
| 44.18 | 14435.19 | 19916.7
| 44.2 | 14002.19 | 20550
| 44.22 | 14279.63 | 20241.7
| 44.24 | 14927.02 | 20175
| 44.26 | 14544.45 | 19908.3
| 44.28 | 14548.69 | 20391.7
| 44.3 | 14401.55 | 19941.7
| 44.32 | 14103.08 | 19458.3
| 44.34 | 14468.79 | 19483.3
| 44.36 | 14632.73 | 19500
| 44.38 | 14510.86 | 19833.3
| 44.4 | 14708.39 | 20108.3
| 44.42 | 14519.23 | 21375
| 44.44 | 14359.53 | 20266.7
| 44.46 | 14237.61 | 19741.7
| 44.48 | 14620.12 | 20500
| 44.5 | 14485.64 | 20858.3
| 44.52 | 14792.48 | 20166.7
| 44.54 | 14460.42 | 20075
| 44.56 | 14153.52 | 20375
| 44.58 | 14683.17 | 19941.7
| 44.6 | 14195.59 | 19666.7
| 44.62 | 14300.66 | 19850
| 44.64 | 14145.15 | 20241.7
| 44.66 | 14657.95 | 20433.3
| 44.68 | 14451.99 | 20183.3
| 44.7 | 14897.56 | 20558.3
| 44.72 | 14716.82 | 19600
| 44.74 | 14750.46 | 20425
| 44.76 | 14952.24 | 19966.7
| 44.78 | 14372.14 | 20291.7
| 44.8 | 14502.43 | 20641.7
| 44.82 | 14346.92 | 20308.3
| 44.84 | 14817.7 | 20625
| 44.86 | 14590.71 | 20366.7
| 44.88 | 14540.27 | 20341.7
| 44.9 | 14721.01 | 19608.3
| 44.92 | 14552.88 | 19841.7
| 44.94 | 14300.66 | 20383.3
| 44.96 | 14351.1 | 20166.7
| 44.98 | 14830.32 | 20175
| 45 | 14712.63 | 20100
| 45.02 | 13960.17 | 20600
| 45.04 | 14048.45 | 19466.7
| 45.06 | 14544.45 | 20233.3
| 45.08 | 14582.29 | 20708.3
| 45.1 | 14220.81 | 20308.3
| 45.12 | 14767.26 | 20025
| 45.14 | 14510.86 | 20258.3
| 45.16 | 14624.36 | 20300
| 45.18 | 14174.55 | 20200
| 45.2 | 14342.68 | 20441.7
| 45.22 | 14330.07 | 19391.7
| 45.24 | 14300.66 | 20166.7
| 45.26 | 14393.12 | 19900
| 45.28 | 14182.98 | 20558.3
| 45.3 | 14527.66 | 20400
| 45.32 | 14645.34 | 20200
| 45.34 | 14380.51 | 20541.7
| 45.36 | 14666.38 | 19983.3
| 45.38 | 14313.27 | 19491.7
| 45.4 | 14531.84 | 19966.7
| 45.42 | 14510.86 | 20366.7
| 45.44 | 14203.96 | 20050
| 45.46 | 14372.14 | 20341.7
| 45.48 | 14296.47 | 20700
| 45.5 | 14132.53 | 20408.3
| 45.52 | 14145.15 | 20616.7
| 45.54 | 14594.9 | 20016.7
| 45.56 | 14342.68 | 20016.7
| 45.58 | 14376.33 | 20675
| 45.6 | 14426.77 | 19625
| 45.62 | 14876.57 | 19791.7
| 45.64 | 14788.3 | 20250
| 45.66 | 14565.49 | 20225
| 45.68 | 14742.04 | 20900
| 45.7 | 14670.56 | 20175
| 45.72 | 14918.59 | 20758.3
| 45.74 | 14817.7 | 20816.7
| 45.76 | 14439.38 | 19566.7
| 45.78 | 14632.73 | 20008.3
| 45.8 | 14775.69 | 19725
| 45.82 | 14767.26 | 20258.3
| 45.84 | 14489.82 | 20391.7
| 45.86 | 14300.66 | 20133.3
| 45.88 | 14355.29 | 20158.3
| 45.9 | 14737.85 | 20150
| 45.92 | 14851.35 | 21050
| 45.94 | 14443.57 | 20700
| 45.96 | 14805.09 | 20383.3
| 45.98 | 14603.32 | 20333.3
| 46 | 14796.67 | 20750
| 46.02 | 14330.07 | 20300
| 46.04 | 14838.74 | 20391.7
| 46.06 | 14296.47 | 19783.3
| 46.08 | 14258.64 | 19641.7
| 46.1 | 14821.89 | 20516.7
| 46.12 | 14548.69 | 20566.7
| 46.14 | 14628.54 | 20133.3
| 46.16 | 14775.69 | 20091.7
| 46.18 | 14914.4 | 20091.7
| 46.2 | 14443.57 | 20208.3
| 46.22 | 14922.78 | 20050
| 46.24 | 14700.02 | 21041.7
| 46.26 | 14624.36 | 20283.3
| 46.28 | 14704.21 | 20166.7
| 46.3 | 14510.86 | 20816.7
| 46.32 | 14792.48 | 20725
| 46.34 | 14594.9 | 20791.7
| 46.36 | 14464.6 | 20308.3
| 46.38 | 14721.01 | 20783.3
| 46.4 | 14304.85 | 20941.7
| 46.42 | 14351.1 | 20125
| 46.44 | 14847.11 | 21541.7
| 46.46 | 15032.09 | 20283.3
| 46.48 | 14510.86 | 20316.7
| 46.5 | 14527.66 | 20858.3
| 46.52 | 14506.62 | 20708.3
| 46.54 | 14586.52 | 20333.3
| 46.56 | 14952.24 | 20241.7
| 46.58 | 14473.03 | 19941.7
| 46.6 | 14544.45 | 20933.3
| 46.62 | 14380.51 | 20358.3
| 46.64 | 14666.38 | 19675
| 46.66 | 14536.08 | 20108.3
| 46.68 | 14666.38 | 19891.7
| 46.7 | 14494.01 | 20700
| 46.72 | 14199.78 | 19800
| 46.74 | 14271.25 | 19541.7
| 46.76 | 14229.18 | 20408.3
| 46.78 | 14624.36 | 19766.7
| 46.8 | 14187.16 | 19791.7
| 46.82 | 14409.97 | 19258.3
| 46.84 | 14771.45 | 20258.3
| 46.86 | 14527.66 | 20000
| 46.88 | 14246.03 | 19925
| 46.9 | 14376.33 | 19525
| 46.92 | 14607.51 | 20166.7
| 46.94 | 13800.42 | 19341.7
| 46.96 | 13661.7 | 19750
| 46.98 | 14376.33 | 19275
| 47 | 14212.39 | 19950
| 47.02 | 14061.06 | 20358.3
| 47.04 | 14115.69 | 19550
| 47.06 | 14191.35 | 19216.7
| 47.08 | 14002.19 | 19441.7
| 47.1 | 14140.91 | 20066.7
| 47.12 | 14182.98 | 20500
| 47.14 | 13930.76 | 19950
| 47.16 | 13976.97 | 19600
| 47.18 | 13728.99 | 19600
| 47.2 | 13695.34 | 19641.7
| 47.22 | 14094.7 | 19400
| 47.24 | 13850.86 | 19591.7
| 47.26 | 13787.81 | 19750
| 47.28 | 13863.47 | 19533.3
| 47.3 | 13913.91 | 19558.3
| 47.32 | 13396.87 | 20250
| 47.34 | 13413.72 | 20725
| 47.36 | 13640.71 | 19933.3
| 47.38 | 13586.03 | 20100
| 47.4 | 13623.86 | 18750
| 47.42 | 13527.22 | 19825
| 47.44 | 13573.42 | 19366.7
| 47.46 | 13451.55 | 19666.7
| 47.48 | 13552.44 | 19750
| 47.5 | 13241.35 | 19183.3
| 47.52 | 13325.44 | 19416.7
| 47.54 | 13321.2 | 19691.7
| 47.56 | 13228.74 | 19308.3
| 47.58 | 13497.76 | 19691.7
| 47.6 | 13136.28 | 19683.3
| 47.62 | 13312.83 | 19358.3
| 47.64 | 12930.27 | 19291.7
| 47.66 | 13136.28 | 19683.3
| 47.68 | 12539.33 | 19008.3
| 47.7 | 13068.99 | 18683.3
| 47.72 | 13102.63 | 18491.7
| 47.74 | 12821.01 | 18775
| 47.76 | 12997.56 | 19716.7
| 47.78 | 13148.89 | 18658.3
| 47.8 | 13354.85 | 19366.7
| 47.82 | 12694.9 | 18908.3
| 47.84 | 12572.98 | 18733.3
| 47.86 | 12665.44 | 18800
| 47.88 | 12497.32 | 18533.3
| 47.9 | 12665.44 | 18233.3
| 47.92 | 13060.62 | 18433.3
| 47.94 | 12665.44 | 18850
| 47.96 | 12430.07 | 18133.3
| 47.98 | 12514.11 | 18875
| 48 | 12951.3 | 19108.3
| 48.02 | 12560.37 | 18983.3
| 48.04 | 12568.79 | 18683.3
| 48.06 | 12884.06 | 18733.3
| 48.08 | 12392.24 | 18366.7
| 48.1 | 12509.93 | 18150
| 48.12 | 12551.95 | 18050
| 48.14 | 12778.94 | 18583.3
| 48.16 | 12728.5 | 18041.7
| 48.18 | 12572.98 | 17966.7
| 48.2 | 12156.82 | 18466.7
| 48.22 | 12245.1 | 18241.7
| 48.24 | 12404.85 | 18866.7
| 48.26 | 12400.62 | 18700
| 48.28 | 12034.9 | 18575
| 48.3 | 12165.25 | 18841.7
| 48.32 | 12194.66 | 18116.7
| 48.34 | 12064.36 | 17700
| 48.36 | 12144.21 | 17591.7
| 48.38 | 11866.77 | 18041.7
| 48.4 | 12282.93 | 17750
| 48.42 | 11849.98 | 18316.7
| 48.44 | 11559.93 | 17825
| 48.46 | 11959.24 | 17666.7
| 48.48 | 12068.55 | 17516.7
| 48.5 | 11639.78 | 18350
| 48.52 | 11694.41 | 18566.7
| 48.54 | 12001.31 | 18133.3
| 48.56 | 11879.39 | 18000
| 48.58 | 11593.52 | 17741.7
| 48.6 | 11379.14 | 18083.3
| 48.62 | 11017.66 | 17541.7
| 48.64 | 11341.31 | 17383.3
| 48.66 | 11698.65 | 17350
| 48.68 | 11324.51 | 17666.7
| 48.7 | 10937.76 | 17491.7
| 48.72 | 11555.69 | 17316.7
| 48.74 | 11345.54 | 16866.7
| 48.76 | 11202.59 | 17516.7
| 48.78 | 11463.23 | 17483.3
| 48.8 | 10794.86 | 17250
| 48.82 | 11400.17 | 17141.7
| 48.84 | 11072.29 | 16483.3
| 48.86 | 11068.11 | 16808.3
| 48.88 | 11147.96 | 16841.7
| 48.9 | 10887.32 | 16175
| 48.92 | 11034.46 | 16250
| 48.94 | 11244.66 | 16050
| 48.96 | 10593.08 | 15866.7
| 48.98 | 10946.19 | 15958.3
| 49 | 10820.08 | 16008.3
| 49.02 | 11147.96 | 16508.3
| 49.04 | 10715 | 16475
| 49.06 | 10870.52 | 16241.7
| 49.08 | 10845.3 | 15875
| 49.1 | 10563.67 | 15183.3
| 49.12 | 11042.89 | 16016.7
| 49.14 | 10500.62 | 16000
| 49.16 | 10874.71 | 15141.7
| 49.18 | 10870.52 | 15350
| 49.2 | 10954.61 | 15891.7
| 49.22 | 10559.44 | 15241.7
| 49.24 | 10488.01 | 15041.7
| 49.26 | 10475.4 | 15583.3
| 49.28 | 10664.56 | 15516.7
| 49.3 | 10189.54 | 15291.7
| 49.32 | 10361.9 | 15458.3
| 49.34 | 10223.18 | 15325
| 49.36 | 10508.99 | 15991.7
| 49.38 | 10479.59 | 15391.7
| 49.4 | 10202.15 | 15275
| 49.42 | 10105.45 | 15641.7
| 49.44 | 10332.44 | 16133.3
| 49.46 | 10450.18 | 15533.3
| 49.48 | 10353.48 | 16050
| 49.5 | 9996.188 | 16233.3
| 49.52 | 10126.48 | 15791.7
| 49.54 | 10134.91 | 15900
| 49.56 | 9777.567 | 16708.3
| 49.58 | 10332.44 | 16458.3
| 49.6 | 10092.84 | 16608.3
| 49.62 | 10012.99 | 16475
| 49.64 | 10130.67 | 17583.3
| 49.66 | 10189.54 | 17125
| 49.68 | 9849.045 | 16833.3
| 49.7 | 10105.45 | 16683.3
| 49.72 | 10092.84 | 17075
| 49.74 | 9832.247 | 17775
| 49.76 | 9865.842 | 18058.3
| 49.78 | 10248.4 | 17975
| 49.8 | 10139.09 | 18583.3
| 49.82 | 9722.937 | 17941.7
| 49.84 | 9832.247 | 18600
| 49.86 | 9920.523 | 18558.3
| 49.88 | 10155.89 | 18766.7
| 49.9 | 9693.528 | 19658.3
| 49.92 | 9933.134 | 19050
| 49.94 | 9613.626 | 18841.7
| 49.96 | 10088.65 | 19600
| 49.98 | 9773.38 | 19641.7
| 50 | 10038.21 | 19683.3
| 50.02 | 9920.523 | 20316.7
| 50.04 | 9996.188 | 19741.7
| 50.06 | 9857.469 | 19933.3
| 50.08 | 9853.231 | 20658.3
| 50.1 | 9811.212 | 21033.3
| 50.12 | 9920.523 | 19808.3
| 50.14 | 9714.513 | 20958.3
| 50.16 | 9386.631 | 21200
| 50.18 | 9781.804 | 20775
| 50.2 | 9886.877 | 20991.7
| 50.22 | 9601.015 | 20975
| 50.24 | 9428.701 | 20608.3
| 50.26 | 9605.252 | 20741.7
| 50.28 | 9975.153 | 21441.7
| 50.3 | 9231.115 | 20958.3
| 50.32 | 9374.021 | 21558.3
| 50.34 | 9727.123 | 21150
| 50.36 | 9310.967 | 20866.7
| 50.38 | 9643.085 | 20875
| 50.4 | 9815.399 | 19758.3
| 50.42 | 9710.326 | 19633.3
| 50.44 | 9512.74 | 19775
| 50.46 | 9445.499 | 21200
| 50.48 | 9912.099 | 20141.7
| 50.5 | 9445.499 | 19850
| 50.52 | 9689.291 | 19241.7
| 50.54 | 9609.439 | 19191.7
| 50.56 | 9697.715 | 19466.7
| 50.58 | 9655.696 | 18900
| 50.6 | 9743.971 | 20091.7
| 50.62 | 9735.547 | 18366.7
| 50.64 | 9790.177 | 18216.7
| 50.66 | 9348.799 | 18708.3
| 50.68 | 9533.774 | 18016.7
| 50.7 | 9630.474 | 17766.7
| 50.72 | 9832.247 | 18308.3
| 50.74 | 9794.415 | 17591.7
| 50.76 | 9609.439 | 17850
| 50.78 | 9727.123 | 17141.7
| 50.8 | 9731.361 | 16933.3
| 50.82 | 9395.055 | 18141.7
| 50.84 | 9638.848 | 17691.7
| 50.86 | 9731.361 | 17033.3
| 50.88 | 9584.218 | 16758.3
| 50.9 | 9567.42 | 17383.3
| 50.92 | 9533.774 | 17141.7
| 50.94 | 9495.942 | 16891.7
| 50.96 | 9357.223 | 16550
| 50.98 | 9550.572 | 17375
| 51 | 9441.312 | 17333.3
| 51.02 | 9777.567 | 16483.3
| 51.04 | 9672.493 | 16458.3
| 51.06 | 9680.917 | 16683.3
| 51.08 | 9697.715 | 16591.7
| 51.1 | 9567.42 | 16575
| 51.12 | 9395.055 | 17091.7
| 51.14 | 9605.252 | 16350
| 51.16 | 9836.434 | 16600
| 51.18 | 9428.701 | 15958.3
| 51.2 | 9832.247 | 15941.7
| 51.22 | 9571.607 | 15650
| 51.24 | 9718.75 | 15900
| 51.26 | 9659.883 | 15933.3
| 51.28 | 9727.123 | 15166.7
| 51.3 | 9676.68 | 15983.3
| 51.32 | 9714.513 | 16166.7
| 51.34 | 9828.01 | 15816.7
| 51.36 | 9584.218 | 15558.3
| 51.38 | 9697.715 | 15941.7
| 51.4 | 9310.967 | 15758.3
| 51.42 | 9777.567 | 15566.7
| 51.44 | 9609.439 | 15250
| 51.46 | 9924.71 | 15641.7
| 51.48 | 9870.08 | 15566.7
| 51.5 | 9731.361 | 15258.3
| 51.52 | 9508.553 | 14816.7
| 51.54 | 9853.231 | 15858.3
| 51.56 | 9622.05 | 15725
| 51.58 | 9575.794 | 15400
| 51.6 | 9874.266 | 14958.3
| 51.62 | 9504.366 | 15858.3
| 51.64 | 9718.75 | 15441.7
| 51.66 | 10239.98 | 15266.7
| 51.68 | 10168.5 | 15225
| 51.7 | 9638.848 | 15016.7
| 51.72 | 9836.434 | 15691.7
| 51.74 | 9882.69 | 15966.7
| 51.76 | 10113.87 | 15083.3
| 51.78 | 10097.07 | 15283.3
| 51.8 | 10012.99 | 16008.3
| 51.82 | 10176.93 | 15183.3
| 51.84 | 9802.788 | 14833.3
| 51.86 | 9609.439 | 15008.3
| 51.88 | 9659.883 | 14700
| 51.9 | 9706.139 | 15091.7
| 51.92 | 10004.56 | 14658.3
| 51.94 | 9752.345 | 14583.3
| 51.96 | 9613.626 | 15266.7
| 51.98 | 9807.025 | 14633.3
| 52 | 9836.434 | 14991.7
| 52.02 | 9369.834 | 15141.7
| 52.04 | 9571.607 | 15050
| 52.06 | 9096.583 | 14700
| 52.08 | 9479.144 | 14908.3
| 52.1 | 9319.391 | 14616.7
| 52.12 | 9617.863 | 14841.7
| 52.14 | 9533.774 | 14783.3
| 52.16 | 9479.144 | 15258.3
| 52.18 | 9092.396 | 15091.7
| 52.2 | 9294.169 | 15041.7
| 52.22 | 9264.761 | 14891.7
| 52.24 | 9512.74 | 14833.3
| 52.26 | 9184.858 | 15383.3
| 52.28 | 8999.933 | 15108.3
| 52.3 | 9500.129 | 14966.7
| 52.32 | 9176.485 | 15600
| 52.34 | 9411.853 | 15800
| 52.36 | 8924.269 | 15633.3
| 52.38 | 9117.618 | 15208.3
| 52.4 | 9012.544 | 15758.3
| 52.42 | 9029.342 | 15708.3
| 52.44 | 8806.534 | 15491.7
| 52.46 | 8852.79 | 15550
| 52.48 | 8680.426 | 16100
| 52.5 | 9025.155 | 16566.7
| 52.52 | 9088.209 | 16533.3
| 52.54 | 8772.939 | 16566.7
| 52.56 | 8402.988 | 16700
| 52.58 | 8575.353 | 16491.7
| 52.6 | 8739.293 | 16716.7
| 52.62 | 8785.55 | 16166.7
| 52.64 | 8579.539 | 17066.7
| 52.66 | 8470.279 | 17366.7
| 52.68 | 8260.082 | 17333.3
| 52.7 | 8171.807 | 17241.7
| 52.72 | 8394.614 | 17125
| 52.74 | 8175.993 | 17358.3
| 52.76 | 8268.506 | 17516.7
| 52.78 | 8310.526 | 17275
| 52.8 | 8121.363 | 17458.3
| 52.82 | 8218.063 | 17383.3
| 52.84 | 8247.471 | 17800
| 52.86 | 8205.452 | 17925
| 52.88 | 8155.009 | 18275
| 52.9 | 8163.383 | 18416.7
| 52.92 | 8264.269 | 18141.7
| 52.94 | 8382.004 | 19016.7
| 52.96 | 8020.477 | 18541.7
| 52.98 | 8012.053 | 18575
| 53 | 8033.088 | 18350
| 53.02 | 8142.398 | 18225
| 53.04 | 8024.664 | 18475
| 53.06 | 7852.35 | 18575
| 53.08 | 7835.501 | 18341.7
| 53.1 | 7974.22 | 18666.7
| 53.12 | 7923.777 | 18350
| 53.14 | 8133.974 | 18883.3
| 53.16 | 7944.812 | 18575
| 53.18 | 7957.423 | 18483.3
| 53.2 | 7701.02 | 18491.7
| 53.22 | 7944.812 | 17558.3
| 53.24 | 7835.501 | 17891.7
| 53.26 | 7726.241 | 18075
| 53.28 | 7722.004 | 17100
| 53.3 | 7608.507 | 17416.7
| 53.32 | 7738.852 | 16600
| 53.34 | 7537.079 | 16491.7
| 53.36 | 7696.783 | 16391.7
| 53.38 | 7793.482 | 17258.3
| 53.4 | 7738.852 | 16533.3
| 53.42 | 7818.704 | 16425
| 53.44 | 7738.852 | 15916.7
| 53.46 | 7793.482 | 16533.3
| 53.48 | 7764.074 | 16183.3
| 53.5 | 7928.014 | 15858.3
| 53.52 | 7654.763 | 16075
| 53.54 | 7465.601 | 15783.3
| 53.56 | 7595.896 | 15725
| 53.58 | 7768.261 | 15208.3
| 53.6 | 7600.133 | 15383.3
| 53.62 | 7642.152 | 15325
| 53.64 | 7810.28 | 16100
| 53.66 | 7537.079 | 15016.7
| 53.68 | 7944.812 | 14633.3
| 53.7 | 7465.601 | 15600
| 53.72 | 7658.95 | 14491.7
| 53.74 | 7793.482 | 15916.7
| 53.76 | 7713.631 | 15041.7
| 53.78 | 7532.842 | 15541.7
| 53.8 | 7503.434 | 15075
| 53.82 | 7511.858 | 14991.7
| 53.84 | 7574.912 | 15400
| 53.86 | 7553.877 | 15666.7
| 53.88 | 7806.093 | 14825
| 53.9 | 7503.434 | 16016.7
| 53.92 | 7726.241 | 15383.3
| 53.94 | 7692.596 | 15575
| 53.96 | 7583.285 | 15925
| 53.98 | 7667.374 | 15208.3
| 54 | 7785.058 | 15666.7
| 54.02 | 7688.409 | 15225
| 54.04 | 7814.517 | 15083.3
| 54.06 | 7541.266 | 14966.7
| 54.08 | 7684.172 | 14683.3
| 54.1 | 7310.085 | 14816.7
| 54.12 | 7549.69 | 14675
| 54.14 | 7301.661 | 15133.3
| 54.16 | 7192.35 | 14758.3
| 54.18 | 7104.074 | 14900
| 54.2 | 7305.847 | 14666.7
| 54.22 | 7419.345 | 14391.7
| 54.24 | 7389.936 | 14391.7
| 54.26 | 7553.877 | 14291.7
| 54.28 | 7616.931 | 14450
| 54.3 | 7549.69 | 14966.7
| 54.32 | 7600.133 | 14891.7
| 54.34 | 7221.809 | 14483.3
| 54.36 | 7751.463 | 13866.7
| 54.38 | 7318.458 | 14550
| 54.4 | 7503.434 | 14558.3
| 54.42 | 7125.109 | 14675
| 54.44 | 7339.493 | 14866.7
| 54.46 | 7293.237 | 14791.7
| 54.48 | 7213.385 | 14100
| 54.5 | 7276.439 | 13991.7
| 54.52 | 7280.626 | 13883.3
| 54.54 | 7474.025 | 14058.3
| 54.56 | 7532.842 | 13941.7
| 54.58 | 7326.882 | 13833.3
| 54.6 | 7608.507 | 13600
| 54.62 | 7436.193 | 14141.7
| 54.64 | 7574.912 | 14066.7
| 54.66 | 7310.085 | 13616.7
| 54.68 | 7339.493 | 13841.7
| 54.7 | 7499.247 | 13450
| 54.72 | 7305.847 | 12916.7
| 54.74 | 7726.241 | 13700
| 54.76 | 7440.379 | 13325
| 54.78 | 7671.561 | 12925
| 54.8 | 7238.606 | 13850
| 54.82 | 7537.079 | 13675
| 54.84 | 7448.804 | 13300
| 54.86 | 7528.655 | 12750
| 54.88 | 7368.901 | 13475
| 54.9 | 7389.936 | 13200
| 54.92 | 7322.695 | 13300
| 54.94 | 7545.453 | 13416.7
| 54.96 | 7553.877 | 12675
| 54.98 | 7360.528 | 13200
| 55 | 7259.641 | 13083.3
| 55.02 | 7053.631 | 13541.7
| 55.04 | 7242.793 | 13316.7
| 55.06 | 7511.858 | 12875
| 55.08 | 7503.434 | 12741.7
| 55.1 | 6977.966 | 13766.7
| 55.12 | 7331.069 | 13200
| 55.14 | 7452.99 | 13725
| 55.16 | 6961.169 | 13558.3
| 55.18 | 7318.458 | 13733.3
| 55.2 | 7465.601 | 13425
| 55.22 | 7188.163 | 13466.7
| 55.24 | 7183.976 | 13566.7
| 55.26 | 6999.001 | 13375
| 55.28 | 7398.36 | 14475
| 55.3 | 7242.793 | 13733.3
| 55.32 | 7024.223 | 14083.3
| 55.34 | 7343.68 | 13841.7
| 55.36 | 7427.769 | 13541.7
| 55.38 | 7356.291 | 13883.3
| 55.4 | 7625.355 | 14058.3
| 55.42 | 6952.745 | 13950
| 55.44 | 7263.828 | 14566.7
| 55.46 | 7343.68 | 14075
| 55.48 | 7150.331 | 13991.7
| 55.5 | 7095.701 | 14541.7
| 55.52 | 7162.942 | 13625
| 55.54 | 7049.444 | 14950
| 55.56 | 7196.587 | 14450
| 55.58 | 7167.128 | 14158.3
| 55.6 | 7381.512 | 14091.7
| 55.62 | 7120.922 | 14408.3
| 55.64 | 7520.231 | 15283.3
| 55.66 | 7343.68 | 14816.7
| 55.68 | 7217.572 | 14541.7
| 55.7 | 7314.271 | 14991.7
| 55.72 | 7238.606 | 14641.7
| 55.74 | 7452.99 | 15033.3
| 55.76 | 7322.695 | 14841.7
| 55.78 | 7171.366 | 14883.3
| 55.8 | 7352.104 | 14675
| 55.82 | 7293.237 | 14616.7
| 55.84 | 7368.901 | 14250
| 55.86 | 7204.961 | 14125
| 55.88 | 7415.158 | 14133.3
| 55.9 | 7196.587 | 14658.3
| 55.92 | 7188.163 | 14416.7
| 55.94 | 7389.936 | 14141.7
| 55.96 | 6999.001 | 14783.3
| 55.98 | 7104.074 | 14216.7
| 56 | 6847.671 | 14183.3
| 56.02 | 6956.982 | 13783.3
| 56.04 | 7293.237 | 13866.7
| 56.06 | 7465.601 | 13816.7
| 56.08 | 7263.828 | 13908.3
| 56.1 | 7259.641 | 13425
| 56.12 | 7150.331 | 12900
| 56.14 | 7335.306 | 13416.7
| 56.16 | 7230.182 | 13333.3
| 56.18 | 7074.666 | 13475
| 56.2 | 7162.942 | 13316.7
| 56.22 | 6935.947 | 13508.3
| 56.24 | 7301.661 | 13283.3
| 56.26 | 7057.868 | 12950
| 56.28 | 7352.104 | 13008.3
| 56.3 | 7314.271 | 12616.7
| 56.32 | 7188.163 | 12416.7
| 56.34 | 7343.68 | 12266.7
| 56.36 | 7305.847 | 12441.7
| 56.38 | 7448.804 | 12341.7
| 56.4 | 6784.617 | 11891.7
| 56.42 | 6687.918 | 12091.7
| 56.44 | 7108.312 | 12358.3
| 56.46 | 6994.814 | 12575
| 56.48 | 6965.355 | 12308.3
| 56.5 | 7137.72 | 12416.7
| 56.52 | 7225.996 | 12433.3
| 56.54 | 7141.907 | 11708.3
| 56.56 | 7322.695 | 12000
| 56.58 | 6872.893 | 11933.3
| 56.6 | 7083.09 | 12616.7
| 56.62 | 7209.198 | 12058.3
| 56.64 | 6906.539 | 12333.3
| 56.66 | 6889.691 | 11766.7
| 56.68 | 6977.966 | 12508.3
| 56.7 | 7200.774 | 11941.7
| 56.72 | 7242.793 | 11791.7
| 56.74 | 6919.149 | 12225
| 56.76 | 6502.993 | 11608.3
| 56.78 | 7015.799 | 11700
| 56.8 | 7020.036 | 11833.3
| 56.82 | 7020.036 | 12116.7
| 56.84 | 6645.898 | 12483.3
| 56.86 | 7020.036 | 11458.3
| 56.88 | 7120.922 | 11825
| 56.9 | 6721.563 | 11341.7
| 56.92 | 6713.139 | 12041.7
| 56.94 | 6868.706 | 11658.3
| 56.96 | 7120.922 | 11741.7
| 56.98 | 6948.558 | 11658.3
| 57 | 7083.09 | 12591.7
| 57.02 | 7087.277 | 11816.7
| 57.04 | 7133.533 | 11850
| 57.06 | 7003.188 | 11600
| 57.08 | 6860.282 | 11241.7
| 57.1 | 6914.912 | 11400
| 57.12 | 7015.799 | 11525
| 57.14 | 7045.257 | 11841.7
| 57.16 | 6805.652 | 11208.3
| 57.18 | 6772.006 | 11658.3
| 57.2 | 6935.947 | 11533.3
| 57.22 | 6864.469 | 11600
| 57.24 | 6755.209 | 11466.7
| 57.26 | 6746.785 | 11350
| 57.28 | 7167.128 | 11291.7
| 57.3 | 6671.12 | 11575
| 57.32 | 6742.598 | 11316.7
| 57.34 | 6734.174 | 11566.7
| 57.36 | 6637.474 | 11350
| 57.38 | 6523.977 | 10783.3
| 57.4 | 6687.918 | 11008.3
| 57.42 | 6793.041 | 11166.7
| 57.44 | 6704.766 | 11408.3
| 57.46 | 6713.139 | 11550
| 57.48 | 6729.987 | 11458.3
| 57.5 | 7028.409 | 11383.3
| 57.52 | 6801.415 | 11316.7
| 57.54 | 6809.839 | 11375
| 57.56 | 6830.874 | 11666.7
| 57.58 | 6860.282 | 11208.3
| 57.6 | 6927.523 | 11158.3
| 57.62 | 6376.884 | 10650
| 57.64 | 6393.682 | 11000
| 57.66 | 6704.766 | 10650
| 57.68 | 6910.725 | 11458.3
| 57.7 | 6650.085 | 11141.7
| 57.72 | 6814.026 | 11666.7
| 57.74 | 6708.952 | 10708.3
| 57.76 | 6633.287 | 11141.7
| 57.78 | 6389.495 | 11066.7
| 57.8 | 6435.701 | 10875
| 57.82 | 6612.253 | 10841.7
| 57.84 | 6864.469 | 11150
| 57.86 | 6767.82 | 10958.3
| 57.88 | 6687.918 | 11225
| 57.9 | 6540.825 | 10500
| 57.92 | 6637.474 | 10875
| 57.94 | 6545.012 | 10683.3
| 57.96 | 6784.617 | 10658.3
| 57.98 | 6851.858 | 10841.7
| 58 | 6650.085 | 10925
| 58.02 | 6927.523 | 11650
| 58.04 | 6637.474 | 11075
| 58.06 | 6746.785 | 10591.7
| 58.08 | 6477.771 | 10675
| 58.1 | 6603.879 | 10458.3
| 58.12 | 6658.509 | 10650
| 58.14 | 6599.642 | 10575
| 58.16 | 6490.382 | 10650
| 58.18 | 6254.963 | 10425
| 58.2 | 6658.509 | 10691.7
| 58.22 | 6793.041 | 10791.7
| 58.24 | 6759.396 | 11058.3
| 58.26 | 6372.647 | 10816.7
| 58.28 | 6809.839 | 10875
| 58.3 | 6414.717 | 10541.7
| 58.32 | 6717.376 | 11141.7
| 58.34 | 6486.145 | 10925
| 58.36 | 6217.131 | 10900
| 58.38 | 6490.382 | 10866.7
| 58.4 | 6595.455 | 11141.7
| 58.42 | 6557.623 | 12066.7
| 58.44 | 6318.017 | 11275
| 58.46 | 6528.214 | 11350
| 58.48 | 6271.761 | 11483.3
| 58.5 | 6326.441 | 11508.3
| 58.52 | 6233.928 | 11233.3
| 58.54 | 6410.48 | 11383.3
| 58.56 | 6334.815 | 12141.7
| 58.58 | 6381.071 | 11533.3
| 58.6 | 6397.869 | 11166.7
| 58.62 | 6578.657 | 11500
| 58.64 | 6292.796 | 12483.3
| 58.66 | 6250.776 | 11991.7
| 58.68 | 6385.258 | 12175
| 58.7 | 6418.904 | 12000
| 58.72 | 6507.179 | 11750
| 58.74 | 6069.988 | 12041.7
| 58.76 | 6296.982 | 12116.7
| 58.78 | 6549.199 | 12241.7
| 58.8 | 6250.776 | 11900
| 58.82 | 6246.539 | 12666.7
| 58.84 | 6486.145 | 12208.3
| 58.86 | 5994.323 | 11958.3
| 58.88 | 5918.658 | 12400
| 58.9 | 6191.909 | 12675
| 58.92 | 6170.874 | 12325
| 58.94 | 6149.89 | 11925
| 58.96 | 5973.338 | 12408.3
| 58.98 | 5981.712 | 12466.7
| 59 | 5910.284 | 12683.3
| 59.02 | 6078.412 | 12541.7
| 59.04 | 5960.728 | 12650
| 59.06 | 6288.609 | 12441.7
| 59.08 | 5889.25 | 12716.7
| 59.1 | 6069.988 | 12866.7
| 59.12 | 6086.836 | 12516.7
| 59.14 | 6002.747 | 12866.7
| 59.16 | 5868.215 | 12583.3
| 59.18 | 6166.687 | 12966.7
| 59.2 | 6347.426 | 12508.3
| 59.22 | 6284.372 | 11991.7
| 59.24 | 6141.466 | 12425
| 59.26 | 5859.841 | 12108.3
| 59.28 | 6107.82 | 12033.3
| 59.3 | 5960.728 | 11366.7
| 59.32 | 5939.693 | 11583.3
| 59.34 | 6015.358 | 12008.3
| 59.36 | 5809.398 | 11866.7
| 59.38 | 6036.392 | 11675
| 59.4 | 5922.895 | 11283.3
| 59.42 | 6141.466 | 11858.3
| 59.44 | 6116.244 | 11241.7
| 59.46 | 6095.209 | 11233.3
| 59.48 | 6015.358 | 11375
| 59.5 | 5931.269 | 11583.3
| 59.52 | 6124.668 | 11133.3
| 59.54 | 6019.544 | 11350
| 59.56 | 5611.812 | 10983.3
| 59.58 | 6124.668 | 10833.3
| 59.6 | 5784.176 | 11008.3
| 59.62 | 5788.363 | 10466.7
| 59.64 | 6078.412 | 10616.7
| 59.66 | 5876.639 | 10250
| 59.68 | 5712.698 | 10625
| 59.7 | 6023.782 | 10325
| 59.72 | 5964.914 | 10933.3
| 59.74 | 5830.382 | 9941.67
| 59.76 | 5767.328 | 10100
| 59.78 | 5897.674 | 10658.3
| 59.8 | 5784.176 | 10600
| 59.82 | 5725.309 | 10225
| 59.84 | 5901.86 | 10558.3
| 59.86 | 5653.831 | 9933.33
| 59.88 | 5775.752 | 10441.7
| 59.9 | 5687.477 | 10225
| 59.92 | 5931.269 | 9758.33
| 59.94 | 5901.86 | 10366.7
| 59.96 | 5876.639 | 10275
| 59.98 | 5737.92 | 10466.7
| 60 | 5813.585 | 10158.3
| 60.02 | 5716.885 | 10125
| 60.04 | 5788.363 | 10183.3
| 60.06 | 5956.49 | 10391.7
| 60.08 | 5666.442 | 10041.7
| 60.1 | 5851.417 | 10350
| 60.12 | 6053.19 | 10650
| 60.14 | 5822.009 | 10316.7
| 60.16 | 5679.052 | 10041.7
| 60.18 | 5763.141 | 10025
| 60.2 | 5620.236 | 10208.3
| 60.22 | 5847.23 | 10366.7
| 60.24 | 5796.787 | 10816.7
| 60.26 | 5418.463 | 10558.3
| 60.28 | 5687.477 | 10950
| 60.3 | 5662.255 | 10233.3
| 60.32 | 6015.358 | 11200
| 60.34 | 5489.89 | 10791.7
| 60.36 | 5910.284 | 10750
| 60.38 | 5519.349 | 10925
| 60.4 | 5527.723 | 11083.3
| 60.42 | 5620.236 | 11391.7
| 60.44 | 5309.152 | 11375
| 60.46 | 5506.738 | 10891.7
| 60.48 | 5620.236 | 10991.7
| 60.5 | 5750.531 | 10991.7
| 60.52 | 5468.906 | 11066.7
| 60.54 | 5725.309 | 11191.7
| 60.56 | 5653.831 | 11908.3
| 60.58 | 5477.279 | 11183.3
| 60.6 | 5536.147 | 11283.3
| 60.62 | 5679.052 | 11766.7
| 60.64 | 5737.92 | 11775
| 60.66 | 5561.368 | 11500
| 60.68 | 5805.161 | 11541.7
| 60.7 | 5771.565 | 11991.7
| 60.72 | 5527.723 | 11650
| 60.74 | 5468.906 | 11783.3
| 60.76 | 5637.033 | 12566.7
| 60.78 | 5435.26 | 12333.3
| 60.8 | 5620.236 | 12008.3
| 60.82 | 5557.182 | 12133.3
| 60.84 | 5498.314 | 12008.3
| 60.86 | 5510.925 | 12258.3
| 60.88 | 5746.344 | 11925
| 60.9 | 5515.112 | 11858.3
| 60.92 | 5704.274 | 11958.3
| 60.94 | 5637.033 | 11500
| 60.96 | 5704.274 | 12000
| 60.98 | 5578.166 | 11650
| 61 | 5565.555 | 11650
| 61.02 | 5653.831 | 11433.3
| 61.04 | 5599.201 | 11716.7
| 61.06 | 5721.122 | 12133.3
| 61.08 | 5620.236 | 11416.7
| 61.1 | 5376.393 | 11858.3
| 61.12 | 5725.309 | 11316.7
| 61.14 | 5540.334 | 11450
| 61.16 | 5767.328 | 11275
| 61.18 | 5615.998 | 10541.7
| 61.2 | 5531.96 | 11616.7
| 61.22 | 5611.812 | 11133.3
| 61.24 | 5611.812 | 11316.7
| 61.26 | 5502.501 | 11291.7
| 61.28 | 5611.812 | 11000
| 61.3 | 5615.998 | 11000
| 61.32 | 5595.014 | 11816.7
| 61.34 | 5464.669 | 11416.7
| 61.36 | 5552.944 | 11133.3
| 61.38 | 5645.457 | 10725
| 61.4 | 5552.944 | 10700
| 61.42 | 5733.733 | 11275
| 61.44 | 5637.033 | 11150
| 61.46 | 5561.368 | 10783.3
| 61.48 | 5296.541 | 10483.3
| 61.5 | 5468.906 | 10400
| 61.52 | 5586.59 | 11133.3
| 61.54 | 5548.758 | 10425
| 61.56 | 5540.334 | 10241.7
| 61.58 | 5531.96 | 10850
| 61.6 | 5628.609 | 10741.7
| 61.62 | 5498.314 | 10483.3
| 61.64 | 5603.388 | 10533.3
| 61.66 | 5540.334 | 9816.67
| 61.68 | 5611.812 | 10516.7
| 61.7 | 5468.906 | 10366.7
| 61.72 | 5742.107 | 10658.3
| 61.74 | 5607.625 | 10766.7
| 61.76 | 5662.255 | 10766.7
| 61.78 | 5481.517 | 10866.7
| 61.8 | 5578.166 | 10566.7
| 61.82 | 5481.517 | 10591.7
| 61.84 | 5321.763 | 10575
| 61.86 | 5506.738 | 10458.3
| 61.88 | 5658.068 | 10391.7
| 61.9 | 5313.339 | 10975
| 61.92 | 5443.684 | 10341.7
| 61.94 | 5599.201 | 9966.67
| 61.96 | 5452.058 | 10141.7
| 61.98 | 5300.728 | 10200
| 62 | 5321.763 | 10525
| 62.02 | 5611.812 | 9800
| 62.04 | 5359.595 | 10341.7
| 62.06 | 5258.709 | 10233.3
| 62.08 | 5519.349 | 10500
| 62.1 | 5422.649 | 10483.3
| 62.12 | 5510.925 | 10691.7
| 62.14 | 5468.906 | 10483.3
| 62.16 | 5393.241 | 10591.7
| 62.18 | 5178.857 | 10291.7
| 62.2 | 5410.039 | 11491.7
| 62.22 | 5325.95 | 10400
| 62.24 | 5414.225 | 11033.3
| 62.26 | 5376.393 | 10333.3
| 62.28 | 5435.26 | 10675
| 62.3 | 5330.187 | 10525
| 62.32 | 5271.32 | 11075
| 62.34 | 5359.595 | 11091.7
| 62.36 | 5376.393 | 10633.3
| 62.38 | 5288.117 | 10908.3
| 62.4 | 5178.857 | 10841.7
| 62.42 | 5115.803 | 10883.3
| 62.44 | 5199.842 | 10775
| 62.46 | 5233.487 | 10483.3
| 62.48 | 5082.158 | 10766.7
| 62.5 | 5304.965 | 10266.7
| 62.52 | 5279.744 | 10400
| 62.54 | 5216.69 | 10208.3
| 62.56 | 5052.749 | 10800
| 62.58 | 5229.3 | 10908.3
| 62.6 | 5048.512 | 10616.7
| 62.62 | 5124.177 | 10575
| 62.64 | 5183.044 | 10600
| 62.66 | 5111.566 | 10833.3
| 62.68 | 5111.566 | 10433.3
| 62.7 | 5136.788 | 10350
| 62.72 | 5229.3 | 9866.67
| 62.74 | 5115.803 | 10866.7
| 62.76 | 4972.862 | 10591.7
| 62.78 | 5166.246 | 10366.7
| 62.8 | 5220.876 | 9975
| 62.82 | 4863.572 | 10133.3
| 62.84 | 4838.35 | 10241.7
| 62.86 | 5077.971 | 10466.7
| 62.88 | 4871.976 | 10266.7
| 62.9 | 4977.069 | 10333.3
| 62.92 | 4855.163 | 9566.67
| 62.94 | 5065.36 | 10191.7
| 62.96 | 4951.847 | 9966.67
| 62.98 | 4981.271 | 9708.33
| 63 | 4956.049 | 10566.7
| 63.02 | 5031.714 | 9991.67
| 63.04 | 4842.552 | 10283.3
| 63.06 | 4695.424 | 9766.67
| 63.08 | 5208.266 | 9833.33
| 63.1 | 5128.414 | 10183.3
| 63.12 | 4981.271 | 9633.33
| 63.14 | 5056.936 | 9750
| 63.16 | 4985.473 | 10075
| 63.18 | 5023.305 | 10141.7
| 63.2 | 4922.419 | 10216.7
| 63.22 | 4926.626 | 9758.33
| 63.24 | 5204.079 | 9783.33
| 63.26 | 4930.828 | 10083.3
| 63.28 | 4914.015 | 10500
| 63.3 | 5124.177 | 9925
| 63.32 | 5044.325 | 10083.3
| 63.34 | 4783.7 | 9850
| 63.36 | 5141.025 | 9758.33
| 63.38 | 4800.518 | 10208.3
| 63.4 | 5149.398 | 9675
| 63.42 | 5128.414 | 9641.67
| 63.44 | 5023.305 | 9908.33
| 63.46 | 4716.444 | 9908.33
| 63.48 | 4926.626 | 10325
| 63.5 | 5056.936 | 10366.7
| 63.52 | 4909.808 | 9741.67
| 63.54 | 4724.853 | 10200
| 63.56 | 4792.109 | 10308.3
| 63.58 | 4867.774 | 9925
| 63.6 | 4914.015 | 10141.7
| 63.62 | 4855.163 | 10158.3
| 63.64 | 5052.749 | 10375
| 63.66 | 5044.325 | 9591.67
| 63.68 | 4918.217 | 9508.33
| 63.7 | 4787.907 | 9575
| 63.72 | 4871.976 | 9550
| 63.74 | 4884.586 | 9691.67
| 63.76 | 4922.419 | 9466.67
| 63.78 | 4632.37 | 9708.33
| 63.8 | 4615.557 | 10083.3
| 63.82 | 4724.853 | 9566.67
| 63.84 | 4901.404 | 9950
| 63.86 | 4863.572 | 9766.67
| 63.88 | 5002.291 | 9600
| 63.9 | 4901.404 | 9708.33
| 63.92 | 4657.592 | 9625
| 63.94 | 5027.512 | 9708.33
| 63.96 | 4657.592 | 9425
| 63.98 | 4745.867 | 9691.67
| 64 | 4850.961 | 9566.67
| 64.02 | 4771.089 | 9991.67
| 64.04 | 4678.612 | 9825
| 64.06 | 4733.257 | 9425
| 64.08 | 4682.813 | 9600
| 64.1 | 4708.035 | 9725
| 64.12 | 5103.192 | 9550
| 64.14 | 4792.109 | 9550
| 64.16 | 5056.936 | 9666.67
| 64.18 | 4926.626 | 9775
| 64.2 | 4602.947 | 9316.67
| 64.22 | 4670.203 | 9275
| 64.24 | 4750.074 | 9241.67
| 64.26 | 4670.203 | 9533.33
| 64.28 | 4968.66 | 9566.67
| 64.3 | 4607.149 | 8900
| 64.32 | 4729.055 | 9133.33
| 64.34 | 4808.922 | 9500
| 64.36 | 4863.572 | 8800
| 64.38 | 4888.793 | 8925
| 64.4 | 4754.276 | 9333.33
| 64.42 | 4544.094 | 8941.67
| 64.44 | 4729.055 | 9366.67
| 64.46 | 4737.464 | 8908.33
| 64.48 | 4821.532 | 9175
| 64.5 | 4628.168 | 9275
| 64.52 | 4556.705 | 8575
| 64.54 | 4666.001 | 9400
| 64.56 | 4560.912 | 9358.33
| 64.58 | 4682.813 | 9233.33
| 64.6 | 4691.222 | 9341.67
| 64.62 | 4611.356 | 9241.67
| 64.64 | 4644.981 | 9016.67
| 64.66 | 4623.966 | 8566.67
| 64.68 | 4628.168 | 8975
| 64.7 | 4573.523 | 9125
| 64.72 | 4695.424 | 8941.67
| 64.74 | 4783.7 | 9350
| 64.76 | 4481.04 | 9108.33
| 64.78 | 4468.43 | 9016.67
| 64.8 | 4577.725 | 9225
| 64.82 | 4699.631 | 9283.33
| 64.84 | 4737.464 | 9041.67
| 64.86 | 4909.808 | 9333.33
| 64.88 | 4590.336 | 9016.67
| 64.9 | 4565.114 | 8883.33
| 64.92 | 4539.893 | 9516.67
| 64.94 | 4556.705 | 9541.67
| 64.96 | 4544.094 | 9433.33
| 64.98 | 4661.799 | 9941.67
| 65 | 4695.424 | 10250

## Supplementary Figure 1b
Supplementary Figure 1b
Data 1
|  | mCHA-C |  |  |  | cotton
|  | Relative Pressure (P/Po) | Adsorption | Relative Pressure (P/Po) | Desorption | Relative Pressure (P/Po) | Adsorption | Relative Pressure (P/Po) | Desorption
|  | 0.00892 | 33.9386 | 0.9935 | 46.0758 | 0.06605 | 0.24442 | 0.99485 | 0.30392
|  | 0.06203 | 36.0628 | 0.9416 | 45.0023 | 0.08496 | 0.27172 | 0.9425 | -0.02927
|  | 0.08546 | 36.4496 | 0.9067 | 44.2688 | 0.12012 | 0.30895 | 0.90721 | -0.11204
|  | 0.12043 | 36.8465 | 0.87226 | 43.8839 | 0.15491 | 0.32519 | 0.87232 | -0.13218
|  | 0.1551 | 37.1299 | 0.83706 | 43.3593 | 0.18982 | 0.34047 | 0.83706 | -0.13008
|  | 0.19008 | 37.3507 | 0.82048 | 42.9486 | 0.22534 | 0.34707 | 0.80233 | -0.10498
|  | 0.22503 | 37.5546 | 0.78553 | 42.2313 | 0.25975 | 0.33869 | 0.76711 | -0.04839
|  | 0.2597 | 37.715 | 0.75066 | 41.5864 | 0.29476 | 0.31412 | 0.73231 | -0.01938
|  | 0.29484 | 37.8272 | 0.71574 | 41.1074 | 0.34921 | 0.28314 | 0.69728 | 0.04297
|  | 0.32959 | 37.9365 | 0.681 | 40.6758 | 0.38402 | 0.25507 | 0.66217 | 0.08246
|  | 0.36537 | 38.0132 | 0.64463 | 40.3453 | 0.41973 | 0.21764 | 0.62718 | 0.12516
|  | 0.40046 | 38.113 | 0.61069 | 40.103 | 0.45478 | 0.20005 | 0.59192 | 0.15811
|  | 0.43528 | 38.2036 | 0.57478 | 39.8563 | 0.48976 | 0.1614 | 0.55603 | 0.20643
|  | 0.46945 | 38.2779 | 0.53972 | 39.6486 | 0.52462 | 0.12491 | 0.52102 | 0.24218
|  | 0.50458 | 38.3692 | 0.50474 | 39.4249 | 0.55992 | 0.07024 | 0.48687 | 0.28262
|  | 0.53961 | 38.4627 | 0.47004 | 38.8538 | 0.59436 | 0.02946 | 0.45099 | 0.3162
|  | 0.57447 | 38.5827 | 0.43441 | 38.4847 | 0.62896 | -0.00959 | 0.41596 | 0.33174
|  | 0.6103 | 38.7105 | 0.39979 | 38.3652 | 0.66459 | -0.06527 | 0.38063 | 0.35662
|  | 0.64488 | 38.8235 | 0.34581 | 38.2327 | 0.6991 | -0.08034 | 0.34569 | 0.37775
|  | 0.67929 | 39.0063 | 0.31078 | 38.098 | 0.73428 | -0.12042 | 0.31073 | 0.38664
|  | 0.7147 | 39.221 | 0.29474 | 38.0407 | 0.76951 | -0.16619 | 0.27574 | 0.38329
|  | 0.74973 | 39.4882 | 0.25999 | 37.9236 | 0.8045 | -0.19687 | 0.2599 | 0.37838
|  | 0.78478 | 39.8079 | 0.22503 | 37.7679 | 0.8395 | -0.21803 | 0.22498 | 0.36136
|  | 0.81946 | 40.2322 | 0.19001 | 37.5776 | 0.87409 | -0.21919 | 0.19 | 0.34694
|  | 0.85477 | 40.836 | 0.15507 | 37.3308 | 0.90901 | -0.19566 | 0.15504 | 0.31544
|  | 0.88958 | 41.7021 | 0.12006 | 37.0232 | 0.92515 | -0.18382 | 0.12006 | 0.26163
|  | 0.92426 | 42.885 | 0.08511 | 36.6187 | 0.9604 | -0.08774 | 0.08067 | 0.12526
|  | 0.95951 | 44.3143 | 0.05016 | 35.9496 | 0.99485 | 0.30392 | 0.05002 | 0.02597
|  | 0.9935 | 46.0758
Data 2
mCHA
|  | Pore Diameter (nm) | dV/dlog(D) (cm3/g)
|  | 55.7357 | 0.0173
|  | 31.9248 | 0.04242
|  | 21.3471 | 0.06113
|  | 15.9564 | 0.06321
|  | 12.6987 | 0.05584
|  | 10.5479 | 0.04835
|  | 9.01206 | 0.04178
|  | 7.85379 | 0.04029
|  | 6.945 | 0.03522
|  | 6.22271 | 0.03424
|  | 5.1238 | 0.02483
|  | 4.69016 | 0.02664
|  | 4.31753 | 0.01873
|  | 3.98891 | 0.02003
|  | 3.7008 | 0.01489
|  | 3.44202 | 0.02434
|  | 3.20408 | 0.03071
|  | 2.78039 | 0.04031
|  | 2.59214 | 0.0415
|  | 2.41473 | 0.07496
|  | 2.24494 | 0.10144
|  | 2.07902 | 0.10578
|  | 1.91472 | 0.13819
|  | 1.74511 | 0.18554

## Supplementary Figure 2b
Supplementary Figure 2b
Size (nm)
| 1 | 76.35
| 2 | 70.67
| 3 | 173.08
| 4 | 121.1
| 5 | 85.26
| 6 | 133.1
| 7 | 146.82
| 8 | 136.02
| 9 | 118.27
| 10 | 134.02
| 11 | 124.68
| 12 | 108.27
| 13 | 104.63
| 14 | 177.73
| 15 | 96.03
| 16 | 94.93
| 17 | 124.79
| 18 | 147.57
| 19 | 131.35
| 20 | 127.27
| 21 | 128.68
| 22 | 97.48
| 23 | 164.59
| 24 | 106.52
| 25 | 109.43
| 26 | 125.82
| 27 | 124.65
| 28 | 171.07
| 29 | 115.94
| 30 | 115.14
| 31 | 142.56
| 32 | 81.69
| 33 | 108.12
| 34 | 131.12
| 35 | 95.89
| 36 | 85.26
| 37 | 71.61
| 38 | 89.66
| 39 | 114.89
| 40 | 102.58
| 41 | 130.49
| 42 | 111.4
| 43 | 130.35
| 44 | 142.4
| 45 | 142.6
| 46 | 162.7
| 47 | 116.09
| 48 | 97.03
| 49 | 128.89
| 50 | 117.49
| 51 | 163.46
| 52 | 158.12
| 53 | 111.57
| 54 | 149.28
| 55 | 180.32
| 56 | 151.79
| 57 | 173.81
| 58 | 189.52
| 59 | 158.02
| 60 | 145.65
| 61 | 184.33
| 62 | 157.63
| 63 | 162.84
| 64 | 165.49
| 65 | 159.51
| 66 | 139.81
| 67 | 168.84
| 68 | 186.11
| 69 | 157.93
| 70 | 170.22
| 71 | 202.93
| 72 | 219.28
| 73 | 173.26
| 74 | 158.01
| 75 | 191.23
| 76 | 153.7
| 77 | 200.99
| 78 | 151.74
| 79 | 191.59
| 80 | 130.17
| 81 | 160.9
| 82 | 138.65
| 83 | 139.16
| 84 | 203.85
| 85 | 146.32
| 86 | 190.2
| 87 | 199.68
| 88 | 167.52
| 89 | 207.85
| 90 | 198.59
| 91 | 202.65
| 92 | 203.08
| 93 | 152.24
| 94 | 203.85
| 95 | 169.2
| 96 | 157.53
| 97 | 143.07
| 98 | 185.62
| 99 | 157.33
| 100 | 170.63
| 101 | 177.46
| 102 | 185.21
| 103 | 220.43
| 104 | 240.35
| 105 | 158.33
| 106 | 239.96
| 107 | 181.98
| 108 | 143.49

## Supplementary Figure 6
Supplementary Figure 6
Intensity (a.u.)
| 2θ (degree) | 8h | 10h | 12h | 24h
| 4 | 11665.00173 | 9839.91211 | 10617.30327 | 12975
| 4.02 | 11698.64737 | 10073.51308 | 10515.6317 | 13283.3
| 4.04 | 11967.66123 | 9692.37466 | 10953.41378 | 13341.7
| 4.06 | 11719.63177 | 9663.70321 | 10931.28589 | 13166.7
| 4.08 | 11475.83954 | 9835.83024 | 11285.06687 | 13141.7
| 4.1 | 11761.70144 | 9987.44956 | 10546.5683 | 12900
| 4.12 | 11812.14469 | 9876.79647 | 10524.44041 | 13083.3
| 4.14 | 11349.73141 | 9811.24067 | 10670.36777 | 13725
| 4.16 | 11988.69607 | 9766.14338 | 10497.90816 | 12841.7
| 4.18 | 11686.03656 | 9852.2069 | 10838.42302 | 13366.7
| 4.2 | 12005.49367 | 9876.79647 | 11178.93788 | 13266.7
| 4.22 | 12144.21261 | 9577.6397 | 11099.34114 | 13500
| 4.24 | 11862.58794 | 9831.74837 | 11108.14985 | 13358.3
| 4.26 | 11976.08525 | 10200.59201 | 11223.14061 | 13383.3
| 4.28 | 12009.68046 | 10397.30861 | 11227.54496 | 13433.3
| 4.3 | 12379.63126 | 10331.70362 | 11271.80075 | 14008.3
| 4.32 | 12266.13394 | 10176.00243 | 11187.74659 | 13400
| 4.34 | 12303.96638 | 10110.39744 | 11232.00238 | 13750
| 4.36 | 12396.42886 | 10221.05053 | 11492.86743 | 13800
| 4.38 | 12644.45833 | 10352.21133 | 11077.21325 | 13850
| 4.4 | 12409.03967 | 10233.34532 | 11652.06092 | 13816.7
| 4.42 | 12354.40963 | 10659.58102 | 11554.7937 | 14233.3
| 4.44 | 12072.73452 | 10745.64454 | 11572.46417 | 13625
| 4.46 | 12152.63663 | 10376.8009 | 11753.78555 | 14191.7
| 4.48 | 12177.85826 | 10684.1706 | 11254.07721 | 13583.3
| 4.5 | 12837.80731 | 10323.53988 | 11683.05058 | 14141.7
| 4.52 | 12194.65586 | 10725.13683 | 11851.05277 | 13683.3
| 4.54 | 12526.72378 | 10803.03661 | 11643.25221 | 13950
| 4.56 | 12076.97175 | 10872.67429 | 11612.26255 | 14300
| 4.58 | 12787.36405 | 10803.03661 | 11612.26255 | 14025
| 4.6 | 12543.57182 | 11180.04398 | 11629.98609 | 14408.3
| 4.62 | 12673.86674 | 10749.72641 | 12125.23701 | 13433.3
| 4.64 | 12783.17726 | 11212.84648 | 12023.51238 | 14141.7
| 4.66 | 13123.66921 | 10766.15224 | 12235.77036 | 14058.3
| 4.68 | 12476.28053 | 10811.20035 | 11988.17142 | 14108.3
| 4.7 | 13052.19112 | 11134.99588 | 11727.2533 | 14191.7
| 4.72 | 12543.57182 | 11085.81673 | 11435.39858 | 13766.7
| 4.74 | 12522.53699 | 10786.61077 | 11988.17142 | 13975
| 4.76 | 12888.25056 | 11053.01423 | 11824.52052 | 14641.7
| 4.78 | 13010.17189 | 11327.58144 | 12125.23701 | 14625
| 4.8 | 12938.69381 | 11139.07775 | 12226.96165 | 14325
| 4.82 | 13182.48604 | 11327.58144 | 11988.17142 | 14325
| 4.84 | 12690.66434 | 11450.52931 | 12195.97199 | 14366.7
| 4.86 | 13274.99896 | 11200.55169 | 12244.63213 | 14816.7
| 4.88 | 12652.8319 | 11512.00325 | 11753.78555 | 14483.3
| 4.9 | 13043.7671 | 11593.9849 | 12465.75188 | 14225
| 4.92 | 13295.98335 | 11270.23854 | 12558.61474 | 15050
| 4.94 | 13127.856 | 11065.30902 | 12364.02724 | 14866.7
| 4.96 | 12787.36405 | 11495.62659 | 12461.29446 | 14858.3
| 4.98 | 13342.23981 | 11634.95113 | 12337.49499 | 15375
| 5 | 13308.59416 | 11651.37697 | 12372.88901 | 14875
| 5.02 | 13375.88546 | 11393.18642 | 12563.01909 | 14966.7
| 5.04 | 12921.8962 | 11491.54473 | 12518.81637 | 15025
| 5.06 | 13371.64823 | 11934.15709 | 12509.9546 | 15141.7
| 5.08 | 13245.5401 | 11237.43605 | 12726.61693 | 14633.3
| 5.1 | 13955.98284 | 12040.67913 | 12633.75407 | 15058.3
| 5.12 | 13396.86985 | 11835.79878 | 12527.62508 | 15125
| 5.14 | 13426.32871 | 11835.79878 | 12748.74483 | 15033.3
| 5.16 | 13955.98284 | 11843.96252 | 13014.0673 | 15233.3
| 5.18 | 13682.73175 | 11733.30943 | 12629.34971 | 14450
| 5.2 | 13544.01282 | 11762.03006 | 12324.22887 | 15650
| 5.22 | 13695.34257 | 11999.71289 | 13319.18814 | 14583.3
| 5.24 | 13749.97261 | 11925.94417 | 13067.13179 | 15191.7
| 5.26 | 13976.96724 | 11782.48858 | 12616.08359 | 14816.7
| 5.28 | 13838.2483 | 11626.78739 | 12837.20334 | 16200
| 5.3 | 13964.35642 | 12196.4295 | 13412.05101 | 14925
| 5.32 | 14061.05613 | 12421.81755 | 12885.81042 | 15508.3
| 5.34 | 13779.43147 | 12204.64242 | 13213.05915 | 15916.7
| 5.36 | 13909.72638 | 12139.03743 | 12894.67219 | 14966.7
| 5.38 | 14082.09097 | 12360.34361 | 13354.58216 | 15458.3
| 5.4 | 14149.33182 | 12598.07563 | 13606.63851 | 15425
| 5.42 | 14056.86935 | 12479.20962 | 13973.63255 | 15025
| 5.44 | 14224.9967 | 12102.15307 | 12907.93831 | 15308.3
| 5.46 | 14119.92341 | 12384.93319 | 13743.7041 | 15941.7
| 5.48 | 14048.44532 | 11925.94417 | 13120.19629 | 15208.3
| 5.5 | 13905.53959 | 12368.55653 | 13588.91497 | 15883.3
| 5.52 | 14330.06999 | 12225.10094 | 13199.79303 | 15358.3
| 5.54 | 14258.64235 | 12241.52678 | 13199.79303 | 15550
| 5.56 | 14405.73487 | 12278.41114 | 13522.58435 | 15800
| 5.58 | 14267.01593 | 12069.39975 | 13133.46241 | 15683.3
| 5.6 | 14275.43995 | 12446.40713 | 13818.89649 | 15966.7
| 5.62 | 14073.66695 | 12704.59767 | 13756.97022 | 15733.3
| 5.64 | 14153.51861 | 12577.56792 | 13624.30899 | 16025
| 5.66 | 14510.8586 | 12708.72872 | 13646.43688 | 15575
| 5.68 | 14451.99133 | 12450.53817 | 13951.55772 | 16266.7
| 5.7 | 14582.28624 | 12716.89246 | 13611.04286 | 15775
| 5.72 | 14594.89706 | 13249.69938 | 13615.44722 | 15583.3
| 5.74 | 14481.39974 | 12868.56096 | 13792.36424 | 16441.7
| 5.76 | 14317.45918 | 12749.69495 | 13969.2282 | 15825
| 5.78 | 14477.21295 | 12893.15053 | 13871.96098 | 16391.7
| 5.8 | 14834.5025 | 13007.88549 | 13986.89868 | 15425
| 5.82 | 14645.34031 | 12630.82894 | 14039.96317 | 15933.3
| 5.84 | 14998.44306 | 12917.74011 | 13836.56696 | 15600
| 5.86 | 14771.44843 | 12188.21658 | 14044.42059 | 15308.3
| 5.88 | 14662.18835 | 12495.58628 | 13836.56696 | 16466.7
| 5.9 | 14615.93189 | 13114.45672 | 13933.83418 | 15600
| 5.92 | 15208.64009 | 13245.56833 | 14296.47694 | 16258.3
| 5.94 | 14813.51811 | 12770.20266 | 14247.8168 | 16316.7
| 5.96 | 14842.92652 | 12987.37779 | 14420.27641 | 16008.3
| 5.98 | 15174.99444 | 13503.75888 | 14398.14851 | 16475
| 6 | 14813.51811 | 13479.1693 | 13920.56806 | 16608.3
| 6.02 | 14897.55656 | 13007.88549 | 14221.28455 | 15941.7
| 6.04 | 14998.44306 | 13315.25519 | 14446.80865 | 15866.7
| 6.06 | 15490.26476 | 12921.82198 | 14327.41354 | 16483.3
| 6.08 | 14931.20221 | 13360.35247 | 14349.54143 | 16016.7
| 6.1 | 15170.80765 | 13741.49089 | 14124.01733 | 16225
| 6.12 | 14964.84786 | 13290.66561 | 14075.35719 | 16208.3
| 6.14 | 14296.47479 | 13425.90828 | 14800.58964 | 16408.3
| 6.16 | 14712.6316 | 13471.00556 | 14570.60812 | 15866.7
| 6.18 | 15212.82688 | 13569.36386 | 14124.01733 | 16525
| 6.2 | 15137.162 | 13126.7515 | 14473.3409 | 16225
| 6.22 | 15221.2509 | 13610.3301 | 14619.26826 | 16400
| 6.24 | 15078.34517 | 13261.99417 | 14424.68076 | 15966.7
| 6.26 | 14876.57217 | 13110.32567 | 14756.33385 | 16391.7
| 6.28 | 14683.17275 | 13085.73609 | 14835.93059 | 16375
| 6.3 | 14695.78356 | 13495.59514 | 14274.34905 | 16358.3
| 6.32 | 14599.13429 | 13257.86312 | 14446.80865 | 16725
| 6.34 | 14830.31571 | 12987.37779 | 14323.00919 | 17000
| 6.36 | 15158.19684 | 13257.86312 | 14791.72787 | 16383.3
| 6.38 | 14758.83762 | 12843.97138 | 14628.13003 | 16433.3
| 6.4 | 15225.43769 | 13249.69938 | 14380.47803 | 17016.7
| 6.42 | 14544.45381 | 13397.23683 | 14575.06554 | 15841.7
| 6.44 | 14784.05925 | 12856.26617 | 14557.34199 | 16366.7
| 6.46 | 15065.73436 | 12983.29592 | 13787.90682 | 16541.7
| 6.48 | 15107.75359 | 12979.21405 | 13774.6407 | 16341.7
| 6.5 | 14641.15352 | 13511.97179 | 14252.22115 | 16250
| 6.52 | 14603.32108 | 13249.69938 | 14057.68671 | 16275
| 6.54 | 14893.36977 | 13380.811 | 14468.93655 | 17325
| 6.56 | 14960.61062 | 13052.98278 | 14256.67857 | 16625
| 6.58 | 14847.11331 | 13192.30731 | 14208.01843 | 16133.3
| 6.6 | 15116.17761 | 13298.87853 | 14340.67966 | 15908.3
| 6.62 | 14826.12892 | 13315.25519 | 14194.7523 | 16400
| 6.64 | 14897.55656 | 13274.28896 | 14039.96317 | 16183.3
| 6.66 | 14817.7049 | 13343.92663 | 14437.94688 | 16525
| 6.68 | 15065.73436 | 13675.88591 | 14566.20377 | 16525
| 6.7 | 15242.28574 | 13421.82641 | 14597.14037 | 16583.3
| 6.72 | 14985.83225 | 13081.65422 | 14212.42278 | 16241.7
| 6.74 | 15015.29111 | 13552.93803 | 14004.62222 | 16625
| 6.76 | 14754.65083 | 13216.89689 | 14194.7523 | 16066.7
| 6.78 | 14666.37514 | 13790.67004 | 14168.22006 | 16841.7
| 6.8 | 14977.45867 | 13434.1212 | 14066.49542 | 16416.7
| 6.82 | 14498.24779 | 13261.99417 | 14278.7534 | 16550
| 6.84 | 14418.34568 | 13134.91524 | 14022.2927 | 16150
| 6.86 | 14746.22681 | 13786.539 | 14154.95393 | 16183.3
| 6.88 | 14708.39437 | 12815.25076 | 14026.69705 | 16550
| 6.9 | 14771.44843 | 12721.02351 | 14252.22115 | 17325
| 6.92 | 15095.14277 | 13069.35943 | 14199.15666 | 16391.7
| 6.94 | 14805.09408 | 13114.45672 | 13889.63146 | 16525
| 6.96 | 14548.69104 | 13192.30731 | 13770.23635 | 16141.7
| 6.98 | 14678.98596 | 13479.1693 | 14252.22115 | 16525
| 7 | 14611.7451 | 13323.46811 | 14323.00919 | 16950
| 7.02 | 14796.67006 | 13016.09841 | 14371.61626 | 16533.3
| 7.04 | 14678.98596 | 13225.10981 | 14225.6889 | 16933.3
| 7.06 | 14540.26702 | 12831.6766 | 14446.80865 | 16433.3
| 7.08 | 14603.32108 | 13106.2438 | 14017.88834 | 15875
| 7.1 | 14275.43995 | 13581.65865 | 13991.3561 | 16408.3
| 7.12 | 14607.50787 | 12938.19864 | 14300.88129 | 16708.3
| 7.14 | 14426.7697 | 12794.79223 | 14137.28346 | 16925
| 7.16 | 14195.58828 | 13290.66561 | 13925.02548 | 17166.7
| 7.18 | 14729.42921 | 13118.53858 | 14053.2293 | 17008.3
| 7.2 | 14456.17812 | 12790.66118 | 14437.94688 | 17416.7
| 7.22 | 14199.77507 | 13192.30731 | 14429.13818 | 16758.3
| 7.24 | 14224.9967 | 13118.53858 | 13619.90463 | 16875
| 7.26 | 14405.73487 | 13069.35943 | 14274.34905 | 17808.3
| 7.28 | 14363.71564 | 12843.97138 | 13606.63851 | 16641.7
| 7.3 | 14002.18886 | 12934.11677 | 13686.23525 | 16800
| 7.32 | 13771.00744 | 12938.19864 | 14106.29379 | 17316.7
| 7.34 | 14170.36666 | 12712.81059 | 14185.89053 | 17258.3
| 7.36 | 14418.34568 | 13298.87853 | 14190.34795 | 17250
| 7.38 | 14023.2237 | 12889.01949 | 14513.13927 | 17675
| 7.4 | 14262.82914 | 13184.09439 | 14216.8802 | 17425
| 7.42 | 14157.75585 | 12819.38181 | 14137.28346 | 17016.7
| 7.44 | 13913.91317 | 13175.93065 | 14132.82604 | 18350
| 7.46 | 14115.68618 | 13204.6021 | 13836.56696 | 17658.3
| 7.48 | 14220.80991 | 13212.81502 | 14601.59778 | 17691.7
| 7.5 | 14296.47479 | 12958.70634 | 14216.8802 | 18325
| 7.52 | 14628.54271 | 13081.65422 | 14212.42278 | 17508.3
| 7.54 | 14233.42072 | 12913.60906 | 14066.49542 | 18358.3
| 7.56 | 14435.19373 | 12827.54555 | 14570.60812 | 17841.7
| 7.58 | 14536.08023 | 13028.3932 | 14093.02767 | 18175
| 7.6 | 14519.23218 | 13192.30731 | 14389.33981 | 17783.3
| 7.62 | 14224.9967 | 12991.50884 | 14269.94469 | 18408.3
| 7.64 | 14325.8832 | 13376.72913 | 14026.69705 | 17916.7
| 7.66 | 14136.72101 | 12958.70634 | 14305.28565 | 18966.7
| 7.68 | 14166.12943 | 12848.05325 | 14283.21082 | 17791.7
| 7.7 | 14250.21833 | 13180.01252 | 13991.3561 | 18116.7
| 7.72 | 14544.45381 | 13061.14652 | 14424.68076 | 17700
| 7.74 | 14161.94264 | 13184.09439 | 14119.55991 | 18041.7
| 7.76 | 14166.12943 | 13028.3932 | 13779.09812 | 18541.7
| 7.78 | 14233.42072 | 13266.07604 | 13969.2282 | 18275
| 7.8 | 13859.28313 | 12614.45228 | 14039.96317 | 18283.3
| 7.82 | 14132.53422 | 12925.90385 | 14579.46989 | 19516.7
| 7.84 | 14103.07536 | 12675.92622 | 14137.28346 | 19350
| 7.86 | 14763.07486 | 12766.07161 | 14101.88944 | 19275
| 7.88 | 14414.15889 | 13237.40459 | 14057.68671 | 18791.7
| 7.9 | 13947.55882 | 12991.50884 | 15012.84762 | 18516.7
| 7.92 | 14376.32645 | 12757.90787 | 14517.54362 | 18883.3
| 7.94 | 14216.57268 | 12634.95999 | 14238.95503 | 18900
| 7.96 | 14233.42072 | 12585.78084 | 14477.74525 | 19841.7
| 7.98 | 14388.93726 | 12798.8741 | 14570.60812 | 18433.3
| 8 | 14712.6316 | 12917.74011 | 14362.80756 | 19050
| 8.02 | 14056.86935 | 12987.37779 | 14124.01733 | 19016.7
| 8.04 | 14170.36666 | 12831.6766 | 14522.00104 | 19008.3
| 8.06 | 14262.82914 | 12835.75847 | 14504.2775 | 18858.3
| 8.08 | 14313.27239 | 13229.19167 | 14495.46879 | 18883.3
| 8.1 | 14393.12405 | 13233.27354 | 14327.41354 | 18633.3
| 8.12 | 13749.97261 | 13073.4413 | 14305.28565 | 19208.3
| 8.14 | 14325.8832 | 13188.22544 | 14013.43093 | 19058.3
| 8.16 | 14351.10483 | 12856.26617 | 14743.06773 | 19216.7
| 8.18 | 13955.98284 | 13077.57235 | 14835.93059 | 19066.7
| 8.2 | 14531.84299 | 12786.57931 | 14690.00323 | 18950
| 8.22 | 14132.53422 | 13098.03088 | 14238.95503 | 19108.3
| 8.24 | 13955.98284 | 13040.68799 | 14743.06773 | 18658.3
| 8.26 | 14313.27239 | 12774.28453 | 14455.67042 | 19158.3
| 8.28 | 14241.7943 | 12979.21405 | 14323.00919 | 19225
| 8.3 | 14250.21833 | 13565.23282 | 14911.12298 | 19291.7
| 8.32 | 14330.06999 | 13143.12816 | 14796.13222 | 18625
| 8.34 | 14704.20758 | 13036.55694 | 14446.80865 | 19808.3
| 8.36 | 14414.15889 | 13167.71774 | 14787.32351 | 20033.3
| 8.38 | 14590.71027 | 12987.37779 | 15087.98694 | 19675
| 8.4 | 13674.30773 | 13274.28896 | 15388.70343 | 19725
| 8.42 | 14187.16426 | 13462.79264 | 15344.50071 | 19675
| 8.44 | 14233.42072 | 13442.28494 | 14946.517 | 19841.7
| 8.46 | 14250.21833 | 13540.64324 | 15141.05144 | 20633.3
| 8.48 | 14380.51324 | 13266.07604 | 15092.44436 | 20725
| 8.5 | 14212.38589 | 13429.99015 | 15455.03405 | 20091.7
| 8.52 | 14246.03154 | 13229.19167 | 14782.8661 | 21125
| 8.54 | 14544.45381 | 13315.25519 | 15291.43621 | 21508.3
| 8.56 | 14607.50787 | 13393.10579 | 15194.11593 | 19991.7
| 8.58 | 14578.09945 | 13180.01252 | 15034.92245 | 21441.7
| 8.6 | 14666.37514 | 13524.26658 | 15335.63894 | 21191.7
| 8.62 | 14489.82377 | 13471.00556 | 15901.6779 | 21083.3
| 8.64 | 14082.09097 | 13561.15095 | 15764.55925 | 22150
| 8.66 | 14708.39437 | 13331.63185 | 15906.08225 | 21641.7
| 8.68 | 14241.7943 | 13655.42738 | 15720.35652 | 22400
| 8.7 | 14489.82377 | 13298.87853 | 15499.23677 | 23033.3
| 8.72 | 14031.64772 | 13692.31174 | 15773.42102 | 22366.7
| 8.74 | 14775.68567 | 13552.93803 | 15609.82318 | 22725
| 8.76 | 14384.75047 | 13462.79264 | 15972.41287 | 23683.3
| 8.78 | 14166.12943 | 13786.539 | 15512.5029 | 23575
| 8.8 | 14464.60214 | 13962.79707 | 15751.29312 | 23850
| 8.82 | 14674.79917 | 13540.64324 | 16304.06596 | 24916.7
| 8.84 | 14758.83762 | 13950.50229 | 16295.20419 | 25291.7
| 8.86 | 14725.24242 | 14179.97221 | 16087.40363 | 24783.3
| 8.88 | 14796.67006 | 14220.98762 | 16038.74349 | 25391.7
| 8.9 | 14863.96136 | 13901.32313 | 17069.09678 | 25791.7
| 8.92 | 14561.30185 | 14052.94246 | 16715.3158 | 26458.3
| 8.94 | 14397.36129 | 13749.65463 | 16516.32394 | 27258.3
| 8.96 | 14439.38052 | 14036.5658 | 16737.44369 | 27433.3
| 8.98 | 14842.92652 | 13950.50229 | 16533.99442 | 27500
| 9 | 14784.05925 | 14241.44614 | 16653.38953 | 27891.7
| 9.02 | 14733.616 | 14421.78609 | 16794.91254 | 29475
| 9.04 | 15015.29111 | 14020.13996 | 16591.51633 | 29308.3
| 9.06 | 14742.04002 | 14036.5658 | 17038.10712 | 30300
| 9.08 | 14548.69104 | 14184.10325 | 17144.23611 | 31383.3
| 9.1 | 14775.68567 | 14565.24168 | 17661.61493 | 31466.7
| 9.12 | 14233.42072 | 14192.26699 | 17913.67128 | 32558.3
| 9.14 | 14897.55656 | 13954.58416 | 17555.48594 | 34933.3
| 9.16 | 14750.46404 | 14282.46156 | 17471.48484 | 35575
| 9.18 | 14451.99133 | 14089.82682 | 17697.00895 | 35391.7
| 9.2 | 15015.29111 | 14581.61833 | 17719.13684 | 36616.7
| 9.22 | 14964.84786 | 14475.04711 | 18161.32327 | 36716.7
| 9.24 | 14826.12892 | 14454.58859 | 17511.28322 | 38125
| 9.26 | 14994.25627 | 14548.81584 | 17480.34662 | 38525
| 9.28 | 14830.31571 | 14147.21889 | 17688.14718 | 39783.3
| 9.3 | 14725.24242 | 14610.28978 | 18002.12979 | 40733.3
| 9.32 | 15128.78842 | 14044.72954 | 18010.99156 | 42175
| 9.34 | 14721.00518 | 14622.58457 | 17953.46965 | 42141.7
| 9.36 | 14548.69104 | 14557.02876 | 18148.05715 | 42441.7
| 9.38 | 15137.162 | 14384.90173 | 18413.37962 | 43133.3
| 9.4 | 14334.30722 | 14573.40541 | 17865.0642 | 43858.3
| 9.42 | 15044.69952 | 14991.4282 | 17811.99971 | 45225
| 9.44 | 15254.89655 | 14938.16718 | 18302.84628 | 45333.3
| 9.46 | 15242.28574 | 14798.84264 | 18422.24139 | 44833.3
| 9.48 | 14922.77819 | 14868.48032 | 17918.1287 | 45800
| 9.5 | 15019.4779 | 14593.91312 | 18161.32327 | 45441.7
| 9.52 | 15221.2509 | 14647.17414 | 17542.21982 | 45875
| 9.54 | 15128.78842 | 15016.01778 | 18024.25768 | 46125
| 9.56 | 15381.00468 | 14716.861 | 17820.80841 | 45408.3
| 9.58 | 14969.03465 | 14634.87935 | 17458.21872 | 44300
| 9.6 | 15410.41309 | 14700.48434 | 17710.27507 | 43933.3
| 9.62 | 15347.35903 | 15093.91755 | 17484.75097 | 43675
| 9.64 | 14813.51811 | 14737.36871 | 18285.12274 | 43708.3
| 9.66 | 14969.03465 | 14962.75676 | 17564.34771 | 44350
| 9.68 | 15330.56143 | 15048.82027 | 17869.46855 | 43483.3
| 9.7 | 14964.84786 | 14540.6521 | 18108.25878 | 43025
| 9.72 | 15595.38849 | 14507.84961 | 17887.13903 | 41508.3
| 9.74 | 15242.28574 | 14647.17414 | 17573.20948 | 42291.7
| 9.76 | 14990.06948 | 14995.55925 | 17130.96998 | 41491.7
| 9.78 | 15734.10743 | 14667.68185 | 17321.15313 | 40233.3
| 9.8 | 15158.19684 | 14856.18553 | 17613.00785 | 39891.7
| 9.82 | 15389.37826 | 14872.61137 | 17909.26692 | 39625
| 9.84 | 14990.06948 | 14593.91312 | 17670.4767 | 38866.7
| 9.86 | 15565.92963 | 14352.09923 | 17396.29246 | 38616.7
| 9.88 | 15784.55068 | 15122.589 | 17245.96074 | 37175
| 9.9 | 15797.16149 | 14450.45754 | 16732.98627 | 35875
| 9.92 | 15511.29959 | 14675.89477 | 17139.83175 | 35275
| 9.94 | 15166.62086 | 14643.09227 | 17259.22687 | 34341.7
| 9.96 | 15397.80228 | 14352.09923 | 17462.62307 | 33133.3
| 9.98 | 15658.44256 | 14487.3419 | 17378.62198 | 32833.3
| 10 | 15578.54045 | 14675.89477 | 17020.43664 | 31883.3
| 10.02 | 15982.08645 | 14761.95828 | 16542.85619 | 31058.3
| 10.04 | 15721.49662 | 14807.00638 | 16967.37215 | 30966.7
| 10.06 | 15158.19684 | 14212.7747 | 17440.54824 | 29866.7
| 10.08 | 15763.51585 | 14593.91312 | 16379.25835 | 28258.3
| 10.1 | 15612.18609 | 15057.03319 | 16396.92883 | 28191.7
| 10.12 | 15641.59451 | 14639.0104 | 16980.63827 | 27366.7
| 10.14 | 15624.79691 | 15024.23069 | 16560.52667 | 27341.7
| 10.16 | 15658.44256 | 14975.05154 | 16962.96779 | 25966.7
| 10.18 | 16200.7075 | 14454.58859 | 16556.12231 | 25150
| 10.2 | 15662.62934 | 14659.46893 | 16458.85509 | 24641.7
| 10.22 | 15948.49125 | 15011.93591 | 16874.50928 | 24483.3
| 10.24 | 15624.79691 | 14901.28282 | 16732.98627 | 23800
| 10.26 | 15544.94524 | 14753.74536 | 16237.73535 | 24183.3
| 10.28 | 15687.85097 | 14458.67046 | 16657.84695 | 23966.7
| 10.3 | 16040.95373 | 14413.57317 | 16304.06596 | 22700
| 10.32 | 16108.19458 | 14663.59998 | 16476.52557 | 23641.7
| 10.34 | 15528.0972 | 14815.2193 | 16684.3792 | 22825
| 10.36 | 15599.57528 | 14860.31658 | 16719.72015 | 23175
| 10.38 | 16356.22404 | 15032.44361 | 16343.86433 | 22400
| 10.4 | 16200.7075 | 14929.95426 | 16158.1386 | 22400
| 10.42 | 16087.21019 | 15020.14882 | 16388.06706 | 21866.7
| 10.44 | 16394.05648 | 14479.17816 | 16321.73644 | 21575
| 10.46 | 15902.23479 | 14823.43222 | 16710.91144 | 21783.3
| 10.48 | 16536.96221 | 15155.39149 | 16551.71796 | 22150
| 10.5 | 16625.2379 | 15225.02917 | 16777.24206 | 22183.3
| 10.52 | 16402.4805 | 15245.53687 | 15937.01885 | 21566.7
| 10.54 | 16427.70213 | 15073.40985 | 16498.65347 | 21591.7
| 10.56 | 15994.69726 | 14888.98803 | 16379.25835 | 21541.7
| 10.58 | 16352.03725 | 14729.15579 | 16542.85619 | 20816.7
| 10.6 | 16364.64807 | 15126.67087 | 16870.10493 | 20991.7
| 10.62 | 16482.33217 | 15397.1562 | 16162.54296 | 21133.3
| 10.64 | 16192.28348 | 15442.25348 | 16538.45184 | 20966.7
| 10.66 | 16188.09669 | 15081.62276 | 16635.71905 | 20025
| 10.68 | 16541.19944 | 14962.75676 | 16503.05782 | 21441.7
| 10.7 | 16536.96221 | 15007.85404 | 16211.2031 | 21291.7
| 10.72 | 16822.82411 | 15495.5145 | 16038.74349 | 20308.3
| 10.74 | 16696.71598 | 15065.19693 | 16396.92883 | 20258.3
| 10.76 | 16373.02164 | 15388.99246 | 16467.6638 | 20341.7
| 10.78 | 16801.78928 | 14893.0699 | 16732.98627 | 20016.7
| 10.8 | 16915.28659 | 14970.96967 | 17033.70276 | 20250
| 10.82 | 16629.47513 | 15315.22373 | 17122.16128 | 20583.3
| 10.84 | 16906.91301 | 15302.92894 | 16458.85509 | 20916.7
| 10.86 | 17104.44878 | 15831.60482 | 16724.17757 | 20533.3
| 10.88 | 17491.19718 | 15569.28323 | 16653.38953 | 20491.7
| 10.9 | 16961.54305 | 15438.17161 | 16494.19605 | 20775
| 10.92 | 16881.69138 | 15339.81331 | 16290.79984 | 20725
| 10.94 | 17117.05959 | 15421.74577 | 16653.38953 | 20316.7
| 10.96 | 16755.58326 | 15573.41428 | 16962.96779 | 20008.3
| 10.98 | 16986.76468 | 15253.74979 | 17100.03338 | 20808.3
| 11 | 17281.00016 | 15798.80233 | 16732.98627 | 20425
| 11.02 | 17188.53768 | 15712.73881 | 16653.38953 | 20450
| 11.04 | 17238.98093 | 15770.13088 | 16847.97703 | 20233.3
| 11.06 | 17482.77316 | 15737.32839 | 17241.55639 | 20983.3
| 11.08 | 17352.47824 | 15905.37355 | 16874.50928 | 20991.7
| 11.1 | 17230.55691 | 15979.14227 | 16923.16942 | 20966.7
| 11.12 | 17011.9863 | 15864.35813 | 16892.17976 | 20558.3
| 11.14 | 17201.14849 | 15520.10408 | 17029.29841 | 21033.3
| 11.16 | 17386.12389 | 15925.83207 | 17091.17161 | 21175
| 11.18 | 17142.28122 | 16290.59384 | 17241.55639 | 20975
| 11.2 | 17251.59174 | 15835.68669 | 17294.62088 | 21625
| 11.22 | 17524.84283 | 15864.35813 | 17113.29951 | 20858.3
| 11.24 | 17133.90764 | 16167.64596 | 17458.21872 | 20275
| 11.26 | 17566.86206 | 15688.14924 | 17016.03229 | 20525
| 11.28 | 17377.69987 | 15929.96312 | 17002.76616 | 20866.7
| 11.3 | 17411.34552 | 15888.94771 | 17192.89625 | 20941.7
| 11.32 | 17995.62969 | 16032.40329 | 16759.51852 | 20250
| 11.34 | 17440.75393 | 16397.16506 | 17166.364 | 20775
| 11.36 | 18424.39732 | 16290.59384 | 16799.31689 | 21616.7
| 11.38 | 18130.16184 | 16208.61219 | 16998.30875 | 20566.7
| 11.4 | 17932.57563 | 16626.63498 | 17537.81546 | 20991.7
| 11.42 | 18029.27534 | 16159.43304 | 17639.5401 | 21241.7
| 11.44 | 17718.19181 | 16470.93379 | 17436.09083 | 21533.3
| 11.46 | 17953.61046 | 16401.24693 | 17383.02633 | 21400
| 11.48 | 17793.85669 | 16347.98591 | 17829.67018 | 21950
| 11.5 | 18008.2405 | 16393.03401 | 17829.67018 | 21650
| 11.52 | 18134.34863 | 16569.29209 | 17957.92707 | 22108.3
| 11.54 | 17823.2651 | 16868.44886 | 17635.08268 | 21608.3
| 11.56 | 18155.38347 | 16466.80274 | 18156.91892 | 21816.7
| 11.58 | 17919.96481 | 16446.34421 | 17710.27507 | 21991.7
| 11.6 | 18037.64892 | 16954.51238 | 17962.33142 | 21491.7
| 11.62 | 18180.60509 | 16970.88904 | 18170.18504 | 21283.3
| 11.64 | 18483.26459 | 16479.09752 | 18072.86476 | 22116.7
| 11.66 | 18865.77576 | 16831.5645 | 17674.88105 | 21291.7
| 11.68 | 18701.8352 | 16847.94116 | 17820.80841 | 22441.7
| 11.7 | 18680.80036 | 17265.96394 | 17909.26692 | 21200
| 11.72 | 19088.5836 | 16712.69849 | 18214.38777 | 22366.7
| 11.74 | 18886.8106 | 17138.9342 | 18280.71839 | 23141.7
| 11.76 | 17966.22128 | 17024.19924 | 18148.05715 | 22783.3
| 11.78 | 18912.03223 | 16774.17243 | 18373.58125 | 22775
| 11.8 | 19218.87852 | 16544.70251 | 18678.7021 | 23066.7
| 11.82 | 19147.40043 | 17270.09499 | 17776.60569 | 22891.7
| 11.84 | 18874.19979 | 17061.0836 | 18572.57311 | 24183.3
| 11.86 | 19130.60283 | 17204.49 | 17758.93521 | 24475
| 11.88 | 19302.96742 | 16806.97493 | 18293.98451 | 24608.3
| 11.9 | 19000.30791 | 17409.41953 | 18413.37962 | 23441.7
| 11.92 | 19054.93796 | 17503.69596 | 18749.43707 | 25316.7
| 11.94 | 19513.114 | 17425.79618 | 18846.75735 | 25375
| 11.96 | 19260.89775 | 17938.0954 | 18829.03381 | 25458.3
| 11.98 | 19147.40043 | 18061.04328 | 18957.29069 | 25800
| 12 | 19769.56749 | 18159.40158 | 19014.75954 | 26808.3
| 12.02 | 19450.05994 | 17692.19965 | 19112.07982 | 25766.7
| 12.04 | 19660.25696 | 17733.16588 | 19589.66028 | 27058.3
| 12.06 | 19593.01611 | 17556.95698 | 19209.34704 | 27266.7
| 12.08 | 19975.52728 | 17954.47206 | 19810.72696 | 28983.3
| 12.1 | 19550.94644 | 17995.48747 | 19328.74216 | 28550
| 12.12 | 20437.94056 | 18208.58073 | 19346.41263 | 29158.3
| 12.14 | 20009.17293 | 18081.55099 | 19655.99089 | 29975
| 12.16 | 19866.21676 | 18552.83479 | 20142.38005 | 30416.7
| 12.18 | 20421.09251 | 18454.47649 | 20288.30741 | 30916.7
| 12.2 | 20803.65413 | 18409.37921 | 20204.30632 | 31791.7
| 12.22 | 20791.04331 | 18688.07746 | 20107.0391 | 32875
| 12.24 | 20391.6841 | 18831.53304 | 20619.9605 | 33991.7
| 12.26 | 20463.16219 | 18716.7489 | 20381.17028 | 34058.3
| 12.28 | 20816.26494 | 18298.72612 | 20394.4364 | 34125
| 12.3 | 21093.70282 | 19151.19753 | 20681.88677 | 35483.3
| 12.32 | 20757.39767 | 18794.64868 | 20624.41792 | 35758.3
| 12.34 | 21169.36769 | 19360.20892 | 20624.41792 | 36383.3
| 12.36 | 21060.05717 | 19520.04116 | 20903.00652 | 36608.3
| 12.38 | 21257.64338 | 19626.5632 | 21159.46722 | 37100
| 12.4 | 21333.30826 | 20237.22072 | 21026.80598 | 36983.3
| 12.42 | 22186.60629 | 19749.51108 | 21424.78969 | 38766.7
| 12.44 | 21791.48431 | 20151.15721 | 21893.50837 | 38941.7
| 12.46 | 21783.06028 | 20265.89217 | 21858.16742 | 38691.7
| 12.48 | 22056.31137 | 20122.48576 | 22123.48989 | 40066.7
| 12.5 | 21938.62727 | 20114.27284 | 21955.43464 | 39875
| 12.52 | 22291.73002 | 20048.71704 | 22092.50023 | 40225
| 12.54 | 22422.02494 | 20208.54928 | 22295.9495 | 40950
| 12.56 | 22728.87123 | 20126.56763 | 22388.81236 | 40541.7
| 12.58 | 22745.71928 | 20729.01223 | 22561.27197 | 40441.7
| 12.6 | 22867.59017 | 20864.2549 | 22866.39282 | 40591.7
| 12.62 | 22405.22734 | 20909.35218 | 22556.81455 | 40850
| 12.64 | 23132.41724 | 21253.60624 | 22755.80641 | 40391.7
| 12.66 | 23182.86049 | 21134.74023 | 23233.38686 | 40850
| 12.68 | 23889.066 | 21417.52035 | 23565.03995 | 41650
| 12.7 | 24124.48465 | 21253.60624 | 23777.29793 | 41666.7
| 12.72 | 24116.06063 | 21708.51339 | 23565.03995 | 42591.7
| 12.74 | 24061.43059 | 21692.08755 | 23649.09411 | 41308.3
| 12.76 | 23931.13567 | 21704.38234 | 24290.2724 | 41666.7
| 12.78 | 24141.28225 | 21819.16648 | 24294.67675 | 41475
| 12.8 | 24015.17413 | 22331.41652 | 25011.04743 | 41158.3
| 12.82 | 24708.76882 | 21724.89005 | 24736.91625 | 40366.7
| 12.84 | 24977.83312 | 22372.43193 | 24975.70648 | 40025
| 12.86 | 25633.59538 | 22929.77925 | 25289.63603 | 40516.7
| 12.88 | 25608.37376 | 23421.57076 | 24957.98293 | 39658.3
| 12.9 | 25444.43319 | 23192.05166 | 25276.3699 | 40516.7
| 12.92 | 25789.11192 | 23282.24623 | 25519.61755 | 39850
| 12.94 | 26234.67716 | 23007.62985 | 25462.09563 | 39141.7
| 12.96 | 26709.70125 | 23532.22385 | 25577.08639 | 38483.3
| 12.98 | 26247.28797 | 23778.11961 | 25868.94111 | 38100
| 13 | 26491.13064 | 24610.08331 | 25904.33513 | 37725
| 13.02 | 27130.04486 | 24638.75476 | 26810.83589 | 36966.7
| 13.04 | 27125.85807 | 24560.90416 | 27372.41744 | 37283.3
| 13.06 | 27924.52606 | 25163.34876 | 26523.38553 | 36475
| 13.08 | 28176.74231 | 25253.49415 | 26594.17356 | 37033.3
| 13.1 | 29353.78512 | 25015.81131 | 27177.883 | 37100
| 13.12 | 28870.33701 | 25409.24452 | 27651.00604 | 37200
| 13.14 | 29307.52866 | 25671.51693 | 27761.59244 | 35850
| 13.16 | 29988.51255 | 26187.89802 | 27686.40005 | 36875
| 13.18 | 30312.20689 | 26610.00267 | 28115.32036 | 35708.3
| 13.2 | 30291.17205 | 26405.12233 | 28225.90677 | 36600
| 13.22 | 30223.9312 | 26241.15904 | 28579.63469 | 35508.3
| 13.24 | 30913.28866 | 27458.34303 | 28203.77888 | 36116.7
| 13.26 | 31426.14519 | 27462.47408 | 29353.52728 | 35766.7
| 13.28 | 32060.87261 | 27974.72412 | 30096.4302 | 35341.7
| 13.3 | 32014.6666 | 28413.25461 | 30600.5429 | 35533.3
| 13.32 | 32502.25106 | 28716.54244 | 30507.68004 | 36683.3
| 13.34 | 33246.28901 | 28343.56775 | 30494.41391 | 36408.3
| 13.36 | 33233.67819 | 29052.58358 | 30976.39872 | 35825
| 13.38 | 33885.25366 | 28995.19151 | 31378.78678 | 35533.3
| 13.4 | 34562.05076 | 29630.4386 | 31781.22791 | 36591.7
| 13.42 | 34877.32107 | 30339.45443 | 31723.706 | 37041.7
| 13.44 | 35873.57528 | 31249.26872 | 32754.05929 | 37025
| 13.46 | 36722.68652 | 31568.93321 | 33112.24463 | 37300
| 13.48 | 36932.88354 | 30884.50696 | 33076.85061 | 37341.7
| 13.5 | 37370.02475 | 32941.81839 | 33315.64083 | 37350
| 13.52 | 38139.28433 | 33601.65506 | 33580.96331 | 37608.3
| 13.54 | 38454.55464 | 33572.98362 | 35283.48455 | 37750
| 13.56 | 38904.35711 | 33638.53943 | 35075.63093 | 37491.7
| 13.58 | 38946.37634 | 34122.11802 | 35743.34146 | 38266.7
| 13.6 | 39627.36022 | 35294.25391 | 36013.12135 | 39008.3
| 13.62 | 40552.18678 | 35204.05935 | 37176.08281 | 38683.3
| 13.64 | 41035.58445 | 36572.91184 | 38016.30602 | 39741.7
| 13.66 | 42721.24656 | 37056.49044 | 38387.75748 | 39650
| 13.68 | 43065.92529 | 37216.32268 | 39245.5981 | 40958.3
| 13.7 | 43961.29299 | 37716.32711 | 39055.46802 | 40500
| 13.72 | 45092.07934 | 38388.40939 | 39572.84684 | 41758.3
| 13.74 | 45134.09857 | 38581.04412 | 40218.48255 | 42133.3
| 13.76 | 45705.77193 | 39322.81326 | 40948.11935 | 43083.3
| 13.78 | 46256.4609 | 40126.10552 | 41385.90143 | 43650
| 13.8 | 47315.76916 | 40634.27369 | 41757.35289 | 44400
| 13.82 | 48135.47199 | 41744.88646 | 43097.23138 | 44300
| 13.84 | 48673.55014 | 43564.51505 | 43437.69318 | 44891.7
| 13.86 | 49652.9563 | 43654.70962 | 44817.37004 | 46291.7
| 13.88 | 50590.545 | 44089.10906 | 45958.25667 | 45608.3
| 13.9 | 50666.20988 | 44835.00924 | 46342.97426 | 46658.3
| 13.92 | 51994.38067 | 45761.2002 | 45869.85122 | 47883.3
| 13.94 | 52776.25105 | 46199.73069 | 47174.33569 | 48416.7
| 13.96 | 52990.63487 | 47019.35042 | 48965.26238 | 49116.7
| 13.98 | 54419.69216 | 48179.19153 | 48753.00441 | 50583.3
| 14 | 55260.58115 | 49138.18497 | 50229.94848 | 50750
| 14.02 | 55865.90016 | 49740.77711 | 50986.11753 | 49825
| 14.04 | 56235.64919 | 50892.06104 | 52184.52608 | 52400
| 14.06 | 58060.18157 | 50949.60065 | 51459.29363 | 52641.7
| 14.08 | 59455.94631 | 51199.43074 | 53020.29187 | 53258.3
| 14.1 | 59519.00038 | 52605.46267 | 53710.28949 | 52916.7
| 14.12 | 60321.55249 | 54277.55381 | 54444.17145 | 55466.7
| 14.14 | 61229.53101 | 54863.2775 | 55784.04994 | 55100
| 14.16 | 63045.48803 | 55277.36596 | 56226.07718 | 55108.3
| 14.18 | 62667.16365 | 55789.81271 | 57734.17012 | 56275
| 14.2 | 63911.59865 | 56191.11459 | 58132.15383 | 56283.3
| 14.22 | 63781.45506 | 57428.95382 | 58260.5699 | 58550
| 14.24 | 64066.96386 | 58326.47333 | 59781.39832 | 60133.3
| 14.26 | 65614.05836 | 60285.27893 | 61470.97183 | 60416.7
| 14.28 | 66572.48012 | 59818.07699 | 60351.84163 | 61675
| 14.3 | 68371.79088 | 60953.62359 | 62151.78929 | 61608.3
| 14.32 | 68106.96381 | 61556.06819 | 62054.68127 | 62141.7
| 14.34 | 68619.46724 | 61830.48786 | 63491.66778 | 62966.7
| 14.36 | 70402.13172 | 62432.93246 | 64035.57885 | 62841.7
| 14.38 | 70397.59182 | 63518.80812 | 64535.44639 | 63233.3
| 14.4 | 70658.38343 | 65027.13268 | 65269.32835 | 62908.3
| 14.42 | 71692.47007 | 64510.7516 | 66573.65363 | 65116.7
| 14.44 | 71671.2839 | 65711.70647 | 65998.96515 | 65916.7
| 14.46 | 73104.88109 | 65731.86992 | 67794.137 | 66708.3
| 14.48 | 73798.47579 | 66842.82695 | 68833.67045 | 66233.3
| 14.5 | 73508.42709 | 66842.82695 | 68152.32234 | 67775
| 14.52 | 74470.88432 | 67432.97676 | 68992.86393 | 68100
| 14.54 | 74420.44107 | 67785.09948 | 68842.16077 | 70016.7
| 14.56 | 75454.52771 | 68379.67542 | 69806.34264 | 70850
| 14.58 | 76673.74108 | 69395.71669 | 70226.61343 | 68975
| 14.6 | 77619.55203 | 69137.52614 | 71663.59995 | 70933.3
| 14.62 | 76644.48399 | 69822.09993 | 71659.35479 | 71525
| 14.64 | 77413.74356 | 70059.63523 | 71716.66444 | 72700
| 14.66 | 77123.69487 | 69875.21341 | 72808.73174 | 74391.7
| 14.68 | 77547.92261 | 69932.75302 | 73560.65563 | 73491.7
| 14.7 | 78489.6981 | 71141.57655 | 73383.95086 | 74083.3
| 14.72 | 77985.2656 | 69822.09993 | 73131.89451 | 74025
| 14.74 | 78350.97916 | 69637.67811 | 73781.93457 | 74650
| 14.76 | 77068.71173 | 70670.44029 | 74228.20697 | 75366.7
| 14.78 | 78846.83632 | 71436.65146 | 73573.92175 | 73233.3
| 14.8 | 78561.32752 | 70416.18407 | 73219.98157 | 76141.7
| 14.82 | 78536.10589 | 70104.88005 | 73772.91361 | 74266.7
| 14.84 | 80393.93082 | 69887.5082 | 75408.89197 | 75308.3
| 14.86 | 79570.19253 | 70592.73723 | 74936.08733 | 76841.7
| 14.88 | 78455.90112 | 69739.97074 | 74360.86821 | 76783.3
| 14.9 | 78737.8789 | 70986.17044 | 75961.82401 | 76291.7
| 14.92 | 77733.04934 | 69547.68026 | 74020.7248 | 76383.3
| 14.94 | 80087.23585 | 70814.04341 | 73901.32968 | 77458.3
| 14.96 | 77905.56526 | 69391.78235 | 74312.57952 | 77358.3
| 14.98 | 77678.57063 | 68613.27639 | 73330.88637 | 77475
| 15 | 77636.1983 | 69141.95227 | 73312.84444 | 76966.7
| 15.02 | 77295.70636 | 68629.50551 | 74161.87635 | 76925
| 15.04 | 77156.98742 | 68989.98869 | 74166.65216 | 78341.7
| 15.06 | 77531.27634 | 67961.65264 | 73693.31686 | 76675
| 15.08 | 76501.22516 | 67940.99739 | 74188.4086 | 77583.3
| 15.1 | 77098.47325 | 67871.163 | 72180.97877 | 76075
| 15.12 | 76266.15961 | 67670.51206 | 73136.13967 | 76350
| 15.14 | 75677.48688 | 66408.08325 | 73410.48311 | 75383.3
| 15.16 | 74710.48976 | 66785.28734 | 72627.78181 | 74858.3
| 15.18 | 74845.17324 | 65436.79501 | 72083.87074 | 72950
| 15.2 | 76097.67915 | 65166.30968 | 71362.72426 | 74933.3
| 15.22 | 74626.75396 | 65428.92635 | 71734.17572 | 73316.7
| 15.24 | 74034.04577 | 64473.86723 | 70376.78595 | 73875
| 15.26 | 74050.69204 | 64645.99426 | 71703.39832 | 74291.7
| 15.28 | 73063.01319 | 63978.14139 | 69457.17826 | 74083.3
| 15.3 | 72869.31111 | 63092.91667 | 69872.67325 | 73616.7
| 15.32 | 72625.67021 | 63351.10721 | 69629.63787 | 72541.7
| 15.34 | 72117.20224 | 62699.48346 | 69404.11377 | 71350
| 15.36 | 73050.40238 | 62867.18436 | 69138.79129 | 72508.3
| 15.38 | 70485.86751 | 62002.61489 | 68789.09627 | 72483.3
| 15.4 | 71398.38592 | 62035.56492 | 68338.04807 | 71591.7
| 15.42 | 71701.04542 | 61961.79619 | 68316.29163 | 71483.3
| 15.44 | 70599.36483 | 61022.96619 | 67568.6129 | 73016.7
| 15.46 | 70670.99424 | 61859.01176 | 66949.88089 | 71783.3
| 15.48 | 69582.42889 | 60297.57371 | 67382.88717 | 70891.7
| 15.5 | 69506.76402 | 61178.8641 | 66387.92789 | 71925
| 15.52 | 69178.88289 | 60428.88205 | 66984.90346 | 70775
| 15.54 | 68460.06656 | 60560.19038 | 66401.19402 | 71250
| 15.56 | 68829.81559 | 59638.0813 | 66799.17773 | 69900
| 15.58 | 68989.7207 | 60428.88205 | 66604.96168 | 69441.7
| 15.6 | 68989.7207 | 59338.58026 | 67347.8646 | 69708.3
| 15.62 | 68022.72358 | 59785.61875 | 67113.31954 | 70266.7
| 15.64 | 67362.92586 | 59326.28548 | 66021.25224 | 71083.3
| 15.66 | 67194.4454 | 59781.19263 | 66038.76352 | 70200
| 15.68 | 67228.24238 | 59547.59166 | 65844.01682 | 71375
| 15.7 | 67665.58537 | 59232.3533 | 65424.27667 | 70491.7
| 15.72 | 67262.03936 | 58765.15136 | 65066.09133 | 71116.7
| 15.74 | 67799.76441 | 59453.65948 | 64941.92042 | 71141.7
| 15.76 | 66816.12102 | 59854.96135 | 65052.82521 | 71633.3
| 15.78 | 67690.80699 | 58928.91793 | 65163.19936 | 71366.7
| 15.8 | 67039.08019 | 59900.20617 | 65406.23474 | 71366.7
| 15.82 | 67186.37448 | 59195.46893 | 66785.9116 | 72641.7
| 15.84 | 68220.46112 | 59994.63014 | 66127.38123 | 72075
| 15.86 | 66753.06696 | 59658.24475 | 64791.7479 | 71850
| 15.88 | 67732.67489 | 59547.59166 | 65645.02497 | 71491.7
| 15.9 | 67846.1722 | 60424.94771 | 66489.81172 | 71958.3
| 15.92 | 68451.49121 | 60039.38317 | 65702.86527 | 72508.3
| 15.94 | 68060.55602 | 61101.16104 | 65853.03779 | 72358.3
| 15.96 | 68586.17469 | 60609.36953 | 65989.94418 | 73308.3
| 15.98 | 68430.30505 | 61088.86626 | 66436.74723 | 73275
| 16 | 68342.02936 | 61633.77125 | 65428.52183 | 72816.7
| 16.02 | 68110.99927 | 61133.61928 | 66082.80705 | 72575
| 16.04 | 67534.93735 | 62244.57631 | 66233.51021 | 72616.7
| 16.06 | 67665.58537 | 61404.10462 | 66366.17145 | 73050
| 16.08 | 68081.74218 | 61617.54213 | 66436.74723 | 74241.7
| 16.1 | 68422.23413 | 62215.56061 | 66012.23127 | 73883.3
| 16.12 | 68157.40706 | 61981.95964 | 66118.36026 | 72541.7
| 16.14 | 68207.85031 | 63797.6539 | 67153.11791 | 74466.7
| 16.16 | 69536.0211 | 63010.78749 | 67533.59033 | 74291.7
| 16.18 | 69842.71607 | 63289.63327 | 67940.06436 | 74941.7
| 16.2 | 69741.82956 | 64289.44542 | 67356.35492 | 74525
| 16.22 | 69485.57785 | 63027.01661 | 67356.35492 | 74733.3
| 16.24 | 69948.14246 | 63420.44981 | 67581.87902 | 75450
| 16.26 | 70031.87826 | 63748.47475 | 67621.67739 | 74650
| 16.28 | 68598.7855 | 63203.56976 | 68064.23528 | 76600
| 16.3 | 69788.23735 | 64387.80372 | 67736.82735 | 75316.7
| 16.32 | 69426.55925 | 64346.98502 | 67542.08065 | 73858.3
| 16.34 | 69662.12923 | 64117.31839 | 67387.66297 | 73450
| 16.36 | 69267.15858 | 64961.72441 | 68059.45947 | 74575
| 16.38 | 70469.22124 | 63391.92591 | 67170.62919 | 75341.7
| 16.4 | 70036.41815 | 64191.08711 | 68731.78662 | 76016.7
| 16.42 | 70053.06442 | 64154.20275 | 68435.68674 | 75500
| 16.44 | 70145.37557 | 62695.05733 | 68510.50768 | 75016.7
| 16.46 | 69557.20727 | 63543.39769 | 68125.79009 | 73783.3
| 16.48 | 69292.3802 | 63740.1143 | 68108.27881 | 74383.3
| 16.5 | 69905.77013 | 64043.54966 | 67949.08533 | 73691.7
| 16.52 | 69514.83494 | 62838.66046 | 68192.12071 | 74125
| 16.54 | 68867.64803 | 63572.41339 | 67666.25157 | 74383.3
| 16.56 | 69208.13997 | 64031.25487 | 67502.28228 | 72291.7
| 16.58 | 69040.16395 | 63322.09151 | 66671.2923 | 72050
| 16.6 | 67669.62083 | 61772.94825 | 67281.53398 | 72266.7
| 16.62 | 67009.82311 | 61437.05465 | 66591.69555 | 72700
| 16.64 | 67413.36911 | 61912.61704 | 66918.57284 | 72516.7
| 16.66 | 67976.31579 | 61293.45152 | 65676.33302 | 70225
| 16.68 | 66896.32579 | 61281.15674 | 66206.97797 | 71866.7
| 16.7 | 66433.76118 | 60592.64862 | 64822.5253 | 71816.7
| 16.72 | 67518.29107 | 59613.49172 | 64588.51088 | 71133.3
| 16.74 | 65916.71786 | 59150.22412 | 64097.66431 | 69375
| 16.76 | 65668.53707 | 58703.67742 | 65561.18307 | 69850
| 16.78 | 64832.18797 | 58318.11288 | 63093.68407 | 68700
| 16.8 | 64500.27138 | 57863.20573 | 62572.06009 | 68725
| 16.82 | 63781.45506 | 56576.67913 | 63115.97116 | 69433.3
| 16.84 | 62839.67957 | 55802.1075 | 63407.82588 | 68291.7
| 16.86 | 62886.08736 | 55679.15962 | 61815.89104 | 66841.7
| 16.88 | 61380.86076 | 55510.96693 | 60529.07705 | 66825
| 16.9 | 61852.00072 | 55002.94629 | 61505.99439 | 67608.3
| 16.92 | 60859.78198 | 54228.37466 | 60418.17225 | 67266.7
| 16.94 | 60616.14108 | 52814.47407 | 60064.76272 | 67108.3
| 16.96 | 59985.60044 | 53080.53327 | 59458.76619 | 66066.7
| 16.98 | 58577.22488 | 51297.78904 | 57897.60876 | 65783.3
| 17 | 57249.05409 | 50965.82977 | 57274.10095 | 65058.3
| 17.02 | 57110.33515 | 50478.46438 | 57300.6332 | 65241.7
| 17.04 | 56185.20594 | 49248.9856 | 56677.12538 | 63583.3
| 17.06 | 55415.94636 | 47953.7543 | 55717.71932 | 63691.7
| 17.08 | 54470.13541 | 47158.72414 | 54766.80358 | 63933.3
| 17.1 | 53385.60552 | 47002.97377 | 53648.20403 | 64133.3
| 17.12 | 53839.59478 | 46908.69733 | 53785.11043 | 64566.7
| 17.14 | 53062.26429 | 45720.23397 | 53471.49927 | 62775
| 17.16 | 51943.93742 | 45216.14767 | 53020.29187 | 62725
| 17.18 | 51158.03157 | 44158.79592 | 51574.28439 | 63525
| 17.2 | 51275.56434 | 43347.33992 | 51746.744 | 64608.3
| 17.22 | 50035.51791 | 43609.61233 | 50893.25467 | 64300
| 17.24 | 49606.75028 | 42539.96579 | 50203.41624 | 63125
| 17.26 | 48568.42641 | 42076.84573 | 49380.91657 | 63016.7
| 17.28 | 47937.88578 | 41511.28549 | 49239.44663 | 65325
| 17.3 | 46601.13963 | 40597.38932 | 47704.98064 | 64950
| 17.32 | 46660.00691 | 39937.55265 | 47214.13406 | 65683.3
| 17.34 | 45815.08246 | 38990.85399 | 46665.81864 | 64441.7
| 17.36 | 45503.99893 | 39298.22368 | 46002.51246 | 65083.3
| 17.38 | 44356.41498 | 38466.30916 | 45785.79706 | 63550
| 17.4 | 43927.64734 | 38085.17074 | 44525.51532 | 66000
| 17.42 | 43145.77696 | 37306.46806 | 44839.49793 | 64983.3
| 17.44 | 42502.62551 | 37068.78522 | 44012.59391 | 65125
| 17.46 | 42506.86274 | 36933.54256 | 43402.35222 | 64741.7
| 17.48 | 41413.90883 | 35769.61959 | 42548.86289 | 64508.3
| 17.5 | 40749.72255 | 35995.05681 | 42429.46778 | 64291.7
| 17.52 | 40430.26544 | 34810.62614 | 42199.53932 | 63741.7
| 17.54 | 40199.08402 | 34900.8207 | 41372.63531 | 63500
| 17.56 | 39324.70072 | 34740.98846 | 39953.16007 | 63925
| 17.58 | 39942.63054 | 33827.04311 | 39687.8376 | 64400
| 17.6 | 39156.57336 | 34232.77111 | 39541.91024 | 63900
| 17.62 | 37920.71372 | 33281.99058 | 39285.39647 | 64091.7
| 17.64 | 37920.71372 | 33339.38265 | 39188.12926 | 64025
| 17.66 | 36499.87868 | 32896.77029 | 38091.44535 | 64650
| 17.68 | 36735.29733 | 32093.47803 | 37861.51689 | 64325
| 17.7 | 36504.11591 | 32683.62785 | 36716.2259 | 63775
| 17.72 | 35945.00292 | 32302.48943 | 37591.79007 | 64500
| 17.74 | 35987.07259 | 32290.19464 | 36618.90562 | 62408.3
| 17.76 | 35259.83225 | 31368.08555 | 35747.79888 | 61800
| 17.78 | 34465.35105 | 31716.47066 | 35995.39781 | 61816.7
| 17.8 | 34696.53246 | 32228.7207 | 36207.65579 | 60458.3
| 17.82 | 34805.84299 | 30306.65193 | 35862.73657 | 60841.7
| 17.84 | 34280.37565 | 30134.5249 | 35478.01899 | 60916.7
| 17.86 | 34120.67231 | 30478.77896 | 35420.55014 | 60125
| 17.88 | 34351.85373 | 30437.81273 | 34443.26134 | 59591.7
| 17.9 | 32758.70455 | 30077.13283 | 33956.87219 | 58650
| 17.92 | 32910.0343 | 29929.59538 | 33983.40443 | 57358.3
| 17.94 | 33111.8073 | 29741.09169 | 33815.34918 | 58108.3
| 17.96 | 32645.20723 | 29728.79691 | 33408.5037 | 56800
| 17.98 | 32716.63487 | 29626.35673 | 34085.076 | 55675
| 18 | 32645.20723 | 29458.31157 | 33735.75244 | 55858.3
| 18.02 | 32300.47806 | 29491.11407 | 32793.85766 | 53158.3
| 18.04 | 31775.06116 | 28765.72159 | 32692.13302 | 52708.3
| 18.06 | 32977.27515 | 28802.60595 | 31723.706 | 53691.7
| 18.08 | 31812.89359 | 29015.69921 | 31953.68752 | 52008.3
| 18.1 | 30648.4616 | 28491.10521 | 32820.38991 | 51233.3
| 18.12 | 31640.52901 | 28855.86697 | 32104.01923 | 50541.7
| 18.14 | 31119.2989 | 28601.7583 | 32422.4062 | 48891.7
| 18.16 | 31291.61304 | 28232.91466 | 32311.87285 | 48350
| 18.18 | 30930.13671 | 28605.88935 | 31856.36723 | 47758.3
| 18.2 | 30707.32887 | 28364.07546 | 31369.97807 | 46241.7
| 18.22 | 30782.99374 | 28450.13897 | 31560.10816 | 45475
| 18.24 | 30026.34498 | 28036.19806 | 31321.31793 | 45041.7
| 18.26 | 30669.49643 | 28064.91868 | 31409.77645 | 43275
| 18.28 | 30408.85615 | 28569.00498 | 31157.7201 | 42766.7
| 18.3 | 30434.07778 | 28810.76969 | 31073.66594 | 41333.3
| 18.32 | 30270.13721 | 27782.13856 | 30702.21447 | 40650
| 18.34 | 30219.69396 | 28741.13201 | 31029.46321 | 40466.7
| 18.36 | 30711.51566 | 28228.83279 | 30799.53476 | 39091.7
| 18.38 | 29614.37496 | 28064.91868 | 31025.05886 | 38758.3
| 18.4 | 29753.0939 | 27544.40655 | 31383.2442 | 38808.3
| 18.42 | 30038.9558 | 27937.83976 | 30857.00361 | 38708.3
| 18.44 | 30522.35347 | 27655.05964 | 30750.87462 | 38250
| 18.46 | 29765.70471 | 28487.02334 | 30366.15703 | 37516.7
| 18.48 | 29723.68548 | 27925.54497 | 30405.9554 | 37075
| 18.5 | 29740.48308 | 27855.90729 | 30078.70666 | 36033.3
| 18.52 | 30274.37445 | 28294.3886 | 30308.68818 | 36416.7
| 18.54 | 29681.66625 | 28364.07546 | 30658.01175 | 36116.7
| 18.56 | 29975.90173 | 27798.51522 | 30817.20523 | 35333.3
| 18.58 | 30295.35884 | 28474.72855 | 30790.67299 | 35666.7
| 18.6 | 29610.18817 | 28138.68741 | 29888.57658 | 35858.3
| 18.62 | 29706.88788 | 27655.05964 | 29795.71371 | 35725
| 18.64 | 29345.3611 | 28028.03432 | 30463.42425 | 34525
| 18.66 | 29942.25609 | 28491.10521 | 30397.09363 | 35008.3
| 18.68 | 29416.83919 | 28159.14594 | 30344.02914 | 35275
| 18.7 | 29660.63142 | 28228.83279 | 30848.14183 | 35300
| 18.72 | 29706.88788 | 28101.80305 | 31033.86757 | 34266.7
| 18.74 | 28958.6127 | 28851.7851 | 30693.40577 | 34800
| 18.76 | 29841.36958 | 28073.08242 | 30485.55214 | 35200
| 18.78 | 29559.74492 | 28134.55636 | 30512.08439 | 34191.7
| 18.8 | 30135.65551 | 27892.79165 | 30516.48874 | 34766.7
| 18.82 | 30080.97502 | 28474.72855 | 30388.28492 | 34491.7
| 18.84 | 29622.79898 | 28187.86656 | 30719.93802 | 34583.3
| 18.86 | 29526.09927 | 28249.3405 | 30193.69742 | 35566.7
| 18.88 | 29450.43439 | 28278.01194 | 30684.544 | 34850
| 18.9 | 29500.87764 | 28782.09824 | 30277.69852 | 35508.3
| 18.92 | 29143.5881 | 28155.06407 | 30706.67189 | 33916.7
| 18.94 | 29429.45 | 28823.06448 | 30277.69852 | 34258.3
| 18.96 | 30064.17742 | 28933.71757 | 31374.38243 | 34516.7
| 18.98 | 29063.73643 | 28241.12758 | 30773.00251 | 34950
| 19 | 30106.19665 | 28786.18011 | 30684.544 | 34541.7
| 19.02 | 29967.47771 | 28191.94843 | 30640.34127 | 34391.7
| 19.04 | 30169.25071 | 28212.45614 | 31201.92282 | 34325
| 19.06 | 30404.66936 | 28618.18413 | 30684.544 | 33733.3
| 19.08 | 30181.86153 | 28159.14594 | 30604.94726 | 34283.3
| 19.1 | 30286.98526 | 28995.19151 | 30295.42206 | 34875
| 19.12 | 31300.03706 | 28138.68741 | 31002.93097 | 34433.3
| 19.14 | 30307.96965 | 28519.82583 | 30985.26049 | 35316.7
| 19.16 | 30303.78286 | 28474.72855 | 30507.68004 | 35375
| 19.18 | 30282.74803 | 29036.20692 | 30834.87571 | 34258.3
| 19.2 | 30160.87713 | 29691.91254 | 30949.86647 | 34525
| 19.22 | 31001.56435 | 28318.97818 | 31210.78459 | 34250
| 19.24 | 30501.36908 | 29224.71061 | 31285.92392 | 35633.3
| 19.26 | 30682.10724 | 29347.65848 | 31829.83498 | 34208.3
| 19.28 | 31157.13134 | 29761.5994 | 31476.10706 | 34908.3
| 19.3 | 30732.55049 | 28978.81485 | 31294.78569 | 34733.3
| 19.32 | 30774.56972 | 29876.33436 | 31648.56667 | 34966.7
| 19.34 | 31081.46646 | 29552.58801 | 31679.50327 | 34425
| 19.36 | 30619.05318 | 29937.8083 | 32223.41434 | 34466.7
| 19.38 | 31405.11036 | 30224.67029 | 31568.96993 | 36108.3
| 19.4 | 31800.28278 | 30109.93533 | 31657.37538 | 34891.7
| 19.42 | 31842.30201 | 30421.38689 | 32192.47774 | 34691.7
| 19.44 | 31144.52052 | 31154.99229 | 32630.25982 | 35058.3
| 19.46 | 32111.31587 | 31491.03343 | 32851.32651 | 35058.3
| 19.48 | 31854.91282 | 30765.64095 | 32639.06853 | 36008.3
| 19.5 | 31930.5777 | 30195.99884 | 33032.64788 | 35400
| 19.52 | 31627.91819 | 30614.02163 | 33121.1064 | 35741.7
| 19.54 | 32792.29975 | 31941.85871 | 33200.70314 | 35866.7
| 19.56 | 31892.74526 | 30917.30945 | 33749.01856 | 36025
| 19.58 | 32304.71529 | 31450.0672 | 33771.14645 | 37341.7
| 19.6 | 32678.80244 | 31831.20562 | 33660.56005 | 35550
| 19.62 | 32460.23183 | 31872.17185 | 33656.1557 | 36508.3
| 19.64 | 32964.66434 | 32101.69095 | 34005.47926 | 37525
| 19.66 | 33725.49989 | 32011.54557 | 34491.92148 | 37475
| 19.68 | 33872.64285 | 32351.66858 | 34226.59901 | 37783.3
| 19.7 | 33410.22957 | 32827.08343 | 35137.55719 | 38008.3
| 19.72 | 34213.13479 | 33290.2035 | 35447.08239 | 39108.3
| 19.74 | 33599.39176 | 33302.49829 | 35486.88076 | 39616.7
| 19.76 | 33927.27289 | 33966.41683 | 35610.68022 | 38766.7
| 19.78 | 34061.80504 | 33380.34888 | 35783.13983 | 40316.7
| 19.8 | 34326.63211 | 34200.0178 | 36388.97717 | 40666.7
| 19.82 | 34208.948 | 34195.88675 | 35601.87152 | 41241.7
| 19.84 | 35230.42383 | 34224.60737 | 37521.00203 | 41875
| 19.86 | 35247.22143 | 34646.71203 | 36809.08877 | 43175
| 19.88 | 35860.96446 | 34650.7939 | 37096.48607 | 42400
| 19.9 | 35940.81613 | 35392.61221 | 37972.05023 | 43858.3
| 19.92 | 35860.96446 | 35171.30603 | 37689.05728 | 42741.7
| 19.94 | 37008.54842 | 36191.77342 | 39263.32165 | 45216.7
| 19.96 | 36420.02701 | 35896.69851 | 38493.88647 | 45433.3
| 19.98 | 36588.15437 | 36036.02305 | 39223.52327 | 46041.7
| 20 | 35781.06235 | 36490.9302 | 39541.91024 | 46991.7
| 20.02 | 35982.83536 | 36482.71728 | 39665.70971 | 47800
| 20.04 | 37647.46263 | 37171.22539 | 40408.61263 | 48400
| 20.06 | 37475.14849 | 37158.93061 | 40505.87985 | 50091.7
| 20.08 | 37958.54616 | 37712.19606 | 40970.19418 | 50333.3
| 20.1 | 37924.90051 | 37671.22983 | 40872.92696 | 52566.7
| 20.12 | 38135.09754 | 38626.1414 | 41505.29654 | 54091.7
| 20.14 | 38076.23026 | 38757.25302 | 41014.44997 | 54608.3
| 20.16 | 38832.87902 | 38560.53642 | 41222.25053 | 56750
| 20.18 | 39236.42503 | 38203.98757 | 41810.41739 | 56383.3
| 20.2 | 39450.80884 | 39335.10805 | 42199.53932 | 58108.3
| 20.22 | 39228.05145 | 39113.80187 | 42460.45744 | 60583.3
| 20.24 | 39816.52241 | 39040.03314 | 43083.96526 | 61325
| 20.26 | 39967.85216 | 40171.15362 | 43565.95006 | 61558.3
| 20.28 | 40455.48707 | 40068.71345 | 43296.22323 | 63225
| 20.3 | 40430.26544 | 40154.77696 | 43543.82217 | 64025
| 20.32 | 40014.10862 | 40195.74319 | 43358.09643 | 65050
| 20.34 | 40636.22524 | 41298.19223 | 44145.25515 | 66491.7
| 20.36 | 41430.70643 | 41347.37138 | 44622.8356 | 66575
| 20.38 | 41636.71667 | 41191.62101 | 44512.24919 | 67758.3
| 20.4 | 41460.16529 | 40880.16944 | 44689.16622 | 69100
| 20.42 | 41531.59294 | 41851.45768 | 45356.87675 | 69600
| 20.44 | 42864.15229 | 42281.77525 | 44790.83779 | 70075
| 20.46 | 42431.19787 | 42080.97678 | 44919.09467 | 70533.3
| 20.48 | 43082.72289 | 42093.27156 | 45427.61172 | 70150
| 20.5 | 42603.51201 | 42437.52562 | 45799.06319 | 71541.7
| 20.52 | 43843.60889 | 42638.3241 | 45661.9976 | 72733.3
| 20.54 | 43961.29299 | 43253.06349 | 46749.81974 | 71150
| 20.56 | 44234.54408 | 43761.23166 | 45617.79487 | 73641.7
| 20.58 | 43574.54459 | 43146.49227 | 45887.5217 | 72058.3
| 20.6 | 43931.88458 | 43908.76911 | 46740.95797 | 73900
| 20.62 | 45356.90641 | 44027.63512 | 47306.99693 | 73066.7
| 20.64 | 44860.84748 | 44384.18397 | 47479.45654 | 73416.7
| 20.66 | 45625.92027 | 44326.7919 | 47554.64893 | 74458.3
| 20.68 | 45911.78217 | 44207.97507 | 47475.05218 | 73941.7
| 20.7 | 46142.96359 | 45048.10251 | 48757.40876 | 75733.3
| 20.72 | 46067.29871 | 45339.09554 | 48783.94101 | 75016.7
| 20.74 | 47160.25262 | 45429.24093 | 48509.80983 | 75291.7
| 20.76 | 47118.18295 | 44921.07276 | 48443.47921 | 75141.7
| 20.78 | 47223.30669 | 44921.07276 | 49916.01893 | 75816.7
| 20.8 | 47786.55602 | 46146.42049 | 50066.35065 | 74225
| 20.82 | 48967.78563 | 45949.70389 | 48925.46401 | 75458.3
| 20.84 | 49421.77488 | 46138.25675 | 50287.4704 | 73391.7
| 20.86 | 49795.91247 | 47396.40698 | 50229.94848 | 74700
| 20.88 | 49787.48845 | 47650.51565 | 50274.20427 | 72958.3
| 20.9 | 50956.25857 | 48298.00836 | 51636.15759 | 73791.7
| 20.92 | 51662.46408 | 48207.86297 | 51242.6313 | 73241.7
| 20.94 | 50674.2808 | 48343.10564 | 51476.96411 | 72891.7
| 20.96 | 51742.16441 | 48515.23267 | 51857.27734 | 74708.3
| 20.98 | 51720.97825 | 49379.80214 | 52339.26214 | 71158.3
| 21 | 52851.91593 | 49933.0676 | 51755.5527 | 72433.3
| 21.02 | 53826.98397 | 49441.27608 | 53135.07037 | 72333.3
| 21.04 | 54709.74085 | 50798.12887 | 53466.72346 | 72183.3
| 21.06 | 55453.7788 | 51105.49856 | 53758.57818 | 71233.3
| 21.08 | 55054.77269 | 51974.00237 | 54559.3214 | 73241.7
| 21.1 | 55928.95422 | 52277.43773 | 55240.13887 | 71275
| 21.12 | 57004.90876 | 53769.04139 | 56265.87555 | 72316.7
| 21.14 | 57665.21091 | 53838.87578 | 56403.31259 | 72408.3
| 21.16 | 57505.30581 | 55105.23893 | 56593.28348 | 71366.7
| 21.18 | 59173.96854 | 55396.3795 | 57181.23808 | 70625
| 21.2 | 59989.6359 | 56166.52501 | 57725.14915 | 70666.7
| 21.22 | 61692.09562 | 57654.19434 | 58817.7471 | 70408.3
| 21.24 | 62158.69569 | 57441.24861 | 59242.26305 | 69966.7
| 21.26 | 63684.60402 | 59023.34191 | 60878.24142 | 69900
| 21.28 | 64218.29361 | 60297.57371 | 61723.02817 | 71641.7
| 21.3 | 65740.16649 | 61470.00468 | 61943.77647 | 71250
| 21.32 | 66345.48549 | 62522.93031 | 63659.88223 | 71733.3
| 21.34 | 67118.78053 | 63600.9373 | 63686.41447 | 72375
| 21.36 | 68716.31828 | 64285.51108 | 64831.54627 | 73491.7
| 21.38 | 70544.88612 | 66092.84489 | 66799.17773 | 73858.3
| 21.4 | 71499.27242 | 66338.74065 | 67056.00988 | 75033.3
| 21.42 | 72596.41312 | 67883.45779 | 68483.97543 | 75708.3
| 21.44 | 73983.60252 | 69358.83232 | 69961.29096 | 74675
| 21.46 | 75749.11629 | 71633.36807 | 71354.23394 | 76558.3
| 21.48 | 76833.64618 | 72854.97818 | 71836.05955 | 77250
| 21.5 | 78183.00314 | 73662.00805 | 73901.32968 | 79708.3
| 21.52 | 79381.03034 | 76600.46234 | 75338.3162 | 80450
| 21.54 | 81898.65298 | 78739.75542 | 75944.31273 | 81008.3
| 21.56 | 83605.65259 | 80792.98498 | 78159.75537 | 83666.7
| 21.58 | 85253.12916 | 82358.84915 | 80428.26252 | 83025
| 21.6 | 87497.85381 | 83600.62272 | 81816.4297 | 84966.7
| 21.62 | 88776.08579 | 85649.42616 | 83023.64695 | 86350
| 21.64 | 91651.35108 | 88059.20457 | 85738.95714 | 88600
| 21.66 | 93093.01918 | 90739.46831 | 87874.80304 | 88550
| 21.68 | 95085.52759 | 93464.97687 | 88502.55602 | 91158.3
| 21.7 | 96308.77641 | 94780.51917 | 91151.53559 | 92375
| 21.72 | 98536.8548 | 96202.78022 | 92734.44946 | 92666.7
| 21.74 | 102277.7 | 98825.50435 | 95980.40459 | 93341.7
| 21.76 | 103677.5 | 101796.9 | 98540.76646 | 97291.7
| 21.78 | 106355.6 | 103829.5 | 99345.75484 | 97508.3
| 21.8 | 108368.7 | 105657.5 | 101591.9749 | 98675
| 21.82 | 112665 | 110337.4 | 104046.2 | 101783
| 21.84 | 114560.7 | 111841.7503 | 108172 | 103750
| 21.86 | 116237.8959 | 114857.9 | 109202.5 | 104783
| 21.88 | 119180.8 | 117357.6839 | 111886.5 | 104850
| 21.9 | 121505.2 | 119443.8635 | 115358 | 107867
| 21.92 | 125158.3 | 123074.8 | 117926.8 | 109642
| 21.94 | 127205.3 | 125665 | 120566.8 | 111233
| 21.96 | 130715.1 | 128201.7 | 122508.4 | 113842
| 21.98 | 133119.7 | 131459.8 | 126315.8 | 116142
| 22 | 136218 | 135209.7 | 129362.2 | 117475
| 22.02 | 138357.3 | 137550.1516 | 132307.2963 | 121058
| 22.04 | 142224.7 | 140660.7 | 134580.6 | 124100
| 22.06 | 144965.3 | 144512.9 | 135659.4 | 126133
| 22.08 | 147588.4 | 146000.6 | 139648.2 | 128825
| 22.1 | 149850.3 | 151365.1 | 141885.4 | 131842
| 22.12 | 153234 | 152877.3 | 146382.7 | 133592
| 22.14 | 154961.7 | 155857.1 | 149792 | 134317
| 22.16 | 159085.4 | 159086.1937 | 151224.8 | 140525
| 22.18 | 161271.1 | 161168.4 | 154470.7 | 140800
| 22.2 | 165062.9 | 164348.4 | 156907.5 | 143350
| 22.22 | 165394.8 | 167057.6 | 159525.1 | 147408
| 22.24 | 168581.3 | 171073.6 | 162974.3 | 150308
| 22.26 | 170796.8 | 171475.4 | 165839.8 | 151350
| 22.28 | 174899.4 | 175696.5 | 167953.4 | 154025
| 22.3 | 175765.5 | 177422.1 | 170890 | 157217
| 22.32 | 177585.5 | 180909.4 | 174064.8 | 158783
| 22.34 | 180414.3 | 180905.5 | 176306.8 | 161992
| 22.36 | 182512.3 | 183655.6 | 177620.1 | 164783
| 22.38 | 184206.1 | 186323.6 | 180070.1 | 166700
| 22.4 | 187216.1 | 187393.2 | 182829.5 | 171292
| 22.42 | 186472.0516 | 189798.6 | 184695.2 | 173117
| 22.44 | 189170.8 | 191376.7 | 186309.4 | 175333
| 22.46 | 190313.8 | 191294.6 | 187627 | 177933
| 22.48 | 192188.7852 | 192692.3 | 191421.1 | 180408
| 22.5 | 192646.8 | 194266 | 191678 | 181425
| 22.52 | 194778 | 194118.5 | 192633.1 | 183167
| 22.54 | 195105.9 | 196454.5 | 192663.9 | 185767
| 22.56 | 196712 | 197175.4 | 193137.2 | 186275
| 22.58 | 197939.3 | 197409 | 192712.7 | 187658
| 22.6 | 197186.7 | 198700 | 195838.8 | 190150
| 22.62 | 195930.1611 | 197445.9 | 196793.9 | 191008
| 22.64 | 196489.1 | 196774.1 | 197143.6 | 193792
| 22.66 | 198700 | 197999.1971 | 196312.1 | 193575
| 22.68 | 198700 | 195671.5 | 196272.3 | 194700
| 22.7 | 195148.3 | 195929.7 | 196847 | 195267
| 22.72 | 195984.6 | 194396.8 | 198700 | 196125
| 22.74 | 195463.6 | 192245.2364 | 196869.3 | 198700
| 22.76 | 194710.9 | 192311.1 | 197457.2 | 197650
| 22.78 | 193008.5 | 191622.6 | 196891.6 | 195500
| 22.8 | 193693.5 | 189343.7 | 194870.3 | 196575
| 22.82 | 190120.6 | 187089.8 | 193853.6 | 194575
| 22.84 | 189691.8 | 184450.3 | 189595.2 | 195867
| 22.86 | 188401.5 | 184003.8 | 192018.1 | 193875
| 22.88 | 186791.4 | 180848 | 189533.1 | 193000
| 22.9 | 184471 | 178831.6 | 188878.8 | 192483
| 22.92 | 183680.5221 | 177237.7 | 188878.8 | 192333
| 22.94 | 182154.6 | 174151.7 | 184408.1 | 187408
| 22.96 | 178808.7 | 169975.4 | 182519.6 | 186383
| 22.98 | 177106.3 | 168045.2 | 180821.5 | 187775
| 23 | 174525.0721 | 166147.8 | 179910.9 | 183708
| 23.02 | 172368.6 | 163303.3 | 178066.9 | 181242
| 23.04 | 170355.4 | 159565.7 | 173543.1844 | 178700
| 23.06 | 167198.2 | 159176.7 | 171690.2 | 178008
| 23.08 | 164915.6 | 155262.5147 | 168546.1 | 173875
| 23.1 | 160035.2 | 151438.8 | 167489.1 | 172675
| 23.12 | 157336.5 | 147393.8505 | 163947.0012 | 167167
| 23.14 | 156071.4 | 143914.4 | 159790.5 | 167617
| 23.16 | 153578.5 | 141570.5 | 157756.5 | 163267
| 23.18 | 150413.2 | 137578.6755 | 156155.5 | 160150
| 23.2 | 146768.6734 | 134845.3 | 152198 | 156817
| 23.22 | 143103.4668 | 131087 | 149075.7 | 155242
| 23.24 | 141934.7 | 126538 | 146077.5 | 149825
| 23.26 | 137167.8 | 124616 | 143092.7 | 148517
| 23.28 | 134860 | 121939.7 | 140046.2 | 144158
| 23.3 | 132266.2 | 120185.4851 | 136711.6 | 141808
| 23.32 | 128352.9 | 115063 | 133036.9331 | 139492
| 23.34 | 125506.8 | 112230.8 | 130653.8 | 136000
| 23.36 | 122762.2 | 110349.7 | 128154.9996 | 129383
| 23.38 | 118680.3581 | 106866.3 | 124445.3 | 127283
| 23.4 | 116923.4 | 103771.9 | 121628.1 | 124933
| 23.42 | 113791.4 | 100837.9 | 117555.3668 | 121475
| 23.44 | 110622.0488 | 99104.35014 | 115901.9 | 117225
| 23.46 | 108263.8 | 97567.50166 | 112328.5 | 113650
| 23.48 | 104644.5 | 92526.63867 | 108967.9 | 111892
| 23.5 | 101458 | 91346.33904 | 106589.1 | 107983
| 23.52 | 100365.4 | 88702.95966 | 103864.7272 | 105258
| 23.54 | 97796.85231 | 85715.32622 | 102427.7 | 102217
| 23.56 | 94959.41946 | 82272.78564 | 98385.81813 | 100550
| 23.58 | 92840.80293 | 81043.30686 | 97134.55735 | 96783.3
| 23.6 | 89843.46497 | 78838.11372 | 93269.87021 | 93958.3
| 23.62 | 87762.68088 | 76772.58937 | 91217.8662 | 91883.3
| 23.64 | 85328.79403 | 74522.6432 | 88737.10108 | 88133.3
| 23.66 | 82642.69093 | 72133.52003 | 86282.86821 | 86575
| 23.68 | 81112.74714 | 71383.53798 | 84991.80905 | 83733.3
| 23.7 | 78704.08192 | 69244.2449 | 82117.30538 | 82683.3
| 23.72 | 76169.30857 | 67711.33076 | 80220.2497 | 79475
| 23.74 | 74946.05974 | 66281.20104 | 77589.31206 | 78225
| 23.76 | 73045.86249 | 65035.49314 | 76678.19469 | 76466.7
| 23.78 | 71234.44535 | 61707.53998 | 74745.58579 | 73375
| 23.8 | 69161.73218 | 61920.4857 | 72419.76899 | 72091.7
| 23.82 | 68914.05582 | 60506.58511 | 69992.06837 | 70216.7
| 23.84 | 66626.95883 | 57621.7361 | 68771.58499 | 69066.7
| 23.86 | 64050.31759 | 58138.11718 | 67493.79196 | 67733.3
| 23.88 | 63327.4658 | 56965.68622 | 66096.07317 | 66641.7
| 23.9 | 61982.14431 | 55080.64935 | 64650.0657 | 64100
| 23.92 | 60893.57896 | 54412.79648 | 63664.12739 | 61866.7
| 23.94 | 59758.60582 | 53134.13855 | 61550.56857 | 63050
| 23.96 | 58425.89513 | 52261.20861 | 59595.67259 | 60250
| 23.98 | 56984.22703 | 51494.50565 | 59374.92429 | 59008.3
| 24 | 56252.79989 | 50101.26029 | 58317.87956 | 57875
| 24.02 | 54167.47591 | 48810.30757 | 56376.78034 | 58258.3
| 24.04 | 53129.35381 | 48339.02377 | 56297.1836 | 56575
| 24.06 | 52881.17302 | 47834.93747 | 55448.15169 | 56933.3
| 24.08 | 52810.04803 | 47240.6566 | 53741.0669 | 54633.3
| 24.1 | 51174.67784 | 46732.48844 | 52613.44639 | 54283.3
| 24.12 | 50132.16718 | 46220.18922 | 52043.00307 | 54708.3
| 24.14 | 48740.791 | 45691.51334 | 50986.11753 | 52216.7
| 24.16 | 47437.6905 | 44855.46777 | 50017.69051 | 52491.7
| 24.18 | 48106.06357 | 43744.855 | 50428.94034 | 52466.7
| 24.2 | 47366.21242 | 43343.20887 | 48014.50584 | 51033.3
| 24.22 | 46819.76068 | 43076.85459 | 47864.17412 | 51083.3
| 24.24 | 45932.76656 | 42248.97276 | 47404.26415 | 50733.3
| 24.26 | 45621.73348 | 41859.6706 | 46957.67336 | 49941.7
| 24.28 | 44301.78493 | 40818.6955 | 45458.60139 | 49466.7
| 24.3 | 43604.00345 | 41216.21058 | 45591.26263 | 50408.3
| 24.32 | 43208.83102 | 40203.95611 | 45042.89414 | 50433.3
| 24.34 | 42313.46332 | 39941.6837 | 44016.99826 | 48875
| 24.36 | 42271.44409 | 39277.76516 | 43464.22542 | 48291.7
| 24.38 | 41657.70106 | 38478.60395 | 43238.70132 | 48950
| 24.4 | 41434.94367 | 38511.35727 | 42575.39514 | 47266.7
| 24.42 | 41182.72741 | 38191.69278 | 42111.08081 | 48700
| 24.44 | 39034.65203 | 37831.06207 | 41934.21685 | 48866.7
| 24.46 | 39139.77576 | 37372.07305 | 41717.55452 | 47708.3
| 24.48 | 39349.92234 | 37109.75146 | 40753.53185 | 48141.7
| 24.5 | 38778.24898 | 37339.27055 | 40492.61373 | 47966.7
| 24.52 | 37433.07882 | 37122.04624 | 40116.75791 | 47691.7
| 24.54 | 38504.99789 | 36314.7213 | 40368.81426 | 48833.3
| 24.56 | 37933.32453 | 35773.75063 | 39851.43544 | 48241.7
| 24.58 | 37306.97069 | 35962.25432 | 39418.05771 | 46600
| 24.6 | 36676.43005 | 35896.69851 | 38325.83122 | 47250
| 24.62 | 37147.26736 | 35154.8802 | 38095.90276 | 47200
| 24.64 | 35907.17048 | 34814.75719 | 37985.31636 | 46500
| 24.66 | 35701.21069 | 34376.22669 | 38299.29897 | 46933.3
| 24.68 | 35722.24552 | 34384.43961 | 37304.3397 | 47241.7
| 24.7 | 35268.25627 | 34208.18153 | 36671.97012 | 46316.7
| 24.72 | 35226.1866 | 34044.26742 | 36375.71104 | 46458.3
| 24.74 | 35058.05924 | 33687.71858 | 36437.63731 | 46608.3
| 24.76 | 33666.68306 | 33499.21489 | 37008.08062 | 44716.7
| 24.78 | 34280.37565 | 32642.66161 | 35765.46936 | 45316.7
| 24.8 | 33834.81041 | 32843.46009 | 35478.01899 | 45725
| 24.82 | 33519.5401 | 32872.18071 | 35287.8889 | 44600
| 24.84 | 33300.96949 | 32081.18324 | 35871.59834 | 45066.7
| 24.86 | 32859.59105 | 32458.2398 | 34748.38219 | 44191.7
| 24.88 | 33233.67819 | 32425.4373 | 34200.06676 | 44900
| 24.9 | 33565.79656 | 31831.20562 | 34014.34103 | 42483.3
| 24.92 | 32783.92617 | 31868.08998 | 33735.75244 | 43616.7
| 24.94 | 31640.52901 | 31364.00368 | 33665.01747 | 42491.7
| 24.96 | 31190.72654 | 30900.88362 | 34102.79955 | 42558.3
| 24.98 | 30896.49106 | 31482.86969 | 33673.82617 | 42316.7
| 25 | 31409.34759 | 31568.93321 | 33461.56819 | 41266.7
| 25.02 | 31552.25332 | 30827.11489 | 33138.77687 | 42283.3
| 25.04 | 30631.66399 | 29991.06932 | 32705.39915 | 40900
| 25.06 | 30568.60993 | 30503.36854 | 33302.37471 | 40775
| 25.08 | 30316.39368 | 30458.27126 | 32899.98665 | 40550
| 25.1 | 30249.15282 | 29892.71102 | 32838.06038 | 40458.3
| 25.12 | 29387.38033 | 29806.6475 | 32519.67341 | 40391.7
| 25.14 | 29711.07467 | 30191.91697 | 32652.33465 | 39300
| 25.16 | 29488.26683 | 29995.20037 | 32073.08263 | 38975
| 25.18 | 29387.38033 | 30179.62218 | 31900.62302 | 39058.3
| 25.2 | 29122.55326 | 28982.89672 | 31409.77645 | 38125
| 25.22 | 29038.51481 | 29429.64013 | 31453.97917 | 38116.7
| 25.24 | 28559.30392 | 29712.42025 | 31878.49513 | 36975
| 25.26 | 28920.78026 | 29429.64013 | 30985.26049 | 37858.3
| 25.28 | 27987.58012 | 28491.10521 | 31095.79383 | 37000
| 25.3 | 28542.45588 | 28437.84419 | 30803.93911 | 36683.3
| 25.32 | 28180.97954 | 28462.43376 | 30985.26049 | 36933.3
| 25.34 | 28214.57475 | 28425.5494 | 31082.52771 | 37091.7
| 25.36 | 28000.19093 | 28589.46351 | 30684.544 | 36491.7
| 25.38 | 27352.8527 | 27917.38123 | 30074.30231 | 36408.3
| 25.4 | 27348.66591 | 27769.84378 | 30233.49579 | 36975
| 25.42 | 26966.10429 | 27679.64921 | 30025.64217 | 36666.7
| 25.44 | 26562.55829 | 27564.91425 | 30556.28711 | 36225
| 25.46 | 27151.07969 | 28286.22486 | 30273.29416 | 35700
| 25.48 | 27020.78478 | 26855.89843 | 29605.58363 | 36558.3
| 25.5 | 26844.2334 | 27634.60111 | 29654.19071 | 36291.7
| 25.52 | 25805.90953 | 26614.13372 | 29083.74739 | 36558.3
| 25.54 | 26142.21468 | 27003.43588 | 29419.8579 | 35000
| 25.56 | 25978.27411 | 26962.46965 | 29702.85085 | 36116.7
| 25.58 | 25478.0284 | 27077.20461 | 28734.42382 | 37033.3
| 25.6 | 26272.5096 | 26142.80074 | 29128.00318 | 36641.7
| 25.62 | 26461.67179 | 26327.22255 | 29070.48127 | 36266.7
| 25.64 | 25351.92027 | 26646.88704 | 28645.96531 | 35866.7
| 25.66 | 25616.74734 | 26446.08856 | 28959.94792 | 35808.3
| 25.68 | 25663.0038 | 26507.5625 | 28371.83413 | 34666.7
| 25.7 | 25583.15213 | 26077.24493 | 28336.44011 | 35291.7
| 25.72 | 25028.27637 | 26671.47661 | 28455.83522 | 35458.3
| 25.74 | 24960.98508 | 26208.40572 | 28362.97236 | 34816.7
| 25.76 | 25183.79292 | 25974.80476 | 27580.27106 | 34316.7
| 25.78 | 24725.61687 | 25483.01324 | 27752.73067 | 35158.3
| 25.8 | 25364.53108 | 25610.04299 | 27752.73067 | 34208.3
| 25.82 | 25377.1419 | 25614.12486 | 27169.02123 | 35125
| 25.84 | 24372.51411 | 25425.62117 | 27642.19733 | 34908.3
| 25.86 | 24208.57355 | 25339.55766 | 27173.42558 | 35158.3
| 25.88 | 24330.44444 | 25097.74377 | 27540.47269 | 34233.3
| 25.9 | 23788.1795 | 25618.25591 | 26589.71614 | 34233.3
| 25.92 | 23544.38727 | 25151.05397 | 26810.83589 | 34050
| 25.94 | 24099.26303 | 24659.26246 | 26054.66684 | 33700
| 25.96 | 23826.01194 | 24999.38547 | 26311.12755 | 33633.3
| 25.98 | 23939.50925 | 24454.33294 | 26673.7703 | 33366.7
| 26 | 23615.86535 | 25314.96808 | 26364.19204 | 33600
| 26.02 | 23733.54946 | 24978.92694 | 26302.31884 | 31625
| 26.04 | 23842.85998 | 24470.7096 | 26483.58715 | 32016.7
| 26.06 | 23514.97885 | 24388.77713 | 26983.2955 | 33350
| 26.08 | 23771.3819 | 23786.33253 | 26231.53081 | 32341.7
| 26.1 | 23153.45208 | 24224.81384 | 26483.58715 | 31483.3
| 26.12 | 23157.63886 | 24200.22426 | 26297.86142 | 32525
| 26.14 | 23241.72776 | 24605.95226 | 26704.7069 | 32250
| 26.16 | 23351.03829 | 23942.03372 | 25448.82951 | 31191.7
| 26.18 | 22754.09286 | 23597.77966 | 25639.01266 | 30633.3
| 26.2 | 22615.37392 | 24233.02676 | 26249.25435 | 29291.7
| 26.22 | 22892.8118 | 24183.84761 | 25811.47227 | 29941.7
| 26.24 | 22733.10847 | 24224.81384 | 25723.01375 | 29091.7
| 26.26 | 22829.75774 | 23474.83178 | 25143.70867 | 30083.3
| 26.28 | 22918.03342 | 23585.48487 | 25815.87662 | 29150
| 26.3 | 21791.48431 | 23368.30974 | 25333.89181 | 28841.7
| 26.32 | 22169.80869 | 23589.61592 | 25241.02895 | 28866.7
| 26.34 | 21635.96776 | 23819.08584 | 25046.44145 | 29100
| 26.36 | 22195.03031 | 23003.54798 | 24847.44959 | 27383.3
| 26.38 | 22405.22734 | 23331.42538 | 24812.05557 | 28300
| 26.4 | 22047.88735 | 23204.34645 | 24750.18237 | 27408.3
| 26.42 | 21947.00085 | 23122.41399 | 25400.22243 | 26958.3
| 26.44 | 22031.08975 | 23048.64526 | 24542.32875 | 27575
| 26.46 | 21488.8248 | 23651.08986 | 24321.209 | 27625
| 26.48 | 21476.21399 | 22864.22344 | 24736.91625 | 26691.7
| 26.5 | 21190.35209 | 23339.58912 | 24100.14232 | 26425
| 26.52 | 21102.0764 | 22958.4507 | 24325.66642 | 26141.7
| 26.54 | 21627.54374 | 22749.4393 | 24290.2724 | 26466.7
| 26.56 | 21715.81943 | 22798.61845 | 24073.61007 | 26408.3
| 26.58 | 21013.80071 | 22970.74548 | 24471.59378 | 26575
| 26.6 | 21673.8002 | 22929.77925 | 23728.69085 | 26491.7
| 26.62 | 21661.18939 | 22405.18524 | 24113.40844 | 26033.3
| 26.64 | 21261.83017 | 22261.77884 | 23795.02147 | 25925
| 26.66 | 20967.59469 | 22610.11477 | 24024.94993 | 26458.3
| 26.68 | 21068.48119 | 22671.58871 | 23220.12074 | 25850
| 26.7 | 20933.94904 | 22675.67058 | 23189.18414 | 26308.3
| 26.72 | 21354.29265 | 22335.54757 | 24011.6838 | 26308.3
| 26.74 | 21039.02234 | 22101.9466 | 23892.28869 | 27016.7
| 26.76 | 20933.94904 | 22478.95397 | 23777.29793 | 26458.3
| 26.78 | 20803.65413 | 22478.95397 | 23675.62636 | 26975
| 26.8 | 20660.69795 | 21946.19623 | 23127.25787 | 27116.7
| 26.82 | 20988.57908 | 22589.60706 | 23914.41658 | 26183.3
| 26.84 | 20433.70333 | 22356.00609 | 23534.10335 | 26825
| 26.86 | 20526.21625 | 22601.90185 | 23317.44102 | 26525
| 26.88 | 20757.39767 | 21884.72229 | 23454.50661 | 26816.7
| 26.9 | 20303.40841 | 22368.30088 | 23290.90877 | 27358.3
| 26.92 | 20610.2547 | 22110.11034 | 23724.23344 | 28116.7
| 26.94 | 20219.31951 | 22069.1441 | 23401.44212 | 27800
| 26.96 | 20366.46247 | 22142.91283 | 23817.0963 | 27783.3
| 26.98 | 20294.98439 | 22565.01749 | 23038.85242 | 28466.7
| 27 | 20929.76225 | 22196.17385 | 23799.42582 | 28883.3
| 27.02 | 20126.85703 | 22163.42054 | 23083.05515 | 28500
| 27.04 | 20681.73279 | 21638.82653 | 23450.10226 | 28558.3
| 27.06 | 20324.44325 | 22040.47266 | 22826.59445 | 29466.7
| 27.08 | 20320.20601 | 21950.2781 | 22671.80531 | 30083.3
| 27.1 | 20299.22162 | 21741.2667 | 23193.58849 | 30750
| 27.12 | 20580.84629 | 21876.50937 | 22972.52181 | 30658.3
| 27.14 | 20110.05943 | 22249.48405 | 23582.76349 | 31791.7
| 27.16 | 19677.05457 | 21962.57288 | 22870.79717 | 31108.3
| 27.18 | 19996.56212 | 22060.93119 | 23211.31203 | 31558.3
| 27.2 | 20685.91958 | 22380.59567 | 23733.09521 | 31691.7
| 27.22 | 20622.86552 | 22507.6746 | 22570.08068 | 32041.7
| 27.24 | 20492.5706 | 21843.75605 | 23366.0481 | 32741.7
| 27.26 | 20101.63541 | 22081.43889 | 22804.46655 | 32633.3
| 27.28 | 20219.31951 | 21823.24835 | 22976.92616 | 33741.7
| 27.3 | 20248.77837 | 21782.28212 | 22910.59554 | 32158.3
| 27.32 | 20866.70819 | 21470.78137 | 22884.06329 | 34541.7
| 27.34 | 20278.18678 | 21306.86726 | 22649.67742 | 33816.7
| 27.36 | 20496.75739 | 22360.13714 | 22888.46765 | 34400
| 27.38 | 20374.8865 | 22421.61108 | 22985.78793 | 35333.3
| 27.4 | 20669.12198 | 22327.33465 | 23038.85242 | 34716.7
| 27.42 | 20404.29491 | 21974.86767 | 22649.67742 | 34891.7
| 27.44 | 20572.42227 | 21831.46127 | 22928.26602 | 35975
| 27.46 | 20635.47633 | 21343.75162 | 22839.86057 | 37075
| 27.48 | 20496.75739 | 21954.40914 | 22826.59445 | 36325
| 27.5 | 20614.49194 | 22151.12575 | 23167.05624 | 36083.3
| 27.52 | 20316.01922 | 21093.774 | 22238.42759 | 38091.7
| 27.54 | 20425.32975 | 22085.52076 | 22848.66927 | 37816.7
| 27.56 | 20269.76276 | 21728.97192 | 22720.46546 | 37908.3
| 27.58 | 19891.43838 | 22208.46864 | 23034.39501 | 38700
| 27.6 | 20946.55986 | 21634.74466 | 22963.66003 | 38791.7
| 27.62 | 20660.69795 | 21974.86767 | 22530.28231 | 38725
| 27.64 | 20450.55137 | 22261.77884 | 22654.13484 | 39783.3
| 27.66 | 20458.92495 | 21810.95356 | 23171.51366 | 39700
| 27.68 | 19996.56212 | 22257.64779 | 22632.00694 | 40566.7
| 27.7 | 19622.42453 | 21614.23696 | 23202.45026 | 40833.3
| 27.72 | 19836.80834 | 22208.46864 | 22853.12669 | 40633.3
| 27.74 | 20152.07866 | 22040.47266 | 22322.48175 | 41375
| 27.76 | 19748.53265 | 21429.81514 | 22326.8861 | 41750
| 27.78 | 20059.61618 | 21999.45725 | 22884.06329 | 42225
| 27.8 | 19479.5188 | 21987.16246 | 23299.71748 | 42383.3
| 27.82 | 19387.00587 | 21958.49101 | 23118.44917 | 43075
| 27.84 | 19698.0894 | 21589.64738 | 23087.4595 | 42608.3
| 27.86 | 19412.2275 | 21454.40471 | 22419.74897 | 42500
| 27.88 | 19302.96742 | 21163.41168 | 22424.15332 | 43566.7
| 27.9 | 19029.71633 | 21892.93521 | 23100.72562 | 44008.3
| 27.92 | 19210.4545 | 21593.72925 | 22738.13593 | 43183.3
| 27.94 | 18882.57337 | 21638.82653 | 22645.27307 | 43241.7
| 27.96 | 19332.37583 | 21700.30047 | 22685.07144 | 44266.7
| 27.98 | 19214.69173 | 21323.24392 | 22477.21781 | 42850
| 28 | 18966.66227 | 21925.68852 | 22530.28231 | 42800
| 28.02 | 19248.28694 | 21876.50937 | 22393.21672 | 43083.3
| 28.04 | 19176.85929 | 21765.85628 | 22295.9495 | 42266.7
| 28.06 | 19252.52417 | 21651.12132 | 22897.32942 | 42933.3
| 28.08 | 19109.568 | 22007.67017 | 22711.60369 | 42708.3
| 28.1 | 18844.74093 | 21269.9829 | 22366.68447 | 43316.7
| 28.12 | 18567.30305 | 21478.99429 | 22349.01399 | 43200
| 28.14 | 18769.07605 | 21999.45725 | 22406.48284 | 42391.7
| 28.16 | 18865.77576 | 21585.56551 | 22410.88719 | 42933.3
| 28.18 | 18949.86466 | 21663.41611 | 22618.74082 | 41233.3
| 28.2 | 18596.76191 | 21511.79678 | 22397.62107 | 42241.7
| 28.22 | 18970.84906 | 21651.12132 | 22530.28231 | 41291.7
| 28.24 | 19185.23287 | 21278.19582 | 22410.88719 | 41075
| 28.26 | 18949.86466 | 21409.30743 | 22609.87905 | 42216.7
| 28.28 | 18722.87004 | 21974.86767 | 22441.87686 | 41325
| 28.3 | 18378.14086 | 20995.4157 | 22287.08773 | 41350
| 28.32 | 18146.95944 | 21372.42307 | 23264.37653 | 40541.7
| 28.34 | 18853.16495 | 21347.83349 | 22313.61998 | 40716.7
| 28.36 | 19109.568 | 21114.23253 | 22017.3609 | 40866.7
| 28.38 | 18630.35711 | 21183.91938 | 22623.14517 | 39300
| 28.4 | 18924.64304 | 21495.37095 | 22437.41944 | 40566.7
| 28.42 | 18676.61357 | 21208.50896 | 22808.8709 | 39908.3
| 28.44 | 18521.09703 | 21634.74466 | 22256.15113 | 39600
| 28.46 | 18634.59435 | 20946.23655 | 22835.40315 | 39241.7
| 28.48 | 18764.88926 | 21499.502 | 22481.67523 | 38358.3
| 28.5 | 18281.49159 | 21425.73327 | 22764.66818 | 38266.7
| 28.52 | 18516.8598 | 21171.6246 | 22450.68557 | 39191.7
| 28.54 | 18869.96255 | 21069.18442 | 22163.28826 | 38225
| 28.56 | 18521.09703 | 21962.57288 | 22618.74082 | 38500
| 28.58 | 18672.42678 | 21421.60222 | 22074.82975 | 38050
| 28.6 | 18466.41655 | 21044.59485 | 21937.76416 | 36225
| 28.62 | 18352.91923 | 21364.25933 | 22123.48989 | 37025
| 28.64 | 18697.64841 | 21327.37497 | 22326.8861 | 35725
| 28.66 | 18487.45138 | 20876.54969 | 22587.80422 | 35383.3
| 28.68 | 18235.23513 | 21126.52731 | 22499.34571 | 34725
| 28.7 | 18336.12163 | 21831.46127 | 22114.62812 | 34291.7
| 28.72 | 17861.09754 | 21278.19582 | 22472.81346 | 34258.3
| 28.74 | 18306.71322 | 21171.6246 | 22282.68338 | 33016.7
| 28.76 | 18390.75167 | 20614.27727 | 21902.37014 | 32208.3
| 28.78 | 18664.00276 | 21089.64295 | 22119.03247 | 32375
| 28.8 | 18458.04297 | 21085.56108 | 22203.08663 | 31400
| 28.82 | 18693.41118 | 21294.57247 | 21964.29641 | 31066.7
| 28.84 | 18516.8598 | 21233.09853 | 21933.30674 | 30116.7
| 28.86 | 18861.58898 | 20765.8966 | 22180.95874 | 28366.7
| 28.88 | 18701.8352 | 21323.24392 | 21990.82866 | 28708.3
| 28.9 | 18373.95407 | 20700.34079 | 22437.41944 | 28183.3
| 28.92 | 18626.17032 | 20642.94872 | 22039.43573 | 27883.3
| 28.94 | 18579.91386 | 20954.40028 | 22300.35385 | 27858.3
| 28.96 | 18827.94333 | 21294.57247 | 21964.29641 | 27250
| 28.98 | 18432.82134 | 20831.45241 | 22079.2341 | 27441.7
| 29 | 18323.51082 | 21638.82653 | 22083.69152 | 27150
| 29.02 | 17810.65429 | 21679.79276 | 22632.00694 | 26325
| 29.04 | 18121.73782 | 20876.54969 | 22132.2986 | 26558.3
| 29.06 | 18062.87054 | 21421.60222 | 22702.74191 | 27100
| 29.08 | 17945.18644 | 21212.59083 | 22291.49208 | 27433.3
| 29.1 | 17865.33477 | 21245.39332 | 22300.35385 | 26858.3
| 29.12 | 17566.86206 | 21462.61763 | 22517.01618 | 26683.3
| 29.14 | 18188.97867 | 20806.86283 | 22163.28826 | 27216.7
| 29.16 | 17894.74319 | 20872.46782 | 22490.48394 | 27191.7
| 29.18 | 18104.94021 | 20851.96011 | 22304.75821 | 26733.3
| 29.2 | 18016.66453 | 21474.91242 | 22309.21562 | 26633.3
| 29.22 | 17877.94559 | 20823.28867 | 21959.83899 | 27283.3
| 29.24 | 18100.70298 | 20847.87824 | 22119.03247 | 26708.3
| 29.26 | 18025.03811 | 21122.44544 | 22437.41944 | 27241.7
| 29.28 | 17928.38884 | 20749.51994 | 22499.34571 | 27325
| 29.3 | 17613.11852 | 21052.75859 | 22096.95764 | 26775
| 29.32 | 17709.76779 | 20470.82169 | 22517.01618 | 27458.3
| 29.34 | 17806.4675 | 20499.49314 | 22676.20967 | 27483.3
| 29.36 | 17566.86206 | 20585.55665 | 22499.34571 | 28083.3
| 29.38 | 18096.51619 | 20892.92635 | 22070.4254 | 27966.7
| 29.4 | 17592.08368 | 20708.50453 | 21942.16851 | 28708.3
| 29.42 | 17840.11315 | 20470.82169 | 22605.4747 | 28541.7
| 29.44 | 17756.02425 | 20683.91495 | 22667.40096 | 27675
| 29.46 | 17781.24587 | 21081.47921 | 22623.14517 | 28341.7
| 29.48 | 17537.45364 | 20909.35218 | 22746.9977 | 28975
| 29.5 | 18004.05371 | 21003.57944 | 22552.4102 | 29850
| 29.52 | 17810.65429 | 20999.49757 | 23113.99175 | 29425
| 29.54 | 17369.27585 | 20741.30702 | 22906.19119 | 29533.3
| 29.56 | 17823.2651 | 20548.67229 | 23158.24754 | 30516.7
| 29.58 | 17066.61634 | 20552.80334 | 22817.73267 | 30400
| 29.6 | 17390.31068 | 20544.59042 | 23140.524 | 30158.3
| 29.62 | 17789.6699 | 20720.79932 | 23520.83723 | 31558.3
| 29.64 | 17268.38934 | 21130.65836 | 23228.98251 | 32283.3
| 29.66 | 17449.17796 | 20856.04198 | 23021.12888 | 32850
| 29.68 | 17671.93535 | 20671.62016 | 23149.38577 | 33041.7
| 29.7 | 17381.88666 | 21192.1323 | 22981.33051 | 33483.3
| 29.72 | 17289.42418 | 21085.56108 | 23158.24754 | 34600
| 29.74 | 17297.8482 | 20974.90799 | 23405.84647 | 34716.7
| 29.76 | 17781.24587 | 21097.85587 | 23520.83723 | 34941.7
| 29.78 | 17159.12926 | 20790.48617 | 23290.90877 | 37450
| 29.8 | 17133.90764 | 20708.50453 | 23366.0481 | 37300
| 29.82 | 16885.87817 | 20970.82612 | 23680.03071 | 37950
| 29.84 | 17470.16235 | 21093.774 | 23710.96731 | 39708.3
| 29.86 | 17217.94609 | 21126.52731 | 23702.15861 | 40241.7
| 29.88 | 17020.41032 | 21048.67672 | 23299.71748 | 41041.7
| 29.9 | 17390.31068 | 21286.35955 | 23733.09521 | 41375
| 29.92 | 16717.75082 | 21495.37095 | 23914.41658 | 42983.3
| 29.94 | 17264.20255 | 20974.90799 | 24016.08816 | 44741.7
| 29.96 | 17449.17796 | 21015.87422 | 24215.08001 | 45158.3
| 29.98 | 16906.91301 | 21306.86726 | 23936.49141 | 45758.3
| 30 | 17503.808 | 21503.58387 | 24051.48217 | 46700
| 30.02 | 17138.09443 | 21601.94217 | 24095.6849 | 47266.7
| 30.04 | 17075.04036 | 21372.42307 | 23697.70119 | 49708.3
| 30.06 | 17079.22715 | 21175.70646 | 23476.6345 | 51216.7
| 30.08 | 17272.62658 | 20966.69507 | 23971.88543 | 53233.3
| 30.1 | 17352.47824 | 20884.76261 | 24064.7483 | 53616.7
| 30.12 | 16873.26736 | 21122.44544 | 24153.20681 | 54008.3
| 30.14 | 17028.7839 | 20626.57206 | 24343.33689 | 55691.7
| 30.16 | 17428.14312 | 20798.69909 | 24480.40248 | 54591.7
| 30.18 | 16961.54305 | 20987.20278 | 24520.20085 | 56933.3
| 30.2 | 16806.02651 | 20708.50453 | 24462.73201 | 57625
| 30.22 | 16944.74545 | 20901.13926 | 25064.11192 | 59683.3
| 30.24 | 16986.76468 | 20913.43405 | 23914.41658 | 59991.7
| 30.26 | 16763.95684 | 20720.79932 | 23728.69085 | 61008.3
| 30.28 | 17033.02114 | 21147.03502 | 24356.60302 | 60966.7
| 30.3 | 16948.93224 | 21216.72188 | 24228.34613 | 63200
| 30.32 | 17154.89203 | 21024.08714 | 24219.53743 | 64108.3
| 30.34 | 16692.52919 | 21208.50896 | 24175.28164 | 65066.7
| 30.36 | 16646.27273 | 20565.09812 | 24157.61116 | 65650
| 30.38 | 17314.64581 | 21335.53871 | 23927.68271 | 66200
| 30.4 | 16810.2133 | 20876.54969 | 24157.61116 | 66916.7
| 30.42 | 17213.7593 | 20491.3294 | 24016.08816 | 67500
| 30.44 | 17184.35089 | 20700.34079 | 24016.08816 | 68733.3
| 30.46 | 17407.10828 | 20544.59042 | 23839.2242 | 68500
| 30.48 | 17016.17309 | 20798.69909 | 24086.87619 | 67283.3
| 30.5 | 17142.28122 | 20536.3775 | 24374.27349 | 68166.7
| 30.52 | 17100.26199 | 20835.58345 | 23980.7472 | 68358.3
| 30.54 | 17033.02114 | 20892.92635 | 23671.16894 | 67991.7
| 30.56 | 17138.09443 | 20868.33677 | 24148.74939 | 68975
| 30.58 | 16894.3022 | 20745.38889 | 23671.16894 | 67975
| 30.6 | 17175.92687 | 20630.65393 | 24095.6849 | 68750
| 30.62 | 17159.12926 | 20630.65393 | 23494.30498 | 66766.7
| 30.64 | 17054.00553 | 20675.75121 | 23631.37057 | 67175
| 30.66 | 17520.6056 | 20729.01223 | 23936.49141 | 65525
| 30.68 | 17419.7191 | 20056.88077 | 23304.1749 | 65183.3
| 30.7 | 17037.20793 | 20794.56804 | 23905.55481 | 65166.7
| 30.72 | 16419.27811 | 20565.09812 | 23489.90063 | 62666.7
| 30.74 | 16961.54305 | 20642.94872 | 24100.14232 | 61875
| 30.76 | 17007.79951 | 20794.56804 | 23136.11964 | 60600
| 30.78 | 16965.72984 | 21069.18442 | 23012.32018 | 60808.3
| 30.8 | 16894.3022 | 20167.53386 | 23003.45841 | 60233.3
| 30.82 | 17243.16772 | 20347.87381 | 23202.45026 | 58983.3
| 30.84 | 17150.70524 | 20151.15721 | 22729.27416 | 58958.3
| 30.86 | 16772.38086 | 20261.8103 | 22671.80531 | 57583.3
| 30.88 | 17201.14849 | 20696.20974 | 22574.5381 | 55300
| 30.9 | 17083.46439 | 20433.93733 | 22357.8227 | 55875
| 30.92 | 16852.23253 | 20024.12746 | 22481.67523 | 53491.7
| 30.94 | 16919.52382 | 20212.63115 | 22127.89424 | 53325
| 30.96 | 17260.01577 | 20233.13885 | 22760.26383 | 51408.3
| 30.98 | 16835.43492 | 19897.04853 | 21747.58101 | 50508.3
| 31 | 16726.1244 | 20224.92593 | 22366.68447 | 48158.3
| 31.02 | 17121.29683 | 20487.19835 | 21942.16851 | 46875
| 31.04 | 16755.58326 | 20274.10509 | 22601.07034 | 45616.7
| 31.06 | 16885.87817 | 19507.74637 | 22096.95764 | 45166.7
| 31.08 | 16877.45415 | 19938.06395 | 21685.70781 | 43316.7
| 31.1 | 16747.15924 | 19683.95527 | 21889.10402 | 42391.7
| 31.12 | 16507.55379 | 19761.80587 | 21707.78264 | 42716.7
| 31.14 | 17264.20255 | 19675.74235 | 21619.37719 | 41041.7
| 31.16 | 16927.8974 | 19405.25702 | 21300.99023 | 40450
| 31.18 | 17091.83797 | 19356.07787 | 21482.25854 | 39908.3
| 31.2 | 16696.71598 | 19036.41339 | 21460.18371 | 38008.3
| 31.22 | 16848.04574 | 19302.81685 | 21539.78045 | 37683.3
| 31.24 | 16797.60249 | 19556.92552 | 21128.53062 | 36008.3
| 31.26 | 16646.27273 | 19852.00043 | 21323.06506 | 35975
| 31.28 | 16511.74058 | 19651.15278 | 20978.14584 | 36750
| 31.3 | 16700.90277 | 19462.64909 | 21053.33823 | 35333.3
| 31.32 | 16511.74058 | 19073.29775 | 20385.62769 | 34175
| 31.34 | 16633.66192 | 19278.22727 | 20898.5491 | 34608.3
| 31.36 | 16751.34602 | 18917.59656 | 21513.2482 | 33258.3
| 31.38 | 16612.62709 | 19298.73498 | 20748.21739 | 33433.3
| 31.4 | 16389.86969 | 18819.23826 | 20478.49056 | 32816.7
| 31.42 | 16272.13514 | 19311.02977 | 20558.0873 | 32208.3
| 31.44 | 16621.05111 | 19237.26104 | 20708.41901 | 32225
| 31.46 | 16621.05111 | 18888.87593 | 19850.52533 | 32075
| 31.48 | 16457.11054 | 19229.04812 | 20067.24073 | 30933.3
| 31.5 | 16246.91352 | 19048.70817 | 20947.20924 | 31541.7
| 31.52 | 16633.66192 | 18819.23826 | 20279.4987 | 31658.3
| 31.54 | 16116.6186 | 18032.37184 | 20005.31446 | 30716.7
| 31.56 | 16532.77542 | 18815.10721 | 20142.38005 | 30475
| 31.58 | 16381.44567 | 18696.29038 | 19916.85595 | 29491.7
| 31.6 | 16709.3268 | 18397.08442 | 20080.50685 | 29616.7
| 31.62 | 16238.53994 | 18356.11819 | 19828.4505 | 29633.3
| 31.64 | 15889.62397 | 18077.41994 | 20230.83856 | 29250
| 31.66 | 16091.39698 | 17786.47608 | 19297.80555 | 28783.3
| 31.68 | 16112.43181 | 18241.38323 | 19576.39415 | 29100
| 31.7 | 16692.52919 | 18388.92068 | 20177.77407 | 29750
| 31.72 | 16049.37775 | 18077.41994 | 19956.65432 | 29458.3
| 31.74 | 16015.7321 | 18081.55099 | 19408.3389 | 27858.3
| 31.76 | 16108.19458 | 17999.56934 | 19032.48308 | 28566.7
| 31.78 | 16137.65344 | 18229.08844 | 19739.99199 | 28583.3
| 31.8 | 15628.9837 | 18306.93904 | 19266.81589 | 28325
| 31.82 | 15805.53507 | 18327.44674 | 18997.08906 | 27925
| 31.84 | 15645.83174 | 17470.89347 | 19306.61426 | 28050
| 31.86 | 16263.76156 | 18024.15892 | 19342.00828 | 27941.7
| 31.88 | 15721.49662 | 18265.9728 | 18899.82185 | 27816.7
| 31.9 | 16246.91352 | 18114.3043 | 19647.12912 | 27933.3
| 31.92 | 16410.85408 | 18339.74153 | 19204.94269 | 28025
| 31.94 | 15742.48101 | 18011.86413 | 19001.49342 | 28233.3
| 31.96 | 15982.08645 | 17856.11376 | 18904.2262 | 27166.7
| 31.98 | 16293.16998 | 18077.41994 | 18638.90373 | 26766.7
| 32 | 15603.76207 | 17315.14309 | 18829.03381 | 27775
| 32.02 | 16192.28348 | 18122.51722 | 19311.07168 | 27191.7
| 32.04 | 16053.56454 | 17339.73267 | 18864.42783 | 26716.7
| 32.06 | 16297.35677 | 17991.35642 | 18895.36443 | 27550
| 32.08 | 15940.06722 | 17958.60311 | 18824.62946 | 26958.3
| 32.1 | 16074.59937 | 18290.56238 | 18665.43597 | 27466.7
| 32.12 | 16335.18921 | 17761.8865 | 18864.42783 | 26941.7
| 32.14 | 16385.63246 | 18397.08442 | 19014.75954 | 27100
| 32.16 | 15872.82637 | 17925.80062 | 18444.31622 | 26750
| 32.18 | 15729.8702 | 17655.31528 | 18740.62836 | 27483.3
| 32.2 | 15994.69726 | 17770.05024 | 18833.49123 | 27008.3
| 32.22 | 16284.74596 | 18130.73014 | 18793.69286 | 27108.3
| 32.24 | 16486.51896 | 18237.25218 | 18475.30589 | 27250
| 32.26 | 15872.82637 | 17979.06164 | 18665.43597 | 27033.3
| 32.28 | 16541.19944 | 17474.97534 | 18669.84033 | 26950
| 32.3 | 16263.76156 | 18602.01394 | 18802.50156 | 26716.7
| 32.32 | 16961.54305 | 17860.24481 | 18665.43597 | 27141.7
| 32.34 | 16646.27273 | 18155.31971 | 18307.25063 | 27225
| 32.36 | 16486.51896 | 17761.8865 | 18634.49937 | 26916.7
| 32.38 | 17033.02114 | 18479.06607 | 18612.37148 | 28016.7
| 32.4 | 16541.19944 | 17831.52418 | 19244.74106 | 27366.7
| 32.42 | 16789.17846 | 18884.79406 | 19244.74106 | 27675
| 32.44 | 16503.367 | 18499.57377 | 19120.88853 | 26941.7
| 32.46 | 16566.42107 | 18511.86856 | 19028.02566 | 27975
| 32.48 | 16806.02651 | 19155.2794 | 18731.76659 | 27925
| 32.5 | 17150.70524 | 18556.91666 | 18594.701 | 28175
| 32.52 | 17356.66503 | 18884.79406 | 18612.37148 | 28050
| 32.54 | 17083.46439 | 18335.61048 | 19028.02566 | 27583.3
| 32.56 | 16999.37549 | 19097.88733 | 19541.00013 | 28008.3
| 32.58 | 17066.61634 | 18860.20449 | 20000.91011 | 28083.3
| 32.6 | 17310.45902 | 19073.29775 | 19395.07277 | 28658.3
| 32.62 | 17251.59174 | 19536.41782 | 19527.73401 | 29550
| 32.64 | 17054.00553 | 18839.69678 | 19501.20176 | 29958.3
| 32.66 | 17541.64043 | 19421.68286 | 20098.17733 | 29241.7
| 32.68 | 17831.68913 | 19573.30218 | 20571.35343 | 29841.7
| 32.7 | 18146.95944 | 19774.10066 | 20275.04129 | 30550
| 32.72 | 18542.08143 | 19569.22031 | 20390.03205 | 31258.3
| 32.74 | 18050.25973 | 20241.30259 | 20230.83856 | 31000
| 32.76 | 17680.35937 | 19647.07091 | 20416.56429 | 30841.7
| 32.78 | 18323.51082 | 20114.27284 | 20544.82118 | 31000
| 32.8 | 18369.76728 | 19987.2431 | 20279.4987 | 32175
| 32.82 | 18264.64355 | 20626.57206 | 20938.34747 | 31350
| 32.84 | 18537.89464 | 20716.71745 | 20916.27264 | 32091.7
| 32.86 | 18579.91386 | 20798.69909 | 21168.32899 | 32333.3
| 32.88 | 18785.9241 | 20864.2549 | 21075.46612 | 33533.3
| 32.9 | 19223.06531 | 20921.64697 | 21177.1377 | 32983.3
| 32.92 | 19273.50856 | 21376.55412 | 21420.38534 | 33500
| 32.94 | 19210.4545 | 21757.69254 | 21557.45093 | 34800
| 32.96 | 19576.16806 | 21376.55412 | 21734.31489 | 35191.7
| 32.98 | 19731.73505 | 21790.44585 | 21986.37124 | 35783.3
| 33 | 19685.47859 | 22646.99913 | 22030.62703 | 35850
| 33.02 | 19828.38432 | 22560.93562 | 22366.68447 | 36008.3
| 33.04 | 19988.13809 | 22618.32769 | 22353.41835 | 35933.3
| 33.06 | 20168.87626 | 22421.61108 | 23410.30389 | 37325
| 33.08 | 20757.39767 | 22036.34161 | 22459.54734 | 37616.7
| 33.1 | 20816.26494 | 22892.89489 | 22919.45731 | 37833.3
| 33.12 | 21240.79534 | 23741.23525 | 23255.51475 | 37900
| 33.14 | 21320.69745 | 24052.68681 | 23472.17709 | 38308.3
| 33.16 | 21211.38692 | 23478.96283 | 22968.06439 | 39458.3
| 33.18 | 21375.32749 | 23905.14936 | 23848.08597 | 39150
| 33.2 | 21715.81943 | 23622.36924 | 24343.33689 | 39458.3
| 33.22 | 21829.31674 | 23757.6119 | 24082.41877 | 38508.3
| 33.24 | 22165.6219 | 24347.76172 | 23883.42692 | 39516.7
| 33.26 | 21833.50353 | 24737.11306 | 24104.54667 | 39341.7
| 33.28 | 22350.54685 | 24220.73197 | 24940.31246 | 40433.3
| 33.3 | 22842.36855 | 24638.75476 | 24590.98889 | 40166.7
| 33.32 | 22918.03342 | 24618.24705 | 24856.31136 | 39941.7
| 33.34 | 22892.8118 | 24946.12445 | 24829.77912 | 40141.7
| 33.36 | 23140.84126 | 25446.12888 | 24644.05338 | 41591.7
| 33.38 | 23418.27914 | 25679.72985 | 25134.89996 | 41066.7
| 33.4 | 23367.83589 | 26032.14765 | 25501.894 | 40316.7
| 33.42 | 23754.58429 | 26204.27468 | 25829.14274 | 41275
| 33.44 | 23704.14104 | 26503.48063 | 26275.78659 | 41091.7
| 33.46 | 24095.07624 | 26060.86827 | 26063.52862 | 41350
| 33.48 | 23746.16027 | 26474.76001 | 25877.80288 | 41350
| 33.5 | 23636.84975 | 26864.11135 | 26664.90853 | 40633.3
| 33.52 | 24763.44931 | 26450.17043 | 26567.64131 | 42441.7
| 33.54 | 24612.11956 | 27142.8096 | 26700.30255 | 42391.7
| 33.56 | 25108.12804 | 27347.68994 | 26704.7069 | 41283.3
| 33.58 | 25099.70402 | 26544.44686 | 27284.01199 | 41533.3
| 33.6 | 25175.36889 | 27622.30632 | 27509.53609 | 42375
| 33.62 | 24696.15801 | 27700.15692 | 27337.07649 | 41558.3
| 33.64 | 25478.0284 | 27138.67855 | 27575.86671 | 42150
| 33.66 | 25911.03326 | 27716.53358 | 27894.25368 | 41900
| 33.68 | 25692.41221 | 27687.86213 | 27849.99789 | 41316.7
| 33.7 | 25431.82238 | 27224.74206 | 28283.37562 | 41400
| 33.72 | 25175.36889 | 28507.53104 | 28314.31222 | 42816.7
| 33.74 | 25562.1173 | 28085.37721 | 28217.045 | 42300
| 33.76 | 26129.60387 | 28474.72855 | 27841.18918 | 42158.3
| 33.78 | 25431.82238 | 28540.28436 | 28305.50351 | 42550
| 33.8 | 25726.05786 | 28765.72159 | 28840.55281 | 41450
| 33.82 | 26045.51497 | 28708.32952 | 28513.30407 | 41333.3
| 33.84 | 26142.21468 | 28425.5494 | 28836.14846 | 41600
| 33.86 | 26011.91976 | 28753.4268 | 28584.09211 | 41700
| 33.88 | 26142.21468 | 28970.60193 | 28561.96421 | 41241.7
| 33.9 | 26638.22316 | 28966.52006 | 28500.03795 | 41825
| 33.92 | 26289.35764 | 29212.41582 | 28853.81893 | 41783.3
| 33.94 | 26154.82549 | 28761.59054 | 29269.47312 | 41558.3
| 33.96 | 26142.21468 | 29638.65152 | 28615.02871 | 41250
| 33.98 | 26217.87956 | 28905.04612 | 29269.47312 | 40400
| 34 | 26587.77991 | 28810.76969 | 29017.41677 | 41633.3
| 34.02 | 26053.93899 | 29052.58358 | 29371.19776 | 41533.3
| 34.04 | 26688.66641 | 28581.29977 | 29172.2059 | 41400
| 34.06 | 26566.79552 | 28864.07989 | 28491.22924 | 41291.7
| 34.08 | 26154.82549 | 28577.16872 | 29552.51913 | 40666.7
| 34.1 | 26398.61772 | 28835.35927 | 29035.14031 | 40433.3
| 34.12 | 26365.02252 | 29314.85599 | 29070.48127 | 40900
| 34.14 | 26121.17984 | 28384.58317 | 28526.5702 | 41683.3
| 34.16 | 25713.44705 | 29372.24806 | 29689.58472 | 41350
| 34.18 | 25889.99843 | 28544.41541 | 28929.01132 | 40766.7
| 34.2 | 26112.80626 | 29105.8446 | 28588.49646 | 40441.7
| 34.22 | 26016.10655 | 29163.23667 | 29410.99613 | 41725
| 34.24 | 26512.11504 | 28724.70617 | 29251.80264 | 42066.7
| 34.26 | 26272.5096 | 28540.28436 | 29030.68289 | 41941.7
| 34.28 | 26100.19545 | 28790.31116 | 28615.02871 | 41808.3
| 34.3 | 26335.56366 | 28646.85558 | 29300.46279 | 41808.3
| 34.32 | 25528.47165 | 28626.34787 | 28884.75553 | 40583.3
| 34.34 | 25906.79603 | 28421.46753 | 28442.5691 | 41650
| 34.36 | 25999.30895 | 27753.41794 | 29061.67256 | 42283.3
| 34.38 | 25562.1173 | 28183.73551 | 28163.9805 | 40783.3
| 34.4 | 25520.09807 | 27798.51522 | 28124.18213 | 40766.7
| 34.42 | 25679.8014 | 27749.33607 | 28606.16694 | 41841.7
| 34.44 | 25709.26026 | 27732.95941 | 28522.16584 | 41725
| 34.46 | 25406.60075 | 27851.77624 | 28623.89048 | 41183.3
| 34.48 | 25255.271 | 27700.15692 | 28278.97126 | 41358.3
| 34.5 | 24876.94662 | 27056.74608 | 27903.06238 | 41158.3
| 34.52 | 25457.04401 | 27142.8096 | 28018.05314 | 41133.3
| 34.54 | 25015.66556 | 27761.63086 | 28102.05424 | 40575
| 34.56 | 25410.78754 | 27487.06366 | 27770.40115 | 41166.7
| 34.58 | 24805.46854 | 27802.59709 | 26974.43373 | 39633.3
| 34.6 | 24481.7742 | 26646.88704 | 26992.15727 | 40250
| 34.62 | 25234.23617 | 27405.08201 | 27301.68247 | 39208.3
| 34.64 | 24460.7898 | 26347.73026 | 27390.14098 | 39691.7
| 34.66 | 24364.09009 | 26478.89106 | 27372.41744 | 38475
| 34.68 | 24250.59278 | 26302.63298 | 26518.98117 | 39025
| 34.7 | 24448.17899 | 25868.23354 | 27027.49822 | 37750
| 34.72 | 24162.31709 | 26417.41712 | 27014.2321 | 38941.7
| 34.74 | 24347.29249 | 25765.79336 | 26726.8348 | 37708.3
| 34.76 | 23931.13567 | 25396.94973 | 26620.70581 | 38733.3
| 34.78 | 23405.66833 | 24995.3036 | 26656.04676 | 36758.3
| 34.8 | 23973.1549 | 25269.8708 | 25957.39963 | 37591.7
| 34.82 | 23035.76797 | 25232.98644 | 25696.48151 | 36425
| 34.84 | 23220.69293 | 25687.89359 | 26664.90853 | 36375
| 34.86 | 23330.00345 | 25220.69165 | 25378.09454 | 36083.3
| 34.88 | 23128.23045 | 24638.75476 | 26019.27283 | 36091.7
| 34.9 | 22968.47667 | 24581.36269 | 25577.08639 | 34983.3
| 34.92 | 23065.17639 | 24942.04258 | 25103.9103 | 34766.7
| 34.94 | 23351.03829 | 24417.44857 | 25108.36771 | 35308.3
| 34.96 | 23094.5848 | 24593.65747 | 25776.07825 | 35158.3
| 34.98 | 22489.26579 | 24429.74336 | 25232.16718 | 34350
| 35 | 22459.85738 | 24024.01537 | 25152.57044 | 34791.7
| 35.02 | 21909.16841 | 24044.52307 | 24674.98999 | 33516.7
| 35.04 | 21379.51428 | 24155.17616 | 24714.78836 | 33333.3
| 35.06 | 22018.47893 | 24097.78409 | 24232.80355 | 33491.7
| 35.08 | 22064.7354 | 23745.31712 | 24657.31951 | 33416.7
| 35.1 | 22102.56783 | 23569.10822 | 24272.60192 | 32358.3
| 35.12 | 21955.42487 | 23409.27597 | 23927.68271 | 33058.3
| 35.14 | 21795.6711 | 22856.01052 | 24299.13417 | 32591.7
| 35.16 | 21669.56297 | 23056.809 | 23202.45026 | 32766.7
| 35.18 | 21387.9383 | 22937.99217 | 23856.89467 | 32141.7
| 35.2 | 21165.13046 | 23015.84277 | 23755.2231 | 32791.7
| 35.22 | 21160.94367 | 22794.53658 | 24064.7483 | 32516.7
| 35.24 | 20942.37307 | 22655.21205 | 23481.03886 | 32566.7
| 35.26 | 20677.546 | 22966.66361 | 21990.82866 | 32141.7
| 35.28 | 20938.13583 | 22216.68156 | 23432.37872 | 32808.3
| 35.3 | 21076.85477 | 22626.49143 | 23012.32018 | 32775
| 35.32 | 20475.773 | 21774.0692 | 22203.08663 | 32358.3
| 35.34 | 20387.49731 | 21872.4275 | 22645.27307 | 32683.3
| 35.36 | 21282.86501 | 22515.83833 | 22570.08068 | 32608.3
| 35.38 | 20538.82706 | 21487.20721 | 22216.35276 | 32241.7
| 35.4 | 19870.45399 | 21950.2781 | 22565.67633 | 33250
| 35.42 | 20803.65413 | 21716.67713 | 22402.07849 | 31733.3
| 35.44 | 20328.63004 | 21634.74466 | 22295.9495 | 32175
| 35.46 | 20047.00537 | 21495.37095 | 22101.362 | 31433.3
| 35.48 | 20160.50268 | 21724.89005 | 21928.90239 | 31441.7
| 35.5 | 19908.28643 | 21261.76998 | 22194.22486 | 31800
| 35.52 | 19979.71407 | 21610.15509 | 21424.78969 | 32466.7
| 35.54 | 19504.74042 | 21401.14369 | 21849.30565 | 31675
| 35.56 | 19580.4053 | 21040.4638 | 21973.10511 | 31650
| 35.58 | 19727.49782 | 21229.01666 | 21327.52247 | 31791.7
| 35.6 | 19840.99513 | 20868.33677 | 20969.33713 | 30583.3
| 35.62 | 19370.20827 | 20909.35218 | 21057.74258 | 31675
| 35.64 | 19353.41067 | 20659.32538 | 21336.33118 | 31900
| 35.66 | 19731.73505 | 20659.32538 | 21376.12955 | 30866.7
| 35.68 | 19563.55725 | 20565.09812 | 20942.80489 | 30458.3
| 35.7 | 19071.73556 | 20560.96707 | 21455.72629 | 30525
| 35.72 | 18811.14572 | 20806.86283 | 20673.025 | 30975
| 35.74 | 19202.08092 | 20671.62016 | 21062.2 | 30975
| 35.76 | 18945.62743 | 20802.78096 | 20779.15399 | 30133.3
| 35.78 | 19134.78962 | 20532.29563 | 20407.70252 | 30216.7
| 35.8 | 19214.69173 | 20265.89217 | 21234.65961 | 30033.3
| 35.82 | 19160.01125 | 20438.0192 | 20903.00652 | 29900
| 35.84 | 19214.69173 | 20032.2912 | 20540.36376 | 29625
| 35.86 | 19189.4701 | 19856.0823 | 20098.17733 | 29283.3
| 35.88 | 18924.64304 | 19905.26145 | 20615.55615 | 28658.3
| 35.9 | 18785.9241 | 20331.49715 | 20717.28079 | 28341.7
| 35.92 | 18899.42141 | 20147.07534 | 20328.10578 | 28600
| 35.94 | 18626.17032 | 20380.67631 | 20562.49165 | 28275
| 35.96 | 19050.75117 | 19946.22768 | 20067.24073 | 29058.3
| 35.98 | 18958.23824 | 19720.83963 | 20235.24292 | 28608.3
| 36 | 19042.32714 | 19995.40684 | 20690.74854 | 28341.7
| 36.02 | 18331.93484 | 19888.88479 | 20314.83966 | 27175
| 36.04 | 18718.6328 | 19839.70564 | 20129.11393 | 27008.3
| 36.06 | 18188.97867 | 20040.50412 | 20160.10359 | 27250
| 36.08 | 18605.13549 | 20253.59738 | 20235.24292 | 26191.7
| 36.1 | 19227.30254 | 19708.54485 | 20177.77407 | 27083.3
| 36.12 | 18323.51082 | 19622.48133 | 20491.75668 | 26525
| 36.14 | 18399.1757 | 19601.97363 | 20177.77407 | 25533.3
| 36.16 | 18424.39732 | 19938.06395 | 20350.23368 | 26150
| 36.18 | 18731.24362 | 19929.85103 | 19890.3237 | 26400
| 36.2 | 18260.45676 | 19642.98904 | 20040.70848 | 26333.3
| 36.22 | 18634.59435 | 19770.01879 | 19810.72696 | 26083.3
| 36.24 | 18159.57025 | 19270.01436 | 19894.78112 | 25375
| 36.26 | 18651.39195 | 20142.94429 | 20191.04019 | 25533.3
| 36.28 | 18525.28382 | 19614.26841 | 19470.26516 | 24808.3
| 36.3 | 18155.38347 | 20261.8103 | 19620.59688 | 24600
| 36.32 | 18167.99428 | 19470.86201 | 19779.79036 | 25525
| 36.34 | 18315.0868 | 19450.3543 | 19629.45865 | 24525
| 36.36 | 18605.13549 | 19696.25006 | 20244.10469 | 24108.3
| 36.38 | 18664.00276 | 19733.13442 | 19779.79036 | 24808.3
| 36.4 | 17999.81648 | 19864.29522 | 19001.49342 | 24091.7
| 36.42 | 18092.3294 | 19774.10066 | 19368.54053 | 25066.7
| 36.44 | 18600.9487 | 19618.39946 | 19567.53238 | 23875
| 36.46 | 18382.37809 | 19675.74235 | 19510.06353 | 24658.3
| 36.48 | 18020.85132 | 19442.14138 | 20089.31556 | 23658.3
| 36.5 | 18214.2003 | 19425.76473 | 19576.39415 | 24216.7
| 36.52 | 18121.73782 | 20019.99641 | 19881.515 | 23725
| 36.54 | 17852.72396 | 19438.05951 | 19779.79036 | 24125
| 36.56 | 18252.03273 | 19196.24563 | 19426.00937 | 23850
| 36.58 | 18121.73782 | 19573.30218 | 19412.74325 | 23591.7
| 36.6 | 17806.4675 | 19507.74637 | 20297.16918 | 23033.3
| 36.62 | 18176.36786 | 19302.81685 | 19518.87224 | 23775
| 36.64 | 18125.92461 | 18806.94347 | 19558.67061 | 23983.3
| 36.66 | 17663.56177 | 19569.22031 | 19642.72477 | 24050
| 36.68 | 18033.46213 | 19474.94388 | 19523.32966 | 23675
| 36.7 | 18483.26459 | 19294.60393 | 19156.28255 | 24283.3
| 36.72 | 18352.91923 | 19392.96223 | 19580.7985 | 22791.7
| 36.74 | 18138.53542 | 19417.55181 | 19611.7351 | 22950
| 36.76 | 18205.82672 | 19823.27981 | 19160.6869 | 23850
| 36.78 | 18495.87541 | 19339.70121 | 19364.13617 | 23091.7
| 36.8 | 18903.6082 | 19159.36127 | 19850.52533 | 23091.7
| 36.82 | 18411.78651 | 19667.57861 | 19594.06463 | 23141.7
| 36.84 | 18062.87054 | 19229.04812 | 19549.8619 | 23258.3
| 36.86 | 17789.6699 | 18856.12262 | 19510.06353 | 22933.3
| 36.88 | 17865.33477 | 19499.53345 | 19784.19471 | 22975
| 36.9 | 17856.91075 | 19720.83963 | 19461.40339 | 23425
| 36.92 | 18378.14086 | 19466.73096 | 19355.2744 | 23258.3
| 36.94 | 18315.0868 | 18761.84619 | 19134.15465 | 22516.7
| 36.96 | 17692.97019 | 19622.48133 | 18944.02457 | 22850
| 36.98 | 17835.87592 | 19093.80546 | 19337.60393 | 22941.7
| 37 | 17819.07831 | 19065.13401 | 19019.21696 | 23166.7
| 37.02 | 18159.57025 | 19061.00296 | 19757.66246 | 22966.7
| 37.04 | 18096.51619 | 19093.80546 | 19633.863 | 23091.7
| 37.06 | 17827.50234 | 19343.78308 | 19235.87929 | 22866.7
| 37.08 | 17898.92998 | 19044.62631 | 18930.75845 | 23300
| 37.1 | 17583.65966 | 18893.00698 | 19222.61317 | 23266.7
| 37.12 | 17646.71373 | 19065.13401 | 19452.54162 | 23050
| 37.14 | 17558.43804 | 18856.12262 | 19350.87005 | 22325
| 37.16 | 17697.15698 | 19056.92109 | 19094.35628 | 22391.7
| 37.18 | 17558.43804 | 18958.56279 | 19408.3389 | 22700
| 37.2 | 17415.53231 | 19413.46994 | 19063.41968 | 23108.3
| 37.22 | 17180.11366 | 19089.72359 | 19059.01533 | 22508.3
| 37.24 | 17613.11852 | 18950.34987 | 19098.8137 | 23133.3
| 37.26 | 17566.86206 | 18770.0591 | 19156.28255 | 22741.7
| 37.28 | 17461.78877 | 18839.69678 | 18678.7021 | 23633.3
| 37.3 | 17676.17258 | 18659.40601 | 18784.83109 | 23291.7
| 37.32 | 17709.76779 | 18995.44715 | 18762.70319 | 22783.3
| 37.34 | 17823.2651 | 18536.45814 | 18908.63055 | 22750
| 37.36 | 17407.10828 | 18368.41298 | 18621.23325 | 23575
| 37.38 | 17230.55691 | 18573.3425 | 18775.96931 | 22875
| 37.4 | 17142.28122 | 18520.0323 | 19492.33999 | 22425
| 37.42 | 17898.92998 | 18593.80103 | 19005.95083 | 22916.7
| 37.44 | 17415.53231 | 18798.73055 | 18842.29993 | 23808.3
| 37.46 | 17663.56177 | 18786.43576 | 18979.41859 | 23816.7
| 37.48 | 17877.94559 | 19003.66007 | 19151.87819 | 23333.3
| 37.5 | 17394.49747 | 19073.29775 | 18492.97637 | 23158.3
| 37.52 | 17327.25662 | 18827.40199 | 18833.49123 | 23483.3
| 37.54 | 17133.90764 | 18167.6145 | 18798.09721 | 22533.3
| 37.56 | 17562.67527 | 18446.26357 | 18952.88634 | 22983.3
| 37.58 | 17579.47287 | 18548.75292 | 19019.21696 | 23175
| 37.6 | 17289.42418 | 18278.26759 | 18674.29774 | 23433.3
| 37.62 | 17398.7347 | 18028.24079 | 18360.31513 | 22816.7
| 37.64 | 17680.35937 | 17954.47206 | 18815.76769 | 23266.7
| 37.66 | 17739.22665 | 18466.77128 | 18948.42892 | 23708.3
| 37.68 | 17100.26199 | 18544.62187 | 18970.55682 | 23516.7
| 37.7 | 17457.55153 | 18622.52165 | 18280.71839 | 22591.7
| 37.72 | 17188.53768 | 18602.01394 | 18665.43597 | 23308.3
| 37.74 | 17482.77316 | 18675.78267 | 18068.46041 | 23100
| 37.76 | 17310.45902 | 18688.07746 | 18599.10535 | 23341.7
| 37.78 | 17129.67041 | 18872.49928 | 18612.37148 | 23150
| 37.8 | 17852.72396 | 18606.09581 | 18616.77583 | 23475
| 37.82 | 17117.05959 | 18565.12958 | 18316.1124 | 23708.3
| 37.84 | 17398.7347 | 18405.29734 | 18625.6376 | 23625
| 37.86 | 17096.0752 | 18220.87552 | 18762.70319 | 23700
| 37.88 | 17226.37012 | 18470.85315 | 18798.09721 | 23275
| 37.9 | 17457.55153 | 18278.26759 | 18784.83109 | 23666.7
| 37.92 | 17129.67041 | 18282.34946 | 18338.18723 | 23575
| 37.94 | 17360.90227 | 18417.59213 | 18364.71948 | 23766.7
| 37.96 | 17007.79951 | 18925.7603 | 18581.43488 | 23125
| 37.98 | 16995.1887 | 18155.31971 | 18904.2262 | 23016.7
| 38 | 17318.8326 | 18192.20408 | 18714.09611 | 23841.7
| 38.02 | 17369.27585 | 18425.80505 | 18696.37257 | 23125
| 38.04 | 16860.65655 | 17921.71875 | 18360.31513 | 22858.3
| 38.06 | 17726.61583 | 18700.37225 | 18444.31622 | 24508.3
| 38.08 | 16961.54305 | 17839.7371 | 18033.06639 | 23791.7
| 38.1 | 16932.13464 | 18388.92068 | 18674.29774 | 24466.7
| 38.12 | 17247.40495 | 18155.31971 | 17723.54119 | 24566.7
| 38.14 | 17024.59711 | 18261.84176 | 18139.19538 | 23750
| 38.16 | 16894.3022 | 18024.15892 | 18462.03976 | 24283.3
| 38.18 | 16957.35626 | 18405.29734 | 18400.1135 | 24225
| 38.2 | 16738.73521 | 18085.63286 | 19045.74921 | 24525
| 38.22 | 17297.8482 | 18405.29734 | 18731.76659 | 24608.3
| 38.24 | 16940.50822 | 18306.93904 | 18218.79212 | 23841.7
| 38.26 | 17671.93535 | 18290.56238 | 18444.31622 | 23683.3
| 38.28 | 17276.81337 | 18237.25218 | 18572.57311 | 24175
| 38.3 | 17171.74008 | 18761.84619 | 18625.6376 | 24258.3
| 38.32 | 17121.29683 | 18110.22243 | 18921.89668 | 24500
| 38.34 | 17213.7593 | 18048.74849 | 18223.24954 | 23966.7
| 38.36 | 17062.42955 | 17970.8979 | 19023.62131 | 23733.3
| 38.38 | 17129.67041 | 18159.40158 | 18625.6376 | 23883.3
| 38.4 | 17306.22178 | 18438.09983 | 18077.32218 | 24366.7
| 38.42 | 16852.23253 | 18327.44674 | 18448.77364 | 24700
| 38.44 | 17449.17796 | 18036.45371 | 18307.25063 | 24500
| 38.46 | 17125.48362 | 18405.29734 | 18351.45336 | 24241.7
| 38.48 | 17180.11366 | 18413.51026 | 18090.5883 | 24808.3
| 38.5 | 16709.3268 | 18384.78963 | 18753.89449 | 24941.7
| 38.52 | 17285.23739 | 18020.07705 | 18714.09611 | 25366.7
| 38.54 | 17196.9617 | 18237.25218 | 18775.96931 | 24716.7
| 38.56 | 17049.81874 | 18425.80505 | 18767.16061 | 25216.7
| 38.58 | 16990.95147 | 18040.53558 | 18727.36224 | 25316.7
| 38.6 | 16482.33217 | 18372.49485 | 18886.55572 | 25033.3
| 38.62 | 16646.27273 | 18015.946 | 17913.67128 | 24958.3
| 38.64 | 17390.31068 | 18237.25218 | 18559.30698 | 24991.7
| 38.66 | 17226.37012 | 18286.43133 | 18563.71134 | 24591.7
| 38.68 | 17121.29683 | 18241.38323 | 18537.17909 | 25791.7
| 38.7 | 16625.2379 | 17974.97977 | 18369.1769 | 25191.7
| 38.72 | 16747.15924 | 18270.05467 | 18767.16061 | 26116.7
| 38.74 | 16948.93224 | 17905.29291 | 18351.45336 | 24850
| 38.76 | 16831.24813 | 17843.81897 | 18652.16985 | 25716.7
| 38.78 | 16881.69138 | 18454.47649 | 18386.84738 | 25533.3
| 38.8 | 16806.02651 | 18122.51722 | 18108.25878 | 25800
| 38.82 | 16625.2379 | 18065.12515 | 18634.49937 | 25550
| 38.84 | 16885.87817 | 18241.38323 | 18453.17799 | 26000
| 38.86 | 16768.19407 | 18061.04328 | 18484.11459 | 26225
| 38.88 | 16633.66192 | 18024.15892 | 18103.85443 | 26266.7
| 38.9 | 16839.62171 | 17942.17727 | 18559.30698 | 25500
| 38.92 | 16843.85895 | 18323.31569 | 18775.96931 | 25416.7
| 38.94 | 16713.51359 | 18372.49485 | 18307.25063 | 26308.3
| 38.96 | 17196.9617 | 17819.22939 | 17962.33142 | 26350
| 38.98 | 16793.4157 | 17770.05024 | 18293.98451 | 26116.7
| 39 | 16713.51359 | 17860.24481 | 17794.27617 | 26458.3
| 39.02 | 16465.53457 | 17651.23341 | 18360.31513 | 26575
| 39.04 | 16675.68115 | 17712.70735 | 17997.72544 | 25650
| 39.06 | 16524.3514 | 17946.30832 | 18232.05825 | 25775
| 39.08 | 16978.34065 | 17393.04287 | 18515.10426 | 26450
| 39.1 | 16616.86432 | 17261.88207 | 17856.20243 | 26250
| 39.12 | 16877.45415 | 17868.40855 | 17586.4756 | 27141.7
| 39.14 | 16196.47027 | 17491.40117 | 17900.40515 | 25483.3
| 39.16 | 16827.0109 | 17290.55352 | 18059.59864 | 26283.3
| 39.18 | 16633.66192 | 17364.32225 | 18117.12055 | 25566.7
| 39.2 | 16427.70213 | 17056.95255 | 17803.13794 | 25950
| 39.22 | 16272.13514 | 17483.18825 | 17515.68757 | 25275
| 39.24 | 16440.31294 | 17548.74406 | 17926.9374 | 25100
| 39.26 | 16419.27811 | 17446.30389 | 17984.45931 | 26258.3
| 39.28 | 16503.367 | 17352.02746 | 17816.40406 | 25391.7
| 39.3 | 15818.14589 | 17462.68055 | 18320.51676 | 25216.7
| 39.32 | 16520.16461 | 17581.54656 | 18006.53414 | 25183.3
| 39.34 | 16082.97295 | 17479.10638 | 18245.32437 | 25125
| 39.36 | 16637.84871 | 17126.63941 | 17276.89734 | 24925
| 39.38 | 16146.02702 | 17462.68055 | 17378.62198 | 24816.7
| 39.4 | 15809.77231 | 17155.31085 | 17334.41925 | 24625
| 39.42 | 16612.62709 | 17102.04983 | 16971.7765 | 24991.7
| 39.44 | 16045.14052 | 17179.90043 | 17427.28212 | 24250
| 39.46 | 16070.36214 | 17085.67318 | 17617.4122 | 24783.3
| 39.48 | 16011.54531 | 17487.27012 | 17714.67942 | 23950
| 39.5 | 16095.58377 | 16782.38535 | 17329.96184 | 24558.3
| 39.52 | 16112.43181 | 16975.02008 | 17559.94336 | 24225
| 39.54 | 16057.75133 | 16794.68014 | 17458.21872 | 23966.7
| 39.56 | 16305.78079 | 16737.28807 | 17710.27507 | 23775
| 39.58 | 16150.26425 | 16794.68014 | 17254.82251 | 23058.3
| 39.6 | 15595.38849 | 16876.66178 | 17245.96074 | 22791.7
| 39.62 | 15662.62934 | 16511.90002 | 17626.27398 | 23333.3
| 39.64 | 15599.57528 | 16798.76201 | 17064.63936 | 22075
| 39.66 | 15826.56991 | 16442.21316 | 17449.35695 | 22883.3
| 39.68 | 15927.45641 | 16466.80274 | 16914.30765 | 22483.3
| 39.7 | 16125.04262 | 16692.23997 | 17148.69352 | 23050
| 39.72 | 15351.54582 | 16204.53032 | 17148.69352 | 21700
| 39.74 | 15549.13203 | 16561.07917 | 16644.58083 | 21350
| 39.76 | 15776.12666 | 16282.38092 | 16830.30656 | 22541.7
| 39.78 | 15511.29959 | 16946.29946 | 17064.63936 | 22000
| 39.8 | 15666.81613 | 16405.3288 | 16967.37215 | 22491.7
| 39.82 | 15490.26476 | 16782.38535 | 17139.83175 | 21691.7
| 39.84 | 15372.58065 | 16536.48959 | 16644.58083 | 21458.3
| 39.86 | 15267.50736 | 16196.3174 | 16989.50004 | 21541.7
| 39.88 | 15666.81613 | 16524.19481 | 17113.29951 | 21583.3
| 39.9 | 15359.96984 | 16343.85486 | 16560.52667 | 21891.7
| 39.92 | 15317.95061 | 16261.92239 | 16662.2513 | 21975
| 39.94 | 15301.10257 | 16229.1199 | 16392.52448 | 21075
| 39.96 | 15368.39386 | 16069.28766 | 16538.45184 | 22016.7
| 39.98 | 15233.86171 | 15893.07876 | 17046.96889 | 21150
| 40 | 15280.11817 | 16352.06778 | 16427.86543 | 21658.3
| 40.02 | 15128.78842 | 15491.43263 | 16542.85619 | 20575
| 40.04 | 14859.72412 | 16093.87723 | 16423.46108 | 21225
| 40.06 | 15048.88631 | 16085.66431 | 16286.39549 | 21550
| 40.08 | 15267.50736 | 16020.10851 | 16582.65456 | 21375
| 40.1 | 15271.69415 | 15975.01122 | 16498.65347 | 21033.3
| 40.12 | 15078.34517 | 15983.22414 | 17153.09788 | 20858.3
| 40.14 | 14901.79379 | 16040.61621 | 16556.12231 | 20691.7
| 40.16 | 15292.72899 | 15987.30601 | 16489.79169 | 20841.7
| 40.18 | 14657.95112 | 15905.37355 | 16609.18681 | 22308.3
| 40.2 | 15179.23167 | 15630.75717 | 16520.72829 | 21600
| 40.22 | 15128.78842 | 15544.69365 | 16569.38844 | 21041.7
| 40.24 | 15057.31034 | 16356.14965 | 16480.92992 | 21225
| 40.26 | 15309.52659 | 15585.70906 | 16184.67085 | 20950
| 40.28 | 15179.23167 | 16044.69808 | 16710.91144 | 21466.7
| 40.3 | 14973.22144 | 15794.72046 | 16662.2513 | 20800
| 40.32 | 15027.90192 | 16097.9591 | 16304.06596 | 20908.3
| 40.34 | 15090.95598 | 15458.63014 | 15950.28498 | 21125
| 40.36 | 15275.88094 | 15729.11547 | 16719.72015 | 20508.3
| 40.38 | 15154.01005 | 15880.78397 | 16516.32394 | 21325
| 40.4 | 15145.58603 | 15725.0336 | 16445.58897 | 21550
| 40.42 | 15212.82688 | 16147.13825 | 16582.65456 | 20700
| 40.44 | 15154.01005 | 15634.88821 | 16348.26869 | 21100
| 40.46 | 15372.58065 | 15950.42165 | 16087.40363 | 21333.3
| 40.48 | 14863.96136 | 15860.27626 | 16370.39658 | 19916.7
| 40.5 | 14893.36977 | 15532.39886 | 16105.07411 | 20883.3
| 40.52 | 15069.92115 | 15790.58941 | 16233.33099 | 21708.3
| 40.54 | 15200.21607 | 15532.39886 | 16127.202 | 21091.7
| 40.56 | 14645.34031 | 15688.14924 | 16264.26759 | 21058.3
| 40.58 | 15246.47253 | 15958.63457 | 16542.85619 | 20808.3
| 40.6 | 14851.35054 | 15966.84749 | 16140.46813 | 20983.3
| 40.62 | 15069.92115 | 15565.20136 | 16520.72829 | 20716.7
| 40.64 | 14872.33494 | 15622.59343 | 16383.66271 | 20100
| 40.66 | 14620.11868 | 15909.45542 | 16224.46922 | 21133.3
| 40.68 | 15158.19684 | 15909.45542 | 16556.12231 | 20233.3
| 40.7 | 14573.91266 | 15979.14227 | 16184.67085 | 19975
| 40.72 | 15154.01005 | 15593.8728 | 16613.59116 | 20516.7
| 40.74 | 14733.616 | 15516.02221 | 16419.05672 | 20633.3
| 40.76 | 15288.49175 | 15696.36215 | 16962.96779 | 20150
| 40.78 | 14754.65083 | 15757.83609 | 16069.68009 | 20425
| 40.8 | 14599.13429 | 16286.51197 | 16445.58897 | 20350
| 40.82 | 14893.36977 | 15462.76119 | 16379.25835 | 19666.7
| 40.84 | 15053.12355 | 15827.47377 | 16268.67195 | 21283.3
| 40.86 | 15263.27013 | 15700.44402 | 16365.99223 | 20441.7
| 40.88 | 15090.95598 | 15643.05195 | 16220.06487 | 20583.3
| 40.9 | 15687.85097 | 15462.76119 | 16264.26759 | 20558.3
| 40.92 | 15137.162 | 16122.54868 | 16644.58083 | 20408.3
| 40.94 | 15145.58603 | 16163.56409 | 16529.59007 | 20291.7
| 40.96 | 14632.7295 | 16007.81372 | 16679.92178 | 21075
| 40.98 | 15233.86171 | 15770.13088 | 16171.40473 | 20591.7
| 41 | 14872.33494 | 15782.42567 | 16312.92773 | 20825
| 41.02 | 14918.5914 | 15655.34674 | 16993.90439 | 20141.7
| 41.04 | 15162.38363 | 15831.60482 | 16259.86324 | 20541.7
| 41.06 | 15317.95061 | 16544.70251 | 16741.84804 | 20583.3
| 41.08 | 15498.68878 | 16429.91837 | 16220.06487 | 19808.3
| 41.1 | 15074.10794 | 16032.40329 | 16251.00147 | 20825
| 41.12 | 15107.75359 | 16618.47124 | 16582.65456 | 20391.7
| 41.14 | 15074.10794 | 16315.18341 | 16719.72015 | 20341.7
| 41.16 | 15233.86171 | 16044.69808 | 16993.90439 | 20716.7
| 41.18 | 14943.81302 | 16315.18341 | 16220.06487 | 19941.7
| 41.2 | 15221.2509 | 16159.43304 | 16653.38953 | 20966.7
| 41.22 | 14851.35054 | 15733.24652 | 16317.33209 | 20775
| 41.24 | 15507.1128 | 16175.85888 | 16662.2513 | 20383.3
| 41.26 | 15582.77768 | 16061.07474 | 16901.04153 | 20508.3
| 41.28 | 15183.41846 | 15901.2425 | 16295.20419 | 21141.7
| 41.3 | 15204.4533 | 16278.29905 | 16136.01071 | 21675
| 41.32 | 15410.41309 | 16216.82511 | 16724.17757 | 20433.3
| 41.34 | 15259.08334 | 16204.53032 | 16901.04153 | 20841.7
| 41.36 | 15713.0726 | 15876.65292 | 17139.83175 | 21275
| 41.38 | 15401.98907 | 16319.26528 | 16989.50004 | 21000
| 41.4 | 15763.51585 | 16602.0454 | 17232.69462 | 20633.3
| 41.42 | 15006.86709 | 16913.54615 | 16626.85728 | 19958.3
| 41.44 | 15170.80765 | 16114.38494 | 16741.84804 | 20983.3
| 41.46 | 15343.17224 | 15765.99983 | 16533.99442 | 20850
| 41.48 | 15444.05874 | 16261.92239 | 16794.91254 | 20650
| 41.5 | 15267.50736 | 16479.09752 | 16927.57377 | 21200
| 41.52 | 15288.49175 | 15692.2311 | 17060.23501 | 20258.3
| 41.54 | 15641.59451 | 16315.18341 | 17245.96074 | 20533.3
| 41.56 | 15389.37826 | 16638.92977 | 16317.33209 | 20983.3
| 41.58 | 15494.50199 | 16536.48959 | 16861.24316 | 21250
| 41.6 | 15439.82151 | 16450.42608 | 16954.10602 | 21308.3
| 41.62 | 15532.33443 | 16856.15408 | 17276.89734 | 21258.3
| 41.64 | 15586.96447 | 16597.96353 | 16962.96779 | 21775
| 41.66 | 15486.07797 | 16425.8365 | 16781.64641 | 21950
| 41.68 | 15170.80765 | 16081.58244 | 16909.9033 | 21116.7
| 41.7 | 15448.24553 | 16528.27668 | 16489.79169 | 20858.3
| 41.72 | 15607.9993 | 16741.41912 | 16949.70167 | 21550
| 41.74 | 15536.52122 | 16352.06778 | 17016.03229 | 21716.7
| 41.76 | 15586.96447 | 16634.8479 | 16710.91144 | 21691.7
| 41.78 | 15292.72899 | 16401.24693 | 17122.16128 | 22291.7
| 41.8 | 15183.41846 | 16397.16506 | 16918.712 | 21300
| 41.82 | 15498.68878 | 16225.03803 | 17206.16237 | 22083.3
| 41.84 | 15200.21607 | 16028.32142 | 16878.91363 | 22266.7
| 41.86 | 15385.19147 | 16327.4782 | 17100.03338 | 21591.7
| 41.88 | 15355.78305 | 16151.2693 | 17462.62307 | 22533.3
| 41.9 | 15355.78305 | 16233.20177 | 17515.68757 | 22550
| 41.92 | 15233.86171 | 16503.6871 | 16989.50004 | 22016.7
| 41.94 | 15137.162 | 16253.70947 | 16954.10602 | 21858.3
| 41.96 | 15717.25939 | 16520.11294 | 16781.64641 | 21566.7
| 41.98 | 15158.19684 | 16163.56409 | 17139.83175 | 21908.3
| 42 | 14910.16737 | 16114.38494 | 17016.03229 | 21983.3
| 42.02 | 15317.95061 | 16290.59384 | 16671.11307 | 22191.7
| 42.04 | 15393.61549 | 16311.10154 | 16449.99332 | 22616.7
| 42.06 | 15179.23167 | 16335.69112 | 16883.37105 | 22566.7
| 42.08 | 15490.26476 | 16007.81372 | 17237.09897 | 21758.3
| 42.1 | 15465.04313 | 16028.32142 | 16949.70167 | 22925
| 42.12 | 15271.69415 | 16003.73185 | 17281.35476 | 22216.7
| 42.14 | 15313.71338 | 16536.48959 | 16768.38029 | 22725
| 42.16 | 15162.38363 | 15823.3919 | 17082.36291 | 21958.3
| 42.18 | 14914.40461 | 15938.12686 | 16812.58302 | 22883.3
| 42.2 | 15406.2263 | 16253.70947 | 17055.83066 | 22383.3
| 42.22 | 14872.33494 | 16286.51197 | 17431.68647 | 22933.3
| 42.24 | 15313.71338 | 15675.85445 | 16330.59821 | 22016.7
| 42.26 | 15124.55119 | 16052.911 | 17197.3006 | 22666.7
| 42.28 | 14544.45381 | 16294.67571 | 16330.59821 | 22916.7
| 42.3 | 14737.85323 | 15852.06335 | 16405.7906 | 22658.3
| 42.32 | 15015.29111 | 15847.98148 | 16423.46108 | 22933.3
| 42.34 | 14800.90729 | 16134.84347 | 16538.45184 | 23250
| 42.36 | 15027.90192 | 16270.08613 | 16595.92068 | 22691.7
| 42.38 | 14729.42921 | 15647.183 | 17020.43664 | 22325
| 42.4 | 15162.38363 | 15626.6753 | 16556.12231 | 23041.7
| 42.42 | 15095.14277 | 15823.3919 | 16591.51633 | 23033.3
| 42.44 | 14691.59677 | 15929.96312 | 16065.27574 | 22658.3
| 42.46 | 14721.00518 | 15815.17898 | 16556.12231 | 22558.3
| 42.48 | 14468.78893 | 15380.77954 | 16405.7906 | 23625
| 42.5 | 14632.7295 | 15602.08572 | 16852.38139 | 23866.7
| 42.52 | 14683.17275 | 15159.47336 | 17095.62903 | 23783.3
| 42.54 | 14767.26164 | 15675.85445 | 16533.99442 | 23250
| 42.56 | 14203.96186 | 15290.63416 | 16180.2665 | 23158.3
| 42.58 | 14603.32108 | 15708.65694 | 16401.33318 | 22925
| 42.6 | 14565.48864 | 14954.54384 | 16251.00147 | 24058.3
| 42.62 | 14552.87783 | 15606.16759 | 16087.40363 | 23216.7
| 42.64 | 14140.9078 | 15835.68669 | 16180.2665 | 23516.7
| 42.66 | 14170.36666 | 15393.07433 | 16144.87248 | 23250
| 42.68 | 14758.83762 | 15233.24209 | 16445.58897 | 22966.7
| 42.7 | 14657.95112 | 15294.71603 | 16290.79984 | 23575
| 42.72 | 14935.389 | 15220.9473 | 15883.95436 | 23908.3
| 42.74 | 14615.93189 | 15143.0967 | 15897.22048 | 23516.7
| 42.76 | 14397.36129 | 15065.19693 | 16074.13751 | 23008.3
| 42.78 | 14250.21833 | 15286.50311 | 16047.60526 | 23508.3
| 42.8 | 14502.43458 | 15048.82027 | 15870.68824 | 24358.3
| 42.82 | 14636.96673 | 14946.3801 | 15857.42211 | 23916.7
| 42.84 | 14721.00518 | 15020.14882 | 16273.12936 | 23608.3
| 42.86 | 14607.50787 | 15274.20832 | 15830.88987 | 24433.3
| 42.88 | 14283.86397 | 14921.79052 | 15698.22863 | 24875
| 42.9 | 14628.54271 | 15212.73438 | 16153.73425 | 24475
| 42.92 | 14208.1991 | 14749.66349 | 15786.68714 | 24525
| 42.94 | 14414.15889 | 15302.92894 | 15914.94402 | 24166.7
| 42.96 | 14111.49939 | 15007.85404 | 16246.59712 | 24441.7
| 42.98 | 13993.81528 | 14294.75634 | 15998.94512 | 25125
| 43 | 14128.29699 | 15032.44361 | 16025.47737 | 24758.3
| 43.02 | 13989.57805 | 15044.7384 | 16197.93697 | 25566.7
| 43.04 | 14061.05613 | 15097.99942 | 15976.81723 | 25183.3
| 43.06 | 14254.40511 | 15106.21234 | 15906.08225 | 25233.3
| 43.08 | 13649.08611 | 14737.36871 | 15587.69529 | 25458.3
| 43.1 | 14632.7295 | 14966.83862 | 15773.42102 | 25750
| 43.12 | 14136.72101 | 14966.83862 | 15835.34728 | 25775
| 43.14 | 13771.00744 | 14716.861 | 15684.96251 | 25775
| 43.16 | 14124.1102 | 14708.64808 | 15799.95326 | 24833.3
| 43.18 | 14237.60751 | 14561.11063 | 15141.05144 | 24858.3
| 43.2 | 13754.20984 | 14614.42083 | 16220.06487 | 25941.7
| 43.22 | 13918.15041 | 15024.23069 | 15578.83352 | 25950
| 43.24 | 14040.0213 | 14917.65947 | 15658.43026 | 25375
| 43.26 | 14372.13966 | 14602.12604 | 15335.63894 | 24533.3
| 43.28 | 13976.96724 | 14364.39402 | 15720.35652 | 25383.3
| 43.3 | 13602.88009 | 14659.46893 | 15645.16413 | 24750
| 43.32 | 14313.27239 | 15007.85404 | 15684.96251 | 24633.3
| 43.34 | 13934.94801 | 14921.79052 | 15432.90616 | 25400
| 43.36 | 14182.97747 | 14720.94287 | 15561.16304 | 24216.7
| 43.38 | 13985.39126 | 14458.67046 | 15446.17228 | 24925
| 43.4 | 14435.19373 | 14864.39845 | 15397.5652 | 24641.7
| 43.42 | 14128.29699 | 14483.26003 | 15481.5663 | 24533.3
| 43.44 | 14010.61288 | 14610.28978 | 15499.23677 | 23775
| 43.46 | 13968.59366 | 14749.66349 | 15194.11593 | 24333.3
| 43.48 | 14098.88857 | 14770.12202 | 15317.96846 | 23675
| 43.5 | 14195.58828 | 14757.82723 | 15525.76902 | 24050
| 43.52 | 13947.55882 | 14479.17816 | 15733.62265 | 23300
| 43.54 | 14426.7697 | 14663.59998 | 15216.24382 | 22416.7
| 43.56 | 14065.24292 | 14827.51409 | 15525.76902 | 23050
| 43.58 | 14111.49939 | 14458.67046 | 15671.69638 | 22950
| 43.6 | 13834.06151 | 14511.93148 | 16060.87138 | 22658.3
| 43.62 | 14090.46455 | 14159.51368 | 15309.10669 | 21875
| 43.64 | 13817.2639 | 14708.64808 | 15225.10559 | 22241.7
| 43.66 | 14241.7943 | 14786.54786 | 15530.22644 | 21816.7
| 43.68 | 14288.05076 | 14679.97664 | 15459.4384 | 22058.3
| 43.7 | 14208.1991 | 14835.72701 | 15689.41992 | 21666.7
| 43.72 | 14338.49401 | 14528.35731 | 15428.5018 | 21875
| 43.74 | 14052.63211 | 14503.76774 | 15410.83133 | 21741.7
| 43.76 | 14031.64772 | 14786.54786 | 15463.89582 | 21458.3
| 43.78 | 14111.49939 | 14446.37567 | 15415.23568 | 21750
| 43.8 | 14447.80454 | 14532.43918 | 15503.69419 | 21116.7
| 43.82 | 14178.74024 | 14622.58457 | 15437.36357 | 20850
| 43.84 | 14443.56731 | 14946.3801 | 15384.29908 | 20816.7
| 43.86 | 14859.72412 | 14557.02876 | 15968.00852 | 21566.7
| 43.88 | 14023.2237 | 15225.02917 | 15242.77607 | 20625
| 43.9 | 13968.59366 | 14278.33051 | 15163.17933 | 20141.7
| 43.92 | 14321.69641 | 14696.35329 | 15556.75869 | 20275
| 43.94 | 13737.3618 | 14577.53646 | 15861.87953 | 20550
| 43.96 | 14435.19373 | 14749.66349 | 15375.43731 | 20316.7
| 43.98 | 14208.1991 | 14229.15136 | 15782.28279 | 20291.7
| 44 | 14397.36129 | 14950.46197 | 15906.08225 | 20133.3
| 44.02 | 14674.79917 | 14835.72701 | 15543.49256 | 20400
| 44.04 | 14338.49401 | 14979.13341 | 15132.24273 | 19733.3
| 44.06 | 14388.93726 | 14479.17816 | 15371.03296 | 19300
| 44.08 | 14939.62623 | 14647.17414 | 15715.95217 | 20166.7
| 44.1 | 14779.87246 | 14975.05154 | 15636.35543 | 20116.7
| 44.12 | 14090.46455 | 14708.64808 | 15587.69529 | 20800
| 44.14 | 14435.19373 | 14909.49573 | 15388.70343 | 20541.7
| 44.16 | 14002.18886 | 14372.60694 | 15176.44545 | 19966.7
| 44.18 | 14279.62674 | 14901.28282 | 15379.84166 | 19916.7
| 44.2 | 14927.01542 | 14975.05154 | 15512.5029 | 20550
| 44.22 | 14544.45381 | 14888.98803 | 15561.16304 | 20241.7
| 44.24 | 14548.69104 | 14831.59596 | 15472.70453 | 20175
| 44.26 | 14401.54808 | 14663.59998 | 15388.70343 | 19908.3
| 44.28 | 14103.07536 | 14880.77511 | 15229.50995 | 20391.7
| 44.3 | 14468.78893 | 14901.28282 | 15371.03296 | 19941.7
| 44.32 | 14632.7295 | 14970.96967 | 15578.83352 | 19458.3
| 44.34 | 14510.8586 | 15007.85404 | 15499.23677 | 19483.3
| 44.36 | 14708.39437 | 15093.91755 | 15636.35543 | 19500
| 44.38 | 14519.23218 | 15208.65251 | 15406.37391 | 19833.3
| 44.4 | 14359.52885 | 14815.2193 | 15552.30127 | 20108.3
| 44.42 | 14237.60751 | 14651.30519 | 15508.09854 | 21375
| 44.44 | 14620.11868 | 14888.98803 | 15202.9777 | 20266.7
| 44.46 | 14485.63698 | 15261.91353 | 15273.71267 | 19741.7
| 44.48 | 14792.48327 | 14893.0699 | 15371.03296 | 20500
| 44.5 | 14460.41535 | 14737.36871 | 15362.17118 | 20858.3
| 44.52 | 14153.51861 | 14655.38706 | 15883.95436 | 20166.7
| 44.54 | 14683.17275 | 15020.14882 | 15645.16413 | 20075
| 44.56 | 14195.58828 | 15089.7865 | 15216.24382 | 20375
| 44.58 | 14300.66158 | 14811.13743 | 15477.16194 | 19941.7
| 44.6 | 14145.14503 | 14893.0699 | 15680.55815 | 19666.7
| 44.62 | 14657.95112 | 14880.77511 | 15667.29203 | 19850
| 44.64 | 14451.99133 | 14979.13341 | 15627.49366 | 20241.7
| 44.66 | 14897.55656 | 15528.31699 | 15804.35762 | 20433.3
| 44.68 | 14716.81839 | 15565.20136 | 15048.18857 | 20183.3
| 44.7 | 14750.46404 | 14704.56621 | 15799.95326 | 20558.3
| 44.72 | 14952.23705 | 15028.31256 | 15521.36467 | 19600
| 44.74 | 14372.13966 | 14995.55925 | 15238.37172 | 20425
| 44.76 | 14502.43458 | 14663.59998 | 15503.69419 | 19966.7
| 44.78 | 14346.91804 | 14659.46893 | 15600.96141 | 20291.7
| 44.8 | 14817.7049 | 14458.67046 | 15481.5663 | 20641.7
| 44.82 | 14590.71027 | 14720.94287 | 16021.07301 | 20308.3
| 44.84 | 14540.26702 | 14802.92451 | 15662.88768 | 20625
| 44.86 | 14721.00518 | 15184.06294 | 16242.1397 | 20366.7
| 44.88 | 14552.87783 | 15151.26044 | 15649.62155 | 20341.7
| 44.9 | 14300.66158 | 15003.72299 | 15627.49366 | 19608.3
| 44.92 | 14351.10483 | 15179.98107 | 15424.09745 | 19841.7
| 44.94 | 14830.31571 | 14729.15579 | 15561.16304 | 20383.3
| 44.96 | 14712.6316 | 14925.87239 | 15357.76683 | 20166.7
| 44.98 | 13960.16963 | 14778.33494 | 15388.70343 | 20175
| 45 | 14048.44532 | 14815.2193 | 15388.70343 | 20100
| 45.02 | 14544.45381 | 15114.37608 | 15096.84871 | 20600
| 45.04 | 14582.28624 | 14880.77511 | 15362.17118 | 19466.7
| 45.06 | 14220.80991 | 14614.42083 | 15313.51104 | 20233.3
| 45.08 | 14767.26164 | 15057.03319 | 15357.76683 | 20708.3
| 45.1 | 14510.8586 | 15048.82027 | 15105.71048 | 20308.3
| 45.12 | 14624.35592 | 15024.23069 | 15570.02481 | 20025
| 45.14 | 14174.55345 | 15827.47377 | 15304.70234 | 20258.3
| 45.16 | 14342.6808 | 14725.07392 | 15043.78422 | 20300
| 45.18 | 14330.06999 | 14876.69324 | 15238.37172 | 20200
| 45.2 | 14300.66158 | 15028.31256 | 15410.83133 | 20441.7
| 45.22 | 14393.12405 | 15073.40985 | 15357.76683 | 19391.7
| 45.24 | 14182.97747 | 15454.54827 | 15875.14565 | 20166.7
| 45.26 | 14527.6562 | 14770.12202 | 15640.75978 | 19900
| 45.28 | 14645.34031 | 14741.45057 | 15251.63784 | 20558.3
| 45.3 | 14380.51324 | 14782.41681 | 15508.09854 | 20400
| 45.32 | 14666.37514 | 14766.04015 | 15163.17933 | 20200
| 45.34 | 14313.27239 | 15138.96565 | 15485.97065 | 20541.7
| 45.36 | 14531.84299 | 15085.70463 | 15424.09745 | 19983.3
| 45.38 | 14510.8586 | 14704.56621 | 15508.09854 | 19491.7
| 45.4 | 14203.96186 | 14999.64112 | 15587.69529 | 19966.7
| 45.42 | 14372.13966 | 15036.52548 | 15636.35543 | 20366.7
| 45.44 | 14296.47479 | 14843.89075 | 15640.75978 | 20050
| 45.46 | 14132.53422 | 14692.27142 | 15662.88768 | 20341.7
| 45.48 | 14145.14503 | 15020.14882 | 15309.10669 | 20700
| 45.5 | 14594.89706 | 14708.64808 | 15030.51809 | 20408.3
| 45.52 | 14342.6808 | 14995.55925 | 15751.29312 | 20616.7
| 45.54 | 14376.32645 | 14577.53646 | 15225.10559 | 20016.7
| 45.56 | 14426.7697 | 15020.14882 | 15366.57554 | 20016.7
| 45.58 | 14876.57217 | 14876.69324 | 15547.89692 | 20675
| 45.6 | 14788.29648 | 14872.61137 | 15733.62265 | 19625
| 45.62 | 14565.48864 | 14536.52105 | 15822.08116 | 19791.7
| 45.64 | 14742.04002 | 15257.83166 | 15702.68605 | 20250
| 45.66 | 14670.56193 | 15179.98107 | 15972.41287 | 20225
| 45.68 | 14918.5914 | 14975.05154 | 15225.10559 | 20900
| 45.7 | 14817.7049 | 15077.49171 | 15596.55706 | 20175
| 45.72 | 14439.38052 | 15536.52991 | 15490.42807 | 20758.3
| 45.74 | 14632.7295 | 14745.53244 | 15813.21939 | 20816.7
| 45.76 | 14775.68567 | 14761.95828 | 15499.23677 | 19566.7
| 45.78 | 14767.26164 | 15335.68226 | 15698.22863 | 20008.3
| 45.8 | 14489.82377 | 15307.01081 | 15844.15599 | 19725
| 45.82 | 14300.66158 | 14983.26446 | 15233.9143 | 20258.3
| 45.84 | 14355.29162 | 15085.70463 | 15362.17118 | 20391.7
| 45.86 | 14737.85323 | 15270.12645 | 15791.09149 | 20133.3
| 45.88 | 14851.35054 | 14618.5027 | 15388.70343 | 20158.3
| 45.9 | 14443.56731 | 15352.1081 | 15534.63079 | 20150
| 45.92 | 14805.09408 | 15311.09268 | 16082.94621 | 21050
| 45.94 | 14603.32108 | 14684.05851 | 15826.48551 | 20700
| 45.96 | 14796.67006 | 15552.90657 | 15605.36576 | 20383.3
| 45.98 | 14330.06999 | 14999.64112 | 15393.10778 | 20333.3
| 46 | 14838.73973 | 15089.7865 | 15592.09964 | 20750
| 46.02 | 14296.47479 | 15151.26044 | 15609.82318 | 20300
| 46.04 | 14258.64235 | 15147.17857 | 15344.50071 | 20391.7
| 46.06 | 14821.89169 | 15003.72299 | 15684.96251 | 19783.3
| 46.08 | 14548.69104 | 15196.35772 | 15600.96141 | 19641.7
| 46.1 | 14628.54271 | 14663.59998 | 15114.51919 | 20516.7
| 46.12 | 14775.68567 | 15081.62276 | 15437.36357 | 20566.7
| 46.14 | 14914.40461 | 15237.32396 | 15472.70453 | 20133.3
| 46.16 | 14443.56731 | 15409.45099 | 15260.44655 | 20091.7
| 46.18 | 14922.77819 | 15163.55523 | 15207.38205 | 20091.7
| 46.2 | 14700.02079 | 14798.84264 | 15799.95326 | 20208.3
| 46.22 | 14624.35592 | 15061.11506 | 15441.76793 | 20050
| 46.24 | 14704.20758 | 14688.18955 | 15494.83242 | 21041.7
| 46.26 | 14510.8586 | 15307.01081 | 15623.0893 | 20283.3
| 46.28 | 14792.48327 | 14720.94287 | 15596.55706 | 20166.7
| 46.3 | 14594.89706 | 15147.17857 | 15344.50071 | 20816.7
| 46.32 | 14464.60214 | 15413.58203 | 15096.84871 | 20725
| 46.34 | 14721.00518 | 15016.01778 | 15906.08225 | 20791.7
| 46.36 | 14304.84837 | 14634.87935 | 15848.61341 | 20308.3
| 46.38 | 14351.10483 | 15118.50713 | 15481.5663 | 20783.3
| 46.4 | 14847.11331 | 15188.14481 | 15419.64003 | 20941.7
| 46.42 | 15032.08871 | 14852.10366 | 15543.49256 | 20125
| 46.44 | 14510.8586 | 14757.82723 | 15791.09149 | 21541.7
| 46.46 | 14527.6562 | 15028.31256 | 15715.95217 | 20283.3
| 46.48 | 14506.62137 | 15179.98107 | 15481.5663 | 20316.7
| 46.5 | 14586.52348 | 14802.92451 | 15729.21829 | 20858.3
| 46.52 | 14952.23705 | 14897.20095 | 15194.11593 | 20708.3
| 46.54 | 14473.02616 | 15057.03319 | 15335.63894 | 20333.3
| 46.56 | 14544.45381 | 15274.20832 | 15313.51104 | 20241.7
| 46.58 | 14380.51324 | 15245.53687 | 15357.76683 | 19941.7
| 46.6 | 14666.37514 | 15073.40985 | 15640.75978 | 20933.3
| 46.62 | 14536.08023 | 15147.17857 | 15233.9143 | 20358.3
| 46.64 | 14666.37514 | 15024.23069 | 15508.09854 | 19675
| 46.66 | 14494.01056 | 15339.81331 | 15273.71267 | 20108.3
| 46.68 | 14199.77507 | 14897.20095 | 15242.77607 | 19891.7
| 46.7 | 14271.25316 | 15011.93591 | 15233.9143 | 20700
| 46.72 | 14229.18349 | 15175.85002 | 15282.57444 | 19800
| 46.74 | 14624.35592 | 14569.32355 | 15384.29908 | 19541.7
| 46.76 | 14187.16426 | 14516.06252 | 15295.84057 | 20408.3
| 46.78 | 14409.9721 | 14925.87239 | 15485.97065 | 19766.7
| 46.8 | 14771.44843 | 15212.73438 | 15286.9788 | 19791.7
| 46.82 | 14527.6562 | 14839.80888 | 14995.12408 | 19258.3
| 46.84 | 14246.03154 | 14688.18955 | 15547.89692 | 20258.3
| 46.86 | 14376.32645 | 14470.96524 | 15145.50885 | 20000
| 46.88 | 14607.50787 | 14585.7002 | 14897.85686 | 19925
| 46.9 | 13800.41586 | 14516.06252 | 15207.38205 | 19525
| 46.92 | 13661.69692 | 14962.75676 | 14751.9295 | 20166.7
| 46.94 | 14376.32645 | 14503.76774 | 15189.71158 | 19341.7
| 46.96 | 14212.38589 | 14761.95828 | 14955.3257 | 19750
| 46.98 | 14061.05613 | 14774.25307 | 15242.77607 | 19275
| 47 | 14115.68618 | 14266.03572 | 14831.52624 | 19950
| 47.02 | 14191.35105 | 14458.67046 | 14778.46174 | 20358.3
| 47.04 | 14002.18886 | 14323.42779 | 15202.9777 | 19550
| 47.06 | 14140.9078 | 14520.14439 | 15136.64708 | 19216.7
| 47.08 | 14182.97747 | 14565.24168 | 15136.64708 | 19441.7
| 47.1 | 13930.76122 | 14093.90869 | 15220.64818 | 20066.7
| 47.12 | 13976.96724 | 14380.81986 | 15388.70343 | 20500
| 47.14 | 13728.98822 | 14696.35329 | 14866.92026 | 19950
| 47.16 | 13695.34257 | 14401.27839 | 14884.59073 | 19600
| 47.18 | 14094.70178 | 14528.35731 | 15295.84057 | 19600
| 47.2 | 13850.85911 | 14552.94689 | 15202.9777 | 19641.7
| 47.22 | 13787.80505 | 14212.7747 | 14928.79346 | 19400
| 47.24 | 13863.46992 | 14335.72258 | 15105.71048 | 19591.7
| 47.26 | 13913.91317 | 13856.22585 | 14924.3891 | 19750
| 47.28 | 13396.86985 | 14151.30076 | 14544.07587 | 19533.3
| 47.3 | 13413.7179 | 14179.97221 | 14778.46174 | 19558.3
| 47.32 | 13640.71253 | 14446.37567 | 14827.12189 | 20250
| 47.34 | 13586.03204 | 14098.03974 | 14853.65413 | 20725
| 47.36 | 13623.86448 | 14270.16677 | 14690.00323 | 19933.3
| 47.38 | 13527.21521 | 14073.45016 | 14738.66337 | 20100
| 47.4 | 13573.42123 | 13880.81543 | 14774.05739 | 18750
| 47.42 | 13451.55034 | 14085.74495 | 14866.92026 | 19825
| 47.44 | 13552.43684 | 14048.86059 | 14561.79941 | 19366.7
| 47.46 | 13241.35331 | 13766.08047 | 14088.62331 | 19666.7
| 47.48 | 13325.44221 | 13991.46852 | 14685.59888 | 19750
| 47.5 | 13321.20498 | 13680.01695 | 14756.33385 | 19183.3
| 47.52 | 13228.7425 | 13733.27797 | 14340.67966 | 19416.7
| 47.54 | 13497.75635 | 13561.15095 | 14535.26717 | 19691.7
| 47.56 | 13136.28002 | 13999.68144 | 14070.95284 | 19308.3
| 47.58 | 13312.8314 | 14032.43475 | 14508.73492 | 19691.7
| 47.6 | 12930.26978 | 13831.63628 | 14694.46065 | 19683.3
| 47.62 | 13136.28002 | 13602.11718 | 14433.54253 | 19358.3
| 47.64 | 12539.33459 | 13688.18069 | 14084.21896 | 19291.7
| 47.66 | 13068.98872 | 14016.05809 | 14384.88239 | 19683.3
| 47.68 | 13102.63437 | 13438.20307 | 14278.7534 | 19008.3
| 47.7 | 12821.0097 | 13307.04227 | 14137.28346 | 18683.3
| 47.72 | 12997.56108 | 12778.3664 | 13655.24559 | 18491.7
| 47.74 | 13148.89083 | 13323.46811 | 13465.1155 | 18775
| 47.76 | 13354.85063 | 13339.84477 | 14062.09107 | 19716.7
| 47.78 | 12694.90158 | 13028.3932 | 14137.28346 | 18658.3
| 47.8 | 12572.98024 | 13253.78125 | 14044.42059 | 19366.7
| 47.82 | 12665.44272 | 13704.60653 | 14022.2927 | 18908.3
| 47.84 | 12497.31536 | 13241.48646 | 14163.8157 | 18733.3
| 47.86 | 12665.44272 | 13286.58374 | 13783.50247 | 18800
| 47.88 | 13060.61514 | 13425.90828 | 13894.03581 | 18533.3
| 47.9 | 12665.44272 | 12872.64283 | 13624.30899 | 18233.3
| 47.92 | 12430.07451 | 13471.00556 | 13854.23744 | 18433.3
| 47.94 | 12514.11297 | 13130.83337 | 13863.09921 | 18850
| 47.96 | 12951.30462 | 13241.48646 | 13557.97837 | 18133.3
| 47.98 | 12560.36943 | 13081.65422 | 13721.57621 | 18875
| 48 | 12568.79345 | 13442.28494 | 13597.77674 | 19108.3
| 48.02 | 12884.06377 | 13052.98278 | 13615.44722 | 18983.3
| 48.04 | 12392.24207 | 13225.10981 | 13951.55772 | 18683.3
| 48.06 | 12509.92618 | 13069.35943 | 13553.57402 | 18733.3
| 48.08 | 12551.9454 | 12491.50441 | 13889.63146 | 18366.7
| 48.1 | 12778.94003 | 12405.44089 | 13557.97837 | 18150
| 48.12 | 12728.49678 | 12610.37042 | 13354.58216 | 18050
| 48.14 | 12572.98024 | 12819.38181 | 13372.25264 | 18583.3
| 48.16 | 12156.82342 | 12856.26617 | 13602.18109 | 18041.7
| 48.18 | 12245.09911 | 12983.29592 | 13204.19738 | 17966.7
| 48.2 | 12404.85288 | 12626.74707 | 13646.43688 | 18466.7
| 48.22 | 12400.61565 | 12659.54957 | 13115.79193 | 18241.7
| 48.24 | 12034.90208 | 12614.45228 | 13195.38868 | 18866.7
| 48.26 | 12165.24744 | 12339.88508 | 13014.0673 | 18700
| 48.28 | 12194.65586 | 12167.75805 | 13071.53615 | 18575
| 48.3 | 12064.36094 | 12626.74707 | 13266.12365 | 18841.7
| 48.32 | 12144.21261 | 12466.91483 | 12748.74483 | 18116.7
| 48.34 | 11866.77473 | 12298.86967 | 13159.99466 | 17700
| 48.36 | 12282.93155 | 12311.16446 | 13164.39901 | 17591.7
| 48.38 | 11849.97713 | 12376.76945 | 13221.92092 | 18041.7
| 48.4 | 11559.92844 | 12110.36598 | 12810.67109 | 17750
| 48.42 | 11959.23721 | 12069.39975 | 12704.5421 | 18316.7
| 48.44 | 12068.54773 | 12413.65381 | 13098.06839 | 17825
| 48.46 | 11639.7801 | 12323.45925 | 13199.79303 | 17666.7
| 48.48 | 11694.41014 | 12266.11636 | 12753.14918 | 17516.7
| 48.5 | 12001.30688 | 12052.97392 | 12655.88196 | 18350
| 48.52 | 11879.38554 | 11737.44048 | 12430.35786 | 18566.7
| 48.54 | 11593.52364 | 11581.69011 | 12319.82452 | 18133.3
| 48.56 | 11379.13982 | 12003.79476 | 12514.35895 | 18000
| 48.58 | 11017.66349 | 11848.09357 | 12434.76221 | 17741.7
| 48.6 | 11341.30739 | 11856.25731 | 12377.29336 | 18083.3
| 48.62 | 11698.64737 | 12003.79476 | 12240.22777 | 17541.7
| 48.64 | 11324.50978 | 11983.33624 | 12974.26893 | 17383.3
| 48.66 | 10937.76138 | 11622.65634 | 12580.68957 | 17350
| 48.68 | 11555.6912 | 11778.40671 | 12558.61474 | 17666.7
| 48.7 | 11345.54462 | 11860.38836 | 12616.08359 | 17491.7
| 48.72 | 11202.58845 | 11614.4926 | 12456.89011 | 17316.7
| 48.74 | 11463.22872 | 11302.99186 | 12483.42235 | 16866.7
| 48.76 | 10794.85565 | 11307.12291 | 12076.57687 | 17516.7
| 48.78 | 11400.17466 | 11823.504 | 12138.50314 | 17483.3
| 48.8 | 11072.29353 | 11458.74223 | 12381.69772 | 17250
| 48.82 | 11068.10674 | 11155.45441 | 12390.55949 | 17141.7
| 48.84 | 11147.95841 | 11565.31345 | 11970.44788 | 16483.3
| 48.86 | 10887.31813 | 11606.27969 | 12487.82671 | 16808.3
| 48.88 | 11034.46109 | 11827.58587 | 12142.90749 | 16841.7
| 48.9 | 11244.65812 | 11606.27969 | 12195.97199 | 16175
| 48.92 | 10593.08265 | 11245.64897 | 12235.77036 | 16250
| 48.94 | 10946.1854 | 11282.53333 | 12063.31075 | 16050
| 48.96 | 10820.07728 | 11229.22313 | 12001.43755 | 15866.7
| 48.98 | 11147.95841 | 11307.12291 | 11842.24406 | 15958.3
| 49 | 10715.00399 | 11356.30206 | 11908.57468 | 16008.3
| 49.02 | 10870.52053 | 11196.46982 | 12195.97199 | 16508.3
| 49.04 | 10845.2989 | 11618.57447 | 12187.16328 | 16475
| 49.06 | 10563.67423 | 10917.77157 | 11988.17142 | 16241.7
| 49.08 | 11042.88512 | 11302.99186 | 11616.71996 | 15875
| 49.1 | 10500.62017 | 11221.05939 | 11665.32704 | 15183.3
| 49.12 | 10874.70732 | 10733.34975 | 12178.30151 | 16016.7
| 49.14 | 10870.52053 | 10917.77157 | 11837.78665 | 16000
| 49.16 | 10954.60943 | 11048.93236 | 12165.03539 | 15141.7
| 49.18 | 10559.437 | 11212.84648 | 11541.52757 | 15350
| 49.2 | 10488.00936 | 10901.39491 | 11767.05168 | 15891.7
| 49.22 | 10475.39854 | 10983.32738 | 11877.58502 | 15241.7
| 49.24 | 10664.56073 | 11384.9735 | 12076.57687 | 15041.7
| 49.26 | 10189.53664 | 10831.70805 | 11351.39749 | 15583.3
| 49.28 | 10361.90123 | 10819.41327 | 11820.11617 | 15516.7
| 49.3 | 10223.18229 | 10803.03661 | 11514.99533 | 15291.7
| 49.32 | 10508.99375 | 10671.87581 | 11448.66471 | 15458.3
| 49.34 | 10479.58533 | 10905.47678 | 11510.59097 | 15325
| 49.36 | 10202.14746 | 10983.32738 | 11497.32485 | 15991.7
| 49.38 | 10105.44774 | 11032.50653 | 12107.56654 | 15391.7
| 49.4 | 10332.44237 | 10671.87581 | 11209.87448 | 15275
| 49.42 | 10450.17692 | 10958.7378 | 11815.71182 | 15641.7
| 49.44 | 10353.47721 | 10811.20035 | 11612.26255 | 16133.3
| 49.46 | 9996.18766 | 10626.77853 | 11603.45384 | 15533.3
| 49.48 | 10126.48258 | 10938.27927 | 11753.78555 | 16050
| 49.5 | 10134.9066 | 10421.89819 | 11957.18176 | 16233.3
| 49.52 | 9777.56661 | 10446.48776 | 11771.45603 | 15791.7
| 49.54 | 10332.44237 | 11053.01423 | 11740.51943 | 15900
| 49.56 | 10092.83693 | 10971.03259 | 11634.39044 | 16708.3
| 49.58 | 10012.98527 | 10442.35671 | 11369.06797 | 16458.3
| 49.6 | 10130.66937 | 10577.59938 | 11302.73735 | 16608.3
| 49.62 | 10189.53664 | 10766.15224 | 11581.32594 | 16475
| 49.64 | 9849.0447 | 10577.59938 | 11510.59097 | 17583.3
| 49.66 | 10105.44774 | 10737.43162 | 11466.33518 | 17125
| 49.68 | 10092.83693 | 10557.14085 | 11232.00238 | 16833.3
| 49.7 | 9832.2471 | 10675.95768 | 11470.7926 | 16683.3
| 49.72 | 9865.8423 | 10782.5289 | 11590.18772 | 17075
| 49.74 | 10248.40392 | 10819.41327 | 11634.39044 | 17775
| 49.76 | 10139.09339 | 10454.6515 | 11435.39858 | 18058.3
| 49.78 | 9722.93657 | 10225.18158 | 11559.19805 | 17975
| 49.8 | 9832.2471 | 10376.8009 | 11563.65547 | 18583.3
| 49.82 | 9920.52279 | 10475.15921 | 11333.67395 | 17941.7
| 49.84 | 10155.89099 | 10450.56963 | 11324.86524 | 18600
| 49.86 | 9693.52816 | 10274.36073 | 11196.60836 | 18558.3
| 49.88 | 9933.1336 | 9930.10667 | 11528.26145 | 18766.7
| 49.9 | 9613.62605 | 10585.8123 | 11024.14875 | 19658.3
| 49.92 | 10088.65014 | 10335.83467 | 11117.01162 | 19050
| 49.94 | 9773.37982 | 10253.85303 | 11439.80294 | 18841.7
| 49.96 | 10038.20689 | 10229.26345 | 11364.66361 | 19600
| 49.98 | 9920.52279 | 10512.04357 | 11391.19586 | 19641.7
| 50 | 9996.18766 | 10245.64011 | 10997.6165 | 19683.3
| 50.02 | 9857.46872 | 10405.47235 | 11072.80889 | 20316.7
| 50.04 | 9853.23149 | 10307.11405 | 10997.6165 | 19741.7
| 50.06 | 9811.21226 | 10466.94629 | 11121.41597 | 19933.3
| 50.08 | 9920.52279 | 10438.27484 | 11108.14985 | 20658.3
| 50.1 | 9714.51255 | 10454.6515 | 11050.681 | 21033.3
| 50.12 | 9386.63142 | 10512.04357 | 11086.07502 | 19808.3
| 50.14 | 9781.80385 | 10446.48776 | 11183.34224 | 20958.3
| 50.16 | 9886.87714 | 10585.8123 | 11081.6176 | 21200
| 50.18 | 9601.01524 | 9930.10667 | 10745.56015 | 20775
| 50.2 | 9428.70109 | 10241.55824 | 10785.35853 | 20991.7
| 50.22 | 9605.25247 | 9762.06151 | 11081.6176 | 20975
| 50.24 | 9975.15283 | 10053.05455 | 10975.48861 | 20608.3
| 50.26 | 9231.11488 | 9721.09528 | 11311.59912 | 20741.7
| 50.28 | 9374.02061 | 10102.2337 | 10679.22954 | 21441.7
| 50.3 | 9727.12336 | 10048.9235 | 11236.40673 | 20958.3
| 50.32 | 9310.96655 | 10171.87138 | 10909.15799 | 21558.3
| 50.34 | 9643.08491 | 10085.80787 | 11015.28698 | 21150
| 50.36 | 9815.39905 | 9671.91613 | 11448.66471 | 20866.7
| 50.38 | 9710.32576 | 9774.3563 | 11134.68209 | 20875
| 50.4 | 9512.73955 | 10229.26345 | 10807.48642 | 19758.3
| 50.42 | 9445.4987 | 9991.58061 | 10878.22139 | 19633.3
| 50.44 | 9912.09876 | 10192.37909 | 11223.14061 | 19775
| 50.46 | 9445.4987 | 9852.2069 | 10957.81813 | 21200
| 50.48 | 9689.29093 | 9880.92752 | 11077.21325 | 20141.7
| 50.5 | 9609.43926 | 9987.44956 | 10847.28479 | 19850
| 50.52 | 9697.71495 | 9995.66248 | 10431.57754 | 19241.7
| 50.54 | 9655.69572 | 10262.06595 | 11139.13951 | 19191.7
| 50.56 | 9743.97141 | 10102.2337 | 10564.23878 | 19466.7
| 50.58 | 9735.54739 | 9778.43817 | 10807.48642 | 18900
| 50.6 | 9790.17743 | 10040.75976 | 11320.40782 | 20091.7
| 50.62 | 9348.79898 | 10204.67388 | 10692.49566 | 18366.7
| 50.64 | 9533.77438 | 9880.92752 | 10816.29513 | 18216.7
| 50.66 | 9630.4741 | 9794.86401 | 10825.1569 | 18708.3
| 50.68 | 9832.2471 | 10442.35671 | 11112.60726 | 18016.7
| 50.7 | 9794.41466 | 9880.92752 | 10873.81704 | 17766.7
| 50.72 | 9609.43926 | 9778.43817 | 11046.27665 | 18308.3
| 50.74 | 9727.12336 | 9778.43817 | 10887.08316 | 17591.7
| 50.76 | 9731.3606 | 9589.93449 | 10670.36777 | 17850
| 50.78 | 9395.05544 | 9839.91211 | 10657.10164 | 17141.7
| 50.8 | 9638.84768 | 9905.5171 | 10772.0924 | 16933.3
| 50.82 | 9731.3606 | 9962.85999 | 10745.56015 | 18141.7
| 50.84 | 9584.21763 | 9831.74837 | 10962.22249 | 17691.7
| 50.86 | 9567.42003 | 9704.66945 | 11063.94712 | 17033.3
| 50.88 | 9533.77438 | 10040.75976 | 10776.49676 | 16758.3
| 50.9 | 9495.94195 | 9925.97563 | 10639.43117 | 17383.3
| 50.92 | 9357.22301 | 9557.13199 | 10798.62465 | 17141.7
| 50.94 | 9550.57199 | 9885.00939 | 10630.5694 | 16891.7
| 50.96 | 9441.31191 | 9536.67346 | 10608.49457 | 16550
| 50.98 | 9777.56661 | 10089.93892 | 10356.43822 | 17375
| 51 | 9672.49332 | 9864.50169 | 10776.49676 | 17333.3
| 51.02 | 9680.91735 | 10134.98702 | 10807.48642 | 16483.3
| 51.04 | 9697.71495 | 9585.85262 | 10493.50381 | 16458.3
| 51.06 | 9567.42003 | 9811.24067 | 10608.49457 | 16683.3
| 51.08 | 9395.05544 | 9987.44956 | 10741.1558 | 16591.7
| 51.1 | 9605.25247 | 9753.8486 | 10533.30218 | 16575
| 51.12 | 9836.43389 | 9585.85262 | 10524.44041 | 17091.7
| 51.14 | 9428.70109 | 9438.31516 | 10382.97046 | 16350
| 51.16 | 9832.2471 | 9610.44219 | 10736.69838 | 16600
| 51.18 | 9571.60682 | 9819.45358 | 10387.37482 | 15958.3
| 51.2 | 9718.74978 | 9696.50571 | 10714.62355 | 15941.7
| 51.22 | 9659.88251 | 9610.44219 | 10749.96451 | 15650
| 51.24 | 9727.12336 | 9762.06151 | 10719.02791 | 15900
| 51.26 | 9676.68011 | 9848.12503 | 10692.49566 | 15933.3
| 51.28 | 9714.51255 | 9827.61732 | 10307.77807 | 15166.7
| 51.3 | 9828.00987 | 9729.25902 | 11307.1417 | 15983.3
| 51.32 | 9584.21763 | 9286.64666 | 10767.68805 | 16166.7
| 51.34 | 9697.71495 | 9397.29975 | 10612.89892 | 15816.7
| 51.36 | 9310.96655 | 9643.19551 | 10780.95417 | 15558.3
| 51.38 | 9777.56661 | 9770.27443 | 10754.42193 | 15941.7
| 51.4 | 9609.43926 | 9635.03177 | 10816.29513 | 15758.3
| 51.42 | 9924.70958 | 9725.17715 | 10161.85071 | 15566.7
| 51.44 | 9870.07954 | 9491.57618 | 10444.84366 | 15250
| 51.46 | 9731.3606 | 9499.7891 | 10621.76069 | 15641.7
| 51.48 | 9508.55276 | 9413.72559 | 10506.76993 | 15566.7
| 51.5 | 9853.23149 | 9684.21092 | 10657.10164 | 15258.3
| 51.52 | 9622.05007 | 9651.40842 | 10502.36558 | 14816.7
| 51.54 | 9575.79361 | 9200.58315 | 10387.37482 | 15858.3
| 51.56 | 9874.26633 | 9737.47194 | 10803.029 | 15725
| 51.58 | 9504.36597 | 9368.62831 | 10789.76288 | 15400
| 51.6 | 9718.74978 | 9733.39007 | 10785.35853 | 14958.3
| 51.62 | 10239.97989 | 9364.54644 | 10475.83333 | 15858.3
| 51.64 | 10168.50181 | 9253.89335 | 10573.10055 | 15441.7
| 51.66 | 9638.84768 | 9462.90474 | 10281.24583 | 15266.7
| 51.68 | 9836.43389 | 9360.41539 | 10630.5694 | 15225
| 51.7 | 9882.69035 | 9958.77812 | 10608.49457 | 15016.7
| 51.72 | 10113.87177 | 9462.90474 | 10458.10979 | 15691.7
| 51.74 | 10097.07416 | 9577.6397 | 10413.90706 | 15966.7
| 51.76 | 10012.98527 | 9348.1206 | 10617.30327 | 15083.3
| 51.78 | 10176.92583 | 9401.4308 | 10520.03605 | 15283.3
| 51.8 | 9802.78824 | 9057.17674 | 10891.48752 | 16008.3
| 51.82 | 9609.43926 | 9495.65805 | 10237.0431 | 15183.3
| 51.84 | 9659.88251 | 9339.95686 | 10436.03496 | 14833.3
| 51.86 | 9706.13897 | 9557.13199 | 10453.70543 | 15008.3
| 51.88 | 10004.56124 | 9245.68043 | 10763.23063 | 14700
| 51.9 | 9752.34499 | 9286.64666 | 10113.19057 | 15091.7
| 51.92 | 9613.62605 | 9007.99759 | 10214.91521 | 14658.3
| 51.94 | 9807.02547 | 9372.71017 | 10524.44041 | 14583.3
| 51.96 | 9836.43389 | 8979.27697 | 10462.56721 | 15266.7
| 51.98 | 9369.83382 | 8971.11323 | 10245.85181 | 14633.3
| 52 | 9571.60682 | 9294.85958 | 10307.77807 | 14991.7
| 52.02 | 9096.58273 | 9212.87793 | 10351.9808 | 15141.7
| 52.04 | 9479.14434 | 8958.81844 | 10276.84147 | 15050
| 52.06 | 9319.39057 | 9245.68043 | 10029.18948 | 14700
| 52.08 | 9617.86328 | 9180.12462 | 10126.4567 | 14908.3
| 52.1 | 9533.77438 | 9249.7623 | 10241.44746 | 14616.7
| 52.12 | 9479.14434 | 8995.7028 | 10170.71248 | 14841.7
| 52.14 | 9092.39594 | 8897.3445 | 10024.78512 | 14783.3
| 52.16 | 9294.16894 | 8803.06807 | 10250.30923 | 15258.3
| 52.18 | 9264.76053 | 9003.86654 | 10290.1076 | 15091.7
| 52.2 | 9512.73955 | 9319.44915 | 9967.26321 | 15041.7
| 52.22 | 9184.85842 | 8725.21747 | 10033.59383 | 14891.7
| 52.24 | 8999.93346 | 9257.97521 | 10055.72173 | 14833.3
| 52.26 | 9500.12874 | 8671.90727 | 9812.52715 | 15383.3
| 52.28 | 9176.48484 | 8757.97078 | 9976.12498 | 15108.3
| 52.3 | 9411.85305 | 8827.65764 | 10011.519 | 14966.7
| 52.32 | 8924.26859 | 8540.79565 | 9949.59274 | 15600
| 52.34 | 9117.61757 | 8762.10183 | 10002.65723 | 15800
| 52.36 | 9012.54427 | 8725.21747 | 9967.26321 | 15633.3
| 52.38 | 9029.34188 | 8704.70976 | 9763.867 | 15208.3
| 52.4 | 8806.53404 | 8757.97078 | 9847.8681 | 15758.3
| 52.42 | 8852.7905 | 8901.42637 | 10042.4556 | 15708.3
| 52.44 | 8680.42591 | 8991.57175 | 9993.79546 | 15491.7
| 52.46 | 9025.15509 | 8762.10183 | 9595.81175 | 15550
| 52.48 | 9088.20915 | 8868.62387 | 9768.27136 | 16100
| 52.5 | 8772.93883 | 8770.26557 | 9467.60793 | 16566.7
| 52.52 | 8402.98803 | 8417.84777 | 9834.60198 | 16533.3
| 52.54 | 8575.35262 | 8536.6646 | 9914.19872 | 16566.7
| 52.56 | 8739.29319 | 8458.81401 | 9595.81175 | 16700
| 52.58 | 8785.54965 | 8561.25418 | 9560.4708 | 16491.7
| 52.6 | 8579.53941 | 8712.92268 | 9626.80142 | 16716.7
| 52.62 | 8470.27933 | 8467.02693 | 9648.87625 | 16166.7
| 52.64 | 8260.0823 | 8671.90727 | 9582.54563 | 17066.7
| 52.66 | 8171.80661 | 8450.60109 | 9542.74726 | 17366.7
| 52.68 | 8394.61445 | 8815.36285 | 9600.26917 | 17333.3
| 52.7 | 8175.9934 | 8704.70976 | 9454.34181 | 17241.7
| 52.72 | 8268.50633 | 8524.36982 | 9715.20686 | 17125
| 52.74 | 8310.52555 | 8790.77328 | 9242.08383 | 17358.3
| 52.76 | 8121.36336 | 8577.68002 | 9626.80142 | 17516.7
| 52.78 | 8218.06308 | 8577.68002 | 9326.08492 | 17275
| 52.8 | 8247.47149 | 8557.17231 | 9392.41554 | 17458.3
| 52.82 | 8205.45226 | 8573.54897 | 9551.60903 | 17383.3
| 52.84 | 8155.00901 | 8442.43735 | 9277.42478 | 17800
| 52.86 | 8163.38259 | 8196.54159 | 9441.07568 | 17925
| 52.88 | 8264.26909 | 8278.47406 | 9264.15866 | 18275
| 52.9 | 8382.00364 | 8594.05667 | 9432.21391 | 18416.7
| 52.92 | 8020.47686 | 8368.66862 | 9326.08492 | 18141.7
| 52.94 | 8012.05284 | 8348.16092 | 9242.08383 | 19016.7
| 52.96 | 8033.08768 | 8520.28795 | 9697.53639 | 18541.7
| 52.98 | 8142.3982 | 8426.01151 | 9436.61827 | 18575
| 53 | 8024.66365 | 8184.24681 | 8919.23944 | 18350
| 53.02 | 7852.34951 | 8143.23139 | 9087.2947 | 18225
| 53.04 | 7835.50146 | 8258.01553 | 9317.22315 | 18475
| 53.06 | 7974.2204 | 8630.94104 | 8839.6427 | 18575
| 53.08 | 7923.77715 | 8524.36982 | 9259.75431 | 18341.7
| 53.1 | 8133.97418 | 8380.96341 | 9228.81771 | 18666.7
| 53.12 | 7944.81199 | 8290.76885 | 9184.56192 | 18350
| 53.14 | 7957.4228 | 8184.24681 | 9003.2936 | 18883.3
| 53.16 | 7701.01976 | 8311.27655 | 8936.96299 | 18575
| 53.18 | 7944.81199 | 7860.45128 | 9016.55973 | 18483.3
| 53.2 | 7835.50146 | 8143.23139 | 9273.02043 | 18491.7
| 53.22 | 7726.24138 | 8143.23139 | 9343.7554 | 17558.3
| 53.24 | 7722.00415 | 8053.08601 | 9087.2947 | 17891.7
| 53.26 | 7608.50683 | 8307.19468 | 9016.55973 | 18075
| 53.28 | 7738.85219 | 7958.80958 | 8711.43888 | 17100
| 53.3 | 7537.07919 | 8094.05224 | 9087.2947 | 17416.7
| 53.32 | 7696.78252 | 8028.49643 | 8875.03672 | 16600
| 53.34 | 7793.48223 | 8053.08601 | 9242.08383 | 16491.7
| 53.36 | 7738.85219 | 8044.87309 | 9096.15647 | 16391.7
| 53.38 | 7818.70386 | 8028.49643 | 8791.03563 | 17258.3
| 53.4 | 7738.85219 | 7954.72771 | 8888.30284 | 16533.3
| 53.42 | 7793.48223 | 8114.55995 | 8521.25574 | 16425
| 53.44 | 7764.07382 | 8442.43735 | 8795.43998 | 15916.7
| 53.46 | 7928.01438 | 8249.80262 | 8888.30284 | 16533.3
| 53.48 | 7654.76329 | 7844.07462 | 8596.44812 | 16183.3
| 53.5 | 7465.6011 | 8159.65723 | 9197.82804 | 15858.3
| 53.52 | 7595.89602 | 8270.31032 | 8844.10012 | 16075
| 53.54 | 7768.26061 | 8204.70533 | 8680.44922 | 15783.3
| 53.56 | 7600.13325 | 8196.54159 | 8773.31208 | 15725
| 53.58 | 7642.15248 | 7987.5302 | 8835.23835 | 15208.3
| 53.6 | 7810.27984 | 7864.58232 | 9078.43293 | 15383.3
| 53.62 | 7537.07919 | 8098.18329 | 8583.182 | 15325
| 53.64 | 7944.81199 | 8245.72075 | 8609.71425 | 16100
| 53.66 | 7465.6011 | 7946.51479 | 8901.56897 | 15016.7
| 53.68 | 7658.95008 | 8007.98873 | 8959.03782 | 14633.3
| 53.7 | 7793.48223 | 7848.15649 | 9131.49742 | 15600
| 53.72 | 7713.63057 | 7934.22 | 8503.58526 | 14491.7
| 53.74 | 7532.84196 | 8184.24681 | 8331.12565 | 15916.7
| 53.76 | 7503.43354 | 8036.70935 | 8782.17385 | 15041.7
| 53.78 | 7511.85757 | 7774.38776 | 8742.37548 | 15541.7
| 53.8 | 7574.91163 | 8204.70533 | 8928.10122 | 15075
| 53.82 | 7553.87679 | 7819.48504 | 8653.91697 | 14991.7
| 53.84 | 7806.09305 | 7999.82499 | 8645.10827 | 15400
| 53.86 | 7503.43354 | 7749.79818 | 8804.30175 | 15666.7
| 53.88 | 7726.24138 | 7807.19025 | 8729.10936 | 14825
| 53.9 | 7692.59573 | 8049.00414 | 8830.834 | 16016.7
| 53.92 | 7583.28521 | 7491.60764 | 8976.76136 | 15383.3
| 53.94 | 7667.37411 | 8188.32868 | 8640.65085 | 15575
| 53.96 | 7785.05821 | 7983.39915 | 8609.71425 | 15925
| 53.98 | 7688.40894 | 8089.97037 | 8512.44703 | 15208.3
| 54 | 7814.51707 | 8057.16788 | 8653.91697 | 15666.7
| 54.02 | 7541.26598 | 7999.82499 | 8609.71425 | 15225
| 54.04 | 7684.17171 | 7753.92923 | 8477.05301 | 15083.3
| 54.06 | 7310.08456 | 7954.72771 | 8587.58635 | 14966.7
| 54.08 | 7549.69 | 7909.63043 | 8658.37439 | 14683.3
| 54.1 | 7301.66054 | 7909.63043 | 8640.65085 | 14816.7
| 54.12 | 7192.35002 | 8012.11978 | 8547.78798 | 14675
| 54.14 | 7104.07433 | 8081.75746 | 8680.44922 | 15133.3
| 54.16 | 7305.84733 | 7819.48504 | 8516.85138 | 14758.3
| 54.18 | 7419.34464 | 7803.10838 | 8202.86877 | 14900
| 54.2 | 7389.93623 | 7778.51881 | 8587.58635 | 14666.7
| 54.22 | 7553.87679 | 7749.79818 | 8569.91588 | 14391.7
| 54.24 | 7616.93086 | 7696.53716 | 8609.71425 | 14391.7
| 54.26 | 7549.69 | 7991.61207 | 8649.51262 | 14291.7
| 54.28 | 7600.13325 | 7921.92521 | 8446.11641 | 14450
| 54.3 | 7221.80887 | 8212.91825 | 8485.91478 | 14966.7
| 54.32 | 7751.46301 | 7786.68255 | 8658.37439 | 14891.7
| 54.34 | 7318.45814 | 7831.77983 | 8428.39287 | 14483.3
| 54.36 | 7503.43354 | 7860.45128 | 8331.12565 | 13866.7
| 54.38 | 7125.10916 | 7848.15649 | 8605.30989 | 14550
| 54.4 | 7339.49298 | 7508.03348 | 8618.57602 | 14558.3
| 54.42 | 7293.23652 | 7737.5034 | 8481.45736 | 14675
| 54.44 | 7213.38485 | 7532.62305 | 8552.2454 | 14866.7
| 54.46 | 7276.43891 | 7876.87711 | 8432.85029 | 14791.7
| 54.48 | 7280.6257 | 7852.28754 | 8490.31913 | 14100
| 54.5 | 7474.02513 | 7762.09297 | 8534.52186 | 13991.7
| 54.52 | 7532.84196 | 7774.38776 | 8379.78579 | 13883.3
| 54.54 | 7326.88217 | 7913.76147 | 8477.05301 | 14058.3
| 54.56 | 7608.50683 | 8069.46267 | 8353.25355 | 13941.7
| 54.58 | 7436.19269 | 7524.41013 | 8282.46551 | 13833.3
| 54.6 | 7574.91163 | 8114.55995 | 8198.46441 | 13600
| 54.62 | 7310.08456 | 7737.5034 | 8534.52186 | 14141.7
| 54.64 | 7339.49298 | 7803.10838 | 8362.06225 | 14066.7
| 54.66 | 7499.24675 | 7753.92923 | 8512.44703 | 13616.7
| 54.68 | 7305.84733 | 8081.75746 | 8322.26388 | 13841.7
| 54.7 | 7726.24138 | 7893.25377 | 8092.33543 | 13450
| 54.72 | 7440.37948 | 7786.68255 | 8525.71315 | 12916.7
| 54.74 | 7671.5609 | 7753.92923 | 8459.38253 | 13700
| 54.76 | 7238.60648 | 7692.45529 | 8490.31913 | 13325
| 54.78 | 7537.07919 | 7696.53716 | 8401.86062 | 12925
| 54.8 | 7448.8035 | 7663.73467 | 8242.66714 | 13850
| 54.82 | 7528.65517 | 7717.04487 | 8525.71315 | 13675
| 54.84 | 7368.90139 | 7753.92923 | 8176.33652 | 13300
| 54.86 | 7389.93623 | 7729.33966 | 8052.53705 | 12750
| 54.88 | 7322.69538 | 7762.09297 | 8189.60264 | 13475
| 54.9 | 7545.45277 | 7868.66419 | 8432.85029 | 13200
| 54.92 | 7553.87679 | 7712.91382 | 8516.85138 | 13300
| 54.94 | 7360.52781 | 7930.13813 | 8432.85029 | 13416.7
| 54.96 | 7259.64131 | 7868.66419 | 8114.46332 | 12675
| 54.98 | 7053.63108 | 7848.15649 | 8415.12675 | 13200
| 55 | 7242.79327 | 7684.24238 | 8472.64866 | 13083.3
| 55.02 | 7511.85757 | 7684.24238 | 8370.92402 | 13541.7
| 55.04 | 7503.43354 | 7864.58232 | 8286.92293 | 13316.7
| 55.06 | 6977.9662 | 7758.0111 | 8530.11751 | 12875
| 55.08 | 7331.06896 | 7807.19025 | 8202.86877 | 12741.7
| 55.1 | 7452.99029 | 7807.19025 | 8437.25464 | 13766.7
| 55.12 | 6961.1686 | 7872.74606 | 8154.26169 | 13200
| 55.14 | 7318.45814 | 7704.75008 | 8357.6579 | 13725
| 55.16 | 7465.6011 | 7995.69394 | 8194.06006 | 13558.3
| 55.18 | 7188.16323 | 7479.31285 | 8477.05301 | 13733.3
| 55.2 | 7183.97644 | 7725.20861 | 8216.13489 | 13425
| 55.22 | 6999.00104 | 7917.84334 | 8446.11641 | 13466.7
| 55.24 | 7398.36025 | 7663.73467 | 8110.0059 | 13566.7
| 55.26 | 7242.79327 | 8020.28352 | 8472.64866 | 13375
| 55.28 | 7024.22266 | 7864.58232 | 8313.45517 | 14475
| 55.3 | 7343.67977 | 7995.69394 | 8300.18905 | 13733.3
| 55.32 | 7427.76867 | 7721.12674 | 8348.79613 | 14083.3
| 55.34 | 7356.29058 | 7835.8617 | 8344.39177 | 13841.7
| 55.36 | 7625.35488 | 7917.84334 | 8123.27203 | 13541.7
| 55.38 | 6952.74457 | 7512.11535 | 8384.19015 | 13883.3
| 55.4 | 7263.8281 | 7733.42153 | 8419.58416 | 14058.3
| 55.42 | 7343.67977 | 7872.74606 | 8636.24649 | 13950
| 55.44 | 7150.33079 | 7774.38776 | 8662.77874 | 14566.7
| 55.46 | 7095.70075 | 7852.28754 | 8335.53 | 14075
| 55.48 | 7162.9416 | 7860.45128 | 8530.11751 | 13991.7
| 55.5 | 7049.44429 | 8044.87309 | 8171.93217 | 14541.7
| 55.52 | 7196.58725 | 7651.43988 | 8587.58635 | 13625
| 55.54 | 7167.12839 | 7512.11535 | 8278.06116 | 14950
| 55.56 | 7381.51221 | 7860.45128 | 8278.06116 | 14450
| 55.58 | 7120.92237 | 7635.06323 | 8521.25574 | 14158.3
| 55.6 | 7520.23115 | 7758.0111 | 7911.01405 | 14091.7
| 55.62 | 7343.67977 | 7999.82499 | 8247.12456 | 14408.3
| 55.64 | 7217.57164 | 7827.69796 | 8534.52186 | 15283.3
| 55.66 | 7314.27135 | 7798.97734 | 8534.52186 | 14816.7
| 55.68 | 7238.60648 | 7983.39915 | 8578.77765 | 14541.7
| 55.7 | 7452.99029 | 7635.06323 | 8556.64975 | 14991.7
| 55.72 | 7322.69538 | 7708.83195 | 8547.78798 | 14641.7
| 55.74 | 7171.36562 | 7704.75008 | 8247.12456 | 15033.3
| 55.76 | 7352.10379 | 8135.06766 | 8592.04377 | 14841.7
| 55.78 | 7293.23652 | 7581.8022 | 8490.31913 | 14883.3
| 55.8 | 7368.90139 | 7876.87711 | 7999.47256 | 14675
| 55.82 | 7204.96083 | 7786.68255 | 8278.06116 | 14616.7
| 55.84 | 7415.15785 | 7585.88407 | 8344.39177 | 14250
| 55.86 | 7196.58725 | 8135.06766 | 8140.99557 | 14125
| 55.88 | 7188.16323 | 7483.4439 | 8397.45627 | 14133.3
| 55.9 | 7389.93623 | 7569.50742 | 8335.53 | 14658.3
| 55.92 | 6999.00104 | 7647.35801 | 8087.93107 | 14416.7
| 55.94 | 7104.07433 | 7942.43292 | 8335.53 | 14141.7
| 55.96 | 6847.67128 | 7630.98136 | 8132.1338 | 14783.3
| 55.98 | 6956.98181 | 7438.34662 | 8308.99776 | 14216.7
| 56 | 7293.23652 | 7610.47365 | 8163.0704 | 14183.3
| 56.02 | 7465.6011 | 7446.55954 | 8308.99776 | 13783.3
| 56.04 | 7263.8281 | 7458.85433 | 7840.27908 | 13866.7
| 56.06 | 7259.64131 | 7573.58929 | 7981.80208 | 13816.7
| 56.08 | 7150.33079 | 7872.74606 | 8052.53705 | 13908.3
| 56.1 | 7335.30619 | 7700.61903 | 8229.40101 | 13425
| 56.12 | 7230.18245 | 7680.16051 | 8454.92512 | 12900
| 56.14 | 7074.66591 | 7442.42849 | 8547.78798 | 13416.7
| 56.16 | 7162.9416 | 7520.32827 | 8211.73054 | 13333.3
| 56.18 | 6935.94697 | 7737.5034 | 8118.86767 | 13475
| 56.2 | 7301.66054 | 7516.19722 | 8410.72239 | 13316.7
| 56.22 | 7057.86831 | 7540.78679 | 8379.78579 | 13508.3
| 56.24 | 7352.10379 | 7520.32827 | 8331.12565 | 13283.3
| 56.26 | 7314.27135 | 7434.26475 | 7893.34357 | 12950
| 56.28 | 7188.16323 | 7745.71632 | 8348.79613 | 13008.3
| 56.3 | 7343.67977 | 7442.42849 | 7849.14085 | 12616.7
| 56.32 | 7305.84733 | 7684.24238 | 7981.80208 | 12416.7
| 56.34 | 7448.8035 | 7520.32827 | 8105.60155 | 12266.7
| 56.36 | 6784.61722 | 7585.88407 | 8039.27093 | 12441.7
| 56.38 | 6687.91751 | 7647.35801 | 7919.87582 | 12341.7
| 56.4 | 7108.31156 | 7598.17886 | 8145.39992 | 11891.7
| 56.42 | 6994.81425 | 7618.68657 | 7942.00371 | 12091.7
| 56.44 | 6965.35539 | 7475.23098 | 7827.01295 | 12358.3
| 56.46 | 7137.71998 | 7635.06323 | 7800.48071 | 12575
| 56.48 | 7225.99566 | 7188.36899 | 8185.19829 | 12308.3
| 56.5 | 7141.90677 | 7266.21959 | 8229.40101 | 12416.7
| 56.52 | 7322.69538 | 7483.4439 | 8145.39992 | 12433.3
| 56.54 | 6872.89291 | 7462.9362 | 7915.47146 | 11708.3
| 56.56 | 7083.08993 | 7467.01807 | 8264.79503 | 12000
| 56.58 | 7209.19806 | 7532.62305 | 7866.81132 | 11933.3
| 56.6 | 6906.53856 | 7671.94759 | 8224.99666 | 12616.7
| 56.62 | 6889.69051 | 7438.34662 | 8410.72239 | 12058.3
| 56.64 | 6977.9662 | 7389.16747 | 7712.02219 | 12333.3
| 56.66 | 7200.77404 | 7311.31687 | 7844.68343 | 11766.7
| 56.68 | 7242.79327 | 7733.42153 | 7597.0845 | 12508.3
| 56.7 | 6919.14937 | 7516.19722 | 7871.21568 | 11941.7
| 56.72 | 6502.99255 | 7848.15649 | 8087.93107 | 11791.7
| 56.74 | 7015.79864 | 7344.07019 | 7716.47961 | 12225
| 56.76 | 7020.03587 | 7471.14911 | 7835.87472 | 11608.3
| 56.78 | 7020.03587 | 7372.79081 | 7986.20644 | 11700
| 56.8 | 6645.89828 | 7270.30146 | 7933.14194 | 11833.3
| 56.82 | 7020.03587 | 7344.07019 | 7751.82056 | 12116.7
| 56.84 | 7120.92237 | 7229.33523 | 8017.14304 | 12483.3
| 56.86 | 6721.56316 | 7389.16747 | 7999.47256 | 11458.3
| 56.88 | 6713.13913 | 7491.60764 | 7831.41731 | 11825
| 56.9 | 6868.70612 | 7323.61166 | 7672.22382 | 11341.7
| 56.92 | 7120.92237 | 6934.26032 | 7933.14194 | 12041.7
| 56.94 | 6948.55779 | 7266.21959 | 7844.68343 | 11658.3
| 56.96 | 7083.08993 | 7020.32383 | 7796.07635 | 11741.7
| 56.98 | 7087.27672 | 7290.80917 | 7884.4818 | 11658.3
| 57 | 7133.53319 | 7548.99971 | 7791.61893 | 12591.7
| 57.02 | 7003.18783 | 7258.00667 | 7720.88396 | 11816.7
| 57.04 | 6860.2821 | 7266.21959 | 7995.06821 | 11850
| 57.06 | 6914.91214 | 7270.30146 | 7840.27908 | 11600
| 57.08 | 7015.79864 | 7249.84293 | 7787.21458 | 11241.7
| 57.1 | 7045.2575 | 7405.54413 | 7937.54629 | 11400
| 57.12 | 6805.65206 | 7135.05879 | 7884.4818 | 11525
| 57.14 | 6772.00641 | 7208.82752 | 7773.94846 | 11841.7
| 57.16 | 6935.94697 | 7020.32383 | 7499.76421 | 11208.3
| 57.18 | 6864.46889 | 7065.42112 | 7906.60969 | 11658.3
| 57.2 | 6755.20881 | 7356.36498 | 7517.48776 | 11533.3
| 57.22 | 6746.78478 | 7364.57789 | 7508.62598 | 11600
| 57.24 | 7167.12839 | 7143.27171 | 7628.0211 | 11466.7
| 57.26 | 6671.11991 | 6999.81613 | 7340.57073 | 11350
| 57.28 | 6742.59799 | 6803.09952 | 7424.62489 | 11291.7
| 57.3 | 6734.17397 | 7020.32383 | 7857.94955 | 11575
| 57.32 | 6637.47426 | 7122.76401 | 7743.01186 | 11316.7
| 57.34 | 6523.97694 | 6971.14468 | 7689.94736 | 11566.7
| 57.36 | 6687.91751 | 7467.01807 | 7716.47961 | 11350
| 57.38 | 6793.04124 | 7278.51438 | 7698.75607 | 10783.3
| 57.4 | 6704.76555 | 7094.09256 | 7508.62598 | 11008.3
| 57.42 | 6713.13913 | 7032.61862 | 7862.40697 | 11166.7
| 57.44 | 6729.98718 | 7012.11092 | 7827.01295 | 11408.3
| 57.46 | 7028.40945 | 7135.05879 | 7765.08669 | 11550
| 57.48 | 6801.41482 | 7085.87964 | 7521.89211 | 11458.3
| 57.5 | 6809.83885 | 6942.47324 | 7734.15009 | 11383.3
| 57.52 | 6830.87368 | 7094.09256 | 7884.4818 | 11316.7
| 57.54 | 6860.2821 | 6831.82015 | 7672.22382 | 11375
| 57.56 | 6927.52295 | 6983.43947 | 7628.0211 | 11666.7
| 57.58 | 6376.88442 | 7118.68214 | 7504.22163 | 11208.3
| 57.6 | 6393.68203 | 7003.94718 | 7504.22163 | 11158.3
| 57.62 | 6704.76555 | 6979.3576 | 7853.5452 | 10650
| 57.64 | 6910.72535 | 6807.23057 | 7888.93922 | 11000
| 57.66 | 6650.08507 | 7208.82752 | 7375.96475 | 10650
| 57.68 | 6814.02564 | 6811.31244 | 7972.94031 | 11458.3
| 57.7 | 6708.95234 | 6839.98389 | 7566.09483 | 11141.7
| 57.72 | 6633.28747 | 6860.49159 | 7570.55225 | 11666.7
| 57.74 | 6389.49524 | 7126.89506 | 7685.48995 | 10708.3
| 57.76 | 6435.70126 | 6844.11494 | 7212.36691 | 11141.7
| 57.78 | 6612.25263 | 7221.12231 | 7561.69048 | 11066.7
| 57.8 | 6864.46889 | 6897.37596 | 7367.10298 | 10875
| 57.82 | 6767.81962 | 6971.14468 | 7353.83685 | 10841.7
| 57.84 | 6687.91751 | 6930.17845 | 7389.23087 | 11150
| 57.86 | 6540.82499 | 7155.5665 | 7632.42545 | 10958.3
| 57.88 | 6637.47426 | 6934.26032 | 7256.56964 | 11225
| 57.9 | 6545.01178 | 7028.53675 | 7601.48885 | 10500
| 57.92 | 6784.61722 | 6766.21516 | 7712.02219 | 10875
| 57.94 | 6851.85807 | 7167.86129 | 7773.94846 | 10683.3
| 57.96 | 6650.08507 | 6807.23057 | 7415.76312 | 10658.3
| 57.98 | 6927.52295 | 6967.06281 | 7336.16638 | 10841.7
| 58 | 6637.47426 | 6942.47324 | 7296.36801 | 10925
| 58.02 | 6746.78478 | 6733.46185 | 7552.82871 | 11650
| 58.04 | 6477.77093 | 6823.60723 | 7265.43141 | 11075
| 58.06 | 6603.87905 | 6778.50995 | 7641.28722 | 10591.7
| 58.08 | 6658.50909 | 7139.18984 | 7340.57073 | 10675
| 58.1 | 6599.64182 | 6876.86825 | 7477.68938 | 10458.3
| 58.12 | 6490.38174 | 6868.70451 | 7176.97289 | 10650
| 58.14 | 6254.96309 | 6807.23057 | 7482.09374 | 10575
| 58.16 | 6658.50909 | 6590.00626 | 7358.29427 | 10650
| 58.18 | 6793.04124 | 6766.21516 | 7751.82056 | 10425
| 58.2 | 6759.39559 | 6971.14468 | 7309.63413 | 10691.7
| 58.22 | 6372.64719 | 6893.29409 | 7296.36801 | 10791.7
| 58.24 | 6809.83885 | 6766.21516 | 7238.89916 | 11058.3
| 58.26 | 6414.71686 | 7200.66378 | 7459.96584 | 10816.7
| 58.28 | 6717.37637 | 6983.43947 | 7243.30351 | 10875
| 58.3 | 6486.14451 | 7061.29007 | 7221.17562 | 10541.7
| 58.32 | 6217.13065 | 6917.88366 | 7278.69753 | 11141.7
| 58.34 | 6490.38174 | 6897.37596 | 7442.29537 | 10925
| 58.36 | 6595.45503 | 6885.08117 | 7247.70786 | 10900
| 58.38 | 6557.62259 | 6778.50995 | 7676.68124 | 10866.7
| 58.4 | 6318.01715 | 6696.57748 | 7309.63413 | 11141.7
| 58.42 | 6528.21418 | 6909.67074 | 7672.22382 | 12066.7
| 58.44 | 6271.76069 | 6803.09952 | 6889.52253 | 11275
| 58.46 | 6326.44117 | 6946.55511 | 7353.83685 | 11350
| 58.48 | 6233.92825 | 6778.50995 | 7628.0211 | 11483.3
| 58.5 | 6410.47963 | 6647.39833 | 7132.77017 | 11508.3
| 58.52 | 6334.81475 | 6700.65935 | 7645.69157 | 11233.3
| 58.54 | 6381.07121 | 6610.51397 | 7260.97399 | 11383.3
| 58.56 | 6397.86882 | 6766.21516 | 7451.15714 | 12141.7
| 58.58 | 6578.65743 | 6639.18541 | 7375.96475 | 11533.3
| 58.6 | 6292.79553 | 6737.54372 | 7194.64337 | 11166.7
| 58.62 | 6250.7763 | 6872.78638 | 7137.17452 | 11500
| 58.64 | 6385.258 | 6790.80474 | 7234.44174 | 12483.3
| 58.66 | 6418.90365 | 6700.65935 | 7238.89916 | 11991.7
| 58.68 | 6507.17934 | 6803.09952 | 7349.4325 | 12175
| 58.7 | 6069.98769 | 6864.57346 | 7406.90135 | 12000
| 58.72 | 6296.98232 | 6745.75663 | 7380.3691 | 11750
| 58.74 | 6549.19857 | 6594.08813 | 7163.70677 | 12041.7
| 58.76 | 6250.7763 | 6590.00626 | 6778.98918 | 12116.7
| 58.78 | 6246.53906 | 6762.13329 | 7230.03739 | 12241.7
| 58.8 | 6486.14451 | 6676.06978 | 7216.77126 | 11900
| 58.82 | 5994.32281 | 6848.19681 | 6929.3209 | 12666.7
| 58.84 | 5918.65794 | 6635.10354 | 7260.97399 | 12208.3
| 58.86 | 6191.90902 | 6561.33482 | 7181.37725 | 11958.3
| 58.88 | 6170.87419 | 6565.41669 | 7190.23902 | 12400
| 58.9 | 6149.8898 | 6438.38694 | 7053.17343 | 12675
| 58.92 | 5973.33842 | 6458.84547 | 6947.04444 | 12325
| 58.94 | 5981.712 | 6376.913 | 7008.91764 | 11925
| 58.96 | 5910.28436 | 6528.53232 | 7031.04553 | 12408.3
| 58.98 | 6078.41171 | 6598.21918 | 7185.83466 | 12466.7
| 59 | 5960.72761 | 6741.62559 | 7039.9073 | 12683.3
| 59.02 | 6288.60874 | 6426.09215 | 7296.36801 | 12541.7
| 59.04 | 5889.24952 | 6643.26728 | 7238.89916 | 12650
| 59.06 | 6069.98769 | 6462.97651 | 7137.17452 | 12441.7
| 59.08 | 6086.83573 | 6598.21918 | 6858.58593 | 12716.7
| 59.1 | 6002.74683 | 6753.92037 | 6893.97994 | 12866.7
| 59.12 | 5868.21468 | 6393.28966 | 7265.43141 | 12516.7
| 59.14 | 6166.6874 | 6487.56609 | 7260.97399 | 12866.7
| 59.16 | 6347.42557 | 6413.79736 | 7216.77126 | 12583.3
| 59.18 | 6284.3715 | 6233.45742 | 6858.58593 | 12966.7
| 59.2 | 6141.46577 | 6360.48716 | 6783.39354 | 12508.3
| 59.22 | 5859.84111 | 6565.41669 | 6991.24716 | 11991.7
| 59.24 | 6107.82013 | 6639.18541 | 6858.58593 | 12425
| 59.26 | 5960.72761 | 6598.21918 | 6938.18267 | 12108.3
| 59.28 | 5939.69277 | 6749.8385 | 7154.845 | 12033.3
| 59.3 | 6015.35765 | 6602.30105 | 7176.97289 | 11366.7
| 59.32 | 5809.39785 | 6758.05142 | 6898.3843 | 11583.3
| 59.34 | 6036.39248 | 6626.89063 | 6955.85314 | 12008.3
| 59.36 | 5922.89517 | 6585.92439 | 7061.98213 | 11866.7
| 59.38 | 6141.46577 | 6495.72983 | 7008.91764 | 11675
| 59.4 | 6116.24415 | 6192.49118 | 6902.78865 | 11283.3
| 59.42 | 6095.20931 | 6282.63657 | 6845.3198 | 11858.3
| 59.44 | 6015.35765 | 6520.3194 | 6770.12741 | 11241.7
| 59.46 | 5931.26875 | 6262.12886 | 6761.31871 | 11233.3
| 59.48 | 6124.66817 | 6614.59584 | 7061.98213 | 11375
| 59.5 | 6019.54444 | 6217.08076 | 6986.84281 | 11583.3
| 59.52 | 5611.81164 | 6421.9611 | 6677.26455 | 11133.3
| 59.54 | 6124.66817 | 6462.97651 | 6725.92469 | 11350
| 59.56 | 5784.17623 | 6659.69312 | 6814.3832 | 10983.3
| 59.58 | 5788.36302 | 6467.05838 | 6818.78756 | 10833.3
| 59.6 | 6078.41171 | 6454.7636 | 7159.30242 | 11008.3
| 59.62 | 5876.63871 | 6848.19681 | 6876.2564 | 10466.7
| 59.64 | 5712.69814 | 6745.75663 | 6933.77831 | 10616.7
| 59.66 | 6023.78167 | 6540.82711 | 6690.53067 | 10250
| 59.68 | 5964.9144 | 6426.09215 | 6986.84281 | 10625
| 59.7 | 5830.38225 | 6581.79334 | 6526.93283 | 10325
| 59.72 | 5767.32818 | 6684.28269 | 6491.53882 | 10933.3
| 59.74 | 5897.67354 | 6569.49856 | 6893.97994 | 9941.67
| 59.76 | 5784.17623 | 6508.02462 | 6513.66671 | 10100
| 59.78 | 5725.30896 | 6147.3939 | 6610.93393 | 10658.3
| 59.8 | 5901.86033 | 6344.11051 | 6969.11927 | 10600
| 59.82 | 5653.83087 | 5778.55027 | 6898.3843 | 10225
| 59.84 | 5775.75221 | 6237.53929 | 6655.18972 | 10558.3
| 59.86 | 5687.47652 | 6479.35317 | 6252.74859 | 9933.33
| 59.88 | 5931.26875 | 6212.94971 | 6694.98809 | 10441.7
| 59.9 | 5901.86033 | 6282.63657 | 6893.97994 | 10225
| 59.92 | 5876.63871 | 6282.63657 | 7159.30242 | 9758.33
| 59.94 | 5737.91977 | 6077.70704 | 6778.98918 | 10366.7
| 59.96 | 5813.58464 | 6110.50954 | 6818.78756 | 10275
| 59.98 | 5716.88493 | 6122.80433 | 6982.38539 | 10466.7
| 60 | 5788.36302 | 6299.01322 | 6739.19081 | 10158.3
| 60.02 | 5956.49037 | 6290.84949 | 6862.99028 | 10125
| 60.04 | 5666.44168 | 6348.19238 | 6893.97994 | 10183.3
| 60.06 | 5851.41708 | 6483.43504 | 6809.92578 | 10391.7
| 60.08 | 6053.19008 | 6483.43504 | 6650.7323 | 10041.7
| 60.1 | 5822.00867 | 6348.19238 | 6832.05368 | 10350
| 60.12 | 5679.05249 | 5934.30064 | 6827.64933 | 10650
| 60.14 | 5763.14139 | 5995.77458 | 6593.26345 | 10316.7
| 60.16 | 5620.23566 | 6278.5547 | 6823.19191 | 10041.7
| 60.18 | 5847.23029 | 6147.3939 | 6840.91545 | 10025
| 60.2 | 5796.78704 | 5930.16959 | 6721.52034 | 10208.3
| 60.22 | 5418.46266 | 6200.65492 | 6845.3198 | 10366.7
| 60.24 | 5687.47652 | 6188.36013 | 6659.59407 | 10816.7
| 60.26 | 5662.25489 | 6024.44602 | 6827.64933 | 10558.3
| 60.28 | 6015.35765 | 6057.24852 | 6659.59407 | 10950
| 60.3 | 5489.8903 | 5946.59543 | 6982.38539 | 10233.3
| 60.32 | 5910.28436 | 5967.05395 | 6801.11708 | 11200
| 60.34 | 5519.34916 | 6184.27826 | 6579.99733 | 10791.7
| 60.36 | 5527.72274 | 6131.01724 | 6478.27269 | 10750
| 60.38 | 5620.23566 | 6229.37555 | 6482.73011 | 10925
| 60.4 | 5309.15214 | 6282.63657 | 6301.40873 | 11083.3
| 60.42 | 5506.73835 | 6122.80433 | 6208.54587 | 11391.7
| 60.44 | 5620.23566 | 6327.73385 | 6575.59298 | 11375
| 60.46 | 5750.53058 | 5819.5165 | 6730.32904 | 10891.7
| 60.48 | 5468.90591 | 5991.64353 | 6836.45803 | 10991.7
| 60.5 | 5725.30896 | 6348.19238 | 6889.52253 | 10991.7
| 60.52 | 5653.83087 | 6126.88619 | 6770.12741 | 11066.7
| 60.54 | 5477.27949 | 5807.22171 | 6712.65857 | 11191.7
| 60.56 | 5536.14677 | 6262.12886 | 6504.80494 | 11908.3
| 60.58 | 5679.05249 | 5975.26687 | 6823.19191 | 11183.3
| 60.6 | 5737.91977 | 6114.59141 | 6770.12741 | 11283.3
| 60.62 | 5561.36839 | 6196.57305 | 6257.20601 | 11766.7
| 60.64 | 5805.16062 | 5913.79293 | 6836.45803 | 11775
| 60.66 | 5771.56542 | 6024.44602 | 6593.26345 | 11500
| 60.68 | 5527.72274 | 5930.16959 | 6730.32904 | 11541.7
| 60.7 | 5468.90591 | 6008.06937 | 6730.32904 | 11991.7
| 60.72 | 5637.03327 | 6217.08076 | 6575.59298 | 11650
| 60.74 | 5435.26026 | 5819.5165 | 6394.2716 | 11783.3
| 60.76 | 5620.23566 | 6192.49118 | 6624.20005 | 12566.7
| 60.78 | 5557.1816 | 6028.52789 | 6504.80494 | 12333.3
| 60.8 | 5498.31433 | 5999.85645 | 6867.4477 | 12008.3
| 60.82 | 5510.92514 | 6044.95373 | 6628.65747 | 12133.3
| 60.84 | 5746.34379 | 6061.33039 | 6734.78646 | 12008.3
| 60.86 | 5515.11193 | 5987.56166 | 6615.39135 | 12258.3
| 60.88 | 5704.27412 | 5999.85645 | 6725.92469 | 11925
| 60.9 | 5637.03327 | 5930.16959 | 6579.99733 | 11858.3
| 60.92 | 5704.27412 | 5946.59543 | 6190.87539 | 11958.3
| 60.94 | 5578.16599 | 6102.29662 | 6734.78646 | 11500
| 60.96 | 5565.55518 | 6262.12886 | 6451.74045 | 12000
| 60.98 | 5653.83087 | 6085.91996 | 6376.60112 | 11650
| 61 | 5599.20083 | 6143.31203 | 6624.20005 | 11650
| 61.02 | 5721.12217 | 6024.44602 | 6677.26455 | 11433.3
| 61.04 | 5620.23566 | 6106.42767 | 6690.53067 | 11716.7
| 61.06 | 5376.39299 | 5872.8267 | 6955.85314 | 12133.3
| 61.08 | 5725.30896 | 6364.61821 | 6531.33719 | 11416.7
| 61.1 | 5540.33356 | 6192.49118 | 6482.73011 | 11858.3
| 61.12 | 5767.32818 | 6184.27826 | 6593.26345 | 11316.7
| 61.14 | 5615.99843 | 5848.23712 | 6694.98809 | 11450
| 61.16 | 5531.95998 | 5913.79293 | 6624.20005 | 11275
| 61.18 | 5611.81164 | 6020.36415 | 6372.1437 | 10541.7
| 61.2 | 5611.81164 | 6069.5433 | 6624.20005 | 11616.7
| 61.22 | 5502.50112 | 5958.89021 | 6615.39135 | 11133.3
| 61.24 | 5611.81164 | 6065.41226 | 6345.61146 | 11316.7
| 61.26 | 5615.99843 | 5926.08772 | 6075.88463 | 11291.7
| 61.28 | 5595.01404 | 5819.5165 | 6655.18972 | 11000
| 61.3 | 5464.66868 | 6106.42767 | 6305.81309 | 11000
| 61.32 | 5552.94437 | 5889.20336 | 6248.34424 | 11816.7
| 61.34 | 5645.45729 | 5962.97208 | 6663.99842 | 11416.7
| 61.36 | 5552.94437 | 5950.6773 | 6420.80385 | 11133.3
| 61.38 | 5733.73298 | 5827.72942 | 6509.26236 | 10725
| 61.4 | 5637.03327 | 5962.97208 | 6619.7957 | 10700
| 61.42 | 5561.36839 | 5844.10608 | 6332.34533 | 11275
| 61.44 | 5296.54132 | 5606.42324 | 6341.2071 | 11150
| 61.46 | 5468.90591 | 6020.36415 | 6319.07921 | 10783.3
| 61.48 | 5586.59002 | 5799.05797 | 6571.13556 | 10483.3
| 61.5 | 5548.75758 | 5958.89021 | 6425.2082 | 10400
| 61.52 | 5540.33356 | 6196.57305 | 6283.73826 | 11133.3
| 61.54 | 5531.95998 | 5958.89021 | 6151.07702 | 10425
| 61.56 | 5628.60924 | 5659.68426 | 6885.11817 | 10241.7
| 61.58 | 5498.31433 | 5876.90857 | 6500.40059 | 10850
| 61.6 | 5603.38762 | 5876.90857 | 6336.80275 | 10741.7
| 61.62 | 5540.33356 | 6065.41226 | 6389.86725 | 10483.3
| 61.64 | 5611.81164 | 5995.77458 | 6159.88573 | 10533.3
| 61.66 | 5468.90591 | 6118.72246 | 6491.53882 | 9816.67
| 61.68 | 5742.10656 | 5749.87882 | 6495.99623 | 10516.7
| 61.7 | 5607.62485 | 5692.48675 | 6478.27269 | 10366.7
| 61.72 | 5662.25489 | 5741.6659 | 6239.48247 | 10658.3
| 61.74 | 5481.51672 | 5794.92692 | 6363.335 | 10766.7
| 61.76 | 5578.16599 | 5930.16959 | 6239.48247 | 10766.7
| 61.78 | 5481.51672 | 6122.80433 | 6257.20601 | 10866.7
| 61.8 | 5321.76295 | 5651.52052 | 6098.01253 | 10566.7
| 61.82 | 5506.73835 | 5790.84505 | 6071.48028 | 10591.7
| 61.84 | 5658.0681 | 5909.71106 | 6292.54696 | 10575
| 61.86 | 5313.33893 | 5922.00585 | 6403.13337 | 10458.3
| 61.88 | 5443.68429 | 5753.96069 | 6646.32795 | 10391.7
| 61.9 | 5599.20083 | 5876.90857 | 6120.08735 | 10975
| 61.92 | 5452.05787 | 5733.45299 | 6310.2705 | 10341.7
| 61.94 | 5300.72811 | 5799.05797 | 6248.34424 | 9966.67
| 61.96 | 5321.76295 | 5987.56166 | 6022.82014 | 10141.7
| 61.98 | 5611.81164 | 5782.63214 | 6385.40983 | 10200
| 62 | 5359.59539 | 5762.17361 | 6504.80494 | 10525
| 62.02 | 5258.70889 | 5803.13984 | 6447.33609 | 9800
| 62.04 | 5519.34916 | 5696.56862 | 6208.54587 | 10341.7
| 62.06 | 5422.64945 | 5495.77015 | 6314.67486 | 10233.3
| 62.08 | 5510.92514 | 5626.93094 | 6208.54587 | 10500
| 62.1 | 5468.90591 | 5692.48675 | 6389.86725 | 10483.3
| 62.12 | 5393.24104 | 5708.86341 | 6248.34424 | 10691.7
| 62.14 | 5178.85722 | 5753.96069 | 5987.42612 | 10483.3
| 62.16 | 5410.03864 | 5712.99446 | 5956.48952 | 10591.7
| 62.18 | 5325.94974 | 5733.45299 | 6398.67595 | 10291.7
| 62.2 | 5414.22543 | 5479.39349 | 6310.2705 | 11491.7
| 62.22 | 5376.39299 | 5647.38947 | 5837.09441 | 10400
| 62.24 | 5435.26026 | 5954.75917 | 6190.87539 | 11033.3
| 62.26 | 5330.18697 | 5635.09468 | 6058.21415 | 10333.3
| 62.28 | 5271.3197 | 5643.3076 | 6177.60927 | 10675
| 62.3 | 5359.59539 | 5475.26244 | 6164.34314 | 10525
| 62.32 | 5376.39299 | 5442.50913 | 6137.8109 | 11075
| 62.34 | 5288.1173 | 5688.40488 | 6261.61036 | 11091.7
| 62.36 | 5178.85722 | 5573.62074 | 6168.7475 | 10633.3
| 62.38 | 5115.80316 | 5905.58001 | 6053.75674 | 10908.3
| 62.4 | 5199.84161 | 5688.40488 | 6009.55401 | 10841.7
| 62.42 | 5233.48726 | 5540.86743 | 5925.55292 | 10883.3
| 62.44 | 5082.15751 | 5516.27785 | 6155.48137 | 10775
| 62.46 | 5304.96535 | 5495.77015 | 5960.89387 | 10483.3
| 62.48 | 5279.74372 | 5581.83366 | 5859.2223 | 10766.7
| 62.5 | 5216.68966 | 5487.55723 | 6142.21525 | 10266.7
| 62.52 | 5052.74909 | 5557.24409 | 6075.88463 | 10400
| 62.54 | 5229.30047 | 5758.04256 | 6124.54477 | 10208.3
| 62.56 | 5048.51186 | 5663.81531 | 5978.61741 | 10800
| 62.58 | 5124.17674 | 5487.55723 | 5819.42393 | 10908.3
| 62.6 | 5183.04401 | 5581.83366 | 6133.35348 | 10616.7
| 62.62 | 5111.56592 | 5245.79252 | 5947.62775 | 10575
| 62.64 | 5111.56592 | 5676.11009 | 5960.89387 | 10600
| 62.66 | 5136.78755 | 5778.55027 | 6098.01253 | 10833.3
| 62.68 | 5229.30047 | 5573.62074 | 6027.22449 | 10433.3
| 62.7 | 5115.80316 | 5622.7999 | 6182.01362 | 10350
| 62.72 | 4972.86212 | 5458.88578 | 6186.41797 | 9866.67
| 62.74 | 5166.24641 | 5594.12845 | 5823.82828 | 10866.7
| 62.76 | 5220.87645 | 5217.0719 | 5797.29603 | 10591.7
| 62.78 | 4863.57177 | 5245.79252 | 5863.62665 | 10366.7
| 62.8 | 4838.35015 | 5372.82227 | 6075.88463 | 9975
| 62.82 | 5077.97072 | 5319.56125 | 5788.43426 | 10133.3
| 62.84 | 4871.97562 | 5495.77015 | 5708.83752 | 10241.7
| 62.86 | 4977.06908 | 5585.91553 | 5881.29713 | 10466.7
| 62.88 | 4855.16288 | 5614.63616 | 5832.69005 | 10266.7
| 62.9 | 5065.35991 | 5434.29621 | 5704.43317 | 10333.3
| 62.92 | 4951.84746 | 5438.37808 | 5770.76379 | 9566.67
| 62.94 | 4981.27101 | 5266.25105 | 5748.63589 | 10191.7
| 62.96 | 4956.04938 | 5348.23269 | 5907.82938 | 9966.67
| 62.98 | 5031.71426 | 5258.08731 | 5814.96651 | 9708.33
| 63 | 4842.55207 | 5520.35972 | 5739.82719 | 10566.7
| 63.02 | 4695.42424 | 5516.27785 | 6036.08626 | 9991.67
| 63.04 | 5208.26564 | 5487.55723 | 5779.62556 | 10283.3
| 63.06 | 5128.41397 | 5368.7404 | 5810.56216 | 9766.67
| 63.08 | 4981.27101 | 5536.73638 | 5770.76379 | 9833.33
| 63.1 | 5056.93588 | 5266.25105 | 5868.03101 | 10183.3
| 63.12 | 4985.47293 | 5102.33694 | 5753.09331 | 9633.33
| 63.14 | 5023.30537 | 5450.67287 | 5673.49657 | 9750
| 63.16 | 4922.41887 | 5352.31456 | 5708.83752 | 10075
| 63.18 | 4926.62583 | 5397.41185 | 5991.88354 | 10141.7
| 63.2 | 5204.07885 | 5225.28482 | 5655.77303 | 10216.7
| 63.22 | 4930.82776 | 5471.18057 | 5677.90092 | 9758.33
| 63.24 | 4914.01502 | 5434.29621 | 6084.7464 | 9783.33
| 63.26 | 5124.17674 | 5065.45257 | 5682.30527 | 10083.3
| 63.28 | 5044.32507 | 5315.4302 | 5978.61741 | 10500
| 63.3 | 4783.69993 | 5512.1468 | 5832.69005 | 9925
| 63.32 | 5141.02478 | 5229.36669 | 5576.17629 | 10083.3
| 63.34 | 4800.51771 | 5180.18753 | 5916.69115 | 9850
| 63.36 | 5149.39836 | 5069.53444 | 5797.29603 | 9758.33
| 63.38 | 5128.41397 | 4827.75498 | 5806.1578 | 10208.3
| 63.4 | 5023.30537 | 5348.23269 | 5576.17629 | 9675
| 63.42 | 4716.44394 | 5503.98307 | 5708.83752 | 9641.67
| 63.44 | 4926.62583 | 5208.90816 | 5633.6982 | 9908.33
| 63.46 | 5056.93588 | 5188.40045 | 5695.5714 | 9908.33
| 63.48 | 4909.80805 | 5077.74736 | 5691.16704 | 10325
| 63.5 | 4724.85283 | 5212.99003 | 5859.2223 | 10366.7
| 63.52 | 4792.10882 | 5188.40045 | 5682.30527 | 9741.67
| 63.54 | 4867.77369 | 5356.44561 | 5474.50471 | 10200
| 63.56 | 4914.01502 | 5245.79252 | 5682.30527 | 10308.3
| 63.58 | 4855.16288 | 5049.07592 | 5775.16814 | 9925
| 63.6 | 5052.74909 | 5208.90816 | 5947.62775 | 10141.7
| 63.62 | 5044.32507 | 5229.36669 | 5585.03806 | 10158.3
| 63.64 | 4918.21694 | 5176.10566 | 6009.55401 | 10375
| 63.66 | 4787.90689 | 5319.56125 | 5717.69929 | 9591.67
| 63.68 | 4871.97562 | 4946.58657 | 5545.23968 | 9508.33
| 63.7 | 4884.58643 | 5053.15779 | 5766.35943 | 9575
| 63.72 | 4922.41887 | 5212.99003 | 5726.56106 | 9550
| 63.74 | 4632.37018 | 5184.31858 | 5761.90202 | 9691.67
| 63.76 | 4615.55744 | 5122.84464 | 5788.43426 | 9466.67
| 63.78 | 4724.85283 | 5413.7885 | 5726.56106 | 9708.33
| 63.8 | 4901.40421 | 5294.97167 | 5483.31342 | 10083.3
| 63.82 | 4863.57177 | 5258.08731 | 5664.6348 | 9566.67
| 63.84 | 5002.29071 | 5356.44561 | 5713.29494 | 9950
| 63.86 | 4901.40421 | 5331.85604 | 5452.37682 | 9766.67
| 63.88 | 4657.5918 | 5061.3707 | 5664.6348 | 9600
| 63.9 | 5027.51234 | 5200.69524 | 5929.95727 | 9708.33
| 63.92 | 4657.5918 | 5426.08329 | 5708.83752 | 9625
| 63.94 | 4745.86749 | 5180.18753 | 5465.64294 | 9708.33
| 63.96 | 4850.96096 | 5282.67689 | 5620.43207 | 9425
| 63.98 | 4771.08911 | 5102.33694 | 5978.61741 | 9691.67
| 64 | 4678.6115 | 5192.48232 | 5708.83752 | 9566.67
| 64.02 | 4733.25668 | 5253.95626 | 5784.02991 | 9991.67
| 64.04 | 4682.81343 | 5323.64312 | 5744.23154 | 9825
| 64.06 | 4708.03505 | 5090.04215 | 5885.75455 | 9425
| 64.08 | 5103.19234 | 5225.28482 | 5523.11179 | 9600
| 64.1 | 4792.10882 | 5360.52748 | 5845.95618 | 9725
| 64.12 | 5056.93588 | 5278.54584 | 5416.9828 | 9550
| 64.14 | 4926.62583 | 5217.0719 | 5615.97466 | 9550
| 64.16 | 4602.94663 | 5356.44561 | 5567.36758 | 9666.67
| 64.18 | 4670.20261 | 5233.49773 | 5434.70634 | 9775
| 64.2 | 4750.07446 | 5221.20295 | 5611.5703 | 9316.67
| 64.22 | 4670.20261 | 5155.59796 | 5483.31342 | 9275
| 64.24 | 4968.66019 | 5184.31858 | 5682.30527 | 9241.67
| 64.26 | 4607.14855 | 5036.78113 | 5722.10365 | 9533.33
| 64.28 | 4729.05475 | 5155.59796 | 5629.24078 | 9566.67
| 64.3 | 4808.92155 | 5270.3821 | 5439.1107 | 8900
| 64.32 | 4863.57177 | 5077.74736 | 5461.23859 | 9133.33
| 64.34 | 4888.7934 | 5143.30317 | 5593.89983 | 9500
| 64.36 | 4754.27638 | 5139.2213 | 5850.36053 | 8800
| 64.38 | 4544.09449 | 5241.66147 | 5589.44241 | 8925
| 64.4 | 4729.05475 | 5139.2213 | 5416.9828 | 9333.33
| 64.42 | 4737.46364 | 5061.3707 | 5761.90202 | 8941.67
| 64.44 | 4821.53237 | 5266.25105 | 5381.64185 | 9366.67
| 64.46 | 4628.16825 | 5315.4302 | 5730.96542 | 8908.33
| 64.48 | 4556.7053 | 5167.89275 | 5558.50581 | 9175
| 64.5 | 4666.00069 | 5172.0238 | 5403.71668 | 9275
| 64.52 | 4560.91227 | 5003.97864 | 5726.56106 | 8575
| 64.54 | 4682.81343 | 5032.65008 | 5377.18443 | 9400
| 64.56 | 4691.22232 | 5057.23966 | 5425.84457 | 9358.33
| 64.58 | 4611.35552 | 5057.23966 | 5399.31232 | 9233.33
| 64.6 | 4644.98099 | 4897.42217 | 5377.18443 | 9341.67
| 64.62 | 4623.96633 | 5221.20295 | 5496.57954 | 9241.67
| 64.64 | 4628.16825 | 4963.0124 | 5509.84567 | 9016.67
| 64.66 | 4573.52308 | 5114.63173 | 5443.51505 | 8566.67
| 64.68 | 4695.42424 | 5229.36669 | 5810.56216 | 8975
| 64.7 | 4783.69993 | 4905.62033 | 5642.5069 | 9125
| 64.72 | 4481.04042 | 4958.88135 | 5722.10365 | 8941.67
| 64.74 | 4468.42961 | 5172.0238 | 5328.57735 | 9350
| 64.76 | 4577.725 | 5024.48634 | 5730.96542 | 9108.33
| 64.78 | 4699.63121 | 5106.41881 | 5293.18334 | 9016.67
| 64.8 | 4737.46364 | 4885.12738 | 5739.82719 | 9225
| 64.82 | 4909.80805 | 5061.3707 | 5655.77303 | 9283.33
| 64.84 | 4590.33581 | 5196.61337 | 5673.49657 | 9041.67
| 64.86 | 4565.11419 | 5028.56821 | 5633.6982 | 9333.33
| 64.88 | 4539.89256 | 5016.27342 | 5390.45055 | 9016.67
| 64.9 | 4556.7053 | 5020.35529 | 5708.83752 | 8883.33
| 64.92 | 4544.09449 | 5200.69524 | 5549.64404 | 9516.67
| 64.94 | 4661.79877 | 5065.45257 | 5465.64294 | 9541.67
| 64.96 | 4695.42424 | 5094.12402 | 5673.49657 | 9433.33
| 64.98 | 5325.94974 | 5192.48232 | 5686.76269 | 9941.67
| 65 | 4947.64049 | 4823.65344 | 5814.96651 | 10250

## Supplementary Figure 7
Supplementary Figure 7
Intensity (a.u.)
| 2θ (degree) | 8h | 10h | 12h | 24h
| 4 | 1833.33 | 1106.41194 | 25716.7 | 873.15182
| 4.02 | 1975 | 1206.9954 | 25116.7 | 693.62469
| 4.04 | 1991.67 | 1370.44219 | 25133.3 | 775.22828
| 4.06 | 1866.67 | 1257.28637 | 26100 | 913.95263
| 4.08 | 2183.33 | 1030.97473 | 25816.7 | 922.11358
| 4.1 | 2241.67 | 1169.27679 | 26408.3 | 1044.52093
| 4.12 | 1933.33 | 1156.70442 | 25925 | 864.99087
| 4.14 | 2116.67 | 1156.70442 | 26358.3 | 709.9456
| 4.16 | 2100 | 1131.55818 | 26208.3 | 864.99087
| 4.18 | 2008.33 | 1156.70442 | 25933.3 | 913.95263
| 4.2 | 2241.67 | 1181.84916 | 26475 | 1011.87323
| 4.22 | 1975 | 1056.12097 | 25891.7 | 971.07535
| 4.24 | 2291.67 | 1269.86024 | 26300 | 979.23532
| 4.26 | 2116.67 | 1144.13055 | 26658.3 | 971.07535
| 4.28 | 1833.33 | 1018.40237 | 26616.7 | 848.67093
| 4.3 | 2191.67 | 993.25613 | 26866.7 | 1134.27764
| 4.32 | 2291.67 | 1307.57885 | 27766.7 | 1281.16294
| 4.34 | 2083.33 | 1282.43261 | 27116.7 | 1003.7162
| 4.36 | 2216.67 | 1408.16079 | 26733.3 | 1126.12061
| 4.38 | 2200 | 1282.43261 | 27350 | 1069.00182
| 4.4 | 2333.33 | 1445.8794 | 28066.7 | 1240.368
| 4.42 | 2325 | 1521.31209 | 28566.7 | 1183.23941
| 4.44 | 2433.33 | 1357.86982 | 27941.7 | 1077.15885
| 4.46 | 2291.67 | 1458.45327 | 27500 | 1109.79676
| 4.48 | 2425 | 1408.16079 | 27825 | 1126.12061
| 4.5 | 2141.67 | 1659.61867 | 28833.3 | 1150.6015
| 4.52 | 2450 | 1458.45327 | 28533.3 | 1224.04414
| 4.54 | 2325 | 1533.89501 | 28308.3 | 1460.69594
| 4.56 | 2458.33 | 1722.48804 | 28758.3 | 1273.00591
| 4.58 | 2316.67 | 1357.86982 | 28525 | 1428.04824
| 4.6 | 2316.67 | 1496.17188 | 28700 | 1574.93353
| 4.62 | 2433.33 | 1521.31209 | 29225 | 1395.41032
| 4.64 | 2516.67 | 1483.59801 | 28575 | 1428.04824
| 4.66 | 2608.33 | 1370.44219 | 28741.7 | 1370.92944
| 4.68 | 2575 | 1684.76944 | 29591.7 | 1354.60559
| 4.7 | 2416.67 | 1621.90006 | 29583.3 | 1477.01
| 4.72 | 2650 | 1458.45327 | 28116.7 | 1370.92944
| 4.74 | 2566.67 | 1508.74425 | 29958.3 | 1436.21506
| 4.76 | 2350 | 1483.59801 | 28900 | 1672.85707
| 4.78 | 2541.67 | 1571.61362 | 30500 | 1477.01
| 4.8 | 2591.67 | 1496.17188 | 30500 | 1232.20117
| 4.82 | 2683.33 | 1596.7493 | 30091.7 | 1525.97177
| 4.84 | 2700 | 1760.20665 | 31666.7 | 1583.10036
| 4.86 | 2500 | 1559.03069 | 30875 | 1656.54301
| 4.88 | 2608.33 | 1609.33222 | 29791.7 | 1738.14268
| 4.9 | 2658.33 | 1848.2117 | 31258.3 | 1599.41442
| 4.92 | 2733.33 | 1672.18651 | 30975 | 1689.18092
| 4.94 | 2550 | 1659.61867 | 31083.3 | 1868.70413
| 4.96 | 2700 | 1621.90006 | 31600 | 1460.69594
| 4.98 | 2750 | 1735.05588 | 31350 | 1607.58124
| 5 | 2841.67 | 1848.2117 | 31683.3 | 1803.4283
| 5.02 | 2783.33 | 1672.18651 | 32400 | 1672.85707
| 5.04 | 2508.33 | 1823.06093 | 31400 | 1705.50477
| 5.06 | 2575 | 1873.36247 | 30608.3 | 1721.81883
| 5.08 | 2958.33 | 2011.65397 | 31916.7 | 1925.83272
| 5.1 | 2691.67 | 1697.33728 | 32191.7 | 1827.90919
| 5.12 | 2866.67 | 1911.08107 | 32250 | 1991.10854
| 5.14 | 2725 | 1797.92526 | 31658.3 | 1803.4283
| 5.16 | 2508.33 | 1898.49815 | 31700 | 2064.55119
| 5.18 | 2633.33 | 1961.36752 | 33100 | 2064.55119
| 5.2 | 2991.67 | 1772.77449 | 33091.7 | 2178.79858
| 5.22 | 2825 | 1835.64386 | 33250 | 2382.80267
| 5.24 | 2891.67 | 2049.37257 | 32841.7 | 2227.76034
| 5.26 | 3091.67 | 2036.80473 | 32933.3 | 2089.03207
| 5.28 | 3133.33 | 1923.64891 | 32716.7 | 2448.08829
| 5.3 | 3050 | 2036.80473 | 32991.7 | 2407.28355
| 5.32 | 2791.67 | 1835.64386 | 32908.3 | 2594.97359
| 5.34 | 3091.67 | 1936.21675 | 32333.3 | 2366.48861
| 5.36 | 2891.67 | 2250.54853 | 33425 | 2464.41214
| 5.38 | 2800 | 1923.64891 | 33800 | 2480.7262
| 5.4 | 2808.33 | 1973.93536 | 33650 | 2317.52684
| 5.42 | 3025 | 2338.55358 | 33758.3 | 3043.78651
| 5.44 | 2808.33 | 2112.24194 | 33966.7 | 2937.70595
| 5.46 | 2933.33 | 2200.247 | 33775 | 3206.99566
| 5.48 | 2858.33 | 2074.52334 | 33608.3 | 3508.92328
| 5.5 | 2750 | 2187.67916 | 34783.3 | 3402.84272
| 5.52 | 2808.33 | 2175.11132 | 35258.3 | 3574.2089
| 5.54 | 2883.33 | 2527.14661 | 34091.7 | 3427.3236
| 5.56 | 3075 | 2263.11637 | 35283.3 | 3949.57917
| 5.58 | 3075 | 2300.83497 | 35191.7 | 4071.98359
| 5.6 | 3091.67 | 2300.83497 | 34816.7 | 4129.11218
| 5.62 | 3033.33 | 2225.39776 | 35850 | 4431.0398
| 5.64 | 3116.67 | 2577.43306 | 35500 | 4545.28719
| 5.66 | 2975 | 2439.14156 | 35208.3 | 5255.23279
| 5.68 | 2866.67 | 2212.82992 | 35566.7 | 5149.14243
| 5.7 | 3208.33 | 2376.27219 | 35925 | 5622.44603
| 5.72 | 2825 | 2313.40281 | 35266.7 | 5997.81631
| 5.74 | 3083.33 | 2338.55358 | 35833.3 | 6413.99131
| 5.76 | 3125 | 2250.54853 | 36583.3 | 6650.64311
| 5.78 | 3016.67 | 2300.83497 | 37550 | 7058.6513
| 5.8 | 3016.67 | 2313.40281 | 36775 | 7221.86045
| 5.82 | 3258.33 | 2212.82992 | 37733.3 | 8062.3675
| 5.84 | 3216.67 | 2539.71445 | 37966.7 | 8739.67519
| 5.86 | 3475 | 2703.1718 | 38758.3 | 8984.48402
| 5.88 | 3500 | 2715.73964 | 38925 | 9082.40755
| 5.9 | 3066.67 | 2237.9656 | 38058.3 | 10192.17493
| 5.92 | 3133.33 | 2854.04623 | 39691.7 | 10934.82699
| 5.94 | 3300 | 2527.14661 | 40383.3 | 11399.96377
| 5.96 | 3091.67 | 2979.76989 | 40875 | 12354.7182
| 5.98 | 3691.67 | 2489.42801 | 40725 | 13252.28529
| 6 | 3425 | 2954.61912 | 42150 | 13374.6897
| 6.02 | 3375 | 2866.61407 | 42650 | 15529.0074
| 6.04 | 3441.67 | 3067.77494 | 45291.7 | 16810.23888
| 6.06 | 3558.33 | 3294.08657 | 44775 | 18964.55658
| 6.08 | 3225 | 2929.48344 | 46966.7 | 20555.81396
| 6.1 | 3741.67 | 2891.76483 | 49350 | 22995.67668
| 6.12 | 3558.33 | 3407.24239 | 50483.3 | 25288.75201
| 6.14 | 3491.67 | 3092.9257 | 53091.7 | 28756.90973
| 6.16 | 3391.67 | 3118.07647 | 54508.3 | 33522.45631
| 6.18 | 3633.33 | 3319.23734 | 55600 | 37398.66139
| 6.2 | 3458.33 | 3344.38811 | 52766.7 | 43469.92034
| 6.22 | 3425 | 3432.39316 | 47058.3 | 47550.0022
| 6.24 | 3308.33 | 2967.20205 | 42083.3 | 46260.74099
| 6.26 | 3233.33 | 3055.2071 | 38350 | 41552.1859
| 6.28 | 3341.67 | 2891.76483 | 37541.7 | 32820.73629
| 6.3 | 3016.67 | 2715.73964 | 36225 | 23811.77139
| 6.32 | 3375 | 2753.45825 | 36325 | 16059.45917
| 6.34 | 3150 | 2828.89546 | 36016.7 | 10200.40051
| 6.36 | 3133.33 | 2803.74469 | 36066.7 | 7842.03955
| 6.38 | 3291.67 | 2514.57877 | 36750 | 6389.51043
| 6.4 | 3500 | 2778.60901 | 34866.7 | 5957.01157
| 6.42 | 3491.67 | 2514.57877 | 36175 | 5810.12627
| 6.44 | 3241.67 | 2992.33772 | 35475 | 5287.8707
| 6.46 | 3291.67 | 2690.58888 | 35808.3 | 4773.77216
| 6.48 | 3425 | 2916.90051 | 36708.3 | 5067.54276
| 6.5 | 3383.33 | 2828.89546 | 35783.3 | 4798.25304
| 6.52 | 3666.67 | 3017.48849 | 36033.3 | 4847.21481
| 6.54 | 3350 | 2916.90051 | 36491.7 | 4586.08213
| 6.56 | 3391.67 | 3030.05633 | 36766.7 | 4055.66953
| 6.58 | 3200 | 2916.90051 | 36316.7 | 3974.06006
| 6.6 | 3325 | 3067.77494 | 35666.7 | 3770.05596
| 6.62 | 3050 | 3067.77494 | 35583.3 | 3451.80449
| 6.64 | 3258.33 | 2904.33267 | 35508.3 | 3321.24304
| 6.66 | 3425 | 2979.76989 | 35916.7 | 3500.76625
| 6.68 | 3366.67 | 2929.48344 | 35816.7 | 3378.36184
| 6.7 | 3108.33 | 2803.74469 | 35025 | 3231.47654
| 6.72 | 3300 | 3130.64431 | 35258.3 | 3508.92328
| 6.74 | 3275 | 2740.89041 | 35208.3 | 3435.48063
| 6.76 | 3583.33 | 2954.61912 | 35916.7 | 3288.59534
| 6.78 | 3650 | 2929.48344 | 35275 | 3239.63357
| 6.8 | 3291.67 | 2866.61407 | 35350 | 3459.96152
| 6.82 | 3391.67 | 3067.77494 | 34250 | 3337.5571
| 6.84 | 3116.67 | 3017.48849 | 35291.7 | 3166.19092
| 6.86 | 3300 | 3105.49354 | 35425 | 3166.19092
| 6.88 | 3350 | 2766.02609 | 35191.7 | 3100.9151
| 6.9 | 3141.67 | 3017.48849 | 35333.3 | 3468.12834
| 6.92 | 3375 | 2866.61407 | 34625 | 3076.43421
| 6.94 | 3258.33 | 2942.05128 | 34941.7 | 3141.71004
| 6.96 | 3433.33 | 2992.33772 | 34583.3 | 3166.19092
| 6.98 | 3691.67 | 3231.23229 | 34325 | 3525.24713
| 7 | 3308.33 | 2954.61912 | 33925 | 3239.63357
| 7.02 | 3516.67 | 3231.23229 | 35050 | 3468.12834
| 7.04 | 3658.33 | 3067.77494 | 33258.3 | 3476.28537
| 7.06 | 3458.33 | 3256.36797 | 33650 | 3027.47245
| 7.08 | 3591.67 | 3055.2071 | 35116.7 | 3337.5571
| 7.1 | 3441.67 | 3080.35786 | 34925 | 3459.96152
| 7.12 | 3383.33 | 3231.23229 | 33350 | 3378.36184
| 7.14 | 3591.67 | 2916.90051 | 33500 | 3247.80039
| 7.16 | 3225 | 2816.32762 | 34166.7 | 3500.76625
| 7.18 | 3541.67 | 2791.17685 | 34316.7 | 3329.40007
| 7.2 | 3625 | 2728.30748 | 33633.3 | 3517.0901
| 7.22 | 3450 | 3168.36292 | 33600 | 3362.03798
| 7.24 | 3516.67 | 3055.2071 | 34050 | 3190.6718
| 7.26 | 3283.33 | 3193.51368 | 34133.3 | 3435.48063
| 7.28 | 3408.33 | 3130.64431 | 33591.7 | 3370.20481
| 7.3 | 3500 | 3004.92065 | 35066.7 | 3247.80039
| 7.32 | 3775 | 3281.51873 | 34091.7 | 3321.24304
| 7.34 | 3058.33 | 3105.49354 | 33908.3 | 3566.05187
| 7.36 | 3400 | 3243.80013 | 33316.7 | 3729.25123
| 7.38 | 3433.33 | 2967.20205 | 33616.7 | 3484.4424
| 7.4 | 3575 | 3180.93076 | 34125 | 3761.89893
| 7.42 | 3566.67 | 3218.64936 | 33408.3 | 4071.98359
| 7.44 | 3508.33 | 2979.76989 | 33108.3 | 3541.57099
| 7.46 | 3508.33 | 3067.77494 | 34250 | 3476.28537
| 7.48 | 3425 | 3092.9257 | 32716.7 | 3786.37982
| 7.5 | 3275 | 3231.23229 | 32908.3 | 3753.73211
| 7.52 | 3383.33 | 3193.51368 | 33358.3 | 3835.34158
| 7.54 | 3475 | 3306.6695 | 33675 | 3704.77034
| 7.56 | 3766.67 | 3130.64431 | 33350 | 3606.84681
| 7.58 | 3450 | 2979.76989 | 32591.7 | 3598.68978
| 7.6 | 3050 | 3331.80518 | 33308.3 | 3761.89893
| 7.62 | 3225 | 3180.93076 | 33016.7 | 3851.65564
| 7.64 | 3575 | 2828.89546 | 33900 | 3851.65564
| 7.66 | 3466.67 | 3042.63926 | 32433.3 | 3574.2089
| 7.68 | 3375 | 3168.36292 | 33525 | 3819.01773
| 7.7 | 3408.33 | 3394.67455 | 32725 | 3810.8607
| 7.72 | 3616.67 | 3495.26253 | 32166.7 | 3541.57099
| 7.74 | 3650 | 3231.23229 | 32925 | 3663.9754
| 7.76 | 3566.67 | 3067.77494 | 32316.7 | 3770.05596
| 7.78 | 3391.67 | 3168.36292 | 32341.7 | 3239.63357
| 7.8 | 3483.33 | 3306.6695 | 32675 | 3819.01773
| 7.82 | 3383.33 | 3118.07647 | 32925 | 3566.05187
| 7.84 | 3408.33 | 3004.92065 | 32866.7 | 3566.05187
| 7.86 | 3591.67 | 3231.23229 | 32533.3 | 3631.3277
| 7.88 | 3525 | 3168.36292 | 33800 | 3533.40416
| 7.9 | 3116.67 | 3105.49354 | 33416.7 | 3802.69388
| 7.92 | 3316.67 | 2828.89546 | 32575 | 3459.96152
| 7.94 | 3475 | 2640.30243 | 32191.7 | 3761.89893
| 7.96 | 3341.67 | 3143.21215 | 33408.3 | 3427.3236
| 7.98 | 3675 | 3256.36797 | 32266.7 | 3435.48063
| 8 | 3391.67 | 3092.9257 | 33516.7 | 3362.03798
| 8.02 | 3525 | 2967.20205 | 32308.3 | 3819.01773
| 8.04 | 3641.67 | 2791.17685 | 32333.3 | 3778.21299
| 8.06 | 3241.67 | 2690.58888 | 32691.7 | 3313.07622
| 8.08 | 3216.67 | 2904.33267 | 32233.3 | 3721.0942
| 8.1 | 3216.67 | 3017.48849 | 31750 | 3884.30335
| 8.12 | 3616.67 | 3256.36797 | 32908.3 | 3500.76625
| 8.14 | 3300 | 3193.51368 | 33483.3 | 3835.34158
| 8.16 | 3583.33 | 2891.76483 | 31450 | 3549.72802
| 8.18 | 3316.67 | 3256.36797 | 32291.7 | 3476.28537
| 8.2 | 3525 | 3633.55403 | 32075 | 3916.94126
| 8.22 | 3550 | 3105.49354 | 32750 | 3908.78423
| 8.24 | 3408.33 | 3130.64431 | 32291.7 | 4071.98359
| 8.26 | 3391.67 | 3444.961 | 32066.7 | 3802.69388
| 8.28 | 3250 | 3369.52379 | 32391.7 | 3810.8607
| 8.3 | 3216.67 | 3356.95595 | 32425 | 3810.8607
| 8.32 | 3391.67 | 3356.95595 | 32908.3 | 4324.95924
| 8.34 | 3491.67 | 3017.48849 | 32916.7 | 3827.17476
| 8.36 | 3375 | 3042.63926 | 31708.3 | 3884.30335
| 8.38 | 3433.33 | 3558.11682 | 32158.3 | 3916.94126
| 8.4 | 3741.67 | 2891.76483 | 32525 | 4210.71186
| 8.42 | 3583.33 | 3180.93076 | 32116.7 | 4137.26921
| 8.44 | 3483.33 | 3004.92065 | 31700 | 4512.63948
| 8.46 | 3441.67 | 3130.64431 | 31558.3 | 4528.96333
| 8.48 | 3350 | 3419.82532 | 31708.3 | 4365.75418
| 8.5 | 3566.67 | 3319.23734 | 30950 | 4316.79242
| 8.52 | 3508.33 | 3344.38811 | 32175 | 4284.1545
| 8.54 | 3675 | 3092.9257 | 32333.3 | 4798.25304
| 8.56 | 3583.33 | 3180.93076 | 31791.7 | 4251.51659
| 8.58 | 3358.33 | 3092.9257 | 31300 | 4602.40598
| 8.6 | 3491.67 | 2904.33267 | 32433.3 | 4708.48654
| 8.62 | 3433.33 | 3118.07647 | 31166.7 | 4855.37184
| 8.64 | 3233.33 | 3080.35786 | 32341.7 | 4749.29128
| 8.66 | 3125 | 2967.20205 | 32083.3 | 4798.25304
| 8.68 | 3266.67 | 3256.36797 | 31058.3 | 5100.18067
| 8.7 | 3566.67 | 3067.77494 | 31766.7 | 4945.13834
| 8.72 | 3175 | 3168.36292 | 31908.3 | 5026.73802
| 8.74 | 3183.33 | 2891.76483 | 31025 | 5377.6372
| 8.76 | 3191.67 | 3030.05633 | 31500 | 5581.6413
| 8.78 | 3375 | 3193.51368 | 31616.7 | 5557.16041
| 8.8 | 3258.33 | 3231.23229 | 32525 | 5402.11809
| 8.82 | 3408.33 | 3030.05633 | 32366.7 | 6038.62104
| 8.84 | 3650 | 3042.63926 | 31850 | 5761.16451
| 8.86 | 3533.33 | 3143.21215 | 32033.3 | 5761.16451
| 8.88 | 3800 | 3105.49354 | 32075 | 6185.50634
| 8.9 | 3500 | 3507.83037 | 31091.7 | 6952.57074
| 8.92 | 3141.67 | 3218.64936 | 31575 | 6120.22072
| 8.94 | 3441.67 | 3331.80518 | 31291.7 | 6136.54457
| 8.96 | 3100 | 3482.6796 | 30850 | 6870.97106
| 8.98 | 3341.67 | 3080.35786 | 31916.7 | 7491.15016
| 9 | 3133.33 | 3256.36797 | 31908.3 | 7491.15016
| 9.02 | 3583.33 | 3444.961 | 31783.3 | 7499.30719
| 9.04 | 3550 | 2992.33772 | 31475 | 7882.84429
| 9.06 | 3333.33 | 2916.90051 | 31625 | 7948.12991
| 9.08 | 3375 | 3243.80013 | 32250 | 8372.46194
| 9.1 | 3466.67 | 2942.05128 | 32150 | 8984.48402
| 9.12 | 3625 | 2992.33772 | 31633.3 | 8829.44169
| 9.14 | 3608.33 | 3268.95089 | 31750 | 8617.27077
| 9.16 | 3533.33 | 2967.20205 | 32075 | 9098.7314
| 9.18 | 3333.33 | 3256.36797 | 32191.7 | 9988.20021
| 9.2 | 3541.67 | 3105.49354 | 31941.7 | 10314.57934
| 9.22 | 3500 | 2891.76483 | 31833.3 | 10412.50288
| 9.24 | 3483.33 | 3004.92065 | 32116.7 | 10412.50288
| 9.26 | 3483.33 | 3218.64936 | 32050 | 10934.82699
| 9.28 | 3466.67 | 3168.36292 | 31708.3 | 11848.74731
| 9.3 | 3516.67 | 2979.76989 | 31541.7 | 12003.76026
| 9.32 | 3483.33 | 3055.2071 | 32766.7 | 12852.46351
| 9.34 | 3550 | 3256.36797 | 32141.7 | 13048.31057
| 9.36 | 3575 | 2929.48344 | 31658.3 | 13521.575
| 9.38 | 3300 | 3268.95089 | 31608.3 | 13888.78825
| 9.4 | 3500 | 3268.95089 | 31458.3 | 14411.11236
| 9.42 | 3341.67 | 3193.51368 | 31791.7 | 15406.60298
| 9.44 | 3308.33 | 3268.95089 | 31591.7 | 15112.83239
| 9.46 | 3158.33 | 3281.51873 | 31400 | 15104.70474
| 9.48 | 3408.33 | 2904.33267 | 31333.3 | 14509.03589
| 9.5 | 3191.67 | 3268.95089 | 31941.7 | 15316.90503
| 9.52 | 3291.67 | 3558.11682 | 31591.7 | 13709.29441
| 9.54 | 3583.33 | 3356.95595 | 31550 | 13562.40911
| 9.56 | 3241.67 | 3206.08152 | 31175 | 13203.32352
| 9.58 | 3500 | 3394.67455 | 32008.3 | 11448.92553
| 9.6 | 3158.33 | 2916.90051 | 31641.7 | 11081.71229
| 9.62 | 3308.33 | 3294.08657 | 30933.3 | 11049.00583
| 9.64 | 3566.67 | 2954.61912 | 32233.3 | 10371.76669
| 9.66 | 3466.67 | 3432.39316 | 31350 | 9947.3661
| 9.68 | 3416.67 | 3331.80518 | 31683.3 | 9539.38729
| 9.7 | 3316.67 | 3206.08152 | 32325 | 9066.0837
| 9.72 | 3233.33 | 3306.6695 | 32183.3 | 8886.56048
| 9.74 | 3391.67 | 3180.93076 | 31833.3 | 8870.23663
| 9.76 | 3466.67 | 3633.55403 | 31533.3 | 9123.21228
| 9.78 | 3291.67 | 3319.23734 | 32033.3 | 9082.40755
| 9.8 | 3366.67 | 3243.80013 | 32350 | 8739.67519
| 9.82 | 3675 | 3495.26253 | 32391.7 | 8845.75575
| 9.84 | 3350 | 3331.80518 | 32258.3 | 8649.90869
| 9.86 | 3300 | 3545.54898 | 32491.7 | 8437.74756
| 9.88 | 3550 | 3155.79508 | 32483.3 | 8707.03727
| 9.9 | 3508.33 | 2967.20205 | 32833.3 | 9474.10167
| 9.92 | 3500 | 3507.83037 | 33358.3 | 9098.7314
| 9.94 | 3558.33 | 3067.77494 | 33566.7 | 9686.27259
| 9.96 | 3233.33 | 3218.64936 | 33716.7 | 9514.90641
| 9.98 | 3641.67 | 3419.82532 | 34275 | 10184.04728
| 10 | 3416.67 | 3545.54898 | 33625 | 11457.05319
| 10.02 | 3258.33 | 3092.9257 | 35400 | 12003.76026
| 10.04 | 3308.33 | 3294.08657 | 35850 | 12746.41233
| 10.06 | 3266.67 | 3394.67455 | 35991.7 | 14476.32943
| 10.08 | 3425 | 3608.41835 | 35525 | 16785.758
| 10.1 | 3691.67 | 3583.26758 | 36358.3 | 17756.76774
| 10.12 | 3433.33 | 3369.52379 | 34516.7 | 18891.11393
| 10.14 | 3858.33 | 3281.51873 | 32891.7 | 19666.2766
| 10.16 | 3575 | 3520.39821 | 31616.7 | 18442.23246
| 10.18 | 3475 | 3180.93076 | 31450 | 16336.87653
| 10.2 | 3525 | 3206.08152 | 31816.7 | 13072.79146
| 10.22 | 3308.33 | 3344.38811 | 30666.7 | 9376.17814
| 10.24 | 3366.67 | 2703.1718 | 30608.3 | 7344.26486
| 10.26 | 3433.33 | 3344.38811 | 30725 | 6152.85863
| 10.28 | 3516.67 | 3055.2071 | 31383.3 | 5075.69979
| 10.3 | 3550 | 2942.05128 | 31216.7 | 5059.38573
| 10.32 | 3375 | 2854.04623 | 30508.3 | 4577.9251
| 10.34 | 3108.33 | 3017.48849 | 31325 | 4602.40598
| 10.36 | 3225 | 3130.64431 | 30341.7 | 4537.12036
| 10.38 | 3400 | 3620.98619 | 31575 | 4537.12036
| 10.4 | 3500 | 3344.38811 | 31575 | 4431.0398
| 10.42 | 3350 | 3356.95595 | 30350 | 3998.54094
| 10.44 | 3666.67 | 3130.64431 | 30416.7 | 3761.89893
| 10.46 | 3308.33 | 3382.10671 | 30450 | 3802.69388
| 10.48 | 3283.33 | 2967.20205 | 30808.3 | 3786.37982
| 10.5 | 3533.33 | 3356.95595 | 30050 | 3876.13652
| 10.52 | 3200 | 2967.20205 | 30941.7 | 3688.45628
| 10.54 | 3391.67 | 3118.07647 | 31191.7 | 3386.51887
| 10.56 | 3483.33 | 3344.38811 | 30875 | 3615.01364
| 10.58 | 3425 | 3331.80518 | 30816.7 | 3492.60922
| 10.6 | 3558.33 | 3356.95595 | 31008.3 | 3623.17067
| 10.62 | 3550 | 3432.39316 | 30525 | 3590.53275
| 10.64 | 3283.33 | 3356.95595 | 30408.3 | 3517.0901
| 10.66 | 3225 | 3407.24239 | 30400 | 3459.96152
| 10.68 | 3600 | 3243.80013 | 30150 | 3468.12834
| 10.7 | 3425 | 3331.80518 | 30691.7 | 3435.48063
| 10.72 | 3666.67 | 3419.82532 | 31108.3 | 3337.5571
| 10.74 | 3416.67 | 3382.10671 | 29825 | 3304.91919
| 10.76 | 3450 | 3470.11176 | 31566.7 | 3582.36593
| 10.78 | 3575 | 3570.69974 | 31583.3 | 3280.43831
| 10.8 | 3616.67 | 3444.961 | 30633.3 | 2970.34386
| 10.82 | 3200 | 3143.21215 | 30700 | 3215.15269
| 10.84 | 3183.33 | 3847.29783 | 30691.7 | 3304.91919
| 10.86 | 3375 | 3369.52379 | 30466.7 | 3288.59534
| 10.88 | 3433.33 | 2992.33772 | 30550 | 3084.59124
| 10.9 | 3616.67 | 3457.54393 | 30066.7 | 3141.71004
| 10.92 | 3383.33 | 3344.38811 | 31283.3 | 3133.55301
| 10.94 | 3258.33 | 3444.961 | 30950 | 3223.31951
| 10.96 | 3475 | 3583.26758 | 30475 | 2962.18683
| 10.98 | 3575 | 3859.86567 | 30150 | 3337.5571
| 11 | 3425 | 3620.98619 | 30350 | 2986.66771
| 11.02 | 3466.67 | 3130.64431 | 29516.7 | 3109.07213
| 11.04 | 3808.33 | 3620.98619 | 30116.7 | 3182.51477
| 11.06 | 3408.33 | 3344.38811 | 31216.7 | 2962.18683
| 11.08 | 3366.67 | 3331.80518 | 30658.3 | 2888.74418
| 11.1 | 3591.67 | 3419.82532 | 31066.7 | 3051.95333
| 11.12 | 3325 | 3206.08152 | 31533.3 | 3060.11036
| 11.14 | 3516.67 | 3243.80013 | 30750 | 3198.83863
| 11.16 | 3458.33 | 3620.98619 | 30333.3 | 3182.51477
| 11.18 | 3608.33 | 3734.14201 | 30400 | 3149.87686
| 11.2 | 3333.33 | 3130.64431 | 30558.3 | 3027.47245
| 11.22 | 3300 | 3281.51873 | 31408.3 | 3280.43831
| 11.24 | 3558.33 | 3532.98114 | 30566.7 | 3166.19092
| 11.26 | 3408.33 | 3356.95595 | 30100 | 3264.11445
| 11.28 | 3458.33 | 3470.11176 | 30650 | 3190.6718
| 11.3 | 3458.33 | 3369.52379 | 30783.3 | 3386.51887
| 11.32 | 3766.67 | 3319.23734 | 30300 | 3190.6718
| 11.34 | 3291.67 | 3771.86061 | 31508.3 | 3231.47654
| 11.36 | 3500 | 3646.13696 | 30425 | 2986.66771
| 11.38 | 3400 | 3507.83037 | 31558.3 | 3419.16657
| 11.4 | 3308.33 | 3180.93076 | 31808.3 | 3615.01364
| 11.42 | 3433.33 | 3759.29277 | 30475 | 3582.36593
| 11.44 | 3308.33 | 3558.11682 | 31583.3 | 3631.3277
| 11.46 | 3550 | 3444.961 | 30733.3 | 3623.17067
| 11.48 | 3516.67 | 3658.7048 | 31166.7 | 3696.61331
| 11.5 | 3558.33 | 3231.23229 | 30975 | 3712.93717
| 11.52 | 3258.33 | 3545.54898 | 31258.3 | 4137.26921
| 11.54 | 3375 | 3319.23734 | 32300 | 3851.65564
| 11.56 | 3225 | 3759.29277 | 31683.3 | 4259.67362
| 11.58 | 3533.33 | 3683.85556 | 31525 | 4202.55482
| 11.6 | 3741.67 | 3671.27264 | 32775 | 4463.67771
| 11.62 | 3483.33 | 3570.69974 | 31941.7 | 4382.07804
| 11.64 | 3608.33 | 3658.7048 | 32200 | 4814.5769
| 11.66 | 3500 | 3947.88581 | 31833.3 | 5222.58508
| 11.68 | 3700 | 3746.70985 | 31850 | 4985.94308
| 11.7 | 4025 | 3734.14201 | 32583.3 | 5663.24098
| 11.72 | 3516.67 | 3570.69974 | 32066.7 | 6250.78216
| 11.74 | 3558.33 | 4161.61452 | 33033.3 | 6152.85863
| 11.76 | 3650 | 3797.01138 | 33533.3 | 7344.26486
| 11.78 | 3608.33 | 3897.58427 | 34808.3 | 8192.93873
| 11.8 | 3225 | 4023.32302 | 34491.7 | 8935.52225
| 11.82 | 3466.67 | 4023.32302 | 33741.7 | 10020.80875
| 11.84 | 3533.33 | 4048.4587 | 34366.7 | 10755.23524
| 11.86 | 3683.33 | 4098.76023 | 33750 | 12191.47967
| 11.88 | 3583.33 | 3922.73504 | 32491.7 | 12885.07205
| 11.9 | 3558.33 | 3746.70985 | 32225 | 12166.99879
| 11.92 | 3533.33 | 4073.60946 | 31016.7 | 10575.7414
| 11.94 | 3558.33 | 3646.13696 | 31575 | 9188.48811
| 11.96 | 3441.67 | 3822.14706 | 31158.3 | 7123.93692
| 11.98 | 3491.67 | 3960.45364 | 30491.7 | 5826.45013
| 12 | 3908.33 | 4010.74009 | 31375 | 4961.46219
| 12.02 | 3716.67 | 4274.77033 | 31666.7 | 4471.84454
| 12.04 | 3650 | 4061.04162 | 30683.3 | 4512.63948
| 12.06 | 3983.33 | 3784.42845 | 31425 | 4577.9251
| 12.08 | 3533.33 | 3947.88581 | 31175 | 4643.21072
| 12.1 | 3575 | 3809.57922 | 31341.7 | 4732.96743
| 12.12 | 3683.33 | 4123.89591 | 30791.7 | 4765.61513
| 12.14 | 3550 | 4413.07692 | 31141.7 | 4830.89096
| 12.16 | 3841.67 | 4224.48389 | 30975 | 4692.17248
| 12.18 | 3741.67 | 4739.97653 | 31508.3 | 4994.10011
| 12.2 | 3891.67 | 4463.36336 | 30725 | 4822.73393
| 12.22 | 3750 | 4375.35831 | 31316.7 | 5491.87479
| 12.24 | 3675 | 4589.10211 | 30925 | 5532.67953
| 12.26 | 3883.33 | 4739.97653 | 31458.3 | 5426.59897
| 12.28 | 3683.33 | 4551.3835 | 31475 | 5867.25486
| 12.3 | 4291.67 | 4651.95639 | 31458.3 | 6365.02955
| 12.32 | 3733.33 | 4312.48894 | 31583.3 | 6405.83428
| 12.34 | 3608.33 | 4463.36336 | 31666.7 | 6617.99541
| 12.36 | 3916.67 | 4739.97653 | 31291.7 | 7148.4178
| 12.38 | 3708.33 | 4941.1374 | 31366.7 | 7662.51634
| 12.4 | 3633.33 | 5004.00678 | 31783.3 | 8258.21456
| 12.42 | 3808.33 | 4463.36336 | 32591.7 | 8421.42371
| 12.44 | 3975 | 4941.1374 | 31091.7 | 9008.9649
| 12.46 | 4075 | 5180.01688 | 31575 | 9922.88522
| 12.48 | 3966.67 | 5154.8812 | 30683.3 | 10241.1367
| 12.5 | 4050 | 4651.95639 | 31083.3 | 11310.16789
| 12.52 | 3733.33 | 4651.95639 | 31433.3 | 11832.39408
| 12.54 | 3816.67 | 5180.01688 | 31341.7 | 12362.84585
| 12.56 | 3933.33 | 4815.41375 | 31716.7 | 12240.44144
| 12.58 | 3633.33 | 4450.79552 | 32175 | 12803.50175
| 12.6 | 3858.33 | 4149.04668 | 30641.7 | 11334.64877
| 12.62 | 3841.67 | 4350.20755 | 31591.7 | 11546.84907
| 12.64 | 3641.67 | 4626.82072 | 31525 | 10583.86906
| 12.66 | 3441.67 | 4023.32302 | 31508.3 | 9694.42962
| 12.68 | 3750 | 4287.35326 | 32116.7 | 9253.77373
| 12.7 | 3675 | 4061.04162 | 31475 | 8886.56048
| 12.72 | 3725 | 3910.1672 | 31800 | 9041.60281
| 12.74 | 3833.33 | 4274.77033 | 31191.7 | 9155.8502
| 12.76 | 3700 | 4614.23779 | 31950 | 9735.23436
| 12.78 | 3666.67 | 4023.32302 | 32258.3 | 10037.16198
| 12.8 | 3850 | 3960.45364 | 31466.7 | 10763.46081
| 12.82 | 3933.33 | 3910.1672 | 32225 | 11277.55935
| 12.84 | 3400 | 3960.45364 | 32133.3 | 12183.35202
| 12.86 | 3575 | 4111.32807 | 32508.3 | 12681.09733
| 12.88 | 3916.67 | 3847.29783 | 31891.7 | 12575.04615
| 12.9 | 3616.67 | 3759.29277 | 30891.7 | 12403.67997
| 12.92 | 3458.33 | 3734.14201 | 31916.7 | 11554.97672
| 12.94 | 3416.67 | 4061.04162 | 31525 | 10265.61758
| 12.96 | 3458.33 | 3784.42845 | 32358.3 | 9066.0837
| 12.98 | 3641.67 | 3595.83542 | 30700 | 7181.05571
| 13 | 3516.67 | 3771.86061 | 31475 | 6356.87252
| 13.02 | 3658.33 | 3608.41835 | 30541.7 | 4781.92919
| 13.04 | 3483.33 | 3784.42845 | 30633.3 | 5165.46629
| 13.06 | 3566.67 | 3356.95595 | 30625 | 4528.96333
| 13.08 | 3591.67 | 3847.29783 | 31616.7 | 4194.388
| 13.1 | 3616.67 | 3721.57417 | 31516.7 | 4014.86479
| 13.12 | 3666.67 | 3394.67455 | 30491.7 | 3704.77034
| 13.14 | 3475 | 3432.39316 | 30608.3 | 3900.61741
| 13.16 | 3566.67 | 3532.98114 | 30500 | 3631.3277
| 13.18 | 3425 | 3822.14706 | 30808.3 | 3329.40007
| 13.2 | 3575 | 3784.42845 | 30758.3 | 3623.17067
| 13.22 | 3366.67 | 3633.55403 | 31716.7 | 3378.36184
| 13.24 | 3341.67 | 3595.83542 | 30658.3 | 3337.5571
| 13.26 | 3883.33 | 3834.72999 | 30416.7 | 3133.55301
| 13.28 | 3675 | 3809.57922 | 29916.7 | 3402.84272
| 13.3 | 3441.67 | 3407.24239 | 30533.3 | 3174.35774
| 13.32 | 3525 | 3532.98114 | 30800 | 3051.95333
| 13.34 | 3550 | 3243.80013 | 30691.7 | 3076.43421
| 13.36 | 3200 | 3721.57417 | 30183.3 | 2954.0298
| 13.38 | 3408.33 | 3721.57417 | 29975 | 3019.30562
| 13.4 | 3766.67 | 3633.55403 | 30150 | 2978.51068
| 13.42 | 3508.33 | 3558.11682 | 30958.3 | 2929.54892
| 13.44 | 3783.33 | 3620.98619 | 30266.7 | 2954.0298
| 13.46 | 3508.33 | 3608.41835 | 31175 | 2839.78241
| 13.48 | 3341.67 | 3658.7048 | 30708.3 | 2717.378
| 13.5 | 3925 | 3432.39316 | 29791.7 | 2978.51068
| 13.52 | 3458.33 | 3646.13696 | 30050 | 3002.99156
| 13.54 | 3700 | 3784.42845 | 30683.3 | 3019.30562
| 13.56 | 3608.33 | 3457.54393 | 30441.7 | 3117.22916
| 13.58 | 3216.67 | 3822.14706 | 30400 | 2537.85479
| 13.6 | 3325 | 3356.95595 | 30066.7 | 2839.78241
| 13.62 | 3650 | 3696.4234 | 30291.7 | 2798.97768
| 13.64 | 3483.33 | 3382.10671 | 30183.3 | 3239.63357
| 13.66 | 3233.33 | 3281.51873 | 29708.3 | 2880.58715
| 13.68 | 3575 | 3507.83037 | 29975 | 2970.34386
| 13.7 | 3666.67 | 3545.54898 | 30216.7 | 2905.06803
| 13.72 | 3641.67 | 3444.961 | 30625 | 2823.45856
| 13.74 | 3500 | 3658.7048 | 29616.7 | 2709.22097
| 13.76 | 3516.67 | 3507.83037 | 29941.7 | 2847.93944
| 13.78 | 3191.67 | 3595.83542 | 31141.7 | 2774.4968
| 13.8 | 3375 | 3394.67455 | 30000 | 3109.07213
| 13.82 | 3450 | 3721.57417 | 29775 | 2880.58715
| 13.84 | 3416.67 | 3231.23229 | 29983.3 | 2668.41623
| 13.86 | 3608.33 | 3633.55403 | 29433.3 | 3019.30562
| 13.88 | 3600 | 3407.24239 | 30208.3 | 3035.62948
| 13.9 | 3175 | 3344.38811 | 30891.7 | 2831.62538
| 13.92 | 3600 | 3243.80013 | 30558.3 | 2750.01591
| 13.94 | 3483.33 | 3331.80518 | 30225 | 2766.33977
| 13.96 | 3483.33 | 3482.6796 | 30716.7 | 2872.42033
| 13.98 | 3550 | 3696.4234 | 31408.3 | 2954.0298
| 14 | 3450 | 3444.961 | 31016.7 | 2807.1445
| 14.02 | 3525 | 3407.24239 | 30850 | 2562.33567
| 14.04 | 3316.67 | 3646.13696 | 30766.7 | 2847.93944
| 14.06 | 3541.67 | 3243.80013 | 29966.7 | 2717.378
| 14.08 | 3433.33 | 3281.51873 | 31366.7 | 2733.70185
| 14.1 | 3433.33 | 3331.80518 | 30308.3 | 2505.20708
| 14.12 | 3691.67 | 3859.86567 | 30008.3 | 2554.16885
| 14.14 | 3600 | 3444.961 | 30375 | 2692.89712
| 14.16 | 3691.67 | 3708.99124 | 30450 | 2709.22097
| 14.18 | 3375 | 3470.11176 | 30408.3 | 2472.56917
| 14.2 | 3416.67 | 3331.80518 | 30125 | 2554.16885
| 14.22 | 3508.33 | 3369.52379 | 30475 | 2643.93535
| 14.24 | 3575 | 3482.6796 | 30525 | 2774.4968
| 14.26 | 3525 | 3520.39821 | 30391.7 | 2513.37391
| 14.28 | 3366.67 | 3620.98619 | 29741.7 | 2480.7262
| 14.3 | 3566.67 | 3771.86061 | 30375 | 2480.7262
| 14.32 | 3508.33 | 3382.10671 | 30000 | 2660.2592
| 14.34 | 3491.67 | 3231.23229 | 30125 | 2758.18274
| 14.36 | 3391.67 | 3482.6796 | 30183.3 | 2913.22506
| 14.38 | 3325 | 3369.52379 | 30275 | 2807.1445
| 14.4 | 3300 | 3558.11682 | 30166.7 | 2717.378
| 14.42 | 3550 | 3620.98619 | 30200 | 2725.53503
| 14.44 | 3383.33 | 3168.36292 | 30408.3 | 2431.76444
| 14.46 | 3650 | 3872.44859 | 30275 | 2342.00773
| 14.48 | 3416.67 | 3419.82532 | 30433.3 | 2513.37391
| 14.5 | 3533.33 | 3344.38811 | 30766.7 | 2423.6074
| 14.52 | 3516.67 | 3356.95595 | 29825 | 2415.45037
| 14.54 | 3775 | 3620.98619 | 30500 | 2513.37391
| 14.56 | 3675 | 3532.98114 | 29808.3 | 2611.29744
| 14.58 | 3600 | 3708.99124 | 30525 | 2725.53503
| 14.6 | 3700 | 3180.93076 | 30225 | 2521.53094
| 14.62 | 3616.67 | 3369.52379 | 29658.3 | 2382.80267
| 14.64 | 3308.33 | 3281.51873 | 30450 | 2513.37391
| 14.66 | 3333.33 | 3558.11682 | 30950 | 2317.52684
| 14.68 | 3283.33 | 3872.44859 | 30433.3 | 2480.7262
| 14.7 | 3300 | 3369.52379 | 31708.3 | 2529.68797
| 14.72 | 3591.67 | 3520.39821 | 30150 | 2415.45037
| 14.74 | 3550 | 3797.01138 | 28883.3 | 2578.64973
| 14.76 | 3791.67 | 3369.52379 | 30216.7 | 2480.7262
| 14.78 | 3475 | 3721.57417 | 29916.7 | 2423.6074
| 14.8 | 3583.33 | 3080.35786 | 30241.7 | 2733.70185
| 14.82 | 3283.33 | 3671.27264 | 30466.7 | 2513.37391
| 14.84 | 3716.67 | 3206.08152 | 30850 | 2619.45447
| 14.86 | 3425 | 3281.51873 | 31358.3 | 2888.74418
| 14.88 | 3316.67 | 3268.95089 | 31300 | 2586.81655
| 14.9 | 3625 | 3444.961 | 30775 | 2546.01182
| 14.92 | 3500 | 3281.51873 | 31316.7 | 2537.85479
| 14.94 | 3500 | 3419.82532 | 30308.3 | 2945.86298
| 14.96 | 3541.67 | 3281.51873 | 30508.3 | 2627.6115
| 14.98 | 3708.33 | 3444.961 | 29625 | 2807.1445
| 15 | 3558.33 | 3369.52379 | 30808.3 | 2896.90121
| 15.02 | 3391.67 | 3683.85556 | 31266.7 | 2750.01591
| 15.04 | 3483.33 | 3256.36797 | 31275 | 2831.62538
| 15.06 | 3608.33 | 3683.85556 | 30508.3 | 3239.63357
| 15.08 | 3316.67 | 3708.99124 | 30900 | 2986.66771
| 15.1 | 3708.33 | 3608.41835 | 30591.7 | 2913.22506
| 15.12 | 3650 | 3734.14201 | 29933.3 | 2978.51068
| 15.14 | 3525 | 3407.24239 | 30666.7 | 3329.40007
| 15.16 | 3566.67 | 3444.961 | 30483.3 | 3663.9754
| 15.18 | 3483.33 | 3532.98114 | 30358.3 | 3663.9754
| 15.2 | 3475 | 3545.54898 | 31475 | 3933.26511
| 15.22 | 3758.33 | 3507.83037 | 31000 | 3517.0901
| 15.24 | 3433.33 | 3746.70985 | 30366.7 | 3794.53685
| 15.26 | 3608.33 | 3620.98619 | 31516.7 | 4112.78832
| 15.28 | 3625 | 3394.67455 | 31716.7 | 4349.44012
| 15.3 | 3616.67 | 3658.7048 | 30983.3 | 4422.88277
| 15.32 | 3491.67 | 3847.29783 | 31508.3 | 4308.63539
| 15.34 | 3833.33 | 3658.7048 | 32000 | 4798.25304
| 15.36 | 3583.33 | 3683.85556 | 32366.7 | 5287.8707
| 15.38 | 3650 | 3947.88581 | 33133.3 | 5491.87479
| 15.4 | 3733.33 | 3331.80518 | 32775 | 6128.37775
| 15.42 | 3700 | 3620.98619 | 33675 | 6617.99541
| 15.44 | 3641.67 | 3809.57922 | 33425 | 7262.66518
| 15.46 | 3766.67 | 3947.88581 | 34550 | 7621.71161
| 15.48 | 3683.33 | 3470.11176 | 35583.3 | 9041.60281
| 15.5 | 3658.33 | 3771.86061 | 35783.3 | 10836.90346
| 15.52 | 3666.67 | 3683.85556 | 37583.3 | 11334.64877
| 15.54 | 3433.33 | 3885.01643 | 38058.3 | 14557.99766
| 15.56 | 3625 | 3507.83037 | 38350 | 16712.31535
| 15.58 | 3858.33 | 3847.29783 | 36500 | 18923.72247
| 15.6 | 3525 | 3620.98619 | 34683.3 | 21094.39339
| 15.62 | 3733.33 | 3319.23734 | 33258.3 | 21192.31692
| 15.64 | 3666.67 | 3897.58427 | 32841.7 | 19813.1619
| 15.66 | 3758.33 | 3608.41835 | 31566.7 | 17193.70743
| 15.68 | 3550 | 3834.72999 | 30883.3 | 13676.68588
| 15.7 | 3433.33 | 3671.27264 | 30666.7 | 9963.71933
| 15.72 | 3700 | 3356.95595 | 30958.3 | 7523.78807
| 15.74 | 3408.33 | 3633.55403 | 32216.7 | 6520.07188
| 15.76 | 3775 | 3193.51368 | 31500 | 5557.16041
| 15.78 | 3383.33 | 3407.24239 | 31041.7 | 4977.77625
| 15.8 | 3575 | 3495.26253 | 32191.7 | 4977.77625
| 15.82 | 3450 | 3520.39821 | 31116.7 | 5092.02364
| 15.84 | 3408.33 | 3973.02148 | 30541.7 | 5336.83247
| 15.86 | 3591.67 | 3859.86567 | 30716.7 | 5393.95126
| 15.88 | 3466.67 | 3847.29783 | 32233.3 | 5467.39391
| 15.9 | 3433.33 | 3369.52379 | 30941.7 | 5369.47038
| 15.92 | 3325 | 3545.54898 | 30716.7 | 5646.92691
| 15.94 | 3616.67 | 3331.80518 | 31025 | 5597.96515
| 15.96 | 3566.67 | 3583.26758 | 31041.7 | 5516.35568
| 15.98 | 3450 | 3595.83542 | 30425 | 5402.11809
| 16 | 3400 | 3708.99124 | 31808.3 | 5491.87479
| 16.02 | 3675 | 3294.08657 | 30958.3 | 5165.46629
| 16.04 | 3725 | 3520.39821 | 30958.3 | 5393.95126
| 16.06 | 3558.33 | 3444.961 | 30550 | 4781.92919
| 16.08 | 3516.67 | 3067.77494 | 31666.7 | 4765.61513
| 16.1 | 3533.33 | 3482.6796 | 30116.7 | 4504.48245
| 16.12 | 3608.33 | 3394.67455 | 30391.7 | 4186.23097
| 16.14 | 3591.67 | 3507.83037 | 30341.7 | 3876.13652
| 16.16 | 3716.67 | 3470.11176 | 30708.3 | 3810.8607
| 16.18 | 3400 | 3482.6796 | 31025 | 3965.90303
| 16.2 | 3691.67 | 3470.11176 | 31275 | 3892.46038
| 16.22 | 3658.33 | 3558.11682 | 30908.3 | 3721.0942
| 16.24 | 3483.33 | 3130.64431 | 31191.7 | 3639.49452
| 16.26 | 3808.33 | 3583.26758 | 31133.3 | 3525.24713
| 16.28 | 3825 | 3495.26253 | 30850 | 3427.3236
| 16.3 | 3758.33 | 3734.14201 | 30841.7 | 3410.99975
| 16.32 | 3708.33 | 3671.27264 | 30666.7 | 3533.40416
| 16.34 | 3508.33 | 3294.08657 | 30000 | 3410.99975
| 16.36 | 3233.33 | 3532.98114 | 31941.7 | 3190.6718
| 16.38 | 3425 | 3658.7048 | 31050 | 3394.68569
| 16.4 | 3625 | 3344.38811 | 30750 | 3329.40007
| 16.42 | 3866.67 | 3344.38811 | 31483.3 | 3304.91919
| 16.44 | 3658.33 | 3797.01138 | 31050 | 3459.96152
| 16.46 | 3475 | 3721.57417 | 31875 | 3149.87686
| 16.48 | 3883.33 | 3558.11682 | 31475 | 3378.36184
| 16.5 | 3591.67 | 3696.4234 | 31008.3 | 3206.99566
| 16.52 | 3633.33 | 3193.51368 | 31325 | 2986.66771
| 16.54 | 3508.33 | 3658.7048 | 31200 | 3190.6718
| 16.56 | 3600 | 3595.83542 | 31858.3 | 3100.9151
| 16.58 | 3866.67 | 3595.83542 | 31075 | 3076.43421
| 16.6 | 3158.33 | 3331.80518 | 31158.3 | 2872.42033
| 16.62 | 3575 | 3432.39316 | 31216.7 | 2880.58715
| 16.64 | 3508.33 | 3331.80518 | 31308.3 | 3068.26739
| 16.66 | 3450 | 3545.54898 | 30741.7 | 2978.51068
| 16.68 | 3583.33 | 3432.39316 | 30550 | 2880.58715
| 16.7 | 3775 | 3369.52379 | 30666.7 | 3231.47654
| 16.72 | 3400 | 3407.24239 | 31850 | 2978.51068
| 16.74 | 3775 | 3859.86567 | 32625 | 3215.15269
| 16.76 | 3825 | 3545.54898 | 31716.7 | 3060.11036
| 16.78 | 3675 | 3457.54393 | 32050 | 3296.76216
| 16.8 | 3691.67 | 3570.69974 | 31616.7 | 3280.43831
| 16.82 | 4083.33 | 3570.69974 | 31741.7 | 3215.15269
| 16.84 | 3816.67 | 3734.14201 | 31825 | 3370.20481
| 16.86 | 3900 | 4149.04668 | 31133.3 | 3296.76216
| 16.88 | 3516.67 | 3608.41835 | 30700 | 2962.18683
| 16.9 | 4116.67 | 3872.44859 | 31683.3 | 3158.03389
| 16.92 | 4083.33 | 3721.57417 | 32208.3 | 3239.63357
| 16.94 | 3750 | 3570.69974 | 31975 | 3484.4424
| 16.96 | 3475 | 3507.83037 | 31858.3 | 3345.72392
| 16.98 | 3433.33 | 3633.55403 | 31350 | 3566.05187
| 17 | 3583.33 | 3910.1672 | 31933.3 | 3027.47245
| 17.02 | 3625 | 3746.70985 | 31775 | 3680.28946
| 17.04 | 3375 | 3671.27264 | 32141.7 | 3386.51887
| 17.06 | 3758.33 | 3545.54898 | 32091.7 | 3615.01364
| 17.08 | 3641.67 | 3759.29277 | 32050 | 3476.28537
| 17.1 | 3658.33 | 3834.72999 | 32366.7 | 3998.54094
| 17.12 | 3800 | 3721.57417 | 32775 | 3876.13652
| 17.14 | 3941.67 | 4098.76023 | 31433.3 | 3908.78423
| 17.16 | 3891.67 | 3721.57417 | 32458.3 | 4218.86889
| 17.18 | 3583.33 | 3558.11682 | 31525 | 4406.55892
| 17.2 | 3583.33 | 3633.55403 | 31825 | 4586.08213
| 17.22 | 3333.33 | 3734.14201 | 32525 | 4945.13834
| 17.24 | 3616.67 | 3885.01643 | 33066.7 | 4635.04389
| 17.26 | 3575 | 3784.42845 | 32833.3 | 4985.94308
| 17.28 | 3800 | 3985.60441 | 32908.3 | 5034.90484
| 17.3 | 3666.67 | 3797.01138 | 33091.7 | 5393.95126
| 17.32 | 3516.67 | 3935.30288 | 33233.3 | 5524.5225
| 17.34 | 4075 | 4224.48389 | 33508.3 | 6161.02546
| 17.36 | 4000 | 3910.1672 | 32858.3 | 6446.62923
| 17.38 | 3708.33 | 4161.61452 | 33800 | 6511.91485
| 17.4 | 3658.33 | 4400.50908 | 33391.7 | 7148.4178
| 17.42 | 3975 | 4287.35326 | 33125 | 7801.24461
| 17.44 | 3825 | 3620.98619 | 32908.3 | 8543.82812
| 17.46 | 3891.67 | 4199.33312 | 34008.3 | 8804.96081
| 17.48 | 4241.67 | 4098.76023 | 33991.7 | 9906.62991
| 17.5 | 3875 | 4249.63465 | 33783.3 | 10135.08551
| 17.52 | 3833.33 | 4287.35326 | 33675 | 11424.44465
| 17.54 | 4083.33 | 4010.74009 | 34300 | 11783.43232
| 17.56 | 4000 | 4526.23274 | 33750 | 12477.12261
| 17.58 | 3633.33 | 4488.51413 | 34391.7 | 12534.21203
| 17.6 | 4066.67 | 4513.6649 | 33508.3 | 13040.18292
| 17.62 | 3841.67 | 4727.39361 | 33516.7 | 12632.13557
| 17.64 | 4058.33 | 4350.20755 | 33783.3 | 11881.35585
| 17.66 | 3800 | 4237.05173 | 34283.3 | 11489.66172
| 17.68 | 3941.67 | 4237.05173 | 33675 | 10836.90346
| 17.7 | 3641.67 | 4224.48389 | 33858.3 | 10037.16198
| 17.72 | 4166.67 | 4463.36336 | 33983.3 | 9686.27259
| 17.74 | 3925 | 4211.91605 | 33533.3 | 9270.09758
| 17.76 | 3950 | 4186.76528 | 33341.7 | 9849.44257
| 17.78 | 3850 | 4073.60946 | 34308.3 | 9033.44578
| 17.8 | 4308.33 | 4023.32302 | 33550 | 9025.28875
| 17.82 | 4133.33 | 4576.51918 | 33550 | 8421.42371
| 17.84 | 3916.67 | 4375.35831 | 33575 | 8143.97697
| 17.86 | 4141.67 | 4023.32302 | 34275 | 7425.86454
| 17.88 | 3750 | 4035.89086 | 33408.3 | 6944.41371
| 17.9 | 4008.33 | 4086.1773 | 33783.3 | 6250.78216
| 17.92 | 3833.33 | 4048.4587 | 33075 | 5500.04162
| 17.94 | 3966.67 | 3859.86567 | 33383.3 | 5320.50861
| 17.96 | 3808.33 | 3595.83542 | 34450 | 4847.21481
| 17.98 | 3700 | 3935.30288 | 34250 | 4684.00566
| 18 | 3891.67 | 3822.14706 | 34216.7 | 4496.32542
| 18.02 | 3633.33 | 3947.88581 | 34866.7 | 4357.59715
| 18.04 | 3791.67 | 4249.63465 | 34041.7 | 4594.24895
| 18.06 | 3908.33 | 3658.7048 | 33841.7 | 3998.54094
| 18.08 | 3666.67 | 3759.29277 | 34016.7 | 3729.25123
| 18.1 | 3908.33 | 4086.1773 | 34366.7 | 3729.25123
| 18.12 | 3775 | 3872.44859 | 34641.7 | 3827.17476
| 18.14 | 3875 | 3646.13696 | 33541.7 | 3957.746
| 18.16 | 3616.67 | 4211.91605 | 33416.7 | 3892.46038
| 18.18 | 3750 | 3797.01138 | 34883.3 | 3394.68569
| 18.2 | 3425 | 3859.86567 | 33833.3 | 3394.68569
| 18.22 | 3766.67 | 3721.57417 | 33650 | 3794.53685
| 18.24 | 4075 | 3771.86061 | 34025 | 3631.3277
| 18.26 | 3575 | 3809.57922 | 33875 | 3704.77034
| 18.28 | 4141.67 | 4035.89086 | 34925 | 3729.25123
| 18.3 | 3641.67 | 3897.58427 | 35400 | 3745.57508
| 18.32 | 3741.67 | 3507.83037 | 34316.7 | 3688.45628
| 18.34 | 4150 | 3558.11682 | 35225 | 3827.17476
| 18.36 | 3741.67 | 3859.86567 | 34591.7 | 3884.30335
| 18.38 | 4008.33 | 3734.14201 | 35241.7 | 4120.94535
| 18.4 | 3558.33 | 3922.73504 | 35625 | 3778.21299
| 18.42 | 4041.67 | 3671.27264 | 35583.3 | 3908.78423
| 18.44 | 3716.67 | 3985.60441 | 35383.3 | 4333.11627
| 18.46 | 3925 | 3797.01138 | 35958.3 | 4480.00157
| 18.48 | 3741.67 | 3771.86061 | 35616.7 | 4928.81449
| 18.5 | 3925 | 4174.19744 | 36883.3 | 5002.25714
| 18.52 | 4175 | 4174.19744 | 37566.7 | 5377.6372
| 18.54 | 3783.33 | 3872.44859 | 36458.3 | 6275.26305
| 18.56 | 3591.67 | 3771.86061 | 36625 | 6487.43396
| 18.58 | 4158.33 | 3759.29277 | 37275 | 7695.15425
| 18.6 | 4058.33 | 4098.76023 | 36908.3 | 8494.86636
| 18.62 | 4033.33 | 4048.4587 | 34966.7 | 8821.27487
| 18.64 | 3850 | 3859.86567 | 35125 | 8347.98106
| 18.66 | 3600 | 3859.86567 | 35600 | 7784.92076
| 18.68 | 3525 | 3897.58427 | 35291.7 | 6944.41371
| 18.7 | 3916.67 | 3696.4234 | 34233.3 | 5589.79833
| 18.72 | 3750 | 3922.73504 | 35650 | 4879.85272
| 18.74 | 4033.33 | 3872.44859 | 35966.7 | 4626.88686
| 18.76 | 4133.33 | 3734.14201 | 34200 | 4031.18864
| 18.78 | 3900 | 3746.70985 | 35316.7 | 3778.21299
| 18.8 | 3941.67 | 3771.86061 | 34658.3 | 3639.49452
| 18.82 | 3958.33 | 3558.11682 | 35233.3 | 3639.49452
| 18.84 | 3850 | 3583.26758 | 35441.7 | 3500.76625
| 18.86 | 3558.33 | 3658.7048 | 36250 | 3745.57508
| 18.88 | 3750 | 3734.14201 | 35466.7 | 3982.22688
| 18.9 | 3766.67 | 3432.39316 | 34441.7 | 3835.34158
| 18.92 | 3675 | 3960.45364 | 36408.3 | 3663.9754
| 18.94 | 3550 | 4073.60946 | 35408.3 | 3313.07622
| 18.96 | 3741.67 | 3696.4234 | 35091.7 | 3647.65155
| 18.98 | 3675 | 3683.85556 | 35950 | 3255.95742
| 19 | 4100 | 3306.6695 | 35775 | 3394.68569
| 19.02 | 3816.67 | 3683.85556 | 36275 | 3035.62948
| 19.04 | 3808.33 | 3507.83037 | 35783.3 | 3035.62948
| 19.06 | 3950 | 3683.85556 | 36016.7 | 3264.11445
| 19.08 | 3875 | 3872.44859 | 37133.3 | 3125.39598
| 19.1 | 3741.67 | 4098.76023 | 35958.3 | 3076.43421
| 19.12 | 3816.67 | 3859.86567 | 35925 | 3051.95333
| 19.14 | 3983.33 | 3721.57417 | 36225 | 3174.35774
| 19.16 | 3983.33 | 3608.41835 | 36750 | 3206.99566
| 19.18 | 3933.33 | 3897.58427 | 37133.3 | 3141.71004
| 19.2 | 3841.67 | 3935.30288 | 36650 | 3068.26739
| 19.22 | 3891.67 | 3847.29783 | 35933.3 | 3149.87686
| 19.24 | 3891.67 | 3470.11176 | 35925 | 3239.63357
| 19.26 | 4083.33 | 3419.82532 | 36658.3 | 3255.95742
| 19.28 | 3891.67 | 3834.72999 | 36975 | 2913.22506
| 19.3 | 4116.67 | 3998.17225 | 37050 | 2701.05415
| 19.32 | 3858.33 | 4262.20249 | 36891.7 | 3100.9151
| 19.34 | 3558.33 | 4362.79047 | 37158.3 | 2864.2633
| 19.36 | 3950 | 3570.69974 | 36016.7 | 3043.78651
| 19.38 | 3766.67 | 3809.57922 | 36375 | 3051.95333
| 19.4 | 4133.33 | 4400.50908 | 37408.3 | 3149.87686
| 19.42 | 3933.33 | 4111.32807 | 37991.7 | 3223.31951
| 19.44 | 4125 | 3935.30288 | 37408.3 | 2896.90121
| 19.46 | 4016.67 | 3947.88581 | 36316.7 | 3296.76216
| 19.48 | 4216.67 | 3558.11682 | 36925 | 3060.11036
| 19.5 | 3650 | 4262.20249 | 37458.3 | 3100.9151
| 19.52 | 4058.33 | 4111.32807 | 36875 | 3362.03798
| 19.54 | 3891.67 | 4111.32807 | 37383.3 | 2994.82474
| 19.56 | 4025 | 3960.45364 | 36700 | 3068.26739
| 19.58 | 3516.67 | 4023.32302 | 37666.7 | 3566.05187
| 19.6 | 4166.67 | 4048.4587 | 38783.3 | 3468.12834
| 19.62 | 3791.67 | 4086.1773 | 38775 | 3688.45628
| 19.64 | 4375 | 3721.57417 | 36666.7 | 3884.30335
| 19.66 | 3991.67 | 3935.30288 | 38091.7 | 3761.89893
| 19.68 | 3766.67 | 3935.30288 | 37850 | 3859.82246
| 19.7 | 3975 | 4086.1773 | 37100 | 3786.37982
| 19.72 | 4033.33 | 3885.01643 | 38216.7 | 3941.42214
| 19.74 | 3925 | 4186.76528 | 37966.7 | 3672.13243
| 19.76 | 4141.67 | 4061.04162 | 38458.3 | 4047.50271
| 19.78 | 4091.67 | 4274.77033 | 37416.7 | 4308.63539
| 19.8 | 4191.67 | 4023.32302 | 38983.3 | 4153.59306
| 19.82 | 4091.67 | 4211.91605 | 38933.3 | 4373.92101
| 19.84 | 4133.33 | 3998.17225 | 39550 | 4414.71595
| 19.86 | 3950 | 4048.4587 | 38141.7 | 4781.92919
| 19.88 | 4216.67 | 4048.4587 | 38708.3 | 4945.13834
| 19.9 | 4141.67 | 4488.51413 | 39200 | 5034.90484
| 19.92 | 4100 | 4262.20249 | 39283.3 | 5116.50452
| 19.94 | 4133.33 | 4299.9211 | 39933.3 | 5018.58099
| 19.96 | 4150 | 3897.58427 | 39666.7 | 5157.30926
| 19.98 | 4091.67 | 4086.1773 | 40533.3 | 5385.79423
| 20 | 4175 | 4098.76023 | 40708.3 | 5230.75191
| 20.02 | 3816.67 | 4387.92615 | 40541.7 | 5908.0498
| 20.04 | 4100 | 4387.92615 | 40575 | 6095.73984
| 20.06 | 4158.33 | 3872.44859 | 41958.3 | 6511.91485
| 20.08 | 4150 | 4123.89591 | 41483.3 | 7001.5325
| 20.1 | 4158.33 | 4350.20755 | 41341.7 | 7752.28284
| 20.12 | 4100 | 4237.05173 | 41508.3 | 8307.17633
| 20.14 | 4208.33 | 3897.58427 | 43575 | 8315.34315
| 20.16 | 4191.67 | 4651.95639 | 43566.7 | 9294.57846
| 20.18 | 4316.67 | 4614.23779 | 44133.3 | 10428.85611
| 20.2 | 4458.33 | 4714.82577 | 43750 | 11791.65789
| 20.22 | 4458.33 | 4538.80058 | 44508.3 | 13023.82969
| 20.24 | 4291.67 | 4413.07692 | 44175 | 14198.91207
| 20.26 | 4266.67 | 4413.07692 | 44225 | 16092.0677
| 20.28 | 3991.67 | 4299.9211 | 42825 | 16883.68153
| 20.3 | 4141.67 | 4299.9211 | 42600 | 16981.60506
| 20.32 | 4525 | 4475.94629 | 41991.7 | 17071.30302
| 20.34 | 4375 | 4501.08197 | 42016.7 | 16043.10594
| 20.36 | 4625 | 4098.76023 | 41583.3 | 15096.57708
| 20.38 | 4066.67 | 4199.33312 | 42108.3 | 14100.98854
| 20.4 | 4458.33 | 4136.47884 | 41600 | 14484.55501
| 20.42 | 4233.33 | 4299.9211 | 41466.7 | 14264.22707
| 20.44 | 4250 | 4337.63971 | 42666.7 | 14509.03589
| 20.46 | 4091.67 | 4689.675 | 41216.7 | 15031.26209
| 20.48 | 4141.67 | 4249.63465 | 41075 | 15724.85446
| 20.5 | 4100 | 4350.20755 | 42558.3 | 16606.16624
| 20.52 | 4133.33 | 4413.07692 | 40966.7 | 16957.12418
| 20.54 | 4091.67 | 4337.63971 | 41816.7 | 16802.01331
| 20.56 | 4283.33 | 4563.95134 | 42783.3 | 17169.22655
| 20.58 | 4491.67 | 4375.35831 | 42708.3 | 16459.28095
| 20.6 | 4575 | 4463.36336 | 42433.3 | 16116.54859
| 20.62 | 4433.33 | 4299.9211 | 42416.7 | 15382.1221
| 20.64 | 4366.67 | 4438.22769 | 42550 | 13423.65147
| 20.66 | 4250 | 4488.51413 | 41733.3 | 13023.82969
| 20.68 | 4425 | 4337.63971 | 41883.3 | 11620.29171
| 20.7 | 4416.67 | 4375.35831 | 42491.7 | 11310.16789
| 20.72 | 4100 | 4501.08197 | 42508.3 | 10885.86523
| 20.74 | 4116.67 | 4903.4188 | 42766.7 | 10330.93257
| 20.76 | 4366.67 | 4287.35326 | 42216.7 | 9261.93076
| 20.78 | 4258.33 | 4677.10716 | 42308.3 | 9310.89252
| 20.8 | 4208.33 | 4262.20249 | 42833.3 | 8870.23663
| 20.82 | 4350 | 4714.82577 | 43491.7 | 8339.82403
| 20.84 | 4458.33 | 4010.74009 | 43491.7 | 8674.38957
| 20.86 | 4358.33 | 4438.22769 | 43341.7 | 7613.55458
| 20.88 | 4400 | 4463.36336 | 42108.3 | 7246.34133
| 20.9 | 4241.67 | 4802.83082 | 42008.3 | 7507.47401
| 20.92 | 4050 | 4953.70524 | 43591.7 | 7140.26077
| 20.94 | 4491.67 | 4463.36336 | 42850 | 6928.08985
| 20.96 | 4416.67 | 4576.51918 | 43283.3 | 6389.51043
| 20.98 | 4225 | 4714.82577 | 43000 | 6560.87661
| 21 | 4600 | 4563.95134 | 41908.3 | 6626.16223
| 21.02 | 4391.67 | 4262.20249 | 44141.7 | 6144.7016
| 21.04 | 4541.67 | 4865.70019 | 42441.7 | 5891.73574
| 21.06 | 4433.33 | 5029.14246 | 43675 | 5891.73574
| 21.08 | 4266.67 | 4865.70019 | 43941.7 | 6022.29719
| 21.1 | 4566.67 | 4425.64476 | 43483.3 | 5859.08804
| 21.12 | 4675 | 4563.95134 | 44075 | 5426.59897
| 21.14 | 3866.67 | 5142.29827 | 43808.3 | 5712.20274
| 21.16 | 4200 | 4702.25793 | 44658.3 | 5801.96924
| 21.18 | 4283.33 | 4853.13235 | 44491.7 | 6014.14016
| 21.2 | 4175 | 4928.56956 | 44600 | 6144.7016
| 21.22 | 4391.67 | 4966.28817 | 45341.7 | 6152.85863
| 21.24 | 4716.67 | 5004.00678 | 43250 | 6471.11011
| 21.26 | 4691.67 | 4614.23779 | 44108.3 | 5540.83656
| 21.28 | 4733.33 | 5167.44904 | 44550 | 5875.41189
| 21.3 | 4850 | 4802.83082 | 44575 | 5704.04571
| 21.32 | 4600 | 4765.11221 | 44900 | 5589.79833
| 21.34 | 4616.67 | 5255.45409 | 44225 | 5296.02773
| 21.36 | 4533.33 | 4928.56956 | 44191.7 | 5353.15632
| 21.38 | 4725 | 4915.98664 | 44275 | 5402.11809
| 21.4 | 4533.33 | 5205.16765 | 43533.3 | 5230.75191
| 21.42 | 4941.67 | 5167.44904 | 45250 | 5451.07985
| 21.44 | 4633.33 | 4840.54943 | 45166.7 | 5491.87479
| 21.46 | 4650 | 5268.03702 | 44166.7 | 5361.31335
| 21.48 | 4541.67 | 5029.14246 | 45475 | 5622.44603
| 21.5 | 4841.67 | 5532.06726 | 46016.7 | 5704.04571
| 21.52 | 4591.67 | 4639.38856 | 45758.3 | 5883.56892
| 21.54 | 4591.67 | 5016.57462 | 45650 | 5859.08804
| 21.56 | 4950 | 5230.31841 | 45600 | 6193.66337
| 21.58 | 4791.67 | 5192.59981 | 45641.7 | 6201.8204
| 21.6 | 4991.67 | 4991.42385 | 45683.3 | 6617.99541
| 21.62 | 4708.33 | 5431.47928 | 44908.3 | 6797.52841
| 21.64 | 5175 | 5117.1626 | 45133.3 | 6724.08576
| 21.66 | 4916.67 | 5632.64015 | 44775 | 7336.10783
| 21.68 | 5033.33 | 5519.48434 | 46566.7 | 7686.99722
| 21.7 | 5133.33 | 5217.73549 | 46241.7 | 7874.68726
| 21.72 | 4758.33 | 5092.01183 | 45158.3 | 8266.38138
| 21.74 | 4958.33 | 5180.01688 | 45516.7 | 9261.93076
| 21.76 | 4700 | 5205.16765 | 46450 | 9286.41164
| 21.78 | 4741.67 | 5142.29827 | 47300 | 9278.25461
| 21.8 | 5041.67 | 5406.32852 | 47225 | 9686.27259
| 21.82 | 5250 | 5406.32852 | 46716.7 | 9523.06344
| 21.84 | 5075 | 5054.29322 | 45700 | 8992.64105
| 21.86 | 4933.33 | 5104.57967 | 46550 | 8494.86636
| 21.88 | 4775 | 5406.32852 | 46608.3 | 7458.51225
| 21.9 | 5041.67 | 5167.44904 | 47066.7 | 6781.20456
| 21.92 | 4591.67 | 5142.29827 | 46650 | 6895.45194
| 21.94 | 4666.67 | 5242.88625 | 45991.7 | 6136.54457
| 21.96 | 4583.33 | 4651.95639 | 46358.3 | 6079.41598
| 21.98 | 4783.33 | 5255.45409 | 47075 | 5744.85045
| 22 | 5175 | 5506.9165 | 46591.7 | 5573.48427
| 22.02 | 4841.67 | 5092.01183 | 47566.7 | 5761.16451
| 22.04 | 4908.33 | 4865.70019 | 46591.7 | 5630.60306
| 22.06 | 5175 | 4928.56956 | 47750 | 5557.16041
| 22.08 | 4550 | 4626.82072 | 46875 | 5124.66155
| 22.1 | 5141.67 | 4752.54437 | 47400 | 5206.27102
| 22.12 | 4983.33 | 4853.13235 | 47833.3 | 5573.48427
| 22.14 | 4775 | 5154.8812 | 47900 | 5540.83656
| 22.16 | 4766.67 | 5469.19789 | 47091.7 | 5238.90894
| 22.18 | 4908.33 | 4526.23274 | 47866.7 | 4847.21481
| 22.2 | 4775 | 4953.70524 | 48050 | 5247.06597
| 22.22 | 5050 | 4589.10211 | 47350 | 5369.47038
| 22.24 | 4883.33 | 5255.45409 | 46875 | 5565.31744
| 22.26 | 4850 | 5079.44399 | 47608.3 | 5728.52659
| 22.28 | 4658.33 | 4827.98159 | 48666.7 | 6136.54457
| 22.3 | 5000 | 4689.675 | 47975 | 5785.64539
| 22.32 | 4900 | 5029.14246 | 49033.3 | 6250.78216
| 22.34 | 4975 | 4413.07692 | 49408.3 | 6299.74393
| 22.36 | 4866.67 | 4551.3835 | 49525 | 5908.0498
| 22.38 | 4858.33 | 4941.1374 | 48266.7 | 6234.4681
| 22.4 | 4825 | 4903.4188 | 49258.3 | 6291.5869
| 22.42 | 4983.33 | 4589.10211 | 48375 | 6324.22481
| 22.44 | 4725 | 4727.39361 | 48800 | 6022.29719
| 22.46 | 5050 | 4928.56956 | 49308.3 | 6079.41598
| 22.48 | 5291.67 | 5154.8812 | 49058.3 | 6324.22481
| 22.5 | 5241.67 | 4853.13235 | 49850 | 5965.17839
| 22.52 | 4891.67 | 5205.16765 | 49750 | 5908.0498
| 22.54 | 4858.33 | 5217.73549 | 49525 | 6177.33952
| 22.56 | 5358.33 | 5066.86106 | 51133.3 | 6332.39164
| 22.58 | 5525 | 5217.73549 | 50875 | 6715.91894
| 22.6 | 5208.33 | 5242.88625 | 52283.3 | 6895.45194
| 22.62 | 5391.67 | 4991.42385 | 51483.3 | 7393.22663
| 22.64 | 5116.67 | 4966.28817 | 50575 | 8307.17633
| 22.66 | 5100 | 5318.32347 | 51658.3 | 9196.65493
| 22.68 | 5066.67 | 5054.29322 | 51416.7 | 9008.9649
| 22.7 | 4833.33 | 4614.23779 | 51241.7 | 9604.66312
| 22.72 | 5216.67 | 4903.4188 | 51183.3 | 9678.10577
| 22.74 | 5025 | 4563.95134 | 51183.3 | 9066.0837
| 22.76 | 5058.33 | 5029.14246 | 50700 | 8829.44169
| 22.78 | 5250 | 5670.35876 | 50325 | 8633.59463
| 22.8 | 5258.33 | 5029.14246 | 49941.7 | 7662.51634
| 22.82 | 5100 | 5029.14246 | 50058.3 | 7385.0696
| 22.84 | 5266.67 | 4941.1374 | 51000 | 7670.67337
| 22.86 | 5233.33 | 5079.44399 | 50408.3 | 7327.94101
| 22.88 | 5250 | 5381.19284 | 50691.7 | 6993.37547
| 22.9 | 5066.67 | 5054.29322 | 50891.7 | 7344.26486
| 22.92 | 5033.33 | 4903.4188 | 50800 | 7017.85636
| 22.94 | 5366.67 | 4815.41375 | 50541.7 | 6830.16632
| 22.96 | 5166.67 | 5167.44904 | 50566.7 | 7042.33724
| 22.98 | 5041.67 | 5205.16765 | 50016.7 | 6789.36159
| 23 | 5075 | 5066.86106 | 52733.3 | 6560.87661
| 23.02 | 4866.67 | 5242.88625 | 51975 | 6348.7057
| 23.04 | 5216.67 | 5066.86106 | 51483.3 | 6209.98722
| 23.06 | 5416.67 | 4928.56956 | 52266.7 | 6209.98722
| 23.08 | 5500 | 5280.60486 | 51175 | 6283.42987
| 23.1 | 5116.67 | 5129.73044 | 51825 | 5883.56892
| 23.12 | 5183.33 | 5192.59981 | 51533.3 | 5638.76009
| 23.14 | 5066.67 | 4790.26298 | 52316.7 | 6250.78216
| 23.16 | 5316.67 | 5280.60486 | 52466.7 | 5712.20274
| 23.18 | 5366.67 | 5532.06726 | 52791.7 | 5891.73574
| 23.2 | 5333.33 | 5104.57967 | 52908.3 | 5385.79423
| 23.22 | 5658.33 | 4827.98159 | 53175 | 5810.12627
| 23.24 | 5283.33 | 5242.88625 | 53900 | 5344.9895
| 23.26 | 5541.67 | 5180.01688 | 54050 | 5973.33542
| 23.28 | 5666.67 | 4991.42385 | 54358.3 | 6103.89687
| 23.3 | 5550 | 5293.1727 | 55883.3 | 6250.78216
| 23.32 | 5516.67 | 5431.47928 | 55091.7 | 6511.91485
| 23.34 | 5366.67 | 5255.45409 | 55941.7 | 6854.64721
| 23.36 | 5400 | 5506.9165 | 57633.3 | 7662.51634
| 23.38 | 5266.67 | 5205.16765 | 58408.3 | 8013.40573
| 23.4 | 5625 | 5004.00678 | 59383.3 | 9604.66312
| 23.42 | 5533.33 | 5632.64015 | 60600 | 10706.27347
| 23.44 | 5675 | 5469.19789 | 60758.3 | 13040.18292
| 23.46 | 5600 | 5594.92155 | 62691.7 | 14623.21473
| 23.48 | 6041.67 | 5620.07231 | 63475 | 17210.06066
| 23.5 | 5525 | 5330.89131 | 63358.3 | 20596.55015
| 23.52 | 6000 | 5180.01688 | 61583.3 | 23183.39609
| 23.54 | 6025 | 5205.16765 | 59366.7 | 25533.56084
| 23.56 | 6016.67 | 5821.23319 | 59416.7 | 25141.86672
| 23.58 | 5500 | 5255.45409 | 56025 | 22775.34873
| 23.6 | 5741.67 | 5557.20294 | 55825 | 21159.61046
| 23.62 | 5333.33 | 4840.54943 | 54908.3 | 17716.03155
| 23.64 | 5525 | 5632.64015 | 53900 | 14052.02677
| 23.66 | 5608.33 | 5909.25332 | 54683.3 | 10567.61375
| 23.68 | 5250 | 5356.04207 | 54783.3 | 8233.73368
| 23.7 | 5600 | 5494.34866 | 54816.7 | 6895.45194
| 23.72 | 5691.67 | 5381.19284 | 55958.3 | 6707.76191
| 23.74 | 5625 | 5469.19789 | 55925 | 6919.93282
| 23.76 | 5641.67 | 5745.79597 | 56216.7 | 6520.07188
| 23.78 | 6100 | 5117.1626 | 54900 | 7531.9549
| 23.8 | 6066.67 | 5594.92155 | 54450 | 7474.82631
| 23.82 | 5341.67 | 5180.01688 | 54808.3 | 7172.89868
| 23.84 | 5425 | 5066.86106 | 55016.7 | 7205.5366
| 23.86 | 5716.67 | 5645.22308 | 55433.3 | 7083.13218
| 23.88 | 5616.67 | 5205.16765 | 53983.3 | 6732.24279
| 23.9 | 5850 | 5418.91144 | 55050 | 6063.10192
| 23.92 | 5525 | 5381.19284 | 55650 | 5549.00338
| 23.94 | 5558.33 | 5469.19789 | 55383.3 | 4692.17248
| 23.96 | 5341.67 | 5519.48434 | 54933.3 | 4716.65337
| 23.98 | 5608.33 | 5167.44904 | 54841.7 | 4528.96333
| 24 | 5325 | 5066.86106 | 55350 | 4071.98359
| 24.02 | 5833.33 | 5142.29827 | 55191.7 | 4398.40189
| 24.04 | 5741.67 | 5456.63005 | 55183.3 | 4406.55892
| 24.06 | 5883.33 | 5255.45409 | 55008.3 | 3916.94126
| 24.08 | 6125 | 5242.88625 | 54541.7 | 4194.388
| 24.1 | 5675 | 5381.19284 | 55166.7 | 4202.55482
| 24.12 | 5808.33 | 5406.32852 | 57000 | 4210.71186
| 24.14 | 5941.67 | 5117.1626 | 56200 | 4504.48245
| 24.16 | 6275 | 5796.09751 | 55375 | 4732.96743
| 24.18 | 5833.33 | 6009.82622 | 56266.7 | 4512.63948
| 24.2 | 6258.33 | 5343.47423 | 55383.3 | 4463.67771
| 24.22 | 5883.33 | 5519.48434 | 56541.7 | 4618.72983
| 24.24 | 5741.67 | 5129.73044 | 56741.7 | 4480.00157
| 24.26 | 5425 | 5745.79597 | 56308.3 | 4732.96743
| 24.28 | 6375 | 5745.79597 | 55358.3 | 5108.34749
| 24.3 | 5900 | 6022.40914 | 56250 | 4945.13834
| 24.32 | 6208.33 | 5041.72538 | 56825 | 5198.1042
| 24.34 | 6083.33 | 5129.73044 | 57033.3 | 5255.23279
| 24.36 | 6100 | 5494.34866 | 56350 | 4961.46219
| 24.38 | 5850 | 5796.09751 | 57383.3 | 5140.9854
| 24.4 | 6166.67 | 5833.81611 | 57383.3 | 5067.54276
| 24.42 | 5608.33 | 6198.41925 | 57366.7 | 5630.60306
| 24.44 | 6183.33 | 5506.9165 | 56958.3 | 5092.02364
| 24.46 | 6291.67 | 5997.25838 | 58008.3 | 5744.85045
| 24.48 | 5933.33 | 5456.63005 | 56308.3 | 5638.76009
| 24.5 | 6475 | 5557.20294 | 58750 | 5589.79833
| 24.52 | 6325 | 5544.6351 | 57991.7 | 6234.4681
| 24.54 | 6050 | 5808.66535 | 57583.3 | 6201.8204
| 24.56 | 6675 | 5972.10761 | 58083.3 | 5989.65928
| 24.58 | 6666.67 | 5959.53977 | 58916.7 | 6324.22481
| 24.6 | 5625 | 5695.50953 | 59441.7 | 6511.91485
| 24.62 | 6150 | 5293.1727 | 58783.3 | 6748.56664
| 24.64 | 6150 | 5997.25838 | 59466.7 | 6332.39164
| 24.66 | 6258.33 | 5645.22308 | 58500 | 6879.12809
| 24.68 | 6125 | 5620.07231 | 59225 | 6617.99541
| 24.7 | 6341.67 | 6211.00217 | 57808.3 | 6968.89459
| 24.72 | 6341.67 | 6060.12775 | 58366.7 | 6389.51043
| 24.74 | 6091.67 | 5745.79597 | 59008.3 | 7026.01339
| 24.76 | 6208.33 | 6085.26343 | 59208.3 | 6560.87661
| 24.78 | 6350 | 5896.6704 | 59166.7 | 6307.91075
| 24.8 | 6316.67 | 6160.70064 | 59816.7 | 6079.41598
| 24.82 | 6633.33 | 5708.07737 | 59416.7 | 5965.17839
| 24.84 | 6166.67 | 5670.35876 | 60641.7 | 6087.58281
| 24.86 | 6216.67 | 6211.00217 | 59916.7 | 5899.89277
| 24.88 | 6166.67 | 5670.35876 | 59091.7 | 6275.26305
| 24.9 | 6158.33 | 5833.81611 | 60150 | 6071.25895
| 24.92 | 6158.33 | 5972.10761 | 60316.7 | 5451.07985
| 24.94 | 6433.33 | 5871.53472 | 61466.7 | 5753.00748
| 24.96 | 6233.33 | 5343.47423 | 60975 | 5524.5225
| 24.98 | 6458.33 | 5770.94674 | 59741.7 | 5451.07985
| 25 | 6858.33 | 5884.10256 | 60108.3 | 5663.24098
| 25.02 | 6316.67 | 5745.79597 | 59875 | 5402.11809
| 25.04 | 6350 | 5984.69054 | 59916.7 | 4879.85272
| 25.06 | 6733.33 | 6437.31381 | 60083.3 | 5002.25714
| 25.08 | 6691.67 | 5946.97193 | 60333.3 | 5002.25714
| 25.1 | 6983.33 | 6349.29367 | 61333.3 | 4749.29128
| 25.12 | 6425 | 6173.28357 | 61291.7 | 4806.41007
| 25.14 | 6616.67 | 6525.31886 | 62716.7 | 4822.73393
| 25.16 | 6808.33 | 5909.25332 | 62550 | 4684.00566
| 25.18 | 6675 | 6248.72078 | 61608.3 | 4806.41007
| 25.2 | 6850 | 6148.1328 | 61908.3 | 4488.1586
| 25.22 | 6641.67 | 5909.25332 | 61475 | 4488.1586
| 25.24 | 6633.33 | 5972.10761 | 61766.7 | 4528.96333
| 25.26 | 6716.67 | 6311.57507 | 62850 | 4896.17658
| 25.28 | 6608.33 | 6299.00723 | 63033.3 | 4251.51659
| 25.3 | 6708.33 | 6072.69559 | 61966.7 | 4275.99747
| 25.32 | 6758.33 | 6638.47468 | 62625 | 4390.23507
| 25.34 | 6716.67 | 6223.57001 | 62491.7 | 4545.28719
| 25.36 | 6683.33 | 5846.38395 | 62750 | 4700.32951
| 25.38 | 7025 | 6148.1328 | 62716.7 | 4112.78832
| 25.4 | 7216.67 | 6160.70064 | 62066.7 | 4757.44831
| 25.42 | 6633.33 | 5620.07231 | 63308.3 | 4545.28719
| 25.44 | 6950 | 6122.98203 | 63400 | 4667.6916
| 25.46 | 6675 | 6324.15799 | 63400 | 4839.05778
| 25.48 | 7183.33 | 6764.19834 | 64591.7 | 4610.56301
| 25.5 | 7108.33 | 6185.85141 | 64658.3 | 4724.8104
| 25.52 | 6725 | 5997.25838 | 62733.3 | 4684.00566
| 25.54 | 6825 | 6047.54482 | 65383.3 | 5075.69979
| 25.56 | 6891.67 | 6575.60531 | 64033.3 | 4765.61513
| 25.58 | 6775 | 6449.88165 | 64125 | 5320.50861
| 25.6 | 7116.67 | 6223.57001 | 64908.3 | 5410.27512
| 25.62 | 7358.33 | 5997.25838 | 64208.3 | 5532.67953
| 25.64 | 7133.33 | 6060.12775 | 64408.3 | 6103.89687
| 25.66 | 6991.67 | 6034.97698 | 64625 | 5997.81631
| 25.68 | 7233.33 | 6299.00723 | 64125 | 6218.14425
| 25.7 | 6791.67 | 6211.00217 | 64191.7 | 6650.64311
| 25.72 | 7050 | 6248.72078 | 64600 | 7099.45603
| 25.74 | 6891.67 | 6701.34405 | 64666.7 | 7107.61306
| 25.76 | 6750 | 6588.18824 | 64858.3 | 7164.74165
| 25.78 | 7266.67 | 6437.31381 | 64333.3 | 7735.95899
| 25.8 | 7183.33 | 6588.18824 | 65225 | 7817.55867
| 25.82 | 7050 | 6437.31381 | 64683.3 | 8527.50427
| 25.84 | 7258.33 | 6764.19834 | 65425 | 8592.78989
| 25.86 | 6925 | 6336.72583 | 65275 | 8870.23663
| 25.88 | 7300 | 5984.69054 | 65700 | 8845.75575
| 25.9 | 7100 | 6299.00723 | 64516.7 | 8731.51816
| 25.92 | 7241.67 | 6864.78632 | 65933.3 | 7899.16814
| 25.94 | 7050 | 6500.1681 | 66525 | 7580.91666
| 25.96 | 7400 | 6374.44444 | 66383.3 | 6854.64721
| 25.98 | 7541.67 | 6701.34405 | 65508.3 | 6169.18249
| 26 | 7250 | 6575.60531 | 65308.3 | 5483.71776
| 26.02 | 7575 | 6688.76113 | 65500 | 5189.94717
| 26.04 | 6800 | 6977.94214 | 66633.3 | 4781.92919
| 26.06 | 6783.33 | 6525.31886 | 67133.3 | 4667.6916
| 26.08 | 7316.67 | 6651.04252 | 66891.7 | 4357.59715
| 26.1 | 7558.33 | 6424.73088 | 66216.7 | 4218.86889
| 26.12 | 7433.33 | 6776.78127 | 65366.7 | 4014.86479
| 26.14 | 7108.33 | 6776.78127 | 67166.7 | 4186.23097
| 26.16 | 7541.67 | 6273.85646 | 66941.7 | 4178.07394
| 26.18 | 7266.67 | 7342.56036 | 65916.7 | 4031.18864
| 26.2 | 7033.33 | 6751.6305 | 67816.7 | 3884.30335
| 26.22 | 7333.33 | 7053.37935 | 66633.3 | 3606.84681
| 26.24 | 7525 | 6776.78127 | 66191.7 | 3459.96152
| 26.26 | 7733.33 | 6625.90684 | 67541.7 | 3786.37982
| 26.28 | 7491.67 | 6563.03747 | 69250 | 3729.25123
| 26.3 | 7408.33 | 6349.29367 | 66091.7 | 3794.53685
| 26.32 | 7708.33 | 6613.32391 | 68141.7 | 4023.02182
| 26.34 | 7608.33 | 6676.19329 | 66266.7 | 3753.73211
| 26.36 | 7358.33 | 6412.16304 | 68041.7 | 3362.03798
| 26.38 | 7450 | 6625.90684 | 69141.7 | 3590.53275
| 26.4 | 7450 | 6839.63555 | 68791.7 | 3925.09829
| 26.42 | 7516.67 | 6726.47973 | 67975 | 3721.0942
| 26.44 | 7891.67 | 7053.37935 | 67600 | 3835.34158
| 26.46 | 7375 | 6449.88165 | 68666.7 | 4055.66953
| 26.48 | 7700 | 7040.81151 | 69108.3 | 3884.30335
| 26.5 | 7816.67 | 6927.65569 | 69266.7 | 3884.30335
| 26.52 | 7341.67 | 6563.03747 | 69866.7 | 4137.26921
| 26.54 | 7825 | 6173.28357 | 69183.3 | 4178.07394
| 26.56 | 7958.33 | 7141.3844 | 69200 | 4300.47836
| 26.58 | 7883.33 | 6676.19329 | 70775 | 4267.83065
| 26.6 | 8116.67 | 6977.94214 | 70333.3 | 4398.40189
| 26.62 | 7575 | 7065.94719 | 71050 | 4324.95924
| 26.64 | 8000 | 6286.43939 | 71900 | 4765.61513
| 26.66 | 7425 | 7204.25377 | 72683.3 | 4716.65337
| 26.68 | 7483.33 | 7103.66579 | 72100 | 4537.12036
| 26.7 | 7933.33 | 7053.37935 | 72275 | 4814.5769
| 26.72 | 8333.33 | 7304.84175 | 72933.3 | 5491.87479
| 26.74 | 7783.33 | 7367.69604 | 73133.3 | 6095.73984
| 26.76 | 8391.67 | 7543.72123 | 73816.7 | 6520.07188
| 26.78 | 8166.67 | 7279.69099 | 75208.3 | 7556.43578
| 26.8 | 8100 | 7807.75147 | 76533.3 | 8462.22845
| 26.82 | 7850 | 7707.16349 | 76175 | 9620.98697
| 26.84 | 8391.67 | 6965.3743 | 78183.3 | 12191.47967
| 26.86 | 7991.67 | 7506.00262 | 77716.7 | 14435.59325
| 26.88 | 8166.67 | 7267.12315 | 77991.7 | 16173.73593
| 26.9 | 8533.33 | 6915.07276 | 76283.3 | 18597.34333
| 26.92 | 8216.67 | 7707.16349 | 75716.7 | 18793.1904
| 26.94 | 8408.33 | 7015.66074 | 73300 | 18197.42363
| 26.96 | 7966.67 | 6676.19329 | 73166.7 | 17242.6692
| 26.98 | 7991.67 | 6877.35416 | 71550 | 15235.2368
| 27 | 8191.67 | 7179.10301 | 70933.3 | 12534.21203
| 27.02 | 7833.33 | 7417.99757 | 71416.7 | 10322.80492
| 27.04 | 8741.67 | 7518.57046 | 70975 | 8307.17633
| 27.06 | 8350 | 7267.12315 | 70216.7 | 6838.32335
| 27.08 | 8091.67 | 7229.40454 | 71241.7 | 5198.1042
| 27.1 | 8275 | 7367.69604 | 71775 | 5459.23688
| 27.12 | 8958.33 | 7166.53517 | 70800 | 5059.38573
| 27.14 | 8291.67 | 7091.09795 | 72858.3 | 5222.58508
| 27.16 | 8675 | 6663.62545 | 72275 | 4871.69569
| 27.18 | 8325 | 7304.84175 | 72050 | 5369.47038
| 27.2 | 8008.33 | 7493.43478 | 71958.3 | 4994.10011
| 27.22 | 8316.67 | 7443.13325 | 71366.7 | 4879.85272
| 27.24 | 8241.67 | 7870.62084 | 71558.3 | 4773.77216
| 27.26 | 8608.33 | 7028.22858 | 71333.3 | 4349.44012
| 27.28 | 8425 | 7191.68593 | 71650 | 4675.84863
| 27.3 | 7983.33 | 7443.13325 | 71333.3 | 4977.77625
| 27.32 | 8383.33 | 7581.43983 | 71891.7 | 4594.24895
| 27.34 | 8416.67 | 7556.28907 | 71808.3 | 5010.42396
| 27.36 | 8508.33 | 7543.72123 | 71500 | 4936.98131
| 27.38 | 8491.67 | 7430.56541 | 71516.7 | 4781.92919
| 27.4 | 8166.67 | 7267.12315 | 72500 | 4985.94308
| 27.42 | 8566.67 | 7619.15844 | 71691.7 | 4928.81449
| 27.44 | 8641.67 | 7858.03792 | 71975 | 5434.756
| 27.46 | 9441.67 | 7153.96733 | 72066.7 | 5304.19455
| 27.48 | 8525 | 7405.41464 | 72816.7 | 5581.6413
| 27.5 | 8566.67 | 7606.5906 | 74033.3 | 5891.73574
| 27.52 | 8533.33 | 7506.00262 | 73325 | 5932.53069
| 27.54 | 8708.33 | 7568.87199 | 73683.3 | 5875.41189
| 27.56 | 9183.33 | 7468.28402 | 73183.3 | 6683.28103
| 27.58 | 8983.33 | 8071.78171 | 74058.3 | 6544.55276
| 27.6 | 8558.33 | 7870.62084 | 72425 | 6822.00929
| 27.62 | 8808.33 | 7933.47513 | 73441.7 | 6911.766
| 27.64 | 8358.33 | 8084.34955 | 73975 | 6993.37547
| 27.66 | 8991.67 | 7807.75147 | 72766.7 | 7132.09395
| 27.68 | 8791.67 | 8059.21387 | 72591.7 | 6748.56664
| 27.7 | 9325 | 7757.46503 | 72975 | 6732.24279
| 27.72 | 8950 | 8536.97283 | 74375 | 6740.39982
| 27.74 | 9041.67 | 8360.96272 | 73316.7 | 6299.74393
| 27.76 | 8716.67 | 8096.93248 | 73725 | 6095.73984
| 27.78 | 9175 | 8448.96778 | 74041.7 | 6161.02546
| 27.8 | 9808.33 | 7845.47008 | 72475 | 6373.18658
| 27.82 | 9225 | 8687.84725 | 73491.7 | 6103.89687
| 27.84 | 9083.33 | 8436.39994 | 73300 | 6585.35749
| 27.86 | 9583.33 | 8914.15889 | 73091.7 | 6699.60488
| 27.88 | 9383.33 | 9065.03331 | 73341.7 | 6634.31926
| 27.9 | 9483.33 | 8977.02826 | 73100 | 7213.70342
| 27.92 | 9283.33 | 9153.05345 | 74575 | 6968.89459
| 27.94 | 9391.67 | 9077.61624 | 74308.3 | 7213.70342
| 27.96 | 9141.67 | 9442.21937 | 74091.7 | 7589.07369
| 27.98 | 9833.33 | 8813.586 | 73283.3 | 7336.10783
| 28 | 9908.33 | 9178.18913 | 74291.7 | 7686.99722
| 28.02 | 9366.67 | 9417.0837 | 75225 | 8494.86636
| 28.04 | 9483.33 | 9140.47053 | 74425 | 8772.3131
| 28.06 | 8925 | 9580.52596 | 74466.7 | 8707.03727
| 28.08 | 9350 | 9366.78216 | 75600 | 9098.7314
| 28.1 | 9808.33 | 9643.39533 | 73250 | 9833.18726
| 28.12 | 9775 | 9681.11394 | 73741.7 | 10877.63965
| 28.14 | 10058.3 | 10058.3 | 75591.7 | 11318.29554
| 28.16 | 9850 | 9127.90269 | 75391.7 | 12077.20291
| 28.18 | 9291.67 | 9278.77711 | 74425 | 12477.12261
| 28.2 | 9175 | 9303.92788 | 74091.7 | 12493.37792
| 28.22 | 9566.67 | 9668.53101 | 73741.7 | 13497.09412
| 28.24 | 9150 | 8486.68638 | 73691.7 | 14117.34177
| 28.26 | 9183.33 | 8486.68638 | 73508.3 | 13643.97942
| 28.28 | 9408.33 | 8901.59105 | 72891.7 | 12966.74027
| 28.3 | 9333.33 | 8486.68638 | 73375 | 12517.8588
| 28.32 | 9008.33 | 9002.17903 | 73683.3 | 11758.95143
| 28.34 | 8933.33 | 8335.81196 | 74183.3 | 11146.92936
| 28.36 | 9033.33 | 8084.34955 | 72558.3 | 10094.2514
| 28.38 | 9466.67 | 7933.47513 | 72825 | 9359.85429
| 28.4 | 8741.67 | 7933.47513 | 73116.7 | 9000.80787
| 28.42 | 8641.67 | 8637.56081 | 74616.7 | 8250.05753
| 28.44 | 8758.33 | 8461.53562 | 73366.7 | 7474.82631
| 28.46 | 9116.67 | 8549.55575 | 73591.7 | 7074.97515
| 28.48 | 8825 | 8109.50032 | 72358.3 | 7074.97515
| 28.5 | 9058.33 | 8071.78171 | 73875 | 6307.91075
| 28.52 | 8608.33 | 7480.85186 | 73141.7 | 6267.10602
| 28.54 | 8650 | 7430.56541 | 73208.3 | 5916.21663
| 28.56 | 8641.67 | 7732.31426 | 72983.3 | 5728.52659
| 28.58 | 8775 | 7619.15844 | 72591.7 | 5663.24098
| 28.6 | 8450 | 7279.69099 | 71500 | 5165.46629
| 28.62 | 8850 | 7443.13325 | 72750 | 5181.79014
| 28.64 | 8866.67 | 7392.8468 | 70166.7 | 5304.19455
| 28.66 | 8433.33 | 7707.16349 | 72241.7 | 5230.75191
| 28.68 | 9116.67 | 7355.1282 | 72533.3 | 5328.67544
| 28.7 | 8958.33 | 7594.00767 | 73125 | 4798.25304
| 28.72 | 8500 | 7543.72123 | 72616.7 | 4186.23097
| 28.74 | 8658.33 | 7342.56036 | 70700 | 4594.24895
| 28.76 | 8958.33 | 7128.81656 | 72566.7 | 4773.77216
| 28.78 | 8933.33 | 7770.03286 | 71533.3 | 4431.0398
| 28.8 | 8450 | 7468.28402 | 72783.3 | 4520.8063
| 28.82 | 8716.67 | 7053.37935 | 71133.3 | 4896.17658
| 28.84 | 8416.67 | 7204.25377 | 72041.7 | 4365.75418
| 28.86 | 9066.67 | 7355.1282 | 72033.3 | 4504.48245
| 28.88 | 8233.33 | 7141.3844 | 71500 | 4749.29128
| 28.9 | 8591.67 | 7317.40959 | 71241.7 | 4577.9251
| 28.92 | 8766.67 | 7091.09795 | 74383.3 | 4349.44012
| 28.94 | 8108.33 | 7644.30921 | 71466.7 | 4447.36365
| 28.96 | 8500 | 6990.50998 | 70366.7 | 4243.34977
| 28.98 | 8558.33 | 7065.94719 | 70250 | 4414.71595
| 29 | 8433.33 | 7556.28907 | 70933.3 | 4259.67362
| 29.02 | 8391.67 | 7179.10301 | 70900 | 4635.04389
| 29.04 | 8208.33 | 6814.49987 | 71341.7 | 4186.23097
| 29.06 | 8350 | 7267.12315 | 71533.3 | 4300.47836
| 29.08 | 8450 | 7153.96733 | 69941.7 | 4545.28719
| 29.1 | 8950 | 6852.21848 | 71841.7 | 4569.76807
| 29.12 | 8375 | 6814.49987 | 70508.3 | 4080.15041
| 29.14 | 8341.67 | 6776.78127 | 70975 | 4602.40598
| 29.16 | 8383.33 | 6525.31886 | 70691.7 | 4561.60125
| 29.18 | 8783.33 | 7367.69604 | 70525 | 4455.52068
| 29.2 | 8108.33 | 6613.32391 | 71291.7 | 4790.09601
| 29.22 | 8041.67 | 6701.34405 | 71075 | 4667.6916
| 29.24 | 8358.33 | 6827.06771 | 70191.7 | 4708.48654
| 29.26 | 8325 | 7128.81656 | 70625 | 4871.69569
| 29.28 | 8075 | 6713.91189 | 71200 | 4969.61922
| 29.3 | 8191.67 | 6801.91694 | 69341.7 | 4888.01955
| 29.32 | 8425 | 6412.16304 | 70400 | 5067.54276
| 29.34 | 8233.33 | 6588.18824 | 71025 | 5410.27512
| 29.36 | 8266.67 | 6827.06771 | 71025 | 5850.93101
| 29.38 | 8291.67 | 6990.50998 | 70408.3 | 6071.25895
| 29.4 | 8566.67 | 7141.3844 | 71400 | 6258.94899
| 29.42 | 8208.33 | 7128.81656 | 70775 | 6936.24688
| 29.44 | 8275 | 6688.76113 | 70183.3 | 7727.80196
| 29.46 | 8133.33 | 6701.34405 | 71741.7 | 7833.88252
| 29.48 | 8350 | 7040.81151 | 70450 | 8698.87045
| 29.5 | 8383.33 | 7015.66074 | 69991.7 | 8617.27077
| 29.52 | 7700 | 6651.04252 | 69783.3 | 8470.38548
| 29.54 | 8141.67 | 6814.49987 | 68458.3 | 7874.68726
| 29.56 | 7900 | 6676.19329 | 69675 | 7980.76782
| 29.58 | 8200 | 7279.69099 | 70133.3 | 7401.38366
| 29.6 | 8066.67 | 6324.15799 | 67841.7 | 6626.16223
| 29.62 | 8466.67 | 7003.0929 | 68091.7 | 6528.2387
| 29.64 | 8250 | 6651.04252 | 68333.3 | 6128.37775
| 29.66 | 7866.67 | 6525.31886 | 68483.3 | 5948.85454
| 29.68 | 8366.67 | 6412.16304 | 68366.7 | 5932.53069
| 29.7 | 7775 | 6852.21848 | 67583.3 | 6185.50634
| 29.72 | 8191.67 | 6701.34405 | 68891.7 | 6095.73984
| 29.74 | 7741.67 | 6789.34911 | 68416.7 | 6258.94899
| 29.76 | 7633.33 | 6663.62545 | 68066.7 | 6446.62923
| 29.78 | 8375 | 6739.06266 | 67500 | 6813.84247
| 29.8 | 7683.33 | 6852.21848 | 67108.3 | 6724.08576
| 29.82 | 7700 | 6324.15799 | 67741.7 | 6781.20456
| 29.84 | 7808.33 | 6726.47973 | 68041.7 | 7034.17042
| 29.86 | 7658.33 | 6839.63555 | 67408.3 | 6862.80424
| 29.88 | 7758.33 | 7405.41464 | 66508.3 | 7442.1884
| 29.9 | 8091.67 | 6776.78127 | 67175 | 7491.15016
| 29.92 | 7816.67 | 6424.73088 | 67575 | 7646.19249
| 29.94 | 7991.67 | 6475.03242 | 66358.3 | 8315.34315
| 29.96 | 8216.67 | 6512.75102 | 68100 | 8258.21456
| 29.98 | 8075 | 6361.8766 | 65791.7 | 8192.93873
| 30 | 7358.33 | 6588.18824 | 67025 | 8780.47992
| 30.02 | 7875 | 6387.01228 | 67450 | 9049.76963
| 30.04 | 7975 | 6449.88165 | 65983.3 | 8902.88434
| 30.06 | 8000 | 6927.65569 | 66150 | 9196.65493
| 30.08 | 7650 | 7128.81656 | 67191.7 | 9841.31492
| 30.1 | 7808.33 | 6789.34911 | 66466.7 | 9596.50609
| 30.12 | 7833.33 | 6600.75607 | 66775 | 10396.24757
| 30.14 | 7800 | 6550.46963 | 66125 | 10910.34611
| 30.16 | 7375 | 6525.31886 | 66808.3 | 11351.002
| 30.18 | 8133.33 | 6701.34405 | 66241.7 | 11579.4576
| 30.2 | 7883.33 | 6651.04252 | 66633.3 | 12020.11349
| 30.22 | 8191.67 | 6651.04252 | 65500 | 12583.1738
| 30.24 | 7933.33 | 6387.01228 | 64741.7 | 13391.04293
| 30.26 | 7750 | 6185.85141 | 65400 | 13970.45647
| 30.28 | 7616.67 | 6361.8766 | 65200 | 14141.82265
| 30.3 | 7716.67 | 6487.60026 | 66066.7 | 14851.76825
| 30.32 | 7558.33 | 6211.00217 | 67550 | 15888.09299
| 30.34 | 7991.67 | 6550.46963 | 65550 | 17373.29919
| 30.36 | 7816.67 | 6248.72078 | 67200 | 17626.23567
| 30.38 | 8008.33 | 6311.57507 | 67633.3 | 19062.48011
| 30.4 | 7808.33 | 6072.69559 | 67391.7 | 20115.15807
| 30.42 | 7883.33 | 6915.07276 | 66416.7 | 21167.83604
| 30.44 | 7633.33 | 6060.12775 | 66666.7 | 22897.75314
| 30.46 | 7991.67 | 6751.6305 | 66741.7 | 24211.59317
| 30.48 | 7983.33 | 6412.16304 | 67425 | 24733.81936
| 30.5 | 7941.67 | 7091.09795 | 67966.7 | 25639.61203
| 30.52 | 7841.67 | 6336.72583 | 68166.7 | 26365.91086
| 30.54 | 7616.67 | 6600.75607 | 68158.3 | 27083.98412
| 30.56 | 7791.67 | 6374.44444 | 67516.7 | 26586.23881
| 30.58 | 7666.67 | 6701.34405 | 65225 | 27010.54147
| 30.6 | 7425 | 6173.28357 | 64508.3 | 26520.92381
| 30.62 | 7333.33 | 6135.56496 | 65508.3 | 25043.94318
| 30.64 | 7225 | 6550.46963 | 64541.7 | 22808.05519
| 30.66 | 6891.67 | 5808.66535 | 63058.3 | 20923.02721
| 30.68 | 7650 | 6387.01228 | 64258.3 | 19111.44188
| 30.7 | 7633.33 | 5896.6704 | 62566.7 | 17789.4742
| 30.72 | 7275 | 5670.35876 | 62616.7 | 16410.31918
| 30.74 | 7408.33 | 6487.60026 | 62358.3 | 15561.71386
| 30.76 | 7466.67 | 6739.06266 | 62200 | 14313.18883
| 30.78 | 7450 | 6047.54482 | 62083.3 | 14052.02677
| 30.8 | 7316.67 | 6122.98203 | 62608.3 | 13301.24706
| 30.82 | 7366.67 | 5959.53977 | 61350 | 12787.14852
| 30.84 | 7041.67 | 5758.3789 | 62375 | 12705.57821
| 30.86 | 7675 | 5833.81611 | 61733.3 | 12485.25027
| 30.88 | 7108.33 | 5796.09751 | 60750 | 12289.40321
| 30.9 | 7050 | 5620.07231 | 61191.7 | 11603.93848
| 30.92 | 7241.67 | 5858.95179 | 60291.7 | 11367.25731
| 30.94 | 7250 | 5519.48434 | 60158.3 | 10926.60142
| 30.96 | 7350 | 5858.95179 | 61866.7 | 10771.58847
| 30.98 | 7600 | 6223.57001 | 61908.3 | 10102.47698
| 31 | 7091.67 | 5657.79092 | 60500 | 10159.56639
| 31.02 | 7166.67 | 6185.85141 | 61991.7 | 10314.57934
| 31.04 | 7383.33 | 6462.44949 | 62458.3 | 10942.95465
| 31.06 | 7075 | 5783.51458 | 63433.3 | 10722.6267
| 31.08 | 7041.67 | 5871.53472 | 62383.3 | 10836.90346
| 31.1 | 6833.33 | 6437.31381 | 64041.7 | 11775.30466
| 31.12 | 7125 | 6336.72583 | 65575 | 12403.67997
| 31.14 | 7166.67 | 6110.41419 | 65175 | 13578.76234
| 31.16 | 7133.33 | 6097.84636 | 66633.3 | 15439.30944
| 31.18 | 6575 | 5934.389 | 66275 | 17895.52538
| 31.2 | 7108.33 | 6349.29367 | 64833.3 | 19674.50218
| 31.22 | 7075 | 5494.34866 | 65058.3 | 22147.07135
| 31.24 | 7175 | 6198.41925 | 63216.7 | 22236.76931
| 31.26 | 7233.33 | 5532.06726 | 61550 | 21812.46664
| 31.28 | 6858.33 | 5569.78587 | 60725 | 20262.04337
| 31.3 | 7091.67 | 5657.79092 | 59233.3 | 18499.4198
| 31.32 | 6608.33 | 5946.97193 | 57708.3 | 16100.29328
| 31.34 | 6800 | 5293.1727 | 57458.3 | 13897.01382
| 31.36 | 7183.33 | 5066.86106 | 57691.7 | 11865.10054
| 31.38 | 6458.33 | 5318.32347 | 57333.3 | 9939.23845
| 31.4 | 6741.67 | 5318.32347 | 55325 | 8470.38548
| 31.42 | 6650 | 5293.1727 | 55183.3 | 7442.1884
| 31.44 | 6750 | 5318.32347 | 56508.3 | 7393.22663
| 31.46 | 6683.33 | 5330.89131 | 56066.7 | 6944.41371
| 31.48 | 6616.67 | 5469.19789 | 56625 | 6699.60488
| 31.5 | 6491.67 | 5142.29827 | 54941.7 | 6422.14834
| 31.52 | 6516.67 | 5632.64015 | 56325 | 6479.27693
| 31.54 | 7016.67 | 5356.04207 | 54600 | 6389.51043
| 31.56 | 7000 | 5054.29322 | 54558.3 | 5867.25486
| 31.58 | 6425 | 5406.32852 | 54750 | 6046.77807
| 31.6 | 6550 | 5180.01688 | 52683.3 | 5671.4078
| 31.62 | 6666.67 | 5708.07737 | 53166.7 | 5589.79833
| 31.64 | 6966.67 | 5180.01688 | 53841.7 | 5589.79833
| 31.66 | 6850 | 5343.47423 | 53900 | 4961.46219
| 31.68 | 6483.33 | 4941.1374 | 54900 | 5140.9854
| 31.7 | 6250 | 5041.72538 | 53833.3 | 4994.10011
| 31.72 | 6641.67 | 5305.75563 | 53283.3 | 5198.1042
| 31.74 | 6150 | 5117.1626 | 53391.7 | 5124.66155
| 31.76 | 6375 | 5192.59981 | 53383.3 | 4920.65746
| 31.78 | 6116.67 | 5431.47928 | 52800 | 4545.28719
| 31.8 | 6183.33 | 5280.60486 | 52141.7 | 4757.44831
| 31.82 | 6291.67 | 5393.76068 | 53016.7 | 4822.73393
| 31.84 | 6708.33 | 5280.60486 | 51991.7 | 4879.85272
| 31.86 | 6250 | 5293.1727 | 53158.3 | 4716.65337
| 31.88 | 5908.33 | 4714.82577 | 52158.3 | 4888.01955
| 31.9 | 6041.67 | 5393.76068 | 53041.7 | 5059.38573
| 31.92 | 6533.33 | 4915.98664 | 52266.7 | 5149.14243
| 31.94 | 5925 | 4903.4188 | 52683.3 | 5116.50452
| 31.96 | 6441.67 | 5154.8812 | 52600 | 4847.21481
| 31.98 | 6325 | 4903.4188 | 52166.7 | 5108.34749
| 32 | 6016.67 | 5217.73549 | 51733.3 | 5157.30926
| 32.02 | 6166.67 | 5318.32347 | 50900 | 5271.54685
| 32.04 | 6041.67 | 5066.86106 | 50675 | 4994.10011
| 32.06 | 6250 | 5029.14246 | 52783.3 | 5279.71367
| 32.08 | 5958.33 | 4966.28817 | 53391.7 | 5532.67953
| 32.1 | 6033.33 | 4928.56956 | 51966.7 | 5834.60716
| 32.12 | 6050 | 4563.95134 | 53416.7 | 6079.41598
| 32.14 | 6233.33 | 5066.86106 | 51950 | 5989.65928
| 32.16 | 5850 | 4890.85096 | 52100 | 6144.7016
| 32.18 | 5933.33 | 5293.1727 | 52891.7 | 7352.42189
| 32.2 | 5825 | 4576.51918 | 52550 | 7531.9549
| 32.22 | 6083.33 | 4915.98664 | 52850 | 8960.00313
| 32.24 | 6183.33 | 4626.82072 | 53241.7 | 9408.81606
| 32.26 | 5641.67 | 5029.14246 | 52333.3 | 10053.51521
| 32.28 | 6191.67 | 4941.1374 | 51758.3 | 10192.17493
| 32.3 | 6183.33 | 5079.44399 | 50233.3 | 10559.38817
| 32.32 | 6241.67 | 4928.56956 | 50400 | 9931.1108
| 32.34 | 6066.67 | 4928.56956 | 48541.7 | 9327.21638
| 32.36 | 5875 | 4790.26298 | 49583.3 | 8356.13809
| 32.38 | 6175 | 5029.14246 | 49950 | 7801.24461
| 32.4 | 5916.67 | 4438.22769 | 49258.3 | 6854.64721
| 32.42 | 5866.67 | 4953.70524 | 48116.7 | 6316.06778
| 32.44 | 5858.33 | 4752.54437 | 49458.3 | 5646.92691
| 32.46 | 5616.67 | 4853.13235 | 48633.3 | 5206.27102
| 32.48 | 5300 | 4589.10211 | 48858.3 | 4610.56301
| 32.5 | 5758.33 | 4538.80058 | 48525 | 4422.88277
| 32.52 | 5916.67 | 4677.10716 | 48825 | 4741.13425
| 32.54 | 5808.33 | 4815.41375 | 49391.7 | 4577.9251
| 32.56 | 5725 | 4626.82072 | 48991.7 | 4153.59306
| 32.58 | 5983.33 | 5054.29322 | 48175 | 4235.19274
| 32.6 | 5700 | 4915.98664 | 47708.3 | 4520.8063
| 32.62 | 5633.33 | 4991.42385 | 46800 | 4406.55892
| 32.64 | 5466.67 | 5293.1727 | 48116.7 | 4406.55892
| 32.66 | 5958.33 | 4928.56956 | 47983.3 | 4210.71186
| 32.68 | 5541.67 | 4840.54943 | 48116.7 | 4259.67362
| 32.7 | 6050 | 5066.86106 | 47358.3 | 4586.08213
| 32.72 | 5233.33 | 4727.39361 | 46783.3 | 4210.71186
| 32.74 | 5666.67 | 4312.48894 | 48050 | 4855.37184
| 32.76 | 5408.33 | 4840.54943 | 47975 | 4684.00566
| 32.78 | 5433.33 | 4815.41375 | 48166.7 | 4888.01955
| 32.8 | 5900 | 4563.95134 | 47291.7 | 4659.52478
| 32.82 | 5933.33 | 4903.4188 | 46850 | 5230.75191
| 32.84 | 6066.67 | 4790.26298 | 47258.3 | 5043.06187
| 32.86 | 6066.67 | 4777.69514 | 46158.3 | 5491.87479
| 32.88 | 5591.67 | 4827.98159 | 46983.3 | 6258.94899
| 32.9 | 5391.67 | 4790.26298 | 45825 | 5826.45013
| 32.92 | 5700 | 4626.82072 | 45733.3 | 5818.29309
| 32.94 | 5833.33 | 4639.38856 | 46108.3 | 6030.45422
| 32.96 | 5758.33 | 4589.10211 | 45933.3 | 6030.45422
| 32.98 | 6016.67 | 4815.41375 | 44750 | 6005.97334
| 33 | 5916.67 | 4576.51918 | 46008.3 | 5597.96515
| 33.02 | 5300 | 5356.04207 | 45133.3 | 5353.15632
| 33.04 | 5725 | 5117.1626 | 45841.7 | 5728.52659
| 33.06 | 5750 | 4714.82577 | 46083.3 | 5589.79833
| 33.08 | 5350 | 5079.44399 | 44666.7 | 5671.4078
| 33.1 | 5450 | 5092.01183 | 44775 | 5655.08394
| 33.12 | 5575 | 4463.36336 | 45666.7 | 5679.56483
| 33.14 | 5733.33 | 4211.91605 | 44575 | 5867.25486
| 33.16 | 5433.33 | 4790.26298 | 44475 | 5508.19865
| 33.18 | 5858.33 | 4739.97653 | 44383.3 | 5712.20274
| 33.2 | 5525 | 4413.07692 | 42750 | 5614.27921
| 33.22 | 5408.33 | 4915.98664 | 43941.7 | 5549.00338
| 33.24 | 5575 | 5029.14246 | 44758.3 | 5859.08804
| 33.26 | 5775 | 4865.70019 | 44575 | 5508.19865
| 33.28 | 5325 | 4941.1374 | 44300 | 5353.15632
| 33.3 | 5600 | 5117.1626 | 43941.7 | 5671.4078
| 33.32 | 5291.67 | 5242.88625 | 44950 | 5891.73574
| 33.34 | 5458.33 | 4413.07692 | 42591.7 | 5785.64539
| 33.36 | 5983.33 | 4928.56956 | 43791.7 | 6405.83428
| 33.38 | 5433.33 | 4589.10211 | 43516.7 | 6177.33952
| 33.4 | 5250 | 4827.98159 | 43458.3 | 6528.2387
| 33.42 | 5391.67 | 4576.51918 | 43408.3 | 6397.66746
| 33.44 | 5500 | 4538.80058 | 43883.3 | 6813.84247
| 33.46 | 5541.67 | 5029.14246 | 43116.7 | 7246.34133
| 33.48 | 5075 | 4752.54437 | 43675 | 7385.0696
| 33.5 | 5425 | 4513.6649 | 43466.7 | 8078.69135
| 33.52 | 5416.67 | 4589.10211 | 43225 | 8111.32926
| 33.54 | 5083.33 | 4601.66995 | 42508.3 | 8323.50018
| 33.56 | 5358.33 | 4626.82072 | 43100 | 8184.77191
| 33.58 | 5291.67 | 4677.10716 | 43933.3 | 7939.96308
| 33.6 | 5391.67 | 4576.51918 | 43033.3 | 8054.21047
| 33.62 | 5258.33 | 4790.26298 | 43283.3 | 7115.77989
| 33.64 | 5366.67 | 4538.80058 | 42866.7 | 6993.37547
| 33.66 | 4991.67 | 4626.82072 | 43550 | 6911.766
| 33.68 | 5316.67 | 4362.79047 | 43633.3 | 6626.16223
| 33.7 | 5091.67 | 4400.50908 | 42033.3 | 6316.06778
| 33.72 | 4975 | 4249.63465 | 42641.7 | 6528.2387
| 33.74 | 5108.33 | 4035.89086 | 43808.3 | 6218.14425
| 33.76 | 5466.67 | 4438.22769 | 43408.3 | 6446.62923
| 33.78 | 5416.67 | 4337.63971 | 43491.7 | 6715.91894
| 33.8 | 5608.33 | 4387.92615 | 44016.7 | 7360.58872
| 33.82 | 4950 | 4035.89086 | 45416.7 | 7923.64902
| 33.84 | 5208.33 | 4387.92615 | 45058.3 | 8184.77191
| 33.86 | 4991.67 | 4174.19744 | 44000 | 9196.65493
| 33.88 | 5133.33 | 4325.07187 | 42525 | 9270.09758
| 33.9 | 4900 | 3696.4234 | 43666.7 | 10347.2858
| 33.92 | 4983.33 | 4086.1773 | 42191.7 | 10363.54111
| 33.94 | 4991.67 | 4387.92615 | 41658.3 | 10037.16198
| 33.96 | 4758.33 | 3734.14201 | 41250 | 9253.77373
| 33.98 | 4841.67 | 4199.33312 | 40866.7 | 8315.34315
| 34 | 4625 | 3885.01643 | 40558.3 | 7638.03546
| 34.02 | 4600 | 3834.72999 | 38641.7 | 7156.57483
| 34.04 | 5158.33 | 3998.17225 | 40583.3 | 6577.20046
| 34.06 | 4691.67 | 3885.01643 | 39750 | 5883.56892
| 34.08 | 4658.33 | 3897.58427 | 40375 | 5222.58508
| 34.1 | 4641.67 | 3759.29277 | 39416.7 | 5214.42805
| 34.12 | 4675 | 3859.86567 | 39683.3 | 5043.06187
| 34.14 | 4300 | 3658.7048 | 39266.7 | 4994.10011
| 34.16 | 4516.67 | 3658.7048 | 39866.7 | 5067.54276
| 34.18 | 4416.67 | 3859.86567 | 38841.7 | 5116.50452
| 34.2 | 4466.67 | 3734.14201 | 38233.3 | 5491.87479
| 34.22 | 4608.33 | 3683.85556 | 38841.7 | 5214.42805
| 34.24 | 4525 | 3646.13696 | 40225 | 5247.06597
| 34.26 | 4625 | 3847.29783 | 39016.7 | 5671.4078
| 34.28 | 4491.67 | 4098.76023 | 38883.3 | 5589.79833
| 34.3 | 4708.33 | 4023.32302 | 39241.7 | 5940.69751
| 34.32 | 4608.33 | 3620.98619 | 38291.7 | 6454.79605
| 34.34 | 4591.67 | 3558.11682 | 38633.3 | 6683.28103
| 34.36 | 4691.67 | 3683.85556 | 39833.3 | 7254.49836
| 34.38 | 4433.33 | 4136.47884 | 39541.7 | 7850.20637
| 34.4 | 4800 | 3595.83542 | 38891.7 | 8274.53841
| 34.42 | 4625 | 3885.01643 | 39258.3 | 8217.41962
| 34.44 | 4875 | 3558.11682 | 40308.3 | 8641.75166
| 34.46 | 4508.33 | 3834.72999 | 38733.3 | 8299.0193
| 34.48 | 4633.33 | 3457.54393 | 39575 | 8625.4278
| 34.5 | 4350 | 3646.13696 | 38958.3 | 8845.75575
| 34.52 | 4416.67 | 3507.83037 | 38008.3 | 8143.97697
| 34.54 | 4091.67 | 3658.7048 | 38200 | 7540.11193
| 34.56 | 4616.67 | 3696.4234 | 38091.7 | 6805.68544
| 34.58 | 4558.33 | 3595.83542 | 37700 | 6430.31517
| 34.6 | 4241.67 | 3507.83037 | 37291.7 | 6046.77807
| 34.62 | 4400 | 3243.80013 | 37158.3 | 5704.04571
| 34.64 | 4291.67 | 3495.26253 | 36875 | 4985.94308
| 34.66 | 4375 | 3520.39821 | 37250 | 4896.17658
| 34.68 | 4400 | 3281.51873 | 36158.3 | 4594.24895
| 34.7 | 4133.33 | 3532.98114 | 36366.7 | 4267.83065
| 34.72 | 4166.67 | 3859.86567 | 35941.7 | 4488.1586
| 34.74 | 4425 | 3382.10671 | 36300 | 3965.90303
| 34.76 | 4258.33 | 3281.51873 | 35641.7 | 3998.54094
| 34.78 | 4175 | 3281.51873 | 36433.3 | 4431.0398
| 34.8 | 4300 | 3633.55403 | 35258.3 | 4031.18864
| 34.82 | 4216.67 | 3520.39821 | 35950 | 3876.13652
| 34.84 | 4425 | 3558.11682 | 35566.7 | 4243.34977
| 34.86 | 4083.33 | 3432.39316 | 35991.7 | 3786.37982
| 34.88 | 4075 | 3520.39821 | 35966.7 | 3590.53275
| 34.9 | 3900 | 3822.14706 | 34950 | 3884.30335
| 34.92 | 4225 | 3356.95595 | 35075 | 3965.90303
| 34.94 | 4241.67 | 3558.11682 | 35475 | 3745.57508
| 34.96 | 4283.33 | 3130.64431 | 35150 | 3704.77034
| 34.98 | 3883.33 | 3268.95089 | 34408.3 | 3557.88505
| 35 | 4200 | 3256.36797 | 34450 | 3745.57508
| 35.02 | 3958.33 | 3105.49354 | 34708.3 | 3810.8607
| 35.04 | 4141.67 | 3482.6796 | 34608.3 | 3582.36593
| 35.06 | 4250 | 2954.61912 | 34350 | 3582.36593
| 35.08 | 4250 | 3243.80013 | 35341.7 | 3965.90303
| 35.1 | 4166.67 | 3206.08152 | 35350 | 3761.89893
| 35.12 | 3916.67 | 3080.35786 | 34608.3 | 3892.46038
| 35.14 | 4083.33 | 3382.10671 | 34991.7 | 3598.68978
| 35.16 | 4058.33 | 2916.90051 | 35691.7 | 3925.09829
| 35.18 | 4241.67 | 3092.9257 | 33358.3 | 3778.21299
| 35.2 | 4050 | 3155.79508 | 34175 | 3696.61331
| 35.22 | 3983.33 | 3155.79508 | 35083.3 | 3582.36593
| 35.24 | 4316.67 | 3306.6695 | 35108.3 | 4080.15041
| 35.26 | 3975 | 3243.80013 | 33550 | 3696.61331
| 35.28 | 4233.33 | 3193.51368 | 33991.7 | 3712.93717
| 35.3 | 4375 | 3143.21215 | 34600 | 4023.02182
| 35.32 | 4216.67 | 3004.92065 | 32408.3 | 3867.97949
| 35.34 | 4225 | 3306.6695 | 34083.3 | 4055.66953
| 35.36 | 4150 | 3080.35786 | 33391.7 | 4023.02182
| 35.38 | 3683.33 | 3507.83037 | 35041.7 | 4528.96333
| 35.4 | 3858.33 | 3231.23229 | 33916.7 | 4553.44422
| 35.42 | 3925 | 3218.64936 | 35183.3 | 5124.66155
| 35.44 | 3575 | 3218.64936 | 33433.3 | 5206.27102
| 35.46 | 3733.33 | 3382.10671 | 33583.3 | 5132.82837
| 35.48 | 3883.33 | 2891.76483 | 33175 | 5328.67544
| 35.5 | 3775 | 3067.77494 | 32466.7 | 5173.62332
| 35.52 | 3950 | 3532.98114 | 32833.3 | 5238.90894
| 35.54 | 3958.33 | 3407.24239 | 33308.3 | 5067.54276
| 35.56 | 4225 | 3155.79508 | 33125 | 5092.02364
| 35.58 | 3750 | 3394.67455 | 32733.3 | 4741.13425
| 35.6 | 3616.67 | 3231.23229 | 33075 | 4667.6916
| 35.62 | 4008.33 | 2854.04623 | 33708.3 | 4741.13425
| 35.64 | 3925 | 3444.961 | 32725 | 4602.40598
| 35.66 | 3891.67 | 3168.36292 | 32250 | 4218.86889
| 35.68 | 4133.33 | 3168.36292 | 31841.7 | 4422.88277
| 35.7 | 4475 | 2992.33772 | 32025 | 4153.59306
| 35.72 | 3725 | 3180.93076 | 31250 | 4292.31153
| 35.74 | 3900 | 3092.9257 | 31441.7 | 4357.59715
| 35.76 | 3658.33 | 2816.32762 | 31950 | 4186.23097
| 35.78 | 3958.33 | 3017.48849 | 32133.3 | 4153.59306
| 35.8 | 3741.67 | 3055.2071 | 32858.3 | 4112.78832
| 35.82 | 3808.33 | 3243.80013 | 32375 | 3916.94126
| 35.84 | 3750 | 2904.33267 | 31683.3 | 3631.3277
| 35.86 | 3841.67 | 3042.63926 | 32141.7 | 3859.82246
| 35.88 | 3833.33 | 3030.05633 | 32616.7 | 3639.49452
| 35.9 | 3625 | 3243.80013 | 31916.7 | 3606.84681
| 35.92 | 3475 | 3004.92065 | 31250 | 3639.49452
| 35.94 | 3533.33 | 2954.61912 | 31416.7 | 3680.28946
| 35.96 | 3925 | 3004.92065 | 31408.3 | 3517.0901
| 35.98 | 3733.33 | 2904.33267 | 31508.3 | 3582.36593
| 36 | 3641.67 | 3206.08152 | 30325 | 3362.03798
| 36.02 | 3433.33 | 3130.64431 | 30100 | 3598.68978
| 36.04 | 3375 | 2753.45825 | 31075 | 3190.6718
| 36.06 | 3691.67 | 2929.48344 | 31400 | 3353.88095
| 36.08 | 3583.33 | 2740.89041 | 30783.3 | 3149.87686
| 36.1 | 3750 | 2841.4633 | 30725 | 3158.03389
| 36.12 | 3858.33 | 2942.05128 | 31191.7 | 3459.96152
| 36.14 | 3650 | 2766.02609 | 30616.7 | 3076.43421
| 36.16 | 3516.67 | 2740.89041 | 31000 | 3068.26739
| 36.18 | 3500 | 3092.9257 | 30466.7 | 3084.59124
| 36.2 | 3358.33 | 3105.49354 | 30725 | 3035.62948
| 36.22 | 3425 | 3180.93076 | 30275 | 2954.0298
| 36.24 | 3733.33 | 2879.18191 | 29950 | 2945.86298
| 36.26 | 3416.67 | 3017.48849 | 30583.3 | 2815.30153
| 36.28 | 3541.67 | 2891.76483 | 30175 | 2790.82065
| 36.3 | 3675 | 3042.63926 | 30450 | 2750.01591
| 36.32 | 3458.33 | 3193.51368 | 29950 | 2692.89712
| 36.34 | 3308.33 | 3030.05633 | 30075 | 2774.4968
| 36.36 | 3725 | 2803.74469 | 29983.3 | 2758.18274
| 36.38 | 3708.33 | 2967.20205 | 30283.3 | 2603.13062
| 36.4 | 3450 | 2590.01598 | 29950 | 2725.53503
| 36.42 | 3491.67 | 2904.33267 | 30133.3 | 2562.33567
| 36.44 | 3466.67 | 2640.30243 | 30491.7 | 2750.01591
| 36.46 | 3675 | 3268.95089 | 29958.3 | 2562.33567
| 36.48 | 3383.33 | 2791.17685 | 30125 | 2872.42033
| 36.5 | 3475 | 2766.02609 | 30283.3 | 2741.85888
| 36.52 | 3341.67 | 2979.76989 | 29758.3 | 2856.10627
| 36.54 | 3375 | 2816.32762 | 29425 | 2815.30153
| 36.56 | 3408.33 | 2690.58888 | 29666.7 | 2807.1445
| 36.58 | 3608.33 | 2615.15166 | 29366.7 | 2782.66362
| 36.6 | 3550 | 2351.12142 | 30250 | 2594.97359
| 36.62 | 3475 | 2426.55863 | 29750 | 2725.53503
| 36.64 | 3491.67 | 2602.58382 | 29466.7 | 2537.85479
| 36.66 | 3300 | 2590.01598 | 29450 | 2627.6115
| 36.68 | 3558.33 | 2866.61407 | 29225 | 2709.22097
| 36.7 | 3416.67 | 2753.45825 | 29191.7 | 2513.37391
| 36.72 | 3050 | 2879.18191 | 29341.7 | 2913.22506
| 36.74 | 3450 | 2929.48344 | 28658.3 | 2652.09238
| 36.76 | 3650 | 2791.17685 | 28708.3 | 2782.66362
| 36.78 | 3733.33 | 2590.01598 | 29050 | 2774.4968
| 36.8 | 3441.67 | 2615.15166 | 29125 | 2619.45447
| 36.82 | 3408.33 | 2803.74469 | 29100 | 2782.66362
| 36.84 | 3108.33 | 2464.27724 | 28975 | 2701.05415
| 36.86 | 3358.33 | 2803.74469 | 29141.7 | 2643.93535
| 36.88 | 3466.67 | 2627.73459 | 28825 | 2847.93944
| 36.9 | 3558.33 | 2577.43306 | 29033.3 | 2676.57326
| 36.92 | 3366.67 | 2954.61912 | 29425 | 3255.95742
| 36.94 | 3175 | 2652.87027 | 28883.3 | 3100.9151
| 36.96 | 3125 | 2602.58382 | 28375 | 2733.70185
| 36.98 | 3400 | 2854.04623 | 28541.7 | 3051.95333
| 37 | 3158.33 | 2539.71445 | 28441.7 | 2937.70595
| 37.02 | 3033.33 | 2501.99584 | 28241.7 | 3084.59124
| 37.04 | 3441.67 | 2413.99079 | 28433.3 | 3076.43421
| 37.06 | 3458.33 | 2464.27724 | 28758.3 | 3158.03389
| 37.08 | 3266.67 | 3004.92065 | 28325 | 2725.53503
| 37.1 | 3350 | 2552.29738 | 27775 | 2807.1445
| 37.12 | 3383.33 | 2740.89041 | 27691.7 | 2766.33977
| 37.14 | 3558.33 | 2627.73459 | 27791.7 | 2856.10627
| 37.16 | 3250 | 2753.45825 | 29016.7 | 2570.4927
| 37.18 | 3366.67 | 2300.83497 | 28750 | 2839.78241
| 37.2 | 3441.67 | 2527.14661 | 27850 | 2529.68797
| 37.22 | 3133.33 | 2703.1718 | 27466.7 | 2407.28355
| 37.24 | 3391.67 | 2514.57877 | 28533.3 | 2635.77832
| 37.26 | 3250 | 2854.04623 | 27791.7 | 2611.29744
| 37.28 | 3175 | 2451.7094 | 27241.7 | 2864.2633
| 37.3 | 3150 | 2690.58888 | 27975 | 2970.34386
| 37.32 | 2866.67 | 2627.73459 | 27533.3 | 2627.6115
| 37.34 | 3058.33 | 2640.30243 | 28375 | 2880.58715
| 37.36 | 3350 | 2929.48344 | 28558.3 | 2790.82065
| 37.38 | 3275 | 3017.48849 | 28741.7 | 2831.62538
| 37.4 | 3291.67 | 2640.30243 | 28708.3 | 2537.85479
| 37.42 | 3200 | 2615.15166 | 28733.3 | 3117.22916
| 37.44 | 3366.67 | 2615.15166 | 27950 | 3215.15269
| 37.46 | 3491.67 | 2501.99584 | 28325 | 3166.19092
| 37.48 | 3500 | 2602.58382 | 28375 | 3239.63357
| 37.5 | 3366.67 | 2690.58888 | 28408.3 | 3206.99566
| 37.52 | 3216.67 | 2967.20205 | 28766.7 | 3443.64746
| 37.54 | 3166.67 | 2979.76989 | 28550 | 3631.3277
| 37.56 | 3400 | 2615.15166 | 28783.3 | 3778.21299
| 37.58 | 3300 | 2514.57877 | 29433.3 | 4439.19683
| 37.6 | 2983.33 | 2539.71445 | 29150 | 4324.95924
| 37.62 | 3358.33 | 2577.43306 | 29041.7 | 4757.44831
| 37.64 | 3133.33 | 2539.71445 | 28800 | 5467.39391
| 37.66 | 3425 | 2740.89041 | 29225 | 5712.20274
| 37.68 | 3400 | 2426.55863 | 29366.7 | 6511.91485
| 37.7 | 3283.33 | 2916.90051 | 28333.3 | 6152.85863
| 37.72 | 3233.33 | 2640.30243 | 27583.3 | 5606.12218
| 37.74 | 3125 | 2665.4532 | 28183.3 | 4871.69569
| 37.76 | 3083.33 | 2665.4532 | 28241.7 | 4985.94308
| 37.78 | 3350 | 2351.12142 | 27500 | 4618.72983
| 37.8 | 3141.67 | 2652.87027 | 27175 | 4439.19683
| 37.82 | 3266.67 | 2703.1718 | 26975 | 4153.59306
| 37.84 | 3116.67 | 2640.30243 | 27750 | 3802.69388
| 37.86 | 3383.33 | 2590.01598 | 27116.7 | 3337.5571
| 37.88 | 3458.33 | 2615.15166 | 27000 | 3345.72392
| 37.9 | 3258.33 | 2891.76483 | 26983.3 | 2994.82474
| 37.92 | 3025 | 2539.71445 | 26600 | 3206.99566
| 37.94 | 3316.67 | 2590.01598 | 27558.3 | 3419.16657
| 37.96 | 3083.33 | 2464.27724 | 26625 | 3182.51477
| 37.98 | 3150 | 2476.86017 | 25966.7 | 2994.82474
| 38 | 3050 | 2753.45825 | 26116.7 | 3035.62948
| 38.02 | 3016.67 | 2816.32762 | 26058.3 | 2880.58715
| 38.04 | 3291.67 | 2288.26714 | 27291.7 | 3206.99566
| 38.06 | 3041.67 | 2690.58888 | 27408.3 | 3247.80039
| 38.08 | 3341.67 | 2501.99584 | 27358.3 | 3076.43421
| 38.1 | 3100 | 2514.57877 | 26575 | 3362.03798
| 38.12 | 3266.67 | 2451.7094 | 27275 | 3198.83863
| 38.14 | 3258.33 | 2501.99584 | 27316.7 | 3410.99975
| 38.16 | 3233.33 | 2766.02609 | 25825 | 3255.95742
| 38.18 | 3208.33 | 2766.02609 | 26775 | 3206.99566
| 38.2 | 2991.67 | 2527.14661 | 26825 | 3639.49452
| 38.22 | 3258.33 | 2501.99584 | 26800 | 3386.51887
| 38.24 | 3266.67 | 2615.15166 | 26633.3 | 3198.83863
| 38.26 | 3266.67 | 2866.61407 | 27475 | 3174.35774
| 38.28 | 3241.67 | 2426.55863 | 26300 | 3410.99975
| 38.3 | 3191.67 | 2791.17685 | 26708.3 | 3019.30562
| 38.32 | 3025 | 2615.15166 | 26508.3 | 3280.43831
| 38.34 | 3333.33 | 2577.43306 | 26266.7 | 3190.6718
| 38.36 | 2991.67 | 2602.58382 | 26216.7 | 3394.68569
| 38.38 | 3141.67 | 2363.70435 | 26133.3 | 3198.83863
| 38.4 | 3266.67 | 2627.73459 | 26641.7 | 3060.11036
| 38.42 | 3108.33 | 2841.4633 | 27075 | 2872.42033
| 38.44 | 3233.33 | 2489.42801 | 26383.3 | 2725.53503
| 38.46 | 3216.67 | 2501.99584 | 26875 | 2921.38209
| 38.48 | 3025 | 2464.27724 | 26025 | 2725.53503
| 38.5 | 3058.33 | 2715.73964 | 27025 | 2921.38209
| 38.52 | 3075 | 2979.76989 | 25741.7 | 3027.47245
| 38.54 | 3150 | 2615.15166 | 26725 | 2839.78241
| 38.56 | 3283.33 | 2577.43306 | 26550 | 2970.34386
| 38.58 | 3125 | 2564.86522 | 26383.3 | 2945.86298
| 38.6 | 3316.67 | 2602.58382 | 26950 | 3117.22916
| 38.62 | 3091.67 | 2715.73964 | 26791.7 | 3084.59124
| 38.64 | 2950 | 2351.12142 | 27208.3 | 2994.82474
| 38.66 | 2900 | 2175.11132 | 25833.3 | 2896.90121
| 38.68 | 3191.67 | 2828.89546 | 26058.3 | 3092.74827
| 38.7 | 2991.67 | 2602.58382 | 25283.3 | 3011.14859
| 38.72 | 2783.33 | 2564.86522 | 26116.7 | 3288.59534
| 38.74 | 3075 | 2514.57877 | 25950 | 3459.96152
| 38.76 | 3225 | 2363.70435 | 26175 | 3435.48063
| 38.78 | 3033.33 | 2564.86522 | 26333.3 | 3590.53275
| 38.8 | 2683.33 | 2678.02104 | 26316.7 | 3517.0901
| 38.82 | 3241.67 | 2175.11132 | 26958.3 | 3680.28946
| 38.84 | 3183.33 | 2451.7094 | 25516.7 | 3492.60922
| 38.86 | 2658.33 | 2263.11637 | 25841.7 | 3345.72392
| 38.88 | 3191.67 | 2501.99584 | 25475 | 3525.24713
| 38.9 | 3183.33 | 2577.43306 | 25583.3 | 3549.72802
| 38.92 | 3000 | 2476.86017 | 25891.7 | 3500.76625
| 38.94 | 3050 | 2564.86522 | 26658.3 | 3386.51887
| 38.96 | 3016.67 | 2300.83497 | 26183.3 | 3427.3236
| 38.98 | 3208.33 | 2803.74469 | 26916.7 | 3557.88505
| 39 | 2908.33 | 2351.12142 | 26191.7 | 3386.51887
| 39.02 | 3108.33 | 2162.52839 | 26883.3 | 3631.3277
| 39.04 | 2950 | 2300.83497 | 26200 | 3606.84681
| 39.06 | 3191.67 | 2061.9555 | 26483.3 | 3827.17476
| 39.08 | 3200 | 2300.83497 | 26758.3 | 3745.57508
| 39.1 | 3016.67 | 2275.68421 | 26325 | 3680.28946
| 39.12 | 2966.67 | 2577.43306 | 26258.3 | 3721.0942
| 39.14 | 2900 | 2501.99584 | 25941.7 | 3786.37982
| 39.16 | 3100 | 2501.99584 | 25816.7 | 4014.86479
| 39.18 | 2966.67 | 2615.15166 | 26850 | 3704.77034
| 39.2 | 3025 | 2175.11132 | 25575 | 3672.13243
| 39.22 | 3075 | 2489.42801 | 26150 | 3525.24713
| 39.24 | 2958.33 | 2678.02104 | 26125 | 3541.57099
| 39.26 | 2966.67 | 2552.29738 | 25991.7 | 3353.88095
| 39.28 | 3108.33 | 2678.02104 | 26350 | 3313.07622
| 39.3 | 3166.67 | 2552.29738 | 26491.7 | 3239.63357
| 39.32 | 3208.33 | 2552.29738 | 26583.3 | 3084.59124
| 39.34 | 3483.33 | 2325.98574 | 25866.7 | 3141.71004
| 39.36 | 3250 | 2401.42295 | 26516.7 | 3223.31951
| 39.38 | 3091.67 | 2275.68421 | 26375 | 3304.91919
| 39.4 | 3225 | 2464.27724 | 26425 | 2937.70595
| 39.42 | 2991.67 | 2413.99079 | 26000 | 2856.10627
| 39.44 | 3358.33 | 2275.68421 | 26125 | 3158.03389
| 39.46 | 3133.33 | 2275.68421 | 25833.3 | 2970.34386
| 39.48 | 2875 | 2275.68421 | 26058.3 | 2937.70595
| 39.5 | 2875 | 2137.39271 | 25916.7 | 3035.62948
| 39.52 | 2916.67 | 2388.84003 | 25983.3 | 3092.74827
| 39.54 | 2925 | 2728.30748 | 25783.3 | 2790.82065
| 39.56 | 3016.67 | 2413.99079 | 25225 | 2896.90121
| 39.58 | 3291.67 | 2476.86017 | 25566.7 | 2741.85888
| 39.6 | 3333.33 | 2690.58888 | 26575 | 2684.74009
| 39.62 | 3283.33 | 2300.83497 | 26325 | 2994.82474
| 39.64 | 2983.33 | 2451.7094 | 26650 | 2839.78241
| 39.66 | 2783.33 | 2728.30748 | 26333.3 | 2733.70185
| 39.68 | 2733.33 | 2602.58382 | 25466.7 | 3092.74827
| 39.7 | 3041.67 | 2501.99584 | 25683.3 | 2456.24532
| 39.72 | 2925 | 2489.42801 | 25641.7 | 3092.74827
| 39.74 | 3016.67 | 2501.99584 | 25566.7 | 2399.12652
| 39.76 | 2883.33 | 2552.29738 | 25725 | 2472.56917
| 39.78 | 3250 | 2464.27724 | 25325 | 2603.13062
| 39.8 | 3100 | 2464.27724 | 26025 | 2497.05005
| 39.82 | 2875 | 2313.40281 | 26408.3 | 2456.24532
| 39.84 | 3025 | 2124.80978 | 25908.3 | 2815.30153
| 39.86 | 2983.33 | 2627.73459 | 24991.7 | 2847.93944
| 39.88 | 3241.67 | 2501.99584 | 25866.7 | 2823.45856
| 39.9 | 3200 | 2225.39776 | 25291.7 | 2594.97359
| 39.92 | 3366.67 | 2602.58382 | 26316.7 | 2488.89302
| 39.94 | 3150 | 2275.68421 | 25858.3 | 2505.20708
| 39.96 | 3091.67 | 2250.54853 | 26325 | 2358.32179
| 39.98 | 2975 | 2175.11132 | 26041.7 | 2366.48861
| 40 | 3100 | 2426.55863 | 26191.7 | 2431.76444
| 40.02 | 2983.33 | 2665.4532 | 26300 | 2505.20708
| 40.04 | 3175 | 2426.55863 | 25683.3 | 2635.77832
| 40.06 | 3025 | 2489.42801 | 26166.7 | 2888.74418
| 40.08 | 2741.67 | 2237.9656 | 25666.7 | 2546.01182
| 40.1 | 2700 | 2338.55358 | 26391.7 | 2627.6115
| 40.12 | 2933.33 | 2275.68421 | 25775 | 2464.41214
| 40.14 | 2908.33 | 2187.67916 | 26925 | 2570.4927
| 40.16 | 3050 | 2376.27219 | 25625 | 2701.05415
| 40.18 | 3100 | 2413.99079 | 26583.3 | 2684.74009
| 40.2 | 3033.33 | 2476.86017 | 26300 | 2709.22097
| 40.22 | 2966.67 | 2627.73459 | 26691.7 | 2668.41623
| 40.24 | 3300 | 2325.98574 | 26375 | 2823.45856
| 40.26 | 2991.67 | 2539.71445 | 26141.7 | 2962.18683
| 40.28 | 2883.33 | 2476.86017 | 27175 | 3500.76625
| 40.3 | 2858.33 | 2325.98574 | 26425 | 3247.80039
| 40.32 | 2983.33 | 2351.12142 | 26316.7 | 3427.3236
| 40.34 | 3025 | 2451.7094 | 26533.3 | 3410.99975
| 40.36 | 3166.67 | 2627.73459 | 26450 | 3378.36184
| 40.38 | 2983.33 | 2200.247 | 26608.3 | 3223.31951
| 40.4 | 3050 | 2552.29738 | 26183.3 | 3117.22916
| 40.42 | 3116.67 | 2237.9656 | 26191.7 | 3280.43831
| 40.44 | 3125 | 2451.7094 | 26058.3 | 2970.34386
| 40.46 | 3133.33 | 2187.67916 | 25758.3 | 2937.70595
| 40.48 | 3225 | 2225.39776 | 26166.7 | 2823.45856
| 40.5 | 3133.33 | 2313.40281 | 25391.7 | 2733.70185
| 40.52 | 3150 | 2313.40281 | 26100 | 2594.97359
| 40.54 | 3275 | 2175.11132 | 24733.3 | 2782.66362
| 40.56 | 2950 | 2300.83497 | 26333.3 | 2488.89302
| 40.58 | 2875 | 2351.12142 | 26033.3 | 2439.93126
| 40.6 | 3033.33 | 2967.20205 | 25508.3 | 2562.33567
| 40.62 | 3058.33 | 2489.42801 | 25416.7 | 2766.33977
| 40.64 | 2708.33 | 2590.01598 | 25700 | 2464.41214
| 40.66 | 2825 | 2627.73459 | 25366.7 | 2480.7262
| 40.68 | 3283.33 | 2413.99079 | 25808.3 | 2431.76444
| 40.7 | 2975 | 2552.29738 | 25183.3 | 2268.56508
| 40.72 | 2800 | 2162.52839 | 25500 | 2431.76444
| 40.74 | 3133.33 | 2665.4532 | 26075 | 2276.72211
| 40.76 | 2850 | 2137.39271 | 25175 | 2480.7262
| 40.78 | 3125 | 2175.11132 | 26350 | 2611.29744
| 40.8 | 3066.67 | 2703.1718 | 26308.3 | 2162.47472
| 40.82 | 2866.67 | 2225.39776 | 25858.3 | 2301.20299
| 40.84 | 3141.67 | 2401.42295 | 25833.3 | 2293.04596
| 40.86 | 3183.33 | 2489.42801 | 26425 | 2186.95561
| 40.88 | 2933.33 | 2388.84003 | 25800 | 2382.80267
| 40.9 | 3066.67 | 2489.42801 | 26150 | 2464.41214
| 40.92 | 3125 | 2376.27219 | 26650 | 2684.74009
| 40.94 | 2900 | 2338.55358 | 26625 | 2529.68797
| 40.96 | 3183.33 | 2200.247 | 26816.7 | 2464.41214
| 40.98 | 3258.33 | 2489.42801 | 26808.3 | 2627.6115
| 41 | 3250 | 2464.27724 | 25825 | 2921.38209
| 41.02 | 2933.33 | 2564.86522 | 26358.3 | 2872.42033
| 41.04 | 3091.67 | 2577.43306 | 27158.3 | 2913.22506
| 41.06 | 2866.67 | 2489.42801 | 26841.7 | 3313.07622
| 41.08 | 3141.67 | 2363.70435 | 26900 | 3761.89893
| 41.1 | 3100 | 2539.71445 | 27308.3 | 4031.18864
| 41.12 | 2950 | 2388.84003 | 27383.3 | 4210.71186
| 41.14 | 2850 | 2552.29738 | 27241.7 | 4243.34977
| 41.16 | 3058.33 | 2489.42801 | 26916.7 | 4341.2733
| 41.18 | 3183.33 | 2124.80978 | 27191.7 | 4757.44831
| 41.2 | 2975 | 2376.27219 | 26900 | 4684.00566
| 41.22 | 2983.33 | 2590.01598 | 25916.7 | 4414.71595
| 41.24 | 2800 | 2501.99584 | 25900 | 4153.59306
| 41.26 | 2958.33 | 2200.247 | 26108.3 | 3712.93717
| 41.28 | 2958.33 | 2590.01598 | 26775 | 3778.21299
| 41.3 | 2975 | 2388.84003 | 25341.7 | 3345.72392
| 41.32 | 3150 | 2640.30243 | 25091.7 | 3280.43831
| 41.34 | 3200 | 2288.26714 | 25658.3 | 3027.47245
| 41.36 | 3033.33 | 2388.84003 | 25966.7 | 2758.18274
| 41.38 | 3241.67 | 2325.98574 | 26416.7 | 2701.05415
| 41.4 | 2783.33 | 2363.70435 | 26208.3 | 2472.56917
| 41.42 | 2925 | 2288.26714 | 26366.7 | 2570.4927
| 41.44 | 2850 | 2413.99079 | 26766.7 | 2913.22506
| 41.46 | 2908.33 | 2703.1718 | 25925 | 2880.58715
| 41.48 | 3016.67 | 2401.42295 | 26175 | 3027.47245
| 41.5 | 3033.33 | 2300.83497 | 25933.3 | 2962.18683
| 41.52 | 3158.33 | 2501.99584 | 26341.7 | 2962.18683
| 41.54 | 3008.33 | 2891.76483 | 26875 | 3109.07213
| 41.56 | 3141.67 | 2325.98574 | 27383.3 | 3068.26739
| 41.58 | 2841.67 | 2426.55863 | 26200 | 3255.95742
| 41.6 | 2966.67 | 2615.15166 | 26925 | 3737.41805
| 41.62 | 2816.67 | 2338.55358 | 26433.3 | 3990.38391
| 41.64 | 2850 | 2413.99079 | 26891.7 | 3802.69388
| 41.66 | 3083.33 | 2426.55863 | 25825 | 4186.23097
| 41.68 | 2933.33 | 2590.01598 | 25700 | 4422.88277
| 41.7 | 3075 | 2137.39271 | 26050 | 4210.71186
| 41.72 | 2950 | 2061.9555 | 26216.7 | 3884.30335
| 41.74 | 2958.33 | 2401.42295 | 25983.3 | 3916.94126
| 41.76 | 3183.33 | 2061.9555 | 25483.3 | 3867.97949
| 41.78 | 3333.33 | 2602.58382 | 25675 | 3851.65564
| 41.8 | 3091.67 | 2175.11132 | 25900 | 3688.45628
| 41.82 | 3216.67 | 2464.27724 | 25933.3 | 3492.60922
| 41.84 | 2883.33 | 2325.98574 | 26108.3 | 3174.35774
| 41.86 | 3058.33 | 2300.83497 | 26383.3 | 2896.90121
| 41.88 | 3058.33 | 2552.29738 | 26233.3 | 2872.42033
| 41.9 | 3200 | 2049.37257 | 24825 | 2913.22506
| 41.92 | 3041.67 | 2313.40281 | 25341.7 | 2709.22097
| 41.94 | 2966.67 | 2313.40281 | 25275 | 2448.08829
| 41.96 | 2941.67 | 2489.42801 | 25125 | 2750.01591
| 41.98 | 2966.67 | 2489.42801 | 25733.3 | 2725.53503
| 42 | 2983.33 | 2351.12142 | 26283.3 | 2798.97768
| 42.02 | 2916.67 | 2275.68421 | 25500 | 2611.29744
| 42.04 | 2991.67 | 2514.57877 | 25650 | 2643.93535
| 42.06 | 3025 | 2602.58382 | 25800 | 2505.20708
| 42.08 | 3125 | 2590.01598 | 25208.3 | 2766.33977
| 42.1 | 3025 | 2476.86017 | 26216.7 | 2652.09238
| 42.12 | 3041.67 | 2187.67916 | 26041.7 | 2627.6115
| 42.14 | 2975 | 2237.9656 | 26166.7 | 2790.82065
| 42.16 | 3083.33 | 2577.43306 | 25475 | 2856.10627
| 42.18 | 3083.33 | 1986.51829 | 25208.3 | 2725.53503
| 42.2 | 2875 | 1973.93536 | 25916.7 | 3198.83863
| 42.22 | 3050 | 2200.247 | 25875 | 3345.72392
| 42.24 | 3108.33 | 2313.40281 | 25333.3 | 3174.35774
| 42.26 | 2958.33 | 2288.26714 | 25391.7 | 3345.72392
| 42.28 | 3016.67 | 2388.84003 | 25666.7 | 3182.51477
| 42.3 | 3116.67 | 2539.71445 | 25366.7 | 3060.11036
| 42.32 | 3041.67 | 2665.4532 | 25391.7 | 3215.15269
| 42.34 | 3091.67 | 2451.7094 | 24750 | 3517.0901
| 42.36 | 2975 | 2175.11132 | 25466.7 | 3606.84681
| 42.38 | 3016.67 | 2678.02104 | 25258.3 | 3149.87686
| 42.4 | 2808.33 | 2225.39776 | 25750 | 3345.72392
| 42.42 | 3158.33 | 2212.82992 | 24816.7 | 3549.72802
| 42.44 | 3241.67 | 2489.42801 | 25533.3 | 3468.12834
| 42.46 | 2941.67 | 2426.55863 | 25575 | 3402.84272
| 42.48 | 3058.33 | 2149.96055 | 24650 | 3174.35774
| 42.5 | 3016.67 | 2527.14661 | 24933.3 | 3092.74827
| 42.52 | 2775 | 2464.27724 | 25416.7 | 3076.43421
| 42.54 | 2616.67 | 2501.99584 | 24450 | 3402.84272
| 42.56 | 2800 | 2439.14156 | 26325 | 3011.14859
| 42.58 | 2958.33 | 2376.27219 | 25391.7 | 2766.33977
| 42.6 | 3183.33 | 2564.86522 | 24816.7 | 3002.99156
| 42.62 | 2916.67 | 2501.99584 | 25091.7 | 2896.90121
| 42.64 | 2950 | 2338.55358 | 24983.3 | 2790.82065
| 42.66 | 2850 | 2489.42801 | 25058.3 | 2619.45447
| 42.68 | 3225 | 2527.14661 | 25283.3 | 2717.378
| 42.7 | 2875 | 2577.43306 | 25758.3 | 2864.2633
| 42.72 | 3016.67 | 2288.26714 | 25258.3 | 2888.74418
| 42.74 | 2775 | 2363.70435 | 25200 | 2823.45856
| 42.76 | 3166.67 | 2275.68421 | 25391.7 | 3125.39598
| 42.78 | 2925 | 2300.83497 | 26175 | 2945.86298
| 42.8 | 3391.67 | 2061.9555 | 25525 | 3076.43421
| 42.82 | 3050 | 2476.86017 | 25566.7 | 3443.64746
| 42.84 | 3091.67 | 2187.67916 | 26033.3 | 3264.11445
| 42.86 | 2883.33 | 2351.12142 | 26316.7 | 3615.01364
| 42.88 | 3058.33 | 2451.7094 | 25566.7 | 3737.41805
| 42.9 | 2950 | 2212.82992 | 26208.3 | 3974.06006
| 42.92 | 2800 | 2212.82992 | 26366.7 | 4096.46447
| 42.94 | 2791.67 | 2263.11637 | 26283.3 | 4455.52068
| 42.96 | 2900 | 2300.83497 | 25400 | 4700.32951
| 42.98 | 3058.33 | 2187.67916 | 25566.7 | 4708.48654
| 43 | 2850 | 2275.68421 | 25316.7 | 4904.33361
| 43.02 | 3116.67 | 2489.42801 | 26583.3 | 4765.61513
| 43.04 | 3300 | 1911.08107 | 25166.7 | 4610.56301
| 43.06 | 3025 | 2137.39271 | 25358.3 | 5034.90484
| 43.08 | 2916.67 | 2212.82992 | 24900 | 4847.21481
| 43.1 | 2983.33 | 2439.14156 | 25350 | 4847.21481
| 43.12 | 2866.67 | 2212.82992 | 24966.7 | 4757.44831
| 43.14 | 2708.33 | 2351.12142 | 24450 | 5067.54276
| 43.16 | 3025 | 2061.9555 | 25000 | 4855.37184
| 43.18 | 3075 | 2237.9656 | 25575 | 5010.42396
| 43.2 | 3033.33 | 2263.11637 | 24950 | 4830.89096
| 43.22 | 2991.67 | 2149.96055 | 25708.3 | 4773.77216
| 43.24 | 2758.33 | 2263.11637 | 25166.7 | 4863.53866
| 43.26 | 2916.67 | 2250.54853 | 25308.3 | 4292.31153
| 43.28 | 2783.33 | 2351.12142 | 24525 | 4357.59715
| 43.3 | 2908.33 | 2401.42295 | 24650 | 4292.31153
| 43.32 | 3000 | 2149.96055 | 24808.3 | 4267.83065
| 43.34 | 2833.33 | 2338.55358 | 25233.3 | 3761.89893
| 43.36 | 2700 | 2162.52839 | 24425 | 3794.53685
| 43.38 | 3041.67 | 2514.57877 | 24600 | 3427.3236
| 43.4 | 2883.33 | 2212.82992 | 24408.3 | 3378.36184
| 43.42 | 2983.33 | 2426.55863 | 24475 | 3109.07213
| 43.44 | 2716.67 | 2413.99079 | 24850 | 2905.06803
| 43.46 | 2991.67 | 2112.24194 | 24950 | 2856.10627
| 43.48 | 2883.33 | 1999.08613 | 24941.7 | 3076.43421
| 43.5 | 2908.33 | 2149.96055 | 24775 | 2905.06803
| 43.52 | 2825 | 1999.08613 | 23950 | 2782.66362
| 43.54 | 2741.67 | 2237.9656 | 23975 | 2725.53503
| 43.56 | 2941.67 | 2376.27219 | 25375 | 2537.85479
| 43.58 | 2950 | 2401.42295 | 24983.3 | 2790.82065
| 43.6 | 2850 | 2413.99079 | 25883.3 | 2701.05415
| 43.62 | 2766.67 | 2250.54853 | 25008.3 | 2782.66362
| 43.64 | 3025 | 2099.6741 | 23958.3 | 2676.57326
| 43.66 | 2908.33 | 2564.86522 | 25050 | 2847.93944
| 43.68 | 2983.33 | 2212.82992 | 25441.7 | 2905.06803
| 43.7 | 3041.67 | 2338.55358 | 25150 | 3019.30562
| 43.72 | 3033.33 | 2162.52839 | 24683.3 | 2839.78241
| 43.74 | 2800 | 2376.27219 | 24666.7 | 3084.59124
| 43.76 | 2900 | 2288.26714 | 25283.3 | 3255.95742
| 43.78 | 3025 | 2162.52839 | 25391.7 | 3410.99975
| 43.8 | 2691.67 | 2275.68421 | 24108.3 | 3223.31951
| 43.82 | 3075 | 2376.27219 | 24075 | 3378.36184
| 43.84 | 2900 | 2263.11637 | 24425 | 3288.59534
| 43.86 | 2850 | 2099.6741 | 24883.3 | 2847.93944
| 43.88 | 2916.67 | 2426.55863 | 24841.7 | 3068.26739
| 43.9 | 2875 | 2275.68421 | 23950 | 3174.35774
| 43.92 | 2808.33 | 2049.37257 | 24400 | 2684.74009
| 43.94 | 2858.33 | 2036.80473 | 23958.3 | 2684.74009
| 43.96 | 2758.33 | 2187.67916 | 24941.7 | 2896.90121
| 43.98 | 2841.67 | 2351.12142 | 24616.7 | 2643.93535
| 44 | 2833.33 | 2225.39776 | 24775 | 2439.93126
| 44.02 | 2558.33 | 2112.24194 | 23958.3 | 2570.4927
| 44.04 | 3166.67 | 2225.39776 | 23450 | 2660.2592
| 44.06 | 2816.67 | 2275.68421 | 24258.3 | 2635.77832
| 44.08 | 2808.33 | 2413.99079 | 23741.7 | 2505.20708
| 44.1 | 2775 | 2099.6741 | 24208.3 | 2513.37391
| 44.12 | 2841.67 | 2527.14661 | 24591.7 | 2154.31769
| 44.14 | 2758.33 | 2200.247 | 23491.7 | 2080.87504
| 44.16 | 2941.67 | 2300.83497 | 23791.7 | 2529.68797
| 44.18 | 3041.67 | 2313.40281 | 23858.3 | 2652.09238
| 44.2 | 2941.67 | 2175.11132 | 24441.7 | 2415.45037
| 44.22 | 2708.33 | 2175.11132 | 25316.7 | 2701.05415
| 44.24 | 3166.67 | 2149.96055 | 24283.3 | 2439.93126
| 44.26 | 2950 | 2149.96055 | 23883.3 | 2554.16885
| 44.28 | 2816.67 | 2325.98574 | 24025 | 2521.53094
| 44.3 | 3133.33 | 2489.42801 | 23666.7 | 2578.64973
| 44.32 | 2650 | 2137.39271 | 24925 | 2807.1445
| 44.34 | 2975 | 2464.27724 | 23691.7 | 2570.4927
| 44.36 | 2808.33 | 2237.9656 | 24033.3 | 2554.16885
| 44.38 | 3033.33 | 2288.26714 | 24358.3 | 2839.78241
| 44.4 | 3158.33 | 2212.82992 | 23508.3 | 2652.09238
| 44.42 | 2616.67 | 2300.83497 | 24166.7 | 2766.33977
| 44.44 | 2925 | 2200.247 | 24216.7 | 2750.01591
| 44.46 | 2966.67 | 2049.37257 | 23591.7 | 2399.12652
| 44.48 | 2783.33 | 2149.96055 | 24150 | 2627.6115
| 44.5 | 2825 | 2225.39776 | 23300 | 2570.4927
| 44.52 | 3091.67 | 2237.9656 | 23575 | 2309.36002
| 44.54 | 2816.67 | 2489.42801 | 24350 | 2390.96949
| 44.56 | 2841.67 | 2162.52839 | 23900 | 2276.72211
| 44.58 | 2941.67 | 2175.11132 | 24175 | 2366.48861
| 44.6 | 2633.33 | 2036.80473 | 23925 | 2178.79858
| 44.62 | 2950 | 2225.39776 | 24108.3 | 2203.27946
| 44.64 | 2525 | 2036.80473 | 24458.3 | 2284.87914
| 44.66 | 2825 | 2464.27724 | 24058.3 | 2211.43649
| 44.68 | 2758.33 | 2489.42801 | 24116.7 | 2154.31769
| 44.7 | 2891.67 | 2237.9656 | 23983.3 | 1982.95151
| 44.72 | 2633.33 | 2200.247 | 23991.7 | 2374.64564
| 44.74 | 2908.33 | 2388.84003 | 23600 | 2162.47472
| 44.76 | 2808.33 | 2451.7094 | 23483.3 | 2284.87914
| 44.78 | 2625 | 2288.26714 | 23666.7 | 2333.8409
| 44.8 | 2566.67 | 2300.83497 | 23766.7 | 2342.00773
| 44.82 | 2783.33 | 2124.80978 | 24075 | 2235.91737
| 44.84 | 2758.33 | 2137.39271 | 23866.7 | 2407.28355
| 44.86 | 2716.67 | 2061.9555 | 23916.7 | 2284.87914
| 44.88 | 2733.33 | 2439.14156 | 23883.3 | 2129.83681
| 44.9 | 3008.33 | 2388.84003 | 22983.3 | 1950.3136
| 44.92 | 3041.67 | 2325.98574 | 22758.3 | 1950.3136
| 44.94 | 2958.33 | 2112.24194 | 23691.7 | 2137.99384
| 44.96 | 2575 | 2300.83497 | 23450 | 2121.67978
| 44.98 | 2791.67 | 2061.9555 | 23658.3 | 2293.04596
| 45 | 2808.33 | 2036.80473 | 23350 | 2309.36002
| 45.02 | 2875 | 2351.12142 | 23750 | 2031.91328
| 45.04 | 2691.67 | 2162.52839 | 23683.3 | 2056.39416
| 45.06 | 2883.33 | 2325.98574 | 23083.3 | 2007.4324
| 45.08 | 2725 | 2489.42801 | 23775 | 2097.1989
| 45.1 | 2841.67 | 1999.08613 | 23175 | 2203.27946
| 45.12 | 2791.67 | 2024.23689 | 22633.3 | 2170.64155
| 45.14 | 2925 | 2049.37257 | 23983.3 | 2358.32179
| 45.16 | 2808.33 | 2061.9555 | 23625 | 2105.35593
| 45.18 | 2741.67 | 2300.83497 | 23508.3 | 1787.10445
| 45.2 | 2991.67 | 2212.82992 | 23708.3 | 2089.03207
| 45.22 | 2783.33 | 2464.27724 | 22991.7 | 2186.95561
| 45.24 | 2658.33 | 2338.55358 | 23308.3 | 2007.4324
| 45.26 | 2825 | 2288.26714 | 23475 | 2195.12243
| 45.28 | 3025 | 2011.65397 | 23883.3 | 2252.24122
| 45.3 | 2950 | 2049.37257 | 23483.3 | 2399.12652
| 45.32 | 2875 | 2288.26714 | 23900 | 2154.31769
| 45.34 | 2925 | 2464.27724 | 23766.7 | 2113.51296
| 45.36 | 2550 | 1986.51829 | 23733.3 | 2276.72211
| 45.38 | 2833.33 | 2250.54853 | 23275 | 2178.79858
| 45.4 | 3066.67 | 1973.93536 | 22916.7 | 1999.27537
| 45.42 | 2758.33 | 2275.68421 | 23808.3 | 2023.75625
| 45.44 | 2725 | 2263.11637 | 23983.3 | 2244.08419
| 45.46 | 2691.67 | 2275.68421 | 23558.3 | 2137.99384
| 45.48 | 2716.67 | 2187.67916 | 23491.7 | 2178.79858
| 45.5 | 2883.33 | 2263.11637 | 23308.3 | 2170.64155
| 45.52 | 2691.67 | 2112.24194 | 24091.7 | 2178.79858
| 45.54 | 2983.33 | 2212.82992 | 23383.3 | 2374.64564
| 45.56 | 2616.67 | 2338.55358 | 23583.3 | 2186.95561
| 45.58 | 2841.67 | 2313.40281 | 23466.7 | 2203.27946
| 45.6 | 2658.33 | 2263.11637 | 22891.7 | 2244.08419
| 45.62 | 2591.67 | 2074.52334 | 23566.7 | 2056.39416
| 45.64 | 3066.67 | 2061.9555 | 23583.3 | 2268.56508
| 45.66 | 2983.33 | 2175.11132 | 23091.7 | 2284.87914
| 45.68 | 2883.33 | 2263.11637 | 23575 | 2219.60331
| 45.7 | 3016.67 | 2149.96055 | 23500 | 2260.39826
| 45.72 | 2908.33 | 1898.49815 | 23350 | 2040.07031
| 45.74 | 2633.33 | 2250.54853 | 23416.7 | 2186.95561
| 45.76 | 2675 | 2514.57877 | 23600 | 2195.12243
| 45.78 | 2825 | 2300.83497 | 23258.3 | 1966.62766
| 45.8 | 2991.67 | 2527.14661 | 23533.3 | 2195.12243
| 45.82 | 2833.33 | 2162.52839 | 22958.3 | 2154.31769
| 45.84 | 2741.67 | 2338.55358 | 23341.7 | 2301.20299
| 45.86 | 2708.33 | 2363.70435 | 22675 | 2203.27946
| 45.88 | 2625 | 2212.82992 | 23125 | 2170.64155
| 45.9 | 3000 | 1973.93536 | 24033.3 | 2252.24122
| 45.92 | 3016.67 | 2413.99079 | 22991.7 | 2284.87914
| 45.94 | 2833.33 | 2011.65397 | 23216.7 | 2301.20299
| 45.96 | 2991.67 | 2162.52839 | 22466.7 | 2382.80267
| 45.98 | 2866.67 | 2325.98574 | 23091.7 | 2439.93126
| 46 | 2841.67 | 2363.70435 | 23016.7 | 2521.53094
| 46.02 | 2900 | 2388.84003 | 23308.3 | 2374.64564
| 46.04 | 2816.67 | 2602.58382 | 23466.7 | 2333.8409
| 46.06 | 2983.33 | 2527.14661 | 22841.7 | 2497.05005
| 46.08 | 2866.67 | 2225.39776 | 23208.3 | 2464.41214
| 46.1 | 3183.33 | 2313.40281 | 23633.3 | 2717.378
| 46.12 | 2833.33 | 1898.49815 | 22841.7 | 2807.1445
| 46.14 | 2675 | 2099.6741 | 23150 | 2774.4968
| 46.16 | 2891.67 | 2351.12142 | 23466.7 | 2856.10627
| 46.18 | 2866.67 | 2401.42295 | 23550 | 2603.13062
| 46.2 | 2916.67 | 2112.24194 | 23433.3 | 2970.34386
| 46.22 | 2916.67 | 2313.40281 | 23025 | 2888.74418
| 46.24 | 3000 | 2162.52839 | 23558.3 | 2692.89712
| 46.26 | 2958.33 | 1999.08613 | 23058.3 | 2970.34386
| 46.28 | 2941.67 | 2225.39776 | 22800 | 3043.78651
| 46.3 | 2725 | 2112.24194 | 22733.3 | 2741.85888
| 46.32 | 2858.33 | 2175.11132 | 23133.3 | 2994.82474
| 46.34 | 2750 | 2112.24194 | 22975 | 2807.1445
| 46.36 | 3033.33 | 2313.40281 | 22866.7 | 3027.47245
| 46.38 | 2858.33 | 2338.55358 | 22475 | 2856.10627
| 46.4 | 2675 | 2049.37257 | 22808.3 | 2594.97359
| 46.42 | 2725 | 2162.52839 | 23833.3 | 2611.29744
| 46.44 | 2933.33 | 2288.26714 | 22950 | 2701.05415
| 46.46 | 2800 | 2087.09118 | 23050 | 2537.85479
| 46.48 | 3025 | 1973.93536 | 22775 | 2448.08829
| 46.5 | 2816.67 | 2300.83497 | 22691.7 | 2603.13062
| 46.52 | 2616.67 | 2212.82992 | 23258.3 | 2684.74009
| 46.54 | 2791.67 | 2099.6741 | 23883.3 | 2350.16476
| 46.56 | 2991.67 | 2087.09118 | 23233.3 | 2741.85888
| 46.58 | 2758.33 | 2200.247 | 23575 | 2701.05415
| 46.6 | 2616.67 | 2011.65397 | 23291.7 | 2521.53094
| 46.62 | 2741.67 | 2263.11637 | 22883.3 | 2554.16885
| 46.64 | 2908.33 | 2237.9656 | 23500 | 2586.81655
| 46.66 | 2575 | 2149.96055 | 22233.3 | 2464.41214
| 46.68 | 2708.33 | 2187.67916 | 23358.3 | 2521.53094
| 46.7 | 2608.33 | 1986.51829 | 23308.3 | 2423.6074
| 46.72 | 2716.67 | 2212.82992 | 23116.7 | 2856.10627
| 46.74 | 2708.33 | 1973.93536 | 23125 | 2921.38209
| 46.76 | 2716.67 | 2124.80978 | 23200 | 2652.09238
| 46.78 | 2800 | 1973.93536 | 23433.3 | 2439.93126
| 46.8 | 2675 | 2212.82992 | 23150 | 2497.05005
| 46.82 | 2575 | 2149.96055 | 23241.7 | 2570.4927
| 46.84 | 2775 | 2024.23689 | 24083.3 | 2962.18683
| 46.86 | 2608.33 | 2074.52334 | 23775 | 2741.85888
| 46.88 | 2600 | 2300.83497 | 23441.7 | 2962.18683
| 46.9 | 2500 | 2237.9656 | 23250 | 2888.74418
| 46.92 | 2566.67 | 2225.39776 | 23575 | 2741.85888
| 46.94 | 2608.33 | 2501.99584 | 22475 | 2929.54892
| 46.96 | 2750 | 1999.08613 | 22575 | 2660.2592
| 46.98 | 2766.67 | 2087.09118 | 23150 | 2480.7262
| 47 | 2641.67 | 2212.82992 | 23375 | 2464.41214
| 47.02 | 2625 | 2489.42801 | 23083.3 | 2684.74009
| 47.04 | 2625 | 1923.64891 | 22491.7 | 2464.41214
| 47.06 | 2591.67 | 1923.64891 | 22508.3 | 2586.81655
| 47.08 | 2675 | 2099.6741 | 22433.3 | 2227.76034
| 47.1 | 2758.33 | 2275.68421 | 22516.7 | 2244.08419
| 47.12 | 2525 | 2263.11637 | 22483.3 | 2456.24532
| 47.14 | 2825 | 1973.93536 | 23058.3 | 2513.37391
| 47.16 | 2816.67 | 1999.08613 | 23100 | 2407.28355
| 47.18 | 2591.67 | 1923.64891 | 23050 | 2342.00773
| 47.2 | 2641.67 | 2011.65397 | 22683.3 | 2113.51296
| 47.22 | 2616.67 | 1999.08613 | 23158.3 | 2423.6074
| 47.24 | 2641.67 | 1911.08107 | 22516.7 | 2464.41214
| 47.26 | 2550 | 2225.39776 | 23233.3 | 2211.43649
| 47.28 | 2641.67 | 2175.11132 | 22808.3 | 2366.48861
| 47.3 | 2933.33 | 2061.9555 | 23591.7 | 2586.81655
| 47.32 | 2658.33 | 2376.27219 | 23050 | 2423.6074
| 47.34 | 2733.33 | 1848.2117 | 23100 | 2619.45447
| 47.36 | 2641.67 | 2124.80978 | 22716.7 | 2880.58715
| 47.38 | 3016.67 | 2313.40281 | 23091.7 | 3182.51477
| 47.4 | 2600 | 2049.37257 | 23058.3 | 3321.24304
| 47.42 | 2775 | 1961.36752 | 23116.7 | 3304.91919
| 47.44 | 2841.67 | 1722.48804 | 23308.3 | 3884.30335
| 47.46 | 2741.67 | 2011.65397 | 23975 | 3876.13652
| 47.48 | 2750 | 1923.64891 | 23325 | 3982.22688
| 47.5 | 2783.33 | 2087.09118 | 23791.7 | 3704.77034
| 47.52 | 2725 | 2175.11132 | 22691.7 | 3639.49452
| 47.54 | 2741.67 | 1961.36752 | 23916.7 | 3525.24713
| 47.56 | 2791.67 | 2036.80473 | 23550 | 3427.3236
| 47.58 | 2675 | 1973.93536 | 23075 | 3549.72802
| 47.6 | 2758.33 | 2074.52334 | 22833.3 | 3223.31951
| 47.62 | 2683.33 | 2288.26714 | 22900 | 3182.51477
| 47.64 | 2525 | 2263.11637 | 23608.3 | 2905.06803
| 47.66 | 2575 | 2087.09118 | 22941.7 | 2978.51068
| 47.68 | 2583.33 | 1823.06093 | 22641.7 | 2741.85888
| 47.7 | 2683.33 | 2024.23689 | 22325 | 2766.33977
| 47.72 | 2716.67 | 2049.37257 | 22641.7 | 2554.16885
| 47.74 | 2550 | 2149.96055 | 23266.7 | 2309.36002
| 47.76 | 2625 | 2024.23689 | 23291.7 | 2399.12652
| 47.78 | 2525 | 2099.6741 | 23325 | 2423.6074
| 47.8 | 2791.67 | 2099.6741 | 22183.3 | 2399.12652
| 47.82 | 2833.33 | 2087.09118 | 22250 | 2505.20708
| 47.84 | 2675 | 2024.23689 | 22733.3 | 2537.85479
| 47.86 | 2725 | 2061.9555 | 23175 | 2342.00773
| 47.88 | 2850 | 2112.24194 | 22358.3 | 2619.45447
| 47.9 | 2491.67 | 1999.08613 | 22608.3 | 2407.28355
| 47.92 | 2475 | 2036.80473 | 21941.7 | 2603.13062
| 47.94 | 2583.33 | 2112.24194 | 22616.7 | 2488.89302
| 47.96 | 2441.67 | 1986.51829 | 22508.3 | 2399.12652
| 47.98 | 2666.67 | 2024.23689 | 23266.7 | 2325.68387
| 48 | 2758.33 | 1911.08107 | 23425 | 2488.89302
| 48.02 | 2625 | 1898.49815 | 22725 | 2301.20299
| 48.04 | 2591.67 | 2175.11132 | 22783.3 | 2268.56508
| 48.06 | 2591.67 | 1873.36247 | 23458.3 | 2448.08829
| 48.08 | 2766.67 | 2187.67916 | 22991.7 | 2423.6074
| 48.1 | 2500 | 1885.93031 | 22058.3 | 2260.39826
| 48.12 | 2641.67 | 2087.09118 | 22066.7 | 2521.53094
| 48.14 | 2416.67 | 2288.26714 | 21683.3 | 2407.28355
| 48.16 | 2608.33 | 2250.54853 | 21825 | 2448.08829
| 48.18 | 2800 | 2087.09118 | 22283.3 | 2431.76444
| 48.2 | 2841.67 | 1936.21675 | 23025 | 2701.05415
| 48.22 | 2883.33 | 2024.23689 | 22425 | 2472.56917
| 48.24 | 2733.33 | 2137.39271 | 23325 | 2423.6074
| 48.26 | 2758.33 | 2112.24194 | 22258.3 | 2488.89302
| 48.28 | 2666.67 | 1596.7493 | 22216.7 | 2480.7262
| 48.3 | 2375 | 1936.21675 | 22491.7 | 2366.48861
| 48.32 | 2641.67 | 2011.65397 | 22216.7 | 2235.91737
| 48.34 | 2691.67 | 1961.36752 | 22708.3 | 2366.48861
| 48.36 | 2625 | 1936.21675 | 23133.3 | 2439.93126
| 48.38 | 2641.67 | 2024.23689 | 23341.7 | 2488.89302
| 48.4 | 2658.33 | 2112.24194 | 22566.7 | 2660.2592
| 48.42 | 2633.33 | 1961.36752 | 22158.3 | 2798.97768
| 48.44 | 2650 | 1760.20665 | 22958.3 | 2823.45856
| 48.46 | 2866.67 | 2061.9555 | 23316.7 | 2603.13062
| 48.48 | 3091.67 | 2099.6741 | 22433.3 | 2562.33567
| 48.5 | 2600 | 2061.9555 | 22300 | 2472.56917
| 48.52 | 2658.33 | 2024.23689 | 22275 | 2643.93535
| 48.54 | 2633.33 | 2237.9656 | 22666.7 | 2578.64973
| 48.56 | 2383.33 | 2137.39271 | 22858.3 | 2554.16885
| 48.58 | 2683.33 | 1973.93536 | 23408.3 | 2472.56917
| 48.6 | 2591.67 | 1860.77954 | 21925 | 2456.24532
| 48.62 | 2775 | 1709.90512 | 22675 | 2603.13062
| 48.64 | 2616.67 | 1797.92526 | 22966.7 | 2684.74009
| 48.66 | 2708.33 | 1961.36752 | 22475 | 2864.2633
| 48.68 | 2575 | 1961.36752 | 22533.3 | 2456.24532
| 48.7 | 2533.33 | 1999.08613 | 23158.3 | 2342.00773
| 48.72 | 2766.67 | 2074.52334 | 22116.7 | 2317.52684
| 48.74 | 2633.33 | 1848.2117 | 22700 | 2407.28355
| 48.76 | 2716.67 | 1810.49309 | 23375 | 2350.16476
| 48.78 | 2691.67 | 2074.52334 | 23208.3 | 2252.24122
| 48.8 | 2558.33 | 2200.247 | 22633.3 | 2546.01182
| 48.82 | 2766.67 | 1936.21675 | 22350 | 2390.96949
| 48.84 | 2775 | 2036.80473 | 22508.3 | 2374.64564
| 48.86 | 2608.33 | 1999.08613 | 23008.3 | 2276.72211
| 48.88 | 2841.67 | 2275.68421 | 22200 | 2252.24122
| 48.9 | 2608.33 | 1823.06093 | 22483.3 | 2260.39826
| 48.92 | 2691.67 | 1848.2117 | 22708.3 | 2244.08419
| 48.94 | 2666.67 | 1835.64386 | 22600 | 2276.72211
| 48.96 | 2500 | 1986.51829 | 22500 | 2121.67978
| 48.98 | 2975 | 1810.49309 | 22116.7 | 2162.47472
| 49 | 2625 | 2024.23689 | 21908.3 | 2374.64564
| 49.02 | 2541.67 | 2074.52334 | 23166.7 | 2374.64564
| 49.04 | 2808.33 | 2275.68421 | 22925 | 2529.68797
| 49.06 | 2783.33 | 2074.52334 | 22891.7 | 2562.33567
| 49.08 | 2533.33 | 2036.80473 | 22916.7 | 2643.93535
| 49.1 | 2775 | 2187.67916 | 22841.7 | 2562.33567
| 49.12 | 2816.67 | 2137.39271 | 22558.3 | 2619.45447
| 49.14 | 2700 | 2087.09118 | 22850 | 2660.2592
| 49.16 | 2675 | 2175.11132 | 23108.3 | 2709.22097
| 49.18 | 2658.33 | 1772.77449 | 22500 | 2488.89302
| 49.2 | 2616.67 | 1898.49815 | 22241.7 | 2105.35593
| 49.22 | 2708.33 | 2175.11132 | 22641.7 | 2423.6074
| 49.24 | 2358.33 | 2099.6741 | 21891.7 | 2366.48861
| 49.26 | 2600 | 2426.55863 | 23058.3 | 2129.83681
| 49.28 | 2416.67 | 2024.23689 | 22558.3 | 2660.2592
| 49.3 | 2608.33 | 2087.09118 | 22775 | 2121.67978
| 49.32 | 2783.33 | 2011.65397 | 22358.3 | 2162.47472
| 49.34 | 2641.67 | 2162.52839 | 22600 | 2056.39416
| 49.36 | 2600 | 1999.08613 | 23141.7 | 1852.39007
| 49.38 | 2800 | 1722.48804 | 21716.7 | 2080.87504
| 49.4 | 2566.67 | 1999.08613 | 22225 | 2162.47472
| 49.42 | 2650 | 1999.08613 | 22016.7 | 1795.26148
| 49.44 | 2633.33 | 1986.51829 | 21866.7 | 1999.27537
| 49.46 | 2666.67 | 2162.52839 | 21450 | 1860.5471
| 49.48 | 2550 | 1961.36752 | 23008.3 | 2162.47472
| 49.5 | 2725 | 1860.77954 | 23341.7 | 1917.66589
| 49.52 | 2808.33 | 2137.39271 | 21958.3 | 2113.51296
| 49.54 | 2566.67 | 1961.36752 | 22500 | 2048.23713
| 49.56 | 2475 | 2149.96055 | 21983.3 | 2162.47472
| 49.58 | 2525 | 2036.80473 | 22291.7 | 2203.27946
| 49.6 | 2608.33 | 1785.34233 | 22233.3 | 2105.35593
| 49.62 | 2633.33 | 1999.08613 | 22233.3 | 2137.99384
| 49.64 | 2425 | 2187.67916 | 22108.3 | 2301.20299
| 49.66 | 2525 | 1923.64891 | 23066.7 | 2105.35593
| 49.68 | 2408.33 | 1936.21675 | 22558.3 | 2260.39826
| 49.7 | 2600 | 2074.52334 | 22541.7 | 2154.31769
| 49.72 | 2725 | 1898.49815 | 21825 | 1909.50886
| 49.74 | 2616.67 | 1986.51829 | 22183.3 | 2170.64155
| 49.76 | 2441.67 | 2149.96055 | 22450 | 2390.96949
| 49.78 | 2575 | 2011.65397 | 22675 | 2431.76444
| 49.8 | 2658.33 | 1911.08107 | 22691.7 | 2480.7262
| 49.82 | 2408.33 | 2162.52839 | 23133.3 | 2293.04596
| 49.84 | 2750 | 1948.79968 | 22150 | 2766.33977
| 49.86 | 2666.67 | 2024.23689 | 22816.7 | 2578.64973
| 49.88 | 2616.67 | 1835.64386 | 22766.7 | 2684.74009
| 49.9 | 2416.67 | 2099.6741 | 22400 | 2676.57326
| 49.92 | 2666.67 | 2124.80978 | 23008.3 | 2758.18274
| 49.94 | 2408.33 | 2087.09118 | 22700 | 3043.78651
| 49.96 | 2575 | 2074.52334 | 22100 | 2823.45856
| 49.98 | 2625 | 2011.65397 | 22258.3 | 3133.55301
| 50 | 2675 | 1848.2117 | 23308.3 | 3011.14859
| 50.02 | 2666.67 | 1835.64386 | 23766.7 | 3247.80039
| 50.04 | 2583.33 | 2024.23689 | 22583.3 | 3084.59124
| 50.06 | 2600 | 2049.37257 | 22866.7 | 3264.11445
| 50.08 | 2300 | 2061.9555 | 22600 | 3125.39598
| 50.1 | 2908.33 | 2124.80978 | 22483.3 | 3492.60922
| 50.12 | 2891.67 | 1999.08613 | 23183.3 | 3941.42214
| 50.14 | 2491.67 | 2137.39271 | 22500 | 4014.86479
| 50.16 | 2541.67 | 2263.11637 | 23783.3 | 4324.95924
| 50.18 | 2341.67 | 2024.23689 | 23125 | 4194.388
| 50.2 | 2741.67 | 2124.80978 | 22966.7 | 4406.55892
| 50.22 | 2775 | 2187.67916 | 22525 | 4904.33361
| 50.24 | 2675 | 2036.80473 | 22733.3 | 4545.28719
| 50.26 | 2816.67 | 1961.36752 | 22366.7 | 4504.48245
| 50.28 | 2758.33 | 2024.23689 | 22875 | 4781.92919
| 50.3 | 2908.33 | 2200.247 | 23250 | 4904.33361
| 50.32 | 2583.33 | 1923.64891 | 22925 | 4659.52478
| 50.34 | 2683.33 | 2187.67916 | 22400 | 4398.40189
| 50.36 | 2883.33 | 2300.83497 | 22800 | 4324.95924
| 50.38 | 2633.33 | 1999.08613 | 22025 | 4039.34567
| 50.4 | 2533.33 | 2011.65397 | 22366.7 | 3696.61331
| 50.42 | 2491.67 | 1860.77954 | 22500 | 3859.82246
| 50.44 | 2691.67 | 2137.39271 | 21933.3 | 3500.76625
| 50.46 | 2608.33 | 1911.08107 | 22866.7 | 3582.36593
| 50.48 | 2700 | 1848.2117 | 23008.3 | 3255.95742
| 50.5 | 2516.67 | 1873.36247 | 22491.7 | 3215.15269
| 50.52 | 2500 | 2149.96055 | 22116.7 | 3206.99566
| 50.54 | 2391.67 | 1911.08107 | 22841.7 | 2668.41623
| 50.56 | 2533.33 | 1797.92526 | 22675 | 2839.78241
| 50.58 | 2491.67 | 2388.84003 | 22125 | 2546.01182
| 50.6 | 2591.67 | 1961.36752 | 22441.7 | 2619.45447
| 50.62 | 2758.33 | 1948.79968 | 21750 | 2260.39826
| 50.64 | 2441.67 | 1948.79968 | 21841.7 | 2472.56917
| 50.66 | 2733.33 | 2074.52334 | 22775 | 2448.08829
| 50.68 | 2641.67 | 1823.06093 | 21808.3 | 2350.16476
| 50.7 | 2791.67 | 1848.2117 | 22108.3 | 2284.87914
| 50.72 | 2525 | 1772.77449 | 22383.3 | 2137.99384
| 50.74 | 2600 | 2087.09118 | 22216.7 | 2219.60331
| 50.76 | 2650 | 1709.90512 | 22933.3 | 2513.37391
| 50.78 | 2450 | 1810.49309 | 22133.3 | 2439.93126
| 50.8 | 2866.67 | 1785.34233 | 22133.3 | 2227.76034
| 50.82 | 2516.67 | 1848.2117 | 21791.7 | 2227.76034
| 50.84 | 2566.67 | 1823.06093 | 22141.7 | 2431.76444
| 50.86 | 3116.67 | 1948.79968 | 22308.3 | 2056.39416
| 50.88 | 2516.67 | 1948.79968 | 22400 | 2186.95561
| 50.9 | 2475 | 1961.36752 | 22308.3 | 2244.08419
| 50.92 | 2608.33 | 2011.65397 | 21841.7 | 2203.27946
| 50.94 | 2616.67 | 2087.09118 | 22175 | 2227.76034
| 50.96 | 2900 | 1936.21675 | 22575 | 2358.32179
| 50.98 | 2508.33 | 1873.36247 | 22791.7 | 2333.8409
| 51 | 2516.67 | 2036.80473 | 22783.3 | 2244.08419
| 51.02 | 2650 | 2275.68421 | 22733.3 | 2480.7262
| 51.04 | 2516.67 | 2024.23689 | 22116.7 | 2276.72211
| 51.06 | 2400 | 2036.80473 | 22100 | 2284.87914
| 51.08 | 2750 | 1760.20665 | 22383.3 | 2382.80267
| 51.1 | 2675 | 2200.247 | 22966.7 | 2293.04596
| 51.12 | 2700 | 2011.65397 | 22550 | 2366.48861
| 51.14 | 2416.67 | 1986.51829 | 22700 | 2064.55119
| 51.16 | 2525 | 2212.82992 | 23108.3 | 2309.36002
| 51.18 | 2658.33 | 2024.23689 | 23391.7 | 2488.89302
| 51.2 | 2758.33 | 2162.52839 | 22291.7 | 2252.24122
| 51.22 | 2733.33 | 2049.37257 | 22483.3 | 2505.20708
| 51.24 | 2375 | 1948.79968 | 22691.7 | 2423.6074
| 51.26 | 2558.33 | 2137.39271 | 23425 | 2325.68387
| 51.28 | 2475 | 1873.36247 | 23258.3 | 2521.53094
| 51.3 | 2641.67 | 2250.54853 | 22775 | 2701.05415
| 51.32 | 3058.33 | 2225.39776 | 23125 | 2807.1445
| 51.34 | 2675 | 1785.34233 | 22475 | 2905.06803
| 51.36 | 2725 | 2099.6741 | 22925 | 3141.71004
| 51.38 | 2616.67 | 2011.65397 | 23225 | 3304.91919
| 51.4 | 2441.67 | 2061.9555 | 22666.7 | 3288.59534
| 51.42 | 2616.67 | 2049.37257 | 22675 | 3125.39598
| 51.44 | 2758.33 | 2325.98574 | 21858.3 | 3386.51887
| 51.46 | 2616.67 | 1948.79968 | 22241.7 | 3288.59534
| 51.48 | 2725 | 2376.27219 | 22233.3 | 3353.88095
| 51.5 | 2675 | 1835.64386 | 22300 | 3264.11445
| 51.52 | 2675 | 2024.23689 | 22758.3 | 3182.51477
| 51.54 | 2391.67 | 1797.92526 | 22725 | 3215.15269
| 51.56 | 2816.67 | 2212.82992 | 22258.3 | 3158.03389
| 51.58 | 2483.33 | 1923.64891 | 22650 | 3198.83863
| 51.6 | 2683.33 | 2225.39776 | 22050 | 2856.10627
| 51.62 | 2783.33 | 2313.40281 | 21700 | 2782.66362
| 51.64 | 2425 | 2036.80473 | 22350 | 2896.90121
| 51.66 | 2550 | 2087.09118 | 22450 | 2709.22097
| 51.68 | 2541.67 | 2099.6741 | 22008.3 | 2701.05415
| 51.7 | 2466.67 | 1986.51829 | 22108.3 | 2652.09238
| 51.72 | 2683.33 | 2011.65397 | 22425 | 2798.97768
| 51.74 | 2758.33 | 2036.80473 | 22050 | 2733.70185
| 51.76 | 2608.33 | 2175.11132 | 21908.3 | 2537.85479
| 51.78 | 2625 | 1823.06093 | 22466.7 | 2692.89712
| 51.8 | 2816.67 | 2250.54853 | 21933.3 | 2342.00773
| 51.82 | 2500 | 2024.23689 | 22175 | 2358.32179
| 51.84 | 2533.33 | 1760.20665 | 23125 | 2309.36002
| 51.86 | 2775 | 1948.79968 | 23258.3 | 2505.20708
| 51.88 | 2391.67 | 1911.08107 | 23458.3 | 2154.31769
| 51.9 | 2683.33 | 1860.77954 | 22525 | 2399.12652
| 51.92 | 2691.67 | 2325.98574 | 23158.3 | 2235.91737
| 51.94 | 2550 | 2124.80978 | 23283.3 | 2562.33567
| 51.96 | 2616.67 | 1823.06093 | 22000 | 2627.6115
| 51.98 | 2558.33 | 2149.96055 | 23550 | 2676.57326
| 52 | 2583.33 | 1911.08107 | 23000 | 3117.22916
| 52.02 | 2825 | 2049.37257 | 22941.7 | 2750.01591
| 52.04 | 2708.33 | 2099.6741 | 23583.3 | 3084.59124
| 52.06 | 2633.33 | 2175.11132 | 22841.7 | 3541.57099
| 52.08 | 2608.33 | 1722.48804 | 23250 | 3517.0901
| 52.1 | 2741.67 | 1559.03069 | 23566.7 | 3615.01364
| 52.12 | 2758.33 | 2112.24194 | 23608.3 | 3672.13243
| 52.14 | 2541.67 | 1999.08613 | 22833.3 | 3794.53685
| 52.16 | 2750 | 2024.23689 | 22266.7 | 3484.4424
| 52.18 | 2591.67 | 1747.62372 | 22216.7 | 3321.24304
| 52.2 | 2491.67 | 2074.52334 | 22908.3 | 3068.26739
| 52.22 | 2425 | 1810.49309 | 22366.7 | 2888.74418
| 52.24 | 2741.67 | 2049.37257 | 22458.3 | 3011.14859
| 52.26 | 2641.67 | 2061.9555 | 22200 | 2652.09238
| 52.28 | 2441.67 | 2036.80473 | 21600 | 2586.81655
| 52.3 | 2708.33 | 1860.77954 | 22566.7 | 2497.05005
| 52.32 | 2591.67 | 1835.64386 | 21966.7 | 2374.64564
| 52.34 | 2625 | 1999.08613 | 21975 | 2382.80267
| 52.36 | 2541.67 | 1810.49309 | 22658.3 | 2211.43649
| 52.38 | 2508.33 | 2074.52334 | 22158.3 | 2105.35593
| 52.4 | 2483.33 | 2049.37257 | 22216.7 | 2129.83681
| 52.42 | 2666.67 | 1785.34233 | 22608.3 | 2072.71801
| 52.44 | 2733.33 | 1999.08613 | 22441.7 | 2048.23713
| 52.46 | 2466.67 | 2187.67916 | 22358.3 | 2056.39416
| 52.48 | 2658.33 | 2149.96055 | 22683.3 | 2080.87504
| 52.5 | 2608.33 | 1860.77954 | 23166.7 | 2097.1989
| 52.52 | 2441.67 | 2036.80473 | 22750 | 2317.52684
| 52.54 | 2700 | 2036.80473 | 21233.3 | 2276.72211
| 52.56 | 2458.33 | 1797.92526 | 22283.3 | 2203.27946
| 52.58 | 2758.33 | 1797.92526 | 22475 | 2048.23713
| 52.6 | 2625 | 1898.49815 | 21650 | 2105.35593
| 52.62 | 2708.33 | 1823.06093 | 22475 | 2186.95561
| 52.64 | 2550 | 1848.2117 | 22000 | 2235.91737
| 52.66 | 2391.67 | 1948.79968 | 22275 | 2325.68387
| 52.68 | 2650 | 2162.52839 | 22433.3 | 2390.96949
| 52.7 | 2550 | 2237.9656 | 22191.7 | 2137.99384
| 52.72 | 2650 | 2149.96055 | 22083.3 | 2415.45037
| 52.74 | 2675 | 2061.9555 | 21608.3 | 2439.93126
| 52.76 | 2700 | 2049.37257 | 21500 | 2464.41214
| 52.78 | 2425 | 1936.21675 | 21841.7 | 2407.28355
| 52.8 | 2600 | 2087.09118 | 22366.7 | 2456.24532
| 52.82 | 2758.33 | 1999.08613 | 22216.7 | 2464.41214
| 52.84 | 2625 | 2011.65397 | 21566.7 | 2782.66362
| 52.86 | 2741.67 | 1810.49309 | 21641.7 | 2782.66362
| 52.88 | 2516.67 | 2212.82992 | 21966.7 | 2880.58715
| 52.9 | 2725 | 1986.51829 | 22191.7 | 2937.70595
| 52.92 | 2575 | 2024.23689 | 22416.7 | 3100.9151
| 52.94 | 2908.33 | 2187.67916 | 22183.3 | 3304.91919
| 52.96 | 2766.67 | 1647.05083 | 22358.3 | 3492.60922
| 52.98 | 2300 | 2011.65397 | 22341.7 | 3402.84272
| 53 | 2758.33 | 1986.51829 | 22308.3 | 3476.28537
| 53.02 | 2908.33 | 1973.93536 | 21583.3 | 3623.17067
| 53.04 | 2791.67 | 2263.11637 | 22308.3 | 3704.77034
| 53.06 | 2658.33 | 1911.08107 | 22558.3 | 3745.57508
| 53.08 | 2458.33 | 2275.68421 | 22000 | 4145.42624
| 53.1 | 2741.67 | 2313.40281 | 22750 | 3941.42214
| 53.12 | 2850 | 2212.82992 | 22191.7 | 3925.09829
| 53.14 | 2633.33 | 1810.49309 | 23000 | 3737.41805
| 53.16 | 2508.33 | 1760.20665 | 22108.3 | 3721.0942
| 53.18 | 2933.33 | 1672.18651 | 22800 | 3459.96152
| 53.2 | 2683.33 | 2200.247 | 22700 | 3566.05187
| 53.22 | 2833.33 | 2074.52334 | 22491.7 | 3639.49452
| 53.24 | 2708.33 | 1797.92526 | 22691.7 | 3566.05187
| 53.26 | 2416.67 | 2212.82992 | 22758.3 | 3468.12834
| 53.28 | 2683.33 | 2024.23689 | 23083.3 | 3459.96152
| 53.3 | 3058.33 | 1911.08107 | 23041.7 | 3345.72392
| 53.32 | 2633.33 | 1923.64891 | 22325 | 3419.16657
| 53.34 | 2300 | 1621.90006 | 21666.7 | 3141.71004
| 53.36 | 2758.33 | 1848.2117 | 22183.3 | 2929.54892
| 53.38 | 2700 | 2124.80978 | 22108.3 | 2954.0298
| 53.4 | 2600 | 2099.6741 | 22741.7 | 3092.74827
| 53.42 | 2533.33 | 2464.27724 | 22600 | 2798.97768
| 53.44 | 2441.67 | 1898.49815 | 22725 | 2986.66771
| 53.46 | 2616.67 | 1709.90512 | 22366.7 | 3288.59534
| 53.48 | 2591.67 | 1923.64891 | 22991.7 | 2905.06803
| 53.5 | 2550 | 2162.52839 | 23116.7 | 3296.76216
| 53.52 | 2708.33 | 1835.64386 | 23408.3 | 3451.80449
| 53.54 | 2608.33 | 2036.80473 | 23350 | 3435.48063
| 53.56 | 2675 | 1785.34233 | 23541.7 | 3712.93717
| 53.58 | 2766.67 | 2187.67916 | 23250 | 4023.02182
| 53.6 | 2533.33 | 1948.79968 | 23675 | 4365.75418
| 53.62 | 2700 | 1923.64891 | 23433.3 | 4545.28719
| 53.64 | 2441.67 | 1961.36752 | 22416.7 | 4561.60125
| 53.66 | 2500 | 2149.96055 | 22908.3 | 4267.83065
| 53.68 | 2508.33 | 2061.9555 | 22850 | 4259.67362
| 53.7 | 2366.67 | 2061.9555 | 22950 | 4439.19683
| 53.72 | 2550 | 2061.9555 | 23016.7 | 4055.66953
| 53.74 | 2466.67 | 1860.77954 | 22066.7 | 4096.46447
| 53.76 | 2358.33 | 1986.51829 | 22083.3 | 3786.37982
| 53.78 | 2391.67 | 2074.52334 | 22508.3 | 3778.21299
| 53.8 | 2708.33 | 1785.34233 | 22758.3 | 3492.60922
| 53.82 | 2800 | 1747.62372 | 21966.7 | 3557.88505
| 53.84 | 2533.33 | 1973.93536 | 21683.3 | 3109.07213
| 53.86 | 2525 | 2099.6741 | 21416.7 | 3092.74827
| 53.88 | 2475 | 1735.05588 | 22166.7 | 2954.0298
| 53.9 | 2358.33 | 1810.49309 | 22383.3 | 2978.51068
| 53.92 | 2216.67 | 2137.39271 | 21525 | 3043.78651
| 53.94 | 2666.67 | 1986.51829 | 22208.3 | 2807.1445
| 53.96 | 2600 | 2124.80978 | 22016.7 | 3011.14859
| 53.98 | 2825 | 1709.90512 | 21625 | 2872.42033
| 54 | 2558.33 | 1722.48804 | 22950 | 2635.77832
| 54.02 | 2525 | 2175.11132 | 22141.7 | 2684.74009
| 54.04 | 2750 | 2162.52839 | 22208.3 | 2709.22097
| 54.06 | 2533.33 | 1961.36752 | 22000 | 2448.08829
| 54.08 | 2275 | 2036.80473 | 21641.7 | 2643.93535
| 54.1 | 2366.67 | 1835.64386 | 22391.7 | 2497.05005
| 54.12 | 2666.67 | 1911.08107 | 21683.3 | 2252.24122
| 54.14 | 2575 | 2112.24194 | 22291.7 | 2390.96949
| 54.16 | 2400 | 2011.65397 | 22033.3 | 2146.16066
| 54.18 | 2425 | 1785.34233 | 22825 | 2488.89302
| 54.2 | 2350 | 1785.34233 | 22091.7 | 2358.32179
| 54.22 | 2525 | 1860.77954 | 22591.7 | 2317.52684
| 54.24 | 2425 | 2074.52334 | 22658.3 | 2268.56508
| 54.26 | 2541.67 | 1709.90512 | 21716.7 | 2643.93535
| 54.28 | 2491.67 | 2099.6741 | 22391.7 | 2594.97359
| 54.3 | 2641.67 | 1936.21675 | 22300 | 2513.37391
| 54.32 | 2458.33 | 1634.4679 | 21758.3 | 2619.45447
| 54.34 | 2733.33 | 1961.36752 | 21675 | 2529.68797
| 54.36 | 2558.33 | 1911.08107 | 22183.3 | 2864.2633
| 54.38 | 2408.33 | 2087.09118 | 21541.7 | 2456.24532
| 54.4 | 2241.67 | 2087.09118 | 22733.3 | 2603.13062
| 54.42 | 2533.33 | 1911.08107 | 22350 | 2660.2592
| 54.44 | 2758.33 | 1936.21675 | 21641.7 | 2660.2592
| 54.46 | 2308.33 | 2049.37257 | 22491.7 | 2554.16885
| 54.48 | 2425 | 2024.23689 | 22075 | 2684.74009
| 54.5 | 2575 | 2024.23689 | 22191.7 | 2839.78241
| 54.52 | 2533.33 | 1772.77449 | 21800 | 2733.70185
| 54.54 | 2500 | 1609.33222 | 21441.7 | 2268.56508
| 54.56 | 2633.33 | 1835.64386 | 21783.3 | 2464.41214
| 54.58 | 2583.33 | 1810.49309 | 21858.3 | 2195.12243
| 54.6 | 2391.67 | 2225.39776 | 21816.7 | 2137.99384
| 54.62 | 2375 | 1873.36247 | 21783.3 | 2203.27946
| 54.64 | 2600 | 2124.80978 | 21716.7 | 2186.95561
| 54.66 | 2800 | 1860.77954 | 22658.3 | 2342.00773
| 54.68 | 2325 | 1936.21675 | 21891.7 | 2301.20299
| 54.7 | 2575 | 1948.79968 | 21858.3 | 2121.67978
| 54.72 | 2400 | 1986.51829 | 21941.7 | 2170.64155
| 54.74 | 2591.67 | 1772.77449 | 22225 | 1999.27537
| 54.76 | 2575 | 1823.06093 | 21375 | 2072.71801
| 54.78 | 2750 | 1697.33728 | 21975 | 2227.76034
| 54.8 | 2600 | 2275.68421 | 21858.3 | 2080.87504
| 54.82 | 2575 | 2036.80473 | 22300 | 2048.23713
| 54.84 | 2441.67 | 2363.70435 | 21425 | 2048.23713
| 54.86 | 2716.67 | 2099.6741 | 21641.7 | 2113.51296
| 54.88 | 2583.33 | 1873.36247 | 21658.3 | 1909.50886
| 54.9 | 2525 | 1823.06093 | 21841.7 | 2146.16066
| 54.92 | 2700 | 1885.93031 | 21758.3 | 2072.71801
| 54.94 | 2725 | 1923.64891 | 21475 | 2105.35593
| 54.96 | 2616.67 | 1873.36247 | 20858.3 | 2031.91328
| 54.98 | 2683.33 | 1848.2117 | 21891.7 | 2325.68387
| 55 | 2575 | 1848.2117 | 21141.7 | 1982.95151
| 55.02 | 2500 | 1760.20665 | 21583.3 | 1950.3136
| 55.04 | 2591.67 | 2137.39271 | 21641.7 | 2105.35593
| 55.06 | 2641.67 | 2036.80473 | 21425 | 2342.00773
| 55.08 | 2908.33 | 2087.09118 | 21783.3 | 2284.87914
| 55.1 | 2541.67 | 1911.08107 | 22000 | 2015.58943
| 55.12 | 2408.33 | 1961.36752 | 21700 | 2178.79858
| 55.14 | 2683.33 | 2024.23689 | 21650 | 2121.67978
| 55.16 | 2625 | 1986.51829 | 22075 | 2129.83681
| 55.18 | 2591.67 | 1848.2117 | 21683.3 | 2333.8409
| 55.2 | 2475 | 1936.21675 | 21691.7 | 2390.96949
| 55.22 | 2558.33 | 2124.80978 | 21075 | 2211.43649
| 55.24 | 2441.67 | 1873.36247 | 22166.7 | 1885.02798
| 55.26 | 2558.33 | 2036.80473 | 22791.7 | 2309.36002
| 55.28 | 2500 | 1999.08613 | 21758.3 | 2097.1989
| 55.3 | 2525 | 2074.52334 | 22183.3 | 2105.35593
| 55.32 | 2650 | 1785.34233 | 21683.3 | 2227.76034
| 55.34 | 2558.33 | 2074.52334 | 21700 | 2333.8409
| 55.36 | 2583.33 | 2024.23689 | 22141.7 | 2431.76444
| 55.38 | 2575 | 2237.9656 | 21300 | 2537.85479
| 55.4 | 2383.33 | 2036.80473 | 21475 | 2488.89302
| 55.42 | 2275 | 1961.36752 | 22133.3 | 2342.00773
| 55.44 | 2450 | 1835.64386 | 21333.3 | 2309.36002
| 55.46 | 2450 | 1948.79968 | 21800 | 2529.68797
| 55.48 | 2500 | 1898.49815 | 21691.7 | 2186.95561
| 55.5 | 2583.33 | 1973.93536 | 21600 | 2293.04596
| 55.52 | 2366.67 | 1936.21675 | 21708.3 | 2488.89302
| 55.54 | 2650 | 1684.76944 | 22083.3 | 2260.39826
| 55.56 | 2383.33 | 1885.93031 | 21158.3 | 2309.36002
| 55.58 | 2675 | 1873.36247 | 21241.7 | 2333.8409
| 55.6 | 2491.67 | 2300.83497 | 21858.3 | 2374.64564
| 55.62 | 2441.67 | 1873.36247 | 22025 | 2537.85479
| 55.64 | 2766.67 | 2049.37257 | 21500 | 2521.53094
| 55.66 | 2391.67 | 1722.48804 | 20766.7 | 2725.53503
| 55.68 | 2583.33 | 1810.49309 | 21633.3 | 2586.81655
| 55.7 | 2508.33 | 1835.64386 | 22066.7 | 2766.33977
| 55.72 | 2458.33 | 1760.20665 | 20808.3 | 2643.93535
| 55.74 | 2300 | 1911.08107 | 21591.7 | 2774.4968
| 55.76 | 2416.67 | 1898.49815 | 22041.7 | 2497.05005
| 55.78 | 2750 | 1923.64891 | 21683.3 | 2896.90121
| 55.8 | 2350 | 1797.92526 | 21625 | 2807.1445
| 55.82 | 2433.33 | 1634.4679 | 21325 | 2423.6074
| 55.84 | 2633.33 | 1936.21675 | 20875 | 2374.64564
| 55.86 | 2483.33 | 1885.93031 | 21900 | 2798.97768
| 55.88 | 2125 | 1760.20665 | 21300 | 2750.01591
| 55.9 | 2316.67 | 1722.48804 | 21583.3 | 2619.45447
| 55.92 | 2475 | 1735.05588 | 21275 | 2472.56917
| 55.94 | 2333.33 | 1760.20665 | 21691.7 | 2472.56917
| 55.96 | 2566.67 | 2087.09118 | 21308.3 | 2603.13062
| 55.98 | 2241.67 | 1848.2117 | 21716.7 | 2464.41214
| 56 | 2541.67 | 1747.62372 | 21775 | 2268.56508
| 56.02 | 2575 | 1647.05083 | 21850 | 2105.35593
| 56.04 | 2358.33 | 2049.37257 | 21858.3 | 2301.20299
| 56.06 | 2391.67 | 1835.64386 | 21100 | 2129.83681
| 56.08 | 2366.67 | 1961.36752 | 20941.7 | 2064.55119
| 56.1 | 2300 | 2011.65397 | 20533.3 | 2015.58943
| 56.12 | 2491.67 | 1911.08107 | 21116.7 | 1991.10854
| 56.14 | 2441.67 | 1722.48804 | 21741.7 | 1982.95151
| 56.16 | 2625 | 1747.62372 | 21016.7 | 1860.5471
| 56.18 | 2675 | 1735.05588 | 21541.7 | 1917.66589
| 56.2 | 2666.67 | 1923.64891 | 21533.3 | 1909.50886
| 56.22 | 2183.33 | 1735.05588 | 21825 | 2023.75625
| 56.24 | 2475 | 1948.79968 | 21608.3 | 1836.06622
| 56.26 | 2366.67 | 1848.2117 | 21325 | 1803.4283
| 56.28 | 2250 | 1810.49309 | 21058.3 | 2129.83681
| 56.3 | 2491.67 | 1596.7493 | 21250 | 1917.66589
| 56.32 | 2500 | 1810.49309 | 21666.7 | 1681.02389
| 56.34 | 2491.67 | 1911.08107 | 21083.3 | 1827.90919
| 56.36 | 2350 | 1936.21675 | 21366.7 | 1966.62766
| 56.38 | 2400 | 1647.05083 | 21691.7 | 1876.87095
| 56.4 | 2300 | 1873.36247 | 21866.7 | 1632.06212
| 56.42 | 2083.33 | 1848.2117 | 21616.7 | 1729.98565
| 56.44 | 2583.33 | 1659.61867 | 21075 | 1746.29971
| 56.46 | 2316.67 | 1860.77954 | 21366.7 | 1632.06212
| 56.48 | 2516.67 | 1823.06093 | 21316.7 | 1803.4283
| 56.5 | 2558.33 | 1936.21675 | 20816.7 | 1917.66589
| 56.52 | 2241.67 | 1747.62372 | 21225 | 2048.23713
| 56.54 | 2408.33 | 1735.05588 | 21941.7 | 1729.98565
| 56.56 | 2491.67 | 2237.9656 | 21041.7 | 1795.26148
| 56.58 | 2391.67 | 1898.49815 | 21308.3 | 1868.70413
| 56.6 | 2433.33 | 1647.05083 | 21266.7 | 1827.90919
| 56.62 | 2375 | 1885.93031 | 20458.3 | 1933.98975
| 56.64 | 2241.67 | 1873.36247 | 21250 | 1811.58533
| 56.66 | 2458.33 | 1810.49309 | 20908.3 | 1762.62357
| 56.68 | 2516.67 | 1961.36752 | 21075 | 1901.35183
| 56.7 | 2383.33 | 1722.48804 | 21016.7 | 1933.98975
| 56.72 | 2408.33 | 1948.79968 | 21841.7 | 1868.70413
| 56.74 | 2541.67 | 2061.9555 | 21083.3 | 2031.91328
| 56.76 | 2366.67 | 1634.4679 | 20708.3 | 1860.5471
| 56.78 | 2425 | 1823.06093 | 20441.7 | 2121.67978
| 56.8 | 2391.67 | 1647.05083 | 21833.3 | 1901.35183
| 56.82 | 2533.33 | 1797.92526 | 21366.7 | 1950.3136
| 56.84 | 2325 | 1898.49815 | 20941.7 | 2105.35593
| 56.86 | 2325 | 1697.33728 | 21266.7 | 1942.14678
| 56.88 | 2258.33 | 1848.2117 | 21275 | 2040.07031
| 56.9 | 2500 | 1785.34233 | 21408.3 | 1713.6618
| 56.92 | 2366.67 | 1697.33728 | 21275 | 2301.20299
| 56.94 | 2233.33 | 1584.18146 | 21958.3 | 2137.99384
| 56.96 | 2341.67 | 1559.03069 | 21591.7 | 1958.47063
| 56.98 | 2483.33 | 1621.90006 | 21266.7 | 1966.62766
| 57 | 2508.33 | 1835.64386 | 21508.3 | 2211.43649
| 57.02 | 2483.33 | 1546.46285 | 21041.7 | 2031.91328
| 57.04 | 2275 | 2036.80473 | 21333.3 | 2252.24122
| 57.06 | 2116.67 | 1659.61867 | 21083.3 | 1925.83272
| 57.08 | 2333.33 | 1722.48804 | 20591.7 | 1803.4283
| 57.1 | 2275 | 1647.05083 | 21016.7 | 1827.90919
| 57.12 | 2708.33 | 2049.37257 | 20758.3 | 1909.50886
| 57.14 | 2358.33 | 2187.67916 | 21066.7 | 1713.6618
| 57.16 | 2283.33 | 1835.64386 | 21108.3 | 1860.5471
| 57.18 | 2266.67 | 1559.03069 | 20775 | 1721.81883
| 57.2 | 2350 | 1810.49309 | 21558.3 | 1591.25739
| 57.22 | 2266.67 | 1810.49309 | 21250 | 1615.73827
| 57.24 | 2175 | 1973.93536 | 21233.3 | 1681.02389
| 57.26 | 2533.33 | 1797.92526 | 20658.3 | 1672.85707
| 57.28 | 2416.67 | 1747.62372 | 21091.7 | 1501.49089
| 57.3 | 2391.67 | 1684.76944 | 21291.7 | 1672.85707
| 57.32 | 2333.33 | 1709.90512 | 21325 | 1583.10036
| 57.34 | 2366.67 | 1647.05083 | 20983.3 | 1721.81883
| 57.36 | 2291.67 | 1873.36247 | 20566.7 | 1738.14268
| 57.38 | 2325 | 1697.33728 | 20683.3 | 1836.06622
| 57.4 | 2475 | 1672.18651 | 20608.3 | 1493.33386
| 57.42 | 2258.33 | 1722.48804 | 21633.3 | 1689.18092
| 57.44 | 2225 | 1760.20665 | 21400 | 1664.70004
| 57.46 | 2266.67 | 1986.51829 | 21108.3 | 1656.54301
| 57.48 | 2291.67 | 1848.2117 | 20991.7 | 1729.98565
| 57.5 | 2458.33 | 1672.18651 | 20683.3 | 1607.58124
| 57.52 | 2283.33 | 1684.76944 | 21075 | 1689.18092
| 57.54 | 2516.67 | 1860.77954 | 20858.3 | 1713.6618
| 57.56 | 2425 | 1709.90512 | 20758.3 | 1558.61947
| 57.58 | 2466.67 | 1596.7493 | 20791.7 | 1697.33795
| 57.6 | 2200 | 1860.77954 | 20725 | 1542.29562
| 57.62 | 2291.67 | 1873.36247 | 21033.3 | 1452.52912
| 57.64 | 2341.67 | 1483.59801 | 21258.3 | 1893.18501
| 57.66 | 2483.33 | 1722.48804 | 21408.3 | 1705.50477
| 57.68 | 2358.33 | 1722.48804 | 20091.7 | 1746.29971
| 57.7 | 2183.33 | 1521.31209 | 20625 | 2023.75625
| 57.72 | 2383.33 | 1672.18651 | 21416.7 | 1958.47063
| 57.74 | 2375 | 1936.21675 | 21841.7 | 2146.16066
| 57.76 | 2383.33 | 1709.90512 | 22141.7 | 2121.67978
| 57.78 | 2550 | 1684.76944 | 21416.7 | 2333.8409
| 57.8 | 1958.33 | 1634.4679 | 21733.3 | 2464.41214
| 57.82 | 2300 | 2011.65397 | 22233.3 | 2627.6115
| 57.84 | 2608.33 | 1936.21675 | 22316.7 | 2758.18274
| 57.86 | 2541.67 | 1999.08613 | 22366.7 | 2839.78241
| 57.88 | 2400 | 1835.64386 | 21475 | 3206.99566
| 57.9 | 2558.33 | 1898.49815 | 22108.3 | 3370.20481
| 57.92 | 2383.33 | 1860.77954 | 21366.7 | 3508.92328
| 57.94 | 2508.33 | 1986.51829 | 20816.7 | 3443.64746
| 57.96 | 2316.67 | 2011.65397 | 20933.3 | 3223.31951
| 57.98 | 2258.33 | 1785.34233 | 21200 | 3027.47245
| 58 | 2341.67 | 1961.36752 | 21158.3 | 2513.37391
| 58.02 | 2158.33 | 1747.62372 | 22075 | 2717.378
| 58.04 | 2058.33 | 1810.49309 | 21183.3 | 2717.378
| 58.06 | 2400 | 1546.46285 | 21050 | 2627.6115
| 58.08 | 2475 | 1647.05083 | 20875 | 2439.93126
| 58.1 | 2416.67 | 1923.64891 | 21100 | 2195.12243
| 58.12 | 2466.67 | 1873.36247 | 20308.3 | 2301.20299
| 58.14 | 2083.33 | 1810.49309 | 21308.3 | 2178.79858
| 58.16 | 2258.33 | 1973.93536 | 20733.3 | 1844.22325
| 58.18 | 2366.67 | 1471.02564 | 20083.3 | 1925.83272
| 58.2 | 2441.67 | 1747.62372 | 20400 | 1844.22325
| 58.22 | 2316.67 | 1760.20665 | 21041.7 | 1770.7806
| 58.24 | 2366.67 | 1709.90512 | 20783.3 | 1803.4283
| 58.26 | 2375 | 1961.36752 | 20250 | 1787.10445
| 58.28 | 2141.67 | 1433.30703 | 21125 | 1770.7806
| 58.3 | 2408.33 | 1471.02564 | 21291.7 | 1566.7765
| 58.32 | 2208.33 | 1923.64891 | 21050 | 1852.39007
| 58.34 | 2016.67 | 1722.48804 | 20333.3 | 1925.83272
| 58.36 | 2200 | 1609.33222 | 20841.7 | 1868.70413
| 58.38 | 2108.33 | 1923.64891 | 20591.7 | 2015.58943
| 58.4 | 2433.33 | 1609.33222 | 20291.7 | 1754.46654
| 58.42 | 2341.67 | 1986.51829 | 20525 | 1705.50477
| 58.44 | 2508.33 | 1923.64891 | 20350 | 1827.90919
| 58.46 | 2225 | 1621.90006 | 20583.3 | 1787.10445
| 58.48 | 2325 | 1546.46285 | 20333.3 | 1974.79448
| 58.5 | 2175 | 1621.90006 | 20100 | 1868.70413
| 58.52 | 2441.67 | 1634.4679 | 20091.7 | 1925.83272
| 58.54 | 2200 | 1571.61362 | 20825 | 2048.23713
| 58.56 | 2466.67 | 1571.61362 | 20933.3 | 1852.39007
| 58.58 | 2250 | 1684.76944 | 20766.7 | 1917.66589
| 58.6 | 2308.33 | 1797.92526 | 20408.3 | 1933.98975
| 58.62 | 2316.67 | 1873.36247 | 21483.3 | 2056.39416
| 58.64 | 2058.33 | 1709.90512 | 20275 | 2015.58943
| 58.66 | 2258.33 | 1810.49309 | 20541.7 | 1746.29971
| 58.68 | 2241.67 | 1722.48804 | 20933.3 | 1762.62357
| 58.7 | 2275 | 1810.49309 | 21400 | 1746.29971
| 58.72 | 2166.67 | 1634.4679 | 21341.7 | 2007.4324
| 58.74 | 2075 | 1697.33728 | 21183.3 | 2137.99384
| 58.76 | 2225 | 1735.05588 | 20825 | 1942.14678
| 58.78 | 2341.67 | 1722.48804 | 20283.3 | 1868.70413
| 58.8 | 2475 | 1634.4679 | 20816.7 | 2244.08419
| 58.82 | 2441.67 | 1634.4679 | 20591.7 | 2056.39416
| 58.84 | 2350 | 1873.36247 | 20491.7 | 2040.07031
| 58.86 | 2208.33 | 1559.03069 | 21158.3 | 2219.60331
| 58.88 | 2483.33 | 1923.64891 | 21066.7 | 2227.76034
| 58.9 | 2383.33 | 1596.7493 | 20850 | 2660.2592
| 58.92 | 2358.33 | 1797.92526 | 20183.3 | 2472.56917
| 58.94 | 2425 | 1810.49309 | 20050 | 2333.8409
| 58.96 | 2250 | 1659.61867 | 20416.7 | 2537.85479
| 58.98 | 2400 | 1747.62372 | 20550 | 2488.89302
| 59 | 2441.67 | 1609.33222 | 20200 | 2472.56917
| 59.02 | 2341.67 | 1848.2117 | 20591.7 | 2488.89302
| 59.04 | 2300 | 1797.92526 | 21150 | 2244.08419
| 59.06 | 2275 | 1634.4679 | 20775 | 2219.60331
| 59.08 | 2275 | 1559.03069 | 20200 | 2293.04596
| 59.1 | 1908.33 | 1634.4679 | 20116.7 | 2529.68797
| 59.12 | 2333.33 | 1647.05083 | 20816.7 | 2105.35593
| 59.14 | 2300 | 1709.90512 | 21541.7 | 2105.35593
| 59.16 | 2216.67 | 1584.18146 | 20000 | 1942.14678
| 59.18 | 2075 | 1408.16079 | 20183.3 | 2097.1989
| 59.2 | 2350 | 1571.61362 | 20216.7 | 1836.06622
| 59.22 | 2291.67 | 1722.48804 | 20791.7 | 1852.39007
| 59.24 | 2116.67 | 1546.46285 | 20225 | 2048.23713
| 59.26 | 2266.67 | 1584.18146 | 20100 | 1901.35183
| 59.28 | 2350 | 1772.77449 | 19983.3 | 1868.70413
| 59.3 | 2200 | 1898.49815 | 19766.7 | 1778.94742
| 59.32 | 2308.33 | 1647.05083 | 20416.7 | 2015.58943
| 59.34 | 2208.33 | 1521.31209 | 20608.3 | 1811.58533
| 59.36 | 2241.67 | 1508.74425 | 20358.3 | 1697.33795
| 59.38 | 2241.67 | 1735.05588 | 19875 | 1746.29971
| 59.4 | 2200 | 1948.79968 | 20633.3 | 1868.70413
| 59.42 | 2316.67 | 1634.4679 | 20908.3 | 1770.7806
| 59.44 | 2275 | 1647.05083 | 20108.3 | 1713.6618
| 59.46 | 2225 | 1471.02564 | 21050 | 1852.39007
| 59.48 | 2283.33 | 1471.02564 | 20158.3 | 1925.83272
| 59.5 | 2083.33 | 1445.8794 | 20083.3 | 1819.74236
| 59.52 | 2158.33 | 1634.4679 | 20391.7 | 1868.70413
| 59.54 | 2116.67 | 1898.49815 | 19891.7 | 1852.39007
| 59.56 | 2158.33 | 1823.06093 | 19633.3 | 1933.98975
| 59.58 | 2283.33 | 1458.45327 | 20366.7 | 2048.23713
| 59.6 | 2450 | 1684.76944 | 19783.3 | 2056.39416
| 59.62 | 2108.33 | 1420.73467 | 19733.3 | 1778.94742
| 59.64 | 2150 | 1584.18146 | 20141.7 | 1787.10445
| 59.66 | 1900 | 1722.48804 | 19958.3 | 1974.79448
| 59.68 | 2050 | 1621.90006 | 20025 | 1689.18092
| 59.7 | 2325 | 1735.05588 | 19966.7 | 1836.06622
| 59.72 | 2216.67 | 1747.62372 | 20175 | 1876.87095
| 59.74 | 2166.67 | 1659.61867 | 19925 | 1974.79448
| 59.76 | 2225 | 1634.4679 | 19541.7 | 1819.74236
| 59.78 | 2141.67 | 1760.20665 | 20508.3 | 2023.75625
| 59.8 | 2133.33 | 1496.17188 | 20333.3 | 1697.33795
| 59.82 | 2125 | 1584.18146 | 19808.3 | 1738.14268
| 59.84 | 2158.33 | 1747.62372 | 20033.3 | 1664.70004
| 59.86 | 2050 | 1722.48804 | 19966.7 | 1925.83272
| 59.88 | 2191.67 | 1911.08107 | 19850 | 1770.7806
| 59.9 | 2375 | 1760.20665 | 20450 | 1615.73827
| 59.92 | 2091.67 | 1772.77449 | 20450 | 1868.70413
| 59.94 | 2275 | 1885.93031 | 19533.3 | 1991.10854
| 59.96 | 2158.33 | 1772.77449 | 20358.3 | 2195.12243
| 59.98 | 2125 | 1533.89501 | 20591.7 | 2064.55119
| 60 | 2425 | 1458.45327 | 20241.7 | 2040.07031
| 60.02 | 2433.33 | 1621.90006 | 20091.7 | 1909.50886
| 60.04 | 2275 | 1621.90006 | 20116.7 | 1950.3136
| 60.06 | 2325 | 1760.20665 | 20116.7 | 1770.7806
| 60.08 | 2116.67 | 1823.06093 | 20441.7 | 1746.29971
| 60.1 | 2158.33 | 1797.92526 | 20125 | 1844.22325
| 60.12 | 2233.33 | 1735.05588 | 19766.7 | 1787.10445
| 60.14 | 2158.33 | 1873.36247 | 19975 | 1778.94742
| 60.16 | 2158.33 | 1634.4679 | 19608.3 | 1885.02798
| 60.18 | 2125 | 1559.03069 | 19583.3 | 1648.37618
| 60.2 | 2525 | 1571.61362 | 20450 | 1664.70004
| 60.22 | 2091.67 | 1584.18146 | 19841.7 | 1705.50477
| 60.24 | 2191.67 | 1647.05083 | 19608.3 | 1754.46654
| 60.26 | 2208.33 | 1596.7493 | 19766.7 | 1811.58533
| 60.28 | 2316.67 | 1621.90006 | 19783.3 | 1623.8953
| 60.3 | 2391.67 | 1508.74425 | 19816.7 | 1485.17683
| 60.32 | 2241.67 | 1345.29746 | 19758.3 | 1803.4283
| 60.34 | 2283.33 | 1458.45327 | 20083.3 | 1615.73827
| 60.36 | 2275 | 1634.4679 | 19566.7 | 1672.85707
| 60.38 | 2166.67 | 1797.92526 | 19650 | 1705.50477
| 60.4 | 2225 | 1634.4679 | 19716.7 | 1844.22325
| 60.42 | 2425 | 1735.05588 | 19725 | 1640.21915
| 60.44 | 2316.67 | 1571.61362 | 19633.3 | 1729.98565
| 60.46 | 2166.67 | 1672.18651 | 19208.3 | 2064.55119
| 60.48 | 2458.33 | 1697.33728 | 19891.7 | 2007.4324
| 60.5 | 2183.33 | 1521.31209 | 19433.3 | 2113.51296
| 60.52 | 2358.33 | 1722.48804 | 19508.3 | 2040.07031
| 60.54 | 2158.33 | 1445.8794 | 19316.7 | 2260.39826
| 60.56 | 2258.33 | 1357.86982 | 19891.7 | 2333.8409
| 60.58 | 2041.67 | 1395.58843 | 19708.3 | 2260.39826
| 60.6 | 2116.67 | 1596.7493 | 19375 | 2211.43649
| 60.62 | 2325 | 1647.05083 | 19691.7 | 2350.16476
| 60.64 | 2033.33 | 1445.8794 | 19916.7 | 2594.97359
| 60.66 | 2333.33 | 1471.02564 | 20350 | 2382.80267
| 60.68 | 2216.67 | 1420.73467 | 20416.7 | 2423.6074
| 60.7 | 2333.33 | 1722.48804 | 19850 | 2529.68797
| 60.72 | 1925 | 1785.34233 | 20091.7 | 2431.76444
| 60.74 | 2166.67 | 1295.00497 | 20375 | 2529.68797
| 60.76 | 2166.67 | 1747.62372 | 20316.7 | 2578.64973
| 60.78 | 2200 | 1948.79968 | 19866.7 | 2619.45447
| 60.8 | 2458.33 | 1584.18146 | 19691.7 | 2603.13062
| 60.82 | 2283.33 | 1709.90512 | 19958.3 | 2260.39826
| 60.84 | 2158.33 | 1458.45327 | 20016.7 | 2456.24532
| 60.86 | 2100 | 1785.34233 | 19725 | 2456.24532
| 60.88 | 2125 | 1609.33222 | 19791.7 | 2554.16885
| 60.9 | 2233.33 | 1596.7493 | 19850 | 2546.01182
| 60.92 | 1983.33 | 1684.76944 | 19633.3 | 2472.56917
| 60.94 | 2233.33 | 1760.20665 | 19808.3 | 2684.74009
| 60.96 | 2258.33 | 1672.18651 | 20516.7 | 2913.22506
| 60.98 | 2108.33 | 1672.18651 | 20833.3 | 2603.13062
| 61 | 1975 | 1634.4679 | 19516.7 | 2733.70185
| 61.02 | 2141.67 | 1584.18146 | 19408.3 | 2660.2592
| 61.04 | 2008.33 | 1471.02564 | 20275 | 2570.4927
| 61.06 | 2050 | 1772.77449 | 18841.7 | 2399.12652
| 61.08 | 2116.67 | 1596.7493 | 19541.7 | 2382.80267
| 61.1 | 2308.33 | 1546.46285 | 19091.7 | 2309.36002
| 61.12 | 2016.67 | 1634.4679 | 19900 | 2219.60331
| 61.14 | 2150 | 1508.74425 | 19600 | 2293.04596
| 61.16 | 1975 | 1433.30703 | 19483.3 | 2219.60331
| 61.18 | 2033.33 | 1722.48804 | 19741.7 | 2235.91737
| 61.2 | 2216.67 | 1559.03069 | 19591.7 | 2105.35593
| 61.22 | 2275 | 1634.4679 | 20191.7 | 1950.3136
| 61.24 | 2158.33 | 1445.8794 | 19700 | 2097.1989
| 61.26 | 2275 | 1634.4679 | 19600 | 1827.90919
| 61.28 | 1966.67 | 1269.86024 | 20083.3 | 1836.06622
| 61.3 | 2150 | 1483.59801 | 19833.3 | 1656.54301
| 61.32 | 2116.67 | 1659.61867 | 18750 | 1868.70413
| 61.34 | 2216.67 | 1760.20665 | 19108.3 | 1697.33795
| 61.36 | 2033.33 | 1735.05588 | 19775 | 1827.90919
| 61.38 | 2158.33 | 1395.58843 | 19875 | 1933.98975
| 61.4 | 2175 | 1596.7493 | 20225 | 2007.4324
| 61.42 | 2025 | 1483.59801 | 20216.7 | 1803.4283
| 61.44 | 2291.67 | 1206.9954 | 19633.3 | 1925.83272
| 61.46 | 2033.33 | 1609.33222 | 19858.3 | 1950.3136
| 61.48 | 2116.67 | 1546.46285 | 19383.3 | 2186.95561
| 61.5 | 2316.67 | 1785.34233 | 19725 | 1991.10854
| 61.52 | 2108.33 | 1596.7493 | 20100 | 2178.79858
| 61.54 | 2166.67 | 1672.18651 | 19891.7 | 2358.32179
| 61.56 | 2341.67 | 1584.18146 | 19483.3 | 2317.52684
| 61.58 | 2191.67 | 1584.18146 | 19991.7 | 2488.89302
| 61.6 | 2108.33 | 1596.7493 | 20083.3 | 2562.33567
| 61.62 | 2100 | 1659.61867 | 19491.7 | 2317.52684
| 61.64 | 2075 | 1559.03069 | 18708.3 | 2260.39826
| 61.66 | 2075 | 1772.77449 | 19416.7 | 2105.35593
| 61.68 | 1941.67 | 1533.89501 | 18808.3 | 2113.51296
| 61.7 | 2141.67 | 1458.45327 | 19766.7 | 2129.83681
| 61.72 | 2158.33 | 1408.16079 | 19025 | 2186.95561
| 61.74 | 2133.33 | 1433.30703 | 20016.7 | 2186.95561
| 61.76 | 2175 | 1533.89501 | 19950 | 2170.64155
| 61.78 | 2050 | 1496.17188 | 19650 | 2211.43649
| 61.8 | 2133.33 | 1307.57885 | 19391.7 | 2211.43649
| 61.82 | 2216.67 | 1320.15121 | 19808.3 | 1974.79448
| 61.84 | 2241.67 | 1546.46285 | 19108.3 | 1868.70413
| 61.86 | 2175 | 1521.31209 | 18800 | 1729.98565
| 61.88 | 2208.33 | 1684.76944 | 19175 | 1770.7806
| 61.9 | 2000 | 1483.59801 | 19133.3 | 1713.6618
| 61.92 | 2258.33 | 1546.46285 | 19150 | 1689.18092
| 61.94 | 2066.67 | 1483.59801 | 19508.3 | 1681.02389
| 61.96 | 2041.67 | 1571.61362 | 19250 | 1860.5471
| 61.98 | 2241.67 | 1483.59801 | 19225 | 1950.3136
| 62 | 2183.33 | 1370.44219 | 19275 | 2080.87504
| 62.02 | 2175 | 1672.18651 | 19650 | 1803.4283
| 62.04 | 2133.33 | 1609.33222 | 19566.7 | 2023.75625
| 62.06 | 2016.67 | 1571.61362 | 18866.7 | 1705.50477
| 62.08 | 2316.67 | 1483.59801 | 19425 | 1705.50477
| 62.1 | 2166.67 | 1621.90006 | 19808.3 | 1746.29971
| 62.12 | 2150 | 1621.90006 | 19816.7 | 1640.21915
| 62.14 | 2133.33 | 1634.4679 | 18816.7 | 1795.26148
| 62.16 | 2091.67 | 1458.45327 | 18958.3 | 1836.06622
| 62.18 | 1933.33 | 1621.90006 | 19233.3 | 1721.81883
| 62.2 | 2291.67 | 1709.90512 | 18666.7 | 1836.06622
| 62.22 | 2216.67 | 1659.61867 | 19050 | 1925.83272
| 62.24 | 1908.33 | 1760.20665 | 18883.3 | 1713.6618
| 62.26 | 2225 | 1483.59801 | 20266.7 | 1689.18092
| 62.28 | 2291.67 | 1571.61362 | 19975 | 1656.54301
| 62.3 | 2108.33 | 1596.7493 | 19416.7 | 1876.87095
| 62.32 | 2225 | 1735.05588 | 18908.3 | 1778.94742
| 62.34 | 2125 | 1621.90006 | 19008.3 | 1852.39007
| 62.36 | 1883.33 | 1634.4679 | 18575 | 1925.83272
| 62.38 | 1966.67 | 1659.61867 | 19033.3 | 2015.58943
| 62.4 | 2000 | 1508.74425 | 19525 | 1893.18501
| 62.42 | 2166.67 | 1496.17188 | 19116.7 | 1925.83272
| 62.44 | 2200 | 1722.48804 | 19116.7 | 1827.90919
| 62.46 | 2266.67 | 1471.02564 | 19333.3 | 1778.94742
| 62.48 | 2066.67 | 1647.05083 | 19116.7 | 1966.62766
| 62.5 | 2033.33 | 1584.18146 | 19541.7 | 1982.95151
| 62.52 | 2241.67 | 1634.4679 | 18733.3 | 2317.52684
| 62.54 | 2250 | 1571.61362 | 19900 | 2023.75625
| 62.56 | 2150 | 1584.18146 | 19491.7 | 2031.91328
| 62.58 | 2191.67 | 1483.59801 | 19591.7 | 2137.99384
| 62.6 | 2066.67 | 1609.33222 | 19525 | 2203.27946
| 62.62 | 2200 | 1609.33222 | 19791.7 | 2235.91737
| 62.64 | 2200 | 1533.89501 | 19683.3 | 1885.02798
| 62.66 | 2083.33 | 1232.14164 | 19283.3 | 2235.91737
| 62.68 | 2133.33 | 1684.76944 | 19500 | 2048.23713
| 62.7 | 2191.67 | 1533.89501 | 19033.3 | 2129.83681
| 62.72 | 2158.33 | 1772.77449 | 19200 | 1803.4283
| 62.74 | 2150 | 1458.45327 | 19241.7 | 1795.26148
| 62.76 | 1800 | 1659.61867 | 19466.7 | 2072.71801
| 62.78 | 2091.67 | 1408.16079 | 18950 | 2080.87504
| 62.8 | 1833.33 | 1471.02564 | 18475 | 1991.10854
| 62.82 | 2141.67 | 1395.58843 | 19158.3 | 1991.10854
| 62.84 | 1916.67 | 1571.61362 | 19675 | 2056.39416
| 62.86 | 2316.67 | 1659.61867 | 18925 | 1836.06622
| 62.88 | 2141.67 | 1559.03069 | 19058.3 | 2007.4324
| 62.9 | 2258.33 | 1571.61362 | 18675 | 1917.66589
| 62.92 | 1983.33 | 1584.18146 | 18291.7 | 2031.91328
| 62.94 | 1908.33 | 1383.01606 | 18900 | 1909.50886
| 62.96 | 2291.67 | 1647.05083 | 18900 | 2007.4324
| 62.98 | 2216.67 | 1370.44219 | 18800 | 2031.91328
| 63 | 2000 | 1596.7493 | 18766.7 | 1925.83272
| 63.02 | 1891.67 | 1508.74425 | 18950 | 1999.27537
| 63.04 | 2200 | 1483.59801 | 18650 | 2007.4324
| 63.06 | 2216.67 | 1508.74425 | 19133.3 | 1844.22325
| 63.08 | 2016.67 | 1521.31209 | 19275 | 1729.98565
| 63.1 | 2133.33 | 1596.7493 | 19241.7 | 1844.22325
| 63.12 | 2208.33 | 1408.16079 | 18775 | 1656.54301
| 63.14 | 2175 | 1483.59801 | 18141.7 | 1795.26148
| 63.16 | 2191.67 | 1596.7493 | 18650 | 1689.18092
| 63.18 | 2141.67 | 1458.45327 | 19116.7 | 1836.06622
| 63.2 | 2075 | 1584.18146 | 19408.3 | 1778.94742
| 63.22 | 2050 | 1483.59801 | 17741.7 | 1991.10854
| 63.24 | 2058.33 | 1559.03069 | 18466.7 | 1558.61947
| 63.26 | 2108.33 | 1458.45327 | 18925 | 1713.6618
| 63.28 | 2166.67 | 1232.14164 | 18725 | 1672.85707
| 63.3 | 2050 | 1357.86982 | 18850 | 1436.21506
| 63.32 | 2383.33 | 1257.28637 | 18508.3 | 1754.46654
| 63.34 | 2150 | 1395.58843 | 18533.3 | 1509.65771
| 63.36 | 2141.67 | 1357.86982 | 18741.7 | 1313.81065
| 63.38 | 2158.33 | 1257.28637 | 19058.3 | 1534.13859
| 63.4 | 1875 | 1571.61362 | 19200 | 1623.8953
| 63.42 | 2175 | 1609.33222 | 19591.7 | 1738.14268
| 63.44 | 2066.67 | 1684.76944 | 18908.3 | 1721.81883
| 63.46 | 2050 | 1357.86982 | 19300 | 1697.33795
| 63.48 | 2191.67 | 1408.16079 | 19358.3 | 1958.47063
| 63.5 | 2250 | 1445.8794 | 19341.7 | 1974.79448
| 63.52 | 1908.33 | 1584.18146 | 19316.7 | 1942.14678
| 63.54 | 2158.33 | 1345.29746 | 19458.3 | 2089.03207
| 63.56 | 1941.67 | 1521.31209 | 19341.7 | 2562.33567
| 63.58 | 2191.67 | 1269.86024 | 19450 | 2390.96949
| 63.6 | 2116.67 | 1533.89501 | 18741.7 | 2684.74009
| 63.62 | 2216.67 | 1521.31209 | 19341.7 | 2219.60331
| 63.64 | 1950 | 1508.74425 | 19275 | 2252.24122
| 63.66 | 1908.33 | 1395.58843 | 18541.7 | 2244.08419
| 63.68 | 1941.67 | 1621.90006 | 18241.7 | 2105.35593
| 63.7 | 2150 | 1596.7493 | 19241.7 | 1982.95151
| 63.72 | 2066.67 | 1596.7493 | 19333.3 | 1925.83272
| 63.74 | 2075 | 1521.31209 | 18916.7 | 2252.24122
| 63.76 | 1983.33 | 1483.59801 | 18375 | 2374.64564
| 63.78 | 2050 | 1408.16079 | 18450 | 2023.75625
| 63.8 | 1933.33 | 1445.8794 | 19108.3 | 2040.07031
| 63.82 | 2300 | 1571.61362 | 19358.3 | 1901.35183
| 63.84 | 2066.67 | 1634.4679 | 18108.3 | 1885.02798
| 63.86 | 1958.33 | 1433.30703 | 18733.3 | 1795.26148
| 63.88 | 2000 | 1433.30703 | 18683.3 | 1803.4283
| 63.9 | 1925 | 1533.89501 | 19041.7 | 1615.73827
| 63.92 | 1925 | 1370.44219 | 19425 | 1844.22325
| 63.94 | 2091.67 | 1194.42303 | 18908.3 | 1836.06622
| 63.96 | 1941.67 | 1596.7493 | 18058.3 | 1901.35183
| 63.98 | 2133.33 | 1596.7493 | 19216.7 | 1950.3136
| 64 | 1958.33 | 1546.46285 | 18458.3 | 1844.22325
| 64.02 | 2066.67 | 1420.73467 | 18550 | 1787.10445
| 64.04 | 1866.67 | 1445.8794 | 19500 | 1721.81883
| 64.06 | 2150 | 1634.4679 | 18500 | 1770.7806
| 64.08 | 1991.67 | 1458.45327 | 18500 | 1681.02389
| 64.1 | 1841.67 | 1144.13055 | 18391.7 | 1444.37209
| 64.12 | 2008.33 | 1332.72358 | 18450 | 1395.41032
| 64.14 | 2050 | 1546.46285 | 18950 | 1591.25739
| 64.16 | 2141.67 | 1357.86982 | 18675 | 1566.7765
| 64.18 | 2175 | 1521.31209 | 18325 | 1558.61947
| 64.2 | 1858.33 | 1458.45327 | 18333.3 | 1542.29562
| 64.22 | 1900 | 1508.74425 | 18975 | 1468.85297
| 64.24 | 1841.67 | 1307.57885 | 18541.7 | 1485.17683
| 64.26 | 1975 | 1521.31209 | 18116.7 | 1338.29153
| 64.28 | 2091.67 | 1747.62372 | 18225 | 1583.10036
| 64.3 | 1958.33 | 1383.01606 | 18883.3 | 1411.73418
| 64.32 | 2133.33 | 1282.43261 | 18608.3 | 1501.49089
| 64.34 | 2083.33 | 1634.4679 | 18308.3 | 1509.65771
| 64.36 | 2100 | 1496.17188 | 18008.3 | 1607.58124
| 64.38 | 2225 | 1571.61362 | 18766.7 | 1681.02389
| 64.4 | 2066.67 | 1483.59801 | 18808.3 | 1672.85707
| 64.42 | 2058.33 | 1659.61867 | 18550 | 1607.58124
| 64.44 | 2050 | 1634.4679 | 18416.7 | 1836.06622
| 64.46 | 1925 | 1546.46285 | 19158.3 | 1917.66589
| 64.48 | 2175 | 1458.45327 | 19066.7 | 2031.91328
| 64.5 | 2125 | 1420.73467 | 18691.7 | 2105.35593
| 64.52 | 2108.33 | 1508.74425 | 19150 | 1966.62766
| 64.54 | 1983.33 | 1647.05083 | 18891.7 | 1999.27537
| 64.56 | 2158.33 | 1496.17188 | 18591.7 | 2244.08419
| 64.58 | 2008.33 | 1546.46285 | 18808.3 | 2284.87914
| 64.6 | 1991.67 | 1458.45327 | 18150 | 2260.39826
| 64.62 | 2175 | 1395.58843 | 18716.7 | 1991.10854
| 64.64 | 1850 | 1772.77449 | 17883.3 | 2040.07031
| 64.66 | 1808.33 | 1408.16079 | 18591.7 | 1991.10854
| 64.68 | 2016.67 | 1584.18146 | 18875 | 1925.83272
| 64.7 | 1925 | 1345.29746 | 18825 | 1738.14268
| 64.72 | 1850 | 1307.57885 | 18516.7 | 1770.7806
| 64.74 | 1925 | 1521.31209 | 18491.7 | 1681.02389
| 64.76 | 2291.67 | 1408.16079 | 18966.7 | 1762.62357
| 64.78 | 2033.33 | 1584.18146 | 18175 | 1738.14268
| 64.8 | 1783.33 | 1420.73467 | 18216.7 | 1754.46654
| 64.82 | 1958.33 | 1559.03069 | 19008.3 | 1729.98565
| 64.84 | 2125 | 1521.31209 | 18775 | 1836.06622
| 64.86 | 1950 | 1584.18146 | 18566.7 | 1664.70004
| 64.88 | 2133.33 | 1307.57885 | 18166.7 | 1550.45265
| 64.9 | 1900 | 1521.31209 | 18700 | 1681.02389
| 64.92 | 1925 | 1370.44219 | 19375 | 1681.02389
| 64.94 | 2108.33 | 1383.01606 | 18258.3 | 1599.41442
| 64.96 | 1800 | 1395.58843 | 18633.3 | 1297.48679
| 64.98 | 1991.67 | 1345.29746 | 18491.7 | 1599.41442
| 65 | 2150 | 1169.27679 | 17950 | 1297.48679

## Supplementary Figure 9
Supplementary Figure 9
Intensity (a.u.)
| 2θ (degree) | with cotton | without cotton
| 4 | 873.15182 | 1216.67
| 4.02 | 693.62469 | 1408.33
| 4.04 | 775.22828 | 1483.33
| 4.06 | 913.95263 | 1291.67
| 4.08 | 922.11358 | 1616.67
| 4.1 | 1044.52093 | 1533.33
| 4.12 | 864.99087 | 1333.33
| 4.14 | 709.9456 | 1375
| 4.16 | 864.99087 | 1483.33
| 4.18 | 913.95263 | 1483.33
| 4.2 | 1011.87323 | 1741.67
| 4.22 | 971.07535 | 1666.67
| 4.24 | 979.23532 | 1591.67
| 4.26 | 971.07535 | 1683.33
| 4.28 | 848.67093 | 1600
| 4.3 | 1134.27764 | 1741.67
| 4.32 | 1281.16294 | 1883.33
| 4.34 | 1003.7162 | 1800
| 4.36 | 1126.12061 | 1700
| 4.38 | 1069.00182 | 1916.67
| 4.4 | 1240.368 | 1841.67
| 4.42 | 1183.23941 | 1733.33
| 4.44 | 1077.15885 | 1816.67
| 4.46 | 1109.79676 | 1766.67
| 4.48 | 1126.12061 | 2025
| 4.5 | 1150.6015 | 1708.33
| 4.52 | 1224.04414 | 1841.67
| 4.54 | 1460.69594 | 1966.67
| 4.56 | 1273.00591 | 1966.67
| 4.58 | 1428.04824 | 1950
| 4.6 | 1574.93353 | 1933.33
| 4.62 | 1395.41032 | 1858.33
| 4.64 | 1428.04824 | 2116.67
| 4.66 | 1370.92944 | 1941.67
| 4.68 | 1354.60559 | 2033.33
| 4.7 | 1477.01 | 1933.33
| 4.72 | 1370.92944 | 2141.67
| 4.74 | 1436.21506 | 2066.67
| 4.76 | 1672.85707 | 2366.67
| 4.78 | 1477.01 | 2200
| 4.8 | 1232.20117 | 1958.33
| 4.82 | 1525.97177 | 2116.67
| 4.84 | 1583.10036 | 2308.33
| 4.86 | 1656.54301 | 2283.33
| 4.88 | 1738.14268 | 2300
| 4.9 | 1599.41442 | 2233.33
| 4.92 | 1689.18092 | 2358.33
| 4.94 | 1868.70413 | 2383.33
| 4.96 | 1460.69594 | 2283.33
| 4.98 | 1607.58124 | 2366.67
| 5 | 1803.4283 | 2366.67
| 5.02 | 1672.85707 | 2508.33
| 5.04 | 1705.50477 | 2708.33
| 5.06 | 1721.81883 | 2683.33
| 5.08 | 1925.83272 | 2400
| 5.1 | 1827.90919 | 2683.33
| 5.12 | 1991.10854 | 2441.67
| 5.14 | 1803.4283 | 2691.67
| 5.16 | 2064.55119 | 2658.33
| 5.18 | 2064.55119 | 2683.33
| 5.2 | 2178.79858 | 2675
| 5.22 | 2382.80267 | 2866.67
| 5.24 | 2227.76034 | 2750
| 5.26 | 2089.03207 | 3183.33
| 5.28 | 2448.08829 | 2666.67
| 5.3 | 2407.28355 | 2616.67
| 5.32 | 2594.97359 | 2891.67
| 5.34 | 2366.48861 | 3066.67
| 5.36 | 2464.41214 | 3383.33
| 5.38 | 2480.7262 | 3533.33
| 5.4 | 2317.52684 | 3650
| 5.42 | 3043.78651 | 3533.33
| 5.44 | 2937.70595 | 3708.33
| 5.46 | 3206.99566 | 3891.67
| 5.48 | 3508.92328 | 3883.33
| 5.5 | 3402.84272 | 4133.33
| 5.52 | 3574.2089 | 4050
| 5.54 | 3427.3236 | 4516.67
| 5.56 | 3949.57917 | 4183.33
| 5.58 | 4071.98359 | 4758.33
| 5.6 | 4129.11218 | 4758.33
| 5.62 | 4431.0398 | 5291.67
| 5.64 | 4545.28719 | 5333.33
| 5.66 | 5255.23279 | 5450
| 5.68 | 5149.14243 | 5741.67
| 5.7 | 5622.44603 | 5891.67
| 5.72 | 5997.81631 | 6258.33
| 5.74 | 6413.99131 | 6825
| 5.76 | 6650.64311 | 7366.67
| 5.78 | 7058.6513 | 7650
| 5.8 | 7221.86045 | 7966.67
| 5.82 | 8062.3675 | 8758.33
| 5.84 | 8739.67519 | 8966.67
| 5.86 | 8984.48402 | 9725
| 5.88 | 9082.40755 | 10008.3
| 5.9 | 10192.17493 | 10833.3
| 5.92 | 10934.82699 | 11008.3
| 5.94 | 11399.96377 | 11500
| 5.96 | 12354.7182 | 12283.3
| 5.98 | 13252.28529 | 13475
| 6 | 13374.6897 | 14375
| 6.02 | 15529.0074 | 15316.7
| 6.04 | 16810.23888 | 15891.7
| 6.06 | 18964.55658 | 18208.3
| 6.08 | 20555.81396 | 19816.7
| 6.1 | 22995.67668 | 22300
| 6.12 | 25288.75201 | 24700
| 6.14 | 28756.90973 | 27041.7
| 6.16 | 33522.45631 | 30541.7
| 6.18 | 37398.66139 | 35683.3
| 6.2 | 43469.92034 | 40841.7
| 6.22 | 47550.0022 | 46250
| 6.24 | 46260.74099 | 47550
| 6.26 | 41552.1859 | 46416.7
| 6.28 | 32820.73629 | 41841.7
| 6.3 | 23811.77139 | 32550
| 6.32 | 16059.45917 | 23258.3
| 6.34 | 10200.40051 | 15033.3
| 6.36 | 7842.03955 | 10566.7
| 6.38 | 6389.51043 | 7966.67
| 6.4 | 5957.01157 | 7225
| 6.42 | 5810.12627 | 6191.67
| 6.44 | 5287.8707 | 5883.33
| 6.46 | 4773.77216 | 5408.33
| 6.48 | 5067.54276 | 5850
| 6.5 | 4798.25304 | 5650
| 6.52 | 4847.21481 | 5658.33
| 6.54 | 4586.08213 | 5091.67
| 6.56 | 4055.66953 | 4983.33
| 6.58 | 3974.06006 | 4750
| 6.6 | 3770.05596 | 4533.33
| 6.62 | 3451.80449 | 4125
| 6.64 | 3321.24304 | 4041.67
| 6.66 | 3500.76625 | 4033.33
| 6.68 | 3378.36184 | 3733.33
| 6.7 | 3231.47654 | 3808.33
| 6.72 | 3508.92328 | 3566.67
| 6.74 | 3435.48063 | 3391.67
| 6.76 | 3288.59534 | 3516.67
| 6.78 | 3239.63357 | 3791.67
| 6.8 | 3459.96152 | 3475
| 6.82 | 3337.5571 | 3766.67
| 6.84 | 3166.19092 | 3491.67
| 6.86 | 3166.19092 | 3675
| 6.88 | 3100.9151 | 4050
| 6.9 | 3468.12834 | 3725
| 6.92 | 3076.43421 | 3641.67
| 6.94 | 3141.71004 | 3625
| 6.96 | 3166.19092 | 3400
| 6.98 | 3525.24713 | 3266.67
| 7 | 3239.63357 | 3391.67
| 7.02 | 3468.12834 | 3750
| 7.04 | 3476.28537 | 3591.67
| 7.06 | 3027.47245 | 3566.67
| 7.08 | 3337.5571 | 3591.67
| 7.1 | 3459.96152 | 3591.67
| 7.12 | 3378.36184 | 3591.67
| 7.14 | 3247.80039 | 3650
| 7.16 | 3500.76625 | 3241.67
| 7.18 | 3329.40007 | 3483.33
| 7.2 | 3517.0901 | 3733.33
| 7.22 | 3362.03798 | 3766.67
| 7.24 | 3190.6718 | 3341.67
| 7.26 | 3435.48063 | 3475
| 7.28 | 3370.20481 | 3383.33
| 7.3 | 3247.80039 | 3658.33
| 7.32 | 3321.24304 | 3600
| 7.34 | 3566.05187 | 3483.33
| 7.36 | 3729.25123 | 3941.67
| 7.38 | 3484.4424 | 3425
| 7.4 | 3761.89893 | 3866.67
| 7.42 | 4071.98359 | 3750
| 7.44 | 3541.57099 | 3800
| 7.46 | 3476.28537 | 3650
| 7.48 | 3786.37982 | 3625
| 7.5 | 3753.73211 | 3383.33
| 7.52 | 3835.34158 | 3900
| 7.54 | 3704.77034 | 3533.33
| 7.56 | 3606.84681 | 3925
| 7.58 | 3598.68978 | 3791.67
| 7.6 | 3761.89893 | 3791.67
| 7.62 | 3851.65564 | 4075
| 7.64 | 3851.65564 | 3925
| 7.66 | 3574.2089 | 3516.67
| 7.68 | 3819.01773 | 3841.67
| 7.7 | 3810.8607 | 3700
| 7.72 | 3541.57099 | 3925
| 7.74 | 3663.9754 | 3783.33
| 7.76 | 3770.05596 | 3741.67
| 7.78 | 3239.63357 | 3725
| 7.8 | 3819.01773 | 3733.33
| 7.82 | 3566.05187 | 3858.33
| 7.84 | 3566.05187 | 3516.67
| 7.86 | 3631.3277 | 3825
| 7.88 | 3533.40416 | 3758.33
| 7.9 | 3802.69388 | 3441.67
| 7.92 | 3459.96152 | 3808.33
| 7.94 | 3761.89893 | 3933.33
| 7.96 | 3427.3236 | 3750
| 7.98 | 3435.48063 | 3725
| 8 | 3362.03798 | 3866.67
| 8.02 | 3819.01773 | 3683.33
| 8.04 | 3778.21299 | 3741.67
| 8.06 | 3313.07622 | 3675
| 8.08 | 3721.0942 | 3791.67
| 8.1 | 3884.30335 | 3800
| 8.12 | 3500.76625 | 3875
| 8.14 | 3835.34158 | 3808.33
| 8.16 | 3549.72802 | 3633.33
| 8.18 | 3476.28537 | 3658.33
| 8.2 | 3916.94126 | 4091.67
| 8.22 | 3908.78423 | 3750
| 8.24 | 4071.98359 | 4008.33
| 8.26 | 3802.69388 | 3891.67
| 8.28 | 3810.8607 | 3500
| 8.3 | 3810.8607 | 3633.33
| 8.32 | 4324.95924 | 3933.33
| 8.34 | 3827.17476 | 4241.67
| 8.36 | 3884.30335 | 4133.33
| 8.38 | 3916.94126 | 3966.67
| 8.4 | 4210.71186 | 4050
| 8.42 | 4137.26921 | 4233.33
| 8.44 | 4512.63948 | 3983.33
| 8.46 | 4528.96333 | 3925
| 8.48 | 4365.75418 | 4158.33
| 8.5 | 4316.79242 | 3741.67
| 8.52 | 4284.1545 | 4125
| 8.54 | 4798.25304 | 3733.33
| 8.56 | 4251.51659 | 4166.67
| 8.58 | 4602.40598 | 3983.33
| 8.6 | 4708.48654 | 4050
| 8.62 | 4855.37184 | 4475
| 8.64 | 4749.29128 | 4058.33
| 8.66 | 4798.25304 | 4408.33
| 8.68 | 5100.18067 | 4325
| 8.7 | 4945.13834 | 4366.67
| 8.72 | 5026.73802 | 4233.33
| 8.74 | 5377.6372 | 3966.67
| 8.76 | 5581.6413 | 4458.33
| 8.78 | 5557.16041 | 4575
| 8.8 | 5402.11809 | 4300
| 8.82 | 6038.62104 | 4475
| 8.84 | 5761.16451 | 4366.67
| 8.86 | 5761.16451 | 4533.33
| 8.88 | 6185.50634 | 4816.67
| 8.9 | 6952.57074 | 4891.67
| 8.92 | 6120.22072 | 4766.67
| 8.94 | 6136.54457 | 4666.67
| 8.96 | 6870.97106 | 4641.67
| 8.98 | 7491.15016 | 4783.33
| 9 | 7491.15016 | 4833.33
| 9.02 | 7499.30719 | 5158.33
| 9.04 | 7882.84429 | 5241.67
| 9.06 | 7948.12991 | 5358.33
| 9.08 | 8372.46194 | 5008.33
| 9.1 | 8984.48402 | 5550
| 9.12 | 8829.44169 | 5616.67
| 9.14 | 8617.27077 | 5950
| 9.16 | 9098.7314 | 6550
| 9.18 | 9988.20021 | 5500
| 9.2 | 10314.57934 | 5616.67
| 9.22 | 10412.50288 | 6100
| 9.24 | 10412.50288 | 6066.67
| 9.26 | 10934.82699 | 6000
| 9.28 | 11848.74731 | 5808.33
| 9.3 | 12003.76026 | 6483.33
| 9.32 | 12852.46351 | 6466.67
| 9.34 | 13048.31057 | 6841.67
| 9.36 | 13521.575 | 6891.67
| 9.38 | 13888.78825 | 6708.33
| 9.4 | 14411.11236 | 7250
| 9.42 | 15406.60298 | 7225
| 9.44 | 15112.83239 | 7166.67
| 9.46 | 15104.70474 | 7416.67
| 9.48 | 14509.03589 | 7800
| 9.5 | 15316.90503 | 7566.67
| 9.52 | 13709.29441 | 7716.67
| 9.54 | 13562.40911 | 7508.33
| 9.56 | 13203.32352 | 6758.33
| 9.58 | 11448.92553 | 7050
| 9.6 | 11081.71229 | 6908.33
| 9.62 | 11049.00583 | 6758.33
| 9.64 | 10371.76669 | 6558.33
| 9.66 | 9947.3661 | 6300
| 9.68 | 9539.38729 | 6108.33
| 9.7 | 9066.0837 | 6541.67
| 9.72 | 8886.56048 | 6183.33
| 9.74 | 8870.23663 | 6408.33
| 9.76 | 9123.21228 | 6141.67
| 9.78 | 9082.40755 | 6208.33
| 9.8 | 8739.67519 | 6233.33
| 9.82 | 8845.75575 | 5958.33
| 9.84 | 8649.90869 | 6091.67
| 9.86 | 8437.74756 | 6441.67
| 9.88 | 8707.03727 | 6441.67
| 9.9 | 9474.10167 | 6875
| 9.92 | 9098.7314 | 6641.67
| 9.94 | 9686.27259 | 6883.33
| 9.96 | 9514.90641 | 6883.33
| 9.98 | 10184.04728 | 7358.33
| 10 | 11457.05319 | 7650
| 10.02 | 12003.76026 | 8291.67
| 10.04 | 12746.41233 | 9075
| 10.06 | 14476.32943 | 9983.33
| 10.08 | 16785.758 | 10766.7
| 10.1 | 17756.76774 | 12358.3
| 10.12 | 18891.11393 | 12975
| 10.14 | 19666.2766 | 13275
| 10.16 | 18442.23246 | 13400
| 10.18 | 16336.87653 | 12825
| 10.2 | 13072.79146 | 11216.7
| 10.22 | 9376.17814 | 9358.33
| 10.24 | 7344.26486 | 7225
| 10.26 | 6152.85863 | 6175
| 10.28 | 5075.69979 | 5141.67
| 10.3 | 5059.38573 | 4691.67
| 10.32 | 4577.9251 | 4566.67
| 10.34 | 4602.40598 | 4383.33
| 10.36 | 4537.12036 | 4500
| 10.38 | 4537.12036 | 4375
| 10.4 | 4431.0398 | 4041.67
| 10.42 | 3998.54094 | 3975
| 10.44 | 3761.89893 | 4158.33
| 10.46 | 3802.69388 | 3975
| 10.48 | 3786.37982 | 4575
| 10.5 | 3876.13652 | 3983.33
| 10.52 | 3688.45628 | 3525
| 10.54 | 3386.51887 | 3858.33
| 10.56 | 3615.01364 | 3725
| 10.58 | 3492.60922 | 3700
| 10.6 | 3623.17067 | 3400
| 10.62 | 3590.53275 | 3433.33
| 10.64 | 3517.0901 | 3533.33
| 10.66 | 3459.96152 | 3700
| 10.68 | 3468.12834 | 3508.33
| 10.7 | 3435.48063 | 3808.33
| 10.72 | 3337.5571 | 3416.67
| 10.74 | 3304.91919 | 3833.33
| 10.76 | 3582.36593 | 3450
| 10.78 | 3280.43831 | 3475
| 10.8 | 2970.34386 | 3483.33
| 10.82 | 3215.15269 | 3575
| 10.84 | 3304.91919 | 3616.67
| 10.86 | 3288.59534 | 3466.67
| 10.88 | 3084.59124 | 3300
| 10.9 | 3141.71004 | 3416.67
| 10.92 | 3133.55301 | 3550
| 10.94 | 3223.31951 | 3241.67
| 10.96 | 2962.18683 | 3358.33
| 10.98 | 3337.5571 | 3308.33
| 11 | 2986.66771 | 3500
| 11.02 | 3109.07213 | 3658.33
| 11.04 | 3182.51477 | 3658.33
| 11.06 | 2962.18683 | 3641.67
| 11.08 | 2888.74418 | 3141.67
| 11.1 | 3051.95333 | 3241.67
| 11.12 | 3060.11036 | 3241.67
| 11.14 | 3198.83863 | 3433.33
| 11.16 | 3182.51477 | 3558.33
| 11.18 | 3149.87686 | 3475
| 11.2 | 3027.47245 | 3608.33
| 11.22 | 3280.43831 | 3400
| 11.24 | 3166.19092 | 3383.33
| 11.26 | 3264.11445 | 3325
| 11.28 | 3190.6718 | 3450
| 11.3 | 3386.51887 | 3450
| 11.32 | 3190.6718 | 3333.33
| 11.34 | 3231.47654 | 3483.33
| 11.36 | 2986.66771 | 3500
| 11.38 | 3419.16657 | 3541.67
| 11.4 | 3615.01364 | 3441.67
| 11.42 | 3582.36593 | 3641.67
| 11.44 | 3631.3277 | 4016.67
| 11.46 | 3623.17067 | 3725
| 11.48 | 3696.61331 | 3733.33
| 11.5 | 3712.93717 | 3741.67
| 11.52 | 4137.26921 | 3975
| 11.54 | 3851.65564 | 3616.67
| 11.56 | 4259.67362 | 3750
| 11.58 | 4202.55482 | 3633.33
| 11.6 | 4463.67771 | 3791.67
| 11.62 | 4382.07804 | 4191.67
| 11.64 | 4814.5769 | 4091.67
| 11.66 | 5222.58508 | 4191.67
| 11.68 | 4985.94308 | 3858.33
| 11.7 | 5663.24098 | 4525
| 11.72 | 6250.78216 | 4716.67
| 11.74 | 6152.85863 | 4750
| 11.76 | 7344.26486 | 4683.33
| 11.78 | 8192.93873 | 5141.67
| 11.8 | 8935.52225 | 5558.33
| 11.82 | 10020.80875 | 5900
| 11.84 | 10755.23524 | 6375
| 11.86 | 12191.47967 | 6875
| 11.88 | 12885.07205 | 6966.67
| 11.9 | 12166.99879 | 7183.33
| 11.92 | 10575.7414 | 7150
| 11.94 | 9188.48811 | 6633.33
| 11.96 | 7123.93692 | 5950
| 11.98 | 5826.45013 | 5241.67
| 12 | 4961.46219 | 4225
| 12.02 | 4471.84454 | 4100
| 12.04 | 4512.63948 | 3733.33
| 12.06 | 4577.9251 | 3741.67
| 12.08 | 4643.21072 | 3458.33
| 12.1 | 4732.96743 | 3791.67
| 12.12 | 4765.61513 | 4075
| 12.14 | 4830.89096 | 3958.33
| 12.16 | 4692.17248 | 3625
| 12.18 | 4994.10011 | 3750
| 12.2 | 4822.73393 | 3866.67
| 12.22 | 5491.87479 | 3900
| 12.24 | 5532.67953 | 3650
| 12.26 | 5426.59897 | 3816.67
| 12.28 | 5867.25486 | 3991.67
| 12.3 | 6365.02955 | 4025
| 12.32 | 6405.83428 | 4175
| 12.34 | 6617.99541 | 3925
| 12.36 | 7148.4178 | 4266.67
| 12.38 | 7662.51634 | 4316.67
| 12.4 | 8258.21456 | 4366.67
| 12.42 | 8421.42371 | 4516.67
| 12.44 | 9008.9649 | 4541.67
| 12.46 | 9922.88522 | 4783.33
| 12.48 | 10241.1367 | 4266.67
| 12.5 | 11310.16789 | 4250
| 12.52 | 11832.39408 | 4441.67
| 12.54 | 12362.84585 | 4700
| 12.56 | 12240.44144 | 4183.33
| 12.58 | 12803.50175 | 4225
| 12.6 | 11334.64877 | 4216.67
| 12.62 | 11546.84907 | 4858.33
| 12.64 | 10583.86906 | 4025
| 12.66 | 9694.42962 | 4708.33
| 12.68 | 9253.77373 | 4558.33
| 12.7 | 8886.56048 | 4391.67
| 12.72 | 9041.60281 | 4633.33
| 12.74 | 9155.8502 | 4291.67
| 12.76 | 9735.23436 | 4858.33
| 12.78 | 10037.16198 | 4716.67
| 12.8 | 10763.46081 | 5325
| 12.82 | 11277.55935 | 5100
| 12.84 | 12183.35202 | 5250
| 12.86 | 12681.09733 | 6016.67
| 12.88 | 12575.04615 | 6541.67
| 12.9 | 12403.67997 | 6108.33
| 12.92 | 11554.97672 | 6200
| 12.94 | 10265.61758 | 5900
| 12.96 | 9066.0837 | 5900
| 12.98 | 7181.05571 | 5308.33
| 13 | 6356.87252 | 4766.67
| 13.02 | 4781.92919 | 5166.67
| 13.04 | 5165.46629 | 4341.67
| 13.06 | 4528.96333 | 4091.67
| 13.08 | 4194.388 | 3933.33
| 13.1 | 4014.86479 | 3766.67
| 13.12 | 3704.77034 | 4200
| 13.14 | 3900.61741 | 3925
| 13.16 | 3631.3277 | 3775
| 13.18 | 3329.40007 | 3750
| 13.2 | 3623.17067 | 3308.33
| 13.22 | 3378.36184 | 3741.67
| 13.24 | 3337.5571 | 3775
| 13.26 | 3133.55301 | 3558.33
| 13.28 | 3402.84272 | 3416.67
| 13.3 | 3174.35774 | 3475
| 13.32 | 3051.95333 | 3891.67
| 13.34 | 3076.43421 | 3775
| 13.36 | 2954.0298 | 3750
| 13.38 | 3019.30562 | 3766.67
| 13.4 | 2978.51068 | 3716.67
| 13.42 | 2929.54892 | 3683.33
| 13.44 | 2954.0298 | 3591.67
| 13.46 | 2839.78241 | 3625
| 13.48 | 2717.378 | 3500
| 13.5 | 2978.51068 | 3425
| 13.52 | 3002.99156 | 3558.33
| 13.54 | 3019.30562 | 3691.67
| 13.56 | 3117.22916 | 3875
| 13.58 | 2537.85479 | 3591.67
| 13.6 | 2839.78241 | 3866.67
| 13.62 | 2798.97768 | 3450
| 13.64 | 3239.63357 | 3408.33
| 13.66 | 2880.58715 | 3533.33
| 13.68 | 2970.34386 | 3541.67
| 13.7 | 2905.06803 | 3508.33
| 13.72 | 2823.45856 | 3875
| 13.74 | 2709.22097 | 3833.33
| 13.76 | 2847.93944 | 3700
| 13.78 | 2774.4968 | 3925
| 13.8 | 3109.07213 | 3525
| 13.82 | 2880.58715 | 3758.33
| 13.84 | 2668.41623 | 3908.33
| 13.86 | 3019.30562 | 3633.33
| 13.88 | 3035.62948 | 3950
| 13.9 | 2831.62538 | 3758.33
| 13.92 | 2750.01591 | 3683.33
| 13.94 | 2766.33977 | 3991.67
| 13.96 | 2872.42033 | 4041.67
| 13.98 | 2954.0298 | 3658.33
| 14 | 2807.1445 | 3475
| 14.02 | 2562.33567 | 3816.67
| 14.04 | 2847.93944 | 4016.67
| 14.06 | 2717.378 | 3966.67
| 14.08 | 2733.70185 | 3800
| 14.1 | 2505.20708 | 3950
| 14.12 | 2554.16885 | 3875
| 14.14 | 2692.89712 | 4158.33
| 14.16 | 2709.22097 | 3916.67
| 14.18 | 2472.56917 | 3983.33
| 14.2 | 2554.16885 | 3758.33
| 14.22 | 2643.93535 | 3950
| 14.24 | 2774.4968 | 3841.67
| 14.26 | 2513.37391 | 4025
| 14.28 | 2480.7262 | 4491.67
| 14.3 | 2480.7262 | 4366.67
| 14.32 | 2660.2592 | 4508.33
| 14.34 | 2758.18274 | 4466.67
| 14.36 | 2913.22506 | 4333.33
| 14.38 | 2807.1445 | 4258.33
| 14.4 | 2717.378 | 4233.33
| 14.42 | 2725.53503 | 3966.67
| 14.44 | 2431.76444 | 3700
| 14.46 | 2342.00773 | 3383.33
| 14.48 | 2513.37391 | 3266.67
| 14.5 | 2423.6074 | 3600
| 14.52 | 2415.45037 | 3425
| 14.54 | 2513.37391 | 3308.33
| 14.56 | 2611.29744 | 3391.67
| 14.58 | 2725.53503 | 3316.67
| 14.6 | 2521.53094 | 3583.33
| 14.62 | 2382.80267 | 3400
| 14.64 | 2513.37391 | 3625
| 14.66 | 2317.52684 | 3100
| 14.68 | 2480.7262 | 3533.33
| 14.7 | 2529.68797 | 3200
| 14.72 | 2415.45037 | 3050
| 14.74 | 2578.64973 | 3575
| 14.76 | 2480.7262 | 3416.67
| 14.78 | 2423.6074 | 3341.67
| 14.8 | 2733.70185 | 3400
| 14.82 | 2513.37391 | 3800
| 14.84 | 2619.45447 | 3258.33
| 14.86 | 2888.74418 | 3541.67
| 14.88 | 2586.81655 | 3333.33
| 14.9 | 2546.01182 | 3516.67
| 14.92 | 2537.85479 | 3450
| 14.94 | 2945.86298 | 3525
| 14.96 | 2627.6115 | 3441.67
| 14.98 | 2807.1445 | 3691.67
| 15 | 2896.90121 | 3450
| 15.02 | 2750.01591 | 3933.33
| 15.04 | 2831.62538 | 3716.67
| 15.06 | 3239.63357 | 3566.67
| 15.08 | 2986.66771 | 3908.33
| 15.1 | 2913.22506 | 4258.33
| 15.12 | 2978.51068 | 3858.33
| 15.14 | 3329.40007 | 4525
| 15.16 | 3663.9754 | 4750
| 15.18 | 3663.9754 | 4716.67
| 15.2 | 3933.26511 | 4958.33
| 15.22 | 3517.0901 | 4783.33
| 15.24 | 3794.53685 | 4916.67
| 15.26 | 4112.78832 | 5183.33
| 15.28 | 4349.44012 | 5166.67
| 15.3 | 4422.88277 | 5575
| 15.32 | 4308.63539 | 5791.67
| 15.34 | 4798.25304 | 6150
| 15.36 | 5287.8707 | 6308.33
| 15.38 | 5491.87479 | 6841.67
| 15.4 | 6128.37775 | 7541.67
| 15.42 | 6617.99541 | 8341.67
| 15.44 | 7262.66518 | 9616.67
| 15.46 | 7621.71161 | 10183.3
| 15.48 | 9041.60281 | 11408.3
| 15.5 | 10836.90346 | 12650
| 15.52 | 11334.64877 | 15375
| 15.54 | 14557.99766 | 17966.7
| 15.56 | 16712.31535 | 21241.7
| 15.58 | 18923.72247 | 24375
| 15.6 | 21094.39339 | 26258.3
| 15.62 | 21192.31692 | 28366.7
| 15.64 | 19813.1619 | 29383.3
| 15.66 | 17193.70743 | 27850
| 15.68 | 13676.68588 | 24716.7
| 15.7 | 9963.71933 | 19450
| 15.72 | 7523.78807 | 14241.7
| 15.74 | 6520.07188 | 11091.7
| 15.76 | 5557.16041 | 8466.67
| 15.78 | 4977.77625 | 7325
| 15.8 | 4977.77625 | 6425
| 15.82 | 5092.02364 | 6366.67
| 15.84 | 5336.83247 | 5833.33
| 15.86 | 5393.95126 | 6241.67
| 15.88 | 5467.39391 | 6125
| 15.9 | 5369.47038 | 5725
| 15.92 | 5646.92691 | 5925
| 15.94 | 5597.96515 | 5933.33
| 15.96 | 5516.35568 | 6041.67
| 15.98 | 5402.11809 | 5800
| 16 | 5491.87479 | 5791.67
| 16.02 | 5165.46629 | 6083.33
| 16.04 | 5393.95126 | 6066.67
| 16.06 | 4781.92919 | 5633.33
| 16.08 | 4765.61513 | 5516.67
| 16.1 | 4504.48245 | 5608.33
| 16.12 | 4186.23097 | 5383.33
| 16.14 | 3876.13652 | 5291.67
| 16.16 | 3810.8607 | 5400
| 16.18 | 3965.90303 | 5008.33
| 16.2 | 3892.46038 | 4875
| 16.22 | 3721.0942 | 4883.33
| 16.24 | 3639.49452 | 4366.67
| 16.26 | 3525.24713 | 4475
| 16.28 | 3427.3236 | 4383.33
| 16.3 | 3410.99975 | 4383.33
| 16.32 | 3533.40416 | 4325
| 16.34 | 3410.99975 | 4300
| 16.36 | 3190.6718 | 4533.33
| 16.38 | 3394.68569 | 4233.33
| 16.4 | 3329.40007 | 4183.33
| 16.42 | 3304.91919 | 4200
| 16.44 | 3459.96152 | 3983.33
| 16.46 | 3149.87686 | 4066.67
| 16.48 | 3378.36184 | 4108.33
| 16.5 | 3206.99566 | 4025
| 16.52 | 2986.66771 | 3925
| 16.54 | 3190.6718 | 3816.67
| 16.56 | 3100.9151 | 4016.67
| 16.58 | 3076.43421 | 4033.33
| 16.6 | 2872.42033 | 4116.67
| 16.62 | 2880.58715 | 3583.33
| 16.64 | 3068.26739 | 3741.67
| 16.66 | 2978.51068 | 3733.33
| 16.68 | 2880.58715 | 3700
| 16.7 | 3231.47654 | 3958.33
| 16.72 | 2978.51068 | 3716.67
| 16.74 | 3215.15269 | 3891.67
| 16.76 | 3060.11036 | 3891.67
| 16.78 | 3296.76216 | 3808.33
| 16.8 | 3280.43831 | 4158.33
| 16.82 | 3215.15269 | 4058.33
| 16.84 | 3370.20481 | 3591.67
| 16.86 | 3296.76216 | 3641.67
| 16.88 | 2962.18683 | 3600
| 16.9 | 3158.03389 | 3750
| 16.92 | 3239.63357 | 3741.67
| 16.94 | 3484.4424 | 3866.67
| 16.96 | 3345.72392 | 3666.67
| 16.98 | 3566.05187 | 3866.67
| 17 | 3027.47245 | 3791.67
| 17.02 | 3680.28946 | 4041.67
| 17.04 | 3386.51887 | 3883.33
| 17.06 | 3615.01364 | 4025
| 17.08 | 3476.28537 | 3791.67
| 17.1 | 3998.54094 | 3950
| 17.12 | 3876.13652 | 3950
| 17.14 | 3908.78423 | 4125
| 17.16 | 4218.86889 | 4358.33
| 17.18 | 4406.55892 | 4291.67
| 17.2 | 4586.08213 | 4083.33
| 17.22 | 4945.13834 | 4350
| 17.24 | 4635.04389 | 4533.33
| 17.26 | 4985.94308 | 4491.67
| 17.28 | 5034.90484 | 4933.33
| 17.3 | 5393.95126 | 4833.33
| 17.32 | 5524.5225 | 4883.33
| 17.34 | 6161.02546 | 5133.33
| 17.36 | 6446.62923 | 5425
| 17.38 | 6511.91485 | 5800
| 17.4 | 7148.4178 | 5616.67
| 17.42 | 7801.24461 | 6283.33
| 17.44 | 8543.82812 | 6600
| 17.46 | 8804.96081 | 6925
| 17.48 | 9906.62991 | 7700
| 17.5 | 10135.08551 | 7608.33
| 17.52 | 11424.44465 | 8391.67
| 17.54 | 11783.43232 | 8483.33
| 17.56 | 12477.12261 | 9358.33
| 17.58 | 12534.21203 | 9841.67
| 17.6 | 13040.18292 | 9766.67
| 17.62 | 12632.13557 | 10000
| 17.64 | 11881.35585 | 10041.7
| 17.66 | 11489.66172 | 10266.7
| 17.68 | 10836.90346 | 9825
| 17.7 | 10037.16198 | 9333.33
| 17.72 | 9686.27259 | 8666.67
| 17.74 | 9270.09758 | 8575
| 17.76 | 9849.44257 | 7341.67
| 17.78 | 9033.44578 | 7133.33
| 17.8 | 9025.28875 | 6841.67
| 17.82 | 8421.42371 | 6100
| 17.84 | 8143.97697 | 6166.67
| 17.86 | 7425.86454 | 5566.67
| 17.88 | 6944.41371 | 5166.67
| 17.9 | 6250.78216 | 5683.33
| 17.92 | 5500.04162 | 4866.67
| 17.94 | 5320.50861 | 4825
| 17.96 | 4847.21481 | 4791.67
| 17.98 | 4684.00566 | 4716.67
| 18 | 4496.32542 | 4566.67
| 18.02 | 4357.59715 | 4625
| 18.04 | 4594.24895 | 4425
| 18.06 | 3998.54094 | 4408.33
| 18.08 | 3729.25123 | 4100
| 18.1 | 3729.25123 | 4025
| 18.12 | 3827.17476 | 4066.67
| 18.14 | 3957.746 | 4125
| 18.16 | 3892.46038 | 4091.67
| 18.18 | 3394.68569 | 3866.67
| 18.2 | 3394.68569 | 4008.33
| 18.22 | 3794.53685 | 3950
| 18.24 | 3631.3277 | 3916.67
| 18.26 | 3704.77034 | 3950
| 18.28 | 3729.25123 | 4300
| 18.3 | 3745.57508 | 4033.33
| 18.32 | 3688.45628 | 4466.67
| 18.34 | 3827.17476 | 4333.33
| 18.36 | 3884.30335 | 4833.33
| 18.38 | 4120.94535 | 4541.67
| 18.4 | 3778.21299 | 4766.67
| 18.42 | 3908.78423 | 5308.33
| 18.44 | 4333.11627 | 4916.67
| 18.46 | 4480.00157 | 5583.33
| 18.48 | 4928.81449 | 5908.33
| 18.5 | 5002.25714 | 6333.33
| 18.52 | 5377.6372 | 7141.67
| 18.54 | 6275.26305 | 8025
| 18.56 | 6487.43396 | 9616.67
| 18.58 | 7695.15425 | 10066.7
| 18.6 | 8494.86636 | 11758.3
| 18.62 | 8821.27487 | 13066.7
| 18.64 | 8347.98106 | 13416.7
| 18.66 | 7784.92076 | 13550
| 18.68 | 6944.41371 | 12200
| 18.7 | 5589.79833 | 10808.3
| 18.72 | 4879.85272 | 8725
| 18.74 | 4626.88686 | 7000
| 18.76 | 4031.18864 | 5641.67
| 18.78 | 3778.21299 | 5166.67
| 18.8 | 3639.49452 | 4575
| 18.82 | 3639.49452 | 4475
| 18.84 | 3500.76625 | 4333.33
| 18.86 | 3745.57508 | 4058.33
| 18.88 | 3982.22688 | 4091.67
| 18.9 | 3835.34158 | 3758.33
| 18.92 | 3663.9754 | 3808.33
| 18.94 | 3313.07622 | 4041.67
| 18.96 | 3647.65155 | 3641.67
| 18.98 | 3255.95742 | 3633.33
| 19 | 3394.68569 | 4000
| 19.02 | 3035.62948 | 3616.67
| 19.04 | 3035.62948 | 3691.67
| 19.06 | 3264.11445 | 3483.33
| 19.08 | 3125.39598 | 3700
| 19.1 | 3076.43421 | 3616.67
| 19.12 | 3051.95333 | 3383.33
| 19.14 | 3174.35774 | 3558.33
| 19.16 | 3206.99566 | 3383.33
| 19.18 | 3141.71004 | 3033.33
| 19.2 | 3068.26739 | 3508.33
| 19.22 | 3149.87686 | 3291.67
| 19.24 | 3239.63357 | 3266.67
| 19.26 | 3255.95742 | 3308.33
| 19.28 | 2913.22506 | 3425
| 19.3 | 2701.05415 | 3291.67
| 19.32 | 3100.9151 | 3366.67
| 19.34 | 2864.2633 | 3366.67
| 19.36 | 3043.78651 | 3316.67
| 19.38 | 3051.95333 | 3566.67
| 19.4 | 3149.87686 | 3416.67
| 19.42 | 3223.31951 | 3358.33
| 19.44 | 2896.90121 | 3250
| 19.46 | 3296.76216 | 3133.33
| 19.48 | 3060.11036 | 3458.33
| 19.5 | 3100.9151 | 3491.67
| 19.52 | 3362.03798 | 3433.33
| 19.54 | 2994.82474 | 3233.33
| 19.56 | 3068.26739 | 3250
| 19.58 | 3566.05187 | 3350
| 19.6 | 3468.12834 | 3291.67
| 19.62 | 3688.45628 | 3325
| 19.64 | 3884.30335 | 3666.67
| 19.66 | 3761.89893 | 3866.67
| 19.68 | 3859.82246 | 3741.67
| 19.7 | 3786.37982 | 3825
| 19.72 | 3941.42214 | 3600
| 19.74 | 3672.13243 | 4400
| 19.76 | 4047.50271 | 4008.33
| 19.78 | 4308.63539 | 4450
| 19.8 | 4153.59306 | 4075
| 19.82 | 4373.92101 | 3983.33
| 19.84 | 4414.71595 | 4216.67
| 19.86 | 4781.92919 | 4783.33
| 19.88 | 4945.13834 | 4825
| 19.9 | 5034.90484 | 5016.67
| 19.92 | 5116.50452 | 5141.67
| 19.94 | 5018.58099 | 5083.33
| 19.96 | 5157.30926 | 5366.67
| 19.98 | 5385.79423 | 5408.33
| 20 | 5230.75191 | 5841.67
| 20.02 | 5908.0498 | 5883.33
| 20.04 | 6095.73984 | 6225
| 20.06 | 6511.91485 | 6508.33
| 20.08 | 7001.5325 | 7000
| 20.1 | 7752.28284 | 7991.67
| 20.12 | 8307.17633 | 8508.33
| 20.14 | 8315.34315 | 9450
| 20.16 | 9294.57846 | 10650
| 20.18 | 10428.85611 | 12175
| 20.2 | 11791.65789 | 13850
| 20.22 | 13023.82969 | 15591.7
| 20.24 | 14198.91207 | 19058.3
| 20.26 | 16092.0677 | 22125
| 20.28 | 16883.68153 | 24883.3
| 20.3 | 16981.60506 | 27283.3
| 20.32 | 17071.30302 | 27408.3
| 20.34 | 16043.10594 | 27000
| 20.36 | 15096.57708 | 22958.3
| 20.38 | 14100.98854 | 19266.7
| 20.4 | 14484.55501 | 15433.3
| 20.42 | 14264.22707 | 13308.3
| 20.44 | 14509.03589 | 12000
| 20.46 | 15031.26209 | 11975
| 20.48 | 15724.85446 | 10891.7
| 20.5 | 16606.16624 | 12100
| 20.52 | 16957.12418 | 11958.3
| 20.54 | 16802.01331 | 12108.3
| 20.56 | 17169.22655 | 12325
| 20.58 | 16459.28095 | 12700
| 20.6 | 16116.54859 | 12966.7
| 20.62 | 15382.1221 | 12716.7
| 20.64 | 13423.65147 | 12833.3
| 20.66 | 13023.82969 | 11666.7
| 20.68 | 11620.29171 | 11500
| 20.7 | 11310.16789 | 10633.3
| 20.72 | 10885.86523 | 10550
| 20.74 | 10330.93257 | 9516.67
| 20.76 | 9261.93076 | 9125
| 20.78 | 9310.89252 | 9083.33
| 20.8 | 8870.23663 | 8616.67
| 20.82 | 8339.82403 | 8391.67
| 20.84 | 8674.38957 | 8175
| 20.86 | 7613.55458 | 7658.33
| 20.88 | 7246.34133 | 7500
| 20.9 | 7507.47401 | 7158.33
| 20.92 | 7140.26077 | 7250
| 20.94 | 6928.08985 | 6591.67
| 20.96 | 6389.51043 | 6558.33
| 20.98 | 6560.87661 | 6258.33
| 21 | 6626.16223 | 6008.33
| 21.02 | 6144.7016 | 6033.33
| 21.04 | 5891.73574 | 5958.33
| 21.06 | 5891.73574 | 5733.33
| 21.08 | 6022.29719 | 5666.67
| 21.1 | 5859.08804 | 5725
| 21.12 | 5426.59897 | 5783.33
| 21.14 | 5712.20274 | 5400
| 21.16 | 5801.96924 | 5216.67
| 21.18 | 6014.14016 | 5466.67
| 21.2 | 6144.7016 | 5708.33
| 21.22 | 6152.85863 | 5316.67
| 21.24 | 6471.11011 | 5100
| 21.26 | 5540.83656 | 5675
| 21.28 | 5875.41189 | 5650
| 21.3 | 5704.04571 | 5683.33
| 21.32 | 5589.79833 | 4900
| 21.34 | 5296.02773 | 5191.67
| 21.36 | 5353.15632 | 4816.67
| 21.38 | 5402.11809 | 4925
| 21.4 | 5230.75191 | 4783.33
| 21.42 | 5451.07985 | 4891.67
| 21.44 | 5491.87479 | 4841.67
| 21.46 | 5361.31335 | 4866.67
| 21.48 | 5622.44603 | 4633.33
| 21.5 | 5704.04571 | 4691.67
| 21.52 | 5883.56892 | 4450
| 21.54 | 5859.08804 | 4333.33
| 21.56 | 6193.66337 | 4216.67
| 21.58 | 6201.8204 | 4408.33
| 21.6 | 6617.99541 | 4366.67
| 21.62 | 6797.52841 | 4291.67
| 21.64 | 6724.08576 | 4375
| 21.66 | 7336.10783 | 4150
| 21.68 | 7686.99722 | 4358.33
| 21.7 | 7874.68726 | 4133.33
| 21.72 | 8266.38138 | 4058.33
| 21.74 | 9261.93076 | 4175
| 21.76 | 9286.41164 | 4458.33
| 21.78 | 9278.25461 | 4458.33
| 21.8 | 9686.27259 | 4666.67
| 21.82 | 9523.06344 | 4575
| 21.84 | 8992.64105 | 4441.67
| 21.86 | 8494.86636 | 4300
| 21.88 | 7458.51225 | 4466.67
| 21.9 | 6781.20456 | 4316.67
| 21.92 | 6895.45194 | 4391.67
| 21.94 | 6136.54457 | 4308.33
| 21.96 | 6079.41598 | 4358.33
| 21.98 | 5744.85045 | 4433.33
| 22 | 5573.48427 | 4433.33
| 22.02 | 5761.16451 | 4166.67
| 22.04 | 5630.60306 | 4258.33
| 22.06 | 5557.16041 | 4275
| 22.08 | 5124.66155 | 4000
| 22.1 | 5206.27102 | 3991.67
| 22.12 | 5573.48427 | 4066.67
| 22.14 | 5540.83656 | 4750
| 22.16 | 5238.90894 | 4216.67
| 22.18 | 4847.21481 | 4366.67
| 22.2 | 5247.06597 | 4608.33
| 22.22 | 5369.47038 | 4658.33
| 22.24 | 5565.31744 | 4466.67
| 22.26 | 5728.52659 | 5283.33
| 22.28 | 6136.54457 | 5000
| 22.3 | 5785.64539 | 4916.67
| 22.32 | 6250.78216 | 5433.33
| 22.34 | 6299.74393 | 5525
| 22.36 | 5908.0498 | 5508.33
| 22.38 | 6234.4681 | 5866.67
| 22.4 | 6291.5869 | 6058.33
| 22.42 | 6324.22481 | 5716.67
| 22.44 | 6022.29719 | 5925
| 22.46 | 6079.41598 | 6008.33
| 22.48 | 6324.22481 | 5950
| 22.5 | 5965.17839 | 6158.33
| 22.52 | 5908.0498 | 5583.33
| 22.54 | 6177.33952 | 5750
| 22.56 | 6332.39164 | 5991.67
| 22.58 | 6715.91894 | 6150
| 22.6 | 6895.45194 | 5941.67
| 22.62 | 7393.22663 | 6341.67
| 22.64 | 8307.17633 | 7058.33
| 22.66 | 9196.65493 | 7875
| 22.68 | 9008.9649 | 8825
| 22.7 | 9604.66312 | 9108.33
| 22.72 | 9678.10577 | 9916.67
| 22.74 | 9066.0837 | 10300
| 22.76 | 8829.44169 | 9208.33
| 22.78 | 8633.59463 | 9216.67
| 22.8 | 7662.51634 | 8283.33
| 22.82 | 7385.0696 | 7066.67
| 22.84 | 7670.67337 | 6866.67
| 22.86 | 7327.94101 | 5858.33
| 22.88 | 6993.37547 | 5691.67
| 22.9 | 7344.26486 | 5750
| 22.92 | 7017.85636 | 6166.67
| 22.94 | 6830.16632 | 5958.33
| 22.96 | 7042.33724 | 5800
| 22.98 | 6789.36159 | 5925
| 23 | 6560.87661 | 6191.67
| 23.02 | 6348.7057 | 5791.67
| 23.04 | 6209.98722 | 6116.67
| 23.06 | 6209.98722 | 5966.67
| 23.08 | 6283.42987 | 5933.33
| 23.1 | 5883.56892 | 5791.67
| 23.12 | 5638.76009 | 5725
| 23.14 | 6250.78216 | 5416.67
| 23.16 | 5712.20274 | 5308.33
| 23.18 | 5891.73574 | 5600
| 23.2 | 5385.79423 | 5908.33
| 23.22 | 5810.12627 | 5933.33
| 23.24 | 5344.9895 | 5491.67
| 23.26 | 5973.33542 | 5783.33
| 23.28 | 6103.89687 | 5900
| 23.3 | 6250.78216 | 6283.33
| 23.32 | 6511.91485 | 6708.33
| 23.34 | 6854.64721 | 6875
| 23.36 | 7662.51634 | 7608.33
| 23.38 | 8013.40573 | 8208.33
| 23.4 | 9604.66312 | 9016.67
| 23.42 | 10706.27347 | 10825
| 23.44 | 13040.18292 | 12650
| 23.46 | 14623.21473 | 15675
| 23.48 | 17210.06066 | 18933.3
| 23.5 | 20596.55015 | 23150
| 23.52 | 23183.39609 | 27466.7
| 23.54 | 25533.56084 | 32875
| 23.56 | 25141.86672 | 36558.3
| 23.58 | 22775.34873 | 37125
| 23.6 | 21159.61046 | 35808.3
| 23.62 | 17716.03155 | 30333.3
| 23.64 | 14052.02677 | 24825
| 23.66 | 10567.61375 | 18600
| 23.68 | 8233.73368 | 13983.3
| 23.7 | 6895.45194 | 10375
| 23.72 | 6707.76191 | 8433.33
| 23.74 | 6919.93282 | 7375
| 23.76 | 6520.07188 | 7541.67
| 23.78 | 7531.9549 | 7225
| 23.8 | 7474.82631 | 7350
| 23.82 | 7172.89868 | 8041.67
| 23.84 | 7205.5366 | 7841.67
| 23.86 | 7083.13218 | 8158.33
| 23.88 | 6732.24279 | 7016.67
| 23.9 | 6063.10192 | 6925
| 23.92 | 5549.00338 | 6008.33
| 23.94 | 4692.17248 | 5316.67
| 23.96 | 4716.65337 | 4366.67
| 23.98 | 4528.96333 | 4675
| 24 | 4071.98359 | 4116.67
| 24.02 | 4398.40189 | 3841.67
| 24.04 | 4406.55892 | 3800
| 24.06 | 3916.94126 | 4091.67
| 24.08 | 4194.388 | 3925
| 24.1 | 4202.55482 | 3900
| 24.12 | 4210.71186 | 3808.33
| 24.14 | 4504.48245 | 3908.33
| 24.16 | 4732.96743 | 3791.67
| 24.18 | 4512.63948 | 4050
| 24.2 | 4463.67771 | 3591.67
| 24.22 | 4618.72983 | 3991.67
| 24.24 | 4480.00157 | 4208.33
| 24.26 | 4732.96743 | 4083.33
| 24.28 | 5108.34749 | 4066.67
| 24.3 | 4945.13834 | 4150
| 24.32 | 5198.1042 | 3925
| 24.34 | 5255.23279 | 4058.33
| 24.36 | 4961.46219 | 4200
| 24.38 | 5140.9854 | 4158.33
| 24.4 | 5067.54276 | 4191.67
| 24.42 | 5630.60306 | 3983.33
| 24.44 | 5092.02364 | 4150
| 24.46 | 5744.85045 | 4216.67
| 24.48 | 5638.76009 | 4350
| 24.5 | 5589.79833 | 4491.67
| 24.52 | 6234.4681 | 4258.33
| 24.54 | 6201.8204 | 4508.33
| 24.56 | 5989.65928 | 4566.67
| 24.58 | 6324.22481 | 4366.67
| 24.6 | 6511.91485 | 4716.67
| 24.62 | 6748.56664 | 4891.67
| 24.64 | 6332.39164 | 4875
| 24.66 | 6879.12809 | 4858.33
| 24.68 | 6617.99541 | 4975
| 24.7 | 6968.89459 | 5266.67
| 24.72 | 6389.51043 | 5491.67
| 24.74 | 7026.01339 | 5875
| 24.76 | 6560.87661 | 5300
| 24.78 | 6307.91075 | 5566.67
| 24.8 | 6079.41598 | 5825
| 24.82 | 5965.17839 | 5966.67
| 24.84 | 6087.58281 | 6225
| 24.86 | 5899.89277 | 6725
| 24.88 | 6275.26305 | 6900
| 24.9 | 6071.25895 | 7508.33
| 24.92 | 5451.07985 | 7658.33
| 24.94 | 5753.00748 | 7275
| 24.96 | 5524.5225 | 6833.33
| 24.98 | 5451.07985 | 6375
| 25 | 5663.24098 | 5875
| 25.02 | 5402.11809 | 5291.67
| 25.04 | 4879.85272 | 4491.67
| 25.06 | 5002.25714 | 4983.33
| 25.08 | 5002.25714 | 4566.67
| 25.1 | 4749.29128 | 4375
| 25.12 | 4806.41007 | 4683.33
| 25.14 | 4822.73393 | 4708.33
| 25.16 | 4684.00566 | 4408.33
| 25.18 | 4806.41007 | 4441.67
| 25.2 | 4488.1586 | 4266.67
| 25.22 | 4488.1586 | 4350
| 25.24 | 4528.96333 | 4366.67
| 25.26 | 4896.17658 | 4283.33
| 25.28 | 4251.51659 | 4316.67
| 25.3 | 4275.99747 | 3891.67
| 25.32 | 4390.23507 | 4100
| 25.34 | 4545.28719 | 4091.67
| 25.36 | 4700.32951 | 3958.33
| 25.38 | 4112.78832 | 4041.67
| 25.4 | 4757.44831 | 4133.33
| 25.42 | 4545.28719 | 4091.67
| 25.44 | 4667.6916 | 4141.67
| 25.46 | 4839.05778 | 4225
| 25.48 | 4610.56301 | 4325
| 25.5 | 4724.8104 | 4350
| 25.52 | 4684.00566 | 4691.67
| 25.54 | 5075.69979 | 4491.67
| 25.56 | 4765.61513 | 4816.67
| 25.58 | 5320.50861 | 5616.67
| 25.6 | 5410.27512 | 5716.67
| 25.62 | 5532.67953 | 6283.33
| 25.64 | 6103.89687 | 7208.33
| 25.66 | 5997.81631 | 7850
| 25.68 | 6218.14425 | 9125
| 25.7 | 6650.64311 | 8833.33
| 25.72 | 7099.45603 | 9066.67
| 25.74 | 7107.61306 | 8550
| 25.76 | 7164.74165 | 7816.67
| 25.78 | 7735.95899 | 7641.67
| 25.8 | 7817.55867 | 7033.33
| 25.82 | 8527.50427 | 6866.67
| 25.84 | 8592.78989 | 6833.33
| 25.86 | 8870.23663 | 7558.33
| 25.88 | 8845.75575 | 7083.33
| 25.9 | 8731.51816 | 7891.67
| 25.92 | 7899.16814 | 7641.67
| 25.94 | 7580.91666 | 7525
| 25.96 | 6854.64721 | 7291.67
| 25.98 | 6169.18249 | 6466.67
| 26 | 5483.71776 | 6341.67
| 26.02 | 5189.94717 | 5850
| 26.04 | 4781.92919 | 5141.67
| 26.06 | 4667.6916 | 5158.33
| 26.08 | 4357.59715 | 4758.33
| 26.1 | 4218.86889 | 4266.67
| 26.12 | 4014.86479 | 4358.33
| 26.14 | 4186.23097 | 4241.67
| 26.16 | 4178.07394 | 4050
| 26.18 | 4031.18864 | 4108.33
| 26.2 | 3884.30335 | 3575
| 26.22 | 3606.84681 | 3666.67
| 26.24 | 3459.96152 | 3675
| 26.26 | 3786.37982 | 3591.67
| 26.28 | 3729.25123 | 3516.67
| 26.3 | 3794.53685 | 3458.33
| 26.32 | 4023.02182 | 3366.67
| 26.34 | 3753.73211 | 3708.33
| 26.36 | 3362.03798 | 3566.67
| 26.38 | 3590.53275 | 3500
| 26.4 | 3925.09829 | 3691.67
| 26.42 | 3721.0942 | 3508.33
| 26.44 | 3835.34158 | 3500
| 26.46 | 4055.66953 | 3666.67
| 26.48 | 3884.30335 | 3550
| 26.5 | 3884.30335 | 3933.33
| 26.52 | 4137.26921 | 3608.33
| 26.54 | 4178.07394 | 3775
| 26.56 | 4300.47836 | 4041.67
| 26.58 | 4267.83065 | 3991.67
| 26.6 | 4398.40189 | 4400
| 26.62 | 4324.95924 | 4183.33
| 26.64 | 4765.61513 | 4108.33
| 26.66 | 4716.65337 | 4441.67
| 26.68 | 4537.12036 | 4333.33
| 26.7 | 4814.5769 | 4616.67
| 26.72 | 5491.87479 | 4541.67
| 26.74 | 6095.73984 | 5041.67
| 26.76 | 6520.07188 | 5733.33
| 26.78 | 7556.43578 | 6283.33
| 26.8 | 8462.22845 | 7200
| 26.82 | 9620.98697 | 8316.67
| 26.84 | 12191.47967 | 9566.67
| 26.86 | 14435.59325 | 11900
| 26.88 | 16173.73593 | 15066.7
| 26.9 | 18597.34333 | 17966.7
| 26.92 | 18793.1904 | 20575
| 26.94 | 18197.42363 | 22800
| 26.96 | 17242.6692 | 23191.7
| 26.98 | 15235.2368 | 21750
| 27 | 12534.21203 | 18991.7
| 27.02 | 10322.80492 | 14766.7
| 27.04 | 8307.17633 | 11858.3
| 27.06 | 6838.32335 | 9708.33
| 27.08 | 5198.1042 | 7741.67
| 27.1 | 5459.23688 | 6000
| 27.12 | 5059.38573 | 5033.33
| 27.14 | 5222.58508 | 5025
| 27.16 | 4871.69569 | 4833.33
| 27.18 | 5369.47038 | 4666.67
| 27.2 | 4994.10011 | 4733.33
| 27.22 | 4879.85272 | 4633.33
| 27.24 | 4773.77216 | 4875
| 27.26 | 4349.44012 | 4900
| 27.28 | 4675.84863 | 4533.33
| 27.3 | 4977.77625 | 4458.33
| 27.32 | 4594.24895 | 4300
| 27.34 | 5010.42396 | 4050
| 27.36 | 4936.98131 | 4275
| 27.38 | 4781.92919 | 4058.33
| 27.4 | 4985.94308 | 4333.33
| 27.42 | 4928.81449 | 4541.67
| 27.44 | 5434.756 | 4691.67
| 27.46 | 5304.19455 | 4491.67
| 27.48 | 5581.6413 | 4808.33
| 27.5 | 5891.73574 | 5125
| 27.52 | 5932.53069 | 5000
| 27.54 | 5875.41189 | 5350
| 27.56 | 6683.28103 | 6375
| 27.58 | 6544.55276 | 6866.67
| 27.6 | 6822.00929 | 7466.67
| 27.62 | 6911.766 | 8608.33
| 27.64 | 6993.37547 | 9575
| 27.66 | 7132.09395 | 9850
| 27.68 | 6748.56664 | 9758.33
| 27.7 | 6732.24279 | 9658.33
| 27.72 | 6740.39982 | 8925
| 27.74 | 6299.74393 | 7933.33
| 27.76 | 6095.73984 | 7133.33
| 27.78 | 6161.02546 | 6291.67
| 27.8 | 6373.18658 | 5691.67
| 27.82 | 6103.89687 | 5458.33
| 27.84 | 6585.35749 | 5166.67
| 27.86 | 6699.60488 | 4908.33
| 27.88 | 6634.31926 | 4975
| 27.9 | 7213.70342 | 4808.33
| 27.92 | 6968.89459 | 4825
| 27.94 | 7213.70342 | 4425
| 27.96 | 7589.07369 | 4708.33
| 27.98 | 7336.10783 | 4308.33
| 28 | 7686.99722 | 4475
| 28.02 | 8494.86636 | 4625
| 28.04 | 8772.3131 | 4458.33
| 28.06 | 8707.03727 | 4125
| 28.08 | 9098.7314 | 4033.33
| 28.1 | 9833.18726 | 4566.67
| 28.12 | 10877.63965 | 4641.67
| 28.14 | 11318.29554 | 4375
| 28.16 | 12077.20291 | 4483.33
| 28.18 | 12477.12261 | 4541.67
| 28.2 | 12493.37792 | 4641.67
| 28.22 | 13497.09412 | 4191.67
| 28.24 | 14117.34177 | 4583.33
| 28.26 | 13643.97942 | 4158.33
| 28.28 | 12966.74027 | 4483.33
| 28.3 | 12517.8588 | 4275
| 28.32 | 11758.95143 | 4416.67
| 28.34 | 11146.92936 | 4308.33
| 28.36 | 10094.2514 | 4425
| 28.38 | 9359.85429 | 4525
| 28.4 | 9000.80787 | 4325
| 28.42 | 8250.05753 | 4408.33
| 28.44 | 7474.82631 | 4450
| 28.46 | 7074.97515 | 4216.67
| 28.48 | 7074.97515 | 4466.67
| 28.5 | 6307.91075 | 4225
| 28.52 | 6267.10602 | 3908.33
| 28.54 | 5916.21663 | 3866.67
| 28.56 | 5728.52659 | 4016.67
| 28.58 | 5663.24098 | 4058.33
| 28.6 | 5165.46629 | 3858.33
| 28.62 | 5181.79014 | 3808.33
| 28.64 | 5304.19455 | 4108.33
| 28.66 | 5230.75191 | 3933.33
| 28.68 | 5328.67544 | 4016.67
| 28.7 | 4798.25304 | 4425
| 28.72 | 4186.23097 | 4291.67
| 28.74 | 4594.24895 | 4233.33
| 28.76 | 4773.77216 | 4300
| 28.78 | 4431.0398 | 4441.67
| 28.8 | 4520.8063 | 4550
| 28.82 | 4896.17658 | 4650
| 28.84 | 4365.75418 | 4891.67
| 28.86 | 4504.48245 | 4925
| 28.88 | 4749.29128 | 5016.67
| 28.9 | 4577.9251 | 4908.33
| 28.92 | 4349.44012 | 4116.67
| 28.94 | 4447.36365 | 4200
| 28.96 | 4243.34977 | 4250
| 28.98 | 4414.71595 | 4366.67
| 29 | 4259.67362 | 3816.67
| 29.02 | 4635.04389 | 4016.67
| 29.04 | 4186.23097 | 3958.33
| 29.06 | 4300.47836 | 4200
| 29.08 | 4545.28719 | 3958.33
| 29.1 | 4569.76807 | 3908.33
| 29.12 | 4080.15041 | 4425
| 29.14 | 4602.40598 | 4033.33
| 29.16 | 4561.60125 | 4500
| 29.18 | 4455.52068 | 3875
| 29.2 | 4790.09601 | 3758.33
| 29.22 | 4667.6916 | 4266.67
| 29.24 | 4708.48654 | 4158.33
| 29.26 | 4871.69569 | 4650
| 29.28 | 4969.61922 | 4600
| 29.3 | 4888.01955 | 4783.33
| 29.32 | 5067.54276 | 4833.33
| 29.34 | 5410.27512 | 4875
| 29.36 | 5850.93101 | 5575
| 29.38 | 6071.25895 | 5741.67
| 29.4 | 6258.94899 | 6483.33
| 29.42 | 6936.24688 | 7000
| 29.44 | 7727.80196 | 7983.33
| 29.46 | 7833.88252 | 9833.33
| 29.48 | 8698.87045 | 10800
| 29.5 | 8617.27077 | 12125
| 29.52 | 8470.38548 | 13241.7
| 29.54 | 7874.68726 | 12900
| 29.56 | 7980.76782 | 11700
| 29.58 | 7401.38366 | 10808.3
| 29.6 | 6626.16223 | 9766.67
| 29.62 | 6528.2387 | 8441.67
| 29.64 | 6128.37775 | 7516.67
| 29.66 | 5948.85454 | 6383.33
| 29.68 | 5932.53069 | 5708.33
| 29.7 | 6185.50634 | 5591.67
| 29.72 | 6095.73984 | 5475
| 29.74 | 6258.94899 | 5375
| 29.76 | 6446.62923 | 5425
| 29.78 | 6813.84247 | 5708.33
| 29.8 | 6724.08576 | 5733.33
| 29.82 | 6781.20456 | 6150
| 29.84 | 7034.17042 | 5800
| 29.86 | 6862.80424 | 5966.67
| 29.88 | 7442.1884 | 6125
| 29.9 | 7491.15016 | 6125
| 29.92 | 7646.19249 | 6283.33
| 29.94 | 8315.34315 | 6500
| 29.96 | 8258.21456 | 6533.33
| 29.98 | 8192.93873 | 6658.33
| 30 | 8780.47992 | 6758.33
| 30.02 | 9049.76963 | 7133.33
| 30.04 | 8902.88434 | 7708.33
| 30.06 | 9196.65493 | 7641.67
| 30.08 | 9841.31492 | 7483.33
| 30.1 | 9596.50609 | 7741.67
| 30.12 | 10396.24757 | 7891.67
| 30.14 | 10910.34611 | 8675
| 30.16 | 11351.002 | 8275
| 30.18 | 11579.4576 | 9258.33
| 30.2 | 12020.11349 | 9266.67
| 30.22 | 12583.1738 | 9241.67
| 30.24 | 13391.04293 | 9775
| 30.26 | 13970.45647 | 9541.67
| 30.28 | 14141.82265 | 10066.7
| 30.3 | 14851.76825 | 10558.3
| 30.32 | 15888.09299 | 11058.3
| 30.34 | 17373.29919 | 11691.7
| 30.36 | 17626.23567 | 11950
| 30.38 | 19062.48011 | 12025
| 30.4 | 20115.15807 | 13708.3
| 30.42 | 21167.83604 | 14041.7
| 30.44 | 22897.75314 | 14741.7
| 30.46 | 24211.59317 | 15950
| 30.48 | 24733.81936 | 17150
| 30.5 | 25639.61203 | 19008.3
| 30.52 | 26365.91086 | 19975
| 30.54 | 27083.98412 | 22316.7
| 30.56 | 26586.23881 | 23791.7
| 30.58 | 27010.54147 | 26441.7
| 30.6 | 26520.92381 | 27925
| 30.62 | 25043.94318 | 29466.7
| 30.64 | 22808.05519 | 29016.7
| 30.66 | 20923.02721 | 27441.7
| 30.68 | 19111.44188 | 25525
| 30.7 | 17789.4742 | 23325
| 30.72 | 16410.31918 | 20350
| 30.74 | 15561.71386 | 19016.7
| 30.76 | 14313.18883 | 17008.3
| 30.78 | 14052.02677 | 15308.3
| 30.8 | 13301.24706 | 14083.3
| 30.82 | 12787.14852 | 14175
| 30.84 | 12705.57821 | 13066.7
| 30.86 | 12485.25027 | 12716.7
| 30.88 | 12289.40321 | 12166.7
| 30.9 | 11603.93848 | 12133.3
| 30.92 | 11367.25731 | 11691.7
| 30.94 | 10926.60142 | 11250
| 30.96 | 10771.58847 | 11825
| 30.98 | 10102.47698 | 11483.3
| 31 | 10159.56639 | 10975
| 31.02 | 10314.57934 | 10358.3
| 31.04 | 10942.95465 | 10008.3
| 31.06 | 10722.6267 | 10216.7
| 31.08 | 10836.90346 | 10425
| 31.1 | 11775.30466 | 10800
| 31.12 | 12403.67997 | 11608.3
| 31.14 | 13578.76234 | 12558.3
| 31.16 | 15439.30944 | 14691.7
| 31.18 | 17895.52538 | 16675
| 31.2 | 19674.50218 | 20966.7
| 31.22 | 22147.07135 | 25233.3
| 31.24 | 22236.76931 | 28866.7
| 31.26 | 21812.46664 | 31600
| 31.28 | 20262.04337 | 31166.7
| 31.3 | 18499.4198 | 31225
| 31.32 | 16100.29328 | 27066.7
| 31.34 | 13897.01382 | 23708.3
| 31.36 | 11865.10054 | 19900
| 31.38 | 9939.23845 | 16616.7
| 31.4 | 8470.38548 | 14125
| 31.42 | 7442.1884 | 11416.7
| 31.44 | 7393.22663 | 9258.33
| 31.46 | 6944.41371 | 8525
| 31.48 | 6699.60488 | 8016.67
| 31.5 | 6422.14834 | 7350
| 31.52 | 6479.27693 | 7508.33
| 31.54 | 6389.51043 | 7291.67
| 31.56 | 5867.25486 | 7133.33
| 31.58 | 6046.77807 | 6550
| 31.6 | 5671.4078 | 6208.33
| 31.62 | 5589.79833 | 6058.33
| 31.64 | 5589.79833 | 6100
| 31.66 | 4961.46219 | 5800
| 31.68 | 5140.9854 | 5733.33
| 31.7 | 4994.10011 | 5283.33
| 31.72 | 5198.1042 | 5025
| 31.74 | 5124.66155 | 5183.33
| 31.76 | 4920.65746 | 5416.67
| 31.78 | 4545.28719 | 5108.33
| 31.8 | 4757.44831 | 5366.67
| 31.82 | 4822.73393 | 5808.33
| 31.84 | 4879.85272 | 5133.33
| 31.86 | 4716.65337 | 4991.67
| 31.88 | 4888.01955 | 5216.67
| 31.9 | 5059.38573 | 5008.33
| 31.92 | 5149.14243 | 5258.33
| 31.94 | 5116.50452 | 5466.67
| 31.96 | 4847.21481 | 5825
| 31.98 | 5108.34749 | 5066.67
| 32 | 5157.30926 | 5166.67
| 32.02 | 5271.54685 | 5258.33
| 32.04 | 4994.10011 | 5350
| 32.06 | 5279.71367 | 5291.67
| 32.08 | 5532.67953 | 5675
| 32.1 | 5834.60716 | 5383.33
| 32.12 | 6079.41598 | 5500
| 32.14 | 5989.65928 | 5975
| 32.16 | 6144.7016 | 6458.33
| 32.18 | 7352.42189 | 6550
| 32.2 | 7531.9549 | 7508.33
| 32.22 | 8960.00313 | 8091.67
| 32.24 | 9408.81606 | 9566.67
| 32.26 | 10053.51521 | 10933.3
| 32.28 | 10192.17493 | 13516.7
| 32.3 | 10559.38817 | 14200
| 32.32 | 9931.1108 | 15400
| 32.34 | 9327.21638 | 15250
| 32.36 | 8356.13809 | 14633.3
| 32.38 | 7801.24461 | 13233.3
| 32.4 | 6854.64721 | 10941.7
| 32.42 | 6316.06778 | 9591.67
| 32.44 | 5646.92691 | 8550
| 32.46 | 5206.27102 | 7058.33
| 32.48 | 4610.56301 | 6091.67
| 32.5 | 4422.88277 | 5408.33
| 32.52 | 4741.13425 | 5383.33
| 32.54 | 4577.9251 | 4841.67
| 32.56 | 4153.59306 | 4783.33
| 32.58 | 4235.19274 | 4683.33
| 32.6 | 4520.8063 | 4608.33
| 32.62 | 4406.55892 | 4966.67
| 32.64 | 4406.55892 | 4525
| 32.66 | 4210.71186 | 4491.67
| 32.68 | 4259.67362 | 4591.67
| 32.7 | 4586.08213 | 4908.33
| 32.72 | 4210.71186 | 4600
| 32.74 | 4855.37184 | 4341.67
| 32.76 | 4684.00566 | 4733.33
| 32.78 | 4888.01955 | 4841.67
| 32.8 | 4659.52478 | 4933.33
| 32.82 | 5230.75191 | 5300
| 32.84 | 5043.06187 | 5516.67
| 32.86 | 5491.87479 | 6166.67
| 32.88 | 6258.94899 | 7008.33
| 32.9 | 5826.45013 | 7525
| 32.92 | 5818.29309 | 8258.33
| 32.94 | 6030.45422 | 8758.33
| 32.96 | 6030.45422 | 8533.33
| 32.98 | 6005.97334 | 8050
| 33 | 5597.96515 | 7216.67
| 33.02 | 5353.15632 | 7050
| 33.04 | 5728.52659 | 6291.67
| 33.06 | 5589.79833 | 6300
| 33.08 | 5671.4078 | 5633.33
| 33.1 | 5655.08394 | 5183.33
| 33.12 | 5679.56483 | 5183.33
| 33.14 | 5867.25486 | 4808.33
| 33.16 | 5508.19865 | 4700
| 33.18 | 5712.20274 | 4825
| 33.2 | 5614.27921 | 5075
| 33.22 | 5549.00338 | 4483.33
| 33.24 | 5859.08804 | 4650
| 33.26 | 5508.19865 | 4783.33
| 33.28 | 5353.15632 | 4575
| 33.3 | 5671.4078 | 4483.33
| 33.32 | 5891.73574 | 4591.67
| 33.34 | 5785.64539 | 4691.67
| 33.36 | 6405.83428 | 4391.67
| 33.38 | 6177.33952 | 4308.33
| 33.4 | 6528.2387 | 4525
| 33.42 | 6397.66746 | 4600
| 33.44 | 6813.84247 | 4625
| 33.46 | 7246.34133 | 4533.33
| 33.48 | 7385.0696 | 4516.67
| 33.5 | 8078.69135 | 4808.33
| 33.52 | 8111.32926 | 4558.33
| 33.54 | 8323.50018 | 4525
| 33.56 | 8184.77191 | 4500
| 33.58 | 7939.96308 | 4675
| 33.6 | 8054.21047 | 4658.33
| 33.62 | 7115.77989 | 4808.33
| 33.64 | 6993.37547 | 4675
| 33.66 | 6911.766 | 4450
| 33.68 | 6626.16223 | 4583.33
| 33.7 | 6316.06778 | 4566.67
| 33.72 | 6528.2387 | 4800
| 33.74 | 6218.14425 | 4650
| 33.76 | 6446.62923 | 4683.33
| 33.78 | 6715.91894 | 5025
| 33.8 | 7360.58872 | 5266.67
| 33.82 | 7923.64902 | 5775
| 33.84 | 8184.77191 | 6308.33
| 33.86 | 9196.65493 | 7491.67
| 33.88 | 9270.09758 | 8666.67
| 33.9 | 10347.2858 | 10025
| 33.92 | 10363.54111 | 11208.3
| 33.94 | 10037.16198 | 12241.7
| 33.96 | 9253.77373 | 11966.7
| 33.98 | 8315.34315 | 11558.3
| 34 | 7638.03546 | 10175
| 34.02 | 7156.57483 | 9191.67
| 34.04 | 6577.20046 | 8083.33
| 34.06 | 5883.56892 | 7433.33
| 34.08 | 5222.58508 | 5850
| 34.1 | 5214.42805 | 5600
| 34.12 | 5043.06187 | 5141.67
| 34.14 | 4994.10011 | 5091.67
| 34.16 | 5067.54276 | 5141.67
| 34.18 | 5116.50452 | 4808.33
| 34.2 | 5491.87479 | 4958.33
| 34.22 | 5214.42805 | 4858.33
| 34.24 | 5247.06597 | 5200
| 34.26 | 5671.4078 | 5166.67
| 34.28 | 5589.79833 | 5191.67
| 34.3 | 5940.69751 | 5133.33
| 34.32 | 6454.79605 | 5441.67
| 34.34 | 6683.28103 | 5800
| 34.36 | 7254.49836 | 6033.33
| 34.38 | 7850.20637 | 6625
| 34.4 | 8274.53841 | 7283.33
| 34.42 | 8217.41962 | 7650
| 34.44 | 8641.75166 | 8641.67
| 34.46 | 8299.0193 | 10366.7
| 34.48 | 8625.4278 | 11158.3
| 34.5 | 8845.75575 | 11850
| 34.52 | 8143.97697 | 12458.3
| 34.54 | 7540.11193 | 12558.3
| 34.56 | 6805.68544 | 12183.3
| 34.58 | 6430.31517 | 10925
| 34.6 | 6046.77807 | 10116.7
| 34.62 | 5704.04571 | 9683.33
| 34.64 | 4985.94308 | 7716.67
| 34.66 | 4896.17658 | 7083.33
| 34.68 | 4594.24895 | 6308.33
| 34.7 | 4267.83065 | 5475
| 34.72 | 4488.1586 | 5341.67
| 34.74 | 3965.90303 | 4783.33
| 34.76 | 3998.54094 | 4333.33
| 34.78 | 4431.0398 | 4433.33
| 34.8 | 4031.18864 | 4383.33
| 34.82 | 3876.13652 | 4408.33
| 34.84 | 4243.34977 | 4166.67
| 34.86 | 3786.37982 | 4475
| 34.88 | 3590.53275 | 3950
| 34.9 | 3884.30335 | 4066.67
| 34.92 | 3965.90303 | 3941.67
| 34.94 | 3745.57508 | 3933.33
| 34.96 | 3704.77034 | 3791.67
| 34.98 | 3557.88505 | 3741.67
| 35 | 3745.57508 | 3550
| 35.02 | 3810.8607 | 3575
| 35.04 | 3582.36593 | 3975
| 35.06 | 3582.36593 | 3733.33
| 35.08 | 3965.90303 | 3875
| 35.1 | 3761.89893 | 3800
| 35.12 | 3892.46038 | 3666.67
| 35.14 | 3598.68978 | 3950
| 35.16 | 3925.09829 | 4033.33
| 35.18 | 3778.21299 | 3783.33
| 35.2 | 3696.61331 | 3766.67
| 35.22 | 3582.36593 | 3775
| 35.24 | 4080.15041 | 3766.67
| 35.26 | 3696.61331 | 4050
| 35.28 | 3712.93717 | 4225
| 35.3 | 4023.02182 | 3858.33
| 35.32 | 3867.97949 | 4225
| 35.34 | 4055.66953 | 3866.67
| 35.36 | 4023.02182 | 4166.67
| 35.38 | 4528.96333 | 3908.33
| 35.4 | 4553.44422 | 4283.33
| 35.42 | 5124.66155 | 4316.67
| 35.44 | 5206.27102 | 4733.33
| 35.46 | 5132.82837 | 5133.33
| 35.48 | 5328.67544 | 4983.33
| 35.5 | 5173.62332 | 5116.67
| 35.52 | 5238.90894 | 4816.67
| 35.54 | 5067.54276 | 4791.67
| 35.56 | 5092.02364 | 4533.33
| 35.58 | 4741.13425 | 4925
| 35.6 | 4667.6916 | 4666.67
| 35.62 | 4741.13425 | 4525
| 35.64 | 4602.40598 | 4433.33
| 35.66 | 4218.86889 | 4183.33
| 35.68 | 4422.88277 | 4500
| 35.7 | 4153.59306 | 4258.33
| 35.72 | 4292.31153 | 4216.67
| 35.74 | 4357.59715 | 4450
| 35.76 | 4186.23097 | 4283.33
| 35.78 | 4153.59306 | 4383.33
| 35.8 | 4112.78832 | 4475
| 35.82 | 3916.94126 | 4466.67
| 35.84 | 3631.3277 | 4058.33
| 35.86 | 3859.82246 | 4416.67
| 35.88 | 3639.49452 | 3925
| 35.9 | 3606.84681 | 3858.33
| 35.92 | 3639.49452 | 4050
| 35.94 | 3680.28946 | 3908.33
| 35.96 | 3517.0901 | 4008.33
| 35.98 | 3582.36593 | 4266.67
| 36 | 3362.03798 | 3766.67
| 36.02 | 3598.68978 | 4033.33
| 36.04 | 3190.6718 | 3625
| 36.06 | 3353.88095 | 3591.67
| 36.08 | 3149.87686 | 3858.33
| 36.1 | 3158.03389 | 3766.67
| 36.12 | 3459.96152 | 3925
| 36.14 | 3076.43421 | 3816.67
| 36.16 | 3068.26739 | 3716.67
| 36.18 | 3084.59124 | 3425
| 36.2 | 3035.62948 | 3558.33
| 36.22 | 2954.0298 | 3325
| 36.24 | 2945.86298 | 3208.33
| 36.26 | 2815.30153 | 3558.33
| 36.28 | 2790.82065 | 3325
| 36.3 | 2750.01591 | 3033.33
| 36.32 | 2692.89712 | 3350
| 36.34 | 2774.4968 | 3241.67
| 36.36 | 2758.18274 | 3041.67
| 36.38 | 2603.13062 | 3108.33
| 36.4 | 2725.53503 | 3366.67
| 36.42 | 2562.33567 | 3183.33
| 36.44 | 2750.01591 | 3133.33
| 36.46 | 2562.33567 | 3041.67
| 36.48 | 2872.42033 | 2825
| 36.5 | 2741.85888 | 3116.67
| 36.52 | 2856.10627 | 2616.67
| 36.54 | 2815.30153 | 2841.67
| 36.56 | 2807.1445 | 2925
| 36.58 | 2782.66362 | 2983.33
| 36.6 | 2594.97359 | 3141.67
| 36.62 | 2725.53503 | 2708.33
| 36.64 | 2537.85479 | 3316.67
| 36.66 | 2627.6115 | 2625
| 36.68 | 2709.22097 | 2900
| 36.7 | 2513.37391 | 3008.33
| 36.72 | 2913.22506 | 2691.67
| 36.74 | 2652.09238 | 3058.33
| 36.76 | 2782.66362 | 2841.67
| 36.78 | 2774.4968 | 2841.67
| 36.8 | 2619.45447 | 3108.33
| 36.82 | 2782.66362 | 2766.67
| 36.84 | 2701.05415 | 3091.67
| 36.86 | 2643.93535 | 3275
| 36.88 | 2847.93944 | 3266.67
| 36.9 | 2676.57326 | 3333.33
| 36.92 | 3255.95742 | 3433.33
| 36.94 | 3100.9151 | 3641.67
| 36.96 | 2733.70185 | 3950
| 36.98 | 3051.95333 | 4175
| 37 | 2937.70595 | 4225
| 37.02 | 3084.59124 | 4233.33
| 37.04 | 3076.43421 | 3916.67
| 37.06 | 3158.03389 | 3783.33
| 37.08 | 2725.53503 | 3866.67
| 37.1 | 2807.1445 | 3341.67
| 37.12 | 2766.33977 | 3308.33
| 37.14 | 2856.10627 | 3291.67
| 37.16 | 2570.4927 | 3416.67
| 37.18 | 2839.78241 | 2791.67
| 37.2 | 2529.68797 | 2858.33
| 37.22 | 2407.28355 | 3116.67
| 37.24 | 2635.77832 | 2991.67
| 37.26 | 2611.29744 | 2658.33
| 37.28 | 2864.2633 | 2975
| 37.3 | 2970.34386 | 3075
| 37.32 | 2627.6115 | 3200
| 37.34 | 2880.58715 | 3058.33
| 37.36 | 2790.82065 | 3066.67
| 37.38 | 2831.62538 | 3183.33
| 37.4 | 2537.85479 | 3400
| 37.42 | 3117.22916 | 3358.33
| 37.44 | 3215.15269 | 3625
| 37.46 | 3166.19092 | 3941.67
| 37.48 | 3239.63357 | 4366.67
| 37.5 | 3206.99566 | 4750
| 37.52 | 3443.64746 | 5225
| 37.54 | 3631.3277 | 5191.67
| 37.56 | 3778.21299 | 5291.67
| 37.58 | 4439.19683 | 5575
| 37.6 | 4324.95924 | 5450
| 37.62 | 4757.44831 | 5566.67
| 37.64 | 5467.39391 | 6358.33
| 37.66 | 5712.20274 | 6616.67
| 37.68 | 6511.91485 | 7733.33
| 37.7 | 6152.85863 | 8541.67
| 37.72 | 5606.12218 | 8625
| 37.74 | 4871.69569 | 8125
| 37.76 | 4985.94308 | 8033.33
| 37.78 | 4618.72983 | 6975
| 37.8 | 4439.19683 | 6191.67
| 37.82 | 4153.59306 | 5850
| 37.84 | 3802.69388 | 5291.67
| 37.86 | 3337.5571 | 4891.67
| 37.88 | 3345.72392 | 4166.67
| 37.9 | 2994.82474 | 3708.33
| 37.92 | 3206.99566 | 3308.33
| 37.94 | 3419.16657 | 3483.33
| 37.96 | 3182.51477 | 3266.67
| 37.98 | 2994.82474 | 2925
| 38 | 3035.62948 | 3233.33
| 38.02 | 2880.58715 | 3050
| 38.04 | 3206.99566 | 3091.67
| 38.06 | 3247.80039 | 3333.33
| 38.08 | 3076.43421 | 3016.67
| 38.1 | 3362.03798 | 2908.33
| 38.12 | 3198.83863 | 3041.67
| 38.14 | 3410.99975 | 3250
| 38.16 | 3255.95742 | 3083.33
| 38.18 | 3206.99566 | 3250
| 38.2 | 3639.49452 | 2683.33
| 38.22 | 3386.51887 | 2658.33
| 38.24 | 3198.83863 | 2783.33
| 38.26 | 3174.35774 | 2825
| 38.28 | 3410.99975 | 2700
| 38.3 | 3019.30562 | 3058.33
| 38.32 | 3280.43831 | 2791.67
| 38.34 | 3190.6718 | 2750
| 38.36 | 3394.68569 | 3016.67
| 38.38 | 3198.83863 | 3100
| 38.4 | 3060.11036 | 2875
| 38.42 | 2872.42033 | 2833.33
| 38.44 | 2725.53503 | 2908.33
| 38.46 | 2921.38209 | 2966.67
| 38.48 | 2725.53503 | 2908.33
| 38.5 | 2921.38209 | 2966.67
| 38.52 | 3027.47245 | 2941.67
| 38.54 | 2839.78241 | 3200
| 38.56 | 2970.34386 | 3025
| 38.58 | 2945.86298 | 3008.33
| 38.6 | 3117.22916 | 2725
| 38.62 | 3084.59124 | 2808.33
| 38.64 | 2994.82474 | 2833.33
| 38.66 | 2896.90121 | 3016.67
| 38.68 | 3092.74827 | 3116.67
| 38.7 | 3011.14859 | 3208.33
| 38.72 | 3288.59534 | 2858.33
| 38.74 | 3459.96152 | 3091.67
| 38.76 | 3435.48063 | 3408.33
| 38.78 | 3590.53275 | 3000
| 38.8 | 3517.0901 | 2958.33
| 38.82 | 3680.28946 | 2825
| 38.84 | 3492.60922 | 3016.67
| 38.86 | 3345.72392 | 3308.33
| 38.88 | 3525.24713 | 3300
| 38.9 | 3549.72802 | 3066.67
| 38.92 | 3500.76625 | 3516.67
| 38.94 | 3386.51887 | 3516.67
| 38.96 | 3427.3236 | 3550
| 38.98 | 3557.88505 | 3666.67
| 39 | 3386.51887 | 3683.33
| 39.02 | 3631.3277 | 3533.33
| 39.04 | 3606.84681 | 3416.67
| 39.06 | 3827.17476 | 3358.33
| 39.08 | 3745.57508 | 3508.33
| 39.1 | 3680.28946 | 3775
| 39.12 | 3721.0942 | 3491.67
| 39.14 | 3786.37982 | 3591.67
| 39.16 | 4014.86479 | 3700
| 39.18 | 3704.77034 | 4033.33
| 39.2 | 3672.13243 | 4033.33
| 39.22 | 3525.24713 | 3800
| 39.24 | 3541.57099 | 4041.67
| 39.26 | 3353.88095 | 4541.67
| 39.28 | 3313.07622 | 4766.67
| 39.3 | 3239.63357 | 4408.33
| 39.32 | 3084.59124 | 4108.33
| 39.34 | 3141.71004 | 4200
| 39.36 | 3223.31951 | 4016.67
| 39.38 | 3304.91919 | 3941.67
| 39.4 | 2937.70595 | 3741.67
| 39.42 | 2856.10627 | 3816.67
| 39.44 | 3158.03389 | 3466.67
| 39.46 | 2970.34386 | 3633.33
| 39.48 | 2937.70595 | 3450
| 39.5 | 3035.62948 | 3050
| 39.52 | 3092.74827 | 3091.67
| 39.54 | 2790.82065 | 3191.67
| 39.56 | 2896.90121 | 3158.33
| 39.58 | 2741.85888 | 3383.33
| 39.6 | 2684.74009 | 3000
| 39.62 | 2994.82474 | 2791.67
| 39.64 | 2839.78241 | 3308.33
| 39.66 | 2733.70185 | 3075
| 39.68 | 3092.74827 | 2808.33
| 39.7 | 2456.24532 | 2725
| 39.72 | 3092.74827 | 2650
| 39.74 | 2399.12652 | 2658.33
| 39.76 | 2472.56917 | 2891.67
| 39.78 | 2603.13062 | 2833.33
| 39.8 | 2497.05005 | 2691.67
| 39.82 | 2456.24532 | 2800
| 39.84 | 2815.30153 | 2600
| 39.86 | 2847.93944 | 2816.67
| 39.88 | 2823.45856 | 2816.67
| 39.9 | 2594.97359 | 3075
| 39.92 | 2488.89302 | 2791.67
| 39.94 | 2505.20708 | 2866.67
| 39.96 | 2358.32179 | 2883.33
| 39.98 | 2366.48861 | 2541.67
| 40 | 2431.76444 | 2566.67
| 40.02 | 2505.20708 | 2941.67
| 40.04 | 2635.77832 | 2950
| 40.06 | 2888.74418 | 2725
| 40.08 | 2546.01182 | 2866.67
| 40.1 | 2627.6115 | 2741.67
| 40.12 | 2464.41214 | 2816.67
| 40.14 | 2570.4927 | 2783.33
| 40.16 | 2701.05415 | 2958.33
| 40.18 | 2684.74009 | 2883.33
| 40.2 | 2709.22097 | 2966.67
| 40.22 | 2668.41623 | 2866.67
| 40.24 | 2823.45856 | 2900
| 40.26 | 2962.18683 | 3166.67
| 40.28 | 3500.76625 | 3400
| 40.3 | 3247.80039 | 3558.33
| 40.32 | 3427.3236 | 3766.67
| 40.34 | 3410.99975 | 3991.67
| 40.36 | 3378.36184 | 4025
| 40.38 | 3223.31951 | 3925
| 40.4 | 3117.22916 | 3858.33
| 40.42 | 3280.43831 | 3791.67
| 40.44 | 2970.34386 | 3816.67
| 40.46 | 2937.70595 | 3458.33
| 40.48 | 2823.45856 | 3366.67
| 40.5 | 2733.70185 | 3191.67
| 40.52 | 2594.97359 | 3041.67
| 40.54 | 2782.66362 | 3191.67
| 40.56 | 2488.89302 | 3008.33
| 40.58 | 2439.93126 | 2583.33
| 40.6 | 2562.33567 | 2591.67
| 40.62 | 2766.33977 | 2791.67
| 40.64 | 2464.41214 | 2858.33
| 40.66 | 2480.7262 | 2525
| 40.68 | 2431.76444 | 2775
| 40.7 | 2268.56508 | 2658.33
| 40.72 | 2431.76444 | 2650
| 40.74 | 2276.72211 | 2775
| 40.76 | 2480.7262 | 2325
| 40.78 | 2611.29744 | 2883.33
| 40.8 | 2162.47472 | 2808.33
| 40.82 | 2301.20299 | 2508.33
| 40.84 | 2293.04596 | 2816.67
| 40.86 | 2186.95561 | 2833.33
| 40.88 | 2382.80267 | 2841.67
| 40.9 | 2464.41214 | 2758.33
| 40.92 | 2684.74009 | 2791.67
| 40.94 | 2529.68797 | 2858.33
| 40.96 | 2464.41214 | 2875
| 40.98 | 2627.6115 | 2616.67
| 41 | 2921.38209 | 2816.67
| 41.02 | 2872.42033 | 3008.33
| 41.04 | 2913.22506 | 3158.33
| 41.06 | 3313.07622 | 3691.67
| 41.08 | 3761.89893 | 3533.33
| 41.1 | 4031.18864 | 4141.67
| 41.12 | 4210.71186 | 4866.67
| 41.14 | 4243.34977 | 5208.33
| 41.16 | 4341.2733 | 5725
| 41.18 | 4757.44831 | 6675
| 41.2 | 4684.00566 | 7250
| 41.22 | 4414.71595 | 7050
| 41.24 | 4153.59306 | 6483.33
| 41.26 | 3712.93717 | 6408.33
| 41.28 | 3778.21299 | 5458.33
| 41.3 | 3345.72392 | 5150
| 41.32 | 3280.43831 | 4933.33
| 41.34 | 3027.47245 | 4475
| 41.36 | 2758.18274 | 4116.67
| 41.38 | 2701.05415 | 3525
| 41.4 | 2472.56917 | 3083.33
| 41.42 | 2570.4927 | 3075
| 41.44 | 2913.22506 | 3008.33
| 41.46 | 2880.58715 | 3041.67
| 41.48 | 3027.47245 | 3066.67
| 41.5 | 2962.18683 | 3200
| 41.52 | 2962.18683 | 2916.67
| 41.54 | 3109.07213 | 2775
| 41.56 | 3068.26739 | 3175
| 41.58 | 3255.95742 | 3400
| 41.6 | 3737.41805 | 3400
| 41.62 | 3990.38391 | 3433.33
| 41.64 | 3802.69388 | 3933.33
| 41.66 | 4186.23097 | 4258.33
| 41.68 | 4422.88277 | 4566.67
| 41.7 | 4210.71186 | 4891.67
| 41.72 | 3884.30335 | 5050
| 41.74 | 3916.94126 | 4625
| 41.76 | 3867.97949 | 4316.67
| 41.78 | 3851.65564 | 4100
| 41.8 | 3688.45628 | 3758.33
| 41.82 | 3492.60922 | 3933.33
| 41.84 | 3174.35774 | 3666.67
| 41.86 | 2896.90121 | 3491.67
| 41.88 | 2872.42033 | 3383.33
| 41.9 | 2913.22506 | 3141.67
| 41.92 | 2709.22097 | 3266.67
| 41.94 | 2448.08829 | 3133.33
| 41.96 | 2750.01591 | 2916.67
| 41.98 | 2725.53503 | 2975
| 42 | 2798.97768 | 3108.33
| 42.02 | 2611.29744 | 2775
| 42.04 | 2643.93535 | 3033.33
| 42.06 | 2505.20708 | 2741.67
| 42.08 | 2766.33977 | 2716.67
| 42.1 | 2652.09238 | 2933.33
| 42.12 | 2627.6115 | 2650
| 42.14 | 2790.82065 | 3025
| 42.16 | 2856.10627 | 3016.67
| 42.18 | 2725.53503 | 2608.33
| 42.2 | 3198.83863 | 2791.67
| 42.22 | 3345.72392 | 2625
| 42.24 | 3174.35774 | 2808.33
| 42.26 | 3345.72392 | 2950
| 42.28 | 3182.51477 | 2650
| 42.3 | 3060.11036 | 2900
| 42.32 | 3215.15269 | 2983.33
| 42.34 | 3517.0901 | 2850
| 42.36 | 3606.84681 | 3133.33
| 42.38 | 3149.87686 | 3041.67
| 42.4 | 3345.72392 | 3066.67
| 42.42 | 3549.72802 | 2991.67
| 42.44 | 3468.12834 | 3308.33
| 42.46 | 3402.84272 | 3483.33
| 42.48 | 3174.35774 | 3825
| 42.5 | 3092.74827 | 3608.33
| 42.52 | 3076.43421 | 3675
| 42.54 | 3402.84272 | 3591.67
| 42.56 | 3011.14859 | 3450
| 42.58 | 2766.33977 | 3550
| 42.6 | 3002.99156 | 3533.33
| 42.62 | 2896.90121 | 3558.33
| 42.64 | 2790.82065 | 3658.33
| 42.66 | 2619.45447 | 3041.67
| 42.68 | 2717.378 | 3583.33
| 42.7 | 2864.2633 | 3400
| 42.72 | 2888.74418 | 3166.67
| 42.74 | 2823.45856 | 3200
| 42.76 | 3125.39598 | 3083.33
| 42.78 | 2945.86298 | 3366.67
| 42.8 | 3076.43421 | 3133.33
| 42.82 | 3443.64746 | 3141.67
| 42.84 | 3264.11445 | 3175
| 42.86 | 3615.01364 | 3300
| 42.88 | 3737.41805 | 3441.67
| 42.9 | 3974.06006 | 3700
| 42.92 | 4096.46447 | 3933.33
| 42.94 | 4455.52068 | 4183.33
| 42.96 | 4700.32951 | 4908.33
| 42.98 | 4708.48654 | 5333.33
| 43 | 4904.33361 | 6125
| 43.02 | 4765.61513 | 5816.67
| 43.04 | 4610.56301 | 6050
| 43.06 | 5034.90484 | 5691.67
| 43.08 | 4847.21481 | 5416.67
| 43.1 | 4847.21481 | 5166.67
| 43.12 | 4757.44831 | 5066.67
| 43.14 | 5067.54276 | 4841.67
| 43.16 | 4855.37184 | 4775
| 43.18 | 5010.42396 | 4608.33
| 43.2 | 4830.89096 | 4683.33
| 43.22 | 4773.77216 | 4675
| 43.24 | 4863.53866 | 4333.33
| 43.26 | 4292.31153 | 4850
| 43.28 | 4357.59715 | 5233.33
| 43.3 | 4292.31153 | 5225
| 43.32 | 4267.83065 | 5250
| 43.34 | 3761.89893 | 5700
| 43.36 | 3794.53685 | 5300
| 43.38 | 3427.3236 | 5266.67
| 43.4 | 3378.36184 | 5041.67
| 43.42 | 3109.07213 | 5025
| 43.44 | 2905.06803 | 4416.67
| 43.46 | 2856.10627 | 4733.33
| 43.48 | 3076.43421 | 4200
| 43.5 | 2905.06803 | 4158.33
| 43.52 | 2782.66362 | 3775
| 43.54 | 2725.53503 | 3700
| 43.56 | 2537.85479 | 3583.33
| 43.58 | 2790.82065 | 3583.33
| 43.6 | 2701.05415 | 3441.67
| 43.62 | 2782.66362 | 3125
| 43.64 | 2676.57326 | 3633.33
| 43.66 | 2847.93944 | 3433.33
| 43.68 | 2905.06803 | 3116.67
| 43.7 | 3019.30562 | 3300
| 43.72 | 2839.78241 | 3833.33
| 43.74 | 3084.59124 | 3875
| 43.76 | 3255.95742 | 4058.33
| 43.78 | 3410.99975 | 4508.33
| 43.8 | 3223.31951 | 4841.67
| 43.82 | 3378.36184 | 5041.67
| 43.84 | 3288.59534 | 4958.33
| 43.86 | 2847.93944 | 4533.33
| 43.88 | 3068.26739 | 4325
| 43.9 | 3174.35774 | 3858.33
| 43.92 | 2684.74009 | 3708.33
| 43.94 | 2684.74009 | 3725
| 43.96 | 2896.90121 | 4008.33
| 43.98 | 2643.93535 | 3675
| 44 | 2439.93126 | 3375
| 44.02 | 2570.4927 | 2925
| 44.04 | 2660.2592 | 3033.33
| 44.06 | 2635.77832 | 2458.33
| 44.08 | 2505.20708 | 2866.67
| 44.1 | 2513.37391 | 2833.33
| 44.12 | 2154.31769 | 2558.33
| 44.14 | 2080.87504 | 2600
| 44.16 | 2529.68797 | 2683.33
| 44.18 | 2652.09238 | 2800
| 44.2 | 2415.45037 | 2516.67
| 44.22 | 2701.05415 | 2508.33
| 44.24 | 2439.93126 | 2650
| 44.26 | 2554.16885 | 2625
| 44.28 | 2521.53094 | 2808.33
| 44.3 | 2578.64973 | 2900
| 44.32 | 2807.1445 | 2633.33
| 44.34 | 2570.4927 | 2616.67
| 44.36 | 2554.16885 | 2625
| 44.38 | 2839.78241 | 2675
| 44.4 | 2652.09238 | 2575
| 44.42 | 2766.33977 | 2666.67
| 44.44 | 2750.01591 | 2300
| 44.46 | 2399.12652 | 2591.67
| 44.48 | 2627.6115 | 2700
| 44.5 | 2570.4927 | 2408.33
| 44.52 | 2309.36002 | 2408.33
| 44.54 | 2390.96949 | 2233.33
| 44.56 | 2276.72211 | 2391.67
| 44.58 | 2366.48861 | 2616.67
| 44.6 | 2178.79858 | 2533.33
| 44.62 | 2203.27946 | 2316.67
| 44.64 | 2284.87914 | 2258.33
| 44.66 | 2211.43649 | 2366.67
| 44.68 | 2154.31769 | 2416.67
| 44.7 | 1982.95151 | 2275
| 44.72 | 2374.64564 | 2158.33
| 44.74 | 2162.47472 | 2441.67
| 44.76 | 2284.87914 | 2608.33
| 44.78 | 2333.8409 | 2616.67
| 44.8 | 2342.00773 | 2641.67
| 44.82 | 2235.91737 | 2266.67
| 44.84 | 2407.28355 | 2583.33
| 44.86 | 2284.87914 | 2475
| 44.88 | 2129.83681 | 2433.33
| 44.9 | 1950.3136 | 2316.67
| 44.92 | 1950.3136 | 2458.33
| 44.94 | 2137.99384 | 2383.33
| 44.96 | 2121.67978 | 2516.67
| 44.98 | 2293.04596 | 2391.67
| 45 | 2309.36002 | 2583.33
| 45.02 | 2031.91328 | 2416.67
| 45.04 | 2056.39416 | 2550
| 45.06 | 2007.4324 | 2608.33
| 45.08 | 2097.1989 | 2858.33
| 45.1 | 2203.27946 | 2500
| 45.12 | 2170.64155 | 2600
| 45.14 | 2358.32179 | 2450
| 45.16 | 2105.35593 | 2350
| 45.18 | 1787.10445 | 2491.67
| 45.2 | 2089.03207 | 2458.33
| 45.22 | 2186.95561 | 2500
| 45.24 | 2007.4324 | 2616.67
| 45.26 | 2195.12243 | 2516.67
| 45.28 | 2252.24122 | 2358.33
| 45.3 | 2399.12652 | 2516.67
| 45.32 | 2154.31769 | 2575
| 45.34 | 2113.51296 | 2175
| 45.36 | 2276.72211 | 2408.33
| 45.38 | 2178.79858 | 2516.67
| 45.4 | 1999.27537 | 2425
| 45.42 | 2023.75625 | 2575
| 45.44 | 2244.08419 | 2791.67
| 45.46 | 2137.99384 | 2625
| 45.48 | 2178.79858 | 2958.33
| 45.5 | 2170.64155 | 3208.33
| 45.52 | 2178.79858 | 3433.33
| 45.54 | 2374.64564 | 3575
| 45.56 | 2186.95561 | 3575
| 45.58 | 2203.27946 | 3558.33
| 45.6 | 2244.08419 | 3258.33
| 45.62 | 2056.39416 | 3158.33
| 45.64 | 2268.56508 | 2816.67
| 45.66 | 2284.87914 | 3091.67
| 45.68 | 2219.60331 | 2975
| 45.7 | 2260.39826 | 2625
| 45.72 | 2040.07031 | 2558.33
| 45.74 | 2186.95561 | 2475
| 45.76 | 2195.12243 | 2433.33
| 45.78 | 1966.62766 | 2358.33
| 45.8 | 2195.12243 | 2475
| 45.82 | 2154.31769 | 2108.33
| 45.84 | 2301.20299 | 2500
| 45.86 | 2203.27946 | 2300
| 45.88 | 2170.64155 | 2275
| 45.9 | 2252.24122 | 2150
| 45.92 | 2284.87914 | 2133.33
| 45.94 | 2301.20299 | 2241.67
| 45.96 | 2382.80267 | 2241.67
| 45.98 | 2439.93126 | 2141.67
| 46 | 2521.53094 | 2433.33
| 46.02 | 2374.64564 | 2108.33
| 46.04 | 2333.8409 | 2275
| 46.06 | 2497.05005 | 2266.67
| 46.08 | 2464.41214 | 2350
| 46.1 | 2717.378 | 2200
| 46.12 | 2807.1445 | 2500
| 46.14 | 2774.4968 | 2141.67
| 46.16 | 2856.10627 | 2050
| 46.18 | 2603.13062 | 2383.33
| 46.2 | 2970.34386 | 2233.33
| 46.22 | 2888.74418 | 2258.33
| 46.24 | 2692.89712 | 2383.33
| 46.26 | 2970.34386 | 2383.33
| 46.28 | 3043.78651 | 2525
| 46.3 | 2741.85888 | 2558.33
| 46.32 | 2994.82474 | 2408.33
| 46.34 | 2807.1445 | 2408.33
| 46.36 | 3027.47245 | 2383.33
| 46.38 | 2856.10627 | 2291.67
| 46.4 | 2594.97359 | 2125
| 46.42 | 2611.29744 | 2316.67
| 46.44 | 2701.05415 | 2341.67
| 46.46 | 2537.85479 | 2383.33
| 46.48 | 2448.08829 | 2458.33
| 46.5 | 2603.13062 | 2400
| 46.52 | 2684.74009 | 2216.67
| 46.54 | 2350.16476 | 2383.33
| 46.56 | 2741.85888 | 2300
| 46.58 | 2701.05415 | 2608.33
| 46.6 | 2521.53094 | 2400
| 46.62 | 2554.16885 | 2416.67
| 46.64 | 2586.81655 | 2158.33
| 46.66 | 2464.41214 | 2408.33
| 46.68 | 2521.53094 | 2525
| 46.7 | 2423.6074 | 2383.33
| 46.72 | 2856.10627 | 2433.33
| 46.74 | 2921.38209 | 2766.67
| 46.76 | 2652.09238 | 2458.33
| 46.78 | 2439.93126 | 2450
| 46.8 | 2497.05005 | 2975
| 46.82 | 2570.4927 | 2841.67
| 46.84 | 2962.18683 | 3075
| 46.86 | 2741.85888 | 3225
| 46.88 | 2962.18683 | 3375
| 46.9 | 2888.74418 | 3308.33
| 46.92 | 2741.85888 | 3675
| 46.94 | 2929.54892 | 3733.33
| 46.96 | 2660.2592 | 3491.67
| 46.98 | 2480.7262 | 3158.33
| 47 | 2464.41214 | 3150
| 47.02 | 2684.74009 | 3091.67
| 47.04 | 2464.41214 | 2691.67
| 47.06 | 2586.81655 | 2750
| 47.08 | 2227.76034 | 2816.67
| 47.1 | 2244.08419 | 2766.67
| 47.12 | 2456.24532 | 2641.67
| 47.14 | 2513.37391 | 2558.33
| 47.16 | 2407.28355 | 2258.33
| 47.18 | 2342.00773 | 1975
| 47.2 | 2113.51296 | 2325
| 47.22 | 2423.6074 | 2191.67
| 47.24 | 2464.41214 | 2291.67
| 47.26 | 2211.43649 | 2608.33
| 47.28 | 2366.48861 | 2283.33
| 47.3 | 2586.81655 | 2166.67
| 47.32 | 2423.6074 | 2091.67
| 47.34 | 2619.45447 | 2583.33
| 47.36 | 2880.58715 | 2400
| 47.38 | 3182.51477 | 2408.33
| 47.4 | 3321.24304 | 2550
| 47.42 | 3304.91919 | 2650
| 47.44 | 3884.30335 | 2700
| 47.46 | 3876.13652 | 3233.33
| 47.48 | 3982.22688 | 3441.67
| 47.5 | 3704.77034 | 3616.67
| 47.52 | 3639.49452 | 3858.33
| 47.54 | 3525.24713 | 3558.33
| 47.56 | 3427.3236 | 3933.33
| 47.58 | 3549.72802 | 3666.67
| 47.6 | 3223.31951 | 3433.33
| 47.62 | 3182.51477 | 3750
| 47.64 | 2905.06803 | 3550
| 47.66 | 2978.51068 | 3550
| 47.68 | 2741.85888 | 3433.33
| 47.7 | 2766.33977 | 2925
| 47.72 | 2554.16885 | 3208.33
| 47.74 | 2309.36002 | 2883.33
| 47.76 | 2399.12652 | 2666.67
| 47.78 | 2423.6074 | 2616.67
| 47.8 | 2399.12652 | 2558.33
| 47.82 | 2505.20708 | 2633.33
| 47.84 | 2537.85479 | 2591.67
| 47.86 | 2342.00773 | 2450
| 47.88 | 2619.45447 | 2475
| 47.9 | 2407.28355 | 2466.67
| 47.92 | 2603.13062 | 2675
| 47.94 | 2488.89302 | 2500
| 47.96 | 2399.12652 | 2258.33
| 47.98 | 2325.68387 | 2300
| 48 | 2488.89302 | 2241.67
| 48.02 | 2301.20299 | 2275
| 48.04 | 2268.56508 | 2383.33
| 48.06 | 2448.08829 | 2408.33
| 48.08 | 2423.6074 | 2583.33
| 48.1 | 2260.39826 | 2450
| 48.12 | 2521.53094 | 2575
| 48.14 | 2407.28355 | 2333.33
| 48.16 | 2448.08829 | 2541.67
| 48.18 | 2431.76444 | 2341.67
| 48.2 | 2701.05415 | 2441.67
| 48.22 | 2472.56917 | 2425
| 48.24 | 2423.6074 | 2441.67
| 48.26 | 2488.89302 | 2375
| 48.28 | 2480.7262 | 2200
| 48.3 | 2366.48861 | 2608.33
| 48.32 | 2235.91737 | 2191.67
| 48.34 | 2366.48861 | 2383.33
| 48.36 | 2439.93126 | 2283.33
| 48.38 | 2488.89302 | 2533.33
| 48.4 | 2660.2592 | 2358.33
| 48.42 | 2798.97768 | 2566.67
| 48.44 | 2823.45856 | 2241.67
| 48.46 | 2603.13062 | 2416.67
| 48.48 | 2562.33567 | 2366.67
| 48.5 | 2472.56917 | 2516.67
| 48.52 | 2643.93535 | 2308.33
| 48.54 | 2578.64973 | 2333.33
| 48.56 | 2554.16885 | 2258.33
| 48.58 | 2472.56917 | 2650
| 48.6 | 2456.24532 | 2291.67
| 48.62 | 2603.13062 | 2491.67
| 48.64 | 2684.74009 | 2508.33
| 48.66 | 2864.2633 | 2566.67
| 48.68 | 2456.24532 | 2575
| 48.7 | 2342.00773 | 2508.33
| 48.72 | 2317.52684 | 2416.67
| 48.74 | 2407.28355 | 2141.67
| 48.76 | 2350.16476 | 2250
| 48.78 | 2252.24122 | 2533.33
| 48.8 | 2546.01182 | 2358.33
| 48.82 | 2390.96949 | 2450
| 48.84 | 2374.64564 | 2525
| 48.86 | 2276.72211 | 2625
| 48.88 | 2252.24122 | 2416.67
| 48.9 | 2260.39826 | 2491.67
| 48.92 | 2244.08419 | 2258.33
| 48.94 | 2276.72211 | 2241.67
| 48.96 | 2121.67978 | 2400
| 48.98 | 2162.47472 | 2350
| 49 | 2374.64564 | 2150
| 49.02 | 2374.64564 | 2500
| 49.04 | 2529.68797 | 2316.67
| 49.06 | 2562.33567 | 2416.67
| 49.08 | 2643.93535 | 2683.33
| 49.1 | 2562.33567 | 2958.33
| 49.12 | 2619.45447 | 2875
| 49.14 | 2660.2592 | 3083.33
| 49.16 | 2709.22097 | 3483.33
| 49.18 | 2488.89302 | 3075
| 49.2 | 2105.35593 | 3091.67
| 49.22 | 2423.6074 | 2958.33
| 49.24 | 2366.48861 | 2583.33
| 49.26 | 2129.83681 | 2583.33
| 49.28 | 2660.2592 | 2758.33
| 49.3 | 2121.67978 | 2450
| 49.32 | 2162.47472 | 2841.67
| 49.34 | 2056.39416 | 2450
| 49.36 | 1852.39007 | 2366.67
| 49.38 | 2080.87504 | 2200
| 49.4 | 2162.47472 | 2083.33
| 49.42 | 1795.26148 | 2316.67
| 49.44 | 1999.27537 | 2475
| 49.46 | 1860.5471 | 2233.33
| 49.48 | 2162.47472 | 2183.33
| 49.5 | 1917.66589 | 1983.33
| 49.52 | 2113.51296 | 2125
| 49.54 | 2048.23713 | 2100
| 49.56 | 2162.47472 | 1958.33
| 49.58 | 2203.27946 | 2100
| 49.6 | 2105.35593 | 2008.33
| 49.62 | 2137.99384 | 2191.67
| 49.64 | 2301.20299 | 2241.67
| 49.66 | 2105.35593 | 2100
| 49.68 | 2260.39826 | 2125
| 49.7 | 2154.31769 | 2025
| 49.72 | 1909.50886 | 2133.33
| 49.74 | 2170.64155 | 2166.67
| 49.76 | 2390.96949 | 2208.33
| 49.78 | 2431.76444 | 2441.67
| 49.8 | 2480.7262 | 2475
| 49.82 | 2293.04596 | 2800
| 49.84 | 2766.33977 | 2675
| 49.86 | 2578.64973 | 2983.33
| 49.88 | 2684.74009 | 2841.67
| 49.9 | 2676.57326 | 2933.33
| 49.92 | 2758.18274 | 2825
| 49.94 | 3043.78651 | 2866.67
| 49.96 | 2823.45856 | 2391.67
| 49.98 | 3133.55301 | 2650
| 50 | 3011.14859 | 2725
| 50.02 | 3247.80039 | 2741.67
| 50.04 | 3084.59124 | 2641.67
| 50.06 | 3264.11445 | 2558.33
| 50.08 | 3125.39598 | 2708.33
| 50.1 | 3492.60922 | 2858.33
| 50.12 | 3941.42214 | 2683.33
| 50.14 | 4014.86479 | 2708.33
| 50.16 | 4324.95924 | 2775
| 50.18 | 4194.388 | 3083.33
| 50.2 | 4406.55892 | 3316.67
| 50.22 | 4904.33361 | 3433.33
| 50.24 | 4545.28719 | 3725
| 50.26 | 4504.48245 | 4183.33
| 50.28 | 4781.92919 | 4116.67
| 50.3 | 4904.33361 | 4775
| 50.32 | 4659.52478 | 4866.67
| 50.34 | 4398.40189 | 5208.33
| 50.36 | 4324.95924 | 5216.67
| 50.38 | 4039.34567 | 5125
| 50.4 | 3696.61331 | 4800
| 50.42 | 3859.82246 | 5025
| 50.44 | 3500.76625 | 5175
| 50.46 | 3582.36593 | 4891.67
| 50.48 | 3255.95742 | 4700
| 50.5 | 3215.15269 | 4591.67
| 50.52 | 3206.99566 | 4350
| 50.54 | 2668.41623 | 3925
| 50.56 | 2839.78241 | 4050
| 50.58 | 2546.01182 | 3450
| 50.6 | 2619.45447 | 3450
| 50.62 | 2260.39826 | 3591.67
| 50.64 | 2472.56917 | 3225
| 50.66 | 2448.08829 | 3108.33
| 50.68 | 2350.16476 | 2966.67
| 50.7 | 2284.87914 | 2975
| 50.72 | 2137.99384 | 2975
| 50.74 | 2219.60331 | 2841.67
| 50.76 | 2513.37391 | 2591.67
| 50.78 | 2439.93126 | 2666.67
| 50.8 | 2227.76034 | 2733.33
| 50.82 | 2227.76034 | 2550
| 50.84 | 2431.76444 | 2483.33
| 50.86 | 2056.39416 | 2250
| 50.88 | 2186.95561 | 2441.67
| 50.9 | 2244.08419 | 2291.67
| 50.92 | 2203.27946 | 2166.67
| 50.94 | 2227.76034 | 2350
| 50.96 | 2358.32179 | 2500
| 50.98 | 2333.8409 | 2300
| 51 | 2244.08419 | 2391.67
| 51.02 | 2480.7262 | 2533.33
| 51.04 | 2276.72211 | 2400
| 51.06 | 2284.87914 | 2366.67
| 51.08 | 2382.80267 | 2300
| 51.1 | 2293.04596 | 2266.67
| 51.12 | 2366.48861 | 2566.67
| 51.14 | 2064.55119 | 2433.33
| 51.16 | 2309.36002 | 2425
| 51.18 | 2488.89302 | 2108.33
| 51.2 | 2252.24122 | 2300
| 51.22 | 2505.20708 | 2275
| 51.24 | 2423.6074 | 2300
| 51.26 | 2325.68387 | 2233.33
| 51.28 | 2521.53094 | 2450
| 51.3 | 2701.05415 | 2208.33
| 51.32 | 2807.1445 | 2416.67
| 51.34 | 2905.06803 | 2658.33
| 51.36 | 3141.71004 | 2750
| 51.38 | 3304.91919 | 2816.67
| 51.4 | 3288.59534 | 2950
| 51.42 | 3125.39598 | 3475
| 51.44 | 3386.51887 | 3783.33
| 51.46 | 3288.59534 | 3575
| 51.48 | 3353.88095 | 3683.33
| 51.5 | 3264.11445 | 3125
| 51.52 | 3182.51477 | 3091.67
| 51.54 | 3215.15269 | 3000
| 51.56 | 3158.03389 | 2908.33
| 51.58 | 3198.83863 | 3041.67
| 51.6 | 2856.10627 | 2975
| 51.62 | 2782.66362 | 3116.67
| 51.64 | 2896.90121 | 2666.67
| 51.66 | 2709.22097 | 2900
| 51.68 | 2701.05415 | 2616.67
| 51.7 | 2652.09238 | 2158.33
| 51.72 | 2798.97768 | 2400
| 51.74 | 2733.70185 | 2358.33
| 51.76 | 2537.85479 | 2283.33
| 51.78 | 2692.89712 | 2666.67
| 51.8 | 2342.00773 | 2441.67
| 51.82 | 2358.32179 | 2316.67
| 51.84 | 2309.36002 | 2358.33
| 51.86 | 2505.20708 | 2258.33
| 51.88 | 2154.31769 | 2266.67
| 51.9 | 2399.12652 | 2283.33
| 51.92 | 2235.91737 | 2216.67
| 51.94 | 2562.33567 | 2450
| 51.96 | 2627.6115 | 2625
| 51.98 | 2676.57326 | 2466.67
| 52 | 3117.22916 | 2533.33
| 52.02 | 2750.01591 | 2533.33
| 52.04 | 3084.59124 | 2633.33
| 52.06 | 3541.57099 | 3000
| 52.08 | 3517.0901 | 3658.33
| 52.1 | 3615.01364 | 4225
| 52.12 | 3672.13243 | 4691.67
| 52.14 | 3794.53685 | 4991.67
| 52.16 | 3484.4424 | 5141.67
| 52.18 | 3321.24304 | 5016.67
| 52.2 | 3068.26739 | 4991.67
| 52.22 | 2888.74418 | 4241.67
| 52.24 | 3011.14859 | 3791.67
| 52.26 | 2652.09238 | 3658.33
| 52.28 | 2586.81655 | 3666.67
| 52.3 | 2497.05005 | 3633.33
| 52.32 | 2374.64564 | 3858.33
| 52.34 | 2382.80267 | 3500
| 52.36 | 2211.43649 | 2891.67
| 52.38 | 2105.35593 | 2716.67
| 52.4 | 2129.83681 | 2466.67
| 52.42 | 2072.71801 | 2458.33
| 52.44 | 2048.23713 | 2108.33
| 52.46 | 2056.39416 | 2300
| 52.48 | 2080.87504 | 2183.33
| 52.5 | 2097.1989 | 2450
| 52.52 | 2317.52684 | 2375
| 52.54 | 2276.72211 | 2391.67
| 52.56 | 2203.27946 | 2550
| 52.58 | 2048.23713 | 2633.33
| 52.6 | 2105.35593 | 2225
| 52.62 | 2186.95561 | 2350
| 52.64 | 2235.91737 | 2441.67
| 52.66 | 2325.68387 | 2266.67
| 52.68 | 2390.96949 | 2166.67
| 52.7 | 2137.99384 | 2258.33
| 52.72 | 2415.45037 | 2250
| 52.74 | 2439.93126 | 2275
| 52.76 | 2464.41214 | 2358.33
| 52.78 | 2407.28355 | 2283.33
| 52.8 | 2456.24532 | 2100
| 52.82 | 2464.41214 | 2150
| 52.84 | 2782.66362 | 2133.33
| 52.86 | 2782.66362 | 2341.67
| 52.88 | 2880.58715 | 2175
| 52.9 | 2937.70595 | 2216.67
| 52.92 | 3100.9151 | 2283.33
| 52.94 | 3304.91919 | 2200
| 52.96 | 3492.60922 | 2266.67
| 52.98 | 3402.84272 | 2233.33
| 53 | 3476.28537 | 2366.67
| 53.02 | 3623.17067 | 2483.33
| 53.04 | 3704.77034 | 2466.67
| 53.06 | 3745.57508 | 2566.67
| 53.08 | 4145.42624 | 2741.67
| 53.1 | 3941.42214 | 3233.33
| 53.12 | 3925.09829 | 2991.67
| 53.14 | 3737.41805 | 3458.33
| 53.16 | 3721.0942 | 3916.67
| 53.18 | 3459.96152 | 3850
| 53.2 | 3566.05187 | 3775
| 53.22 | 3639.49452 | 3950
| 53.24 | 3566.05187 | 4008.33
| 53.26 | 3468.12834 | 4116.67
| 53.28 | 3459.96152 | 3950
| 53.3 | 3345.72392 | 3808.33
| 53.32 | 3419.16657 | 3383.33
| 53.34 | 3141.71004 | 3600
| 53.36 | 2929.54892 | 3683.33
| 53.38 | 2954.0298 | 3525
| 53.4 | 3092.74827 | 3450
| 53.42 | 2798.97768 | 3133.33
| 53.44 | 2986.66771 | 2883.33
| 53.46 | 3288.59534 | 3050
| 53.48 | 2905.06803 | 2666.67
| 53.5 | 3296.76216 | 2791.67
| 53.52 | 3451.80449 | 2883.33
| 53.54 | 3435.48063 | 3000
| 53.56 | 3712.93717 | 2766.67
| 53.58 | 4023.02182 | 3041.67
| 53.6 | 4365.75418 | 3341.67
| 53.62 | 4545.28719 | 3850
| 53.64 | 4561.60125 | 4458.33
| 53.66 | 4267.83065 | 4808.33
| 53.68 | 4259.67362 | 5241.67
| 53.7 | 4439.19683 | 5541.67
| 53.72 | 4055.66953 | 4775
| 53.74 | 4096.46447 | 4458.33
| 53.76 | 3786.37982 | 4041.67
| 53.78 | 3778.21299 | 3708.33
| 53.8 | 3492.60922 | 3883.33
| 53.82 | 3557.88505 | 4141.67
| 53.84 | 3109.07213 | 3891.67
| 53.86 | 3092.74827 | 3850
| 53.88 | 2954.0298 | 3416.67
| 53.9 | 2978.51068 | 3333.33
| 53.92 | 3043.78651 | 2950
| 53.94 | 2807.1445 | 2966.67
| 53.96 | 3011.14859 | 2900
| 53.98 | 2872.42033 | 3116.67
| 54 | 2635.77832 | 3025
| 54.02 | 2684.74009 | 3083.33
| 54.04 | 2709.22097 | 2825
| 54.06 | 2448.08829 | 3083.33
| 54.08 | 2643.93535 | 3141.67
| 54.1 | 2497.05005 | 2875
| 54.12 | 2252.24122 | 2691.67
| 54.14 | 2390.96949 | 2908.33
| 54.16 | 2146.16066 | 2583.33
| 54.18 | 2488.89302 | 2650
| 54.2 | 2358.32179 | 2833.33
| 54.22 | 2317.52684 | 2475
| 54.24 | 2268.56508 | 2525
| 54.26 | 2643.93535 | 2491.67
| 54.28 | 2594.97359 | 2575
| 54.3 | 2513.37391 | 2416.67
| 54.32 | 2619.45447 | 2533.33
| 54.34 | 2529.68797 | 2683.33
| 54.36 | 2864.2633 | 2466.67
| 54.38 | 2456.24532 | 2341.67
| 54.4 | 2603.13062 | 2541.67
| 54.42 | 2660.2592 | 2458.33
| 54.44 | 2660.2592 | 2641.67
| 54.46 | 2554.16885 | 2433.33
| 54.48 | 2684.74009 | 2533.33
| 54.5 | 2839.78241 | 2616.67
| 54.52 | 2733.70185 | 2625
| 54.54 | 2268.56508 | 2408.33
| 54.56 | 2464.41214 | 2558.33
| 54.58 | 2195.12243 | 2533.33
| 54.6 | 2137.99384 | 2483.33
| 54.62 | 2203.27946 | 2391.67
| 54.64 | 2186.95561 | 2325
| 54.66 | 2342.00773 | 2441.67
| 54.68 | 2301.20299 | 2333.33
| 54.7 | 2121.67978 | 2416.67
| 54.72 | 2170.64155 | 2466.67
| 54.74 | 1999.27537 | 2275
| 54.76 | 2072.71801 | 2516.67
| 54.78 | 2227.76034 | 2450
| 54.8 | 2080.87504 | 2758.33
| 54.82 | 2048.23713 | 2225
| 54.84 | 2048.23713 | 2158.33
| 54.86 | 2113.51296 | 2066.67
| 54.88 | 1909.50886 | 2233.33
| 54.9 | 2146.16066 | 2200
| 54.92 | 2072.71801 | 2066.67
| 54.94 | 2105.35593 | 2250
| 54.96 | 2031.91328 | 1925
| 54.98 | 2325.68387 | 1966.67
| 55 | 1982.95151 | 1633.33
| 55.02 | 1950.3136 | 1825
| 55.04 | 2105.35593 | 1941.67
| 55.06 | 2342.00773 | 1650
| 55.08 | 2284.87914 | 1783.33
| 55.1 | 2015.58943 | 1933.33
| 55.12 | 2178.79858 | 2066.67
| 55.14 | 2121.67978 | 1683.33
| 55.16 | 2129.83681 | 2066.67
| 55.18 | 2333.8409 | 1941.67
| 55.2 | 2390.96949 | 1850
| 55.22 | 2211.43649 | 1675
| 55.24 | 1885.02798 | 1933.33
| 55.26 | 2309.36002 | 1750
| 55.28 | 2097.1989 | 1875
| 55.3 | 2105.35593 | 1741.67
| 55.32 | 2227.76034 | 1983.33
| 55.34 | 2333.8409 | 1975
| 55.36 | 2431.76444 | 1958.33
| 55.38 | 2537.85479 | 1983.33
| 55.4 | 2488.89302 | 2266.67
| 55.42 | 2342.00773 | 2483.33
| 55.44 | 2309.36002 | 2275
| 55.46 | 2529.68797 | 2733.33
| 55.48 | 2186.95561 | 2500
| 55.5 | 2293.04596 | 2483.33
| 55.52 | 2488.89302 | 2016.67
| 55.54 | 2260.39826 | 2383.33
| 55.56 | 2309.36002 | 2016.67
| 55.58 | 2333.8409 | 2441.67
| 55.6 | 2374.64564 | 2366.67
| 55.62 | 2537.85479 | 2100
| 55.64 | 2521.53094 | 2166.67
| 55.66 | 2725.53503 | 1941.67
| 55.68 | 2586.81655 | 1958.33
| 55.7 | 2766.33977 | 2325
| 55.72 | 2643.93535 | 2316.67
| 55.74 | 2774.4968 | 2041.67
| 55.76 | 2497.05005 | 2258.33
| 55.78 | 2896.90121 | 2350
| 55.8 | 2807.1445 | 2241.67
| 55.82 | 2423.6074 | 2416.67
| 55.84 | 2374.64564 | 2400
| 55.86 | 2798.97768 | 2466.67
| 55.88 | 2750.01591 | 2175
| 55.9 | 2619.45447 | 2341.67
| 55.92 | 2472.56917 | 2400
| 55.94 | 2472.56917 | 2241.67
| 55.96 | 2603.13062 | 2300
| 55.98 | 2464.41214 | 2416.67
| 56 | 2268.56508 | 2250
| 56.02 | 2105.35593 | 2500
| 56.04 | 2301.20299 | 2600
| 56.06 | 2129.83681 | 2341.67
| 56.08 | 2064.55119 | 2325
| 56.1 | 2015.58943 | 2433.33
| 56.12 | 1991.10854 | 2150
| 56.14 | 1982.95151 | 2358.33
| 56.16 | 1860.5471 | 2083.33
| 56.18 | 1917.66589 | 2008.33
| 56.2 | 1909.50886 | 2000
| 56.22 | 2023.75625 | 2000
| 56.24 | 1836.06622 | 1850
| 56.26 | 1803.4283 | 1783.33
| 56.28 | 2129.83681 | 1925
| 56.3 | 1917.66589 | 1825
| 56.32 | 1681.02389 | 1866.67
| 56.34 | 1827.90919 | 1941.67
| 56.36 | 1966.62766 | 1908.33
| 56.38 | 1876.87095 | 1991.67
| 56.4 | 1632.06212 | 1875
| 56.42 | 1729.98565 | 1758.33
| 56.44 | 1746.29971 | 1983.33
| 56.46 | 1632.06212 | 2050
| 56.48 | 1803.4283 | 1808.33
| 56.5 | 1917.66589 | 1491.67
| 56.52 | 2048.23713 | 1841.67
| 56.54 | 1729.98565 | 2058.33
| 56.56 | 1795.26148 | 1783.33
| 56.58 | 1868.70413 | 1741.67
| 56.6 | 1827.90919 | 1708.33
| 56.62 | 1933.98975 | 1583.33
| 56.64 | 1811.58533 | 1725
| 56.66 | 1762.62357 | 1650
| 56.68 | 1901.35183 | 1533.33
| 56.7 | 1933.98975 | 1641.67
| 56.72 | 1868.70413 | 1733.33
| 56.74 | 2031.91328 | 1750
| 56.76 | 1860.5471 | 1716.67
| 56.78 | 2121.67978 | 1750
| 56.8 | 1901.35183 | 1791.67
| 56.82 | 1950.3136 | 2041.67
| 56.84 | 2105.35593 | 2058.33
| 56.86 | 1942.14678 | 1933.33
| 56.88 | 2040.07031 | 1991.67
| 56.9 | 1713.6618 | 1925
| 56.92 | 2301.20299 | 2083.33
| 56.94 | 2137.99384 | 2083.33
| 56.96 | 1958.47063 | 2033.33
| 56.98 | 1966.62766 | 2133.33
| 57 | 2211.43649 | 2166.67
| 57.02 | 2031.91328 | 2100
| 57.04 | 2252.24122 | 2058.33
| 57.06 | 1925.83272 | 2416.67
| 57.08 | 1803.4283 | 2325
| 57.1 | 1827.90919 | 1941.67
| 57.12 | 1909.50886 | 2008.33
| 57.14 | 1713.6618 | 1900
| 57.16 | 1860.5471 | 1875
| 57.18 | 1721.81883 | 2050
| 57.2 | 1591.25739 | 1991.67
| 57.22 | 1615.73827 | 2166.67
| 57.24 | 1681.02389 | 1825
| 57.26 | 1672.85707 | 1741.67
| 57.28 | 1501.49089 | 1691.67
| 57.3 | 1672.85707 | 1733.33
| 57.32 | 1583.10036 | 1450
| 57.34 | 1721.81883 | 1816.67
| 57.36 | 1738.14268 | 1608.33
| 57.38 | 1836.06622 | 1733.33
| 57.4 | 1493.33386 | 1650
| 57.42 | 1689.18092 | 1475
| 57.44 | 1664.70004 | 1741.67
| 57.46 | 1656.54301 | 1466.67
| 57.48 | 1729.98565 | 1541.67
| 57.5 | 1607.58124 | 1508.33
| 57.52 | 1689.18092 | 1741.67
| 57.54 | 1713.6618 | 1725
| 57.56 | 1558.61947 | 1541.67
| 57.58 | 1697.33795 | 1758.33
| 57.6 | 1542.29562 | 1833.33
| 57.62 | 1452.52912 | 1600
| 57.64 | 1893.18501 | 1716.67
| 57.66 | 1705.50477 | 1758.33
| 57.68 | 1746.29971 | 2025
| 57.7 | 2023.75625 | 2058.33
| 57.72 | 1958.47063 | 1775
| 57.74 | 2146.16066 | 1900
| 57.76 | 2121.67978 | 2133.33
| 57.78 | 2333.8409 | 2200
| 57.8 | 2464.41214 | 2241.67
| 57.82 | 2627.6115 | 2158.33
| 57.84 | 2758.18274 | 2566.67
| 57.86 | 2839.78241 | 2933.33
| 57.88 | 3206.99566 | 3575
| 57.9 | 3370.20481 | 4000
| 57.92 | 3508.92328 | 4625
| 57.94 | 3443.64746 | 5400
| 57.96 | 3223.31951 | 5716.67
| 57.98 | 3027.47245 | 5291.67
| 58 | 2513.37391 | 4708.33
| 58.02 | 2717.378 | 4233.33
| 58.04 | 2717.378 | 3833.33
| 58.06 | 2627.6115 | 3475
| 58.08 | 2439.93126 | 3775
| 58.1 | 2195.12243 | 3841.67
| 58.12 | 2301.20299 | 3550
| 58.14 | 2178.79858 | 3741.67
| 58.16 | 1844.22325 | 3075
| 58.18 | 1925.83272 | 2675
| 58.2 | 1844.22325 | 2350
| 58.22 | 1770.7806 | 2058.33
| 58.24 | 1803.4283 | 1941.67
| 58.26 | 1787.10445 | 1933.33
| 58.28 | 1770.7806 | 1933.33
| 58.3 | 1566.7765 | 1750
| 58.32 | 1852.39007 | 1950
| 58.34 | 1925.83272 | 1691.67
| 58.36 | 1868.70413 | 1566.67
| 58.38 | 2015.58943 | 1766.67
| 58.4 | 1754.46654 | 1675
| 58.42 | 1705.50477 | 1800
| 58.44 | 1827.90919 | 1683.33
| 58.46 | 1787.10445 | 1708.33
| 58.48 | 1974.79448 | 1866.67
| 58.5 | 1868.70413 | 1758.33
| 58.52 | 1925.83272 | 1866.67
| 58.54 | 2048.23713 | 2000
| 58.56 | 1852.39007 | 1883.33
| 58.58 | 1917.66589 | 1958.33
| 58.6 | 1933.98975 | 2200
| 58.62 | 2056.39416 | 2291.67
| 58.64 | 2015.58943 | 2075
| 58.66 | 1746.29971 | 1825
| 58.68 | 1762.62357 | 1941.67
| 58.7 | 1746.29971 | 1866.67
| 58.72 | 2007.4324 | 1891.67
| 58.74 | 2137.99384 | 1991.67
| 58.76 | 1942.14678 | 2000
| 58.78 | 1868.70413 | 1833.33
| 58.8 | 2244.08419 | 1900
| 58.82 | 2056.39416 | 2225
| 58.84 | 2040.07031 | 1950
| 58.86 | 2219.60331 | 1708.33
| 58.88 | 2227.76034 | 2133.33
| 58.9 | 2660.2592 | 2116.67
| 58.92 | 2472.56917 | 2058.33
| 58.94 | 2333.8409 | 2291.67
| 58.96 | 2537.85479 | 2450
| 58.98 | 2488.89302 | 2666.67
| 59 | 2472.56917 | 2583.33
| 59.02 | 2488.89302 | 2516.67
| 59.04 | 2244.08419 | 2483.33
| 59.06 | 2219.60331 | 2375
| 59.08 | 2293.04596 | 2450
| 59.1 | 2529.68797 | 2166.67
| 59.12 | 2105.35593 | 2283.33
| 59.14 | 2105.35593 | 2566.67
| 59.16 | 1942.14678 | 2575
| 59.18 | 2097.1989 | 2466.67
| 59.2 | 1836.06622 | 2325
| 59.22 | 1852.39007 | 1991.67
| 59.24 | 2048.23713 | 2008.33
| 59.26 | 1901.35183 | 2025
| 59.28 | 1868.70413 | 2016.67
| 59.3 | 1778.94742 | 1900
| 59.32 | 2015.58943 | 1850
| 59.34 | 1811.58533 | 2058.33
| 59.36 | 1697.33795 | 1841.67
| 59.38 | 1746.29971 | 1716.67
| 59.4 | 1868.70413 | 2091.67
| 59.42 | 1770.7806 | 1750
| 59.44 | 1713.6618 | 1966.67
| 59.46 | 1852.39007 | 1891.67
| 59.48 | 1925.83272 | 2041.67
| 59.5 | 1819.74236 | 1766.67
| 59.52 | 1868.70413 | 1916.67
| 59.54 | 1852.39007 | 1775
| 59.56 | 1933.98975 | 1991.67
| 59.58 | 2048.23713 | 1791.67
| 59.6 | 2056.39416 | 2058.33
| 59.62 | 1778.94742 | 2133.33
| 59.64 | 1787.10445 | 2050
| 59.66 | 1974.79448 | 2075
| 59.68 | 1689.18092 | 2050
| 59.7 | 1836.06622 | 2133.33
| 59.72 | 1876.87095 | 1891.67
| 59.74 | 1974.79448 | 1891.67
| 59.76 | 1819.74236 | 2025
| 59.78 | 2023.75625 | 1800
| 59.8 | 1697.33795 | 1833.33
| 59.82 | 1738.14268 | 1958.33
| 59.84 | 1664.70004 | 1925
| 59.86 | 1925.83272 | 1758.33
| 59.88 | 1770.7806 | 1733.33
| 59.9 | 1615.73827 | 1883.33
| 59.92 | 1868.70413 | 1908.33
| 59.94 | 1991.10854 | 2116.67
| 59.96 | 2195.12243 | 2133.33
| 59.98 | 2064.55119 | 2275
| 60 | 2040.07031 | 2358.33
| 60.02 | 1909.50886 | 2400
| 60.04 | 1950.3136 | 2325
| 60.06 | 1770.7806 | 2250
| 60.08 | 1746.29971 | 2091.67
| 60.1 | 1844.22325 | 2066.67
| 60.12 | 1787.10445 | 1966.67
| 60.14 | 1778.94742 | 2083.33
| 60.16 | 1885.02798 | 1908.33
| 60.18 | 1648.37618 | 1825
| 60.2 | 1664.70004 | 1800
| 60.22 | 1705.50477 | 2258.33
| 60.24 | 1754.46654 | 1758.33
| 60.26 | 1811.58533 | 1841.67
| 60.28 | 1623.8953 | 1583.33
| 60.3 | 1485.17683 | 1558.33
| 60.32 | 1803.4283 | 1591.67
| 60.34 | 1615.73827 | 1608.33
| 60.36 | 1672.85707 | 1633.33
| 60.38 | 1705.50477 | 1533.33
| 60.4 | 1844.22325 | 1591.67
| 60.42 | 1640.21915 | 1691.67
| 60.44 | 1729.98565 | 1758.33
| 60.46 | 2064.55119 | 1708.33
| 60.48 | 2007.4324 | 1558.33
| 60.5 | 2113.51296 | 1666.67
| 60.52 | 2040.07031 | 1625
| 60.54 | 2260.39826 | 1691.67
| 60.56 | 2333.8409 | 1833.33
| 60.58 | 2260.39826 | 1816.67
| 60.6 | 2211.43649 | 1991.67
| 60.62 | 2350.16476 | 1875
| 60.64 | 2594.97359 | 2191.67
| 60.66 | 2382.80267 | 2541.67
| 60.68 | 2423.6074 | 2325
| 60.7 | 2529.68797 | 2183.33
| 60.72 | 2431.76444 | 2175
| 60.74 | 2529.68797 | 1950
| 60.76 | 2578.64973 | 2233.33
| 60.78 | 2619.45447 | 2191.67
| 60.8 | 2603.13062 | 2291.67
| 60.82 | 2260.39826 | 2300
| 60.84 | 2456.24532 | 2433.33
| 60.86 | 2456.24532 | 2366.67
| 60.88 | 2554.16885 | 2558.33
| 60.9 | 2546.01182 | 2150
| 60.92 | 2472.56917 | 2375
| 60.94 | 2684.74009 | 2575
| 60.96 | 2913.22506 | 2683.33
| 60.98 | 2603.13062 | 2891.67
| 61 | 2733.70185 | 3416.67
| 61.02 | 2660.2592 | 3316.67
| 61.04 | 2570.4927 | 3433.33
| 61.06 | 2399.12652 | 3200
| 61.08 | 2382.80267 | 3100
| 61.1 | 2309.36002 | 2850
| 61.12 | 2219.60331 | 3066.67
| 61.14 | 2293.04596 | 2925
| 61.16 | 2219.60331 | 2758.33
| 61.18 | 2235.91737 | 2950
| 61.2 | 2105.35593 | 2925
| 61.22 | 1950.3136 | 2658.33
| 61.24 | 2097.1989 | 2433.33
| 61.26 | 1827.90919 | 2600
| 61.28 | 1836.06622 | 2225
| 61.3 | 1656.54301 | 2108.33
| 61.32 | 1868.70413 | 2041.67
| 61.34 | 1697.33795 | 1866.67
| 61.36 | 1827.90919 | 1975
| 61.38 | 1933.98975 | 1900
| 61.4 | 2007.4324 | 1950
| 61.42 | 1803.4283 | 1783.33
| 61.44 | 1925.83272 | 1800
| 61.46 | 1950.3136 | 2091.67
| 61.48 | 2186.95561 | 1966.67
| 61.5 | 1991.10854 | 1808.33
| 61.52 | 2178.79858 | 1958.33
| 61.54 | 2358.32179 | 1825
| 61.56 | 2317.52684 | 2191.67
| 61.58 | 2488.89302 | 2100
| 61.6 | 2562.33567 | 2416.67
| 61.62 | 2317.52684 | 2716.67
| 61.64 | 2260.39826 | 2991.67
| 61.66 | 2105.35593 | 3066.67
| 61.68 | 2113.51296 | 3158.33
| 61.7 | 2129.83681 | 3008.33
| 61.72 | 2186.95561 | 2591.67
| 61.74 | 2186.95561 | 2341.67
| 61.76 | 2170.64155 | 2566.67
| 61.78 | 2211.43649 | 2241.67
| 61.8 | 2211.43649 | 2216.67
| 61.82 | 1974.79448 | 2383.33
| 61.84 | 1868.70413 | 2175
| 61.86 | 1729.98565 | 2500
| 61.88 | 1770.7806 | 2433.33
| 61.9 | 1713.6618 | 2125
| 61.92 | 1689.18092 | 1783.33
| 61.94 | 1681.02389 | 1875
| 61.96 | 1860.5471 | 2033.33
| 61.98 | 1950.3136 | 1808.33
| 62 | 2080.87504 | 2083.33
| 62.02 | 1803.4283 | 1833.33
| 62.04 | 2023.75625 | 1916.67
| 62.06 | 1705.50477 | 1800
| 62.08 | 1705.50477 | 1900
| 62.1 | 1746.29971 | 1891.67
| 62.12 | 1640.21915 | 1816.67
| 62.14 | 1795.26148 | 1841.67
| 62.16 | 1836.06622 | 1775
| 62.18 | 1721.81883 | 1791.67
| 62.2 | 1836.06622 | 1983.33
| 62.22 | 1925.83272 | 2000
| 62.24 | 1713.6618 | 1716.67
| 62.26 | 1689.18092 | 1700
| 62.28 | 1656.54301 | 1708.33
| 62.3 | 1876.87095 | 1675
| 62.32 | 1778.94742 | 1541.67
| 62.34 | 1852.39007 | 1750
| 62.36 | 1925.83272 | 1658.33
| 62.38 | 2015.58943 | 1691.67
| 62.4 | 1893.18501 | 1783.33
| 62.42 | 1925.83272 | 1700
| 62.44 | 1827.90919 | 1566.67
| 62.46 | 1778.94742 | 1716.67
| 62.48 | 1966.62766 | 1741.67
| 62.5 | 1982.95151 | 1833.33
| 62.52 | 2317.52684 | 1950
| 62.54 | 2023.75625 | 2058.33
| 62.56 | 2031.91328 | 1883.33
| 62.58 | 2137.99384 | 1783.33
| 62.6 | 2203.27946 | 2150
| 62.62 | 2235.91737 | 2366.67
| 62.64 | 1885.02798 | 2425
| 62.66 | 2235.91737 | 2350
| 62.68 | 2048.23713 | 2600
| 62.7 | 2129.83681 | 2341.67
| 62.72 | 1803.4283 | 2458.33
| 62.74 | 1795.26148 | 2283.33
| 62.76 | 2072.71801 | 2083.33
| 62.78 | 2080.87504 | 2000
| 62.8 | 1991.10854 | 2266.67
| 62.82 | 1991.10854 | 2241.67
| 62.84 | 2056.39416 | 2058.33
| 62.86 | 1836.06622 | 2108.33
| 62.88 | 2007.4324 | 2000
| 62.9 | 1917.66589 | 1866.67
| 62.92 | 2031.91328 | 1850
| 62.94 | 1909.50886 | 1933.33
| 62.96 | 2007.4324 | 1616.67
| 62.98 | 2031.91328 | 1825
| 63 | 1925.83272 | 1741.67
| 63.02 | 1999.27537 | 1725
| 63.04 | 2007.4324 | 2008.33
| 63.06 | 1844.22325 | 2058.33
| 63.08 | 1729.98565 | 1925
| 63.1 | 1844.22325 | 1841.67
| 63.12 | 1656.54301 | 1758.33
| 63.14 | 1795.26148 | 1716.67
| 63.16 | 1689.18092 | 1666.67
| 63.18 | 1836.06622 | 1733.33
| 63.2 | 1778.94742 | 1766.67
| 63.22 | 1991.10854 | 1775
| 63.24 | 1558.61947 | 1841.67
| 63.26 | 1713.6618 | 1675
| 63.28 | 1672.85707 | 1441.67
| 63.3 | 1436.21506 | 1541.67
| 63.32 | 1754.46654 | 1891.67
| 63.34 | 1509.65771 | 1491.67
| 63.36 | 1313.81065 | 1516.67
| 63.38 | 1534.13859 | 1533.33
| 63.4 | 1623.8953 | 1550
| 63.42 | 1738.14268 | 1691.67
| 63.44 | 1721.81883 | 1891.67
| 63.46 | 1697.33795 | 1475
| 63.48 | 1958.47063 | 1450
| 63.5 | 1974.79448 | 1816.67
| 63.52 | 1942.14678 | 1916.67
| 63.54 | 2089.03207 | 2125
| 63.56 | 2562.33567 | 2183.33
| 63.58 | 2390.96949 | 2275
| 63.6 | 2684.74009 | 2608.33
| 63.62 | 2219.60331 | 3041.67
| 63.64 | 2252.24122 | 3350
| 63.66 | 2244.08419 | 3233.33
| 63.68 | 2105.35593 | 3333.33
| 63.7 | 1982.95151 | 3208.33
| 63.72 | 1925.83272 | 2558.33
| 63.74 | 2252.24122 | 2316.67
| 63.76 | 2374.64564 | 2233.33
| 63.78 | 2023.75625 | 2433.33
| 63.8 | 2040.07031 | 2591.67
| 63.82 | 1901.35183 | 2433.33
| 63.84 | 1885.02798 | 2250
| 63.86 | 1795.26148 | 2708.33
| 63.88 | 1803.4283 | 2333.33
| 63.9 | 1615.73827 | 1983.33
| 63.92 | 1844.22325 | 2025
| 63.94 | 1836.06622 | 2191.67
| 63.96 | 1901.35183 | 2041.67
| 63.98 | 1950.3136 | 2208.33
| 64 | 1844.22325 | 2333.33
| 64.02 | 1787.10445 | 2083.33
| 64.04 | 1721.81883 | 2308.33
| 64.06 | 1770.7806 | 2116.67
| 64.08 | 1681.02389 | 2158.33
| 64.1 | 1444.37209 | 1758.33
| 64.12 | 1395.41032 | 1966.67
| 64.14 | 1591.25739 | 1775
| 64.16 | 1566.7765 | 1908.33
| 64.18 | 1558.61947 | 2083.33
| 64.2 | 1542.29562 | 2300
| 64.22 | 1468.85297 | 1841.67
| 64.24 | 1485.17683 | 1925
| 64.26 | 1338.29153 | 1700
| 64.28 | 1583.10036 | 1775
| 64.3 | 1411.73418 | 1591.67
| 64.32 | 1501.49089 | 1725
| 64.34 | 1509.65771 | 1516.67
| 64.36 | 1607.58124 | 1650
| 64.38 | 1681.02389 | 1666.67
| 64.4 | 1672.85707 | 1616.67
| 64.42 | 1607.58124 | 1533.33
| 64.44 | 1836.06622 | 1658.33
| 64.46 | 1917.66589 | 1750
| 64.48 | 2031.91328 | 1700
| 64.5 | 2105.35593 | 1700
| 64.52 | 1966.62766 | 1883.33
| 64.54 | 1999.27537 | 1858.33
| 64.56 | 2244.08419 | 1950
| 64.58 | 2284.87914 | 2241.67
| 64.6 | 2260.39826 | 2450
| 64.62 | 1991.10854 | 2750
| 64.64 | 2040.07031 | 2700
| 64.66 | 1991.10854 | 2766.67
| 64.68 | 1925.83272 | 2608.33
| 64.7 | 1738.14268 | 2483.33
| 64.72 | 1770.7806 | 2075
| 64.74 | 1681.02389 | 1875
| 64.76 | 1762.62357 | 1925
| 64.78 | 1738.14268 | 2016.67
| 64.8 | 1754.46654 | 2333.33
| 64.82 | 1729.98565 | 1983.33
| 64.84 | 1836.06622 | 2025
| 64.86 | 1664.70004 | 1933.33
| 64.88 | 1550.45265 | 1725
| 64.9 | 1681.02389 | 1683.33
| 64.92 | 1681.02389 | 1616.67
| 64.94 | 1599.41442 | 1558.33
| 64.96 | 1297.48679 | 1466.67
| 64.98 | 1599.41442 | 1483.33
| 65 | 1297.48679 | 1508.33

## Supplementary Figure 10
Supplementary Figure 10
| Diameter (nm) | Intensity (a.u.)
| 0.4 | 0
| 0.463 | 0
| 0.536 | 0
| 0.621 | 0
| 0.719 | 0
| 0.833 | 0
| 0.965 | 0
| 1.12 | 0
| 1.29 | 0
| 1.5 | 0
| 1.74 | 0
| 2.01 | 0
| 2.33 | 0
| 2.7 | 0
| 3.12 | 0
| 3.62 | 0
| 4.19 | 0
| 4.85 | 0
| 5.61 | 0
| 6.5 | 0
| 7.53 | 0
| 8.72 | 0
| 10.1 | 0
| 11.7 | 0
| 13.5 | 0
| 15.7 | 0
| 18.2 | 0
| 21 | 0
| 24.4 | 0
| 28.2 | 0
| 32.7 | 0
| 37.8 | 0
| 43.8 | 2.42
| 50.7 | 10.5
| 58.8 | 19.8
| 68.1 | 22.3
| 78.8 | 18.2
| 91.3 | 12.2
| 106 | 7.17
| 122 | 3.9
| 142 | 2.03
| 164 | 1.01
| 190 | 0.433
| 220 | 0.136
| 255 | 0.0274
| 295 | 0.00226
| 342 | 0
| 396 | 0
| 459 | 0
| 531 | 0
| 615 | 0
| 712 | 0
| 825 | 0
| 955 | 0
| 1110 | 0
| 1280 | 0
| 1480 | 0
| 1720 | 0
| 1990 | 0
| 2300 | 0
| 2670 | 0
| 3090 | 0
| 3580 | 0
| 4150 | 0
| 4800 | 0
| 5560 | 0
| 6440 | 0
| 7460 | 0

## Supplementary Figure 11a
Supplementary Figure 11a
| 2θ (degree) | Intensity (a.u.)
| 4 | 750
| 4.02 | 691.667
| 4.04 | 650
| 4.06 | 558.333
| 4.08 | 633.333
| 4.1 | 650
| 4.12 | 883.333
| 4.14 | 758.333
| 4.16 | 708.333
| 4.18 | 775
| 4.2 | 825
| 4.22 | 825
| 4.24 | 658.333
| 4.26 | 733.333
| 4.28 | 683.333
| 4.3 | 675
| 4.32 | 758.333
| 4.34 | 783.333
| 4.36 | 833.333
| 4.38 | 783.333
| 4.4 | 716.667
| 4.42 | 775
| 4.44 | 725
| 4.46 | 816.667
| 4.48 | 825
| 4.5 | 833.333
| 4.52 | 716.667
| 4.54 | 783.333
| 4.56 | 791.667
| 4.58 | 833.333
| 4.6 | 816.667
| 4.62 | 875
| 4.64 | 1016.67
| 4.66 | 983.333
| 4.68 | 1091.67
| 4.7 | 825
| 4.72 | 883.333
| 4.74 | 866.667
| 4.76 | 916.667
| 4.78 | 958.333
| 4.8 | 950
| 4.82 | 1108.33
| 4.84 | 858.333
| 4.86 | 933.333
| 4.88 | 833.333
| 4.9 | 941.667
| 4.92 | 958.333
| 4.94 | 983.333
| 4.96 | 1025
| 4.98 | 1208.33
| 5 | 1216.67
| 5.02 | 1066.67
| 5.04 | 1125
| 5.06 | 1200
| 5.08 | 1041.67
| 5.1 | 1233.33
| 5.12 | 1208.33
| 5.14 | 1150
| 5.16 | 1083.33
| 5.18 | 1108.33
| 5.2 | 1400
| 5.22 | 1166.67
| 5.24 | 1133.33
| 5.26 | 1233.33
| 5.28 | 1141.67
| 5.3 | 1208.33
| 5.32 | 1208.33
| 5.34 | 1316.67
| 5.36 | 1183.33
| 5.38 | 1283.33
| 5.4 | 1425
| 5.42 | 1366.67
| 5.44 | 1533.33
| 5.46 | 1450
| 5.48 | 1483.33
| 5.5 | 1408.33
| 5.52 | 1491.67
| 5.54 | 1591.67
| 5.56 | 1725
| 5.58 | 1883.33
| 5.6 | 1900
| 5.62 | 1850
| 5.64 | 1975
| 5.66 | 2041.67
| 5.68 | 2233.33
| 5.7 | 2116.67
| 5.72 | 2125
| 5.74 | 2308.33
| 5.76 | 2333.33
| 5.78 | 2525
| 5.8 | 2708.33
| 5.82 | 2700
| 5.84 | 2933.33
| 5.86 | 3050
| 5.88 | 3100
| 5.9 | 3233.33
| 5.92 | 3350
| 5.94 | 3725
| 5.96 | 3450
| 5.98 | 3850
| 6 | 4525
| 6.02 | 4866.67
| 6.04 | 4991.67
| 6.06 | 5250
| 6.08 | 5808.33
| 6.1 | 6091.67
| 6.12 | 6908.33
| 6.14 | 7550
| 6.16 | 8191.67
| 6.18 | 9841.67
| 6.2 | 10616.7
| 6.22 | 11958.3
| 6.24 | 13150
| 6.26 | 13500
| 6.28 | 13500
| 6.3 | 11433.3
| 6.32 | 9358.33
| 6.34 | 7016.67
| 6.36 | 4791.67
| 6.38 | 4033.33
| 6.4 | 3333.33
| 6.42 | 2675
| 6.44 | 2533.33
| 6.46 | 2091.67
| 6.48 | 2183.33
| 6.5 | 2075
| 6.52 | 1758.33
| 6.54 | 1916.67
| 6.56 | 1866.67
| 6.58 | 1916.67
| 6.6 | 1833.33
| 6.62 | 1666.67
| 6.64 | 1733.33
| 6.66 | 1533.33
| 6.68 | 1491.67
| 6.7 | 1375
| 6.72 | 1350
| 6.74 | 1325
| 6.76 | 1450
| 6.78 | 1300
| 6.8 | 1483.33
| 6.82 | 1450
| 6.84 | 1458.33
| 6.86 | 1283.33
| 6.88 | 1508.33
| 6.9 | 1241.67
| 6.92 | 1333.33
| 6.94 | 1400
| 6.96 | 1166.67
| 6.98 | 1441.67
| 7 | 1333.33
| 7.02 | 1458.33
| 7.04 | 1316.67
| 7.06 | 1350
| 7.08 | 1300
| 7.1 | 1266.67
| 7.12 | 1100
| 7.14 | 1391.67
| 7.16 | 1358.33
| 7.18 | 1408.33
| 7.2 | 1391.67
| 7.22 | 1216.67
| 7.24 | 1241.67
| 7.26 | 1275
| 7.28 | 1283.33
| 7.3 | 1133.33
| 7.32 | 1225
| 7.34 | 1300
| 7.36 | 1141.67
| 7.38 | 1208.33
| 7.4 | 1266.67
| 7.42 | 1358.33
| 7.44 | 1191.67
| 7.46 | 1233.33
| 7.48 | 1108.33
| 7.5 | 1400
| 7.52 | 1258.33
| 7.54 | 1091.67
| 7.56 | 1350
| 7.58 | 1333.33
| 7.6 | 1091.67
| 7.62 | 1283.33
| 7.64 | 1283.33
| 7.66 | 1191.67
| 7.68 | 1100
| 7.7 | 1200
| 7.72 | 1191.67
| 7.74 | 1208.33
| 7.76 | 1183.33
| 7.78 | 1366.67
| 7.8 | 1258.33
| 7.82 | 1291.67
| 7.84 | 1091.67
| 7.86 | 1366.67
| 7.88 | 1183.33
| 7.9 | 1266.67
| 7.92 | 1341.67
| 7.94 | 1141.67
| 7.96 | 1100
| 7.98 | 1083.33
| 8 | 1100
| 8.02 | 1225
| 8.04 | 1316.67
| 8.06 | 1283.33
| 8.08 | 1150
| 8.1 | 1050
| 8.12 | 1391.67
| 8.14 | 1283.33
| 8.16 | 1283.33
| 8.18 | 1283.33
| 8.2 | 1433.33
| 8.22 | 1208.33
| 8.24 | 1350
| 8.26 | 1400
| 8.28 | 1250
| 8.3 | 1275
| 8.32 | 1266.67
| 8.34 | 1183.33
| 8.36 | 1241.67
| 8.38 | 1275
| 8.4 | 1250
| 8.42 | 1191.67
| 8.44 | 1183.33
| 8.46 | 1325
| 8.48 | 1208.33
| 8.5 | 1208.33
| 8.52 | 1150
| 8.54 | 1100
| 8.56 | 1241.67
| 8.58 | 1308.33
| 8.6 | 1200
| 8.62 | 1333.33
| 8.64 | 1216.67
| 8.66 | 1283.33
| 8.68 | 1116.67
| 8.7 | 1216.67
| 8.72 | 1258.33
| 8.74 | 1283.33
| 8.76 | 1175
| 8.78 | 1100
| 8.8 | 1216.67
| 8.82 | 1316.67
| 8.84 | 991.667
| 8.86 | 1291.67
| 8.88 | 1266.67
| 8.9 | 1266.67
| 8.92 | 1250
| 8.94 | 1175
| 8.96 | 1175
| 8.98 | 1241.67
| 9 | 1350
| 9.02 | 1183.33
| 9.04 | 1250
| 9.06 | 1275
| 9.08 | 1233.33
| 9.1 | 1175
| 9.12 | 1266.67
| 9.14 | 1266.67
| 9.16 | 1366.67
| 9.18 | 1108.33
| 9.2 | 1208.33
| 9.22 | 1241.67
| 9.24 | 1308.33
| 9.26 | 1150
| 9.28 | 1233.33
| 9.3 | 1241.67
| 9.32 | 1116.67
| 9.34 | 1066.67
| 9.36 | 1183.33
| 9.38 | 1183.33
| 9.4 | 1175
| 9.42 | 1225
| 9.44 | 1325
| 9.46 | 1350
| 9.48 | 1300
| 9.5 | 1241.67
| 9.52 | 1316.67
| 9.54 | 1258.33
| 9.56 | 1325
| 9.58 | 1400
| 9.6 | 1491.67
| 9.62 | 1358.33
| 9.64 | 1283.33
| 9.66 | 1283.33
| 9.68 | 1483.33
| 9.7 | 1650
| 9.72 | 1733.33
| 9.74 | 1675
| 9.76 | 1675
| 9.78 | 1733.33
| 9.8 | 1816.67
| 9.82 | 1850
| 9.84 | 1866.67
| 9.86 | 1875
| 9.88 | 2091.67
| 9.9 | 2050
| 9.92 | 1875
| 9.94 | 2083.33
| 9.96 | 2391.67
| 9.98 | 2491.67
| 10 | 2833.33
| 10.02 | 2933.33
| 10.04 | 3358.33
| 10.06 | 3558.33
| 10.08 | 3708.33
| 10.1 | 4050
| 10.12 | 4416.67
| 10.14 | 4975
| 10.16 | 4450
| 10.18 | 4916.67
| 10.2 | 4708.33
| 10.22 | 4208.33
| 10.24 | 3308.33
| 10.26 | 2708.33
| 10.28 | 2233.33
| 10.3 | 2066.67
| 10.32 | 1658.33
| 10.34 | 1558.33
| 10.36 | 1550
| 10.38 | 1266.67
| 10.4 | 1500
| 10.42 | 1216.67
| 10.44 | 1458.33
| 10.46 | 1416.67
| 10.48 | 1258.33
| 10.5 | 1250
| 10.52 | 1441.67
| 10.54 | 1458.33
| 10.56 | 1316.67
| 10.58 | 1233.33
| 10.6 | 1150
| 10.62 | 1333.33
| 10.64 | 1266.67
| 10.66 | 1308.33
| 10.68 | 1158.33
| 10.7 | 1225
| 10.72 | 1266.67
| 10.74 | 1208.33
| 10.76 | 1216.67
| 10.78 | 1200
| 10.8 | 1508.33
| 10.82 | 1316.67
| 10.84 | 1116.67
| 10.86 | 1316.67
| 10.88 | 1100
| 10.9 | 1175
| 10.92 | 1233.33
| 10.94 | 1108.33
| 10.96 | 1225
| 10.98 | 1175
| 11 | 1166.67
| 11.02 | 1158.33
| 11.04 | 1150
| 11.06 | 1133.33
| 11.08 | 1216.67
| 11.1 | 1083.33
| 11.12 | 1083.33
| 11.14 | 1241.67
| 11.16 | 1150
| 11.18 | 1283.33
| 11.2 | 1316.67
| 11.22 | 1258.33
| 11.24 | 1391.67
| 11.26 | 1341.67
| 11.28 | 1025
| 11.3 | 1433.33
| 11.32 | 1425
| 11.34 | 1333.33
| 11.36 | 1383.33
| 11.38 | 1200
| 11.4 | 1183.33
| 11.42 | 1350
| 11.44 | 1450
| 11.46 | 1316.67
| 11.48 | 1383.33
| 11.5 | 1391.67
| 11.52 | 1633.33
| 11.54 | 1666.67
| 11.56 | 1500
| 11.58 | 1750
| 11.6 | 1633.33
| 11.62 | 1891.67
| 11.64 | 1775
| 11.66 | 1916.67
| 11.68 | 1925
| 11.7 | 1966.67
| 11.72 | 2250
| 11.74 | 2341.67
| 11.76 | 2458.33
| 11.78 | 2966.67
| 11.8 | 3191.67
| 11.82 | 3233.33
| 11.84 | 3625
| 11.86 | 4125
| 11.88 | 3916.67
| 11.9 | 4700
| 11.92 | 4483.33
| 11.94 | 3825
| 11.96 | 3416.67
| 11.98 | 2941.67
| 12 | 2400
| 12.02 | 2000
| 12.04 | 1791.67
| 12.06 | 1516.67
| 12.08 | 1616.67
| 12.1 | 1416.67
| 12.12 | 1441.67
| 12.14 | 1258.33
| 12.16 | 1233.33
| 12.18 | 1316.67
| 12.2 | 1383.33
| 12.22 | 1208.33
| 12.24 | 1266.67
| 12.26 | 1275
| 12.28 | 1266.67
| 12.3 | 1216.67
| 12.32 | 1208.33
| 12.34 | 1241.67
| 12.36 | 1375
| 12.38 | 1075
| 12.4 | 1041.67
| 12.42 | 1233.33
| 12.44 | 1216.67
| 12.46 | 1291.67
| 12.48 | 1483.33
| 12.5 | 1150
| 12.52 | 1366.67
| 12.54 | 1508.33
| 12.56 | 1341.67
| 12.58 | 1333.33
| 12.6 | 1308.33
| 12.62 | 1425
| 12.64 | 1150
| 12.66 | 1175
| 12.68 | 1300
| 12.7 | 1308.33
| 12.72 | 1358.33
| 12.74 | 1283.33
| 12.76 | 1275
| 12.78 | 1316.67
| 12.8 | 1191.67
| 12.82 | 1108.33
| 12.84 | 1233.33
| 12.86 | 1316.67
| 12.88 | 1125
| 12.9 | 1275
| 12.92 | 1191.67
| 12.94 | 1141.67
| 12.96 | 1200
| 12.98 | 1041.67
| 13 | 1250
| 13.02 | 1150
| 13.04 | 1200
| 13.06 | 1083.33
| 13.08 | 1266.67
| 13.1 | 1233.33
| 13.12 | 1175
| 13.14 | 1091.67
| 13.16 | 1183.33
| 13.18 | 1058.33
| 13.2 | 1041.67
| 13.22 | 1183.33
| 13.24 | 1116.67
| 13.26 | 1066.67
| 13.28 | 1125
| 13.3 | 1141.67
| 13.32 | 1258.33
| 13.34 | 1275
| 13.36 | 1116.67
| 13.38 | 1141.67
| 13.4 | 1075
| 13.42 | 1133.33
| 13.44 | 958.333
| 13.46 | 1075
| 13.48 | 1083.33
| 13.5 | 1141.67
| 13.52 | 1158.33
| 13.54 | 916.667
| 13.56 | 1125
| 13.58 | 1125
| 13.6 | 1375
| 13.62 | 891.667
| 13.64 | 1075
| 13.66 | 1050
| 13.68 | 1091.67
| 13.7 | 1050
| 13.72 | 1075
| 13.74 | 1116.67
| 13.76 | 1008.33
| 13.78 | 1066.67
| 13.8 | 1275
| 13.82 | 1141.67
| 13.84 | 1033.33
| 13.86 | 891.667
| 13.88 | 1116.67
| 13.9 | 1025
| 13.92 | 1158.33
| 13.94 | 1166.67
| 13.96 | 1158.33
| 13.98 | 1058.33
| 14 | 925
| 14.02 | 1033.33
| 14.04 | 1283.33
| 14.06 | 1058.33
| 14.08 | 1083.33
| 14.1 | 1175
| 14.12 | 1025
| 14.14 | 1208.33
| 14.16 | 1100
| 14.18 | 1200
| 14.2 | 1141.67
| 14.22 | 1191.67
| 14.24 | 1200
| 14.26 | 1016.67
| 14.28 | 1075
| 14.3 | 1208.33
| 14.32 | 1108.33
| 14.34 | 1033.33
| 14.36 | 1091.67
| 14.38 | 1166.67
| 14.4 | 1041.67
| 14.42 | 1091.67
| 14.44 | 941.667
| 14.46 | 1041.67
| 14.48 | 1066.67
| 14.5 | 991.667
| 14.52 | 1075
| 14.54 | 991.667
| 14.56 | 1033.33
| 14.58 | 966.667
| 14.6 | 1175
| 14.62 | 1200
| 14.64 | 1275
| 14.66 | 1008.33
| 14.68 | 1091.67
| 14.7 | 1075
| 14.72 | 1250
| 14.74 | 1266.67
| 14.76 | 1091.67
| 14.78 | 1216.67
| 14.8 | 1150
| 14.82 | 1241.67
| 14.84 | 1200
| 14.86 | 1150
| 14.88 | 1200
| 14.9 | 1133.33
| 14.92 | 1266.67
| 14.94 | 1291.67
| 14.96 | 1291.67
| 14.98 | 1300
| 15 | 1233.33
| 15.02 | 1291.67
| 15.04 | 1383.33
| 15.06 | 1583.33
| 15.08 | 1600
| 15.1 | 1583.33
| 15.12 | 1633.33
| 15.14 | 1600
| 15.16 | 1700
| 15.18 | 1733.33
| 15.2 | 1650
| 15.22 | 1700
| 15.24 | 1775
| 15.26 | 1725
| 15.28 | 1800
| 15.3 | 1491.67
| 15.32 | 1983.33
| 15.34 | 2041.67
| 15.36 | 2308.33
| 15.38 | 2533.33
| 15.4 | 2416.67
| 15.42 | 2700
| 15.44 | 3300
| 15.46 | 3483.33
| 15.48 | 3800
| 15.5 | 4508.33
| 15.52 | 4783.33
| 15.54 | 5883.33
| 15.56 | 6941.67
| 15.58 | 7741.67
| 15.6 | 8383.33
| 15.62 | 8466.67
| 15.64 | 8358.33
| 15.66 | 7941.67
| 15.68 | 7025
| 15.7 | 5766.67
| 15.72 | 4666.67
| 15.74 | 3625
| 15.76 | 2966.67
| 15.78 | 2350
| 15.8 | 2058.33
| 15.82 | 1691.67
| 15.84 | 1700
| 15.86 | 1750
| 15.88 | 1691.67
| 15.9 | 1550
| 15.92 | 1358.33
| 15.94 | 1491.67
| 15.96 | 1466.67
| 15.98 | 1316.67
| 16 | 1191.67
| 16.02 | 1216.67
| 16.04 | 1283.33
| 16.06 | 1208.33
| 16.08 | 1341.67
| 16.1 | 1275
| 16.12 | 1266.67
| 16.14 | 1083.33
| 16.16 | 1258.33
| 16.18 | 1200
| 16.2 | 1075
| 16.22 | 1033.33
| 16.24 | 1075
| 16.26 | 1258.33
| 16.28 | 1133.33
| 16.3 | 1141.67
| 16.32 | 1191.67
| 16.34 | 1166.67
| 16.36 | 1308.33
| 16.38 | 1208.33
| 16.4 | 1225
| 16.42 | 1208.33
| 16.44 | 1308.33
| 16.46 | 1208.33
| 16.48 | 1241.67
| 16.5 | 1175
| 16.52 | 1225
| 16.54 | 1225
| 16.56 | 1141.67
| 16.58 | 1150
| 16.6 | 1091.67
| 16.62 | 1108.33
| 16.64 | 1250
| 16.66 | 1141.67
| 16.68 | 1033.33
| 16.7 | 1225
| 16.72 | 1225
| 16.74 | 1308.33
| 16.76 | 1050
| 16.78 | 1191.67
| 16.8 | 1325
| 16.82 | 1233.33
| 16.84 | 1150
| 16.86 | 1316.67
| 16.88 | 1141.67
| 16.9 | 1216.67
| 16.92 | 1291.67
| 16.94 | 1200
| 16.96 | 1083.33
| 16.98 | 958.333
| 17 | 1325
| 17.02 | 1183.33
| 17.04 | 1108.33
| 17.06 | 941.667
| 17.08 | 1116.67
| 17.1 | 1075
| 17.12 | 1083.33
| 17.14 | 1041.67
| 17.16 | 1183.33
| 17.18 | 1083.33
| 17.2 | 1050
| 17.22 | 1041.67
| 17.24 | 1000
| 17.26 | 1000
| 17.28 | 1008.33
| 17.3 | 1008.33
| 17.32 | 1175
| 17.34 | 1275
| 17.36 | 1041.67
| 17.38 | 1116.67
| 17.4 | 1108.33
| 17.42 | 1175
| 17.44 | 1200
| 17.46 | 1075
| 17.48 | 1075
| 17.5 | 1216.67
| 17.52 | 1116.67
| 17.54 | 1366.67
| 17.56 | 1125
| 17.58 | 1141.67
| 17.6 | 1366.67
| 17.62 | 1250
| 17.64 | 1000
| 17.66 | 1133.33
| 17.68 | 1266.67
| 17.7 | 1208.33
| 17.72 | 1191.67
| 17.74 | 1241.67
| 17.76 | 1250
| 17.78 | 1316.67
| 17.8 | 1241.67
| 17.82 | 1358.33
| 17.84 | 1241.67
| 17.86 | 1233.33
| 17.88 | 1225
| 17.9 | 1216.67
| 17.92 | 1200
| 17.94 | 1150
| 17.96 | 1375
| 17.98 | 1083.33
| 18 | 1316.67
| 18.02 | 1166.67
| 18.04 | 1158.33
| 18.06 | 1175
| 18.08 | 1266.67
| 18.1 | 1350
| 18.12 | 1325
| 18.14 | 1233.33
| 18.16 | 1316.67
| 18.18 | 1083.33
| 18.2 | 1141.67
| 18.22 | 1200
| 18.24 | 1300
| 18.26 | 1216.67
| 18.28 | 1408.33
| 18.3 | 1175
| 18.32 | 1508.33
| 18.34 | 1400
| 18.36 | 1433.33
| 18.38 | 1550
| 18.4 | 1533.33
| 18.42 | 1675
| 18.44 | 1808.33
| 18.46 | 1675
| 18.48 | 2066.67
| 18.5 | 2458.33
| 18.52 | 2600
| 18.54 | 3041.67
| 18.56 | 3108.33
| 18.58 | 3291.67
| 18.6 | 3566.67
| 18.62 | 4033.33
| 18.64 | 3875
| 18.66 | 4050
| 18.68 | 3300
| 18.7 | 3016.67
| 18.72 | 2558.33
| 18.74 | 2408.33
| 18.76 | 1933.33
| 18.78 | 1516.67
| 18.8 | 1533.33
| 18.82 | 1450
| 18.84 | 1416.67
| 18.86 | 1216.67
| 18.88 | 1316.67
| 18.9 | 1208.33
| 18.92 | 1333.33
| 18.94 | 1166.67
| 18.96 | 1300
| 18.98 | 1250
| 19 | 1233.33
| 19.02 | 1141.67
| 19.04 | 983.333
| 19.06 | 1100
| 19.08 | 1016.67
| 19.1 | 1075
| 19.12 | 1008.33
| 19.14 | 1333.33
| 19.16 | 975
| 19.18 | 966.667
| 19.2 | 1191.67
| 19.22 | 1166.67
| 19.24 | 1125
| 19.26 | 1050
| 19.28 | 1150
| 19.3 | 1000
| 19.32 | 1083.33
| 19.34 | 941.667
| 19.36 | 1125
| 19.38 | 1083.33
| 19.4 | 1200
| 19.42 | 1241.67
| 19.44 | 1191.67
| 19.46 | 1291.67
| 19.48 | 1125
| 19.5 | 1216.67
| 19.52 | 1433.33
| 19.54 | 1216.67
| 19.56 | 1125
| 19.58 | 1358.33
| 19.6 | 1383.33
| 19.62 | 1300
| 19.64 | 1375
| 19.66 | 1291.67
| 19.68 | 1266.67
| 19.7 | 1308.33
| 19.72 | 1291.67
| 19.74 | 1225
| 19.76 | 1375
| 19.78 | 1233.33
| 19.8 | 1258.33
| 19.82 | 1216.67
| 19.84 | 1091.67
| 19.86 | 1350
| 19.88 | 1316.67
| 19.9 | 1266.67
| 19.92 | 1391.67
| 19.94 | 1375
| 19.96 | 1291.67
| 19.98 | 1383.33
| 20 | 1450
| 20.02 | 1600
| 20.04 | 1541.67
| 20.06 | 1666.67
| 20.08 | 1783.33
| 20.1 | 2166.67
| 20.12 | 2316.67
| 20.14 | 2533.33
| 20.16 | 2933.33
| 20.18 | 3633.33
| 20.2 | 4108.33
| 20.22 | 4841.67
| 20.24 | 5158.33
| 20.26 | 5541.67
| 20.28 | 6175
| 20.3 | 6233.33
| 20.32 | 5583.33
| 20.34 | 5075
| 20.36 | 4550
| 20.38 | 3483.33
| 20.4 | 3166.67
| 20.42 | 2550
| 20.44 | 1991.67
| 20.46 | 1716.67
| 20.48 | 1500
| 20.5 | 1483.33
| 20.52 | 1433.33
| 20.54 | 1500
| 20.56 | 1491.67
| 20.58 | 1350
| 20.6 | 1316.67
| 20.62 | 1258.33
| 20.64 | 1283.33
| 20.66 | 1300
| 20.68 | 1183.33
| 20.7 | 1250
| 20.72 | 1200
| 20.74 | 1108.33
| 20.76 | 1025
| 20.78 | 941.667
| 20.8 | 1008.33
| 20.82 | 1033.33
| 20.84 | 1175
| 20.86 | 1075
| 20.88 | 983.333
| 20.9 | 1233.33
| 20.92 | 1358.33
| 20.94 | 1158.33
| 20.96 | 1108.33
| 20.98 | 1158.33
| 21 | 1125
| 21.02 | 1208.33
| 21.04 | 1166.67
| 21.06 | 1225
| 21.08 | 1116.67
| 21.1 | 1116.67
| 21.12 | 1391.67
| 21.14 | 1300
| 21.16 | 1525
| 21.18 | 1275
| 21.2 | 1583.33
| 21.22 | 1633.33
| 21.24 | 1683.33
| 21.26 | 1666.67
| 21.28 | 1466.67
| 21.3 | 1325
| 21.32 | 1400
| 21.34 | 1383.33
| 21.36 | 1333.33
| 21.38 | 1025
| 21.4 | 1250
| 21.42 | 1258.33
| 21.44 | 1591.67
| 21.46 | 1133.33
| 21.48 | 1091.67
| 21.5 | 1133.33
| 21.52 | 1158.33
| 21.54 | 1116.67
| 21.56 | 1325
| 21.58 | 1133.33
| 21.6 | 1058.33
| 21.62 | 1166.67
| 21.64 | 1141.67
| 21.66 | 1275
| 21.68 | 1200
| 21.7 | 1416.67
| 21.72 | 1283.33
| 21.74 | 1275
| 21.76 | 1216.67
| 21.78 | 1316.67
| 21.8 | 1275
| 21.82 | 1266.67
| 21.84 | 1350
| 21.86 | 1208.33
| 21.88 | 1158.33
| 21.9 | 1066.67
| 21.92 | 1133.33
| 21.94 | 1291.67
| 21.96 | 1150
| 21.98 | 1033.33
| 22 | 1066.67
| 22.02 | 1175
| 22.04 | 1058.33
| 22.06 | 1233.33
| 22.08 | 1158.33
| 22.1 | 1100
| 22.12 | 1191.67
| 22.14 | 1275
| 22.16 | 1108.33
| 22.18 | 1133.33
| 22.2 | 1341.67
| 22.22 | 1283.33
| 22.24 | 1216.67
| 22.26 | 1183.33
| 22.28 | 1208.33
| 22.3 | 1425
| 22.32 | 1208.33
| 22.34 | 1141.67
| 22.36 | 1166.67
| 22.38 | 1175
| 22.4 | 1400
| 22.42 | 1416.67
| 22.44 | 1425
| 22.46 | 1358.33
| 22.48 | 1200
| 22.5 | 1491.67
| 22.52 | 1633.33
| 22.54 | 1591.67
| 22.56 | 1741.67
| 22.58 | 2008.33
| 22.6 | 2191.67
| 22.62 | 2558.33
| 22.64 | 3158.33
| 22.66 | 3083.33
| 22.68 | 3166.67
| 22.7 | 3575
| 22.72 | 3350
| 22.74 | 3458.33
| 22.76 | 3075
| 22.78 | 3141.67
| 22.8 | 2450
| 22.82 | 2333.33
| 22.84 | 2066.67
| 22.86 | 2041.67
| 22.88 | 1866.67
| 22.9 | 1775
| 22.92 | 1966.67
| 22.94 | 1608.33
| 22.96 | 1600
| 22.98 | 1900
| 23 | 1533.33
| 23.02 | 1525
| 23.04 | 1650
| 23.06 | 1700
| 23.08 | 1775
| 23.1 | 1725
| 23.12 | 1750
| 23.14 | 1716.67
| 23.16 | 1833.33
| 23.18 | 1883.33
| 23.2 | 1875
| 23.22 | 1850
| 23.24 | 1983.33
| 23.26 | 2016.67
| 23.28 | 2133.33
| 23.3 | 2358.33
| 23.32 | 2666.67
| 23.34 | 3191.67
| 23.36 | 3733.33
| 23.38 | 4050
| 23.4 | 4941.67
| 23.42 | 5933.33
| 23.44 | 7008.33
| 23.46 | 8083.33
| 23.48 | 9608.33
| 23.5 | 11075
| 23.52 | 12183.3
| 23.54 | 13325
| 23.56 | 13391.7
| 23.58 | 13116.7
| 23.6 | 11408.3
| 23.62 | 9666.67
| 23.64 | 7866.67
| 23.66 | 6291.67
| 23.68 | 5083.33
| 23.7 | 4508.33
| 23.72 | 3475
| 23.74 | 3225
| 23.76 | 3208.33
| 23.78 | 3033.33
| 23.8 | 3316.67
| 23.82 | 3308.33
| 23.84 | 3316.67
| 23.86 | 3358.33
| 23.88 | 2716.67
| 23.9 | 2391.67
| 23.92 | 2225
| 23.94 | 1933.33
| 23.96 | 1525
| 23.98 | 1750
| 24 | 1341.67
| 24.02 | 1400
| 24.04 | 1400
| 24.06 | 1275
| 24.08 | 1283.33
| 24.1 | 1241.67
| 24.12 | 1341.67
| 24.14 | 1441.67
| 24.16 | 1275
| 24.18 | 1291.67
| 24.2 | 1225
| 24.22 | 1266.67
| 24.24 | 1233.33
| 24.26 | 1416.67
| 24.28 | 1375
| 24.3 | 1091.67
| 24.32 | 1191.67
| 24.34 | 1275
| 24.36 | 1375
| 24.38 | 1325
| 24.4 | 1266.67
| 24.42 | 1250
| 24.44 | 1341.67
| 24.46 | 1191.67
| 24.48 | 1191.67
| 24.5 | 1025
| 24.52 | 1241.67
| 24.54 | 1250
| 24.56 | 1225
| 24.58 | 1291.67
| 24.6 | 1066.67
| 24.62 | 1033.33
| 24.64 | 1225
| 24.66 | 1316.67
| 24.68 | 1300
| 24.7 | 1116.67
| 24.72 | 1258.33
| 24.74 | 1191.67
| 24.76 | 1325
| 24.78 | 1400
| 24.8 | 1566.67
| 24.82 | 1658.33
| 24.84 | 1700
| 24.86 | 1725
| 24.88 | 1783.33
| 24.9 | 1708.33
| 24.92 | 1833.33
| 24.94 | 1750
| 24.96 | 1575
| 24.98 | 1700
| 25 | 1433.33
| 25.02 | 1500
| 25.04 | 1408.33
| 25.06 | 1216.67
| 25.08 | 1308.33
| 25.1 | 1208.33
| 25.12 | 1300
| 25.14 | 1008.33
| 25.16 | 1200
| 25.18 | 1191.67
| 25.2 | 1291.67
| 25.22 | 1291.67
| 25.24 | 1308.33
| 25.26 | 1341.67
| 25.28 | 1325
| 25.3 | 1308.33
| 25.32 | 1341.67
| 25.34 | 1116.67
| 25.36 | 1475
| 25.38 | 1358.33
| 25.4 | 1316.67
| 25.42 | 1341.67
| 25.44 | 1266.67
| 25.46 | 1325
| 25.48 | 1366.67
| 25.5 | 1366.67
| 25.52 | 1608.33
| 25.54 | 1383.33
| 25.56 | 1841.67
| 25.58 | 1575
| 25.6 | 1850
| 25.62 | 2008.33
| 25.64 | 1908.33
| 25.66 | 2200
| 25.68 | 2225
| 25.7 | 2116.67
| 25.72 | 2133.33
| 25.74 | 2200
| 25.76 | 1866.67
| 25.78 | 1491.67
| 25.8 | 1566.67
| 25.82 | 1675
| 25.84 | 1475
| 25.86 | 1400
| 25.88 | 1391.67
| 25.9 | 1575
| 25.92 | 1433.33
| 25.94 | 1458.33
| 25.96 | 1341.67
| 25.98 | 1566.67
| 26 | 1458.33
| 26.02 | 1350
| 26.04 | 1500
| 26.06 | 1300
| 26.08 | 1441.67
| 26.1 | 1350
| 26.12 | 1308.33
| 26.14 | 1291.67
| 26.16 | 1358.33
| 26.18 | 1441.67
| 26.2 | 1508.33
| 26.22 | 1466.67
| 26.24 | 1333.33
| 26.26 | 1525
| 26.28 | 1366.67
| 26.3 | 1500
| 26.32 | 1283.33
| 26.34 | 1408.33
| 26.36 | 1550
| 26.38 | 1466.67
| 26.4 | 1525
| 26.42 | 1758.33
| 26.44 | 1733.33
| 26.46 | 1658.33
| 26.48 | 1508.33
| 26.5 | 1766.67
| 26.52 | 1650
| 26.54 | 1633.33
| 26.56 | 1366.67
| 26.58 | 1600
| 26.6 | 1691.67
| 26.62 | 1858.33
| 26.64 | 1716.67
| 26.66 | 2241.67
| 26.68 | 2158.33
| 26.7 | 2375
| 26.72 | 2908.33
| 26.74 | 2908.33
| 26.76 | 3358.33
| 26.78 | 4483.33
| 26.8 | 5225
| 26.82 | 6283.33
| 26.84 | 6975
| 26.86 | 8575
| 26.88 | 10491.7
| 26.9 | 11108.3
| 26.92 | 11625
| 26.94 | 11491.7
| 26.96 | 10816.7
| 26.98 | 9266.67
| 27 | 7883.33
| 27.02 | 6225
| 27.04 | 4800
| 27.06 | 3966.67
| 27.08 | 2758.33
| 27.1 | 2366.67
| 27.12 | 2133.33
| 27.14 | 1808.33
| 27.16 | 1550
| 27.18 | 1708.33
| 27.2 | 1741.67
| 27.22 | 1475
| 27.24 | 1733.33
| 27.26 | 1700
| 27.28 | 1441.67
| 27.3 | 1275
| 27.32 | 1366.67
| 27.34 | 1291.67
| 27.36 | 1283.33
| 27.38 | 1475
| 27.4 | 1533.33
| 27.42 | 1483.33
| 27.44 | 1441.67
| 27.46 | 1400
| 27.48 | 1683.33
| 27.5 | 1700
| 27.52 | 1766.67
| 27.54 | 1658.33
| 27.56 | 2200
| 27.58 | 2191.67
| 27.6 | 2241.67
| 27.62 | 2308.33
| 27.64 | 2475
| 27.66 | 2483.33
| 27.68 | 2200
| 27.7 | 2183.33
| 27.72 | 1975
| 27.74 | 1650
| 27.76 | 1583.33
| 27.78 | 1583.33
| 27.8 | 1466.67
| 27.82 | 1308.33
| 27.84 | 1366.67
| 27.86 | 1091.67
| 27.88 | 1208.33
| 27.9 | 1158.33
| 27.92 | 1300
| 27.94 | 1150
| 27.96 | 1508.33
| 27.98 | 1575
| 28 | 1441.67
| 28.02 | 1500
| 28.04 | 1450
| 28.06 | 1558.33
| 28.08 | 1533.33
| 28.1 | 1658.33
| 28.12 | 1758.33
| 28.14 | 1716.67
| 28.16 | 1725
| 28.18 | 2016.67
| 28.2 | 1933.33
| 28.22 | 1791.67
| 28.24 | 1850
| 28.26 | 1416.67
| 28.28 | 1516.67
| 28.3 | 1458.33
| 28.32 | 1575
| 28.34 | 1416.67
| 28.36 | 1416.67
| 28.38 | 1466.67
| 28.4 | 1366.67
| 28.42 | 1308.33
| 28.44 | 1350
| 28.46 | 1366.67
| 28.48 | 1258.33
| 28.5 | 1266.67
| 28.52 | 1208.33
| 28.54 | 1258.33
| 28.56 | 1400
| 28.58 | 1300
| 28.6 | 1158.33
| 28.62 | 1150
| 28.64 | 1141.67
| 28.66 | 1283.33
| 28.68 | 1091.67
| 28.7 | 1108.33
| 28.72 | 1158.33
| 28.74 | 1216.67
| 28.76 | 1516.67
| 28.78 | 1300
| 28.8 | 1166.67
| 28.82 | 1283.33
| 28.84 | 1208.33
| 28.86 | 1283.33
| 28.88 | 1250
| 28.9 | 1366.67
| 28.92 | 1416.67
| 28.94 | 1375
| 28.96 | 1441.67
| 28.98 | 1616.67
| 29 | 1341.67
| 29.02 | 1466.67
| 29.04 | 1208.33
| 29.06 | 1258.33
| 29.08 | 1391.67
| 29.1 | 1433.33
| 29.12 | 1525
| 29.14 | 1400
| 29.16 | 1375
| 29.18 | 1383.33
| 29.2 | 1375
| 29.22 | 1366.67
| 29.24 | 1508.33
| 29.26 | 1475
| 29.28 | 1675
| 29.3 | 1816.67
| 29.32 | 1816.67
| 29.34 | 2083.33
| 29.36 | 2008.33
| 29.38 | 2458.33
| 29.4 | 2733.33
| 29.42 | 3333.33
| 29.44 | 3666.67
| 29.46 | 3925
| 29.48 | 4250
| 29.5 | 4650
| 29.52 | 3691.67
| 29.54 | 4175
| 29.56 | 3725
| 29.58 | 3108.33
| 29.6 | 2733.33
| 29.62 | 2500
| 29.64 | 2158.33
| 29.66 | 1858.33
| 29.68 | 1766.67
| 29.7 | 1925
| 29.72 | 1583.33
| 29.74 | 1633.33
| 29.76 | 1358.33
| 29.78 | 1308.33
| 29.8 | 1341.67
| 29.82 | 1616.67
| 29.84 | 1391.67
| 29.86 | 1466.67
| 29.88 | 1433.33
| 29.9 | 1533.33
| 29.92 | 1416.67
| 29.94 | 1500
| 29.96 | 1600
| 29.98 | 1625
| 30 | 1300
| 30.02 | 1400
| 30.04 | 1491.67
| 30.06 | 1616.67
| 30.08 | 1583.33
| 30.1 | 1583.33
| 30.12 | 1741.67
| 30.14 | 1600
| 30.16 | 1625
| 30.18 | 1725
| 30.2 | 1725
| 30.22 | 1650
| 30.24 | 1750
| 30.26 | 1533.33
| 30.28 | 1483.33
| 30.3 | 1675
| 30.32 | 1725
| 30.34 | 1966.67
| 30.36 | 1850
| 30.38 | 2175
| 30.4 | 2458.33
| 30.42 | 2575
| 30.44 | 3083.33
| 30.46 | 3541.67
| 30.48 | 3850
| 30.5 | 4616.67
| 30.52 | 4991.67
| 30.54 | 5708.33
| 30.56 | 6475
| 30.58 | 7141.67
| 30.6 | 7425
| 30.62 | 7091.67
| 30.64 | 6475
| 30.66 | 6083.33
| 30.68 | 4825
| 30.7 | 4225
| 30.72 | 3808.33
| 30.74 | 3433.33
| 30.76 | 2783.33
| 30.78 | 2650
| 30.8 | 2266.67
| 30.82 | 2458.33
| 30.84 | 2233.33
| 30.86 | 2258.33
| 30.88 | 2083.33
| 30.9 | 1950
| 30.92 | 2058.33
| 30.94 | 2125
| 30.96 | 2258.33
| 30.98 | 2275
| 31 | 2475
| 31.02 | 2716.67
| 31.04 | 3083.33
| 31.06 | 3550
| 31.08 | 4475
| 31.1 | 5308.33
| 31.12 | 6025
| 31.14 | 7791.67
| 31.16 | 9033.33
| 31.18 | 10800
| 31.2 | 12883.3
| 31.22 | 13666.7
| 31.24 | 13875
| 31.26 | 13833.3
| 31.28 | 12216.7
| 31.3 | 10750
| 31.32 | 9041.67
| 31.34 | 8250
| 31.36 | 6141.67
| 31.38 | 4925
| 31.4 | 4050
| 31.42 | 3133.33
| 31.44 | 2816.67
| 31.46 | 2508.33
| 31.48 | 2233.33
| 31.5 | 2225
| 31.52 | 2083.33
| 31.54 | 1991.67
| 31.56 | 1775
| 31.58 | 1741.67
| 31.6 | 1575
| 31.62 | 1450
| 31.64 | 1458.33
| 31.66 | 1583.33
| 31.68 | 1591.67
| 31.7 | 1400
| 31.72 | 1483.33
| 31.74 | 1275
| 31.76 | 1483.33
| 31.78 | 1275
| 31.8 | 1358.33
| 31.82 | 1350
| 31.84 | 1508.33
| 31.86 | 1500
| 31.88 | 1475
| 31.9 | 1641.67
| 31.92 | 1466.67
| 31.94 | 1525
| 31.96 | 1491.67
| 31.98 | 1441.67
| 32 | 1516.67
| 32.02 | 1483.33
| 32.04 | 1566.67
| 32.06 | 1533.33
| 32.08 | 1683.33
| 32.1 | 2025
| 32.12 | 2241.67
| 32.14 | 2583.33
| 32.16 | 3041.67
| 32.18 | 3266.67
| 32.2 | 4066.67
| 32.22 | 4725
| 32.24 | 5233.33
| 32.26 | 5800
| 32.28 | 6408.33
| 32.3 | 6483.33
| 32.32 | 6033.33
| 32.34 | 4941.67
| 32.36 | 4583.33
| 32.38 | 4258.33
| 32.4 | 3133.33
| 32.42 | 2866.67
| 32.44 | 2475
| 32.46 | 2008.33
| 32.48 | 1625
| 32.5 | 1633.33
| 32.52 | 1666.67
| 32.54 | 1533.33
| 32.56 | 1350
| 32.58 | 1600
| 32.6 | 1366.67
| 32.62 | 1375
| 32.64 | 1600
| 32.66 | 1266.67
| 32.68 | 1441.67
| 32.7 | 1550
| 32.72 | 1541.67
| 32.74 | 1416.67
| 32.76 | 1516.67
| 32.78 | 1591.67
| 32.8 | 2008.33
| 32.82 | 1983.33
| 32.84 | 1958.33
| 32.86 | 2308.33
| 32.88 | 2225
| 32.9 | 2658.33
| 32.92 | 2308.33
| 32.94 | 2400
| 32.96 | 2408.33
| 32.98 | 2150
| 33 | 2100
| 33.02 | 2058.33
| 33.04 | 1708.33
| 33.06 | 1816.67
| 33.08 | 1741.67
| 33.1 | 1800
| 33.12 | 1558.33
| 33.14 | 1766.67
| 33.16 | 1483.33
| 33.18 | 1616.67
| 33.2 | 1508.33
| 33.22 | 1308.33
| 33.24 | 1391.67
| 33.26 | 1441.67
| 33.28 | 1266.67
| 33.3 | 1358.33
| 33.32 | 1300
| 33.34 | 1458.33
| 33.36 | 1266.67
| 33.38 | 1441.67
| 33.4 | 1650
| 33.42 | 1625
| 33.44 | 1625
| 33.46 | 1658.33
| 33.48 | 1658.33
| 33.5 | 1833.33
| 33.52 | 1491.67
| 33.54 | 1791.67
| 33.56 | 1625
| 33.58 | 1616.67
| 33.6 | 1633.33
| 33.62 | 1525
| 33.64 | 1908.33
| 33.66 | 1816.67
| 33.68 | 1858.33
| 33.7 | 1941.67
| 33.72 | 2066.67
| 33.74 | 2133.33
| 33.76 | 2708.33
| 33.78 | 2941.67
| 33.8 | 3483.33
| 33.82 | 3941.67
| 33.84 | 4433.33
| 33.86 | 4958.33
| 33.88 | 5166.67
| 33.9 | 6041.67
| 33.92 | 5841.67
| 33.94 | 5558.33
| 33.96 | 5158.33
| 33.98 | 4791.67
| 34 | 4141.67
| 34.02 | 3583.33
| 34.04 | 2800
| 34.06 | 2500
| 34.08 | 2200
| 34.1 | 1875
| 34.12 | 1650
| 34.14 | 1500
| 34.16 | 1516.67
| 34.18 | 1575
| 34.2 | 1475
| 34.22 | 1600
| 34.24 | 1341.67
| 34.26 | 1458.33
| 34.28 | 1483.33
| 34.3 | 1600
| 34.32 | 1458.33
| 34.34 | 1750
| 34.36 | 1750
| 34.38 | 2208.33
| 34.4 | 2225
| 34.42 | 2466.67
| 34.44 | 2908.33
| 34.46 | 3016.67
| 34.48 | 3075
| 34.5 | 2825
| 34.52 | 3400
| 34.54 | 3225
| 34.56 | 2950
| 34.58 | 2308.33
| 34.6 | 2316.67
| 34.62 | 1725
| 34.64 | 1508.33
| 34.66 | 1525
| 34.68 | 1325
| 34.7 | 1325
| 34.72 | 1183.33
| 34.74 | 1300
| 34.76 | 1216.67
| 34.78 | 1133.33
| 34.8 | 1016.67
| 34.82 | 1158.33
| 34.84 | 1216.67
| 34.86 | 1133.33
| 34.88 | 1150
| 34.9 | 991.667
| 34.92 | 1025
| 34.94 | 1216.67
| 34.96 | 1141.67
| 34.98 | 1108.33
| 35 | 1175
| 35.02 | 1158.33
| 35.04 | 950
| 35.06 | 1133.33
| 35.08 | 1175
| 35.1 | 983.333
| 35.12 | 1083.33
| 35.14 | 983.333
| 35.16 | 966.667
| 35.18 | 1066.67
| 35.2 | 1150
| 35.22 | 1175
| 35.24 | 1141.67
| 35.26 | 1125
| 35.28 | 1041.67
| 35.3 | 1316.67
| 35.32 | 1358.33
| 35.34 | 1358.33
| 35.36 | 1141.67
| 35.38 | 1466.67
| 35.4 | 1366.67
| 35.42 | 1550
| 35.44 | 1625
| 35.46 | 1525
| 35.48 | 1608.33
| 35.5 | 1625
| 35.52 | 1608.33
| 35.54 | 1341.67
| 35.56 | 1450
| 35.58 | 1150
| 35.6 | 1191.67
| 35.62 | 1116.67
| 35.64 | 1033.33
| 35.66 | 1166.67
| 35.68 | 1108.33
| 35.7 | 1116.67
| 35.72 | 1000
| 35.74 | 1150
| 35.76 | 975
| 35.78 | 1208.33
| 35.8 | 1008.33
| 35.82 | 1058.33
| 35.84 | 1075
| 35.86 | 908.333
| 35.88 | 983.333
| 35.9 | 866.667
| 35.92 | 1100
| 35.94 | 1041.67
| 35.96 | 1083.33
| 35.98 | 983.333
| 36 | 1200
| 36.02 | 1091.67
| 36.04 | 1058.33
| 36.06 | 1075
| 36.08 | 983.333
| 36.1 | 858.333
| 36.12 | 966.667
| 36.14 | 941.667
| 36.16 | 900
| 36.18 | 891.667
| 36.2 | 958.333
| 36.22 | 1008.33
| 36.24 | 866.667
| 36.26 | 833.333
| 36.28 | 1116.67
| 36.3 | 950
| 36.32 | 1041.67
| 36.34 | 1116.67
| 36.36 | 1233.33
| 36.38 | 1008.33
| 36.4 | 941.667
| 36.42 | 1033.33
| 36.44 | 916.667
| 36.46 | 1008.33
| 36.48 | 833.333
| 36.5 | 983.333
| 36.52 | 1000
| 36.54 | 991.667
| 36.56 | 925
| 36.58 | 1000
| 36.6 | 1083.33
| 36.62 | 841.667
| 36.64 | 1033.33
| 36.66 | 908.333
| 36.68 | 908.333
| 36.7 | 950
| 36.72 | 1041.67
| 36.74 | 1091.67
| 36.76 | 1041.67
| 36.78 | 1041.67
| 36.8 | 1108.33
| 36.82 | 1225
| 36.84 | 1025
| 36.86 | 1125
| 36.88 | 1233.33
| 36.9 | 1383.33
| 36.92 | 1133.33
| 36.94 | 1466.67
| 36.96 | 1350
| 36.98 | 1183.33
| 37 | 1233.33
| 37.02 | 1141.67
| 37.04 | 1150
| 37.06 | 1191.67
| 37.08 | 1083.33
| 37.1 | 1058.33
| 37.12 | 1191.67
| 37.14 | 991.667
| 37.16 | 1116.67
| 37.18 | 1083.33
| 37.2 | 1025
| 37.22 | 1083.33
| 37.24 | 991.667
| 37.26 | 1050
| 37.28 | 950
| 37.3 | 1150
| 37.32 | 1008.33
| 37.34 | 1150
| 37.36 | 1116.67
| 37.38 | 1191.67
| 37.4 | 1491.67
| 37.42 | 1500
| 37.44 | 1375
| 37.46 | 1483.33
| 37.48 | 1525
| 37.5 | 1766.67
| 37.52 | 1625
| 37.54 | 1983.33
| 37.56 | 2058.33
| 37.58 | 2550
| 37.6 | 2758.33
| 37.62 | 3150
| 37.64 | 3233.33
| 37.66 | 3525
| 37.68 | 3533.33
| 37.7 | 3883.33
| 37.72 | 3466.67
| 37.74 | 3216.67
| 37.76 | 2808.33
| 37.78 | 2450
| 37.8 | 2250
| 37.82 | 1916.67
| 37.84 | 1583.33
| 37.86 | 1616.67
| 37.88 | 1300
| 37.9 | 1125
| 37.92 | 1158.33
| 37.94 | 1083.33
| 37.96 | 933.333
| 37.98 | 983.333
| 38 | 1016.67
| 38.02 | 975
| 38.04 | 950
| 38.06 | 891.667
| 38.08 | 891.667
| 38.1 | 1083.33
| 38.12 | 966.667
| 38.14 | 850
| 38.16 | 1083.33
| 38.18 | 1025
| 38.2 | 1075
| 38.22 | 933.333
| 38.24 | 900
| 38.26 | 1016.67
| 38.28 | 950
| 38.3 | 925
| 38.32 | 883.333
| 38.34 | 741.667
| 38.36 | 825
| 38.38 | 875
| 38.4 | 916.667
| 38.42 | 900
| 38.44 | 908.333
| 38.46 | 800
| 38.48 | 708.333
| 38.5 | 858.333
| 38.52 | 966.667
| 38.54 | 1041.67
| 38.56 | 1083.33
| 38.58 | 858.333
| 38.6 | 958.333
| 38.62 | 1050
| 38.64 | 1066.67
| 38.66 | 1075
| 38.68 | 866.667
| 38.7 | 1083.33
| 38.72 | 866.667
| 38.74 | 800
| 38.76 | 958.333
| 38.78 | 1008.33
| 38.8 | 841.667
| 38.82 | 950
| 38.84 | 941.667
| 38.86 | 925
| 38.88 | 858.333
| 38.9 | 1000
| 38.92 | 991.667
| 38.94 | 1075
| 38.96 | 991.667
| 38.98 | 1091.67
| 39 | 1016.67
| 39.02 | 1091.67
| 39.04 | 1241.67
| 39.06 | 1158.33
| 39.08 | 1191.67
| 39.1 | 1200
| 39.12 | 1275
| 39.14 | 1250
| 39.16 | 1150
| 39.18 | 1150
| 39.2 | 1016.67
| 39.22 | 1083.33
| 39.24 | 908.333
| 39.26 | 1041.67
| 39.28 | 1008.33
| 39.3 | 1033.33
| 39.32 | 866.667
| 39.34 | 841.667
| 39.36 | 891.667
| 39.38 | 1041.67
| 39.4 | 858.333
| 39.42 | 908.333
| 39.44 | 991.667
| 39.46 | 883.333
| 39.48 | 916.667
| 39.5 | 883.333
| 39.52 | 950
| 39.54 | 800
| 39.56 | 958.333
| 39.58 | 983.333
| 39.6 | 716.667
| 39.62 | 683.333
| 39.64 | 775
| 39.66 | 850
| 39.68 | 883.333
| 39.7 | 950
| 39.72 | 941.667
| 39.74 | 958.333
| 39.76 | 900
| 39.78 | 983.333
| 39.8 | 933.333
| 39.82 | 1091.67
| 39.84 | 875
| 39.86 | 933.333
| 39.88 | 933.333
| 39.9 | 925
| 39.92 | 825
| 39.94 | 750
| 39.96 | 916.667
| 39.98 | 1016.67
| 40 | 916.667
| 40.02 | 1083.33
| 40.04 | 916.667
| 40.06 | 991.667
| 40.08 | 1025
| 40.1 | 983.333
| 40.12 | 850
| 40.14 | 1058.33
| 40.16 | 1050
| 40.18 | 1025
| 40.2 | 1308.33
| 40.22 | 1308.33
| 40.24 | 1408.33
| 40.26 | 1400
| 40.28 | 1375
| 40.3 | 1591.67
| 40.32 | 1633.33
| 40.34 | 1525
| 40.36 | 1250
| 40.38 | 1333.33
| 40.4 | 1441.67
| 40.42 | 1383.33
| 40.44 | 1175
| 40.46 | 1083.33
| 40.48 | 1091.67
| 40.5 | 1008.33
| 40.52 | 1091.67
| 40.54 | 1133.33
| 40.56 | 1025
| 40.58 | 1025
| 40.6 | 1041.67
| 40.62 | 933.333
| 40.64 | 1016.67
| 40.66 | 1025
| 40.68 | 1075
| 40.7 | 1050
| 40.72 | 991.667
| 40.74 | 966.667
| 40.76 | 1050
| 40.78 | 975
| 40.8 | 983.333
| 40.82 | 1133.33
| 40.84 | 1050
| 40.86 | 1100
| 40.88 | 1041.67
| 40.9 | 1141.67
| 40.92 | 1141.67
| 40.94 | 1183.33
| 40.96 | 1150
| 40.98 | 1358.33
| 41 | 1333.33
| 41.02 | 1525
| 41.04 | 1750
| 41.06 | 2116.67
| 41.08 | 2208.33
| 41.1 | 2491.67
| 41.12 | 2666.67
| 41.14 | 2883.33
| 41.16 | 3000
| 41.18 | 2841.67
| 41.2 | 2608.33
| 41.22 | 2316.67
| 41.24 | 2516.67
| 41.26 | 2133.33
| 41.28 | 2008.33
| 41.3 | 1775
| 41.32 | 1741.67
| 41.34 | 1383.33
| 41.36 | 1158.33
| 41.38 | 1350
| 41.4 | 1141.67
| 41.42 | 1075
| 41.44 | 1158.33
| 41.46 | 1100
| 41.48 | 1233.33
| 41.5 | 1433.33
| 41.52 | 1325
| 41.54 | 1633.33
| 41.56 | 1600
| 41.58 | 1891.67
| 41.6 | 2050
| 41.62 | 2141.67
| 41.64 | 2158.33
| 41.66 | 2400
| 41.68 | 2241.67
| 41.7 | 2091.67
| 41.72 | 1958.33
| 41.74 | 1850
| 41.76 | 1791.67
| 41.78 | 1841.67
| 41.8 | 1591.67
| 41.82 | 1466.67
| 41.84 | 1266.67
| 41.86 | 1083.33
| 41.88 | 1241.67
| 41.9 | 1150
| 41.92 | 1066.67
| 41.94 | 1000
| 41.96 | 991.667
| 41.98 | 1041.67
| 42 | 933.333
| 42.02 | 983.333
| 42.04 | 891.667
| 42.06 | 900
| 42.08 | 825
| 42.1 | 883.333
| 42.12 | 800
| 42.14 | 950
| 42.16 | 916.667
| 42.18 | 850
| 42.2 | 766.667
| 42.22 | 783.333
| 42.24 | 825
| 42.26 | 808.333
| 42.28 | 1025
| 42.3 | 1175
| 42.32 | 925
| 42.34 | 1025
| 42.36 | 1116.67
| 42.38 | 1058.33
| 42.4 | 1100
| 42.42 | 1000
| 42.44 | 1100
| 42.46 | 1125
| 42.48 | 1100
| 42.5 | 991.667
| 42.52 | 1191.67
| 42.54 | 1100
| 42.56 | 1100
| 42.58 | 991.667
| 42.6 | 1075
| 42.62 | 1150
| 42.64 | 841.667
| 42.66 | 1041.67
| 42.68 | 1141.67
| 42.7 | 1075
| 42.72 | 1033.33
| 42.74 | 1116.67
| 42.76 | 1150
| 42.78 | 1083.33
| 42.8 | 1216.67
| 42.82 | 1325
| 42.84 | 1350
| 42.86 | 1650
| 42.88 | 1858.33
| 42.9 | 2025
| 42.92 | 2333.33
| 42.94 | 2225
| 42.96 | 2366.67
| 42.98 | 2341.67
| 43 | 2100
| 43.02 | 2025
| 43.04 | 1841.67
| 43.06 | 1650
| 43.08 | 1616.67
| 43.1 | 1250
| 43.12 | 1341.67
| 43.14 | 1391.67
| 43.16 | 1258.33
| 43.18 | 1141.67
| 43.2 | 1183.33
| 43.22 | 925
| 43.24 | 1075
| 43.26 | 925
| 43.28 | 1066.67
| 43.3 | 1016.67
| 43.32 | 900
| 43.34 | 891.667
| 43.36 | 1016.67
| 43.38 | 916.667
| 43.4 | 891.667
| 43.42 | 900
| 43.44 | 775
| 43.46 | 816.667
| 43.48 | 875
| 43.5 | 716.667
| 43.52 | 766.667
| 43.54 | 925
| 43.56 | 833.333
| 43.58 | 900
| 43.6 | 958.333
| 43.62 | 1041.67
| 43.64 | 1133.33
| 43.66 | 1041.67
| 43.68 | 1275
| 43.7 | 1408.33
| 43.72 | 1433.33
| 43.74 | 1683.33
| 43.76 | 1566.67
| 43.78 | 1700
| 43.8 | 1666.67
| 43.82 | 1516.67
| 43.84 | 1525
| 43.86 | 1158.33
| 43.88 | 1341.67
| 43.9 | 983.333
| 43.92 | 1066.67
| 43.94 | 1016.67
| 43.96 | 858.333
| 43.98 | 891.667
| 44 | 791.667
| 44.02 | 741.667
| 44.04 | 858.333
| 44.06 | 883.333
| 44.08 | 1058.33
| 44.1 | 875
| 44.12 | 833.333
| 44.14 | 1116.67
| 44.16 | 1066.67
| 44.18 | 1041.67
| 44.2 | 950
| 44.22 | 933.333
| 44.24 | 866.667
| 44.26 | 983.333
| 44.28 | 983.333
| 44.3 | 950
| 44.32 | 841.667
| 44.34 | 783.333
| 44.36 | 833.333
| 44.38 | 925
| 44.4 | 691.667
| 44.42 | 783.333
| 44.44 | 775
| 44.46 | 758.333
| 44.48 | 716.667
| 44.5 | 908.333
| 44.52 | 816.667
| 44.54 | 808.333
| 44.56 | 766.667
| 44.58 | 716.667
| 44.6 | 783.333
| 44.62 | 783.333
| 44.64 | 800
| 44.66 | 858.333
| 44.68 | 875
| 44.7 | 741.667
| 44.72 | 841.667
| 44.74 | 791.667
| 44.76 | 816.667
| 44.78 | 925
| 44.8 | 800
| 44.82 | 700
| 44.84 | 741.667
| 44.86 | 775
| 44.88 | 800
| 44.9 | 791.667
| 44.92 | 883.333
| 44.94 | 741.667
| 44.96 | 1000
| 44.98 | 875
| 45 | 675
| 45.02 | 658.333
| 45.04 | 808.333
| 45.06 | 808.333
| 45.08 | 858.333
| 45.1 | 775
| 45.12 | 816.667
| 45.14 | 691.667
| 45.16 | 691.667
| 45.18 | 875
| 45.2 | 816.667
| 45.22 | 766.667
| 45.24 | 716.667
| 45.26 | 816.667
| 45.28 | 741.667
| 45.3 | 791.667
| 45.32 | 791.667
| 45.34 | 691.667
| 45.36 | 741.667
| 45.38 | 933.333
| 45.4 | 958.333
| 45.42 | 900
| 45.44 | 1000
| 45.46 | 1033.33
| 45.48 | 1025
| 45.5 | 975
| 45.52 | 1091.67
| 45.54 | 1000
| 45.56 | 1008.33
| 45.58 | 891.667
| 45.6 | 816.667
| 45.62 | 966.667
| 45.64 | 966.667
| 45.66 | 850
| 45.68 | 841.667
| 45.7 | 841.667
| 45.72 | 825
| 45.74 | 858.333
| 45.76 | 708.333
| 45.78 | 650
| 45.8 | 791.667
| 45.82 | 783.333
| 45.84 | 841.667
| 45.86 | 766.667
| 45.88 | 908.333
| 45.9 | 700
| 45.92 | 741.667
| 45.94 | 816.667
| 45.96 | 825
| 45.98 | 900
| 46 | 816.667
| 46.02 | 833.333
| 46.04 | 883.333
| 46.06 | 675
| 46.08 | 866.667
| 46.1 | 850
| 46.12 | 783.333
| 46.14 | 683.333
| 46.16 | 883.333
| 46.18 | 883.333
| 46.2 | 833.333
| 46.22 | 1008.33
| 46.24 | 700
| 46.26 | 908.333
| 46.28 | 741.667
| 46.3 | 875
| 46.32 | 816.667
| 46.34 | 850
| 46.36 | 1008.33
| 46.38 | 700
| 46.4 | 858.333
| 46.42 | 800
| 46.44 | 916.667
| 46.46 | 858.333
| 46.48 | 691.667
| 46.5 | 808.333
| 46.52 | 891.667
| 46.54 | 883.333
| 46.56 | 1000
| 46.58 | 741.667
| 46.6 | 800
| 46.62 | 816.667
| 46.64 | 1050
| 46.66 | 1050
| 46.68 | 1133.33
| 46.7 | 1050
| 46.72 | 1083.33
| 46.74 | 1033.33
| 46.76 | 1208.33
| 46.78 | 1366.67
| 46.8 | 1466.67
| 46.82 | 1233.33
| 46.84 | 1466.67
| 46.86 | 1358.33
| 46.88 | 1408.33
| 46.9 | 1608.33
| 46.92 | 1350
| 46.94 | 1358.33
| 46.96 | 1116.67
| 46.98 | 1141.67
| 47 | 1033.33
| 47.02 | 1033.33
| 47.04 | 1025
| 47.06 | 883.333
| 47.08 | 1075
| 47.1 | 858.333
| 47.12 | 875
| 47.14 | 841.667
| 47.16 | 808.333
| 47.18 | 716.667
| 47.2 | 733.333
| 47.22 | 691.667
| 47.24 | 883.333
| 47.26 | 958.333
| 47.28 | 841.667
| 47.3 | 916.667
| 47.32 | 966.667
| 47.34 | 1033.33
| 47.36 | 1108.33
| 47.38 | 1183.33
| 47.4 | 1466.67
| 47.42 | 1341.67
| 47.44 | 1916.67
| 47.46 | 1733.33
| 47.48 | 1675
| 47.5 | 1641.67
| 47.52 | 1366.67
| 47.54 | 1608.33
| 47.56 | 1191.67
| 47.58 | 1400
| 47.6 | 1158.33
| 47.62 | 1166.67
| 47.64 | 1125
| 47.66 | 1108.33
| 47.68 | 1016.67
| 47.7 | 1058.33
| 47.72 | 675
| 47.74 | 716.667
| 47.76 | 775
| 47.78 | 841.667
| 47.8 | 783.333
| 47.82 | 733.333
| 47.84 | 908.333
| 47.86 | 1000
| 47.88 | 783.333
| 47.9 | 991.667
| 47.92 | 925
| 47.94 | 850
| 47.96 | 891.667
| 47.98 | 900
| 48 | 833.333
| 48.02 | 883.333
| 48.04 | 983.333
| 48.06 | 1008.33
| 48.08 | 975
| 48.1 | 783.333
| 48.12 | 841.667
| 48.14 | 800
| 48.16 | 800
| 48.18 | 775
| 48.2 | 716.667
| 48.22 | 758.333
| 48.24 | 708.333
| 48.26 | 891.667
| 48.28 | 725
| 48.3 | 650
| 48.32 | 791.667
| 48.34 | 775
| 48.36 | 875
| 48.38 | 758.333
| 48.4 | 691.667
| 48.42 | 716.667
| 48.44 | 683.333
| 48.46 | 725
| 48.48 | 800
| 48.5 | 750
| 48.52 | 908.333
| 48.54 | 958.333
| 48.56 | 808.333
| 48.58 | 925
| 48.6 | 800
| 48.62 | 900
| 48.64 | 975
| 48.66 | 1016.67
| 48.68 | 1008.33
| 48.7 | 991.667
| 48.72 | 833.333
| 48.74 | 1041.67
| 48.76 | 891.667
| 48.78 | 816.667
| 48.8 | 925
| 48.82 | 683.333
| 48.84 | 750
| 48.86 | 708.333
| 48.88 | 916.667
| 48.9 | 808.333
| 48.92 | 833.333
| 48.94 | 908.333
| 48.96 | 675
| 48.98 | 933.333
| 49 | 983.333
| 49.02 | 958.333
| 49.04 | 1200
| 49.06 | 1125
| 49.08 | 1325
| 49.1 | 1250
| 49.12 | 1283.33
| 49.14 | 1133.33
| 49.16 | 1108.33
| 49.18 | 1083.33
| 49.2 | 1100
| 49.22 | 1000
| 49.24 | 1050
| 49.26 | 808.333
| 49.28 | 858.333
| 49.3 | 733.333
| 49.32 | 766.667
| 49.34 | 800
| 49.36 | 766.667
| 49.38 | 750
| 49.4 | 691.667
| 49.42 | 691.667
| 49.44 | 716.667
| 49.46 | 600
| 49.48 | 708.333
| 49.5 | 850
| 49.52 | 775
| 49.54 | 725
| 49.56 | 691.667
| 49.58 | 641.667
| 49.6 | 741.667
| 49.62 | 775
| 49.64 | 783.333
| 49.66 | 633.333
| 49.68 | 700
| 49.7 | 641.667
| 49.72 | 733.333
| 49.74 | 858.333
| 49.76 | 925
| 49.78 | 1025
| 49.8 | 991.667
| 49.82 | 866.667
| 49.84 | 950
| 49.86 | 1000
| 49.88 | 941.667
| 49.9 | 916.667
| 49.92 | 833.333
| 49.94 | 916.667
| 49.96 | 833.333
| 49.98 | 758.333
| 50 | 900
| 50.02 | 883.333
| 50.04 | 916.667
| 50.06 | 825
| 50.08 | 833.333
| 50.1 | 758.333
| 50.12 | 941.667
| 50.14 | 875
| 50.16 | 1283.33
| 50.18 | 1241.67
| 50.2 | 1266.67
| 50.22 | 1341.67
| 50.24 | 1483.33
| 50.26 | 1333.33
| 50.28 | 1175
| 50.3 | 1158.33
| 50.32 | 1050
| 50.34 | 1208.33
| 50.36 | 1100
| 50.38 | 1108.33
| 50.4 | 1075
| 50.42 | 941.667
| 50.44 | 925
| 50.46 | 791.667
| 50.48 | 875
| 50.5 | 900
| 50.52 | 716.667
| 50.54 | 725
| 50.56 | 725
| 50.58 | 725
| 50.6 | 850
| 50.62 | 725
| 50.64 | 816.667
| 50.66 | 725
| 50.68 | 783.333
| 50.7 | 691.667
| 50.72 | 600
| 50.74 | 775
| 50.76 | 916.667
| 50.78 | 825
| 50.8 | 675
| 50.82 | 916.667
| 50.84 | 733.333
| 50.86 | 866.667
| 50.88 | 916.667
| 50.9 | 908.333
| 50.92 | 900
| 50.94 | 933.333
| 50.96 | 1025
| 50.98 | 791.667
| 51 | 933.333
| 51.02 | 891.667
| 51.04 | 841.667
| 51.06 | 925
| 51.08 | 733.333
| 51.1 | 833.333
| 51.12 | 733.333
| 51.14 | 825
| 51.16 | 908.333
| 51.18 | 741.667
| 51.2 | 833.333
| 51.22 | 933.333
| 51.24 | 1091.67
| 51.26 | 1016.67
| 51.28 | 1066.67
| 51.3 | 1316.67
| 51.32 | 1466.67
| 51.34 | 1550
| 51.36 | 1541.67
| 51.38 | 1366.67
| 51.4 | 1558.33
| 51.42 | 1650
| 51.44 | 1416.67
| 51.46 | 1550
| 51.48 | 1316.67
| 51.5 | 1275
| 51.52 | 1350
| 51.54 | 1008.33
| 51.56 | 1083.33
| 51.58 | 1000
| 51.6 | 1216.67
| 51.62 | 1125
| 51.64 | 933.333
| 51.66 | 775
| 51.68 | 700
| 51.7 | 783.333
| 51.72 | 791.667
| 51.74 | 875
| 51.76 | 875
| 51.78 | 850
| 51.8 | 975
| 51.82 | 841.667
| 51.84 | 900
| 51.86 | 983.333
| 51.88 | 1075
| 51.9 | 1233.33
| 51.92 | 1125
| 51.94 | 1091.67
| 51.96 | 1466.67
| 51.98 | 1666.67
| 52 | 1725
| 52.02 | 1983.33
| 52.04 | 2133.33
| 52.06 | 2450
| 52.08 | 2291.67
| 52.1 | 2383.33
| 52.12 | 2266.67
| 52.14 | 2033.33
| 52.16 | 1541.67
| 52.18 | 1783.33
| 52.2 | 1650
| 52.22 | 1375
| 52.24 | 1358.33
| 52.26 | 1358.33
| 52.28 | 1166.67
| 52.3 | 1000
| 52.32 | 941.667
| 52.34 | 841.667
| 52.36 | 750
| 52.38 | 666.667
| 52.4 | 708.333
| 52.42 | 800
| 52.44 | 783.333
| 52.46 | 741.667
| 52.48 | 891.667
| 52.5 | 733.333
| 52.52 | 866.667
| 52.54 | 750
| 52.56 | 850
| 52.58 | 800
| 52.6 | 766.667
| 52.62 | 683.333
| 52.64 | 866.667
| 52.66 | 708.333
| 52.68 | 775
| 52.7 | 825
| 52.72 | 583.333
| 52.74 | 800
| 52.76 | 650
| 52.78 | 725
| 52.8 | 725
| 52.82 | 608.333
| 52.84 | 666.667
| 52.86 | 641.667
| 52.88 | 600
| 52.9 | 625
| 52.92 | 666.667
| 52.94 | 658.333
| 52.96 | 708.333
| 52.98 | 708.333
| 53 | 766.667
| 53.02 | 608.333
| 53.04 | 633.333
| 53.06 | 716.667
| 53.08 | 708.333
| 53.1 | 750
| 53.12 | 650
| 53.14 | 833.333
| 53.16 | 875
| 53.18 | 825
| 53.2 | 875
| 53.22 | 900
| 53.24 | 783.333
| 53.26 | 816.667
| 53.28 | 841.667
| 53.3 | 766.667
| 53.32 | 733.333
| 53.34 | 875
| 53.36 | 908.333
| 53.38 | 908.333
| 53.4 | 1008.33
| 53.42 | 1008.33
| 53.44 | 1191.67
| 53.46 | 1366.67
| 53.48 | 1266.67
| 53.5 | 1775
| 53.52 | 1850
| 53.54 | 2150
| 53.56 | 2450
| 53.58 | 2625
| 53.6 | 2975
| 53.62 | 2733.33
| 53.64 | 2366.67
| 53.66 | 2400
| 53.68 | 2183.33
| 53.7 | 2058.33
| 53.72 | 1916.67
| 53.74 | 1875
| 53.76 | 1800
| 53.78 | 1691.67
| 53.8 | 1316.67
| 53.82 | 1150
| 53.84 | 1100
| 53.86 | 925
| 53.88 | 1033.33
| 53.9 | 850
| 53.92 | 858.333
| 53.94 | 891.667
| 53.96 | 775
| 53.98 | 691.667
| 54 | 700
| 54.02 | 791.667
| 54.04 | 791.667
| 54.06 | 575
| 54.08 | 775
| 54.1 | 691.667
| 54.12 | 566.667
| 54.14 | 608.333
| 54.16 | 650
| 54.18 | 708.333
| 54.2 | 708.333
| 54.22 | 750
| 54.24 | 833.333
| 54.26 | 633.333
| 54.28 | 908.333
| 54.3 | 891.667
| 54.32 | 825
| 54.34 | 716.667
| 54.36 | 725
| 54.38 | 666.667
| 54.4 | 866.667
| 54.42 | 808.333
| 54.44 | 708.333
| 54.46 | 758.333
| 54.48 | 575
| 54.5 | 741.667
| 54.52 | 700
| 54.54 | 608.333
| 54.56 | 775
| 54.58 | 616.667
| 54.6 | 766.667
| 54.62 | 675
| 54.64 | 641.667
| 54.66 | 658.333
| 54.68 | 708.333
| 54.7 | 816.667
| 54.72 | 641.667
| 54.74 | 766.667
| 54.76 | 650
| 54.78 | 758.333
| 54.8 | 750
| 54.82 | 800
| 54.84 | 558.333
| 54.86 | 591.667
| 54.88 | 633.333
| 54.9 | 633.333
| 54.92 | 675
| 54.94 | 600
| 54.96 | 558.333
| 54.98 | 666.667
| 55 | 600
| 55.02 | 641.667
| 55.04 | 658.333
| 55.06 | 658.333
| 55.08 | 675
| 55.1 | 800
| 55.12 | 800
| 55.14 | 733.333
| 55.16 | 725
| 55.18 | 641.667
| 55.2 | 725
| 55.22 | 825
| 55.24 | 683.333
| 55.26 | 808.333
| 55.28 | 750
| 55.3 | 825
| 55.32 | 825
| 55.34 | 966.667
| 55.36 | 933.333
| 55.38 | 900
| 55.4 | 825
| 55.42 | 866.667
| 55.44 | 766.667
| 55.46 | 733.333
| 55.48 | 708.333
| 55.5 | 883.333
| 55.52 | 708.333
| 55.54 | 683.333
| 55.56 | 775
| 55.58 | 575
| 55.6 | 750
| 55.62 | 666.667
| 55.64 | 783.333
| 55.66 | 625
| 55.68 | 600
| 55.7 | 650
| 55.72 | 725
| 55.74 | 925
| 55.76 | 783.333
| 55.78 | 875
| 55.8 | 750
| 55.82 | 766.667
| 55.84 | 658.333
| 55.86 | 750
| 55.88 | 641.667
| 55.9 | 766.667
| 55.92 | 658.333
| 55.94 | 758.333
| 55.96 | 800
| 55.98 | 641.667
| 56 | 550
| 56.02 | 516.667
| 56.04 | 583.333
| 56.06 | 708.333
| 56.08 | 683.333
| 56.1 | 675
| 56.12 | 575
| 56.14 | 683.333
| 56.16 | 750
| 56.18 | 575
| 56.2 | 491.667
| 56.22 | 591.667
| 56.24 | 575
| 56.26 | 608.333
| 56.28 | 575
| 56.3 | 508.333
| 56.32 | 566.667
| 56.34 | 575
| 56.36 | 758.333
| 56.38 | 575
| 56.4 | 566.667
| 56.42 | 675
| 56.44 | 666.667
| 56.46 | 558.333
| 56.48 | 675
| 56.5 | 683.333
| 56.52 | 608.333
| 56.54 | 608.333
| 56.56 | 591.667
| 56.58 | 716.667
| 56.6 | 675
| 56.62 | 650
| 56.64 | 716.667
| 56.66 | 641.667
| 56.68 | 700
| 56.7 | 733.333
| 56.72 | 716.667
| 56.74 | 583.333
| 56.76 | 825
| 56.78 | 758.333
| 56.8 | 858.333
| 56.82 | 1041.67
| 56.84 | 933.333
| 56.86 | 916.667
| 56.88 | 1075
| 56.9 | 1091.67
| 56.92 | 1133.33
| 56.94 | 1191.67
| 56.96 | 1100
| 56.98 | 908.333
| 57 | 958.333
| 57.02 | 941.667
| 57.04 | 975
| 57.06 | 841.667
| 57.08 | 941.667
| 57.1 | 825
| 57.12 | 758.333
| 57.14 | 708.333
| 57.16 | 725
| 57.18 | 825
| 57.2 | 916.667
| 57.22 | 650
| 57.24 | 658.333
| 57.26 | 600
| 57.28 | 708.333
| 57.3 | 658.333
| 57.32 | 650
| 57.34 | 625
| 57.36 | 633.333
| 57.38 | 641.667
| 57.4 | 716.667
| 57.42 | 775
| 57.44 | 725
| 57.46 | 616.667
| 57.48 | 783.333
| 57.5 | 641.667
| 57.52 | 625
| 57.54 | 725
| 57.56 | 550
| 57.58 | 708.333
| 57.6 | 725
| 57.62 | 766.667
| 57.64 | 908.333
| 57.66 | 1033.33
| 57.68 | 925
| 57.7 | 1100
| 57.72 | 1025
| 57.74 | 1375
| 57.76 | 1583.33
| 57.78 | 1758.33
| 57.8 | 2241.67
| 57.82 | 2483.33
| 57.84 | 2658.33
| 57.86 | 2800
| 57.88 | 2575
| 57.9 | 2491.67
| 57.92 | 2383.33
| 57.94 | 1908.33
| 57.96 | 1991.67
| 57.98 | 1700
| 58 | 1758.33
| 58.02 | 1900
| 58.04 | 1633.33
| 58.06 | 1550
| 58.08 | 1441.67
| 58.1 | 1200
| 58.12 | 900
| 58.14 | 800
| 58.16 | 775
| 58.18 | 833.333
| 58.2 | 683.333
| 58.22 | 641.667
| 58.24 | 658.333
| 58.26 | 758.333
| 58.28 | 625
| 58.3 | 716.667
| 58.32 | 691.667
| 58.34 | 541.667
| 58.36 | 675
| 58.38 | 775
| 58.4 | 725
| 58.42 | 650
| 58.44 | 750
| 58.46 | 741.667
| 58.48 | 783.333
| 58.5 | 791.667
| 58.52 | 875
| 58.54 | 883.333
| 58.56 | 716.667
| 58.58 | 766.667
| 58.6 | 741.667
| 58.62 | 816.667
| 58.64 | 758.333
| 58.66 | 733.333
| 58.68 | 766.667
| 58.7 | 900
| 58.72 | 675
| 58.74 | 850
| 58.76 | 850
| 58.78 | 900
| 58.8 | 866.667
| 58.82 | 1033.33
| 58.84 | 1150
| 58.86 | 1041.67
| 58.88 | 1016.67
| 58.9 | 1058.33
| 58.92 | 983.333
| 58.94 | 1058.33
| 58.96 | 1025
| 58.98 | 875
| 59 | 958.333
| 59.02 | 816.667
| 59.04 | 958.333
| 59.06 | 1058.33
| 59.08 | 1008.33
| 59.1 | 750
| 59.12 | 766.667
| 59.14 | 758.333
| 59.16 | 558.333
| 59.18 | 658.333
| 59.2 | 633.333
| 59.22 | 541.667
| 59.24 | 625
| 59.26 | 575
| 59.28 | 583.333
| 59.3 | 591.667
| 59.32 | 583.333
| 59.34 | 633.333
| 59.36 | 616.667
| 59.38 | 708.333
| 59.4 | 625
| 59.42 | 725
| 59.44 | 683.333
| 59.46 | 641.667
| 59.48 | 791.667
| 59.5 | 833.333
| 59.52 | 1008.33
| 59.54 | 966.667
| 59.56 | 816.667
| 59.58 | 941.667
| 59.6 | 833.333
| 59.62 | 833.333
| 59.64 | 950
| 59.66 | 875
| 59.68 | 775
| 59.7 | 775
| 59.72 | 816.667
| 59.74 | 850
| 59.76 | 933.333
| 59.78 | 791.667
| 59.8 | 950
| 59.82 | 950
| 59.84 | 683.333
| 59.86 | 866.667
| 59.88 | 883.333
| 59.9 | 1200
| 59.92 | 1008.33
| 59.94 | 908.333
| 59.96 | 983.333
| 59.98 | 1008.33
| 60 | 916.667
| 60.02 | 908.333
| 60.04 | 1025
| 60.06 | 991.667
| 60.08 | 966.667
| 60.1 | 958.333
| 60.12 | 675
| 60.14 | 675
| 60.16 | 616.667
| 60.18 | 700
| 60.2 | 608.333
| 60.22 | 625
| 60.24 | 683.333
| 60.26 | 641.667
| 60.28 | 583.333
| 60.3 | 591.667
| 60.32 | 666.667
| 60.34 | 700
| 60.36 | 725
| 60.38 | 516.667
| 60.4 | 741.667
| 60.42 | 725
| 60.44 | 683.333
| 60.46 | 825
| 60.48 | 800
| 60.5 | 750
| 60.52 | 925
| 60.54 | 958.333
| 60.56 | 1041.67
| 60.58 | 1016.67
| 60.6 | 925
| 60.62 | 991.667
| 60.64 | 1016.67
| 60.66 | 716.667
| 60.68 | 825
| 60.7 | 908.333
| 60.72 | 791.667
| 60.74 | 883.333
| 60.76 | 858.333
| 60.78 | 925
| 60.8 | 850
| 60.82 | 983.333
| 60.84 | 1008.33
| 60.86 | 1083.33
| 60.88 | 1500
| 60.9 | 1433.33
| 60.92 | 1491.67
| 60.94 | 1366.67
| 60.96 | 1375
| 60.98 | 1108.33
| 61 | 1000
| 61.02 | 1125
| 61.04 | 1291.67
| 61.06 | 1050
| 61.08 | 1200
| 61.1 | 1091.67
| 61.12 | 1025
| 61.14 | 950
| 61.16 | 833.333
| 61.18 | 783.333
| 61.2 | 783.333
| 61.22 | 733.333
| 61.24 | 758.333
| 61.26 | 650
| 61.28 | 666.667
| 61.3 | 666.667
| 61.32 | 616.667
| 61.34 | 816.667
| 61.36 | 708.333
| 61.38 | 758.333
| 61.4 | 758.333
| 61.42 | 991.667
| 61.44 | 1058.33
| 61.46 | 991.667
| 61.48 | 1033.33
| 61.5 | 1250
| 61.52 | 1316.67
| 61.54 | 1625
| 61.56 | 1433.33
| 61.58 | 1516.67
| 61.6 | 1575
| 61.62 | 1366.67
| 61.64 | 1108.33
| 61.66 | 1250
| 61.68 | 1041.67
| 61.7 | 1175
| 61.72 | 1158.33
| 61.74 | 1091.67
| 61.76 | 1241.67
| 61.78 | 1050
| 61.8 | 1008.33
| 61.82 | 908.333
| 61.84 | 916.667
| 61.86 | 883.333
| 61.88 | 908.333
| 61.9 | 1025
| 61.92 | 916.667
| 61.94 | 1066.67
| 61.96 | 950
| 61.98 | 883.333
| 62 | 950
| 62.02 | 941.667
| 62.04 | 850
| 62.06 | 800
| 62.08 | 775
| 62.1 | 958.333
| 62.12 | 958.333
| 62.14 | 808.333
| 62.16 | 741.667
| 62.18 | 675
| 62.2 | 600
| 62.22 | 833.333
| 62.24 | 650
| 62.26 | 558.333
| 62.28 | 683.333
| 62.3 | 633.333
| 62.32 | 641.667
| 62.34 | 616.667
| 62.36 | 641.667
| 62.38 | 691.667
| 62.4 | 841.667
| 62.42 | 750
| 62.44 | 916.667
| 62.46 | 991.667
| 62.48 | 1091.67
| 62.5 | 1141.67
| 62.52 | 1258.33
| 62.54 | 1125
| 62.56 | 1241.67
| 62.58 | 1133.33
| 62.6 | 1241.67
| 62.62 | 1125
| 62.64 | 925
| 62.66 | 791.667
| 62.68 | 883.333
| 62.7 | 841.667
| 62.72 | 958.333
| 62.74 | 1000
| 62.76 | 900
| 62.78 | 966.667
| 62.8 | 900
| 62.82 | 816.667
| 62.84 | 933.333
| 62.86 | 733.333
| 62.88 | 925
| 62.9 | 825
| 62.92 | 733.333
| 62.94 | 758.333
| 62.96 | 858.333
| 62.98 | 733.333
| 63 | 725
| 63.02 | 725
| 63.04 | 758.333
| 63.06 | 675
| 63.08 | 675
| 63.1 | 758.333
| 63.12 | 675
| 63.14 | 675
| 63.16 | 650
| 63.18 | 716.667
| 63.2 | 616.667
| 63.22 | 666.667
| 63.24 | 741.667
| 63.26 | 533.333
| 63.28 | 675
| 63.3 | 600
| 63.32 | 725
| 63.34 | 691.667
| 63.36 | 650
| 63.38 | 725
| 63.4 | 916.667
| 63.42 | 925
| 63.44 | 1208.33
| 63.46 | 1150
| 63.48 | 1291.67
| 63.5 | 1475
| 63.52 | 1633.33
| 63.54 | 1975
| 63.56 | 1741.67
| 63.58 | 1816.67
| 63.6 | 1391.67
| 63.62 | 1366.67
| 63.64 | 1158.33
| 63.66 | 1175
| 63.68 | 1216.67
| 63.7 | 1341.67
| 63.72 | 1366.67
| 63.74 | 1275
| 63.76 | 975
| 63.78 | 1083.33
| 63.8 | 966.667
| 63.82 | 916.667
| 63.84 | 908.333
| 63.86 | 833.333
| 63.88 | 866.667
| 63.9 | 925
| 63.92 | 1125
| 63.94 | 941.667
| 63.96 | 858.333
| 63.98 | 975
| 64 | 883.333
| 64.02 | 783.333
| 64.04 | 825
| 64.06 | 758.333
| 64.08 | 750
| 64.1 | 850
| 64.12 | 800
| 64.14 | 791.667
| 64.16 | 566.667
| 64.18 | 725
| 64.2 | 741.667
| 64.22 | 541.667
| 64.24 | 583.333
| 64.26 | 683.333
| 64.28 | 658.333
| 64.3 | 641.667
| 64.32 | 566.667
| 64.34 | 716.667
| 64.36 | 741.667
| 64.38 | 766.667
| 64.4 | 791.667
| 64.42 | 916.667
| 64.44 | 983.333
| 64.46 | 1183.33
| 64.48 | 1358.33
| 64.5 | 1208.33
| 64.52 | 1266.67
| 64.54 | 1233.33
| 64.56 | 1141.67
| 64.58 | 1258.33
| 64.6 | 991.667
| 64.62 | 1091.67
| 64.64 | 950
| 64.66 | 966.667
| 64.68 | 891.667
| 64.7 | 933.333
| 64.72 | 991.667
| 64.74 | 1041.67
| 64.76 | 766.667
| 64.78 | 683.333
| 64.8 | 716.667
| 64.82 | 725
| 64.84 | 608.333
| 64.86 | 608.333
| 64.88 | 700
| 64.9 | 558.333
| 64.92 | 716.667
| 64.94 | 525
| 64.96 | 708.333
| 64.98 | 583.333
| 65 | 591.667

## Supplementary Figure 12
Supplementary Figure 12
Residual weight (%)
|  | 1 | 2 | 3
| Im-zeolite-C | 15.8 | 21 | 17.6
| CG | 18.5 | 17.6 | 20
| mCHA-C | 100 | 99 | 99.5

## Supplementary Figure 14
Supplementary Figure 14
Total Radiant Efficiency (×10^11,[p/s] / [µW/cm²])
|  | mCHA-C |  |  | CG
| Before | 0.02756 | 0.02556 | 0.03156 | 0.03155 | 0.02255 | 0.02786
| During | 1.555 | 1.755 | 1.445 | 1.652 | 1.752 | 1.682
| After | 0.02556 | 0.02756 | 0.03185 | 0.6126 | 0.6825 | 0.5926

## Supplementary Figure 15
Supplementary Figure 15
| Cy5-Kaolin(mg) | Total Radiant Efficiency (×10^11,[p/s] / [µW/cm²])
| 0 | 0.02786
| 5 | 0.7826
| 10 | 1.682
| 15 | 2.692
| 20 | 3.236

## Supplementary Figure 16
Supplementary Figure 16
Clotting time (s)
|  | 1 | 2 | 3
| Control | 662 | 630 | 658
| Cotton | 345 | 372 | 342
| Im-zeolite-C | 147 | 135 | 142
| Im-zeolite-C (after sonication) | 331 | 308 | 345
| CG | 147 | 133 | 142
| CG (after sonication) | 176 | 183 | 181
| mCHA-C | 129 | 137 | 128
| mCHA-C (after sonication) | 129 | 136 | 129

## Supplementary Figure 18
Supplementary Figure 18
Wound Temperature (℃)
| Cotton | pre-treatment | 37.2 | 39.6 | 36.2 | 37.2 | 39.2 | 40.2 | 35.6 | 36.6
|  | post-treatment | 37 | 39.2 | 36.2 | 37.8 | 38.4 | 37.2 | 37.2 | 37.4
| CG | pre-treatment | 39.2 | 39.6 | 37.2 | 35.8 | 39.6 | 36.6 | 39 | 37.7
|  | post-treatment | 39 | 38.4 | 37.4 | 35.8 | 39 | 36.4 | 37.6 | 36.8
| mCHA-C | pre-treatment | 39 | 37 | 39.6 | 36.4 | 39 | 36.4 | 36.6 | 36.2
|  | post-treatment | 40 | 37.6 | 38.4 | 40.1 | 38.8 | 41.4 | 37 | 38.2

## Supplementary Figure 19
Supplementary Figure 19
Survival (%)
| Time (min) | Cotton | CG | mCHA-C
| 0 | 100 | 100 | 100
| 30 | 100 | 100 | 100
| 60 | 87.5 | 87.5 | 100
| 90 | 75 | 87.5 | 100
| 120 | 75 | 87.5 | 100
| 150 | 75 | 87.5 | 100

## Supplementary Figure 20
Supplementary Figure 20
Clotting time (s)
|  | 1 | 2 | 3
| Control | 662 | 630 | 658
| T-shirt | 450 | 471 | 460
| Part1 | 150 | 138 | 150
| Part2 | 136 | 150 | 144
| Part3 | 146 | 145 | 144
| Part4 | 144 | 142 | 150
| Part5 | 150 | 137 | 140

## Supplementary Figure 21
Supplementary Figure 21
Clotting time (s)
| Ultrasonic time (min) | 1 | 2 | 3
| 2 | 150 | 136 | 146
| 4 | 138 | 150 | 145
| 6 | 150 | 144 | 144
| 8 | 144 | 150 | 144
| 10 | 142 | 140 | 145
| 12 | 150 | 140 | 144
| 14 | 144 | 154 | 150
| 16 | 146 | 142 | 138
| 18 | 142 | 137 | 149
| 20 | 135 | 146 | 139

## Supplementary Table 1
Supplementary Table 1
| Sample | 1 | 2 | 3
| mCHA Content (wt%) | 22.5 | 23.5 | 24

## Supplementary Table 2
Supplementary Table 2
| Samples | BET surface area (m2·g-1) | Micropore volume (m3·g-1) | Mesopore volume (m3·g-1)
| Cotton | 1 | - | -
| mCHA-C | 114 | 0.052 | 0.019
| mCHA | 489 | 0.22 | 0.08

## Supplementary Table 3
Supplementary Table 3
| Time Points | 8 h | 10 h | 12 h | 24 h
| Solid content (wt%) | 5.4 | 10.2 | 10.7 | 23.5

## Supplementary Table 4
Supplementary Table 4
| Sample | 1 | 2 | 3
| mCHA content (wt%) | 22.2 | 21.6 | 21.2