## Figure 2c
Figure 2c | The output voltage of polarized and non-polarized PTFE film based TENG
|  | After Polarization | Before Polarization
| Voltage(V) | 187.41627 | 69.52381
|  | 188.37321 | 69.04762
|  | 187.89474 | 68.57143
|  | 188.37321 | 68.33333
|  | 187.89474 | 67.38095
|  | 186.9378 | 68.09524
|  | 186.9378 | 67.38095
|  | 188.37321 | 67.38095
|  | 186.45933 | 67.14286
|  | 186.9378 | 66.42857
|  | 188.37321 | 66.66667
|  | 187.89474 | 66.90476
|  | 186.45933 | 66.90476
|  | 187.41627 | 67.14286
|  | 187.41627 | 66.90476

## Figure 2d
Figure 2d | The transferred charge of polarized and non-polarized PTFE film based TENG
|  | After Polarization | Before Polarization
| Charge(nC) | 19.40826 | 5.85586
|  | 19.40826 | 5.82583
|  | 19.22477 | 5.82583
|  | 19.31651 | 5.82583
|  | 19.31651 | 5.91592
|  | 19.31651 | 5.88589
|  | 19.31651 | 5.91592
|  | 19.31651 | 5.82583
|  | 19.31651 | 5.91592
|  | 19.77523 | 5.88589
|  | 19.59174 | 5.97598
|  | 19.68349 | 5.94595
|  | 19.68349 | 5.97598
|  | 19.68349 | 5.97598
|  | 19.68349 | 5.91592

## Figure 2e
Figure 2e | The output current of polarized and non-polarized PTFE film based TENG
| current(uA) | After Polarization | Before Polarization
|  | 81.26801 | 24.88263
|  | 80.69164 | 24.60094
|  | 78.67435 | 24.78873
|  | 79.82709 | 24.50704
|  | 80.40346 | 24.60094
|  | 80.11527 | 24.41315
|  | 80.11527 | 24.41315
|  | 79.82709 | 24.41315
|  | 80.40346 | 24.22535
|  | 80.69164 | 24.13146
|  | 79.5389 | 24.31925
|  | 80.69164 | 23.94366
|  | 79.82709 | 24.03756
|  | 80.69164 | 23.75587
|  | 80.40346 | 23.84977

## Figure 3h
Figure 3h | normalized viability of L929 cells
|  | 1day |  | 2day |  | 3day
|  | Control | Encapsulation layer | Control | Encapsulation layer | Control | Encapsulation layer
| MTT Value | 0.169 | 0.175 | 0.211 | 0.202 | 0.421 | 0.419
|  | 0.165 | 0.174 | 0.212 | 0.233 | 0.419 | 0.417
|  | 0.184 | 0.168 | 0.206 | 0.201 | 0.411 | 0.404
|  | 0.176 | 0.18 | 0.209 | 0.212 | 0.417 | 0.413

## Figure 4j
Figure 4j | Statistics-analysis of minimum voltage, maximum voltage, and the voltage difference.
|  | V(min) | V(max) | ΔV
| Volatge (V) | -25.90361 | 55.42169 | 81.3253
|  | 2.40964 | 79.51807 | 77.10843
|  | 0 | 64.45783 | 64.45783
|  | 0 | 67.46988 | 67.46988
|  | -28.91566 | 65.06024 | 93.9759
|  | -10.24096 | 75.3012 | 85.54217
|  | -0.60241 | 62.04819 | 62.6506
|  | -1.80723 | 60.24096 | 62.04819
|  | -18.07229 | 53.01205 | 71.08434
|  | -27.10843 | 60.84337 | 87.95181
|  | -9.03614 | 69.27711 | 78.31325
|  | 1.80723 | 63.85542 | 62.04819
|  | 0 | 59.03614 | 59.03614
|  | -1.80723 | 56.62651 | 58.43373
|  | -31.92771 | 62.6506 | 94.57831
|  | -21.68675 | 38.55422 | 60.24096
|  | -2.40964 | 61.44578 | 63.85542
|  | -5.42169 | 58.43373 | 63.85542
|  | -3.61446 | 54.81928 | 58.43373
|  | -1.20482 | 65.06024 | 66.26506
|  | -7.83133 | 52.40964 | 60.24096

## Figure 4k
Figure 4k | Statistics-analysis of minimum transferred charge, maximum transferred charge, and the transferred charge difference.
|  | Q(min) | Q(max) | ΔQ
| charge(nC) | -0.03333 | 10.75455 | 10.78788
|  | -2.21515 | 7.78485 | 10
|  | -1.42727 | 14.14848 | 15.57576
|  | -1.12424 | 14.93636 | 16.06061
|  | -0.21515 | 15.17879 | 15.39394
|  | 1.23939 | 12.51212 | 11.27273
|  | -2.21515 | 7.17879 | 9.39394
|  | -1.24545 | 13.48182 | 14.72727
|  | -1.24545 | 14.99697 | 16.24242
|  | -1.30606 | 14.87576 | 16.18182
|  | 0.81515 | 12.69394 | 11.87879
|  | -2.94242 | 7.90606 | 10.84848
|  | -1.30606 | 12.57273 | 13.87879
|  | -1.06364 | 15.11818 | 16.18182
|  | -1.18485 | 15.23939 | 16.42424
|  | 0.20909 | 14.02727 | 13.81818
|  | -2.27576 | 8.51212 | 10.78788
|  | -1.12424 | 12.08788 | 13.21212
|  | -0.88182 | 15.36061 | 16.24242
|  | -1.18485 | 14.87576 | 16.06061
|  | -0.27576 | 13.84545 | 14.12121
|  | -1.54848 | 9.3 | 10.84848
|  | -1.54848 | 11.42121 | 12.9697
|  | -1.06364 | 14.87576 | 15.93939
|  | -0.7 | 14.93636 | 15.63636

## Supplementary Fig. 5c
Supplementary Fig. 5c | Accuracy of open-circuit voltage of the iTENG with ECGs.
|  | ECG | Voc
| Interval(ms) | 0.89744 | 0.9188
|  | 0.91168 | 0.9188
|  | 0.88319 | 0.8547
|  | 0.86895 | 0.86895
|  | 0.86895 | 0.84758
|  | 0.84046 | 0.81909
|  | 0.81197 | 0.8547
|  | 0.81197 | 0.80484
|  | 0.81197 | 0.80484
|  | 0.79772 | 0.7906
|  | 0.79772 | 0.79772
|  | 0.78348 | 0.81909
|  | 0.78348 | 0.80484
|  | 0.78348 | 0.7906
|  | 0.79772 | 0.70513
|  | 0.78348 | 0.82621
|  | 0.76923 | 0.81197
|  | 0.79772 | 0.76211
|  | 0.75499 | 0.78348
|  | 0.78348 | 0.80484
|  | 0.78348 | 0.8547
|  | 0.78348 | 0.68376
|  | 0.78348 | 0.79772
|  | 0.79772 | 0.7906

## Supplementary Fig. 5f
Supplementary Fig. 5f | Accuracy of short-circuit current of the iTENG with ECGs.
|  | ECG | Isc
| Interval(ms) | 0.75834 | 0.76747
|  | 0.77661 | 0.77661
|  | 0.78575 | 0.78575
|  | 0.78575 | 0.78575
|  | 0.7492 | 0.74006
|  | 0.7492 | 0.75834
|  | 0.77661 | 0.77661
|  | 0.78575 | 0.77661
|  | 0.77661 | 0.77661
|  | 0.7492 | 0.75834
|  | 0.7492 | 0.74006
|  | 0.76747 | 0.76747
|  | 0.76747 | 0.77661
|  | 0.79488 | 0.79488
|  | 0.77661 | 0.76747
|  | 0.74006 | 0.7492
|  | 0.76747 | 0.75834
|  | 0.77661 | 0.77661
|  | 0.77661 | 0.77661
|  | 0.78575 | 0.79488
|  | 0.74006 | 0.74006
|  | 0.75834 | 0.75834
|  | 0.78575 | 0.77661
|  | 0.78575 | 0.78575
|  | 0.77661 | 0.78575