## Figure 2a
Figure 2a
I (mA) | J (10E5 A/cm^2) | RH (kΩ)_Hy=+500 Oe | RH (kΩ)_Hy=-500 Oe
0.02 | 0.5714286 | -1.59596 | -1.57604
0.04 | 1.142857 | -1.60477 | -1.5939
0.06 | 1.714286 | -1.59994 | -1.59215
0.08 | 2.285714 | -1.59035 | -1.5846
0.1 | 2.857143 | -1.57803 | -1.57462
0.12 | 3.428571 | -1.51364 | -1.52014
0.14 | 4 | -0.37538 | -1.53217
0.16 | 4.571429 | 0.7163 | -1.50693
0.18 | 5.142857 | 0.93202 | -1.47652
0.2 | 5.714286 | 0.96451 | -1.42131
0.22 | 6.285714 | 0.99134 | -1.34097
0.24 | 6.857143 | 1.01303 | -1.24661
0.26 | 7.428571 | 0.9685 | -1.14067
0.28 | 8 | 0.89293 | -1.02842
0.3 | 8.571429 | 0.79297 | -0.91687
0.32 | 9.142857 | 0.73082 | -0.80557
0.34 | 9.714286 | 0.63887 | -0.66465
0.36 | 10.28571 | 0.54368 | -0.56604
0.38 | 10.85714 | 0.46551 | -0.44818
0.4 | 11.42857 | 0.41248 | -0.38591
0.42 | 12 | 0.36653 | -0.3328
0.44 | 12.57143 | 0.3155 | -0.29999
0.46 | 13.14286 | 0.27701 | -0.26637
0.48 | 13.71429 | 0.25093 | -0.24048
0.5 | 14.28571 | 0.23928 | -0.20806
0.5 | 14.28571 | 0.23962 | -0.20933
0.48 | 13.71429 | 0.2685 | -0.23682
0.46 | 13.14286 | 0.30451 | -0.26326
0.44 | 12.57143 | 0.34838 | -0.29455
0.42 | 12 | 0.40104 | -0.32755
0.4 | 11.42857 | 0.4609 | -0.37241
0.38 | 10.85714 | 0.53268 | -0.43258
0.36 | 10.28571 | 0.61678 | -0.51306
0.34 | 9.714286 | 0.73244 | -0.62228
0.32 | 9.142857 | 0.8417 | -0.75509
0.3 | 8.571429 | 0.95063 | -0.87127
0.28 | 8 | 1.06317 | -0.9972
0.26 | 7.428571 | 1.17575 | -1.1105
0.24 | 6.857143 | 1.27919 | -1.21636
0.22 | 6.285714 | 1.36787 | -1.30888
0.2 | 5.714286 | 1.4352 | -1.38428
0.18 | 5.142857 | 1.4821 | -1.43544
0.16 | 4.571429 | 1.51517 | -1.47069
0.14 | 4 | 1.54254 | -1.49655
0.12 | 3.428571 | 1.55166 | -1.49426
0.1 | 2.857143 | 1.56501 | -1.53875
0.08 | 2.285714 | 1.57455 | -1.54868
0.06 | 1.714286 | 1.581 | -1.55865
0.04 | 1.142857 | 1.58705 | -1.56079
0.02 | 0.5714286 | 1.59255 | -1.54654
-0.02 | -0.5714286 | 1.5973 | -1.59676
-0.04 | -1.142857 | 1.59891 | -1.57958
-0.06 | -1.714286 | 1.59238 | -1.56925
-0.08 | -2.285714 | 1.57525 | -1.54969
-0.1 | -2.857143 | 1.55798 | -1.47457
-0.12 | -3.428571 | 1.3897 | -1.33815
-0.14 | -4 | 0.4349 | -0.70411
-0.16 | -4.571429 | -0.74909 | 0.54837
-0.18 | -5.142857 | -0.90433 | 0.93532
-0.2 | -5.714286 | -0.99301 | 0.96557
-0.22 | -6.285714 | -0.99722 | 0.95815
-0.24 | -6.857143 | -0.99366 | 1.01458
-0.26 | -7.428571 | -0.92787 | 0.94098
-0.28 | -8 | -0.86706 | 0.85928
-0.3 | -8.571429 | -0.78846 | 0.78749
-0.32 | -9.142857 | -0.70604 | 0.73716
-0.34 | -9.714286 | -0.63162 | 0.6475
-0.36 | -10.28571 | -0.53661 | 0.56706
-0.38 | -10.85714 | -0.46576 | 0.48563
-0.4 | -11.42857 | -0.40718 | 0.42163
-0.42 | -12 | -0.35317 | 0.36413
-0.44 | -12.57143 | -0.30105 | 0.31192
-0.46 | -13.14286 | -0.26402 | 0.27274
-0.48 | -13.71429 | -0.22802 | 0.24366
-0.5 | -14.28571 | -0.20359 | 0.2356
-0.5 | -14.28571 | -0.20753 | 0.23817
-0.48 | -13.71429 | -0.23016 | 0.27233
-0.46 | -13.14286 | -0.28119 | 0.30829
-0.44 | -12.57143 | -0.31262 | 0.3511
-0.42 | -12 | -0.35514 | 0.40514
-0.4 | -11.42857 | -0.43116 | 0.4719
-0.38 | -10.85714 | -0.50775 | 0.54903
-0.36 | -10.28571 | -0.59806 | 0.62776
-0.34 | -9.714286 | -0.70154 | 0.69935
-0.32 | -9.142857 | -0.80824 | 0.83892
-0.3 | -8.571429 | -0.91927 | 0.94838
-0.28 | -8 | -1.03633 | 1.06475
-0.26 | -7.428571 | -1.15798 | 1.18209
-0.24 | -6.857143 | -1.26848 | 1.28641
-0.22 | -6.285714 | -1.35794 | 1.36667
-0.2 | -5.714286 | -1.42343 | 1.42607
-0.18 | -5.142857 | -1.47099 | 1.46792
-0.16 | -4.571429 | -1.50614 | 1.4971
-0.14 | -4 | -1.5327 | 1.51793
-0.12 | -3.428571 | -1.55325 | 1.54322
-0.1 | -2.857143 | -1.55573 | 1.55578
-0.08 | -2.285714 | -1.56662 | 1.56539
-0.06 | -1.714286 | -1.57442 | 1.57282
-0.04 | -1.142857 | -1.58225 | 1.57455
-0.02 | -0.5714286 | -1.59005 | 1.56099
0.02 | 0.5714286 | -1.57926 | 1.61209
0.04 | 1.142857 | -1.58438 | 1.5909
0.06 | 1.714286 | -1.58344 | 1.58483
0.08 | 2.285714 | -1.57818 | 1.57834
0.1 | 2.857143 | -1.5638 | 1.56624
0.12 | 3.428571 | -1.46622 | 1.55036
0.14 | 4 | -0.56871 | 1.05424
0.16 | 4.571429 | 0.6121 | -0.44632
0.18 | 5.142857 | 0.8905 | -0.74593
0.2 | 5.714286 | 0.9804 | -0.96817
0.22 | 6.285714 | 1.01567 | -0.93888
0.24 | 6.857143 | 1.05131 | -0.91311
0.26 | 7.428571 | 0.96597 | -0.86664
0.28 | 8 | 0.88639 | -0.81814
0.3 | 8.571429 | 0.81456 | -0.73039
0.32 | 9.142857 | 0.73664 | -0.64389
0.34 | 9.714286 | 0.66126 | -0.51415
0.36 | 10.28571 | 0.55844 | -0.42347
0.38 | 10.85714 | 0.49545 | -0.35412
0.4 | 11.42857 | 0.43249 | -0.29826
0.42 | 12 | 0.3741 | -0.25943
0.44 | 12.57143 | 0.31742 | -0.23306
0.46 | 13.14286 | 0.27969 | -0.23204
0.48 | 13.71429 | 0.26615 | -0.21477
0.5 | 14.28571 | 0.23812 | -0.18569

## Figure 2b
Figure 2b
I (mA) | J (10E5 A/cm^2) | RH (kΩ)_Hx=+500 Oe | RH (kΩ)_Hx=-500 Oe
0.5 | 14.28571 | -0.59817 | 0.36295
0.48 | 13.71429 | -0.60815 | 0.41513
0.46 | 13.14286 | -0.61969 | 0.46884
0.44 | 12.57143 | -0.63349 | 0.52524
0.42 | 12 | -0.67135 | 0.59027
0.4 | 11.42857 | -0.71313 | 0.66552
0.38 | 10.85714 | -0.76897 | 0.74424
0.36 | 10.28571 | -0.83362 | 0.84131
0.34 | 9.714286 | -0.91793 | 0.95236
0.32 | 9.142857 | -1.01393 | 1.07378
0.3 | 8.571429 | -1.12675 | 1.21055
0.28 | 8 | -1.23759 | 1.34709
0.26 | 7.428571 | -1.33318 | 1.46866
0.24 | 6.857143 | -1.4118 | 1.58436
0.22 | 6.285714 | -1.49008 | 1.63349
0.2 | 5.714286 | -1.52465 | 1.63846
0.18 | 5.142857 | -1.54947 | 1.63846
0.16 | 4.571429 | -1.56178 | 1.63846
0.14 | 4 | -1.5952 | 1.65833
0.12 | 3.428571 | -1.61863 | 1.64839
0.1 | 2.857143 | -1.62862 | 1.67571
0.08 | 2.285714 | -1.63554 | 1.68564
0.06 | 1.714286 | -1.64919 | 1.67198
0.04 | 1.142857 | -1.64246 | 1.6695
0.02 | 0.5714286 | -1.65561 | 1.67074
-0.02 | -0.5714286 | -1.63406 | 1.66702
-0.04 | -1.142857 | -1.61668 | 1.65833
-0.06 | -1.714286 | -1.58812 | 1.62853
-0.08 | -2.285714 | -1.58067 | 1.64208
-0.1 | -2.857143 | -1.53992 | 1.45177
-0.12 | -3.428571 | -1.08195 | -0.36134
-0.14 | -4 | 0.18356 | -0.63143
-0.16 | -4.571429 | 0.71828 | -0.8604
-0.18 | -5.142857 | 0.78633 | -0.83918
-0.2 | -5.714286 | 0.84622 | -0.81366
-0.22 | -6.285714 | 0.93378 | -0.84484
-0.24 | -6.857143 | 0.90418 | -0.85606
-0.26 | -7.428571 | 0.85169 | -0.77912
-0.28 | -8 | 0.78491 | -0.70463
-0.3 | -8.571429 | 0.69772 | -0.59699
-0.32 | -9.142857 | 0.61308 | -0.51879
-0.34 | -9.714286 | 0.53976 | -0.43145
-0.36 | -10.28571 | 0.48562 | -0.38407
-0.38 | -10.85714 | 0.42495 | -0.30355
-0.4 | -11.42857 | 0.3601 | -0.24725
-0.42 | -12 | 0.31176 | -0.1829
-0.44 | -12.57143 | 0.30286 | -0.13664
-0.46 | -13.14286 | 0.27852 | -0.09645
-0.48 | -13.71429 | 0.18221 | -0.05744
-0.5 | -14.28571 | 0.17626 | -0.09233
-0.5 | -14.28571 | 0.18359 | -0.08996
-0.48 | -13.71429 | 0.20915 | -0.08026
-0.46 | -13.14286 | 0.24202 | -0.12169
-0.44 | -12.57143 | 0.28082 | -0.15193
-0.42 | -12 | 0.41168 | -0.25378
-0.4 | -11.42857 | 0.32041 | -0.28403
-0.38 | -10.85714 | 0.55149 | -0.3573
-0.36 | -10.28571 | 0.63568 | -0.44207
-0.34 | -9.714286 | 0.65153 | -0.53583
-0.32 | -9.142857 | 0.82334 | -0.63841
-0.3 | -8.571429 | 0.92862 | -0.7509
-0.28 | -8 | 1.0416 | -0.86562
-0.26 | -7.428571 | 1.14943 | -0.98524
-0.24 | -6.857143 | 1.25153 | -1.10101
-0.22 | -6.285714 | 1.33937 | -1.19902
-0.2 | -5.714286 | 1.41344 | -1.27527
-0.18 | -5.142857 | 1.47063 | -1.35386
-0.16 | -4.571429 | 1.51316 | -1.42181
-0.14 | -4 | 1.56339 | -1.4815
-0.12 | -3.428571 | 1.61104 | -1.55694
-0.1 | -2.857143 | 1.64712 | -1.6215
-0.08 | -2.285714 | 1.70535 | -1.60263
-0.06 | -1.714286 | 1.69934 | -1.58335
-0.04 | -1.142857 | 1.68357 | -1.59839
-0.02 | -0.5714286 | 1.66779 | -1.59058
0.02 | 0.5714286 | 1.6415 | -1.62191
0.04 | 1.142857 | 1.64676 | -1.60263
0.06 | 1.714286 | 1.6415 | -1.62191
0.08 | 2.285714 | 1.60995 | -1.60336
0.1 | 2.857143 | 1.54684 | -1.59094
0.12 | 3.428571 | 1.32878 | -1.30572
0.14 | 4 | 0.15868 | -0.36323
0.16 | 4.571429 | -0.61911 | 0.00175
0.18 | 5.142857 | -0.98207 | 0.17517
0.2 | 5.714286 | -1.01423 | 0.97752
0.22 | 6.285714 | -1.1452 | 1.03718
0.24 | 6.857143 | -1.17288 | 1.05387
0.26 | 7.428571 | -1.12744 | 1.02264
0.28 | 8 | -1.10174 | 0.9502
0.3 | 8.571429 | -1.04339 | 0.89134
0.32 | 9.142857 | -0.99758 | 0.80498
0.34 | 9.714286 | -0.92057 | 0.73344
0.36 | 10.28571 | -0.89013 | 0.65362
0.38 | 10.85714 | -0.84158 | 0.56637
0.4 | 11.42857 | -0.80203 | 0.52221
0.42 | 12 | -0.76468 | 0.46212
0.44 | 12.57143 | -0.71162 | 0.4079
0.46 | 13.14286 | -0.68165 | 0.35902
0.48 | 13.71429 | -0.65893 | 0.3358
0.5 | 14.28571 | -0.61624 | 0.31755

## Figure 3b
Figure 3b
I (mA) | J (10E5 A/cm^2) | RH_10 K | I (mA) | J (10E5 A/cm^2) | RH_20 K | I (mA) | J (10E5 A/cm^2) | RH_30 K | I (mA) | J (10E5 A/cm^2) | RH_40 K | I (mA) | J (10E5 A/cm^2) | RH_50 K | I (mA) | J (10E5 A/cm^2) | RH_60 K | I (mA) | J (10E5 A/cm^2) | RH_70 K | I (mA) | J (10E5 A/cm^2) | RH_80 K
0.05 | 1.428571 | -1.25205 | 0.05 | 1.428571 | -1.16552 | 0.05 | 1.428571 | -1.12323 | 0.05 | 1.428571 | -1.09361 | 0.05 | 1.428571 | -1.0457 | 0.05 | 1.428571 | -0.68796 | 0.05 | 1.428571 | 0.31444 | 0.02 | 0.5714286 | 0.06401
0.1 | 2.857143 | -1.22382 | 0.1 | 2.857143 | -1.15955 | 0.1 | 2.857143 | -1.12045 | 0.1 | 2.857143 | -1.09137 | 0.1 | 2.857143 | -1.04237 | 0.1 | 2.857143 | 0.64214 | 0.1 | 2.857143 | 0.31534 | 0.04 | 1.142857 | 0.0651
0.15 | 4.285714 | -1.19968 | 0.15 | 4.285714 | -1.15226 | 0.15 | 4.285714 | -1.11738 | 0.15 | 4.285714 | -1.08875 | 0.15 | 4.285714 | -1.03756 | 0.15 | 4.285714 | 0.73146 | 0.15 | 4.285714 | 0.29433 | 0.06 | 1.714286 | 0.06566
0.2 | 5.714286 | -1.18023 | 0.2 | 5.714286 | -1.14372 | 0.2 | 5.714286 | -1.11335 | 0.2 | 5.714286 | -1.0849 | 0.2 | 5.714286 | -0.70988 | 0.2 | 5.714286 | 0.79397 | 0.2 | 5.714286 | 0.2598 | 0.08 | 2.285714 | 0.06586
0.25 | 7.142857 | -1.16598 | 0.25 | 7.142857 | -1.13644 | 0.25 | 7.142857 | -1.10914 | 0.25 | 7.142857 | -1.08031 | 0.25 | 7.142857 | 0.54653 | 0.25 | 7.142857 | 0.77201 | 0.25 | 7.142857 | 0.22138 | 0.1 | 2.857143 | 0.06619
0.3 | 8.571429 | -1.15098 | 0.3 | 8.571429 | -1.12875 | 0.3 | 8.571429 | -1.10421 | 0.3 | 8.571429 | -1.07417 | 0.3 | 8.571429 | 0.71562 | 0.3 | 8.571429 | 0.74313 | 0.3 | 8.571429 | 0.18515 | 0.12 | 3.428571 | 0.06632
0.35 | 10 | -1.14048 | 0.35 | 10 | -1.12101 | 0.35 | 10 | -1.0985 | 0.35 | 10 | -0.42277 | 0.35 | 10 | 0.78807 | 0.35 | 10 | 0.67534 | 0.35 | 10 | 0.15525 | 0.14 | 4 | 0.06647
0.4 | 11.42857 | -1.1309 | 0.4 | 11.42857 | -1.11365 | 0.4 | 11.42857 | -1.09165 | 0.4 | 11.42857 | 0.3499 | 0.4 | 11.42857 | 0.81507 | 0.4 | 11.42857 | 0.58493 | 0.4 | 11.42857 | 0.13253 | 0.16 | 4.571429 | 0.06651
0.45 | 12.85714 | -1.12187 | 0.45 | 12.85714 | -1.10587 | 0.45 | 12.85714 | -0.73926 | 0.45 | 12.85714 | 0.61132 | 0.45 | 12.85714 | 0.77309 | 0.45 | 12.85714 | 0.50192 | 0.45 | 12.85714 | 0.11563 | 0.18 | 5.142857 | 0.0664
0.5 | 14.28571 | -1.11253 | 0.5 | 14.28571 | -0.97906 | 0.5 | 14.28571 | 0.07127 | 0.5 | 14.28571 | 0.65916 | 0.5 | 14.28571 | 0.70056 | 0.5 | 14.28571 | 0.42156 | 0.5 | 14.28571 | 0.10341 | 0.2 | 5.714286 | 0.06629
0.55 | 15.71429 | -0.86503 | 0.55 | 15.71429 | -0.41562 | 0.55 | 15.71429 | 0.42701 | 0.55 | 15.71429 | 0.64537 | 0.55 | 15.71429 | 0.63296 | 0.55 | 15.71429 | 0.35526 | 0.55 | 15.71429 | 0.09426 | 0.22 | 6.285714 | 0.06613
0.6 | 17.14286 | -0.13391 | 0.6 | 17.14286 | 0.06705 | 0.6 | 17.14286 | 0.47905 | 0.6 | 17.14286 | 0.62723 | 0.6 | 17.14286 | 0.57616 | 0.6 | 17.14286 | 0.29924 | 0.6 | 17.14286 | 0.08722 | 0.24 | 6.857143 | 0.06591
0.65 | 18.57143 | 0.10947 | 0.65 | 18.57143 | 0.31316 | 0.65 | 18.57143 | 0.45766 | 0.65 | 18.57143 | 0.57212 | 0.65 | 18.57143 | 0.51493 | 0.65 | 18.57143 | 0.25173 | 0.65 | 18.57143 | 0.08156 | 0.26 | 7.428571 | 0.06571
0.7 | 20 | 0.2701 | 0.7 | 20 | 0.37636 | 0.7 | 20 | 0.48224 | 0.7 | 20 | 0.53194 | 0.7 | 20 | 0.44751 | 0.7 | 20 | 0.21738 | 0.7 | 20 | 0.07673 | 0.28 | 8 | 0.06546
0.75 | 21.42857 | 0.34517 | 0.75 | 21.42857 | 0.391 | 0.75 | 21.42857 | 0.46442 | 0.75 | 21.42857 | 0.48257 | 0.75 | 21.42857 | 0.37146 | 0.75 | 21.42857 | 0.18915 | 0.75 | 21.42857 | 0.07261 | 0.3 | 8.571429 | 0.0652
0.8 | 22.85714 | 0.32043 | 0.8 | 22.85714 | 0.35809 | 0.8 | 22.85714 | 0.43515 | 0.8 | 22.85714 | 0.4275 | 0.8 | 22.85714 | 0.30997 | 0.8 | 22.85714 | 0.16924 | 0.8 | 22.85714 | 0.06915 | 0.32 | 9.142857 | 0.06492
0.85 | 24.28571 | 0.33152 | 0.85 | 24.28571 | 0.38099 | 0.85 | 24.28571 | 0.38533 | 0.85 | 24.28571 | 0.39117 | 0.85 | 24.28571 | 0.25954 | 0.85 | 24.28571 | 0.15314 | 0.85 | 24.28571 | 0.06615 | 0.34 | 9.714286 | 0.06461
0.9 | 25.71429 | 0.35584 | 0.9 | 25.71429 | 0.3637 | 0.9 | 25.71429 | 0.36617 | 0.9 | 25.71429 | 0.32418 | 0.9 | 25.71429 | 0.23604 | 0.9 | 25.71429 | 0.13968 | 0.9 | 25.71429 | 0.06339 | 0.36 | 10.28571 | 0.06429
0.95 | 27.14286 | 0.3246 | 0.95 | 27.14286 | 0.34215 | 0.95 | 27.14286 | 0.31929 | 0.95 | 27.14286 | 0.26811 | 0.95 | 27.14286 | 0.21419 | 0.95 | 27.14286 | 0.13102 | 0.95 | 27.14286 | 0.06107 | 0.38 | 10.85714 | 0.06396
1 | 28.57143 | 0.28614 | 1 | 28.57143 | 0.29118 | 1 | 28.57143 | 0.27553 | 1 | 28.57143 | 0.22985 | 1 | 28.57143 | 0.19245 | 1 | 28.57143 | 0.12073 | 1 | 28.57143 | 0.05908 | 0.4 | 11.42857 | 0.06362
1.05 | 30 | 0.26919 | 1.05 | 30 | 0.25572 | 1.05 | 30 | 0.23292 | 1.05 | 30 | 0.20247 | 1.05 | 30 | 0.17474 | 1 | 28.57143 | 0.12076 | 1 | 28.57143 | 0.05909 | 0.42 | 12 | 0.06327
1.1 | 31.42857 | 0.23027 | 1.1 | 31.42857 | 0.21607 | 1.1 | 31.42857 | 0.18786 | 1.1 | 31.42857 | 0.18251 | 1.1 | 31.42857 | 0.16005 | 0.95 | 27.14286 | 0.13202 | 0.95 | 27.14286 | 0.06111 | 0.44 | 12.57143 | 0.06295
1.15 | 32.85714 | 0.19135 | 1.15 | 32.85714 | 0.17068 | 1.15 | 32.85714 | 0.17696 | 1.15 | 32.85714 | 0.17929 | 1.15 | 32.85714 | 0.14896 | 0.9 | 25.71429 | 0.14482 | 0.9 | 25.71429 | 0.06341 | 0.46 | 13.14286 | 0.06261
1.2 | 34.28571 | 0.15312 | 1.2 | 34.28571 | 0.14456 | 1.2 | 34.28571 | 0.15597 | 1.2 | 34.28571 | 0.15951 | 1.2 | 34.28571 | 0.15135 | 0.85 | 24.28571 | 0.15966 | 0.85 | 24.28571 | 0.06599 | 0.48 | 13.71429 | 0.06223
1.25 | 35.71429 | 0.12659 | 1.25 | 35.71429 | 0.1294 | 1.25 | 35.71429 | 0.13929 | 1.25 | 35.71429 | 0.1443 | 1.25 | 35.71429 | 0.14086 | 0.8 | 22.85714 | 0.17759 | 0.8 | 22.85714 | 0.06889 | 0.5 | 14.28571 | 0.06186
1.3 | 37.14286 | 0.10517 | 1.3 | 37.14286 | 0.10557 | 1.3 | 37.14286 | 0.12221 | 1.3 | 37.14286 | 0.15002 | 1.3 | 37.14286 | 0.13347 | 0.75 | 21.42857 | 0.2 | 0.75 | 21.42857 | 0.07232 | 0.52 | 14.85714 | 0.06151
1.35 | 38.57143 | 0.09328 | 1.35 | 38.57143 | 0.11322 | 1.35 | 38.57143 | 0.11776 | 1.35 | 38.57143 | 0.13933 | 1.35 | 38.57143 | 0.12698 | 0.7 | 20 | 0.22884 | 0.7 | 20 | 0.07621 | 0.54 | 15.42857 | 0.0611
1.4 | 40 | 0.09322 | 1.4 | 40 | 0.10429 | 1.4 | 40 | 0.10702 | 1.4 | 40 | 0.12946 | 1.4 | 40 | 0.1187 | 0.65 | 18.57143 | 0.26601 | 0.65 | 18.57143 | 0.08082 | 0.56 | 16 | 0.06078
1.45 | 41.42857 | 0.08011 | 1.45 | 41.42857 | 0.08746 | 1.45 | 41.42857 | 0.10686 | 1.45 | 41.42857 | 0.12633 | 1.45 | 41.42857 | 0.11268 | 0.6 | 17.14286 | 0.31601 | 0.6 | 17.14286 | 0.08638 | 0.58 | 16.57143 | 0.06041
1.5 | 42.85714 | 0.08476 | 1.5 | 42.85714 | 0.08275 | 1.5 | 42.85714 | 0.09869 | 1.5 | 42.85714 | 0.11903 | 1.5 | 42.85714 | 0.10899 | 0.55 | 15.71429 | 0.38221 | 0.55 | 15.71429 | 0.09337 | 0.6 | 17.14286 | 0.06004
1.55 | 44.28571 | 0.07178 | 1.55 | 44.28571 | 0.0769 | 1.55 | 44.28571 | 0.09871 | 1.55 | 44.28571 | 0.11543 | 1.55 | 44.28571 | 0.103 | 0.5 | 14.28571 | 0.46153 | 0.5 | 14.28571 | 0.10238 | 0.62 | 17.71429 | 0.05966
1.6 | 45.71429 | 0.06393 | 1.6 | 45.71429 | 0.07033 | 1.6 | 45.71429 | 0.09935 | 1.6 | 45.71429 | 0.10924 | 1.6 | 45.71429 | 0.09829 | 0.45 | 12.85714 | 0.54993 | 0.45 | 12.85714 | 0.1145 | 0.64 | 18.28571 | 0.05935
1.65 | 47.14286 | 0.06614 | 1.65 | 47.14286 | 0.07232 | 1.65 | 47.14286 | 0.09744 | 1.65 | 47.14286 | 0.10296 | 1.65 | 47.14286 | 0.09191 | 0.4 | 11.42857 | 0.64471 | 0.4 | 11.42857 | 0.13128 | 0.66 | 18.85714 | 0.05896
1.7 | 48.57143 | 0.06011 | 1.7 | 48.57143 | 0.06573 | 1.7 | 48.57143 | 0.09191 | 1.7 | 48.57143 | 0.09954 | 1.7 | 48.57143 | 0.08578 | 0.35 | 10 | 0.74252 | 0.35 | 10 | 0.154 | 0.68 | 19.42857 | 0.05859
1.75 | 50 | 0.06038 | 1.75 | 50 | 0.07299 | 1.75 | 50 | 0.08757 | 1.75 | 50 | 0.10669 | 1.75 | 50 | 0.08128 | 0.3 | 8.571429 | 0.83062 | 0.3 | 8.571429 | 0.18387 | 0.7 | 20 | 0.05823
1.8 | 51.42857 | 0.0572 | 1.8 | 51.42857 | 0.06751 | 1.8 | 51.42857 | 0.09074 | 1.8 | 51.42857 | 0.10366 | 1.8 | 51.42857 | 0.07744 | 0.25 | 7.142857 | 0.89441 | 0.25 | 7.142857 | 0.22012 | 0.72 | 20.57143 | 0.05784
1.85 | 52.85714 | 0.06126 | 1.85 | 52.85714 | 0.07112 | 1.85 | 52.85714 | 0.08614 | 1.85 | 52.85714 | 0.0986 | 1.85 | 52.85714 | 0.07513 | 0.2 | 5.714286 | 0.93504 | 0.2 | 5.714286 | 0.2593 | 0.74 | 21.14286 | 0.05746
1.9 | 54.28571 | 0.05843 | 1.9 | 54.28571 | 0.0677 | 1.9 | 54.28571 | 0.08096 | 1.9 | 54.28571 | 0.09553 | 1.9 | 54.28571 | 0.07103 | 0.15 | 4.285714 | 0.96065 | 0.15 | 4.285714 | 0.29349 | 0.76 | 21.71429 | 0.05703
1.95 | 55.71429 | 0.05737 | 1.95 | 55.71429 | 0.06381 | 1.95 | 55.71429 | 0.08112 | 1.95 | 55.71429 | 0.092 | 1.95 | 55.71429 | 0.06613 | 0.1 | 2.857143 | 0.97629 | 0.1 | 2.857143 | 0.31603 | 0.78 | 22.28571 | 0.05667
2 | 57.14286 | 0.05851 | 2 | 57.14286 | 0.06418 | 2 | 57.14286 | 0.07725 | 2 | 57.14286 | 0.09032 | 2 | 57.14286 | 0.06219 | 0.05 | 1.428571 | 0.9844 | 0.05 | 1.428571 | 0.32066 | 0.8 | 22.85714 | 0.0563
2.05 | 58.57143 | 0.05854 | 2.05 | 58.57143 | 0.06562 | 2 | 57.14286 | 0.07764 | 2 | 57.14286 | 0.09198 | 2 | 57.14286 | 0.06222 | -0.05 | -1.428571 | 0.94659 | -0.05 | -1.428571 | 0.28481 | 0.82 | 23.42857 | 0.05598
2.1 | 60 | 0.05512 | 2.1 | 60 | 0.06153 | 1.95 | 55.71429 | 0.08355 | 1.95 | 55.71429 | 0.09784 | 1.95 | 55.71429 | 0.06716 | -0.1 | -2.857143 | -0.45783 | -0.1 | -2.857143 | 0.10912 | 0.84 | 24 | 0.05563
2.15 | 61.42857 | 0.05945 | 2.15 | 61.42857 | 0.06231 | 1.9 | 54.28571 | 0.09071 | 1.9 | 54.28571 | 0.10365 | 1.9 | 54.28571 | 0.07247 | -0.15 | -4.285714 | -0.5867 | -0.15 | -4.285714 | 0.03669 | 0.86 | 24.57143 | 0.05518
2.2 | 62.85714 | 0.05565 | 2.2 | 62.85714 | 0.06168 | 1.85 | 52.85714 | 0.09786 | 1.85 | 52.85714 | 0.11004 | 1.85 | 52.85714 | 0.07797 | -0.2 | -5.714286 | -0.67589 | -0.2 | -5.714286 | 0.02105 | 0.88 | 25.14286 | 0.05477
2.25 | 64.28571 | 0.05651 | 2.25 | 64.28571 | 0.06007 | 1.8 | 51.42857 | 0.10525 | 1.8 | 51.42857 | 0.11667 | 1.8 | 51.42857 | 0.0838 | -0.25 | -7.142857 | -0.6946 | -0.25 | -7.142857 | 0.02679 | 0.9 | 25.71429 | 0.05436
2.3 | 65.71429 | 0.05548 | 2.3 | 65.71429 | 0.0566 | 1.75 | 50 | 0.11314 | 1.75 | 50 | 0.12357 | 1.75 | 50 | 0.08992 | -0.3 | -8.571429 | -0.63641 | -0.3 | -8.571429 | 0.037 | 0.92 | 26.28571 | 0.05402
2.35 | 67.14286 | 0.05482 | 2.35 | 67.14286 | 0.05992 | 1.7 | 48.57143 | 0.12155 | 1.7 | 48.57143 | 0.13103 | 1.7 | 48.57143 | 0.09624 | -0.35 | -10 | -0.54876 | -0.35 | -10 | 0.04604 | 0.94 | 26.85714 | 0.05358
2.4 | 68.57143 | 0.05253 | 2.4 | 68.57143 | 0.06053 | 1.65 | 47.14286 | 0.13087 | 1.65 | 47.14286 | 0.13899 | 1.65 | 47.14286 | 0.10284 | -0.4 | -11.42857 | -0.45421 | -0.4 | -11.42857 | 0.05227 | 0.96 | 27.42857 | 0.05323
2.45 | 70 | 0.05114 | 2.45 | 70 | 0.06207 | 1.6 | 45.71429 | 0.14077 | 1.6 | 45.71429 | 0.14752 | 1.6 | 45.71429 | 0.1097 | -0.45 | -12.85714 | -0.37882 | -0.45 | -12.85714 | 0.05605 | 0.98 | 28 | 0.05278
2.5 | 71.42857 | 0.05384 | 2.5 | 71.42857 | 0.0644 | 1.55 | 44.28571 | 0.15161 | 1.55 | 44.28571 | 0.15693 | 1.55 | 44.28571 | 0.11683 | -0.5 | -14.28571 | -0.29373 | -0.5 | -14.28571 | 0.05792 | 1 | 28.57143 | 0.05243
2.5 | 71.42857 | 0.05536 | 2.5 | 71.42857 | 0.0674 | 1.5 | 42.85714 | 0.16345 | 1.5 | 42.85714 | 0.16661 | 1.5 | 42.85714 | 0.12445 | -0.55 | -15.71429 | -0.2269 | -0.55 | -15.71429 | 0.05863 | 1 | 28.57143 | 0.05237
2.45 | 70 | 0.05915 | 2.45 | 70 | 0.07349 | 1.45 | 41.42857 | 0.17656 | 1.45 | 41.42857 | 0.17748 | 1.45 | 41.42857 | 0.13268 | -0.6 | -17.14286 | -0.15785 | -0.6 | -17.14286 | 0.05849 | 0.98 | 28 | 0.05278
2.4 | 68.57143 | 0.06347 | 2.4 | 68.57143 | 0.07778 | 1.4 | 40 | 0.19139 | 1.4 | 40 | 0.18898 | 1.4 | 40 | 0.14157 | -0.65 | -18.57143 | -0.11381 | -0.65 | -18.57143 | 0.05786 | 0.96 | 27.42857 | 0.05319
2.35 | 67.14286 | 0.06791 | 2.35 | 67.14286 | 0.08268 | 1.35 | 38.57143 | 0.20861 | 1.35 | 38.57143 | 0.20162 | 1.35 | 38.57143 | 0.1508 | -0.7 | -20 | -0.08291 | -0.7 | -20 | 0.05694 | 0.94 | 26.85714 | 0.05351
2.3 | 65.71429 | 0.07309 | 2.3 | 65.71429 | 0.0875 | 1.3 | 37.14286 | 0.22849 | 1.3 | 37.14286 | 0.21587 | 1.3 | 37.14286 | 0.16029 | -0.75 | -21.42857 | -0.06124 | -0.75 | -21.42857 | 0.05583 | 0.92 | 26.28571 | 0.05389
2.25 | 64.28571 | 0.07857 | 2.25 | 64.28571 | 0.09233 | 1.25 | 35.71429 | 0.25143 | 1.25 | 35.71429 | 0.2322 | 1.25 | 35.71429 | 0.17027 | -0.8 | -22.85714 | -0.04561 | -0.8 | -22.85714 | 0.05464 | 0.9 | 25.71429 | 0.05428
2.2 | 62.85714 | 0.08375 | 2.2 | 62.85714 | 0.09824 | 1.2 | 34.28571 | 0.27924 | 1.2 | 34.28571 | 0.25106 | 1.2 | 34.28571 | 0.18489 | -0.85 | -24.28571 | -0.02929 | -0.85 | -24.28571 | 0.05352 | 0.88 | 25.14286 | 0.05474
2.15 | 61.42857 | 0.08922 | 2.15 | 61.42857 | 0.10359 | 1.15 | 32.85714 | 0.31284 | 1.15 | 32.85714 | 0.27303 | 1.15 | 32.85714 | 0.198 | -0.9 | -25.71429 | -0.02222 | -0.9 | -25.71429 | 0.05242 | 0.86 | 24.57143 | 0.05506
2.1 | 60 | 0.09557 | 2.1 | 60 | 0.10951 | 1.1 | 31.42857 | 0.35489 | 1.1 | 31.42857 | 0.29881 | 1.1 | 31.42857 | 0.21301 | -0.95 | -27.14286 | -0.01572 | -0.95 | -27.14286 | 0.05137 | 0.84 | 24 | 0.05539
2.05 | 58.57143 | 0.10152 | 2.05 | 58.57143 | 0.11573 | 1.05 | 30 | 0.41126 | 1.05 | 30 | 0.33064 | 1.05 | 30 | 0.23062 | -1 | -28.57143 | -0.00302 | -1 | -28.57143 | 0.05031 | 0.82 | 23.42857 | 0.05579
2 | 57.14286 | 0.10837 | 2 | 57.14286 | 0.12241 | 1 | 28.57143 | 0.4792 | 1 | 28.57143 | 0.36967 | 1 | 28.57143 | 0.25142 | -1 | -28.57143 | -0.0036 | -1 | -28.57143 | 0.05039 | 0.8 | 22.85714 | 0.05617
1.95 | 55.71429 | 0.11561 | 1.95 | 55.71429 | 0.12933 | 0.95 | 27.14286 | 0.55048 | 0.95 | 27.14286 | 0.42182 | 0.95 | 27.14286 | 0.27639 | -0.95 | -27.14286 | -0.01135 | -0.95 | -27.14286 | 0.05137 | 0.78 | 22.28571 | 0.05655
1.9 | 54.28571 | 0.12339 | 1.9 | 54.28571 | 0.13706 | 0.9 | 25.71429 | 0.61747 | 0.9 | 25.71429 | 0.4894 | 0.9 | 25.71429 | 0.30681 | -0.9 | -25.71429 | -0.02071 | -0.9 | -25.71429 | 0.05239 | 0.76 | 21.71429 | 0.05691
1.85 | 52.85714 | 0.13179 | 1.85 | 52.85714 | 0.14516 | 0.85 | 24.28571 | 0.68402 | 0.85 | 24.28571 | 0.56449 | 0.85 | 24.28571 | 0.34628 | -0.85 | -24.28571 | -0.032 | -0.85 | -24.28571 | 0.05344 | 0.74 | 21.14286 | 0.05725
1.8 | 51.42857 | 0.14069 | 1.8 | 51.42857 | 0.15389 | 0.8 | 22.85714 | 0.75158 | 0.8 | 22.85714 | 0.63855 | 0.8 | 22.85714 | 0.39859 | -0.8 | -22.85714 | -0.0483 | -0.8 | -22.85714 | 0.05451 | 0.72 | 20.57143 | 0.05769
1.75 | 50 | 0.14981 | 1.75 | 50 | 0.16314 | 0.75 | 21.42857 | 0.8185 | 0.75 | 21.42857 | 0.71167 | 0.75 | 21.42857 | 0.46687 | -0.75 | -21.42857 | -0.06554 | -0.75 | -21.42857 | 0.05552 | 0.7 | 20 | 0.05804
1.7 | 48.57143 | 0.16026 | 1.7 | 48.57143 | 0.17297 | 0.7 | 20 | 0.88337 | 0.7 | 20 | 0.78583 | 0.7 | 20 | 0.54586 | -0.7 | -20 | -0.08904 | -0.7 | -20 | 0.05652 | 0.68 | 19.42857 | 0.0584
1.65 | 47.14286 | 0.17174 | 1.65 | 47.14286 | 0.18377 | 0.65 | 18.57143 | 0.95167 | 0.65 | 18.57143 | 0.86008 | 0.65 | 18.57143 | 0.62826 | -0.65 | -18.57143 | -0.11968 | -0.65 | -18.57143 | 0.05737 | 0.66 | 18.85714 | 0.05882
1.6 | 45.71429 | 0.18425 | 1.6 | 45.71429 | 0.19564 | 0.6 | 17.14286 | 1.0165 | 0.6 | 17.14286 | 0.93381 | 0.6 | 17.14286 | 0.71198 | -0.6 | -17.14286 | -0.16845 | -0.6 | -17.14286 | 0.05801 | 0.64 | 18.28571 | 0.05923
1.55 | 44.28571 | 0.19824 | 1.55 | 44.28571 | 0.20857 | 0.55 | 15.71429 | 1.0529 | 0.55 | 15.71429 | 1.00992 | 0.55 | 15.71429 | 0.79718 | -0.55 | -15.71429 | -0.23509 | -0.55 | -15.71429 | 0.05818 | 0.62 | 17.71429 | 0.0596
1.5 | 42.85714 | 0.21446 | 1.5 | 42.85714 | 0.22297 | 0.5 | 14.28571 | 1.06937 | 0.5 | 14.28571 | 1.06546 | 0.5 | 14.28571 | 0.88401 | -0.5 | -14.28571 | -0.31769 | -0.5 | -14.28571 | 0.05757 | 0.6 | 17.14286 | 0.05998
1.45 | 41.42857 | 0.2332 | 1.45 | 41.42857 | 0.23967 | 0.45 | 12.85714 | 1.07882 | 0.45 | 12.85714 | 1.09287 | 0.45 | 12.85714 | 0.97002 | -0.45 | -12.85714 | -0.40938 | -0.45 | -12.85714 | 0.05568 | 0.58 | 16.57143 | 0.06036
1.4 | 40 | 0.25442 | 1.4 | 40 | 0.2591 | 0.4 | 11.42857 | 1.08527 | 0.4 | 11.42857 | 1.10749 | 0.4 | 11.42857 | 1.03278 | -0.4 | -11.42857 | -0.50631 | -0.4 | -11.42857 | 0.05203 | 0.56 | 16 | 0.06071
1.35 | 38.57143 | 0.27834 | 1.35 | 38.57143 | 0.28101 | 0.35 | 10 | 1.09028 | 0.35 | 10 | 1.11664 | 0.35 | 10 | 1.06799 | -0.35 | -10 | -0.60287 | -0.35 | -10 | 0.04578 | 0.54 | 15.42857 | 0.06107
1.3 | 37.14286 | 0.30718 | 1.3 | 37.14286 | 0.3066 | 0.3 | 8.571429 | 1.09436 | 0.3 | 8.571429 | 1.12287 | 0.3 | 8.571429 | 1.08819 | -0.3 | -8.571429 | -0.70736 | -0.3 | -8.571429 | 0.03659 | 0.52 | 14.85714 | 0.06142
1.25 | 35.71429 | 0.34219 | 1.25 | 35.71429 | 0.33731 | 0.25 | 7.142857 | 1.09802 | 0.25 | 7.142857 | 1.12737 | 0.25 | 7.142857 | 1.10095 | -0.25 | -7.142857 | -0.77802 | -0.25 | -7.142857 | 0.02663 | 0.5 | 14.28571 | 0.06177
1.2 | 34.28571 | 0.3875 | 1.2 | 34.28571 | 0.37454 | 0.2 | 5.714286 | 1.10121 | 0.2 | 5.714286 | 1.13059 | 0.2 | 5.714286 | 1.10922 | -0.2 | -5.714286 | -0.8218 | -0.2 | -5.714286 | 0.02069 | 0.48 | 13.71429 | 0.06215
1.15 | 32.85714 | 0.44873 | 1.15 | 32.85714 | 0.4235 | 0.15 | 4.285714 | 1.1035 | 0.15 | 4.285714 | 1.13264 | 0.15 | 4.285714 | 1.11447 | -0.15 | -4.285714 | -0.84941 | -0.15 | -4.285714 | 0.03606 | 0.46 | 13.14286 | 0.06251
1.1 | 31.42857 | 0.51763 | 1.1 | 31.42857 | 0.48777 | 0.1 | 2.857143 | 1.10543 | 0.1 | 2.857143 | 1.134 | 0.1 | 2.857143 | 1.11786 | -0.1 | -2.857143 | -0.86637 | -0.1 | -2.857143 | 0.10867 | 0.44 | 12.57143 | 0.06283
1.05 | 30 | 0.58258 | 1.05 | 30 | 0.55664 | 0.05 | 1.428571 | 1.10591 | 0.05 | 1.428571 | 1.13406 | 0.05 | 1.428571 | 1.11902 | -0.05 | -1.428571 | -0.87565 | -0.05 | -1.428571 | 0.28382 | 0.42 | 12 | 0.06318
1 | 28.57143 | 0.64267 | 1 | 28.57143 | 0.62021 | -0.05 | -1.428571 | 1.11013 | -0.05 | -1.428571 | 1.13811 | -0.05 | -1.428571 | 1.12252 | 0.05 | 1.428571 | -0.59124 | 0.05 | 1.428571 | 0.31964 | 0.4 | 11.42857 | 0.06344
0.95 | 27.14286 | 0.70377 | 0.95 | 27.14286 | 0.683 | -0.1 | -2.857143 | 1.1075 | -0.1 | -2.857143 | 1.13603 | -0.1 | -2.857143 | 1.11947 | 0.1 | 2.857143 | 0.66917 | 0.1 | 2.857143 | 0.31565 | 0.38 | 10.85714 | 0.06377
0.9 | 25.71429 | 0.76541 | 0.9 | 25.71429 | 0.74523 | -0.15 | -4.285714 | 1.10514 | -0.15 | -4.285714 | 1.13443 | -0.15 | -4.285714 | 1.11593 | 0.15 | 4.285714 | 0.75224 | 0.15 | 4.285714 | 0.29386 | 0.36 | 10.28571 | 0.06406
0.85 | 24.28571 | 0.82603 | 0.85 | 24.28571 | 0.80834 | -0.2 | -5.714286 | 1.10173 | -0.2 | -5.714286 | 1.13148 | -0.2 | -5.714286 | 1.05523 | 0.2 | 5.714286 | 0.81548 | 0.2 | 5.714286 | 0.25923 | 0.34 | 9.714286 | 0.0644
0.8 | 22.85714 | 0.88445 | 0.8 | 22.85714 | 0.87018 | -0.25 | -7.142857 | 1.09829 | -0.25 | -7.142857 | 1.12802 | -0.25 | -7.142857 | -0.07036 | 0.25 | 7.142857 | 0.79778 | 0.25 | 7.142857 | 0.22007 | 0.32 | 9.142857 | 0.06473
0.75 | 21.42857 | 0.94336 | 0.75 | 21.42857 | 0.92978 | -0.3 | -8.571429 | 1.09457 | -0.3 | -8.571429 | 1.12338 | -0.3 | -8.571429 | -0.53451 | 0.3 | 8.571429 | 0.74958 | 0.3 | 8.571429 | 0.18399 | 0.3 | 8.571429 | 0.06499
0.7 | 20 | 1.00541 | 0.7 | 20 | 0.99276 | -0.35 | -10 | 1.0903 | -0.35 | -10 | 0.99542 | -0.35 | -10 | -0.65313 | 0.35 | 10 | 0.67442 | 0.35 | 10 | 0.15411 | 0.28 | 8 | 0.06518
0.65 | 18.57143 | 1.0542 | 0.65 | 18.57143 | 1.05314 | -0.4 | -11.42857 | 1.08111 | -0.4 | -11.42857 | -0.20716 | -0.4 | -11.42857 | -0.69984 | 0.4 | 11.42857 | 0.60723 | 0.4 | 11.42857 | 0.13123 | 0.26 | 7.428571 | 0.06546
0.6 | 17.14286 | 1.07572 | 0.6 | 17.14286 | 1.08725 | -0.45 | -12.85714 | 0.93132 | -0.45 | -12.85714 | -0.42952 | -0.45 | -12.85714 | -0.66485 | 0.45 | 12.85714 | 0.52924 | 0.45 | 12.85714 | 0.11451 | 0.24 | 6.857143 | 0.06571
0.55 | 15.71429 | 1.08728 | 0.55 | 15.71429 | 1.10242 | -0.5 | -14.28571 | 0.04389 | -0.5 | -14.28571 | -0.5813 | -0.5 | -14.28571 | -0.6017 | 0.5 | 14.28571 | 0.44492 | 0.5 | 14.28571 | 0.10226 | 0.22 | 6.285714 | 0.06594
0.5 | 14.28571 | 1.095 | 0.5 | 14.28571 | 1.11107 | -0.55 | -15.71429 | -0.39721 | -0.55 | -15.71429 | -0.55717 | -0.55 | -15.71429 | -0.5375 | 0.55 | 15.71429 | 0.372 | 0.55 | 15.71429 | 0.0933 | 0.2 | 5.714286 | 0.06604
0.45 | 12.85714 | 1.10187 | 0.45 | 12.85714 | 1.11756 | -0.6 | -17.14286 | -0.43769 | -0.6 | -17.14286 | -0.48659 | -0.6 | -17.14286 | -0.46044 | 0.6 | 17.14286 | 0.31167 | 0.6 | 17.14286 | 0.08635 | 0.18 | 5.142857 | 0.06611
0.4 | 11.42857 | 1.10886 | 0.4 | 11.42857 | 1.12323 | -0.65 | -18.57143 | -0.45595 | -0.65 | -18.57143 | -0.50705 | -0.65 | -18.57143 | -0.37839 | 0.65 | 18.57143 | 0.26212 | 0.65 | 18.57143 | 0.0807 | 0.16 | 4.571429 | 0.06624
0.35 | 10 | 1.11667 | 0.35 | 10 | 1.12884 | -0.7 | -20 | -0.45175 | -0.7 | -20 | -0.44477 | -0.7 | -20 | -0.3195 | 0.7 | 20 | 0.22725 | 0.7 | 20 | 0.07611 | 0.14 | 4 | 0.06626
0.3 | 8.571429 | 1.12615 | 0.3 | 8.571429 | 1.13453 | -0.75 | -21.42857 | -0.43184 | -0.75 | -21.42857 | -0.38356 | -0.75 | -21.42857 | -0.25233 | 0.75 | 21.42857 | 0.19977 | 0.75 | 21.42857 | 0.07227 | 0.12 | 3.428571 | 0.06608
0.25 | 7.142857 | 1.13757 | 0.25 | 7.142857 | 1.14074 | -0.8 | -22.85714 | -0.39109 | -0.8 | -22.85714 | -0.33332 | -0.8 | -22.85714 | -0.18834 | 0.8 | 22.85714 | 0.1801 | 0.8 | 22.85714 | 0.0689 | 0.1 | 2.857143 | 0.06586
0.2 | 5.714286 | 1.15157 | 0.2 | 5.714286 | 1.14728 | -0.85 | -24.28571 | -0.39933 | -0.85 | -24.28571 | -0.27318 | -0.85 | -24.28571 | -0.14557 | 0.85 | 24.28571 | 0.16229 | 0.85 | 24.28571 | 0.066 | 0.08 | 2.285714 | 0.06576
0.15 | 4.285714 | 1.17071 | 0.15 | 4.285714 | 1.15409 | -0.9 | -25.71429 | -0.34031 | -0.9 | -25.71429 | -0.22986 | -0.9 | -25.71429 | -0.1161 | 0.9 | 25.71429 | 0.14738 | 0.9 | 25.71429 | 0.06335 | 0.06 | 1.714286 | 0.06561
0.1 | 2.857143 | 1.19187 | 0.1 | 2.857143 | 1.16022 | -0.95 | -27.14286 | -0.2866 | -0.95 | -27.14286 | -0.18972 | -0.95 | -27.14286 | -0.10634 | 0.95 | 27.14286 | 0.13375 | 0.95 | 27.14286 | 0.06114 | 0.04 | 1.142857 | 0.0647
0.05 | 1.428571 | 1.21359 | 0.05 | 1.428571 | 1.16397 | -1 | -28.57143 | -0.23534 | -1 | -28.57143 | -0.14231 | -1 | -28.57143 | -0.08957 | 1 | 28.57143 | 0.12286 | 1 | 28.57143 | 0.05902 | 0.02 | 0.5714286 | 0.0627
-0.05 | -1.428571 | 1.22166 | -0.05 | -1.428571 | 1.16796 | -1.05 | -30 | -0.19069 | -1.05 | -30 | -0.10803 | -1.05 | -30 | -0.07304 | [6 empty] | -0.02 | -0.5714286 | 0.06679
-0.1 | -2.857143 | 1.19505 | -0.1 | -2.857143 | 1.16216 | -1.1 | -31.42857 | -0.14647 | -1.1 | -31.42857 | -0.09976 | -1.1 | -31.42857 | -0.06173 | [6 empty] | -0.04 | -1.142857 | 0.06444
-0.15 | -4.285714 | 1.17267 | -0.15 | -4.285714 | 1.15588 | -1.15 | -32.85714 | -0.12752 | -1.15 | -32.85714 | -0.08582 | -1.15 | -32.85714 | -0.052 | [6 empty] | -0.06 | -1.714286 | 0.06329
-0.2 | -5.714286 | 1.15379 | -0.2 | -5.714286 | 1.14862 | -1.2 | -34.28571 | -0.11492 | -1.2 | -34.28571 | -0.07488 | -1.2 | -34.28571 | -0.04459 | [6 empty] | -0.08 | -2.285714 | 0.06293
-0.25 | -7.142857 | 1.13902 | -0.25 | -7.142857 | 1.14182 | -1.25 | -35.71429 | -0.11914 | -1.25 | -35.71429 | -0.06421 | -1.25 | -35.71429 | -0.03469 | [6 empty] | -0.1 | -2.857143 | 0.06222
-0.3 | -8.571429 | 1.12708 | -0.3 | -8.571429 | 1.13547 | -1.3 | -37.14286 | -0.1088 | -1.3 | -37.14286 | -0.05477 | -1.3 | -37.14286 | -0.0293 | [6 empty] | -0.12 | -3.428571 | 0.06135
-0.35 | -10 | 1.11711 | -0.35 | -10 | 1.12933 | -1.35 | -38.57143 | -0.09485 | -1.35 | -38.57143 | -0.05478 | -1.35 | -38.57143 | -0.02356 | [6 empty] | -0.14 | -4 | 0.06063
-0.4 | -11.42857 | 1.10923 | -0.4 | -11.42857 | 1.12362 | -1.4 | -40 | -0.08891 | -1.4 | -40 | -0.05208 | -1.4 | -40 | -0.01712 | [6 empty] | -0.16 | -4.571429 | 0.06011
-0.45 | -12.85714 | 1.10196 | -0.45 | -12.85714 | 1.11779 | -1.45 | -41.42857 | -0.08555 | -1.45 | -41.42857 | -0.0582 | -1.45 | -41.42857 | -0.01609 | [6 empty] | -0.18 | -5.142857 | 0.0596
-0.5 | -14.28571 | 1.0567 | -0.5 | -14.28571 | 1.06548 | -1.5 | -42.85714 | -0.0905 | -1.5 | -42.85714 | -0.05609 | -1.5 | -42.85714 | -0.01019 | [6 empty] | -0.2 | -5.714286 | 0.05912
-0.55 | -15.71429 | 0.92904 | -0.55 | -15.71429 | 0.48277 | -1.55 | -44.28571 | -0.09791 | -1.55 | -44.28571 | -0.05368 | -1.55 | -44.28571 | -0.00519 | [6 empty] | -0.22 | -6.285714 | 0.05859
-0.6 | -17.14286 | 0.36078 | -0.6 | -17.14286 | -0.106 | -1.6 | -45.71429 | -0.09393 | -1.6 | -45.71429 | -0.04764 | -1.6 | -45.71429 | -0.00624 | [6 empty] | -0.24 | -6.857143 | 0.05814
-0.65 | -18.57143 | -0.07024 | -0.65 | -18.57143 | -0.2111 | -1.65 | -47.14286 | -0.09201 | -1.65 | -47.14286 | -0.04245 | -1.65 | -47.14286 | -0.00396 | [6 empty] | -0.26 | -7.428571 | 0.05771
-0.7 | -20 | -0.21309 | -0.7 | -20 | -0.35306 | -1.7 | -48.57143 | -0.08854 | -1.7 | -48.57143 | -0.0397 | -1.7 | -48.57143 | -0.00134 | [6 empty] | -0.28 | -8 | 0.0574
-0.75 | -21.42857 | -0.32372 | -0.75 | -21.42857 | -0.31886 | -1.75 | -50 | -0.08392 | -1.75 | -50 | -0.04156 | -1.75 | -50 | 0.000412993 | [6 empty] | -0.3 | -8.571429 | 0.0571
-0.8 | -22.85714 | -0.31851 | -0.8 | -22.85714 | -0.30092 | -1.8 | -51.42857 | -0.07817 | -1.8 | -51.42857 | -0.04109 | -1.8 | -51.42857 | 0.00341 | [6 empty] | -0.32 | -9.142857 | 0.05673
-0.85 | -24.28571 | -0.3303 | -0.85 | -24.28571 | -0.30501 | -1.85 | -52.85714 | -0.07472 | -1.85 | -52.85714 | -0.03781 | -1.85 | -52.85714 | 0.00434 | [6 empty] | -0.34 | -9.714286 | 0.0564
-0.9 | -25.71429 | -0.32882 | -0.9 | -25.71429 | -0.30215 | -1.9 | -54.28571 | -0.07572 | -1.9 | -54.28571 | -0.03311 | -1.9 | -54.28571 | 0.0062 | [6 empty] | -0.36 | -10.28571 | 0.05615
-0.95 | -27.14286 | -0.29137 | -0.95 | -27.14286 | -0.274 | -1.95 | -55.71429 | -0.07491 | -1.95 | -55.71429 | -0.03067 | -1.95 | -55.71429 | 0.00978 | [6 empty] | -0.38 | -10.85714 | 0.05592
-1 | -28.57143 | -0.27097 | -1 | -28.57143 | -0.26567 | -2 | -57.14286 | -0.07378 | -2 | -57.14286 | -0.02599 | -2 | -57.14286 | 0.01362 | [6 empty] | -0.4 | -11.42857 | 0.05562
-1.05 | -30 | -0.25668 | -1.05 | -30 | -0.20535 | -2 | -57.14286 | -0.07409 | -2 | -57.14286 | -0.03305 | -2 | -57.14286 | 0.01384 | [6 empty] | -0.42 | -12 | 0.05532
-1.1 | -31.42857 | -0.21267 | -1.1 | -31.42857 | -0.15563 | -1.95 | -55.71429 | -0.07932 | -1.95 | -55.71429 | -0.03774 | -1.95 | -55.71429 | 0.00965 | [6 empty] | -0.44 | -12.57143 | 0.05505
-1.15 | -32.85714 | -0.16404 | -1.15 | -32.85714 | -0.11522 | -1.9 | -54.28571 | -0.08516 | -1.9 | -54.28571 | -0.04235 | -1.9 | -54.28571 | 0.00535 | [6 empty] | -0.46 | -13.14286 | 0.05483
-1.2 | -34.28571 | -0.10702 | -1.2 | -34.28571 | -0.08295 | -1.85 | -52.85714 | -0.09041 | -1.85 | -52.85714 | -0.0473 | -1.85 | -52.85714 | 0.00151 | [6 empty] | -0.48 | -13.71429 | 0.05463
-1.25 | -35.71429 | -0.09039 | -1.25 | -35.71429 | -0.05326 | -1.8 | -51.42857 | -0.09635 | -1.8 | -51.42857 | -0.05232 | -1.8 | -51.42857 | -0.00192 | [6 empty] | -0.5 | -14.28571 | 0.0544
-1.3 | -37.14286 | -0.0726 | -1.3 | -37.14286 | -0.05269 | -1.75 | -50 | -0.10291 | -1.75 | -50 | -0.05759 | -1.75 | -50 | -0.00351 | [6 empty] | -0.52 | -14.85714 | 0.05414
-1.35 | -38.57143 | -0.05288 | -1.35 | -38.57143 | -0.05227 | -1.7 | -48.57143 | -0.10998 | -1.7 | -48.57143 | -0.06334 | -1.7 | -48.57143 | -0.00798 | [6 empty] | -0.54 | -15.42857 | 0.05389
-1.4 | -40 | -0.06182 | -1.4 | -40 | -0.04488 | -1.65 | -47.14286 | -0.11752 | -1.65 | -47.14286 | -0.06958 | -1.65 | -47.14286 | -0.01233 | [6 empty] | -0.56 | -16 | 0.05368
-1.45 | -41.42857 | -0.06309 | -1.45 | -41.42857 | -0.03938 | -1.6 | -45.71429 | -0.12592 | -1.6 | -45.71429 | -0.07627 | -1.6 | -45.71429 | -0.01607 | [6 empty] | -0.58 | -16.57143 | 0.05344
-1.5 | -42.85714 | -0.05627 | -1.5 | -42.85714 | -0.04816 | -1.55 | -44.28571 | -0.13467 | -1.55 | -44.28571 | -0.08321 | -1.55 | -44.28571 | -0.01845 | [6 empty] | -0.6 | -17.14286 | 0.05322
-1.55 | -44.28571 | -0.05587 | -1.55 | -44.28571 | -0.04156 | -1.5 | -42.85714 | -0.14603 | -1.5 | -42.85714 | -0.09017 | -1.5 | -42.85714 | -0.02403 | [6 empty] | -0.62 | -17.71429 | 0.05291
-1.6 | -45.71429 | -0.05435 | -1.6 | -45.71429 | -0.03985 | -1.45 | -41.42857 | -0.1576 | -1.45 | -41.42857 | -0.09849 | -1.45 | -41.42857 | -0.03039 | [6 empty] | -0.64 | -18.28571 | 0.05266
-1.65 | -47.14286 | -0.06004 | -1.65 | -47.14286 | -0.03413 | -1.4 | -40 | -0.17018 | -1.4 | -40 | -0.10822 | -1.4 | -40 | -0.03735 | [6 empty] | -0.66 | -18.85714 | 0.05243
-1.7 | -48.57143 | -0.05903 | -1.7 | -48.57143 | -0.03114 | -1.35 | -38.57143 | -0.18432 | -1.35 | -38.57143 | -0.11933 | -1.35 | -38.57143 | -0.04435 | [6 empty] | -0.68 | -19.42857 | 0.05219
-1.75 | -50 | -0.0531 | -1.75 | -50 | -0.03313 | -1.3 | -37.14286 | -0.20057 | -1.3 | -37.14286 | -0.13167 | -1.3 | -37.14286 | -0.05241 | [6 empty] | -0.7 | -20 | 0.05191
-1.8 | -51.42857 | -0.05042 | -1.8 | -51.42857 | -0.0391 | -1.25 | -35.71429 | -0.22018 | -1.25 | -35.71429 | -0.14528 | -1.25 | -35.71429 | -0.06062 | [6 empty] | -0.72 | -20.57143 | 0.05158
-1.85 | -52.85714 | -0.05281 | -1.85 | -52.85714 | -0.03995 | -1.2 | -34.28571 | -0.24458 | -1.2 | -34.28571 | -0.16094 | -1.2 | -34.28571 | -0.07108 | [6 empty] | -0.74 | -21.14286 | 0.05137
-1.9 | -54.28571 | -0.05597 | -1.9 | -54.28571 | -0.04366 | -1.15 | -32.85714 | -0.27503 | -1.15 | -32.85714 | -0.17944 | -1.15 | -32.85714 | -0.08256 | [6 empty] | -0.76 | -21.71429 | 0.05106
-1.95 | -55.71429 | -0.05612 | -1.95 | -55.71429 | -0.04076 | -1.1 | -31.42857 | -0.3155 | -1.1 | -31.42857 | -0.20152 | -1.1 | -31.42857 | -0.0947 | [6 empty] | -0.78 | -22.28571 | 0.05079
-2 | -57.14286 | -0.05935 | -2 | -57.14286 | -0.04254 | -1.05 | -30 | -0.37192 | -1.05 | -30 | -0.22989 | -1.05 | -30 | -0.10992 | [6 empty] | -0.8 | -22.85714 | 0.05054
-2.05 | -58.57143 | -0.06686 | -2.05 | -58.57143 | -0.04477 | -1 | -28.57143 | -0.44277 | -1 | -28.57143 | -0.26712 | -1 | -28.57143 | -0.12772 | [6 empty] | -0.82 | -23.42857 | 0.05021
-2.1 | -60 | -0.06448 | -2.1 | -60 | -0.04299 | -0.95 | -27.14286 | -0.51548 | -0.95 | -27.14286 | -0.31848 | -0.95 | -27.14286 | -0.14935 | [6 empty] | -0.84 | -24 | 0.05001
-2.15 | -61.42857 | -0.06342 | -2.15 | -61.42857 | -0.04625 | -0.9 | -25.71429 | -0.58577 | -0.9 | -25.71429 | -0.3871 | -0.9 | -25.71429 | -0.1766 | [6 empty] | -0.86 | -24.57143 | 0.04976
-2.2 | -62.85714 | -0.06889 | -2.2 | -62.85714 | -0.04624 | -0.85 | -24.28571 | -0.65562 | -0.85 | -24.28571 | -0.46435 | -0.85 | -24.28571 | -0.2131 | [6 empty] | -0.88 | -25.14286 | 0.04949
-2.25 | -64.28571 | -0.06679 | -2.25 | -64.28571 | -0.04522 | -0.8 | -22.85714 | -0.7263 | -0.8 | -22.85714 | -0.54166 | -0.8 | -22.85714 | -0.26137 | [6 empty] | -0.9 | -25.71429 | 0.04915
-2.3 | -65.71429 | -0.06373 | -2.3 | -65.71429 | -0.04563 | -0.75 | -21.42857 | -0.7959 | -0.75 | -21.42857 | -0.6185 | -0.75 | -21.42857 | -0.3341 | [6 empty] | -0.92 | -26.28571 | 0.04887
-2.35 | -67.14286 | -0.06072 | -2.35 | -67.14286 | -0.06004 | -0.7 | -20 | -0.8648 | -0.7 | -20 | -0.69602 | -0.7 | -20 | -0.41546 | [6 empty] | -0.94 | -26.85714 | 0.04863
-2.4 | -68.57143 | -0.0615 | -2.4 | -68.57143 | -0.05867 | -0.65 | -18.57143 | -0.93679 | -0.65 | -18.57143 | -0.77299 | -0.65 | -18.57143 | -0.50068 | [6 empty] | -0.96 | -27.42857 | 0.04837
-2.45 | -70 | -0.06018 | -2.45 | -70 | -0.05543 | -0.6 | -17.14286 | -1.0076 | -0.6 | -17.14286 | -0.85138 | -0.6 | -17.14286 | -0.58761 | [6 empty] | -0.98 | -28 | 0.0481
-2.5 | -71.42857 | -0.05654 | -2.5 | -71.42857 | -0.05153 | -0.55 | -15.71429 | -1.04897 | -0.55 | -15.71429 | -0.93296 | -0.55 | -15.71429 | -0.67604 | [6 empty] | -1 | -28.57143 | 0.04784
-2.5 | -71.42857 | -0.06026 | -2.5 | -71.42857 | -0.05139 | -0.5 | -14.28571 | -1.06881 | -0.5 | -14.28571 | -0.99578 | -0.5 | -14.28571 | -0.76622 | [6 empty] | -1 | -28.57143 | 0.04782
-2.45 | -70 | -0.06418 | -2.45 | -70 | -0.05494 | -0.45 | -12.85714 | -1.08102 | -0.45 | -12.85714 | -1.02697 | -0.45 | -12.85714 | -0.85817 | [6 empty] | -0.98 | -28 | 0.04812
-2.4 | -68.57143 | -0.06796 | -2.4 | -68.57143 | -0.05876 | -0.4 | -11.42857 | -1.08972 | -0.4 | -11.42857 | -1.04466 | -0.4 | -11.42857 | -0.92754 | [6 empty] | -0.96 | -27.42857 | 0.04839
-2.35 | -67.14286 | -0.07196 | -2.35 | -67.14286 | -0.06279 | -0.35 | -10 | -1.09655 | -0.35 | -10 | -1.05628 | -0.35 | -10 | -0.96601 | [6 empty] | -0.94 | -26.85714 | 0.04861
-2.3 | -65.71429 | -0.07613 | -2.3 | -65.71429 | -0.06693 | -0.3 | -8.571429 | -1.10227 | -0.3 | -8.571429 | -1.06455 | -0.3 | -8.571429 | -0.98906 | [6 empty] | -0.92 | -26.28571 | 0.04889
-2.25 | -64.28571 | -0.08044 | -2.25 | -64.28571 | -0.07121 | -0.25 | -7.142857 | -1.10713 | -0.25 | -7.142857 | -1.0707 | -0.25 | -7.142857 | -1.00406 | [6 empty] | -0.9 | -25.71429 | 0.04916
-2.2 | -62.85714 | -0.0849 | -2.2 | -62.85714 | -0.07555 | -0.2 | -5.714286 | -1.11141 | -0.2 | -5.714286 | -1.07539 | -0.2 | -5.714286 | -1.01432 | [6 empty] | -0.88 | -25.14286 | 0.04945
-2.15 | -61.42857 | -0.08954 | -2.15 | -61.42857 | -0.08012 | -0.15 | -4.285714 | -1.11474 | -0.15 | -4.285714 | -1.07848 | -0.15 | -4.285714 | -1.02099 | [6 empty] | -0.86 | -24.57143 | 0.0497
-2.1 | -60 | -0.09444 | -2.1 | -60 | -0.08507 | -0.1 | -2.857143 | -1.11697 | -0.1 | -2.857143 | -1.08043 | -0.1 | -2.857143 | -1.02517 | [6 empty] | -0.84 | -24 | 0.05001
-2.05 | -58.57143 | -0.09937 | -2.05 | -58.57143 | -0.08978 | -0.05 | -1.428571 | -1.11811 | -0.05 | -1.428571 | -1.08123 | -0.05 | -1.428571 | -1.02734 | [6 empty] | -0.82 | -23.42857 | 0.05023
-2 | -57.14286 | -0.10448 | -2 | -57.14286 | -0.09473 | 0.05 | 1.428571 | -1.12098 | 0.05 | 1.428571 | -1.08376 | 0.05 | 1.428571 | -1.02931 | [6 empty] | -0.8 | -22.85714 | 0.05046
-1.95 | -55.71429 | -0.1107 | -1.95 | -55.71429 | -0.1002 | 0.1 | 2.857143 | -1.11839 | 0.1 | 2.857143 | -1.08174 | 0.1 | 2.857143 | -1.02618 | [6 empty] | -0.78 | -22.28571 | 0.05071
-1.9 | -54.28571 | -0.11708 | -1.9 | -54.28571 | -0.10616 | 0.15 | 4.285714 | -1.11526 | 0.15 | 4.285714 | -1.07911 | 0.15 | 4.285714 | -1.02143 | [6 empty] | -0.76 | -21.71429 | 0.05101
-1.85 | -52.85714 | -0.12394 | -1.85 | -52.85714 | -0.11274 | 0.2 | 5.714286 | -1.11129 | 0.2 | 5.714286 | -1.07533 | 0.2 | 5.714286 | -0.4915 | [6 empty] | -0.74 | -21.14286 | 0.05124
-1.8 | -51.42857 | -0.13134 | -1.8 | -51.42857 | -0.11963 | 0.25 | 7.142857 | -1.10709 | 0.25 | 7.142857 | -1.07078 | 0.25 | 7.142857 | 0.538 | [6 empty] | -0.72 | -20.57143 | 0.0515
-1.75 | -50 | -0.13955 | -1.75 | -50 | -0.12722 | 0.3 | 8.571429 | -1.10213 | 0.3 | 8.571429 | -1.06462 | 0.3 | 8.571429 | 0.74198 | [6 empty] | -0.7 | -20 | 0.05165
-1.7 | -48.57143 | -0.14858 | -1.7 | -48.57143 | -0.13566 | 0.35 | 10 | -1.09647 | 0.35 | 10 | -0.39695 | 0.35 | 10 | 0.79952 | [6 empty] | -0.68 | -19.42857 | 0.05194
-1.65 | -47.14286 | -0.1585 | -1.65 | -47.14286 | -0.14487 | 0.4 | 11.42857 | -1.08962 | 0.4 | 11.42857 | 0.33306 | 0.4 | 11.42857 | 0.81328 | [6 empty] | -0.66 | -18.85714 | 0.05211
-1.6 | -45.71429 | -0.16932 | -1.6 | -45.71429 | -0.15501 | 0.45 | 12.85714 | -0.79696 | 0.45 | 12.85714 | 0.61892 | 0.45 | 12.85714 | 0.78843 | [6 empty] | -0.64 | -18.28571 | 0.05233
-1.55 | -44.28571 | -0.18115 | -1.55 | -44.28571 | -0.16584 | 0.5 | 14.28571 | 0.07718 | 0.5 | 14.28571 | 0.67273 | 0.5 | 14.28571 | 0.7135 | [6 empty] | -0.62 | -17.71429 | 0.05263
-1.5 | -42.85714 | -0.19409 | -1.5 | -42.85714 | -0.17775 | 0.55 | 15.71429 | 0.34799 | 0.55 | 15.71429 | 0.64136 | 0.55 | 15.71429 | 0.6463 | [6 empty] | -0.6 | -17.14286 | 0.0529
-1.45 | -41.42857 | -0.2094 | -1.45 | -41.42857 | -0.19106 | 0.6 | 17.14286 | 0.48395 | 0.6 | 17.14286 | 0.60557 | 0.6 | 17.14286 | 0.59139 | [6 empty] | -0.58 | -16.57143 | 0.05312
-1.4 | -40 | -0.22704 | -1.4 | -40 | -0.2065 | 0.65 | 18.57143 | 0.45815 | 0.65 | 18.57143 | 0.58308 | 0.65 | 18.57143 | 0.52362 | [6 empty] | -0.56 | -16 | 0.05331
-1.35 | -38.57143 | -0.24826 | -1.35 | -38.57143 | -0.22515 | 0.7 | 20 | 0.48193 | 0.7 | 20 | 0.53434 | 0.7 | 20 | 0.45292 | [6 empty] | -0.54 | -15.42857 | 0.05354
-1.3 | -37.14286 | -0.27394 | -1.3 | -37.14286 | -0.24777 | 0.75 | 21.42857 | 0.46578 | 0.75 | 21.42857 | 0.47228 | 0.75 | 21.42857 | 0.38922 | [6 empty] | -0.52 | -14.85714 | 0.05379
-1.25 | -35.71429 | -0.30614 | -1.25 | -35.71429 | -0.2751 | 0.8 | 22.85714 | 0.42649 | 0.8 | 22.85714 | 0.45396 | 0.8 | 22.85714 | 0.32664 | [6 empty] | -0.5 | -14.28571 | 0.05402
-1.2 | -34.28571 | -0.35131 | -1.2 | -34.28571 | -0.31045 | 0.85 | 24.28571 | 0.38715 | 0.85 | 24.28571 | 0.40313 | 0.85 | 24.28571 | 0.28582 | [6 empty] | -0.48 | -13.71429 | 0.05428
-1.15 | -32.85714 | -0.4142 | -1.15 | -32.85714 | -0.3596 | 0.9 | 25.71429 | 0.36546 | 0.9 | 25.71429 | 0.33588 | 0.9 | 25.71429 | 0.25967 | [6 empty] | -0.46 | -13.14286 | 0.05451
-1.1 | -31.42857 | -0.48413 | -1.1 | -31.42857 | -0.42551 | 0.95 | 27.14286 | 0.32225 | 0.95 | 27.14286 | 0.27747 | 0.95 | 27.14286 | 0.23172 | [6 empty] | -0.44 | -12.57143 | 0.05474
-1.05 | -30 | -0.55437 | -1.05 | -30 | -0.49575 | 1 | 28.57143 | 0.27593 | 1 | 28.57143 | 0.2397 | 1 | 28.57143 | 0.21247 | [6 empty] | -0.42 | -12 | 0.05496
-1 | -28.57143 | -0.61866 | -1 | -28.57143 | -0.5642 | 1.05 | 30 | 0.23189 | 1.05 | 30 | 0.21453 | 1.05 | 30 | 0.19276 | [6 empty] | -0.4 | -11.42857 | 0.05522
-0.95 | -27.14286 | -0.68268 | -0.95 | -27.14286 | -0.63013 | 1.1 | 31.42857 | 0.1895 | 1.1 | 31.42857 | 0.2037 | 1.1 | 31.42857 | 0.17914 | [6 empty] | -0.38 | -10.85714 | 0.05548
-0.9 | -25.71429 | -0.74727 | -0.9 | -25.71429 | -0.69726 | 1.15 | 32.85714 | 0.18349 | 1.15 | 32.85714 | 0.18197 | 1.15 | 32.85714 | 0.16742 | [6 empty] | -0.36 | -10.28571 | 0.05576
-0.85 | -24.28571 | -0.81066 | -0.85 | -24.28571 | -0.76399 | 1.2 | 34.28571 | 0.15724 | 1.2 | 34.28571 | 0.16884 | 1.2 | 34.28571 | 0.16683 | [6 empty] | -0.34 | -9.714286 | 0.05605
-0.8 | -22.85714 | -0.87208 | -0.8 | -22.85714 | -0.8285 | 1.25 | 35.71429 | 0.13833 | 1.25 | 35.71429 | 0.16322 | 1.25 | 35.71429 | 0.15673 | [6 empty] | -0.32 | -9.142857 | 0.05638
-0.75 | -21.42857 | -0.93543 | -0.75 | -21.42857 | -0.89238 | 1.3 | 37.14286 | 0.12341 | 1.3 | 37.14286 | 0.15996 | 1.3 | 37.14286 | 0.14581 | [6 empty] | -0.3 | -8.571429 | 0.05668
-0.7 | -20 | -1.00159 | -0.7 | -20 | -0.95881 | 1.35 | 38.57143 | 0.1231 | 1.35 | 38.57143 | 0.14862 | 1.35 | 38.57143 | 0.13775 | [6 empty] | -0.28 | -8 | 0.05698
-0.65 | -18.57143 | -1.05972 | -0.65 | -18.57143 | -1.0241 | 1.4 | 40 | 0.10826 | 1.4 | 40 | 0.14087 | 1.4 | 40 | 0.12967 | [6 empty] | -0.26 | -7.428571 | 0.0573
-0.6 | -17.14286 | -1.08487 | -0.6 | -17.14286 | -1.06375 | 1.45 | 41.42857 | 0.09984 | 1.45 | 41.42857 | 0.13423 | 1.45 | 41.42857 | 0.1235 | [6 empty] | -0.24 | -6.857143 | 0.05765
-0.55 | -15.71429 | -1.09895 | -0.55 | -15.71429 | -1.08215 | 1.5 | 42.85714 | 0.10142 | 1.5 | 42.85714 | 0.12922 | 1.5 | 42.85714 | 0.11579 | [6 empty] | -0.22 | -6.285714 | 0.0581
-0.5 | -14.28571 | -1.10941 | -0.5 | -14.28571 | -1.09382 | 1.55 | 44.28571 | 0.10231 | 1.55 | 44.28571 | 0.12337 | 1.55 | 44.28571 | 0.10836 | [6 empty] | -0.2 | -5.714286 | 0.05852
-0.45 | -12.85714 | -1.11852 | -0.45 | -12.85714 | -1.1028 | 1.6 | 45.71429 | 0.09865 | 1.6 | 45.71429 | 0.11624 | 1.6 | 45.71429 | 0.10346 | [6 empty] | -0.18 | -5.142857 | 0.05908
-0.4 | -11.42857 | -1.12726 | -0.4 | -11.42857 | -1.11051 | 1.65 | 47.14286 | 0.095 | 1.65 | 47.14286 | 0.11037 | 1.65 | 47.14286 | 0.09737 | [6 empty] | -0.16 | -4.571429 | 0.05965
-0.35 | -10 | -1.13654 | -0.35 | -10 | -1.11781 | 1.7 | 48.57143 | 0.09457 | 1.7 | 48.57143 | 0.12081 | 1.7 | 48.57143 | 0.09274 | [6 empty] | -0.14 | -4 | 0.06027
-0.3 | -8.571429 | -1.14787 | -0.3 | -8.571429 | -1.12468 | 1.75 | 50 | 0.08937 | 1.75 | 50 | 0.11491 | 1.75 | 50 | 0.08712 | [6 empty] | -0.12 | -3.428571 | 0.06095
-0.25 | -7.142857 | -1.16259 | -0.25 | -7.142857 | -1.13184 | 1.8 | 51.42857 | 0.08547 | 1.8 | 51.42857 | 0.10811 | 1.8 | 51.42857 | 0.08232 | [6 empty] | -0.1 | -2.857143 | 0.06164
-0.2 | -5.714286 | -1.17683 | -0.2 | -5.714286 | -1.13952 | 1.85 | 52.85714 | 0.08527 | 1.85 | 52.85714 | 0.10473 | 1.85 | 52.85714 | 0.07821 | [6 empty] | -0.08 | -2.285714 | 0.06237
-0.15 | -4.285714 | -1.19596 | -0.15 | -4.285714 | -1.14635 | 1.9 | 54.28571 | 0.08216 | 1.9 | 54.28571 | 0.10037 | 1.9 | 54.28571 | 0.07287 | [6 empty] | -0.06 | -1.714286 | 0.06308
-0.1 | -2.857143 | -1.21751 | -0.1 | -2.857143 | -1.15268 | 1.95 | 55.71429 | 0.07918 | 1.95 | 55.71429 | 0.09487 | 1.95 | 55.71429 | 0.06796 | [6 empty] | -0.04 | -1.142857 | 0.06379
-0.05 | -1.428571 | -1.24098 | -0.05 | -1.428571 | -1.15735 | 2 | 57.14286 | 0.07744 | 2 | 57.14286 | 0.09278 | 2 | 57.14286 | 0.06297 | [6 empty] | -0.02 | -0.5714286 | 0.06508
0.05 | 1.428571 | -1.24501 | 0.05 | 1.428571 | -1.1598 | [15 empty] | 0.02 | 0.5714286 | 0.06389
0.1 | 2.857143 | -1.21312 | 0.1 | 2.857143 | -1.15498 | [15 empty] | 0.04 | 1.142857 | 0.06484
0.15 | 4.285714 | -1.19216 | 0.15 | 4.285714 | -1.14777 | [15 empty] | 0.06 | 1.714286 | 0.06539
0.2 | 5.714286 | -1.17904 | 0.2 | 5.714286 | -1.13945 | [15 empty] | 0.08 | 2.285714 | 0.0656
0.25 | 7.142857 | -1.16367 | 0.25 | 7.142857 | -1.13217 | [15 empty] | 0.1 | 2.857143 | 0.06579
0.3 | 8.571429 | -1.15025 | 0.3 | 8.571429 | -1.12492 | [15 empty] | 0.12 | 3.428571 | 0.06595
0.35 | 10 | -1.13726 | 0.35 | 10 | -1.11776 | [15 empty] | 0.14 | 4 | 0.06599
0.4 | 11.42857 | -1.12741 | 0.4 | 11.42857 | -1.11036 | [15 empty] | 0.16 | 4.571429 | 0.06601
0.45 | 12.85714 | -1.11967 | 0.45 | 12.85714 | -1.10247 | [15 empty] | 0.18 | 5.142857 | 0.06594
0.5 | 14.28571 | -1.10838 | 0.5 | 14.28571 | -0.94791 | [15 empty] | 0.2 | 5.714286 | 0.06587
0.55 | 15.71429 | -0.86964 | 0.55 | 15.71429 | -0.20512 | [15 empty] | 0.22 | 6.285714 | 0.06571
0.6 | 17.14286 | -0.23092 | 0.6 | 17.14286 | 0.02948 | [15 empty] | 0.24 | 6.857143 | 0.06547
0.65 | 18.57143 | 0.02351 | 0.65 | 18.57143 | 0.36549 | [15 empty] | 0.26 | 7.428571 | 0.06523
0.7 | 20 | 0.25684 | 0.7 | 20 | 0.37435 | [15 empty] | 0.28 | 8 | 0.065
0.75 | 21.42857 | 0.34653 | 0.75 | 21.42857 | 0.39484 | [15 empty] | 0.3 | 8.571429 | 0.06473
0.8 | 22.85714 | 0.36282 | 0.8 | 22.85714 | 0.39352 | [15 empty] | 0.32 | 9.142857 | 0.06445
0.85 | 24.28571 | 0.33279 | 0.85 | 24.28571 | 0.38271 | [15 empty] | 0.34 | 9.714286 | 0.06421
0.9 | 25.71429 | 0.35426 | 0.9 | 25.71429 | 0.36478 | [15 empty] | 0.36 | 10.28571 | 0.06389
0.95 | 27.14286 | 0.33964 | 0.95 | 27.14286 | 0.34333 | [15 empty] | 0.38 | 10.85714 | 0.06358
1 | 28.57143 | 0.28589 | 1 | 28.57143 | 0.29974 | [15 empty] | 0.4 | 11.42857 | 0.06322
1.05 | 30 | 0.27353 | 1.05 | 30 | 0.25591 | [15 empty] | 0.42 | 12 | 0.06289
1.1 | 31.42857 | 0.22385 | 1.1 | 31.42857 | 0.21571 | [15 empty] | 0.44 | 12.57143 | 0.06257
1.15 | 32.85714 | 0.19245 | 1.15 | 32.85714 | 0.17388 | [15 empty] | 0.46 | 13.14286 | 0.06225
1.2 | 34.28571 | 0.15818 | 1.2 | 34.28571 | 0.14366 | [15 empty] | 0.48 | 13.71429 | 0.06197
1.25 | 35.71429 | 0.13211 | 1.25 | 35.71429 | 0.12136 | [15 empty] | 0.5 | 14.28571 | 0.06161
1.3 | 37.14286 | 0.10825 | 1.3 | 37.14286 | 0.10767 | [15 empty] | 0.52 | 14.85714 | 0.06124
1.35 | 38.57143 | 0.10062 | 1.35 | 38.57143 | 0.11708 | [15 empty] | 0.54 | 15.42857 | 0.06093
1.4 | 40 | 0.0831 | 1.4 | 40 | 0.10667 | [15 empty] | 0.56 | 16 | 0.06059
1.45 | 41.42857 | 0.08173 | 1.45 | 41.42857 | 0.09166 | [15 empty] | 0.58 | 16.57143 | 0.06026
1.5 | 42.85714 | 0.08761 | 1.5 | 42.85714 | 0.08068 | [15 empty] | 0.6 | 17.14286 | 0.05986
1.55 | 44.28571 | 0.07453 | 1.55 | 44.28571 | 0.08018 | [15 empty] | 0.62 | 17.71429 | 0.05949
1.6 | 45.71429 | 0.06651 | 1.6 | 45.71429 | 0.07504 | [15 empty] | 0.64 | 18.28571 | 0.05907
1.65 | 47.14286 | 0.06915 | 1.65 | 47.14286 | 0.07576 | [15 empty] | 0.66 | 18.85714 | 0.05873
1.7 | 48.57143 | 0.06699 | 1.7 | 48.57143 | 0.06905 | [15 empty] | 0.68 | 19.42857 | 0.05836
1.75 | 50 | 0.06459 | 1.75 | 50 | 0.07231 | [15 empty] | 0.7 | 20 | 0.05796
1.8 | 51.42857 | 0.06215 | 1.8 | 51.42857 | 0.07084 | [15 empty] | 0.72 | 20.57143 | 0.05758
1.85 | 52.85714 | 0.06533 | 1.85 | 52.85714 | 0.07245 | [15 empty] | 0.74 | 21.14286 | 0.0572
1.9 | 54.28571 | 0.0627 | 1.9 | 54.28571 | 0.06759 | [15 empty] | 0.76 | 21.71429 | 0.05677
1.95 | 55.71429 | 0.05847 | 1.95 | 55.71429 | 0.07062 | [15 empty] | 0.78 | 22.28571 | 0.05643
2 | 57.14286 | 0.06514 | 2 | 57.14286 | 0.07038 | [15 empty] | 0.8 | 22.85714 | 0.05609
2.05 | 58.57143 | 0.06203 | 2.05 | 58.57143 | 0.06942 | [15 empty] | 0.82 | 23.42857 | 0.05567
2.1 | 60 | 0.06156 | 2.1 | 60 | 0.06503 | [15 empty] | 0.84 | 24 | 0.05531
2.15 | 61.42857 | 0.06284 | 2.15 | 61.42857 | 0.06466 | [15 empty] | 0.86 | 24.57143 | 0.05494
2.2 | 62.85714 | 0.06047 | 2.2 | 62.85714 | 0.06655 | [15 empty] | 0.88 | 25.14286 | 0.05455
2.25 | 64.28571 | 0.05724 | 2.25 | 64.28571 | 0.06372 | [15 empty] | 0.9 | 25.71429 | 0.05414
2.3 | 65.71429 | 0.05761 | 2.3 | 65.71429 | 0.05952 | [15 empty] | 0.92 | 26.28571 | 0.05376
2.35 | 67.14286 | 0.05664 | 2.35 | 67.14286 | 0.06262 | [15 empty] | 0.94 | 26.85714 | 0.05337
2.4 | 68.57143 | 0.05789 | 2.4 | 68.57143 | 0.06282 | [15 empty] | 0.96 | 27.42857 | 0.05301
2.45 | 70 | 0.05641 | 2.45 | 70 | 0.06228 | [15 empty] | 0.98 | 28 | 0.05258
2.5 | 71.42857 | 0.05351 | 2.5 | 71.42857 | 0.06141 | [15 empty] | 1 | 28.57143 | 0.05224

## Figure 3c
Figure 3c
T(K) | ¦Jc¦ (A/cm2) | MR(emu/cc)
40 | 8.4 | 30
50 | 4.25 | 26.9
60 | 1.43 | 21
70 | 1.07 | 6

## Figure 3d
Figure 3d
Jc (A/cm2) | T(K)
14.45 | 10
12.88 | 20
11.36 | 30
8.4 | 40
4.25 | 50
1.43 | 60
-14.89 | 10
-13.52 | 20
-11.35 | 30
-8.52 | 40
-4.22 | 50
-1.43 | 60
-1.07 | 70

## Figure 3e
Figure 3e
Jc (A/cm2) | Hy (KOe)
10 | 300
8.4 | 500
8.55 | 700
9.5 | 1000
9.94 | 1500
10.9 | 2000
-- | --
-10.03 | 300
-8.54 | 500
-8.57 | 700
-9.27 | 1000
-10.57 | 1500
-12.08 | 2000
-- | --
10 | -300
8.4 | -500
8.55 | -700
9.5 | -1000
9.94 | -1500
10.9 | -2000
-- | --
-10.03 | -300
-8.54 | -500
-8.57 | -700
-9.27 | -1000
-10.57 | -1500
-12.08 | -2000

## Figure 4a
Figure 4a
β (deg) | RH_(→,-0.3mA) (kΩ) | β (deg) | RH_(←,-0.3mA) (kΩ) | β (deg) | RH_(→, 0.3mA) (kΩ) | β (deg) | RH_(←, 0.3mA) (kΩ)
-60 | -1176.52967 | -- | -- | -60 | -1176.52967 | -- | --
-28.49545 | -1174.95447 | 327.50455 | -1174.2096 | -28.49545 | -1176.52967 | 327.50455 | -1175.4766
-24.49545 | -1176.00713 | 323.50455 | -1174.51213 | -24.49545 | -1176.2578 | 323.50455 | -1175.94953
-20.49545 | -1175.8144 | 319.50455 | -1174.47513 | -20.49545 | -1176.1704 | 319.50455 | -1176.0664
-16.49545 | -1175.63073 | 315.50455 | -1174.93273 | -16.49545 | -1175.9768 | 315.50455 | -1176.4182
-12.49545 | -1175.43813 | 311.50455 | -1175.284 | -12.49545 | -1175.7972 | 311.50455 | -1176.597 | ←→
-8.49545 | -1175.26953 | 307.50455 | -1175.26767 | -8.49545 | -1175.6122 | 307.50455 | -1176.82673
-4.49545 | -1175.101 | 303.50455 | -1175.29313 | -4.49545 | -1175.4478 | 303.50455 | -1176.98027
-0.49545 | -1174.94887 | 299.50455 | -1175.749 | -0.49545 | -1175.29467 | 299.50455 | -1177.15933
3.50455 | -1174.80133 | 295.50455 | -1175.4376 | 3.50455 | -1175.13773 | 295.50455 | -1177.15873
7.50455 | -1174.48807 | 291.50455 | -1176.32547 | 7.50455 | -1132.71067 | 291.50455 | -1176.87893
11.50455 | -1174.48527 | 287.50455 | -1176.98753 | 11.50455 | 565.41827 | 287.50455 | -1177.64033
15.50455 | -1173.62047 | 283.50455 | -1176.9632 | 15.50455 | 757.10053 | 283.50455 | -1177.92613
19.50455 | -1174.373 | 279.50455 | -1177.13193 | 19.50455 | 925.7264 | 279.50455 | -1177.99773
23.50455 | -1174.2982 | 275.50455 | -1177.44827 | 23.50455 | 1113.2186 | 275.50455 | -1177.88427
27.50455 | 703.71487 | 271.50455 | -1177.526 | 27.50455 | 1163.81107 | 271.50455 | -1177.08487
31.50455 | 1173.4284 | 267.50455 | -1177.55187 | 31.50455 | 1173.1812 | 267.50455 | -1177.11473
35.50455 | 1173.6528 | 263.50455 | -1177.5316 | 35.50455 | 1173.42667 | 263.50455 | -1176.8872
39.50455 | 1173.83787 | 259.50455 | -1177.34993 | 39.50455 | 1173.6342 | 259.50455 | -1176.69513
43.50455 | 1174.057 | 255.50455 | -1177.32933 | 43.50455 | 1173.84167 | 255.50455 | -1177.08127
47.50455 | 1174.23913 | 251.50455 | -1177.30093 | 47.50455 | 1174.05067 | 251.50455 | -1177.185
51.50455 | 1174.4426 | 247.50455 | -1177.2294 | 51.50455 | 1174.22413 | 247.50455 | -1176.9994
55.50455 | 1174.60873 | 243.50455 | -1177.13247 | 55.50455 | 1174.41413 | 243.50455 | -1177.76533
59.50455 | 1174.76607 | 239.50455 | -1177.19873 | 59.50455 | 1174.56547 | 239.50455 | -1177.14147
59.50455 | 1174.9088 | 239.50455 | -1177.0474 | 59.50455 | 1174.71627 | 239.50455 | -1177.0932
63.50455 | 1175.0328 | 235.50455 | -1176.71087 | 63.50455 | 1174.8354 | 235.50455 | -1176.98673
67.50455 | 1175.14353 | 231.50455 | -1176.54593 | 67.50455 | 1174.95887 | 231.50455 | -1176.683
71.50455 | 1175.24247 | 227.50455 | -1176.43027 | 71.50455 | 1175.05247 | 227.50455 | -1176.23707
75.50455 | 1175.319 | 223.50455 | -1176.20693 | 75.50455 | 1174.5864 | 223.50455 | -1176.41667
79.50455 | 1175.3808 | 219.50455 | -1176.11067 | 79.50455 | 1175.1998 | 219.50455 | -1175.93467
83.50455 | 1175.41387 | 215.50455 | -1175.8082 | 83.50455 | 1175.2344 | 215.50455 | -1175.54627
87.50455 | 1175.41947 | 211.50455 | -1175.62047 | 87.50455 | 1175.25733 | 211.50455 | -1175.31433
91.50455 | 1175.399 | 207.50455 | -1175.45413 | 91.50455 | 1175.24747 | 207.50455 | -1175.6572
95.50455 | 1175.35913 | 203.50455 | -1175.21427 | 95.50455 | 1175.21887 | 203.50455 | -1175.46187
99.50455 | 1175.3152 | 199.50455 | -1174.9048 | 99.50455 | 1175.16747 | 199.50455 | -1174.5824
103.50455 | 1175.2514 | 195.50455 | -1174.85927 | 103.50455 | 1175.09813 | 195.50455 | -1175.04633
107.50455 | 1175.14553 | 191.50455 | -1174.87633 | 107.50455 | 1174.9992 | 191.50455 | -1174.74207
111.50455 | 1175.02053 | 187.50455 | -1174.6288 | 111.50455 | 1174.86767 | 187.50455 | -1174.36553
115.50455 | 1174.89087 | 183.50455 | -1174.4756 | 115.50455 | 1172.693 | 183.50455 | -1174.28053
119.50455 | 1174.73213 | 179.50455 | -1172.23967 | 119.50455 | 1172.7654 | 179.50455 | -1173.85613
123.50455 | 1174.5812 | 175.50455 | -636.33113 | 123.50455 | 1172.227 | 175.50455 | -1172.3626
127.50455 | 1174.38307 | 171.50455 | 638.72807 | 127.50455 | 1172.4438 | 171.50455 | -1170.65927
131.50455 | 1173.686 | 167.50455 | 879.79807 | 131.50455 | 1173.00313 | 167.50455 | -1169.9274
135.50455 | 1173.25247 | 163.50455 | 1025.87253 | 135.50455 | 1172.82213 | 163.50455 | -1169.96353
139.50455 | 1173.06007 | 159.50455 | 1147.63293 | 139.50455 | 1172.65813 | 159.50455 | -1167.26227
143.50455 | 1172.8012 | 155.50455 | 1167.24533 | 143.50455 | 1172.6062 | 155.50455 | 1168.79427
147.50455 | 1172.373 | 151.50455 | 1172.45373 | 147.50455 | 1172.6704 | 151.50455 | 1170.138
151.50455 | 1165.76767 | 147.50455 | 1151.06607 | 151.50455 | 1172.6316 | 147.50455 | 1173.4
155.50455 | 1173.34327 | 143.50455 | 1173.7078 | 155.50455 | 1173.14533 | 143.50455 | 1173.49387
159.50455 | 1173.178 | 139.50455 | 1173.8924 | 159.50455 | 1172.963 | 139.50455 | 1173.66593
163.50455 | 1172.99787 | 135.50455 | 1174.0726 | 163.50455 | 1172.79293 | 135.50455 | 1173.8416
167.50455 | 1172.8246 | 131.50455 | 1174.23427 | 167.50455 | 1172.61693 | 131.50455 | 1174.00933
171.50455 | 1172.65873 | 127.50455 | 1174.38273 | 171.50455 | 1172.44573 | 127.50455 | 1174.15913
175.50455 | 1172.4952 | 123.50455 | 1174.51127 | 175.50455 | 1172.2762 | 123.50455 | 1174.2908
179.50455 | 1172.34673 | 119.50455 | 1174.63753 | 179.50455 | 1172.13027 | 119.50455 | 1174.4244
183.50455 | 1172.2108 | 115.50455 | 1174.73573 | 183.50455 | 1171.98413 | 115.50455 | 1174.5294
187.50455 | 1172.05227 | 111.50455 | 1174.83753 | 187.50455 | 1165.5448 | 111.50455 | 1174.6176
191.50455 | 1171.919 | 107.50455 | 1174.9338 | 191.50455 | -306.8622 | 107.50455 | 1174.70573
195.50455 | 1171.7866 | 103.50455 | 1174.99633 | 195.50455 | -690.43967 | 103.50455 | 1174.77973
199.50455 | 1171.68507 | 99.50455 | 1175.05153 | 199.50455 | -782.005 | 99.50455 | 1174.82547
203.50455 | 1171.58707 | 95.50455 | 1175.09953 | 203.50455 | -943.44013 | 95.50455 | 1174.87933
207.50455 | 1171.466 | 91.50455 | 1175.12647 | 207.50455 | -1061.03533 | 91.50455 | 1174.8852
211.50455 | 1171.39647 | 87.50455 | 1175.12287 | 211.50455 | -1152.9926 | 87.50455 | 1174.91473
215.50455 | -1176.6732 | 83.50455 | 1175.10887 | 215.50455 | -1169.99773 | 83.50455 | 1174.88233
219.50455 | -1176.86313 | 79.50455 | 1175.0898 | 219.50455 | -1177.22033 | 79.50455 | 1174.8816
223.50455 | -1177.00133 | 75.50455 | 1175.04367 | 223.50455 | -1177.3584 | 75.50455 | 1174.82467
227.50455 | -1177.13293 | 71.50455 | 1174.9912 | 227.50455 | -1177.47113 | 71.50455 | 1174.7418
231.50455 | -1177.24893 | 67.50455 | 1174.90953 | 231.50455 | -1177.60233 | 67.50455 | 1174.67713
235.50455 | -1177.35653 | 63.50455 | 1174.8234 | 235.50455 | -1177.71633 | 63.50455 | 1174.58167
239.50455 | -1177.45613 | 59.50455 | 1174.72073 | 239.50455 | -1177.79927 | 59.50455 | 1174.4738
239.50455 | -1177.5738 | 59.50455 | 1174.60073 | 239.50455 | -1177.89713 | 59.50455 | 1174.3602
243.50455 | -1177.66293 | 55.50455 | 1174.46947 | 243.50455 | -1177.99627 | 55.50455 | 1174.22487
247.50455 | -1177.7272 | 51.50455 | 1174.3416 | 247.50455 | -1178.0802 | 51.50455 | 1174.09813
251.50455 | -1177.79353 | 47.50455 | 1174.18927 | 251.50455 | -1178.14793 | 47.50455 | 1173.9424
255.50455 | -1177.83507 | 43.50455 | 1174.03073 | 255.50455 | -1178.18753 | 43.50455 | 1173.78107
259.50455 | -1177.871 | 39.50455 | 1173.889 | 259.50455 | -1178.23273 | 39.50455 | 1173.618
263.50455 | -1177.8818 | 35.50455 | 1173.71167 | 263.50455 | -1178.2554 | 35.50455 | 1173.46053
267.50455 | -1177.89733 | 31.50455 | 1173.54347 | 267.50455 | -1178.25753 | 31.50455 | 1173.29627
271.50455 | -1177.89153 | 27.50455 | 1173.36427 | 271.50455 | -1178.25493 | 27.50455 | 1173.1268
275.50455 | -1177.8718 | 23.50455 | 1173.19127 | 275.50455 | -1178.23327 | 23.50455 | 1172.96127
279.50455 | -1177.84407 | 19.50455 | 1173.02753 | 279.50455 | -1178.198 | 19.50455 | 1172.78747
283.50455 | -1177.77973 | 15.50455 | 1172.8596 | 283.50455 | -1178.1492 | 15.50455 | 1172.615
287.50455 | -1177.7106 | 11.50455 | 1172.69433 | 287.50455 | -1178.09133 | 11.50455 | 1172.44913
291.50455 | -1177.65087 | 7.50455 | 1172.53773 | 291.50455 | -1178.0058 | 7.50455 | 1172.29647
295.50455 | -1177.54967 | 3.50455 | 1172.3856 | 295.50455 | -1177.91347 | 3.50455 | 1172.14533
299.50455 | -1177.43973 | -0.49545 | 693.4998 | 299.50455 | -1177.80327 | -0.49545 | 1172.01113
303.50455 | -1177.3422 | -4.49545 | -189.4522 | 303.50455 | -1177.68987 | -4.49545 | 1171.86913
307.50455 | -1177.208 | -8.49545 | -724.3884 | 307.50455 | -1177.57653 | -8.49545 | 1171.741
311.50455 | -1177.07533 | -12.49545 | -845.3836 | 311.50455 | -1177.415 | -12.49545 | 1171.62313
315.50455 | -1176.92953 | -16.49545 | -961.60067 | 315.50455 | -1177.294 | -16.49545 | 1171.49913
319.50455 | -1176.78807 | -20.49545 | -1078.68207 | 319.50455 | -1177.17827 | -20.49545 | 1171.4
323.50455 | -1176.63853 | -24.49545 | -1160.36373 | 323.50455 | -1177.01713 | -24.49545 | 1171.28073
327.50455 | -1176.4798 | -28.49545 | -1170.7992 | 327.50455 | -1176.85027 | -28.49545 | -1175.86587

## Figure 4c
Figure 4c
β (deg) | RH_(→,-0.1 mA) (kΩ) | β (deg) | RH_(←,-0.1 mA) (kΩ) | β (deg) | RH_(→, 0.1 mA) (kΩ) | β (deg) | RH_(←, 0.1 mA) (kΩ)
-60 | -1200.181 | -- | -- | -60 | -1200.181 | -- | --
-22.0582 | -1199.8444 | 333.9418 | -1199.8564 | -22.0582 | -1200.181 | 333.9418 | -1200.5988
-18.0582 | -1199.384 | 329.9418 | -1200.5276 | -18.0582 | -1199.7602 | 329.9418 | -1200.9526
-14.0582 | -1198.9772 | 325.9418 | -1200.8406 | -14.0582 | -1199.288 | 325.9418 | -1201.3114
-10.0582 | -1198.507 | 321.9418 | -1201.1784 | -10.0582 | -1198.8774 | 321.9418 | -1201.6646
-6.0582 | -1198.0796 | 317.9418 | -1201.527 | -6.0582 | -1198.423 | 317.9418 | -1202.0022
-2.0582 | -1197.6962 | 313.9418 | -1201.8524 | -2.0582 | -1198.0238 | 313.9418 | -1202.3538
1.9418 | -1197.2526 | 309.9418 | -1202.1826 | 1.9418 | -1197.5764 | 309.9418 | -1202.6548
5.9418 | -1196.8238 | 305.9418 | -1202.5108 | 5.9418 | -1196.2408 | 305.9418 | -1202.9318
9.9418 | -1196.4362 | 301.9418 | -1202.804 | 9.9418 | 250.4146 | 301.9418 | -1203.1892
13.9418 | -1195.6194 | 297.9418 | -1203.0786 | 13.9418 | 1114.3946 | 297.9418 | -1203.4872
17.9418 | 1196.838 | 293.9418 | -1203.374 | 17.9418 | 1197.3194 | 293.9418 | -1203.7448
21.9418 | 1198.0006 | 289.9418 | -1203.6098 | 21.9418 | 1198.1368 | 289.9418 | -1203.9718
25.9418 | 1198.444 | 285.9418 | -1203.8266 | 25.9418 | 1198.6176 | 285.9418 | -1204.2056
29.9418 | 1198.8676 | 281.9418 | -1203.995 | 29.9418 | 1199.111 | 281.9418 | -1204.3864
33.9418 | 1199.335 | 277.9418 | -1204.136 | 33.9418 | 1199.555 | 277.9418 | -1204.5164
37.9418 | 1199.7534 | 273.9418 | -1204.2408 | 37.9418 | 1199.9716 | 273.9418 | -1204.6112
41.9418 | 1200.1602 | 269.9418 | -1204.3252 | 41.9418 | 1200.3846 | 269.9418 | -1204.6754
45.9418 | 1200.5726 | 265.9418 | -1204.3242 | 45.9418 | 1200.7592 | 265.9418 | -1204.7188
49.9418 | 1200.9306 | 261.9418 | -1204.3098 | 49.9418 | 1201.1404 | 261.9418 | -1204.7182
53.9418 | 1201.2772 | 257.9418 | -1204.2836 | 53.9418 | 1201.4302 | 257.9418 | -1204.6792
57.9418 | 1201.599 | 253.9418 | -1204.196 | 57.9418 | 1201.814 | 253.9418 | -1204.5936
61.9418 | 1201.871 | 249.9418 | -1204.0782 | 61.9418 | 1202.115 | 249.9418 | -1204.4592
65.9418 | 1202.1142 | 245.9418 | -1203.9512 | 65.9418 | 1202.356 | 245.9418 | -1204.3414
65.9418 | 1202.3276 | 245.9418 | -1203.7674 | 65.9418 | 1202.5466 | 245.9418 | -1204.1568
69.9418 | 1202.4934 | 241.9418 | -1203.5636 | 69.9418 | 1202.7014 | 241.9418 | -1203.9572
73.9418 | 1202.6342 | 237.9418 | -1203.3234 | 73.9418 | 1202.8592 | 237.9418 | -1203.7454
77.9418 | 1202.6968 | 233.9418 | -1203.0714 | 77.9418 | 1202.965 | 233.9418 | -1203.4826
81.9418 | 1202.792 | 229.9418 | -1202.7964 | 81.9418 | 1203.0082 | 229.9418 | -1203.1678
85.9418 | 1202.8246 | 225.9418 | -1202.4878 | 85.9418 | 1203.0396 | 225.9418 | -1202.8162
89.9418 | 1202.804 | 221.9418 | -1202.1602 | 89.9418 | 1203.0044 | 221.9418 | -1202.5494
93.9418 | 1202.745 | 217.9418 | -1201.8004 | 93.9418 | 1202.938 | 217.9418 | -1202.2684
97.9418 | 1202.6364 | 213.9418 | -1201.4622 | 97.9418 | 1202.8338 | 213.9418 | -1201.864
101.9418 | 1202.4926 | 209.9418 | -1201.074 | 101.9418 | 1202.689 | 209.9418 | -1201.4332
105.9418 | 1202.3086 | 205.9418 | -1200.6606 | 105.9418 | 1202.492 | 205.9418 | -1201.0766
109.9418 | 1202.1076 | 201.9418 | -1200.3018 | 109.9418 | 1202.263 | 201.9418 | -1200.666
113.9418 | 1201.853 | 197.9418 | -1199.8938 | 113.9418 | 1202.0294 | 197.9418 | -1200.266
117.9418 | 1201.5664 | 193.9418 | -1199.457 | 117.9418 | 1201.7482 | 193.9418 | -1199.8026
121.9418 | 1201.2508 | 189.9418 | -1199.0382 | 121.9418 | 1201.439 | 189.9418 | -1199.4124
125.9418 | 1200.8858 | 185.9418 | -1198.6496 | 125.9418 | 1201.0886 | 185.9418 | -1198.9868
129.9418 | 1200.5438 | 181.9418 | -1198.2116 | 129.9418 | 1200.753 | 181.9418 | -1198.5856
133.9418 | 1200.164 | 177.9418 | -1197.5568 | 133.9418 | 1200.332 | 177.9418 | -1198.1472
137.9418 | 1199.7276 | 173.9418 | -777.6686 | 137.9418 | 1199.9354 | 173.9418 | -1197.7462
141.9418 | 1199.278 | 169.9418 | 720.4852 | 141.9418 | 1199.497 | 169.9418 | -1197.2326
145.9418 | 1198.8574 | 165.9418 | 1141.878 | 145.9418 | 1199.0098 | 165.9418 | 169.3026
149.9418 | 1198.3622 | 161.9418 | 1197.0696 | 149.9418 | 1198.5622 | 161.9418 | 1197.4392
153.9418 | 1197.8848 | 157.9418 | 1197.7686 | 153.9418 | 1198.107 | 157.9418 | 1197.9684
161.9418 | 1197.4406 | 149.9418 | 1198.4912 | 161.9418 | 1197.5736 | 149.9418 | 1198.7282
165.9418 | 1196.9942 | 145.9418 | 1198.7876 | 165.9418 | 1197.1416 | 145.9418 | 1199.07
169.9418 | 1196.6198 | 141.9418 | 1199.1104 | 169.9418 | 1196.7 | 141.9418 | 1199.3636
173.9418 | 1196.2248 | 137.9418 | 1199.4176 | 173.9418 | 1196.2832 | 137.9418 | 1199.6814
177.9418 | 1195.8116 | 133.9418 | 1199.7364 | 177.9418 | 1195.6264 | 133.9418 | 1199.9676
181.9418 | 1195.3988 | 129.9418 | 1200.045 | 181.9418 | 1195.1166 | 129.9418 | 1200.259
185.9418 | 1194.9732 | 125.9418 | 1200.3018 | 185.9418 | 893.7376 | 125.9418 | 1200.4998
189.9418 | 1194.584 | 121.9418 | 1200.5958 | 189.9418 | -701.6434 | 121.9418 | 1200.8282
193.9418 | 1194.1158 | 117.9418 | 1200.8242 | 193.9418 | -967.2476 | 117.9418 | 1201.038
197.9418 | 776.812 | 113.9418 | 1201.0914 | 197.9418 | -1166.9352 | 113.9418 | 1201.3104
201.9418 | -1199.6534 | 109.9418 | 1201.2984 | 201.9418 | -1200.41 | 109.9418 | 1201.5212
205.9418 | -1200.7112 | 105.9418 | 1201.4896 | 205.9418 | -1201.0872 | 105.9418 | 1201.7578
209.9418 | -1201.0212 | 101.9418 | 1201.6438 | 209.9418 | -1201.4144 | 101.9418 | 1201.8318
213.9418 | -1201.3056 | 97.9418 | 1201.76 | 213.9418 | -1201.7526 | 97.9418 | 1201.977
217.9418 | -1201.6184 | 93.9418 | 1201.8416 | 217.9418 | -1202.0168 | 93.9418 | 1202.1356
221.9418 | -1201.8744 | 89.9418 | 1201.901 | 221.9418 | -1202.2854 | 89.9418 | 1202.1176
225.9418 | -1202.1554 | 85.9418 | 1201.921 | 225.9418 | -1202.561 | 85.9418 | 1202.192
229.9418 | -1202.3784 | 81.9418 | 1201.9138 | 229.9418 | -1202.792 | 81.9418 | 1202.1552
233.9418 | -1202.6206 | 77.9418 | 1201.89 | 233.9418 | -1203.03 | 77.9418 | 1202.1132
237.9418 | -1202.8226 | 73.9418 | 1201.8246 | 237.9418 | -1203.2442 | 73.9418 | 1202.0434
241.9418 | -1203.0158 | 69.9418 | 1201.7162 | 241.9418 | -1203.422 | 69.9418 | 1201.934
245.9418 | -1203.1908 | 65.9418 | 1201.5718 | 245.9418 | -1203.6004 | 65.9418 | 1201.7844
245.9418 | -1203.3328 | 65.9418 | 1201.401 | 245.9418 | -1203.7302 | 65.9418 | 1201.5968
249.9418 | -1203.4618 | 61.9418 | 1201.2098 | 249.9418 | -1203.837 | 61.9418 | 1201.39
253.9418 | -1203.5334 | 57.9418 | 1201.0038 | 253.9418 | -1203.9372 | 57.9418 | 1201.15
257.9418 | -1203.6032 | 53.9418 | 1200.7546 | 257.9418 | -1204.0184 | 53.9418 | 1200.941
261.9418 | -1203.607 | 49.9418 | 1200.4742 | 261.9418 | -1204.027 | 49.9418 | 1200.6684
265.9418 | -1203.6284 | 45.9418 | 1200.1646 | 265.9418 | -1204.0124 | 45.9418 | 1200.3788
269.9418 | -1203.6186 | 41.9418 | 1199.8424 | 269.9418 | -1204.0062 | 41.9418 | 1200.0732
273.9418 | -1203.5458 | 37.9418 | 1199.528 | 273.9418 | -1203.9736 | 37.9418 | 1199.7284
277.9418 | -1203.4684 | 33.9418 | 1199.169 | 277.9418 | -1203.8886 | 33.9418 | 1199.4054
281.9418 | -1203.3728 | 29.9418 | 1198.8198 | 281.9418 | -1203.8076 | 29.9418 | 1199.0372
285.9418 | -1203.2364 | 25.9418 | 1198.4372 | 285.9418 | -1203.6738 | 25.9418 | 1198.6772
289.9418 | -1203.09 | 21.9418 | 1198.0554 | 289.9418 | -1203.527 | 21.9418 | 1198.2834
293.9418 | -1202.917 | 17.9418 | 1197.6396 | 293.9418 | -1203.3644 | 17.9418 | 1197.8766
297.9418 | -1202.7046 | 13.9418 | 1197.247 | 297.9418 | -1203.123 | 13.9418 | 1197.487
301.9418 | -1202.4724 | 9.9418 | 1196.827 | 301.9418 | -1202.852 | 9.9418 | 1197.0928
305.9418 | -1202.2282 | 5.9418 | 1196.4276 | 305.9418 | -1202.6518 | 5.9418 | 1196.6752
309.9418 | -1201.9454 | 1.9418 | 1196.011 | 309.9418 | -1202.4424 | 1.9418 | 1196.2592
313.9418 | -1201.6572 | -2.0582 | 1195.566 | 313.9418 | -1202.2286 | -2.0582 | 1195.8508
317.9418 | -1201.368 | -6.0582 | 1132.413 | 317.9418 | -1201.9258 | -6.0582 | 1195.44
321.9418 | -1201.0676 | -10.0582 | -665.7758 | 321.9418 | -1201.5928 | -10.0582 | 1194.9768
325.9418 | -1200.777 | -14.0582 | -1021.5962 | 325.9418 | -1201.2162 | -14.0582 | 1194.3082
329.9418 | -1200.4662 | -18.0582 | -1175.4528 | 329.9418 | -1200.905 | -18.0582 | -1111.9452
333.9418 | -1200.1266 | -22.0582 | -1199.8286 | 333.9418 | -1200.5646 | -22.0582 | -1200.1608

## Figure 4d
Figure 4d
β (deg) | RH_(→,-0.1 mA) (kΩ) | β (deg) | RH_(←,-0.1 mA) (kΩ) | β (deg) | RH_(→, 0.1 mA) (kΩ) | β (deg) | RH_(←, 0.1 mA) (kΩ)
-60 | -1015.5038 | -- | -- | -60 | -1015.5038 | -- | --
-22.2288 | -1016.3216 | 333.7712 | -1017.7624 | -22.2288 | -1015.5038 | 333.7712 | -1018.3998
-18.2288 | -1013.024 | 329.7712 | -1020.6104 | -18.2288 | -1012.2026 | 329.7712 | -1020.8602
-14.2288 | -1009.461 | 325.7712 | -1023.504 | -14.2288 | -1008.249 | 325.7712 | -1023.7368
-10.2288 | -1005.1456 | 321.7712 | -1025.9986 | -10.2288 | -1003.6394 | 321.7712 | -1026.2686
-6.2288 | -999.8522 | 317.7712 | -1028.3962 | -6.2288 | -997.4388 | 317.7712 | -1028.7326
-2.2288 | -992.226 | 313.7712 | -1030.43 | -2.2288 | -974.2764 | 313.7712 | -1030.801
1.7712 | -971.1478 | 309.7712 | -1032.3736 | 1.7712 | 766.6006 | 309.7712 | -1032.7424
5.7712 | 975.1896 | 305.7712 | -1033.9388 | 5.7712 | 968.7662 | 305.7712 | -1034.2358
9.7712 | 993.366 | 301.7712 | -1035.532 | 9.7712 | 995.2516 | 301.7712 | -1035.8194
13.7712 | 999.0602 | 297.7712 | -1036.7072 | 13.7712 | 999.9818 | 297.7712 | -1037.0786
17.7712 | 1003.622 | 293.7712 | -1038.012 | 17.7712 | 1004.5394 | 293.7712 | -1038.351
21.7712 | 1007.6566 | 289.7712 | -1039.0028 | 21.7712 | 1008.028 | 289.7712 | -1039.3178
25.7712 | 1011.157 | 285.7712 | -1039.9174 | 25.7712 | 1011.7678 | 285.7712 | -1040.1618
29.7712 | 1014.456 | 281.7712 | -1040.6196 | 29.7712 | 1014.8394 | 281.7712 | -1040.8958
33.7712 | 1017.3152 | 277.7712 | -1041.1584 | 33.7712 | 1017.7788 | 277.7712 | -1041.4362
37.7712 | 1019.687 | 273.7712 | -1041.5642 | 37.7712 | 1020.1984 | 273.7712 | -1041.8578
41.7712 | 1022.4164 | 269.7712 | -1041.7766 | 41.7712 | 1022.6248 | 269.7712 | -1042.0546
45.7712 | 1024.6694 | 265.7712 | -1041.8652 | 45.7712 | 1024.7606 | 265.7712 | -1042.12
49.7712 | 1026.6132 | 261.7712 | -1041.7586 | 49.7712 | 1026.7364 | 261.7712 | -1042.023
53.7712 | 1028.4196 | 257.7712 | -1041.5126 | 53.7712 | 1028.4318 | 257.7712 | -1041.7488
57.7712 | 1029.9836 | 253.7712 | -1041.0876 | 57.7712 | 1029.9872 | 253.7712 | -1041.3192
61.7712 | 1031.3964 | 249.7712 | -1040.5382 | 61.7712 | 1031.3446 | 249.7712 | -1040.7218
65.7712 | 1032.5752 | 245.7712 | -1039.7924 | 65.7712 | 1032.5706 | 245.7712 | -1040.0054
65.7712 | 1033.6438 | 245.7712 | -1038.8834 | 65.7712 | 1033.5538 | 245.7712 | -1039.1228
69.7712 | 1034.4752 | 241.7712 | -1037.7906 | 69.7712 | 1034.4298 | 241.7712 | -1038.0568
73.7712 | 1035.0978 | 237.7712 | -1036.5342 | 73.7712 | 1035.082 | 237.7712 | -1036.8054
77.7712 | 1035.5762 | 233.7712 | -1035.1008 | 77.7712 | 1035.5018 | 233.7712 | -1035.4448
81.7712 | 1035.9636 | 229.7712 | -1033.531 | 81.7712 | 1035.8792 | 229.7712 | -1033.7684
85.7712 | 1036.086 | 225.7712 | -1031.6976 | 85.7712 | 1035.9992 | 225.7712 | -1032.0396
89.7712 | 1036.0074 | 221.7712 | -1029.7376 | 89.7712 | 1035.9268 | 221.7712 | -1030.0912
93.7712 | 1035.786 | 217.7712 | -1027.517 | 93.7712 | 1035.7058 | 217.7712 | -1027.9232
97.7712 | 1035.3616 | 213.7712 | -1025.1376 | 97.7712 | 1035.292 | 213.7712 | -1025.4942
101.7712 | 1034.7988 | 209.7712 | -1022.418 | 101.7712 | 1034.6904 | 209.7712 | -1022.9488
105.7712 | 1034.0168 | 205.7712 | -1019.5334 | 105.7712 | 1033.943 | 205.7712 | -1019.9334
109.7712 | 1033.0572 | 201.7712 | -1016.2824 | 109.7712 | 1032.985 | 201.7712 | -1016.8414
113.7712 | 1031.8668 | 197.7712 | -1012.639 | 113.7712 | 1031.8432 | 197.7712 | -1013.2092
117.7712 | 1030.6016 | 193.7712 | -1008.4388 | 117.7712 | 1030.5462 | 193.7712 | -1009.2462
121.7712 | 1029.058 | 189.7712 | -1003.485 | 121.7712 | 1029.0384 | 189.7712 | -1004.4344
125.7712 | 1027.4414 | 185.7712 | -996.2304 | 125.7712 | 1027.3464 | 185.7712 | -998.6122
129.7712 | 1025.5634 | 181.7712 | -267.0704 | 129.7712 | 1025.5226 | 181.7712 | -989.3824
133.7712 | 1023.5088 | 177.7712 | 818.1706 | 133.7712 | 1023.3716 | 177.7712 | -476.9864
137.7712 | 1021.2398 | 173.7712 | 985.345 | 137.7712 | 1021.1694 | 173.7712 | 986.319
141.7712 | 1018.7796 | 169.7712 | 995.8562 | 141.7712 | 1018.5906 | 169.7712 | 995.175
145.7712 | 1016.3518 | 165.7712 | 1000.5854 | 145.7712 | 1015.9024 | 165.7712 | 1000.197
149.7712 | 1013.1072 | 161.7712 | 1004.7678 | 149.7712 | 1012.8242 | 161.7712 | 1004.5468
153.7712 | 1009.7276 | 157.7712 | 1008.4796 | 153.7712 | 1009.5528 | 157.7712 | 1008.3344
157.7712 | 1005.917 | 153.7712 | 1005.9848 | 157.7712 | 1006.2386 | 153.7712 | 995.05
161.7712 | 1003.077 | 149.7712 | 1009.5318 | 161.7712 | 1002.8308 | 149.7712 | 1009.6498
165.7712 | 999.3286 | 145.7712 | 1012.3778 | 165.7712 | 998.7452 | 145.7712 | 1012.8928
169.7712 | 994.935 | 141.7712 | 1015.0356 | 169.7712 | 994.5478 | 141.7712 | 1015.0864
173.7712 | 990.2798 | 137.7712 | 1017.212 | 173.7712 | 987.2988 | 137.7712 | 1017.4278
177.7712 | 983.207 | 133.7712 | 1019.2394 | 177.7712 | 287.2086 | 133.7712 | 1019.3492
181.7712 | 967.0962 | 129.7712 | 1021.1274 | 181.7712 | -789.491 | 129.7712 | 1021.195
185.7712 | -926.5884 | 125.7712 | 1022.5918 | 185.7712 | -946.3386 | 125.7712 | 1022.8096
189.7712 | -1000.4992 | 121.7712 | 1024.1812 | 189.7712 | -1002.85 | 121.7712 | 1024.4084
193.7712 | -1005.4728 | 117.7712 | 1025.3856 | 193.7712 | -1006.667 | 117.7712 | 1025.5272
197.7712 | -1009.802 | 113.7712 | 1026.5616 | 197.7712 | -1010.2192 | 113.7712 | 1026.7602
201.7712 | -1012.8882 | 109.7712 | 1027.6282 | 201.7712 | -1013.4254 | 109.7712 | 1027.818
205.7712 | -1015.7708 | 105.7712 | 1028.531 | 205.7712 | -1016.0936 | 105.7712 | 1028.6902
209.7712 | -1018.0636 | 101.7712 | 1029.1884 | 209.7712 | -1019.0112 | 101.7712 | 1029.4034
213.7712 | -1020.6406 | 97.7712 | 1029.682 | 213.7712 | -1021.6944 | 97.7712 | 1029.7662
217.7712 | -1023.1978 | 93.7712 | 1030.162 | 217.7712 | -1023.7292 | 93.7712 | 1030.156
221.7712 | -1024.977 | 89.7712 | 1030.2772 | 221.7712 | -1025.7398 | 89.7712 | 1030.6278
225.7712 | -1026.8608 | 85.7712 | 1030.4268 | 225.7712 | -1027.604 | 85.7712 | 1030.5412
229.7712 | -1028.3832 | 81.7712 | 1030.3202 | 229.7712 | -1029.3178 | 81.7712 | 1030.4594
233.7712 | -1029.8756 | 77.7712 | 1030.0274 | 233.7712 | -1030.6876 | 77.7712 | 1030.2694
237.7712 | -1031.1566 | 73.7712 | 1029.6524 | 237.7712 | -1032.0836 | 73.7712 | 1029.858
241.7712 | -1031.642 | 69.7712 | 1028.9694 | 241.7712 | -1033.091 | 69.7712 | 1029.2728
245.7712 | -1032.6142 | 65.7712 | 1028.2956 | 245.7712 | -1034.2178 | 65.7712 | 1028.5248
245.7712 | -1033.8742 | 65.7712 | 1027.31 | 245.7712 | -1035.0676 | 65.7712 | 1027.67
249.7712 | -1034.6772 | 61.7712 | 1026.429 | 249.7712 | -1035.7864 | 61.7712 | 1026.6226
253.7712 | -1035.7194 | 57.7712 | 1025.2276 | 253.7712 | -1036.3354 | 57.7712 | 1025.413
257.7712 | -1035.8076 | 53.7712 | 1023.8216 | 257.7712 | -1036.7092 | 53.7712 | 1023.7412
261.7712 | -1036.3796 | 49.7712 | 1022.309 | 261.7712 | -1037.0352 | 49.7712 | 1022.2634
265.7712 | -1036.3492 | 45.7712 | 1020.57 | 265.7712 | -1037.2012 | 45.7712 | 1020.5938
269.7712 | -1036.2188 | 41.7712 | 1018.7528 | 269.7712 | -1037.1536 | 41.7712 | 1018.8134
273.7712 | -1036.1294 | 37.7712 | 1016.5804 | 273.7712 | -1036.9174 | 37.7712 | 1016.664
277.7712 | -1035.8548 | 33.7712 | 1014.5252 | 277.7712 | -1036.514 | 33.7712 | 1014.587
281.7712 | -1035.2564 | 29.7712 | 1011.921 | 281.7712 | -1036.014 | 29.7712 | 1012.066
285.7712 | -1034.6326 | 25.7712 | 1009.0646 | 285.7712 | -1035.2006 | 25.7712 | 1009.3542
289.7712 | -1033.792 | 21.7712 | 1005.9002 | 289.7712 | -1034.0988 | 21.7712 | 1006.3466
293.7712 | -1032.817 | 17.7712 | 1002.3256 | 293.7712 | -1033.3106 | 17.7712 | 1002.8302
297.7712 | -1031.8158 | 13.7712 | 998.3356 | 297.7712 | -1031.784 | 13.7712 | 998.9584
301.7712 | -1030.5746 | 9.7712 | 993.3886 | 301.7712 | -1030.5142 | 9.7712 | 994.4742
305.7712 | -1029.1752 | 5.7712 | 985.351 | 305.7712 | -1029.2934 | 5.7712 | 988.7132
309.7712 | -1027.5616 | 1.7712 | -308.6576 | 309.7712 | -1027.465 | 1.7712 | 979.7052
313.7712 | -1025.8398 | -2.2288 | -803.8656 | 313.7712 | -1025.7308 | -2.2288 | 865.794
317.7712 | -1024.0826 | -6.2288 | -984.3924 | 317.7712 | -1024.1536 | -6.2288 | -972.6166
321.7712 | -1021.8482 | -10.2288 | -1002.7714 | 321.7712 | -1021.6712 | -10.2288 | -1002.3676
325.7712 | -1019.6474 | -14.2288 | -1006.3208 | 325.7712 | -1019.5048 | -14.2288 | -1007.0076
329.7712 | -1017.174 | -18.2288 | -1010.5702 | 329.7712 | -1016.7456 | -18.2288 | -1010.5742
333.7712 | -1014.3878 | -22.2288 | -1013.849 | 333.7712 | -1014.2386 | -22.2288 | -1014.1022

## Figure 5a
Figure 5a
|  |  | r=0 |  |  |  | r=0.5 |  |  |  | r=0.9 |  |  |  | r=0.95 |  |  |  | r=1
Sx (kOe) | mz | Sx (kOe) | mz | Sx (kOe) | mz | Sx (kOe) | mz | Sx (kOe) | mz | Sx (kOe) | mz | Sx (kOe) | mz | Sx (kOe) | mz | Sx (kOe) | mz | Sx (kOe) | mz
-4 | -0.000423748 | 4 | 0.000423748 | -4 | 0.00216 | 4 | -0.00216 | -4 | 0.04029 | 4 | -0.04029 | -4 | 0.08515 | 4 | -0.08515 | -4 | 0.10957 | 4 | -0.10957
-3.8 | -0.000516341 | 3.8 | 0.000516341 | -3.8 | 0.00317 | 3.8 | -0.00317 | -3.8 | 0.0402 | 3.8 | -0.0402 | -3.8 | 0.08707 | 3.8 | -0.08707 | -3.8 | 0.11485 | 3.8 | -0.11485
-3.6 | -0.0005761 | 3.6 | 0.0005761 | -3.6 | 0.00311 | 3.6 | -0.00311 | -3.6 | 0.04013 | 3.6 | -0.04013 | -3.6 | 0.09006 | 3.6 | -0.09006 | -3.6 | 0.12116 | 3.6 | -0.12116
-3.4 | -0.000603224 | 3.4 | 0.000603224 | -3.4 | 0.00309 | 3.4 | -0.00309 | -3.4 | 0.0401 | 3.4 | -0.0401 | -3.4 | 0.09437 | 3.4 | -0.09437 | -3.4 | 0.12851 | 3.4 | -0.12851
-3.2 | -0.000598141 | 3.2 | 0.000598141 | -3.2 | 0.00308 | 3.2 | -0.00308 | -3.2 | 0.04009 | 3.2 | -0.04009 | -3.2 | 0.10015 | 3.2 | -0.10015 | -3.2 | 0.13718 | 3.2 | -0.13718
-3 | -0.000561433 | 3 | 0.000561433 | -3 | 0.00311 | 3 | -0.00311 | -3 | 0.04011 | 3 | -0.04011 | -3 | 0.10774 | 3 | -0.10774 | -3 | 0.14718 | 3 | -0.14718
-2.8 | -9.74856e-05 | 2.8 | 9.74856e-05 | -2.8 | 0.00405 | 2.8 | -0.00405 | -2.8 | 0.04017 | 2.8 | -0.04017 | -2.8 | 0.11747 | 2.8 | -0.11747 | -2.8 | 0.15883 | 2.8 | -0.15883
-2.6 | -0.00107 | 2.6 | 0.00107 | -2.6 | 0.00416 | 2.6 | -0.00416 | -2.6 | 0.04559 | 2.6 | -0.04559 | -2.6 | 0.13025 | 2.6 | -0.13025 | -2.6 | 0.1726 | 2.6 | -0.1726
-2.4 | -0.00115 | 2.4 | 0.00115 | -2.4 | 0.00408 | 2.4 | -0.00408 | -2.4 | 0.05682 | 2.4 | -0.05682 | -2.4 | 0.14704 | 2.4 | -0.14704 | -2.4 | 0.18879 | 2.4 | -0.18879
-2.2 | -0.00119 | 2.2 | 0.00119 | -2.2 | 0.00405 | 2.2 | -0.00405 | -2.2 | 0.06794 | 2.2 | -0.06794 | -2.2 | 0.17017 | 2.2 | -0.17017 | -2.2 | 0.20813 | 2.2 | -0.20813
-2 | -0.00117 | 2 | 0.00117 | -2 | 0.00406 | 2 | -0.00406 | -2 | 0.08028 | 2 | -0.08028 | -2 | 0.20355 | 2 | -0.20355 | -2 | 0.23149 | 2 | -0.23149
-1.8 | 0.00293 | 1.8 | -0.00293 | -1.8 | 0.00702 | 1.8 | -0.00702 | -1.8 | 0.09557 | 1.8 | -0.09557 | -1.8 | 0.25522 | 1.8 | -0.25522 | -1.8 | 0.26021 | 1.8 | -0.26021
-1.6 | 0.00292 | 1.6 | -0.00292 | -1.6 | 0.00199 | 1.6 | -0.00199 | -1.6 | 0.11641 | 1.6 | -0.11641 | -1.6 | 0.34249 | 1.6 | -0.34249 | -1.6 | 0.29624 | 1.6 | -0.29624
-1.4 | 0.00202 | 1.4 | -0.00202 | -1.4 | 0.00189 | 1.4 | -0.00189 | -1.4 | 0.14912 | 1.4 | -0.14912 | -1.4 | 0.49725 | 1.4 | -0.49725 | -1.4 | 0.34276 | 1.4 | -0.34276
-1.2 | -0.00345 | 1.2 | 0.00345 | -1.2 | 0.00186 | 1.2 | -0.00186 | -1.2 | 0.2125 | 1.2 | -0.2125 | -1.2 | 0.715 | 1.2 | -0.715 | -1.2 | 0.40535 | 1.2 | -0.40535
-1 | -0.00351 | 1 | 0.00351 | -1 | 0.01438 | 1 | -0.01438 | -1 | 0.3813 | 1 | -0.3813 | -1 | 0.87861 | 1 | -0.87861 | -1 | 0.97289 | 1 | -0.97289
-0.8 | 0.00202 | 0.8 | -0.00202 | -0.8 | -0.00613 | 0.8 | 0.00613 | -0.8 | 0.6976 | 0.8 | -0.6976 | -0.8 | 0.93361 | 0.8 | -0.93361 | -0.8 | 0.98117 | 0.8 | -0.98117
-0.6 | 0.00882 | 0.6 | -0.00882 | -0.6 | -0.00621 | 0.6 | 0.00621 | -0.6 | 0.80048 | 0.6 | -0.80048 | -0.6 | 0.9453 | 0.6 | -0.9453 | -0.6 | 0.99812 | 0.6 | -0.99812
-0.4 | 0.01361 | 0.4 | -0.01361 | -0.4 | -0.0223 | 0.4 | 0.0223 | -0.4 | 0.91669 | 0.4 | -0.91669 | -0.4 | 0.97925 | 0.4 | -0.97925 | -0.4 | 0.99611 | 0.4 | -0.99611
-0.2 | 0.04715 | 0.2 | -0.04715 | -0.2 | 0.48328 | 0.2 | -0.48328 | -0.2 | 0.96828 | 0.2 | -0.96828 | -0.2 | 0.97664 | 0.2 | -0.97664 | -0.2 | 0.99468 | 0.2 | -0.99468
1.27676e-15 | 0.9664 | -1.27676e-15 | -0.9664 | 1.27676e-15 | 0.9821 | -1.27676e-15 | -0.9821 | 1.27676e-15 | 0.96948 | -1.27676e-15 | -0.96948 | 1.27676e-15 | 0.95918 | -1.27676e-15 | -0.95918 | 1.27676e-15 | 0.96086 | -1.27676e-15 | -0.96086
0.2 | -0.04253 | -0.2 | 0.04253 | 0.2 | 0.10826 | -0.2 | -0.10826 | 0.2 | 0.93469 | -0.2 | -0.93469 | 0.2 | 0.94395 | -0.2 | -0.94395 | 0.2 | 0.9539 | -0.2 | -0.9539
0.4 | -0.01607 | -0.4 | 0.01607 | 0.4 | 0.03918 | -0.4 | -0.03918 | 0.4 | 0.76654 | -0.4 | -0.76654 | 0.4 | 0.90331 | -0.4 | -0.90331 | 0.4 | 0.88906 | -0.4 | -0.88906
0.6 | 0.00801 | -0.6 | -0.00801 | 0.6 | -0.02688 | -0.6 | 0.02688 | 0.6 | 0.46799 | -0.6 | -0.46799 | 0.6 | 0.64129 | -0.6 | -0.64129 | 0.6 | 0.75235 | -0.6 | -0.75235
0.8 | -0.00592 | -0.8 | 0.00592 | 0.8 | -0.01316 | -0.8 | 0.01316 | 0.8 | -0.7083 | -0.8 | 0.7083 | 0.8 | -0.92675 | -0.8 | 0.92675 | 0.8 | -0.98348 | -0.8 | 0.98348
1 | -0.00382 | -1 | 0.00382 | 1 | -0.01324 | -1 | 0.01324 | 1 | -0.41874 | -1 | 0.41874 | 1 | -0.80731 | -1 | 0.80731 | 1 | -0.95964 | -1 | 0.95964
1.2 | -0.00389 | -1.2 | 0.00389 | 1.2 | -0.00932 | -1.2 | 0.00932 | 1.2 | -0.2859 | -1.2 | 0.2859 | 1.2 | -0.77023 | -1.2 | 0.77023 | 1.2 | -0.9069 | -1.2 | 0.9069
1.4 | -0.00057504 | -1.4 | 0.00057504 | 1.4 | -0.00938 | -1.4 | 0.00938 | 1.4 | -0.19078 | -1.4 | 0.19078 | 1.4 | -0.61566 | -1.4 | 0.61566 | 1.4 | -0.78024 | -1.4 | 0.78024
1.6 | -0.000672931 | -1.6 | 0.000672931 | 1.6 | 0.00496 | -1.6 | -0.00496 | 1.6 | -0.13691 | -1.6 | 0.13691 | 1.6 | -0.50866 | -1.6 | 0.50866 | 1.6 | -0.32363 | -1.6 | 0.32363
1.8 | -0.000712596 | -1.8 | 0.000712596 | 1.8 | -0.00757 | -1.8 | 0.00757 | 1.8 | -0.103 | -1.8 | 0.103 | 1.8 | -0.40871 | -1.8 | 0.40871 | 1.8 | -0.28855 | -1.8 | 0.28855
2 | -0.000693853 | -2 | 0.000693853 | 2 | 0.000795709 | -2 | -0.000795709 | 2 | -0.08034 | -2 | 0.08034 | 2 | -0.33332 | -2 | 0.33332 | 2 | -0.26157 | -2 | 0.26157
2.2 | -0.00193 | -2.2 | 0.00193 | 2.2 | -0.00625 | -2.2 | 0.00625 | 2.2 | -0.06438 | -2.2 | 0.06438 | 2.2 | -0.27819 | -2.2 | 0.27819 | 2.2 | -0.23947 | -2.2 | 0.23947
2.4 | -0.00199 | -2.4 | 0.00199 | 2.4 | 0.0021 | -2.4 | -0.0021 | 2.4 | -0.05287 | -2.4 | 0.05287 | 2.4 | -0.23729 | -2.4 | 0.23729 | 2.4 | -0.22097 | -2.4 | 0.22097
2.6 | 0.00144 | -2.6 | -0.00144 | 2.6 | -0.0044 | -2.6 | 0.0044 | 2.6 | -0.04438 | -2.6 | 0.04438 | 2.6 | -0.20609 | -2.6 | 0.20609 | 2.6 | -0.20524 | -2.6 | 0.20524
2.8 | 0.00178 | -2.8 | -0.00178 | 2.8 | -0.00445 | -2.8 | 0.00445 | 2.8 | -0.03802 | -2.8 | 0.03802 | 2.8 | -0.18164 | -2.8 | 0.18164 | 2.8 | -0.19167 | -2.8 | 0.19167
3 | -0.00134 | -3 | 0.00134 | 3 | -0.00435 | -3 | 0.00435 | 3 | -0.0331 | -3 | 0.0331 | 3 | -0.16203 | -3 | 0.16203 | 3 | -0.17986 | -3 | 0.17986
3.2 | -0.0014 | -3.2 | 0.0014 | 3.2 | 0.00224 | -3.2 | -0.00224 | 3.2 | -0.02932 | -3.2 | 0.02932 | 3.2 | -0.14593 | -3.2 | 0.14593 | 3.2 | -0.16948 | -3.2 | 0.16948
3.4 | -0.00142 | -3.4 | 0.00142 | 3.4 | -0.00138 | -3.4 | 0.00138 | 3.4 | -0.02635 | -3.4 | 0.02635 | 3.4 | -0.13249 | -3.4 | 0.13249 | 3.4 | -0.16023 | -3.4 | 0.16023
3.6 | -0.00127 | -3.6 | 0.00127 | 3.6 | -0.00147 | -3.6 | 0.00147 | 3.6 | -0.0239 | -3.6 | 0.0239 | 3.6 | -0.12123 | -3.6 | 0.12123 | 3.6 | -0.15197 | -3.6 | 0.15197
3.8 | -0.00131 | -3.8 | 0.00131 | 3.8 | -0.00154 | -3.8 | 0.00154 | 3.8 | -0.02191 | -3.8 | 0.02191 | 3.8 | -0.11154 | -3.8 | 0.11154 | 3.8 | -0.14457 | -3.8 | 0.14457

## Figure 5b
Figure 5b
r=0.95
Sx (kOe) | mz | Sx (kOe) | mz | J (10E5 A/cm^2) | RH_40 K
-4 | 0.08515 | 4 | -0.08515 | 1.42857 | -1.09361
-3.8 | 0.08707 | 3.8 | -0.08707 | 2.85714 | -1.09137
-3.6 | 0.09006 | 3.6 | -0.09006 | 4.28571 | -1.08875
-3.4 | 0.09437 | 3.4 | -0.09437 | 5.71429 | -1.0849
-3.2 | 0.10015 | 3.2 | -0.10015 | 7.14286 | -1.08031
-3 | 0.10774 | 3 | -0.10774 | 8.57143 | -1.07417
-2.8 | 0.11747 | 2.8 | -0.11747 | 10 | -0.42277
-2.6 | 0.13025 | 2.6 | -0.13025 | 11.42857 | 0.3499
-2.4 | 0.14704 | 2.4 | -0.14704 | 12.85714 | 0.61132
-2.2 | 0.17017 | 2.2 | -0.17017 | 14.28571 | 0.65916
-2 | 0.20355 | 2 | -0.20355 | 15.71429 | 0.64537
-1.8 | 0.25522 | 1.8 | -0.25522 | 17.14286 | 0.62723
-1.6 | 0.34249 | 1.6 | -0.34249 | 18.57143 | 0.57212
-1.4 | 0.49725 | 1.4 | -0.49725 | 20 | 0.53194
-1.2 | 0.715 | 1.2 | -0.715 | 21.42857 | 0.48257
-1 | 0.87861 | 1 | -0.87861 | 22.85714 | 0.4275
-0.8 | 0.93361 | 0.8 | -0.93361 | 24.28571 | 0.39117
-0.6 | 0.9453 | 0.6 | -0.9453 | 25.71429 | 0.32418
-0.4 | 0.97925 | 0.4 | -0.97925 | 27.14286 | 0.26811
-0.2 | 0.97664 | 0.2 | -0.97664 | 28.57143 | 0.22985
1.27676e-15 | 0.95918 | -1.27676e-15 | -0.95918 | 30 | 0.20247
0.2 | 0.94395 | -0.2 | -0.94395 | 31.42857 | 0.18251
0.4 | 0.90331 | -0.4 | -0.90331 | 32.85714 | 0.17929
0.6 | 0.64129 | -0.6 | -0.64129 | 34.28571 | 0.15951
0.8 | -0.92675 | -0.8 | 0.92675 | 35.71429 | 0.1443
1 | -0.80731 | -1 | 0.80731 | 37.14286 | 0.15002
1.2 | -0.77023 | -1.2 | 0.77023 | 38.57143 | 0.13933
1.4 | -0.61566 | -1.4 | 0.61566 | 40 | 0.12946
1.6 | -0.50866 | -1.6 | 0.50866 | 41.42857 | 0.12633
1.8 | -0.40871 | -1.8 | 0.40871 | 42.85714 | 0.11903
2 | -0.33332 | -2 | 0.33332 | 44.28571 | 0.11543
2.2 | -0.27819 | -2.2 | 0.27819 | 45.71429 | 0.10924
2.4 | -0.23729 | -2.4 | 0.23729 | 47.14286 | 0.10296
2.6 | -0.20609 | -2.6 | 0.20609 | 48.57143 | 0.09954
2.8 | -0.18164 | -2.8 | 0.18164 | 50 | 0.10669
3 | -0.16203 | -3 | 0.16203 | 51.42857 | 0.10366
3.2 | -0.14593 | -3.2 | 0.14593 | 52.85714 | 0.0986
3.4 | -0.13249 | -3.4 | 0.13249 | 54.28571 | 0.09553
3.6 | -0.12123 | -3.6 | 0.12123 | 55.71429 | 0.092
3.8 | -0.11154 | -3.8 | 0.11154 | 57.14286 | 0.09032
|  |  |  | 57.14286 | 0.09198
|  |  |  | 55.71429 | 0.09784
|  |  |  | 54.28571 | 0.10365
|  |  |  | 52.85714 | 0.11004
|  |  |  | 51.42857 | 0.11667
|  |  |  | 50 | 0.12357
|  |  |  | 48.57143 | 0.13103
|  |  |  | 47.14286 | 0.13899
|  |  |  | 45.71429 | 0.14752
|  |  |  | 44.28571 | 0.15693
|  |  |  | 42.85714 | 0.16661
|  |  |  | 41.42857 | 0.17748
|  |  |  | 40 | 0.18898
|  |  |  | 38.57143 | 0.20162
|  |  |  | 37.14286 | 0.21587
|  |  |  | 35.71429 | 0.2322
|  |  |  | 34.28571 | 0.25106
|  |  |  | 32.85714 | 0.27303
|  |  |  | 31.42857 | 0.29881
|  |  |  | 30 | 0.33064
|  |  |  | 28.57143 | 0.36967
|  |  |  | 27.14286 | 0.42182
|  |  |  | 25.71429 | 0.4894
|  |  |  | 24.28571 | 0.56449
|  |  |  | 22.85714 | 0.63855
|  |  |  | 21.42857 | 0.71167
|  |  |  | 20 | 0.78583
|  |  |  | 18.57143 | 0.86008
|  |  |  | 17.14286 | 0.93381
|  |  |  | 15.71429 | 1.00992
|  |  |  | 14.28571 | 1.06546
|  |  |  | 12.85714 | 1.09287
|  |  |  | 11.42857 | 1.10749
|  |  |  | 10 | 1.11664
|  |  |  | 8.57143 | 1.12287
|  |  |  | 7.14286 | 1.12737
|  |  |  | 5.71429 | 1.13059
|  |  |  | 4.28571 | 1.13264
|  |  |  | 2.85714 | 1.134
|  |  |  | 1.42857 | 1.13406
|  |  |  | -1.42857 | 1.13811
|  |  |  | -2.85714 | 1.13603
|  |  |  | -4.28571 | 1.13443
|  |  |  | -5.71429 | 1.13148
|  |  |  | -7.14286 | 1.12802
|  |  |  | -8.57143 | 1.12338
|  |  |  | -10 | 0.99542
|  |  |  | -11.42857 | -0.20716
|  |  |  | -12.85714 | -0.42952
|  |  |  | -14.28571 | -0.5813
|  |  |  | -15.71429 | -0.55717
|  |  |  | -17.14286 | -0.48659
|  |  |  | -18.57143 | -0.50705
|  |  |  | -20 | -0.44477
|  |  |  | -21.42857 | -0.38356
|  |  |  | -22.85714 | -0.33332
|  |  |  | -24.28571 | -0.27318
|  |  |  | -25.71429 | -0.22986
|  |  |  | -27.14286 | -0.18972
|  |  |  | -28.57143 | -0.14231
|  |  |  | -30 | -0.10803
|  |  |  | -31.42857 | -0.09976
|  |  |  | -32.85714 | -0.08582
|  |  |  | -34.28571 | -0.07488
|  |  |  | -35.71429 | -0.06421
|  |  |  | -37.14286 | -0.05477
|  |  |  | -38.57143 | -0.05478
|  |  |  | -40 | -0.05208
|  |  |  | -41.42857 | -0.0582
|  |  |  | -42.85714 | -0.05609
|  |  |  | -44.28571 | -0.05368
|  |  |  | -45.71429 | -0.04764
|  |  |  | -47.14286 | -0.04245
|  |  |  | -48.57143 | -0.0397
|  |  |  | -50 | -0.04156
|  |  |  | -51.42857 | -0.04109
|  |  |  | -52.85714 | -0.03781
|  |  |  | -54.28571 | -0.03311
|  |  |  | -55.71429 | -0.03067
|  |  |  | -57.14286 | -0.02599
|  |  |  | -57.14286 | -0.03305
|  |  |  | -55.71429 | -0.03774
|  |  |  | -54.28571 | -0.04235
|  |  |  | -52.85714 | -0.0473
|  |  |  | -51.42857 | -0.05232
|  |  |  | -50 | -0.05759
|  |  |  | -48.57143 | -0.06334
|  |  |  | -47.14286 | -0.06958
|  |  |  | -45.71429 | -0.07627
|  |  |  | -44.28571 | -0.08321
|  |  |  | -42.85714 | -0.09017
|  |  |  | -41.42857 | -0.09849
|  |  |  | -40 | -0.10822
|  |  |  | -38.57143 | -0.11933
|  |  |  | -37.14286 | -0.13167
|  |  |  | -35.71429 | -0.14528
|  |  |  | -34.28571 | -0.16094
|  |  |  | -32.85714 | -0.17944
|  |  |  | -31.42857 | -0.20152
|  |  |  | -30 | -0.22989
|  |  |  | -28.57143 | -0.26712
|  |  |  | -27.14286 | -0.31848
|  |  |  | -25.71429 | -0.3871
|  |  |  | -24.28571 | -0.46435
|  |  |  | -22.85714 | -0.54166
|  |  |  | -21.42857 | -0.6185
|  |  |  | -20 | -0.69602
|  |  |  | -18.57143 | -0.77299
|  |  |  | -17.14286 | -0.85138
|  |  |  | -15.71429 | -0.93296
|  |  |  | -14.28571 | -0.99578
|  |  |  | -12.85714 | -1.02697
|  |  |  | -11.42857 | -1.04466
|  |  |  | -10 | -1.05628
|  |  |  | -8.57143 | -1.06455
|  |  |  | -7.14286 | -1.0707
|  |  |  | -5.71429 | -1.07539
|  |  |  | -4.28571 | -1.07848
|  |  |  | -2.85714 | -1.08043
|  |  |  | -1.42857 | -1.08123
|  |  |  | 1.42857 | -1.08376
|  |  |  | 2.85714 | -1.08174
|  |  |  | 4.28571 | -1.07911
|  |  |  | 5.71429 | -1.07533
|  |  |  | 7.14286 | -1.07078
|  |  |  | 8.57143 | -1.06462
|  |  |  | 10 | -0.39695
|  |  |  | 11.42857 | 0.33306
|  |  |  | 12.85714 | 0.61892
|  |  |  | 14.28571 | 0.67273
|  |  |  | 15.71429 | 0.64136
|  |  |  | 17.14286 | 0.60557
|  |  |  | 18.57143 | 0.58308
|  |  |  | 20 | 0.53434
|  |  |  | 21.42857 | 0.47228
|  |  |  | 22.85714 | 0.45396
|  |  |  | 24.28571 | 0.40313
|  |  |  | 25.71429 | 0.33588
|  |  |  | 27.14286 | 0.27747
|  |  |  | 28.57143 | 0.2397
|  |  |  | 30 | 0.21453
|  |  |  | 31.42857 | 0.2037
|  |  |  | 32.85714 | 0.18197
|  |  |  | 34.28571 | 0.16884
|  |  |  | 35.71429 | 0.16322
|  |  |  | 37.14286 | 0.15996
|  |  |  | 38.57143 | 0.14862
|  |  |  | 40 | 0.14087
|  |  |  | 41.42857 | 0.13423
|  |  |  | 42.85714 | 0.12922
|  |  |  | 44.28571 | 0.12337
|  |  |  | 45.71429 | 0.11624
|  |  |  | 47.14286 | 0.11037
|  |  |  | 48.57143 | 0.12081
|  |  |  | 50 | 0.11491
|  |  |  | 51.42857 | 0.10811
|  |  |  | 52.85714 | 0.10473
|  |  |  | 54.28571 | 0.10037
|  |  |  | 55.71429 | 0.09487
|  |  |  | 57.14286 | 0.09278

## Figure 5c
Figure 5c
Sx (kOe) | mz | my | mx
4 | -0.08515 | -0.02509 | 0.99605
3.8 | -0.08707 | -0.02635 | 0.99585
3.6 | -0.09006 | -0.02772 | 0.99555
3.4 | -0.09437 | -0.02908 | 0.99511
3.2 | -0.10015 | -0.03023 | 0.99451
3 | -0.10774 | -0.03098 | 0.9937
2.8 | -0.11747 | -0.03107 | 0.99259
2.6 | -0.13025 | -0.03011 | 0.99102
2.4 | -0.14704 | -0.0274 | 0.98875
2.2 | -0.17017 | -0.02155 | 0.98518
2 | -0.20355 | -0.00972 | 0.97902
1.8 | -0.25522 | 0.01429 | 0.96678
1.6 | -0.34249 | 0.06373 | 0.93736
1.4 | -0.49725 | 0.1548 | 0.85369
1.2 | -0.715 | 0.23136 | 0.65973
1 | -0.87861 | 0.14611 | 0.45463
0.8 | -0.93361 | 0.11016 | 0.34094
0.6 | -0.9453 | 0.05232 | 0.32198
0.4 | -0.97925 | -0.10386 | 0.17399
0.2 | -0.97664 | -0.16825 | 0.13368
-1.27676e-15 | -0.95918 | -0.28263 | -0.00951
-0.2 | -0.94395 | -0.32651 | -0.04847
-0.4 | -0.90331 | -0.39834 | -0.15923
-0.6 | -0.64129 | -0.62563 | -0.44423
-0.8 | 0.92675 | 0.05083 | -0.37223
-1 | 0.80731 | 0.18788 | -0.55942
-1.2 | 0.77023 | 0.14431 | -0.62122
-1.4 | 0.61566 | 0.12258 | -0.77842
-1.6 | 0.50866 | 0.09288 | -0.85594
-1.8 | 0.40871 | 0.05172 | -0.9112
-2 | 0.33332 | 0.01801 | -0.94264
-2.2 | 0.27819 | -0.00583 | -0.96051
-2.4 | 0.23729 | -0.02196 | -0.97119
-2.6 | 0.20609 | -0.03275 | -0.97798
-2.8 | 0.18164 | -0.03997 | -0.98255
-3 | 0.16203 | -0.04475 | -0.98577
-3.2 | 0.14593 | -0.04787 | -0.98814
-3.4 | 0.13249 | -0.04982 | -0.98993
-3.6 | 0.12123 | -0.05094 | -0.99132
-3.8 | 0.11154 | -0.05148 | -0.99243

## S_Figure 1c
S_Figure 1c
Hz (kOe) | Normalized MCD
0 | -0.99523
0.2 | -0.99523
0.4 | -0.99523
0.6 | -0.98037
0.8 | 0.8943
1 | 1.00477
1.2 | 1.00477
1.4 | 1.00477
1.6 | 1.00477
1.8 | 1.00477
2 | 1.00477
2.2 | 1.00477
2.4 | 1.00477
2.6 | 1.00477
2.8 | 1.00477
3 | 1.00477
3.2 | 1.00477
3.4 | 1.00477
3.6 | 1.00477
3.8 | 1.00477
4 | 1.00477
4.2 | 1.00477
4.4 | 1.00477
4.6 | 1.00477
4.8 | 1.00477
5 | 1.00477
5.2 | 1.00477
5.4 | 1.00477
5.6 | 1.00477
5.8 | 1.00477
6 | 1.00477
6.2 | 1.00477
6.4 | 1.00477
6.6 | 1.00477
6.8 | 1.00477
7 | 1.00477
7.2 | 1.00477
7.4 | 1.00477
7.6 | 1.00477
7.8 | 1.00477
8 | 1.00477
8.2 | 1.00477
8.4 | 1.00477
8.6 | 1.00477
8.8 | 1.00477
9 | 1.00477
9.2 | 1.00477
9.4 | 1.00477
9.6 | 1.00477
9.8 | 1.00477
10 | 1.00477
9.8 | 1.00477
9.6 | 1.00477
9.4 | 1.00477
9.2 | 1.00477
9 | 1.00477
8.8 | 1.00477
8.6 | 1.00477
8.4 | 1.00477
8.2 | 1.00477
8 | 1.00477
7.8 | 1.00477
7.6 | 1.00477
7.4 | 1.00477
7.2 | 1.00477
7 | 1.00477
6.8 | 1.00477
6.6 | 1.00477
6.4 | 1.00477
6.2 | 1.00477
6 | 1.00477
5.8 | 1.00477
5.6 | 1.00477
5.4 | 1.00477
5.2 | 1.00477
5 | 1.00477
4.8 | 1.00477
4.6 | 1.00477
4.4 | 1.00477
4.2 | 1.00477
4 | 1.00477
3.8 | 1.00477
3.6 | 1.00477
3.4 | 1.00477
3.2 | 1.00477
3 | 1.00477
2.8 | 1.00477
2.6 | 1.00477
2.4 | 1.00477
2.2 | 1.00477
2 | 1.00477
1.8 | 1.00477
1.6 | 1.00477
1.4 | 1.00477
1.2 | 1.00477
1 | 1.00477
0.8 | 1.00477
0.6 | 1.00477
0.4 | 1.00477
0.2 | 1.00477
0 | 1.00477
-0.2 | 1.00477
-0.4 | 1.00477
-0.6 | 0.98269
-0.8 | -0.83587
-1 | -0.99523
-1.2 | -0.99523
-1.4 | -0.99523
-1.6 | -0.99523
-1.8 | -0.99523
-2 | -0.99523
-2.2 | -0.99523
-2.4 | -0.99523
-2.6 | -0.99523
-2.8 | -0.99523
-3 | -0.99523
-3.2 | -0.99523
-3.4 | -0.99523
-3.6 | -0.99523
-3.8 | -0.99523
-4 | -0.99523
-4.2 | -0.99523
-4.4 | -0.99523
-4.6 | -0.99523
-4.8 | -0.99523
-5 | -0.99523
-5.2 | -0.99523
-5.4 | -0.99523
-5.6 | -0.99523
-5.8 | -0.99523
-6 | -0.99523
-6.2 | -0.99523
-6.4 | -0.99523
-6.6 | -0.99523
-6.8 | -0.99523
-7 | -0.99523
-7.2 | -0.99523
-7.4 | -0.99523
-7.6 | -0.99523
-7.8 | -0.99523
-8 | -0.99523
-8.2 | -0.99523
-8.4 | -0.99523
-8.6 | -0.99523
-8.8 | -0.99523
-9 | -0.99523
-9.2 | -0.99523
-9.4 | -0.99523
-9.6 | -0.99523
-9.8 | -0.99523
-10 | -0.99523
-9.8 | -0.99523
-9.6 | -0.99523
-9.4 | -0.99523
-9.2 | -0.99523
-9 | -0.99523
-8.8 | -0.99523
-8.6 | -0.99523
-8.4 | -0.99523
-8.2 | -0.99523
-8 | -0.99523
-7.8 | -0.99523
-7.6 | -0.99523
-7.4 | -0.99523
-7.2 | -0.99523
-7 | -0.99523
-6.8 | -0.99523
-6.6 | -0.99523
-6.4 | -0.99523
-6.2 | -0.99523
-6 | -0.99523
-5.8 | -0.99523
-5.6 | -0.99523
-5.4 | -0.99523
-5.2 | -0.99523
-5 | -0.99523
-4.8 | -0.99523
-4.6 | -0.99523
-4.4 | -0.99523
-4.2 | -0.99523
-4 | -0.99523
-3.8 | -0.99523
-3.6 | -0.99523
-3.4 | -0.99523
-3.2 | -0.99523
-3 | -0.99523
-2.8 | -0.99523
-2.6 | -0.99523
-2.4 | -0.99523
-2.2 | -0.99523
-2 | -0.99523
-1.8 | -0.99523
-1.6 | -0.99523
-1.4 | -0.99523
-1.2 | -0.99523
-1 | -0.99523
-0.8 | -0.99523
-0.6 | -0.99523
-0.4 | -0.99523
-0.2 | -0.99523
0 | -0.99523

## S_Figure 1d
S_Figure 1d
T (K) | Ms (emu/cc)
10.00127 | 42.00334
12.63476 | 41.11237
14.65329 | 40.84602
16.45838 | 39.45823
18.63181 | 38.28224
20.42659 | 38.41976
22.47987 | 38.41023
24.3699 | 37.16158
26.41244 | 36.0911
28.44646 | 34.82566
30.44428 | 34.34961
32.43859 | 33.59531
34.47455 | 32.87202
36.49215 | 33.16254
38.41924 | 31.67436
40.41109 | 30.08656
42.3696 | 29.40999
44.4268 | 28.57954
46.41262 | 27.48838
48.37035 | 26.27119
50.43468 | 25.44205
52.4133 | 24.10685
54.44942 | 22.06611
56.39484 | 21.50802
58.48201 | 19.67157
60.38267 | 18.77656
62.42727 | 17.6918
64.36443 | 16.20454
66.45002 | 15.05229
68.39991 | 13.49485
70.42233 | 11.89122
72.48978 | 10.82659
74.40974 | 9.57337
76.44581 | 8.76259
78.44265 | 7.13701
80.45865 | 6.45216
82.47142 | 5.11839
84.38011 | 4.89244
86.42262 | 4.44759
88.4521 | 4.0829
90.45984 | 3.07366
92.38699 | 2.87655
94.48434 | 3.02343
96.46774 | 2.37884
98.4628 | 1.99684
100.4 | 2.3918
102.4592 | 2.15995
104.4307 | 2.5431
106.4121 | 2.34238
108.459 | 2.25309
110.3761 | 2.69374
112.4174 | 1.98658
114.4355 | 2.34022
116.4786 | 2.24051
118.4746 | 2.54396
120.4781 | 1.82852
122.4089 | 1.91477
124.4557 | 2.45124
126.4654 | 1.96851
128.4041 | 2.1391
130.4485 | 1.83545
132.4216 | 2.1056
134.4767 | 2.62694
136.4078 | 1.97161
138.4813 | 2.08882
140.4678 | 2.18179
142.443 | 2.28397
144.4687 | 1.1224
146.4198 | 2.27519
148.4155 | 2.63711
150.4017 | 2.2045
152.4441 | 1.87849
154.4282 | 2.32523
156.4104 | 2.22758
158.4566 | 2.67076
160.4024 | 1.73767
162.4484 | 2.0209
164.4361 | 1.80956
166.4942 | 2.05334
168.4205 | 1.90477
170.4739 | 2.10649
172.4545 | 2.3734
174.3896 | 2.64595
176.4353 | 2.62639
178.4715 | 1.81051
180.4249 | 1.86734
182.4456 | 1.81018
184.4517 | 2.87011
186.4014 | 2.30811
188.442 | 2.45379
190.3597 | 2.61953
192.396 | 2.5281
194.3943 | 2.33301
196.4344 | 1.8573
198.4955 | 2.16544
200.4531 | 1.58242
202.4101 | 2.82438
204.4436 | 2.20901
206.4384 | 2.37773
208.4233 | 2.48298
210.4302 | 3.2109
212.4517 | 2.14282
214.402 | 2.77343
216.3976 | 1.78329
218.4693 | 2.60895
220.398 | 1.87398
222.4576 | 2.43741
224.4484 | 2.6167
226.488 | 2.96488
228.401 | 2.09856
230.4822 | 2.58778
232.3993 | 2.67371
234.4634 | 2.17701
236.4429 | 2.56647
238.3965 | 2.47548
240.4401 | 2.85785
242.4203 | 2.93193
244.4416 | 2.5668
246.4746 | 1.80294
248.4365 | 1.75389
250.4528 | 2.25203
252.4964 | 2.18151
254.4553 | 2.4469
256.411 | 2.21273
258.4431 | 2.10794
260.4352 | 2.32671
262.3899 | 1.93485
264.468 | 2.47066
266.3932 | 1.64291
268.4368 | 2.56953
270.4691 | 2.33314
272.4477 | 1.68651
274.4112 | 2.21506
276.4099 | 2.10719
278.4196 | 1.37083
280.4083 | 1.88908
282.4366 | 2.10102
284.4565 | 2.03869
286.4278 | 2.70619
288.48 | 2.3749
290.4302 | 2.1147
292.4425 | 2.63881
294.4396 | 2.38044
296.396 | 2.26596
298.4864 | 2.42894
299.9987 | 0.82005

## S_Figure 2a
S_Figure 2a
Hz (kOe) | RH (kΩ)
1 | 1.70959
0.995 | 1.71018
0.99 | 1.69405
0.985 | 1.70784
0.98 | 1.69924
0.975 | 1.7055
0.97 | 1.69803
0.965 | 1.70445
0.96 | 1.71252
0.955 | 1.70925
0.95 | 1.70267
0.945 | 1.70865
0.94 | 1.72035
0.935 | 1.70461
0.93 | 1.70425
0.925 | 1.70745
0.92 | 1.70671
0.915 | 1.70906
0.91 | 1.70832
0.905 | 1.68929
0.9 | 1.69231
0.895 | 1.7013
0.89 | 1.70377
0.885 | 1.69797
0.88 | 1.70357
0.875 | 1.70309
0.87 | 1.70527
0.865 | 1.72255
0.86 | 1.71267
0.855 | 1.70591
0.85 | 1.70455
0.845 | 1.71334
0.84 | 1.70889
0.835 | 1.70101
0.83 | 1.6925
0.825 | 1.69671
0.82 | 1.71338
0.815 | 1.70696
0.81 | 1.70002
0.805 | 1.7035
0.8 | 1.70587
0.795 | 1.69759
0.79 | 1.69857
0.785 | 1.70577
0.78 | 1.70092
0.775 | 1.70164
0.77 | 1.71231
0.765 | 1.70309
0.76 | 1.70475
0.755 | 1.69965
0.75 | 1.70779
0.745 | 1.70252
0.74 | 1.70261
0.735 | 1.70455
0.73 | 1.69948
0.725 | 1.70813
0.72 | 1.69666
0.715 | 1.69525
0.71 | 1.69444
0.705 | 1.695
0.7 | 1.6958
0.695 | 1.70141
0.69 | 1.69799
0.685 | 1.69783
0.68 | 1.68473
0.675 | 1.69507
0.67 | 1.70894
0.665 | 1.69667
0.66 | 1.69681
0.655 | 1.68895
0.65 | 1.69413
0.645 | 1.68927
0.64 | 1.69095
0.635 | 1.68996
0.63 | 1.69338
0.625 | 1.69607
0.62 | 1.69188
0.615 | 1.70133
0.61 | 1.69712
0.605 | 1.6965
0.6 | 1.69426
0.595 | 1.69515
0.59 | 1.6968
0.585 | 1.69404
0.58 | 1.70198
0.575 | 1.68782
0.57 | 1.71502
0.565 | 1.69804
0.56 | 1.69678
0.555 | 1.69615
0.55 | 1.70337
0.545 | 1.69374
0.54 | 1.68801
0.535 | 1.69408
0.53 | 1.69925
0.525 | 1.70016
0.52 | 1.69528
0.515 | 1.69453
0.51 | 1.70399
0.505 | 1.70482
0.5 | 1.69984
0.495 | 1.69356
0.49 | 1.69941
0.485 | 1.70075
0.48 | 1.70482
0.475 | 1.70219
0.47 | 1.71088
0.465 | 1.69529
0.46 | 1.69731
0.455 | 1.6937
0.45 | 1.70435
0.445 | 1.70842
0.44 | 1.71319
0.435 | 1.68928
0.43 | 1.69778
0.425 | 1.69691
0.42 | 1.69495
0.415 | 1.69496
0.41 | 1.69892
0.405 | 1.70518
0.4 | 1.6925
0.395 | 1.69097
0.39 | 1.69083
0.385 | 1.6953
0.38 | 1.68667
0.375 | 1.6993
0.37 | 1.70078
0.365 | 1.69983
0.36 | 1.68793
0.355 | 1.69072
0.35 | 1.70345
0.345 | 1.69089
0.34 | 1.68892
0.335 | 1.69208
0.33 | 1.71592
0.325 | 1.70374
0.32 | 1.68145
0.315 | 1.68918
0.31 | 1.68771
0.305 | 1.6895
0.3 | 1.67702
0.295 | 1.68449
0.29 | 1.68978
0.285 | 1.6875
0.28 | 1.68393
0.275 | 1.698
0.27 | 1.68797
0.265 | 1.69049
0.26 | 1.67392
0.255 | 1.68611
0.25 | 1.68463
0.245 | 1.69027
0.24 | 1.68225
0.235 | 1.68336
0.23 | 1.68989
0.225 | 1.68825
0.22 | 1.69248
0.215 | 1.69357
0.21 | 1.67999
0.205 | 1.68454
0.2 | 1.69717
0.195 | 1.67677
0.19 | 1.68432
0.185 | 1.68079
0.18 | 1.69476
0.175 | 1.6932
0.17 | 1.69567
0.165 | 1.68435
0.16 | 1.68156
0.155 | 1.71094
0.15 | 1.69776
0.145 | 1.69857
0.14 | 1.69441
0.135 | 1.70168
0.13 | 1.69379
0.125 | 1.68884
0.12 | 1.68534
0.115 | 1.68632
0.11 | 1.69336
0.105 | 1.67741
0.1 | 1.68039
0.095 | 1.68412
0.09 | 1.67518
0.085 | 1.6696
0.08 | 1.68513
0.075 | 1.67052
0.07 | 1.66493
0.065 | 1.66804
0.06 | 1.66832
0.055 | 1.68405
0.05 | 1.68499
0.045 | 1.68884
0.04 | 1.68213
0.035 | 1.68628
0.03 | 1.67744
0.025 | 1.68308
0.02 | 1.69335
0.015 | 1.6773
0.01 | 1.67893
0.005 | 1.69055
0 | 1.68188
-0.005 | 1.68075
-0.01 | 1.69045
-0.015 | 1.67489
-0.02 | 1.69382
-0.025 | 1.68002
-0.03 | 1.68261
-0.035 | 1.68721
-0.04 | 1.68874
-0.045 | 1.68497
-0.05 | 1.69009
-0.055 | 1.67672
-0.06 | 1.68184
-0.065 | 1.67764
-0.07 | 1.68309
-0.075 | 1.68524
-0.08 | 1.681
-0.085 | 1.6797
-0.09 | 1.66722
-0.095 | 1.68271
-0.1 | 1.67884
-0.105 | 1.6767
-0.11 | 1.68156
-0.115 | 1.67344
-0.12 | 1.65907
-0.125 | 1.64263
-0.13 | 1.64291
-0.135 | 1.59954
-0.14 | 1.53642
-0.145 | 1.38689
-0.15 | 1.01227
-0.155 | -0.31959
-0.16 | -1.36032
-0.165 | -1.67278
-0.17 | -1.68906
-0.175 | -1.70289
-0.18 | -1.69441
-0.185 | -1.70089
-0.19 | -1.6932
-0.195 | -1.69529
-0.2 | -1.68591
-0.205 | -1.6875
-0.21 | -1.68822
-0.215 | -1.68116
-0.22 | -1.68269
-0.225 | -1.68139
-0.23 | -1.68179
-0.235 | -1.69157
-0.24 | -1.68863
-0.245 | -1.67301
-0.25 | -1.68766
-0.255 | -1.69248
-0.26 | -1.68209
-0.265 | -1.68436
-0.27 | -1.6937
-0.275 | -1.6922
-0.28 | -1.68731
-0.285 | -1.6856
-0.29 | -1.7034
-0.295 | -1.70173
-0.3 | -1.68935
-0.305 | -1.6901
-0.31 | -1.69283
-0.315 | -1.70076
-0.32 | -1.7061
-0.325 | -1.70319
-0.33 | -1.69072
-0.335 | -1.69267
-0.34 | -1.69544
-0.345 | -1.6953
-0.35 | -1.69773
-0.355 | -1.69985
-0.36 | -1.68433
-0.365 | -1.69739
-0.37 | -1.693
-0.375 | -1.69613
-0.38 | -1.68544
-0.385 | -1.6896
-0.39 | -1.6916
-0.395 | -1.69676
-0.4 | -1.68792
-0.405 | -1.69903
-0.41 | -1.69558
-0.415 | -1.69422
-0.42 | -1.68083
-0.425 | -1.68227
-0.43 | -1.69802
-0.435 | -1.69069
-0.44 | -1.69827
-0.445 | -1.69231
-0.45 | -1.69905
-0.455 | -1.68875
-0.46 | -1.69694
-0.465 | -1.69484
-0.47 | -1.7011
-0.475 | -1.68375
-0.48 | -1.69268
-0.485 | -1.70456
-0.49 | -1.70773
-0.495 | -1.69534
-0.5 | -1.69773
-0.505 | -1.7013
-0.51 | -1.69701
-0.515 | -1.70189
-0.52 | -1.6941
-0.525 | -1.70058
-0.53 | -1.69688
-0.535 | -1.6926
-0.54 | -1.69335
-0.545 | -1.7009
-0.55 | -1.6952
-0.555 | -1.69091
-0.56 | -1.69706
-0.565 | -1.70721
-0.57 | -1.70755
-0.575 | -1.69364
-0.58 | -1.69659
-0.585 | -1.70395
-0.59 | -1.70027
-0.595 | -1.69074
-0.6 | -1.69259
-0.605 | -1.69793
-0.61 | -1.70397
-0.615 | -1.71475
-0.62 | -1.7
-0.625 | -1.69902
-0.63 | -1.70126
-0.635 | -1.688
-0.64 | -1.70133
-0.645 | -1.69247
-0.65 | -1.70758
-0.655 | -1.69629
-0.66 | -1.70756
-0.665 | -1.69959
-0.67 | -1.69704
-0.675 | -1.69006
-0.68 | -1.70375
-0.685 | -1.69549
-0.69 | -1.69437
-0.695 | -1.69619
-0.7 | -1.70555
-0.705 | -1.70294
-0.71 | -1.69715
-0.715 | -1.68375
-0.72 | -1.69944
-0.725 | -1.69452
-0.73 | -1.70766
-0.735 | -1.70607
-0.74 | -1.7082
-0.745 | -1.70439
-0.75 | -1.69858
-0.755 | -1.70229
-0.76 | -1.70509
-0.765 | -1.68894
-0.77 | -1.68548
-0.775 | -1.6895
-0.78 | -1.69289
-0.785 | -1.68992
-0.79 | -1.6929
-0.795 | -1.70472
-0.8 | -1.70289
-0.805 | -1.7028
-0.81 | -1.71224
-0.815 | -1.70277
-0.82 | -1.70475
-0.825 | -1.70838
-0.83 | -1.71025
-0.835 | -1.71163
-0.84 | -1.69182
-0.845 | -1.68719
-0.85 | -1.68356
-0.855 | -1.71011
-0.86 | -1.69619
-0.865 | -1.70902
-0.87 | -1.6929
-0.875 | -1.69585
-0.88 | -1.6901
-0.885 | -1.67587
-0.89 | -1.68305
-0.895 | -1.68373
-0.9 | -1.70155
-0.905 | -1.68786
-0.91 | -1.69102
-0.915 | -1.68959
-0.92 | -1.69795
-0.925 | -1.69455
-0.93 | -1.68367
-0.935 | -1.69576
-0.94 | -1.69475
-0.945 | -1.69551
-0.95 | -1.69137
-0.955 | -1.6976
-0.96 | -1.69785
-0.965 | -1.69723
-0.97 | -1.68578
-0.975 | -1.70003
-0.98 | -1.70027
-0.985 | -1.70655
-0.99 | -1.68142
-0.995 | -1.68653
-1 | -1.7041
-1 | -1.70959
-0.995 | -1.71018
-0.99 | -1.69405
-0.985 | -1.70784
-0.98 | -1.69924
-0.975 | -1.7055
-0.97 | -1.69803
-0.965 | -1.70445
-0.96 | -1.71252
-0.955 | -1.70925
-0.95 | -1.70267
-0.945 | -1.70865
-0.94 | -1.72035
-0.935 | -1.70461
-0.93 | -1.70425
-0.925 | -1.70745
-0.92 | -1.70671
-0.915 | -1.70906
-0.91 | -1.70832
-0.905 | -1.68929
-0.9 | -1.69231
-0.895 | -1.7013
-0.89 | -1.70377
-0.885 | -1.69797
-0.88 | -1.70357
-0.875 | -1.70309
-0.87 | -1.70527
-0.865 | -1.72255
-0.86 | -1.71267
-0.855 | -1.70591
-0.85 | -1.70455
-0.845 | -1.71334
-0.84 | -1.70889
-0.835 | -1.70101
-0.83 | -1.6925
-0.825 | -1.69671
-0.82 | -1.71338
-0.815 | -1.70696
-0.81 | -1.70002
-0.805 | -1.7035
-0.8 | -1.70587
-0.795 | -1.69759
-0.79 | -1.69857
-0.785 | -1.70577
-0.78 | -1.70092
-0.775 | -1.70164
-0.77 | -1.71231
-0.765 | -1.70309
-0.76 | -1.70475
-0.755 | -1.69965
-0.75 | -1.70779
-0.745 | -1.70252
-0.74 | -1.70261
-0.735 | -1.70455
-0.73 | -1.69948
-0.725 | -1.70813
-0.72 | -1.69666
-0.715 | -1.69525
-0.71 | -1.69444
-0.705 | -1.695
-0.7 | -1.6958
-0.695 | -1.70141
-0.69 | -1.69799
-0.685 | -1.69783
-0.68 | -1.68473
-0.675 | -1.69507
-0.67 | -1.70894
-0.665 | -1.69667
-0.66 | -1.69681
-0.655 | -1.68895
-0.65 | -1.69413
-0.645 | -1.68927
-0.64 | -1.69095
-0.635 | -1.68996
-0.63 | -1.69338
-0.625 | -1.69607
-0.62 | -1.69188
-0.615 | -1.70133
-0.61 | -1.69712
-0.605 | -1.6965
-0.6 | -1.69426
-0.595 | -1.69515
-0.59 | -1.6968
-0.585 | -1.69404
-0.58 | -1.70198
-0.575 | -1.68782
-0.57 | -1.71502
-0.565 | -1.69804
-0.56 | -1.69678
-0.555 | -1.69615
-0.55 | -1.70337
-0.545 | -1.69374
-0.54 | -1.68801
-0.535 | -1.69408
-0.53 | -1.69925
-0.525 | -1.70016
-0.52 | -1.69528
-0.515 | -1.69453
-0.51 | -1.70399
-0.505 | -1.70482
-0.5 | -1.69984
-0.495 | -1.69356
-0.49 | -1.69941
-0.485 | -1.70075
-0.48 | -1.70482
-0.475 | -1.70219
-0.47 | -1.71088
-0.465 | -1.69529
-0.46 | -1.69731
-0.455 | -1.6937
-0.45 | -1.70435
-0.445 | -1.70842
-0.44 | -1.71319
-0.435 | -1.68928
-0.43 | -1.69778
-0.425 | -1.69691
-0.42 | -1.69495
-0.415 | -1.69496
-0.41 | -1.69892
-0.405 | -1.70518
-0.4 | -1.6925
-0.395 | -1.69097
-0.39 | -1.69083
-0.385 | -1.6953
-0.38 | -1.68667
-0.375 | -1.6993
-0.37 | -1.70078
-0.365 | -1.69983
-0.36 | -1.68793
-0.355 | -1.69072
-0.35 | -1.70345
-0.345 | -1.69089
-0.34 | -1.68892
-0.335 | -1.69208
-0.33 | -1.71592
-0.325 | -1.70374
-0.32 | -1.68145
-0.315 | -1.68918
-0.31 | -1.68771
-0.305 | -1.6895
-0.3 | -1.67702
-0.295 | -1.68449
-0.29 | -1.68978
-0.285 | -1.6875
-0.28 | -1.68393
-0.275 | -1.698
-0.27 | -1.68797
-0.265 | -1.69049
-0.26 | -1.67392
-0.255 | -1.68611
-0.25 | -1.68463
-0.245 | -1.69027
-0.24 | -1.68225
-0.235 | -1.68336
-0.23 | -1.68989
-0.225 | -1.68825
-0.22 | -1.69248
-0.215 | -1.69357
-0.21 | -1.67999
-0.205 | -1.68454
-0.2 | -1.69717
-0.195 | -1.67677
-0.19 | -1.68432
-0.185 | -1.68079
-0.18 | -1.69476
-0.175 | -1.6932
-0.17 | -1.69567
-0.165 | -1.68435
-0.16 | -1.68156
-0.155 | -1.71094
-0.15 | -1.69776
-0.145 | -1.69857
-0.14 | -1.69441
-0.135 | -1.70168
-0.13 | -1.69379
-0.125 | -1.68884
-0.12 | -1.68534
-0.115 | -1.68632
-0.11 | -1.69336
-0.105 | -1.67741
-0.1 | -1.68039
-0.095 | -1.68412
-0.09 | -1.67518
-0.085 | -1.6696
-0.08 | -1.68513
-0.075 | -1.67052
-0.07 | -1.66493
-0.065 | -1.66804
-0.06 | -1.66832
-0.055 | -1.68405
-0.05 | -1.68499
-0.045 | -1.68884
-0.04 | -1.68213
-0.035 | -1.68628
-0.03 | -1.67744
-0.025 | -1.68308
-0.02 | -1.69335
-0.015 | -1.6773
-0.01 | -1.67893
-0.005 | -1.69055
0 | -1.68188
0.005 | -1.68075
0.01 | -1.69045
0.015 | -1.67489
0.02 | -1.69382
0.025 | -1.68002
0.03 | -1.68261
0.035 | -1.68721
0.04 | -1.68874
0.045 | -1.68497
0.05 | -1.69009
0.055 | -1.67672
0.06 | -1.68184
0.065 | -1.67764
0.07 | -1.68309
0.075 | -1.68524
0.08 | -1.681
0.085 | -1.6797
0.09 | -1.66722
0.095 | -1.68271
0.1 | -1.67884
0.105 | -1.6767
0.11 | -1.68156
0.115 | -1.67344
0.12 | -1.65907
0.125 | -1.64263
0.13 | -1.64291
0.135 | -1.59954
0.14 | -1.53642
0.145 | -1.38689
0.15 | -1.01227
0.155 | 0.31959
0.16 | 1.36032
0.165 | 1.67278
0.17 | 1.68906
0.175 | 1.70289
0.18 | 1.69441
0.185 | 1.70089
0.19 | 1.6932
0.195 | 1.69529
0.2 | 1.68591
0.205 | 1.6875
0.21 | 1.68822
0.215 | 1.68116
0.22 | 1.68269
0.225 | 1.68139
0.23 | 1.68179
0.235 | 1.69157
0.24 | 1.68863
0.245 | 1.67301
0.25 | 1.68766
0.255 | 1.69248
0.26 | 1.68209
0.265 | 1.68436
0.27 | 1.6937
0.275 | 1.6922
0.28 | 1.68731
0.285 | 1.6856
0.29 | 1.7034
0.295 | 1.70173
0.3 | 1.68935
0.305 | 1.6901
0.31 | 1.69283
0.315 | 1.70076
0.32 | 1.7061
0.325 | 1.70319
0.33 | 1.69072
0.335 | 1.69267
0.34 | 1.69544
0.345 | 1.6953
0.35 | 1.69773
0.355 | 1.69985
0.36 | 1.68433
0.365 | 1.69739
0.37 | 1.693
0.375 | 1.69613
0.38 | 1.68544
0.385 | 1.6896
0.39 | 1.6916
0.395 | 1.69676
0.4 | 1.68792
0.405 | 1.69903
0.41 | 1.69558
0.415 | 1.69422
0.42 | 1.68083
0.425 | 1.68227
0.43 | 1.69802
0.435 | 1.69069
0.44 | 1.69827
0.445 | 1.69231
0.45 | 1.69905
0.455 | 1.68875
0.46 | 1.69694
0.465 | 1.69484
0.47 | 1.7011
0.475 | 1.68375
0.48 | 1.69268
0.485 | 1.70456
0.49 | 1.70773
0.495 | 1.69534
0.5 | 1.69773
0.505 | 1.7013
0.51 | 1.69701
0.515 | 1.70189
0.52 | 1.6941
0.525 | 1.70058
0.53 | 1.69688
0.535 | 1.6926
0.54 | 1.69335
0.545 | 1.7009
0.55 | 1.6952
0.555 | 1.69091
0.56 | 1.69706
0.565 | 1.70721
0.57 | 1.70755
0.575 | 1.69364
0.58 | 1.69659
0.585 | 1.70395
0.59 | 1.70027
0.595 | 1.69074
0.6 | 1.69259
0.605 | 1.69793
0.61 | 1.70397
0.615 | 1.71475
0.62 | 1.7
0.625 | 1.69902
0.63 | 1.70126
0.635 | 1.688
0.64 | 1.70133
0.645 | 1.69247
0.65 | 1.70758
0.655 | 1.69629
0.66 | 1.70756
0.665 | 1.69959
0.67 | 1.69704
0.675 | 1.69006
0.68 | 1.70375
0.685 | 1.69549
0.69 | 1.69437
0.695 | 1.69619
0.7 | 1.70555
0.705 | 1.70294
0.71 | 1.69715
0.715 | 1.68375
0.72 | 1.69944
0.725 | 1.69452
0.73 | 1.70766
0.735 | 1.70607
0.74 | 1.7082
0.745 | 1.70439
0.75 | 1.69858
0.755 | 1.70229
0.76 | 1.70509
0.765 | 1.68894
0.77 | 1.68548
0.775 | 1.6895
0.78 | 1.69289
0.785 | 1.68992
0.79 | 1.6929
0.795 | 1.70472
0.8 | 1.70289
0.805 | 1.7028
0.81 | 1.71224
0.815 | 1.70277
0.82 | 1.70475
0.825 | 1.70838
0.83 | 1.71025
0.835 | 1.71163
0.84 | 1.69182
0.845 | 1.68719
0.85 | 1.68356
0.855 | 1.71011
0.86 | 1.69619
0.865 | 1.70902
0.87 | 1.6929
0.875 | 1.69585
0.88 | 1.6901
0.885 | 1.67587
0.89 | 1.68305
0.895 | 1.68373
0.9 | 1.70155
0.905 | 1.68786
0.91 | 1.69102
0.915 | 1.68959
0.92 | 1.69795
0.925 | 1.69455
0.93 | 1.68367
0.935 | 1.69576
0.94 | 1.69475
0.945 | 1.69551
0.95 | 1.69137
0.955 | 1.6976
0.96 | 1.69785
0.965 | 1.69723
0.97 | 1.68578
0.975 | 1.70003
0.98 | 1.70027
0.985 | 1.70655
0.99 | 1.68142
0.995 | 1.68653
1 | 1.7041

## S_Figure 2b
S_Figure 2b
Hy (kOe) | RH (kΩ)
10 | 0.11846
9.95 | 0.10517
9.9 | 0.11456
9.85 | 0.11245
9.8 | 0.10686
9.75 | 0.11369
9.7 | 0.11099
9.65 | 0.11693
9.6 | 0.10977
9.55 | 0.11359
9.5 | 0.11997
9.45 | 0.11461
9.4 | 0.12426
9.35 | 0.12876
9.3 | 0.11463
9.25 | 0.12966
9.2 | 0.12383
9.15 | 0.12644
9.1 | 0.12149
9.05 | 0.1273
9 | 0.12295
8.95 | 0.12592
8.9 | 0.12742
8.85 | 0.13491
8.8 | 0.13372
8.75 | 0.12768
8.7 | 0.14014
8.65 | 0.14549
8.6 | 0.14466
8.55 | 0.14557
8.5 | 0.14716
8.45 | 0.15491
8.4 | 0.15339
8.35 | 0.14828
8.3 | 0.1681
8.25 | 0.14818
8.2 | 0.17472
8.15 | 0.16429
8.1 | 0.17389
8.05 | 0.16133
8 | 0.17516
7.95 | 0.16478
7.9 | 0.17566
7.85 | 0.17844
7.8 | 0.18433
7.75 | 0.17602
7.7 | 0.19377
7.65 | 0.18591
7.6 | 0.1877
7.55 | 0.18324
7.5 | 0.19654
7.45 | 0.18995
7.4 | 0.20452
7.35 | 0.21022
7.3 | 0.2116
7.25 | 0.20228
7.2 | 0.20988
7.15 | 0.2182
7.1 | 0.22875
7.05 | 0.22278
7 | 0.22698
6.95 | 0.23403
6.9 | 0.2346
6.85 | 0.23724
6.8 | 0.24623
6.75 | 0.24474
6.7 | 0.24537
6.65 | 0.25482
6.6 | 0.28079
6.55 | 0.27071
6.5 | 0.28009
6.45 | 0.27507
6.4 | 0.28166
6.35 | 0.28645
6.3 | 0.30692
6.25 | 0.29058
6.2 | 0.3129
6.15 | 0.33841
6.1 | 0.3238
6.05 | 0.31922
6 | 0.34721
5.95 | 0.35985
5.9 | 0.34638
5.85 | 0.34997
5.8 | 0.37821
5.75 | 0.39912
5.7 | 0.39219
5.65 | 0.37104
5.6 | 0.40144
5.55 | 0.42638
5.5 | 0.43267
5.45 | 0.42028
5.4 | 0.46304
5.35 | 0.46831
5.3 | 0.47791
5.25 | 0.45872
5.2 | 0.4951
5.15 | 0.5059
5.1 | 0.50945
5.05 | 0.5063
5 | 0.52832
4.95 | 0.56748
4.9 | 0.54708
4.85 | 0.54849
4.8 | 0.57899
4.75 | 0.60801
4.7 | 0.60867
4.65 | 0.60215
4.6 | 0.62911
4.55 | 0.6433
4.5 | 0.6521
4.45 | 0.6661
4.4 | 0.67595
4.35 | 0.6966
4.3 | 0.70654
4.25 | 0.71044
4.2 | 0.7287
4.15 | 0.7497
4.1 | 0.76363
4.05 | 0.77389
4 | 0.79356
3.95 | 0.80033
3.9 | 0.82616
3.85 | 0.8317
3.8 | 0.84267
3.75 | 0.86264
3.7 | 0.87602
3.65 | 0.90159
3.6 | 0.91605
3.55 | 0.92226
3.5 | 0.94685
3.45 | 0.96343
3.4 | 0.96914
3.35 | 0.99854
3.3 | 1.00658
3.25 | 1.01687
3.2 | 1.04926
3.15 | 1.04349
3.1 | 1.06959
3.05 | 1.08714
3 | 1.09578
2.95 | 1.114
2.9 | 1.10909
2.85 | 1.15651
2.8 | 1.16026
2.75 | 1.1655
2.7 | 1.15802
2.65 | 1.19356
2.6 | 1.20776
2.55 | 1.22065
2.5 | 1.2072
2.45 | 1.23959
2.4 | 1.276
2.35 | 1.26857
2.3 | 1.2659
2.25 | 1.29631
2.2 | 1.32566
2.15 | 1.3168
2.1 | 1.31451
2.05 | 1.3385
2 | 1.35141
1.95 | 1.3586
1.9 | 1.37118
1.85 | 1.37196
1.8 | 1.38174
1.75 | 1.38898
1.7 | 1.39383
1.65 | 1.40795
1.6 | 1.41703
1.55 | 1.42502
1.5 | 1.42609
1.45 | 1.43277
1.4 | 1.44187
1.35 | 1.45631
1.3 | 1.45069
1.25 | 1.46286
1.2 | 1.47318
1.15 | 1.48025
1.1 | 1.47779
1.05 | 1.48723
1 | 1.48693
0.95 | 1.49229
0.9 | 1.51569
0.85 | 1.4861
0.8 | 1.50778
0.75 | 1.50358
0.7 | 1.51004
0.65 | 1.53808
0.6 | 1.53187
0.55 | 1.51314
0.5 | 1.54614
0.45 | 1.54848
0.4 | 1.53569
0.35 | 1.54212
0.3 | 1.53471
0.25 | 1.57683
0.2 | 1.56635
0.15 | 1.5534
0.1 | 1.56465
0.05 | 1.56558
0 | 1.56898
-0.05 | 1.57334
-0.1 | 1.56693
-0.15 | 1.57079
-0.2 | 1.57305
-0.25 | 1.56654
-0.3 | 1.58418
-0.35 | 1.56716
-0.4 | 1.56788
-0.45 | 1.56527
-0.5 | 1.58387
-0.55 | 1.56351
-0.6 | 1.59157
-0.65 | 1.57745
-0.7 | 1.59754
-0.75 | 1.59354
-0.8 | 1.60384
-0.85 | 1.5887
-0.9 | 1.6034
-0.95 | 1.59573
-1 | 1.59763
-1.05 | 1.59921
-1.1 | 1.61347
-1.15 | 1.5933
-1.2 | 1.60734
-1.25 | 1.60144
-1.3 | 1.60659
-1.35 | 1.61374
-1.4 | 1.61909
-1.45 | 1.59339
-1.5 | 1.60406
-1.55 | 1.59674
-1.6 | 1.60226
-1.65 | 1.57517
-1.7 | 1.58976
-1.75 | 1.58512
-1.8 | 1.58307
-1.85 | 1.5709
-1.9 | 1.59813
-1.95 | 1.57558
-2 | 1.55265
-2.05 | 1.56555
-2.1 | 1.56825
-2.15 | 1.55323
-2.2 | 1.5499
-2.25 | 1.53451
-2.3 | 1.5339
-2.35 | 1.48099
-2.4 | 1.46248
-2.45 | 1.39975
-2.5 | 1.3571
-2.55 | 1.27696
-2.6 | 1.14058
-2.65 | 1.05029
-2.7 | 0.93355
-2.75 | 0.66984
-2.8 | 0.49861
-2.85 | 0.35184
-2.9 | 0.1068
-2.95 | -0.1166
-3 | -0.30847
-3.05 | -0.40149
-3.1 | -0.48601
-3.15 | -0.62276
-3.2 | -0.72293
-3.25 | -0.78094
-3.3 | -0.7883
-3.35 | -0.86876
-3.4 | -0.91015
-3.45 | -0.88925
-3.5 | -0.86995
-3.55 | -0.87898
-3.6 | -0.91671
-3.65 | -0.88013
-3.7 | -0.87553
-3.75 | -0.87078
-3.8 | -0.85154
-3.85 | -0.85164
-3.9 | -0.80764
-3.95 | -0.83094
-4 | -0.83734
-4.05 | -0.8027
-4.1 | -0.74826
-4.15 | -0.74777
-4.2 | -0.76879
-4.25 | -0.75796
-4.3 | -0.6959
-4.35 | -0.73661
-4.4 | -0.70087
-4.45 | -0.68144
-4.5 | -0.66591
-4.55 | -0.67225
-4.6 | -0.66328
-4.65 | -0.65729
-4.7 | -0.62624
-4.75 | -0.60165
-4.8 | -0.60408
-4.85 | -0.59157
-4.9 | -0.56755
-4.95 | -0.56419
-5 | -0.58048
-5.05 | -0.53615
-5.1 | -0.53158
-5.15 | -0.52115
-5.2 | -0.53199
-5.25 | -0.49332
-5.3 | -0.46657
-5.35 | -0.48188
-5.4 | -0.48239
-5.45 | -0.48612
-5.5 | -0.4244
-5.55 | -0.45877
-5.6 | -0.44931
-5.65 | -0.44579
-5.7 | -0.39801
-5.75 | -0.43938
-5.8 | -0.42252
-5.85 | -0.4177
-5.9 | -0.36829
-5.95 | -0.39661
-6 | -0.36581
-6.05 | -0.37587
-6.1 | -0.34599
-6.15 | -0.33386
-6.2 | -0.34126
-6.25 | -0.34605
-6.3 | -0.31573
-6.35 | -0.31515
-6.4 | -0.30145
-6.45 | -0.29898
-6.5 | -0.2948
-6.55 | -0.29564
-6.6 | -0.27305
-6.65 | -0.28381
-6.7 | -0.28401
-6.75 | -0.26889
-6.8 | -0.26144
-6.85 | -0.23519
-6.9 | -0.23007
-6.95 | -0.23077
-7 | -0.22863
-7.05 | -0.22385
-7.1 | -0.21683
-7.15 | -0.24378
-7.2 | -0.20623
-7.25 | -0.20625
-7.3 | -0.20185
-7.35 | -0.22583
-7.4 | -0.20019
-7.45 | -0.18865
-7.5 | -0.20464
-7.55 | -0.19186
-7.6 | -0.17916
-7.65 | -0.18387
-7.7 | -0.1802
-7.75 | -0.17766
-7.8 | -0.16897
-7.85 | -0.16428
-7.9 | -0.17105
-7.95 | -0.17011
-8 | -0.1415
-8.05 | -0.15851
-8.1 | -0.16326
-8.15 | -0.1593
-8.2 | -0.14177
-8.25 | -0.15509
-8.3 | -0.13093
-8.35 | -0.13245
-8.4 | -0.13237
-8.45 | -0.13598
-8.5 | -0.14404
-8.55 | -0.1395
-8.6 | -0.15484
-8.65 | -0.13266
-8.7 | -0.1283
-8.75 | -0.15031
-8.8 | -0.13849
-8.85 | -0.13406
-8.9 | -0.13984
-8.95 | -0.1233
-9 | -0.13299
-9.05 | -0.12658
-9.1 | -0.11534
-9.15 | -0.1272
-9.2 | -0.13185
-9.25 | -0.12448
-9.3 | -0.12906
-9.35 | -0.11825
-9.4 | -0.1169
-9.45 | -0.11849
-9.5 | -0.1262
-9.55 | -0.1131
-9.6 | -0.11008
-9.65 | -0.10854
-9.7 | -0.11979
-9.75 | -0.10667
-9.8 | -0.10762
-9.85 | -0.10888
-9.9 | -0.10966
-9.95 | -0.11075
-10 | -0.11071
-10 | -0.09828
-9.95 | -0.08964
-9.9 | -0.10348
-9.85 | -0.10895
-9.8 | -0.11237
-9.75 | -0.1157
-9.7 | -0.11024
-9.65 | -0.10666
-9.6 | -0.1084
-9.55 | -0.11719
-9.5 | -0.11324
-9.45 | -0.13004
-9.4 | -0.12196
-9.35 | -0.13302
-9.3 | -0.12428
-9.25 | -0.1279
-9.2 | -0.13053
-9.15 | -0.13114
-9.1 | -0.12755
-9.05 | -0.13094
-9 | -0.12725
-8.95 | -0.13097
-8.9 | -0.13343
-8.85 | -0.13323
-8.8 | -0.1319
-8.75 | -0.13171
-8.7 | -0.13625
-8.65 | -0.12866
-8.6 | -0.13746
-8.55 | -0.14643
-8.5 | -0.13945
-8.45 | -0.13994
-8.4 | -0.13482
-8.35 | -0.14144
-8.3 | -0.14332
-8.25 | -0.15183
-8.2 | -0.14586
-8.15 | -0.14191
-8.1 | -0.1477
-8.05 | -0.16256
-8 | -0.14779
-7.95 | -0.15339
-7.9 | -0.1811
-7.85 | -0.15016
-7.8 | -0.17736
-7.75 | -0.16475
-7.7 | -0.17609
-7.65 | -0.17488
-7.6 | -0.17372
-7.55 | -0.17251
-7.5 | -0.17409
-7.45 | -0.17416
-7.4 | -0.18511
-7.35 | -0.18138
-7.3 | -0.1802
-7.25 | -0.19833
-7.2 | -0.16752
-7.15 | -0.19391
-7.1 | -0.19142
-7.05 | -0.19539
-7 | -0.20299
-6.95 | -0.21504
-6.9 | -0.23675
-6.85 | -0.2199
-6.8 | -0.24217
-6.75 | -0.23957
-6.7 | -0.24218
-6.65 | -0.25361
-6.6 | -0.24587
-6.55 | -0.27304
-6.5 | -0.25793
-6.45 | -0.27016
-6.4 | -0.27941
-6.35 | -0.28944
-6.3 | -0.30236
-6.25 | -0.29082
-6.2 | -0.29969
-6.15 | -0.29428
-6.1 | -0.31396
-6.05 | -0.31636
-6 | -0.32224
-5.95 | -0.33418
-5.9 | -0.33144
-5.85 | -0.34742
-5.8 | -0.34909
-5.75 | -0.37194
-5.7 | -0.36919
-5.65 | -0.40732
-5.6 | -0.38544
-5.55 | -0.40573
-5.5 | -0.41603
-5.45 | -0.41979
-5.4 | -0.43943
-5.35 | -0.42714
-5.3 | -0.44801
-5.25 | -0.452
-5.2 | -0.47505
-5.15 | -0.46098
-5.1 | -0.49077
-5.05 | -0.47741
-5 | -0.5056
-4.95 | -0.50611
-4.9 | -0.52923
-4.85 | -0.53684
-4.8 | -0.54658
-4.75 | -0.56258
-4.7 | -0.56127
-4.65 | -0.5894
-4.6 | -0.59652
-4.55 | -0.60362
-4.5 | -0.61877
-4.45 | -0.62613
-4.4 | -0.64784
-4.35 | -0.64053
-4.3 | -0.65252
-4.25 | -0.67149
-4.2 | -0.68437
-4.15 | -0.69327
-4.1 | -0.71802
-4.05 | -0.72587
-4 | -0.75503
-3.95 | -0.74924
-3.9 | -0.78814
-3.85 | -0.78121
-3.8 | -0.80057
-3.75 | -0.80525
-3.7 | -0.83515
-3.65 | -0.84632
-3.6 | -0.86176
-3.55 | -0.87551
-3.5 | -0.88812
-3.45 | -0.90765
-3.4 | -0.91895
-3.35 | -0.93861
-3.3 | -0.95459
-3.25 | -0.96528
-3.2 | -0.97806
-3.15 | -1.00088
-3.1 | -1.01668
-3.05 | -1.03571
-3 | -1.05277
-2.95 | -1.05709
-2.9 | -1.06858
-2.85 | -1.07237
-2.8 | -1.10455
-2.75 | -1.11031
-2.7 | -1.1277
-2.65 | -1.12625
-2.6 | -1.14419
-2.55 | -1.16482
-2.5 | -1.1714
-2.45 | -1.17706
-2.4 | -1.19316
-2.35 | -1.20628
-2.3 | -1.21296
-2.25 | -1.22394
-2.2 | -1.236
-2.15 | -1.25214
-2.1 | -1.25062
-2.05 | -1.2517
-2 | -1.26492
-1.95 | -1.29239
-1.9 | -1.29588
-1.85 | -1.31064
-1.8 | -1.3196
-1.75 | -1.31635
-1.7 | -1.33722
-1.65 | -1.34953
-1.6 | -1.35415
-1.55 | -1.35026
-1.5 | -1.36031
-1.45 | -1.36431
-1.4 | -1.39023
-1.35 | -1.39021
-1.3 | -1.37213
-1.25 | -1.40565
-1.2 | -1.41971
-1.15 | -1.41175
-1.1 | -1.4093
-1.05 | -1.42138
-1 | -1.45032
-0.95 | -1.42559
-0.9 | -1.42217
-0.85 | -1.42115
-0.8 | -1.45694
-0.75 | -1.44125
-0.7 | -1.43112
-0.65 | -1.46294
-0.6 | -1.45956
-0.55 | -1.47158
-0.5 | -1.48321
-0.45 | -1.46358
-0.4 | -1.46498
-0.35 | -1.47624
-0.3 | -1.48732
-0.25 | -1.48045
-0.2 | -1.48483
-0.15 | -1.49246
-0.1 | -1.49447
-0.05 | -1.50092
0 | -1.50761
0.05 | -1.49266
0.1 | -1.506
0.15 | -1.52362
0.2 | -1.50832
0.25 | -1.51043
0.3 | -1.52101
0.35 | -1.54059
0.4 | -1.53215
0.45 | -1.50281
0.5 | -1.52079
0.55 | -1.54111
0.6 | -1.51393
0.65 | -1.50588
0.7 | -1.5249
0.75 | -1.52931
0.8 | -1.53029
0.85 | -1.53818
0.9 | -1.53692
0.95 | -1.5372
1 | -1.53504
1.05 | -1.54467
1.1 | -1.5452
1.15 | -1.55499
1.2 | -1.54378
1.25 | -1.53991
1.3 | -1.54175
1.35 | -1.55296
1.4 | -1.54068
1.45 | -1.54954
1.5 | -1.54059
1.55 | -1.54358
1.6 | -1.53002
1.65 | -1.5316
1.7 | -1.55638
1.75 | -1.55034
1.8 | -1.51061
1.85 | -1.52659
1.9 | -1.53052
1.95 | -1.51108
2 | -1.49741
2.05 | -1.50662
2.1 | -1.52203
2.15 | -1.50427
2.2 | -1.49612
2.25 | -1.48274
2.3 | -1.46734
2.35 | -1.46171
2.4 | -1.41832
2.45 | -1.37819
2.5 | -1.3379
2.55 | -1.23091
2.6 | -1.1451
2.65 | -1.00625
2.7 | -0.84156
2.75 | -0.63929
2.8 | -0.51594
2.85 | -0.28815
2.9 | -0.04843
2.95 | 0.14204
3 | 0.34595
3.05 | 0.56652
3.1 | 0.64759
3.15 | 0.70342
3.2 | 0.77201
3.25 | 0.80709
3.3 | 0.86312
3.35 | 0.91202
3.4 | 0.91553
3.45 | 0.89618
3.5 | 0.91099
3.55 | 0.92631
3.6 | 0.91824
3.65 | 0.89899
3.7 | 0.90173
3.75 | 0.92628
3.8 | 0.8968
3.85 | 0.87793
3.9 | 0.86909
3.95 | 0.87316
4 | 0.84067
4.05 | 0.80796
4.1 | 0.80524
4.15 | 0.81304
4.2 | 0.79085
4.25 | 0.76319
4.3 | 0.7555
4.35 | 0.73794
4.4 | 0.72407
4.45 | 0.71893
4.5 | 0.70462
4.55 | 0.68167
4.6 | 0.68154
4.65 | 0.66464
4.7 | 0.6517
4.75 | 0.63887
4.8 | 0.61934
4.85 | 0.5995
4.9 | 0.59704
4.95 | 0.59405
5 | 0.57385
5.05 | 0.55945
5.1 | 0.55209
5.15 | 0.53846
5.2 | 0.51985
5.25 | 0.52554
5.3 | 0.50669
5.35 | 0.49249
5.4 | 0.48531
5.45 | 0.47154
5.5 | 0.45773
5.55 | 0.45179
5.6 | 0.44624
5.65 | 0.44002
5.7 | 0.42366
5.75 | 0.41625
5.8 | 0.41597
5.85 | 0.40125
5.9 | 0.38679
5.95 | 0.3898
6 | 0.37573
6.05 | 0.37454
6.1 | 0.38122
6.15 | 0.35975
6.2 | 0.32982
6.25 | 0.35133
6.3 | 0.35012
6.35 | 0.32741
6.4 | 0.29796
6.45 | 0.31696
6.5 | 0.33256
6.55 | 0.29564
6.6 | 0.27883
6.65 | 0.28652
6.7 | 0.30826
6.75 | 0.28101
6.8 | 0.25323
6.85 | 0.26884
6.9 | 0.28323
6.95 | 0.25188
7 | 0.24539
7.05 | 0.25055
7.1 | 0.25828
7.15 | 0.24573
7.2 | 0.23907
7.25 | 0.24067
7.3 | 0.2326
7.35 | 0.23139
7.4 | 0.21549
7.45 | 0.22201
7.5 | 0.22145
7.55 | 0.21386
7.6 | 0.2195
7.65 | 0.20217
7.7 | 0.19592
7.75 | 0.1991
7.8 | 0.19033
7.85 | 0.18302
7.9 | 0.19271
7.95 | 0.18657
8 | 0.18154
8.05 | 0.18686
8.1 | 0.18248
8.15 | 0.1712
8.2 | 0.18239
8.25 | 0.17218
8.3 | 0.16967
8.35 | 0.16147
8.4 | 0.16795
8.45 | 0.16305
8.5 | 0.1711
8.55 | 0.15986
8.6 | 0.14486
8.65 | 0.16248
8.7 | 0.15522
8.75 | 0.14412
8.8 | 0.1493
8.85 | 0.14872
8.9 | 0.14246
8.95 | 0.13149
9 | 0.13052
9.05 | 0.13419
9.1 | 0.13477
9.15 | 0.1278
9.2 | 0.1305
9.25 | 0.12522
9.3 | 0.12866
9.35 | 0.11998
9.4 | 0.13078
9.45 | 0.12316
9.5 | 0.12602
9.55 | 0.12472
9.6 | 0.12357
9.65 | 0.12632
9.7 | 0.1169
9.75 | 0.11098
9.8 | 0.10098
9.85 | 0.12593
9.9 | 0.11046
9.95 | 0.10649
10 | 0.1235

## S_Figure 2c
S_Figure 2c
θ (⁰) | R_PHE (kΩ)
-90 | -0.03187
-80 | -0.04225
-70 | -0.05483
-60 | -0.04343
-50 | -0.05201
-40 | -0.05774
-30 | -0.05214
-20 | -0.01354
20 | -0.06153
30 | -0.00874
40 | 0.012
50 | 0.0144
60 | 0.00971
70 | 0.00139
80 | -0.00677
90 | -0.01379

## S_Figure 3a
S_Figure 3a
H (Oe) | M/Ms_(001) | M/Ms_(-110) | M/Ms_(110) | M/Ms_(100)
1000 | 1 | 1 | 1 | 1
950 | 1.00583 | 1.00973 | 1.00073 | 0.99341
899.9999 | 1.01972 | 1.01511 | 1.02499 | 0.99134
850.0001 | 1.03372 | 1.01669 | 1.03493 | 0.99661
800 | 1.04493 | 1.01382 | 1.06411 | 0.99607
750 | 1.06013 | 1.0087 | 1.07208 | 0.9989
700 | 1.06645 | 1.00112 | 1.06649 | 1.00035
650 | 1.07421 | 0.98824 | 1.07184 | 1.0006
600 | 1.07751 | 0.97076 | 1.06688 | 0.99992
550 | 1.09141 | 0.95075 | 1.06846 | 0.99666
500 | 1.09114 | 0.92569 | 1.05715 | 0.98979
450 | 1.10291 | 0.89803 | 1.03048 | 0.97466
400 | 1.11012 | 0.86229 | 1.00478 | 0.9578
350 | 1.10192 | 0.82489 | 0.97993 | 0.93217
300 | 1.10029 | 0.78219 | 0.96144 | 0.90005
250 | 1.10106 | 0.73232 | 0.92995 | 0.86239
200 | 1.08854 | 0.67306 | 0.8575 | 0.81383
150 | 1.08222 | 0.60602 | 0.78338 | 0.75054
100 | 1.07031 | 0.53286 | 0.69273 | 0.68186
50 | 1.06183 | 0.44041 | 0.59708 | 0.58668
0 | 1.0331 | 0.33326 | 0.45631 | 0.47057
-50 | 1.0193 | 0.20111 | 0.30672 | 0.32743
-100 | 0.99866 | 0.06414 | 0.16885 | 0.16992
-150 | 0.96659 | -0.0721 | 0.03272 | 0.02639
-200 | 0.9403 | -0.19085 | -0.05704 | -0.04639
-250 | -0.0073 | -0.29236 | -0.15865 | -0.28145
-300 | -0.76217 | -0.38783 | -0.25716 | -0.36687
-350 | -0.7842 | -0.47129 | -0.33257 | -0.45039
-400 | -0.80678 | -0.54584 | -0.4099 | -0.52123
-450 | -0.82782 | -0.61226 | -0.48331 | -0.57984
-500 | -0.84602 | -0.66786 | -0.54035 | -0.63716
-550 | -0.85931 | -0.71752 | -0.59165 | -0.67993
-600 | -0.86893 | -0.76041 | -0.63407 | -0.72008
-650 | -0.87748 | -0.79771 | -0.67105 | -0.75837
-700 | -0.89167 | -0.83011 | -0.70149 | -0.78726
-750 | -0.90178 | -0.85729 | -0.72419 | -0.81615
-800 | -0.89335 | -0.88007 | -0.74835 | -0.84789
-850.0001 | -0.90972 | -0.89722 | -0.75728 | -0.87209
-899.9999 | -0.89657 | -0.90919 | -0.76355 | -0.90319
-950 | -0.89554 | -0.91856 | -0.77774 | -0.93391
-1000 | -0.90672 | -0.92517 | -0.78912 | -0.9652
-1000 | -0.9024 | -0.92454 | -0.78143 | -0.96078
-950 | -0.91439 | -0.93285 | -0.80135 | -0.93189
-899.9999 | -0.93406 | -0.93894 | -0.81789 | -0.91594
-850.0001 | -0.93833 | -0.93888 | -0.82365 | -0.90126
-800 | -0.95324 | -0.93984 | -0.8505 | -0.89189
-750 | -0.96584 | -0.93585 | -0.84775 | -0.88365
-700 | -0.98028 | -0.92813 | -0.8553 | -0.88171
-650 | -0.98644 | -0.91324 | -0.85485 | -0.87738
-600 | -0.98932 | -0.8978 | -0.85247 | -0.87318
-550 | -0.99855 | -0.87933 | -0.84407 | -0.86449
-500 | -1.00003 | -0.85535 | -0.83702 | -0.85675
-450 | -0.99732 | -0.82838 | -0.81871 | -0.84147
-400 | -1.00484 | -0.79425 | -0.78838 | -0.82301
-350 | -1.00597 | -0.75815 | -0.75858 | -0.79933
-300 | -0.98965 | -0.7137 | -0.70868 | -0.76949
-250 | -1.01326 | -0.66672 | -0.64775 | -0.73098
-200 | -1.00358 | -0.61026 | -0.58687 | -0.68396
-150 | -0.99303 | -0.54453 | -0.67818 | -0.62832
-100 | -0.97894 | -0.47072 | -0.57435 | -0.55405
-50 | -0.97392 | -0.3837 | -0.45507 | -0.46682
0 | -0.95672 | -0.27865 | -0.31861 | -0.35101
50 | -0.93054 | -0.14139 | -0.15856 | -0.20625
100 | -0.90128 | -0.00715 | -0.01115 | -0.04696
150 | -0.88124 | 0.12824 | 0.11542 | 0.13087
200 | -0.86125 | 0.24705 | 0.24477 | 0.25112
250 | -0.24596 | 0.35352 | 0.33922 | 0.36879
300 | 0.8482 | 0.44921 | 0.42475 | 0.46416
350 | 0.87138 | 0.53822 | 0.51859 | 0.55101
400 | 0.89369 | 0.60993 | 0.60109 | 0.62446
450 | 0.91493 | 0.67705 | 0.67248 | 0.69417
500 | 0.92849 | 0.7354 | 0.73069 | 0.74455
550 | 0.94743 | 0.79072 | 0.78061 | 0.79382
600 | 0.96188 | 0.83111 | 0.83894 | 0.83097
650 | 0.9724 | 0.8703 | 0.87072 | 0.85958
700 | 0.99446 | 0.90489 | 0.91101 | 0.88466
750 | 1.00337 | 0.93199 | 0.92276 | 0.9119
800 | 0.99631 | 0.9573 | 0.98271 | 0.92994
850.0001 | 0.99291 | 0.97222 | 0.97559 | 0.95654
899.9999 | 1.00458 | 0.98473 | 0.98487 | 0.97123
950 | 0.99212 | 0.99173 | 1.01368 | 0.98031
1000 | 1.00847 | 1.00624 | 0.99285 | 0.99368

## S_Figure 3b
S_Figure 3b
H (Oe) | M/Ms(T=40 K)_(001) | M/Ms(T=40 K)_(-110) | M/Ms(T=40 K)_(110) | M/Ms(T=40 K)_(100)
1000 | 0.89964 | 0.89964 | 0.89964 | 0.89964
950 | 0.9126 | 0.91027 | 0.89902 | 0.89593
899.9999 | 0.91477 | 0.91137 | 0.91891 | 0.89149
850.0001 | 0.94019 | 0.91104 | 0.9505 | 0.89101
800 | 0.93668 | 0.90857 | 0.97254 | 0.89025
750 | 0.95669 | 0.90072 | 0.98884 | 0.89605
700 | 0.96251 | 0.89277 | 0.98862 | 0.89525
650 | 0.95971 | 0.88121 | 0.99878 | 0.89709
600 | 0.96998 | 0.86366 | 1.00016 | 0.89799
550 | 0.97632 | 0.8442 | 0.99853 | 0.89867
500 | 0.98113 | 0.82176 | 0.98935 | 0.89012
450 | 0.98053 | 0.79532 | 0.98128 | 0.87712
400 | 0.9812 | 0.76486 | 0.96072 | 0.85879
350 | 0.98149 | 0.72908 | 0.93336 | 0.84025
300 | 0.97734 | 0.68848 | 0.91561 | 0.81198
250 | 0.97082 | 0.6448 | 0.86221 | 0.77634
200 | 0.9667 | 0.58853 | 0.81645 | 0.73151
150 | 0.9552 | 0.53144 | 0.76282 | 0.67821
100 | 0.94084 | 0.46076 | 0.68269 | 0.6104
50 | 0.9243 | 0.38207 | 0.58639 | 0.52884
0 | 0.89135 | 0.2823 | 0.45734 | 0.41785
-50 | 0.88114 | 0.1654 | 0.31371 | 0.28684
-100 | 0.84601 | 0.04126 | 0.16588 | 0.14087
-150 | 0.68391 | -0.07773 | 0.05265 | 0.01522
-200 | -0.57705 | -0.18395 | -0.04541 | -0.09447
-250 | -0.60895 | -0.27808 | -0.14321 | -0.26308
-300 | -0.64135 | -0.36217 | -0.23227 | -0.33875
-350 | -0.6575 | -0.43615 | -0.31511 | -0.41535
-400 | -0.68735 | -0.50197 | -0.3792 | -0.47866
-450 | -0.70314 | -0.55783 | -0.44222 | -0.53771
-500 | -0.72321 | -0.60613 | -0.49503 | -0.58585
-550 | -0.74735 | -0.65238 | -0.53965 | -0.62538
-600 | -0.752 | -0.69055 | -0.57612 | -0.6587
-650 | -0.77006 | -0.72455 | -0.61346 | -0.6894
-700 | -0.76926 | -0.75514 | -0.63041 | -0.7184
-750 | -0.79083 | -0.77722 | -0.66678 | -0.7473
-800 | -0.79148 | -0.80048 | -0.67541 | -0.76172
-850.0001 | -0.80116 | -0.81525 | -0.69073 | -0.79473
-899.9999 | -0.80351 | -0.8263 | -0.68162 | -0.81564
-950 | -0.80396 | -0.8357 | -0.70223 | -0.83503
-1000 | -0.80839 | -0.84041 | -0.67946 | -0.85119
-1000 | -0.80125 | -0.84048 | -0.69513 | -0.86962
-950 | -0.80841 | -0.84753 | -0.71809 | -0.84139
-899.9999 | -0.8209 | -0.85131 | -0.72529 | -0.83215
-850.0001 | -0.83908 | -0.8526 | -0.74855 | -0.82089
-800 | -0.84904 | -0.84896 | -0.76368 | -0.81655
-750 | -0.85014 | -0.84387 | -0.78616 | -0.81847
-700 | -0.8611 | -0.83467 | -0.80033 | -0.81768
-650 | -0.86483 | -0.82279 | -0.79629 | -0.81745
-600 | -0.87721 | -0.80837 | -0.79787 | -0.81289
-550 | -0.87829 | -0.78963 | -0.80266 | -0.8112
-500 | -0.87889 | -0.76582 | -0.78789 | -0.80537
-450 | -0.88429 | -0.74198 | -0.77781 | -0.79448
-400 | -0.88473 | -0.71037 | -0.75595 | -0.77605
-350 | -0.87808 | -0.67773 | -0.72838 | -0.75815
-300 | -0.88188 | -0.63922 | -0.68167 | -0.73457
-250 | -0.88978 | -0.59383 | -0.6324 | -0.70079
-200 | -0.87453 | -0.54374 | -0.59527 | -0.6597
-150 | -0.86255 | -0.4857 | -0.64998 | -0.60656
-100 | -0.84616 | -0.41758 | -0.56666 | -0.54146
-50 | -0.8319 | -0.34174 | -0.44998 | -0.46173
0 | -0.81968 | -0.2418 | -0.32291 | -0.36012
50 | -0.78474 | -0.12873 | -0.16231 | -0.22499
100 | -0.76156 | -0.00443 | -0.0275 | -0.0848
150 | -0.70664 | 0.11762 | 0.10137 | 0.02329
200 | 0.65546 | 0.22536 | 0.2204 | 0.21185
250 | 0.69493 | 0.32083 | 0.31667 | 0.30831
300 | 0.72677 | 0.40533 | 0.3992 | 0.40224
350 | 0.74582 | 0.48187 | 0.47584 | 0.4782
400 | 0.76769 | 0.54627 | 0.55483 | 0.54389
450 | 0.78645 | 0.60795 | 0.62318 | 0.60111
500 | 0.81157 | 0.65882 | 0.67961 | 0.65485
550 | 0.87781 | 0.71167 | 0.71638 | 0.69255
600 | 0.84961 | 0.74513 | 0.76843 | 0.72258
650 | 0.85601 | 0.78027 | 0.79149 | 0.75686
700 | 0.86714 | 0.81245 | 0.80718 | 0.78507
750 | 0.90025 | 0.83672 | 0.85462 | 0.80412
800 | 0.87442 | 0.85978 | 0.85395 | 0.83202
850.0001 | 0.90146 | 0.87627 | 0.86025 | 0.85343
899.9999 | 0.90378 | 0.88926 | 0.88503 | 0.86559
950 | 0.91553 | 0.90049 | 0.87551 | 0.86229
1000 | 0.86548 | 0.90115 | 0.86696 | 0.89588

## S_Figure 3c
S_Figure 3c
H (Oe) | M/Ms(T=40 K)_(001) | M/Ms(T=40 K)_(-110) | M/Ms(T=40 K)_(110) | M/Ms(T=40 K)_(100)
1000 | 0.76245 | 0.76245 | 0.76245 | 0.76245
950 | 0.77582 | 0.76784 | 0.77442 | 0.75206
899.9999 | 0.7859 | 0.7702 | 0.7919 | 0.75284
850.0001 | 0.78649 | 0.76697 | 0.8049 | 0.74626
800 | 0.79339 | 0.76289 | 0.81904 | 0.74554
750 | 0.79604 | 0.75496 | 0.83328 | 0.74784
700 | 0.80037 | 0.74619 | 0.83831 | 0.75037
650 | 0.81186 | 0.73528 | 0.83562 | 0.75269
600 | 0.81147 | 0.71984 | 0.83759 | 0.75159
550 | 0.82017 | 0.70407 | 0.83249 | 0.74908
500 | 0.81479 | 0.68156 | 0.83068 | 0.7418
450 | 0.82173 | 0.6582 | 0.81684 | 0.73067
400 | 0.8217 | 0.63213 | 0.79539 | 0.715
350 | 0.81359 | 0.60269 | 0.77886 | 0.69844
300 | 0.81093 | 0.56775 | 0.74467 | 0.67536
250 | 0.80221 | 0.5285 | 0.69375 | 0.64458
200 | 0.79444 | 0.48409 | 0.68348 | 0.60678
150 | 0.78129 | 0.43286 | 0.61721 | 0.56056
100 | 0.76245 | 0.3752 | 0.55464 | 0.50452
50 | 0.75171 | 0.30802 | 0.47358 | 0.43438
0 | 0.72241 | 0.22141 | 0.36808 | 0.34186
-50 | 0.31287 | 0.12865 | 0.24132 | 0.22897
-100 | -0.38522 | 0.02331 | 0.13529 | 0.10543
-150 | -0.37779 | -0.07043 | 0.03343 | 0.00393
-200 | -0.40383 | -0.15962 | -0.05577 | -0.15306
-250 | -0.44091 | -0.23705 | -0.13914 | -0.22363
-300 | -0.46438 | -0.30659 | -0.20993 | -0.29586
-350 | -0.48904 | -0.36419 | -0.27625 | -0.35718
-400 | -0.52197 | -0.42052 | -0.33474 | -0.41671
-450 | -0.53436 | -0.4694 | -0.40635 | -0.46389
-500 | -0.55666 | -0.51096 | -0.42659 | -0.51015
-550 | -0.5739 | -0.55022 | -0.4635 | -0.54935
-600 | -0.59073 | -0.58502 | -0.50447 | -0.5795
-650 | -0.60396 | -0.61476 | -0.52519 | -0.6051
-700 | -0.61456 | -0.64043 | -0.54744 | -0.62199
-750 | -0.62397 | -0.66222 | -0.56675 | -0.64201
-800 | -0.62946 | -0.68139 | -0.59172 | -0.66002
-850.0001 | -0.63291 | -0.69673 | -0.59791 | -0.67626
-899.9999 | -0.64629 | -0.71045 | -0.61204 | -0.69466
-950 | -0.64946 | -0.72092 | -0.62262 | -0.7111
-1000 | -0.6541 | -0.72192 | -0.61671 | -0.73997
-1000 | -0.6531 | -0.72684 | -0.61545 | -0.73584
-950 | -0.64763 | -0.72774 | -0.63769 | -0.71997
-899.9999 | -0.67168 | -0.72911 | -0.65253 | -0.71407
-850.0001 | -0.67136 | -0.72829 | -0.66825 | -0.70371
-800 | -0.68304 | -0.7243 | -0.6819 | -0.70099
-750 | -0.69096 | -0.71819 | -0.693 | -0.69923
-700 | -0.69985 | -0.70965 | -0.69572 | -0.7009
-650 | -0.70604 | -0.69774 | -0.70716 | -0.69769
-600 | -0.71399 | -0.68532 | -0.7068 | -0.69826
-550 | -0.71122 | -0.66767 | -0.69834 | -0.69558
-500 | -0.71695 | -0.64785 | -0.69115 | -0.68995
-450 | -0.7207 | -0.62649 | -0.68792 | -0.68124
-400 | -0.71962 | -0.59981 | -0.67104 | -0.66904
-350 | -0.71018 | -0.57297 | -0.64641 | -0.64859
-300 | -0.71677 | -0.53837 | -0.61526 | -0.63085
-250 | -0.70623 | -0.50035 | -0.57477 | -0.60135
-200 | -0.70603 | -0.45776 | -0.55965 | -0.5667
-150 | -0.68957 | -0.40859 | -0.53309 | -0.52348
-100 | -0.68356 | -0.35234 | -0.44499 | -0.46637
-50 | -0.65239 | -0.2858 | -0.37583 | -0.40101
0 | -0.63286 | -0.2086 | -0.27181 | -0.3138
50 | -0.42908 | -0.10866 | -0.1428 | -0.20105
100 | 0.45003 | -0.00807 | -0.02133 | -0.07777
150 | 0.4602 | 0.0925 | 0.07795 | 0.02005
200 | 0.50311 | 0.1808 | 0.1715 | 0.1666
250 | 0.53687 | 0.25922 | 0.25481 | 0.25058
300 | 0.55844 | 0.327 | 0.31757 | 0.32607
350 | 0.58166 | 0.39114 | 0.39154 | 0.39418
400 | 0.61698 | 0.4484 | 0.45961 | 0.45049
450 | 0.63672 | 0.49911 | 0.50317 | 0.50428
500 | 0.65629 | 0.54316 | 0.55372 | 0.5518
550 | 0.67381 | 0.58276 | 0.59065 | 0.58977
600 | 0.68234 | 0.61551 | 0.63295 | 0.62131
650 | 0.70039 | 0.64606 | 0.65126 | 0.64596
700 | 0.69943 | 0.67304 | 0.68834 | 0.6623
750 | 0.72012 | 0.69754 | 0.70331 | 0.68757
800 | 0.71777 | 0.71709 | 0.72843 | 0.69933
850.0001 | 0.7241 | 0.73013 | 0.72721 | 0.7187
899.9999 | 0.73064 | 0.74868 | 0.75342 | 0.72933
950 | 0.75185 | 0.75475 | 0.76515 | 0.74689
1000 | 0.73326 | 0.75347 | 0.74426 | 0.76403

## S_Figure 3d
S_Figure 3d
H (Oe) | M/Ms(T=40 K)_(001) | M/Ms(T=40 K)_(-110) | M/Ms(T=40 K)_(110) | M/Ms(T=40 K)_(100)
1000 | 0.55751 | 0.55751 | 0.55751 | 0.55751
950 | 0.56823 | 0.56299 | 0.57731 | 0.56126
899.9999 | 0.58124 | 0.56745 | 0.55444 | 0.55901
850.0001 | 0.63056 | 0.56078 | 0.59244 | 0.57556
800 | 0.62603 | 0.55794 | 0.58943 | 0.57128
750 | 0.61534 | 0.56188 | 0.58725 | 0.57545
700 | 0.60352 | 0.54903 | 0.60942 | 0.55573
650 | 0.56621 | 0.54779 | 0.58302 | 0.57641
600 | 0.62964 | 0.53333 | 0.59429 | 0.56261
550 | 0.64223 | 0.52397 | 0.59779 | 0.56497
500 | 0.64422 | 0.50214 | 0.59779 | 0.5643
450 | 0.60165 | 0.49681 | 0.56197 | 0.55062
400 | 0.64081 | 0.47273 | 0.59393 | 0.55215
350 | 0.57607 | 0.44737 | 0.5744 | 0.53246
300 | 0.60954 | 0.42945 | 0.56934 | 0.50778
250 | 0.59837 | 0.39744 | 0.55978 | 0.49065
200 | 0.57201 | 0.36681 | 0.50647 | 0.46675
150 | 0.55666 | 0.32519 | 0.45658 | 0.43436
100 | 0.53654 | 0.29405 | 0.41532 | 0.37702
50 | 0.51256 | 0.23019 | 0.39907 | 0.33411
0 | 0.24722 | 0.18364 | 0.30798 | 0.26134
-50 | 0.10606 | 0.10075 | 0.17465 | 0.17029
-100 | 0.01971 | 0.03101 | 0.12115 | 0.07517
-150 | -0.04536 | -0.04164 | 0.03749 | 0.00685
-200 | -0.05833 | -0.10024 | -0.01226 | -0.10262
-250 | -0.10721 | -0.15461 | -0.07015 | -0.14951
-300 | -0.14937 | -0.21281 | -0.12671 | -0.20318
-350 | -0.16195 | -0.24881 | -0.16036 | -0.23936
-400 | -0.19538 | -0.29006 | -0.20834 | -0.28255
-450 | -0.24258 | -0.31966 | -0.16202 | -0.31432
-500 | -0.24231 | -0.3539 | -0.25775 | -0.34204
-550 | -0.26199 | -0.37856 | -0.28688 | -0.3677
-600 | -0.27762 | -0.40087 | -0.31377 | -0.38718
-650 | -0.2769 | -0.4196 | -0.32516 | -0.40698
-700 | -0.29724 | -0.43647 | -0.34014 | -0.42453
-750 | -0.29924 | -0.4506 | -0.35971 | -0.43709
-800 | -0.3135 | -0.46271 | -0.36353 | -0.45631
-850.0001 | -0.319 | -0.47415 | -0.36568 | -0.46105
-899.9999 | -0.31883 | -0.47947 | -0.37827 | -0.4749
-950 | -0.32812 | -0.48451 | -0.36047 | -0.49387
-1000 | -0.33813 | -0.48923 | -0.36534 | -0.49222
-1000 | -0.3375 | -0.48839 | -0.36661 | -0.50383
-950 | -0.33025 | -0.49248 | -0.38456 | -0.49377
-899.9999 | -0.3532 | -0.49701 | -0.39847 | -0.48661
-850.0001 | -0.36341 | -0.49891 | -0.41695 | -0.48561
-800 | -0.37922 | -0.49905 | -0.42471 | -0.48325
-750 | -0.39177 | -0.49642 | -0.43577 | -0.48459
-700 | -0.39856 | -0.49391 | -0.44374 | -0.48527
-650 | -0.40667 | -0.48808 | -0.4495 | -0.48636
-600 | -0.41478 | -0.48044 | -0.45251 | -0.48873
-550 | -0.41386 | -0.46994 | -0.45363 | -0.48683
-500 | -0.41801 | -0.45882 | -0.45554 | -0.48379
-450 | -0.43184 | -0.44365 | -0.44723 | -0.47828
-400 | -0.43258 | -0.42727 | -0.43834 | -0.47201
-350 | -0.42443 | -0.40813 | -0.43251 | -0.45915
-300 | -0.43234 | -0.38725 | -0.41648 | -0.44739
-250 | -0.42473 | -0.35999 | -0.39164 | -0.42659
-200 | -0.41793 | -0.33033 | -0.37258 | -0.40202
-150 | -0.40369 | -0.29699 | -0.35508 | -0.36991
-100 | -0.39058 | -0.25516 | -0.29742 | -0.33391
-50 | -0.35375 | -0.20956 | -0.2505 | -0.2832
0 | -0.2659 | -0.15345 | -0.18387 | -0.21902
50 | 0.10862 | -0.08313 | -0.10036 | -0.1331
100 | 0.15523 | -0.00838 | -0.02398 | -0.04436
150 | 0.17479 | 0.06374 | 0.04527 | 0.02249
200 | 0.21931 | 0.13013 | 0.10081 | 0.12638
250 | 0.24377 | 0.18612 | 0.15501 | 0.18843
300 | 0.27013 | 0.23424 | 0.20939 | 0.2414
350 | 0.30177 | 0.28023 | 0.24616 | 0.28807
400 | 0.31651 | 0.31969 | 0.28433 | 0.32486
450 | 0.33614 | 0.35347 | 0.32135 | 0.35748
500 | 0.36207 | 0.38301 | 0.35465 | 0.38676
550 | 0.37561 | 0.40935 | 0.37433 | 0.40963
600 | 0.38868 | 0.43258 | 0.39381 | 0.43118
650 | 0.40274 | 0.45082 | 0.41313 | 0.44626
700 | 0.41547 | 0.46875 | 0.43142 | 0.45876
750 | 0.41862 | 0.48334 | 0.44044 | 0.47756
800 | 0.41676 | 0.49233 | 0.44591 | 0.48141
850.0001 | 0.42902 | 0.50423 | 0.44643 | 0.48829
899.9999 | 0.42202 | 0.51038 | 0.45663 | 0.50655
950 | 0.4218 | 0.5304 | 0.44422 | 0.50816
1000 | 0.42656 | 0.51194 | 0.4427 | 0.52079