## Figure 1B
Figure 1C: Comparison norm. kinetic traces PM vs Xtal at 35GW/cm^2
Time(ps) | 469PM-400 | 568PM-400 | 641,7PM-400 | 665Xtal-400 | 475Xtal-400 | 605Xtal-400
-4.5 | 0 | 0.02393026 | 0.03860973 | 0.07937171 | 0 | 0.01458859
-4 | 0 | 0.02917413 | -0.0140132 | 0.01630805 | -0.04982359 | -0.0001782467
-3.5 | 0.01211879 | 0.001739912 | 0.00427932 | 0.1120419 | 0.01392835 | 0.05561255
-3 | -0.003622574 | -0.01576589 | -0.0001005491 | -0.01249956 | 0.08948188 | -0.03234251
-2.5 | -0.01545786 | 0.00249184 | -0.007441918 | 0.3802472 | 0.01391596 | 8.898821e-05
-2.4 | -0.01564297 | -0.009995893 | -0.01150622 | 0.4933634 | -0.0008206917 | -0.1154708
-2.3 | -0.01356989 | 0.0165336 | 0.01469305 | -0.01865217 | -0.01570469 | 0.06170027
-2.2 | -0.01149682 | 0.01303879 | -0.002537883 | 0.08107367 | -0.03058868 | 0.2298951
-2.1 | -0.009423741 | 0.02891205 | 0.001054915 | 0.1049343 | -0.04547267 | 0.2147033
-2 | -0.007350665 | 0.03929468 | -0.03686301 | -0.08979455 | -0.04589492 | -0.08714279
-1.9 | -0.001651257 | 0.02051139 | 0.01763259 | 0.1762502 | 0.002293214 | 0.06094053
-1.8 | 0.009441953 | 0.02174079 | -0.01772791 | 0.1198896 | -0.005553496 | 0.008344659
-1.7 | 0.01769784 | 0.009820327 | -0.02213185 | -0.1427507 | 0.03327994 | -0.1517125
-1.6 | 0.004273656 | 0.01550659 | 0.01744441 | 0.1320511 | -0.002971853 | 0.1143095
-1.5 | -0.007738691 | 0.001291585 | -0.03064936 | -0.3029312 | 0.02024434 | -0.006678876
-1.4 | 0.004492282 | 0.02043782 | -0.03277378 | 0.005957034 | 0.07578958 | -0.1311029
-1.3 | 0.01053342 | -0.0002978984 | -0.02904024 | -0.2460427 | 0.006773124 | 0.01839856
-1.2 | -0.008597249 | -0.001727766 | -0.04227333 | 0.09598151 | -0.03651084 | -0.06897878
-1.1 | -0.006793761 | 0.0005187586 | -0.04303246 | 0.1805166 | -0.02309312 | -0.01084482
-1 | -0.005294901 | 0.007114741 | -0.01986628 | -0.1226728 | 0.007632681 | -0.08120205
-0.9 | -0.02306001 | -0.001244629 | -0.02690497 | -0.1058868 | 0.03409118 | 0.03097086
-0.8 | -0.01864045 | 0.001585191 | -0.01623002 | -0.1323824 | 0.0486865 | 0.2174287
-0.7 | -0.01770694 | 0.01359625 | -0.01115712 | 0.09842137 | 0.1103731 | 0.08134569
-0.6 | -0.005795999 | -0.01642329 | 0.00626995 | 0.1572484 | -0.001646847 | -0.1070194
-0.5 | -0.003693471 | -0.0131133 | -0.007548748 | 0.07718891 | -0.02331037 | -0.06685022
-0.4 | -0.0055416 | -0.008156793 | -0.003594125 | -0.1569614 | 0.03069177 | -0.0694609
-0.3 | 0.009067273 | -0.006376697 | -0.05219954 | -0.08400543 | 0.01366419 | 0.08253233
-0.2 | 0.005969261 | -0.01209001 | -0.124255 | -0.09511041 | 0.03333467 | -0.07018243
-0.1 | 0.039139 | -0.06447249 | -0.2383235 | -0.04577835 | 0.1048194 | -0.2892608
0 | 0.1773689 | -0.2035001 | -0.3486057 | -0.4451024 | 0.3503262 | -0.5557966
0.1 | 0.5341916 | -0.6609711 | -0.207172 | 0.07872752 | 0.6098522 | -0.6171459
0.2 | 0.7571265 | -0.7856614 | -0.2299143 | -0.270527 | 0.6390023 | -0.9955333
0.3 | 0.9341481 | -0.9138509 | -0.122942 | -0.1127817 | 0.9561376 | -0.9670839
0.4 | 0.9795785 | -0.9995041 | -0.04548311 | 0.169015 | 0.9677683 | -0.787399
0.5 | 0.9915043 | -0.9837645 | 0.1480517 | 0.2358718 | 1.006062 | -0.8949527
0.6 | 0.9548242 | -0.9531532 | 0.3161052 | 0.3022427 | 0.9007674 | -0.8809856
0.7 | 0.8933018 | -0.8671827 | 0.4816178 | 0.3758385 | 0.8489621 | -0.8816505
0.8 | 0.7755451 | -0.812569 | 0.646751 | 0.533495 | 0.7316238 | -0.868054
0.9 | 0.6455621 | -0.7713613 | 0.7351625 | 0.691569 | 0.7163603 | -0.8386132
1 | 0.5714854 | -0.7282937 | 0.8138896 | 0.849643 | 0.6788847 | -0.8091724
1.1 | 0.5204676 | -0.6982471 | 0.8926166 | 0.9131035 | 0.5456127 | -0.8122744
1.2 | 0.4750455 | -0.6701737 | 0.9410371 | 0.931525 | 0.4280007 | -0.8286927
1.3 | 0.4433561 | -0.6421452 | 0.9623818 | 0.9499464 | 0.3689413 | -0.8451109
1.4 | 0.4070933 | -0.6164142 | 0.9837264 | 0.9680938 | 0.3497284 | -0.8338713
1.5 | 0.3791614 | -0.5909927 | 1.005071 | 0.9850483 | 0.4035785 | -0.7729684
1.81 | 0.2863763 | -0.5176488 | 0.9555531 | 1.041011 | 0.2926207 | -0.6158831
2.14 | 0.1706265 | -0.4581747 | 0.9181105 | 0.9450266 | 0.2117165 | -0.5477198
2.51 | 0.1134323 | -0.4272689 | 0.880771 | 0.9001245 | 0.1656477 | -0.5907959
2.92 | 0.0973426 | -0.3971766 | 0.8290243 | 0.8909966 | 0.2620873 | -0.5275395
3.37 | 0.07501661 | -0.3677977 | 0.8619841 | 0.8797748 | 0.1302842 | -0.4915657
3.87 | 0.1075524 | -0.3342538 | 0.9423109 | 0.8473955 | 0.09070788 | -0.4967725
4.42 | 0.1004861 | -0.3134624 | 0.958938 | 0.8334195 | 0.00303355 | -0.4854222
5.02 | 0.04531204 | -0.3065184 | 0.9237981 | 0.7204781 | 0.05982535 | -0.437434
5.68 | 0.03546264 | -0.2745473 | 0.8534311 | 0.8312966 | 0.07099232 | -0.458426
6.41 | 0.006982239 | -0.2631513 | 0.7723808 | 0.7942977 | 0.06785811 | -0.3869149
7.22 | 0.005724258 | -0.2670049 | 0.7459031 | 0.8206915 | 0.007854323 | -0.3277332
8.11 | 0.02388714 | -0.2600817 | 0.7722519 | 0.9472828 | 0.06554759 | -0.2130725
9.09 | 0.02002342 | -0.2385764 | 0.8223019 | 0.6866115 | 0.1268636 | -0.2649252
10.17 | 0.004844875 | -0.2219666 | 0.8232682 | 0.7023879 | 0.09797423 | -0.3406531
11.36 | 0.006764111 | -0.2152722 | 0.7235699 | 0.6182205 | 0.0289271 | -0.344476
12.67 | 0.01752159 | -0.2018406 | 0.7259507 | 0.8692265 | 0.021289 | -0.2063974
14.11 | 0.01491689 | -0.1965126 | 0.741179 | 0.77951 | -0.01051233 | -0.1712097
15.7 | 0.001549207 | -0.2138748 | 0.7273264 | 0.8169413 | -0.01657307 | -0.2015525
17.45 | -0.01890827 | -0.227454 | 0.6724138 | 0.8233971 | -0.01198558 | -0.1348443
19.38 | -0.02803711 | -0.1723836 | 0.6677683 | 0.7825337 | 0.02259946 | -0.1259538
21.51 | 0.004786163 | -0.1830073 | 0.7305176 | 0.6755628 | 0.07647809 | -0.1666176
23.85 | 0.004802146 | -0.1995532 | 0.7341186 | 0.8123022 | 0.01035821 | -0.1882377
26.44 | -0.01839556 | -0.181646 | 0.6980058 | 0.728491 | -0.01439066 | -0.156053
29.28 | -0.008337695 | -0.1851452 | 0.7213685 | 0.7154537 | 0.02347997 | -0.309733
32.42 | -0.004011688 | -0.1595415 | 0.5955233 | 0.6610179 | -0.01783242 | -0.4104908
35.87 | 0.04426187 | -0.1448473 | 0.7079222 | 0.9184422 | -0.01845244 | -0.2469319
39.68 | 0.008683719 | -0.1765775 | 0.6816293 | 0.6508146 | 0.03242921 | -0.2772402
43.88 | -0.01978678 | -0.1780846 | 0.7182416 | 0.8368753 | 0.07198228 | -0.1448142
48.5 | -0.02281072 | -0.1681874 | 0.7148852 | 0.8146671 | 0.08231597 | -0.07884508

## Figure 1C
Figure 1C: Comparison kinetic traces PM vs Xtal at 88GW/cm^2
Time (ps) | Xtal 467 nm (ESA) | Xtal 675 nm (PP) | PM 478 nm (EA) | Pm 645 nm (PP)
-4.5 | 0 | -0.0370932038051591 | 0 | 0.102732836326298
-4 | -0.087810625 | 0.0931551398719232 | 0 | -0.00448185523914803
-3.5 | -0.006468125 | 0.0946108754897036 | 0.00373612976960607 | 0.063393679333168
-3 | 0.019131875 | 0.0175516226086342 | 0.00355389141192756 | 0.0898940573891838
-2.5 | -0.013709375 | 0.0146293660470653 | 7.6717322615077E-4 | 0.0580465416681928
-2.4 | -0.0109875 | -0.0431871615378059 | 0.00629570335757907 | 0.00713863185159636
-2.3 | -0.008086875 | 0.0129546532890596 | 0.0144640587653171 | -0.0275719735112193
-2.2 | -0.00518625 | 0.0387899018632218 | 0.0226324141730551 | 0.00396517138119991
-2.1 | -0.002285625 | 0.00749542911591023 | 0.0308007695807931 | -0.0820964207925614
-2 | 8.8125E-4 | -0.0384474012712332 | 0.0389691249885311 | -0.00659852884606064
-1.9 | -0.001295625 | -0.034887591200312 | -0.00506906703293437 | -0.0412841335623044
-1.8 | 0.007595625 | -0.0267954900695291 | -0.0177202137266013 | -0.100054771025825
-1.7 | 0.071145 | -0.0225284959314877 | -0.00490602402934951 | 0.00314803240524834
-1.6 | 0.047746875 | -0.0799733596077108 | 0.0143423639692655 | -0.0517145226509987
-1.5 | -0.016231875 | -0.0561413992772256 | 0.00321858702146299 | -0.0129622973511243
-1.4 | -0.04542625 | 0.0764791422060781 | -0.0324150745735339 | 0.0292152328679405
-1.3 | -0.068080625 | 0.0505757145315664 | -0.0425392378272752 | 0.0441143647150645
-1.2 | 0.0087275 | -0.00169243405380083 | -0.0123420078067028 | 0.0127810530796488
-1.1 | 0.047884375 | 0.00845012741500455 | 0.00252733480185279 | 0.0102267141610696
-1 | 0.026859375 | 0.0566325708104279 | 0.0406751737982955 | -0.113762296704667
-0.9 | -0.0082125 | 0.0209396761786611 | 0.00936556181170142 | -0.0522605804525493
-0.8 | 0.005916875 | 0.0161826169740827 | -0.0047710032728834 | -0.161120346458828
-0.7 | 0.02691375 | 0.0189349063147139 | -0.0243232411903419 | -0.043010656414234
-0.6 | 0.00614625 | -0.0235903549753905 | -0.0219919933885326 | 0.0320372737831142
-0.5 | 0.044523125 | -0.0464225310760683 | -0.0113754013758539 | 0.0853043080329164
-0.4 | 0.0565475 | -0.0447581019328279 | -0.0187772707364411 | 0.0776026271014157
-0.3 | 0.050651875 | -0.0839563634283013 | -0.0185836758621912 | -0.20119786502881
-0.2 | 0.0401675 | -0.269944830820543 | -0.0216984571782038 | -0.239924397386386
-0.1 | 0.0152 | -0.339602992440242 | 0.0217186123537778 | -0.751261842507845
0 | 0.01954125 | -0.247325235420547 | 0.167912349098851 | -0.719698480400256
0.1 | 0.285539375 | -0.151370268797929 | 0.54780415605115 | -0.456126033023534
0.2 | 0.611879375 | 0.11800299253856 | 0.822675470598836 | -0.439920547484273
0.3 | 0.540961875 | 0.071986259765103 | 0.961183721424985 | -0.432916048335522
0.4 | 1.01751125 | -0.513792286431251 | 0.973837111965617 | -0.503381987711583
0.5 | 0.933996875 | -0.439709847112742 | 0.993568076165836 | -0.16722805529477
0.6 | 0.915956875 | -0.0442574077826298 | 0.977150304899834 | -0.0101355348475348
0.7 | 0.830239375 | 0.272527894207808 | 0.88870917858906 | 0.0353982531788818
0.8 | 0.78819125 | 0.476972839259076 | 0.858493928210183 | 0.43911919577044
0.9 | 0.73460875 | 0.555753597549472 | 0.787743281398276 | 0.330940842841433
1 | 0.63481875 | 0.631839404575887 | 0.708839929901802 | 0.381164887124954
1.1 | 0.59077375 | 0.680511998893266 | 0.651771366496806 | 0.452197107254959
1.2 | 0.56662625 | 0.721335395110234 | 0.575656182995534 | 0.547365667695376
1.3 | 0.51673625 | 0.765676793011129 | 0.54981653082003 | 0.666639601598562
1.4 | 0.51288625 | 0.781524874072757 | 0.450876828452341 | 0.64635893111442
1.5 | 0.47517625 | 0.797372955134385 | 0.375685374289597 | 0.737632562479475
1.6 | 0.463305 | 0.813221036196013 | 0.432186369375989 | 0.547875087333739
1.7 | 0.444528125 | 0.807328276106593 | 0.408876054759776 | 0.585414400664456
1.8 | 0.403869375 | 0.79667085650798 | 0.354390331158018 | 0.622953713995173
1.9 | 0.3655825 | 0.786013436909368 | 0.349410038902041 | 0.660493027325889
2 | 0.34198 | 0.775356017310755 | 0.348637870776511 | 0.708243042487529
2.1 | 0.326135 | 0.795056084109287 | 0.318741405320115 | 0.767030730539209
2.2 | 0.296540625 | 0.819430145069637 | 0.306402099270851 | 0.82581841859089
2.3 | 0.319156875 | 0.843804206029987 | 0.284341097040794 | 0.88460610664257
2.4 | 0.34132375 | 0.868178266990337 | 0.250842390692422 | 0.89789951236103
2.5 | 0.287835 | 0.881491625867919 | 0.266525763078021 | 0.870351033279377
2.86 | 0.243444375 | 0.897194067621731 | 0.200291650728282 | 0.822290127877721
3.26 | 0.21395125 | 0.861070549538373 | 0.134239812375063 | 0.955134281574718
3.69 | 0.212718125 | 0.839145526879905 | 0.157484290232576 | 0.869307739942547
4.17 | 0.176069375 | 0.831369751627912 | 0.156230988155629 | 0.858809131866401
4.68 | 0.151516875 | 0.823134259252564 | 0.138345253512611 | 0.79869562459232
5.25 | 0.15522 | 0.868780550289519 | 0.140106202767805 | 0.751115477112287
5.86 | 0.138739375 | 0.673899079869091 | 0.129361455450939 | 0.756404210659754
6.53 | 0.05133 | 0.78744452686165 | 0.0730924455235847 | 0.774162695148057
7.26 | 0.11156625 | 0.767314902283031 | 0.0947690978136023 | 0.798192451814181
8.06 | 0.1078675 | 0.713590920047195 | 0.0817859010153377 | 0.867700457172992
8.93 | 0.066868125 | 0.806202753619715 | 0.0538131526103657 | 0.718233576981443
9.88 | 0.035789375 | 0.822031936219617 | 0.0702856174037313 | 0.617719231968423
10.91 | 0.053118125 | 0.701653074549157 | 0.0222518751165575 | 0.843311837313627
12.04 | 0.079981875 | 0.749713769390342 | 0.0195119925780802 | 0.790405711183887
13.27 | 0.06277 | 0.704258594352303 | 0.0569899831106862 | 0.688441138317208
14.62 | 0.056565625 | 0.703992129955247 | 0.0563583447043273 | 0.623039054074434
16.08 | 0.094608125 | 0.662649164873979 | 0.0401173333897633 | 0.728841023991886
17.68 | 0.06776875 | 0.695417391200154 | 0.0168651468972376 | 0.902746842263364
19.43 | 0.083240625 | 0.612512837910476 | 0.0153683057516912 | 0.855641785870608
21.33 | 0.050993125 | 0.558173756100442 | -0.00590603973268621 | 0.74613793896649
23.41 | 0.0527275 | 0.567643028305845 | -0.0226758508295174 | 0.735634113481076
25.68 | 0.052140625 | 0.573671412545081 | 0.0171820343586238 | 0.698506299850975
28.15 | 0.068756875 | 0.576055704416357 | 1.11479202524822E-4 | 0.7597514191334
30.85 | 0.13975875 | 0.51748283587892 | 0.0307583705757349 | 0.780974888250421
33.79 | 0.03576125 | 0.449787934797212 | 0.0289662336704256 | 0.666089925554975
37 | 0.047123125 | 0.457249740085484 | -0.029019754533054 | 0.731609306352464
40.51 | 0.036104375 | 0.380688596730725 | -0.0468706279783545 | 0.829698704302369
44.33 | -0.005789375 | 0.374315503470236 | -0.0131670042166858 | 0.829963851881116
48.5 | 0.082793125 | 0.520223557341637 | -0.0213557731696419 | 0.921964420915313

## Figure 2a
Figure 2A: Spectra at 15 ps delay time at different exc. intensities
wavelength (nm) | 130 GW/cm\+(2) | 88 GW/cm\+(2) | 70 GW/cm\+(2) | 53 GW/cm\+(2) | 35 GW/cm\+(2)
719.15585 | 6.13242193616139 | - | 3.18647249517578 | 3.41665518217419 | 15.6992747341687 | -- | --
717.98745 | 6.23241447768714 | 5.13782816313677 | 3.33821139803874 | 3.2963374978448 | 3.38615371955333 | -- | --
716.81905 | 6.62922876259105 | 5.46249812141235 | 3.43440954890793 | 3.36728152242135 | 3.65434955777751 | -- | --
715.65065 | 6.62992432168092 | 5.5899150363375 | 3.50334816646588 | 3.42895579296825 | 3.69324830571251 | -- | --
714.3362 | 7.0923812018786 | 5.66135256443917 | 3.63092011314912 | 3.62567208215088 | 3.72623416868312 | -- | --
713.02175 | 6.82732860204374 | 5.75614480534059 | 3.89638332492663 | 3.88888863849312 | 3.875827058069 | -- | --
711.85335 | 7.4527739862775 | 5.61383655354438 | 4.1746006776771 | 3.99241427767335 | 4.18064724963031 | -- | --
710.68495 | 7.39500640815255 | 4.74252250438353 | 4.41204346072547 | 4.2311282910909 | 4.37468799249158 | -- | --
709.51655 | 7.60663507793943 | 4.95651748419752 | 4.65403894789525 | 4.34942335739309 | 4.54544338085426 | -- | --
708.34815 | 8.4974704380859 | 5.68018973783426 | 5.20971963925501 | 4.61454160969441 | 4.76228048190467 | -- | --
707.17975 | 9.02520841478339 | 6.1483517822064 | 5.5344241222684 | 4.99737731229706 | 5.07492123893417 | -- | --
706.01135 | 9.25037758038215 | 6.60803980456005 | 5.99338358083792 | 5.24019846391821 | 5.221502934104 | -- | --
704.6969 | 9.95807372052602 | 7.38950483088092 | 6.3722977146304 | 5.71478839980788 | 5.24924305548968 | -- | --
703.38245 | 10.6102333346332 | 8.0286498539204 | 6.42383091546985 | 6.00027526532476 | 5.50035047975855 | -- | --
702.21405 | 11.2236110903106 | 8.40777595776506 | 6.57682796681801 | 6.42512721583874 | 5.75828259627319 | -- | --
701.04565 | 11.3561122185199 | 7.80703991796896 | 6.75122412535715 | 6.64293434380111 | 6.05753374936219 | -- | --
699.87725 | 12.0092247445223 | 8.07449423316681 | 6.9814372376246 | 6.93231760351691 | 6.28519335366498 | -- | --
698.70885 | 12.6257952600869 | 8.04061933798542 | 7.24931104863161 | 7.34142949897662 | 6.3655268948828 | -- | --
697.54045 | 13.118434323102 | 8.35313586441754 | 7.53647417145826 | 7.64418415028969 | 6.44549475067736 | -- | --
696.226 | 13.6276533880165 | 8.57620066659608 | 7.91443871356226 | 7.9944891814556 | 6.49182247116029 | -- | --
694.91155 | 14.4324584033075 | 9.37669397459999 | 8.33345584498967 | 8.38354679713008 | 6.99708199317358 | -- | --
693.74315 | 15.2710329388131 | 10.1580143386365 | 8.63322265803524 | 8.69432468482197 | 7.23170924398495 | -- | --
692.57475 | 15.6520572625107 | 10.5797833176896 | 9.03727284495561 | 9.04711191202115 | 7.72246907650444 | -- | --
691.40635 | 15.9512982997546 | 10.9672901684909 | 9.33126355119976 | 9.42409828246666 | 8.09122665557065 | -- | --
690.23795 | 16.9409683618209 | 11.6046826024689 | 9.6688333875163 | 9.88182061412512 | 8.41260856668853 | -- | --
689.06955 | 17.5203796662189 | 11.9738888276819 | 9.96754233829893 | 10.1876990775824 | 8.6069085970695 | -- | --
687.7551 | 18.1352250923327 | 12.4625149953564 | 10.2424989767085 | 10.600131922077 | 8.81469128178033 | -- | --
686.44065 | 18.3536956319254 | 12.517563241207 | 10.5488090012078 | 11.1098773274445 | 9.36853470525647 | -- | --
685.27225 | 18.577513338993 | 12.6566864434398 | 10.8490624963666 | 11.4060366816656 | 9.90909428645417 | -- | --
684.10385 | 19.2596667931327 | 12.7793593363263 | 11.2132218861552 | 11.6903200798385 | 10.5465024108317 | -- | --
682.93545 | 19.7144523788199 | 12.9302435987258 | 11.4980157566291 | 12.0176614728385 | 10.6638729934478 | -- | --
681.76705 | 20.5020112989845 | 13.0010234275794 | 11.7593108809969 | 12.458936469694 | 10.8493017512783 | -- | --
680.59865 | 21.0457195566661 | 12.7428985612569 | 11.9989141015435 | 12.9180620236823 | 11.0703325892528 | -- | --
679.2842 | 21.4047807678594 | 13.5944949800411 | 12.3264642580589 | 13.323752918821 | 11.5248620880408 | -- | --
677.96975 | 22.1152772658788 | 13.903445131803 | 12.6032431951048 | 13.4126020896029 | 12.3276892708229 | -- | --
676.80135 | 22.6157566738678 | 14.2373878853411 | 12.761211182345 | 13.8504600228342 | 12.9009990982003 | -- | --
675.63295 | 22.9942846546415 | 14.8572941960604 | 13.1335599100477 | 14.3355931232699 | 13.044105273766 | -- | --
674.46455 | 23.5480165025282 | 14.8699981406065 | 13.3554890423817 | 14.8829056012552 | 13.6111814240385 | -- | --
673.29615 | 24.2839181671691 | 14.9395062083486 | 13.5981508255878 | 15.1946805519158 | 14.0199592744807 | -- | --
672.12775 | 24.504549661581 | 15.778459223238 | 13.8230630548179 | 15.4689371497529 | 14.3326244702181 | -- | --
670.95935 | 24.8014488734687 | 15.9339962062256 | 14.0056630901078 | 15.7748893153808 | 14.7772698639748 | -- | --
669.6449 | 24.8342967221527 | 16.5310860379364 | 14.2096994241766 | 16.0349370949288 | 15.1260670161299 | -- | --
668.33045 | 24.9755821190774 | 16.7576444600873 | 14.3479128906421 | 16.3837520156028 | 15.4499310833645 | -- | --
667.16205 | 24.9150432079034 | 17.1815348641192 | 14.3837186551009 | 16.6125778312913 | 16.0558302232532 | -- | --
665.99365 | 25.1133979805883 | 17.4706670108508 | 14.5745507713838 | 16.7977436252192 | 16.3382495173428 | -- | --
664.82525 | 25.2257808794624 | 17.6751448769829 | 14.7605171830508 | 17.0788311371848 | 16.7166266343387 | -- | --
663.65685 | 24.8159712746714 | 17.8776565974107 | 14.8953509340226 | 17.3034734162672 | 16.994057185541 | -- | --
662.48845 | 24.9102428028674 | 18.3895853312355 | 15.0420375629685 | 17.3604503489265 | 16.957503826684 | -- | --
661.174 | 24.8731684223657 | 18.7010756150615 | 15.0525895448958 | 17.5466697407155 | 17.1904740054449 | -- | --
659.85955 | 24.5873008151472 | 18.6220814269155 | 15.1845447661496 | 17.613785531655 | 17.6011881181053 | -- | --
658.69115 | 23.9160303965553 | 18.5525188806208 | 15.245264778084 | 17.5242736973506 | 17.6606768043171 | -- | --
657.52275 | 23.0557046238245 | 18.6520537358023 | 15.2153062501314 | 17.4627166451258 | 17.9218485961794 | -- | --
656.35435 | 22.3240400276708 | 18.9024784723973 | 15.169687730128 | 17.5444176095329 | 18.1088468814383 | -- | --
655.18595 | 21.6346912718955 | 19.111549174689 | 15.123273563356 | 17.5360138425475 | 18.1652323322288 | -- | --
654.01755 | 20.8529876112697 | 19.195191253081 | 15.1109537129324 | 17.5319172764789 | 18.4832722438152 | -- | --
652.7031 | 19.7774169188869 | 19.337164759558 | 14.9095587100517 | 17.3074889528439 | 18.4119527970899 | -- | --
651.38865 | 18.9961144364002 | 19.248081235406 | 14.711186509714 | 17.0872951640285 | 18.4436417869882 | -- | --
650.22025 | 18.2909137238494 | 19.0402182077894 | 14.4241887307774 | 16.8345279020951 | 18.2920366818529 | -- | --
649.05185 | 17.7940055540218 | 18.8709928838993 | 14.1967227153047 | 16.5973190807145 | 18.2360510812996 | -- | --
647.88345 | 17.4774394109869 | 18.5819365173046 | 14.0559449319791 | 16.2517873585291 | 18.3212770115508 | -- | --
646.71505 | 16.3655225000585 | 18.325207006169 | 13.7940848371629 | 16.076561952811 | 18.2800152390746 | -- | --
645.54665 | 15.5775493123483 | 17.791647633224 | 13.7834635263752 | 15.9012168866543 | 18.5304577660658 | -- | --
644.2322 | 14.4383306075566 | 17.303749706812 | 13.5500587420514 | 15.7215205642925 | 18.6910438064442 | -- | --
642.91775 | 13.0733954312106 | 17.0468930800463 | 13.3445313089488 | 15.3176845019497 | 18.6097729211331 | -- | --
641.74935 | 12.2160319890446 | 16.993425452775 | 13.091231201584 | 14.9838763949928 | 18.1747698981043 | -- | --
640.58095 | 11.2126837546334 | 16.4354291885747 | 12.9207900452024 | 14.729058077398 | 17.9692353430645 | -- | --
639.41255 | 10.3598832053225 | 16.2447603387087 | 12.6317136945467 | 14.1883701456303 | 18.056705045295 | -- | --
638.24415 | 9.59973466792986 | 16.075168547247 | 12.4467677906461 | 13.8708842169713 | 18.1053169742016 | -- | --
637.07575 | 8.41436704832859 | 15.3381517868554 | 12.24046604991 | 13.5229142567877 | 17.7675973357826 | -- | --
635.90735 | 7.52460569900762 | 14.9411879163881 | 12.0395593072528 | 13.2286404451685 | 17.9435438946429 | -- | --
634.5929 | 6.68703948621309 | 14.9335297226984 | 11.7264638111996 | 12.9686284804013 | 17.4259364895852 | -- | --
633.27845 | 5.71717292200484 | 14.3428130920847 | 11.5148295962497 | 12.2728915967656 | 17.1327299339559 | -- | --
632.11005 | 4.87365532826188 | 14.0224394831979 | 11.253463126066 | 11.7343187394894 | 16.7010398898803 | -- | --
630.94165 | 4.23575569513007 | 13.60569118125 | 10.9327313354629 | 11.1817952430275 | 16.7492945925455 | -- | --
629.77325 | 3.20234081174017 | 13.0535206044941 | 10.347013911997 | 10.7299600763484 | 16.1749100769455 | -- | --
628.60485 | 2.66943748427923 | 12.5055739207769 | 10.0705768778153 | 10.2587183469291 | 15.7396184329003 | -- | --
627.43645 | 2.1354915052596 | 12.0634382754344 | 9.80075325851544 | 9.97378367208321 | 15.2842695129578 | -- | --
626.122 | 1.75308062379015 | 11.3784066587616 | 9.44309994612235 | 9.40793183265122 | 14.7510517333067 | -- | --
624.80755 | 1.32544041342348 | 11.0701847292885 | 8.95996712447133 | 8.82881837213902 | 14.2826122106134 | -- | --
623.63915 | 0.534411981975993 | 10.6216266010994 | 8.51726545133745 | 8.0030246302134 | 14.1148856762088 | -- | --
622.47075 | -0.0650729537619315 | 9.96585272636571 | 8.0806182368811 | 7.4437734135906 | 13.6926952162905 | -- | --
621.30235 | -0.595202810838719 | 9.23111682334026 | 7.35220052922782 | 6.83933610838494 | 12.8825247045926 | -- | --
620.13395 | -0.830385908433716 | 8.5020178859911 | 7.25394504112412 | 6.41932511383947 | 12.2666273812625 | -- | --
618.96555 | -1.59953213475116 | 8.16267622447919 | 6.72514609391717 | 6.15902411782321 | 11.9071380559298 | -- | --
617.6511 | -2.27882258765358 | 7.58805804325356 | 6.21426749454059 | 5.3780256408609 | 11.4301223895902 | -- | --
616.33665 | -2.98467631236961 | 6.81283974913265 | 5.68559512678825 | 4.40325954778252 | 10.7579400293269 | -- | --
615.16825 | -3.19986638911144 | 5.84593099549945 | 5.1383428078917 | 3.6212741847326 | 9.82721337257188 | -- | --
613.99985 | -3.71538316709388 | 4.4335074519155 | 4.66263379488106 | 2.87001540166346 | 8.96382342686215 | -- | --
612.83145 | -4.17950164907282 | 3.67965009688401 | 4.04762582119313 | 2.15136711254859 | 8.18468470750695 | -- | --
611.66305 | -4.77160117819273 | 3.54892660917705 | 3.33605107098598 | 1.44684416427933 | 7.43420492274274 | -- | --
610.49465 | -5.43362283113548 | 2.4408768574634 | 2.73913253713391 | 0.558010709230762 | 6.65134198571347 | -- | --
609.1802 | -5.91154659009376 | 1.83033228950626 | 2.3718722344862 | -0.395773199014825 | 5.94249200694521 | -- | --
607.86575 | -6.51055028253128 | 0.914238519671394 | 1.79768665608899 | -1.18405947315027 | 4.92690328186075 | -- | --
606.69735 | -7.15010686208146 | -0.440746581083001 | 1.11108735528734 | -1.72097564743998 | 3.78526950987596 | -- | --
605.52895 | -8.06967884653605 | -1.52958805421955 | 0.612606450128613 | -2.69045239316612 | 3.13386119025438 | -- | --
604.36055 | -9.32346624906962 | -2.28036181970154 | 0.0751879968838822 | -3.42814231545859 | 1.87377260589707 | -- | --
603.19215 | -10.1623577482326 | -3.11500576453232 | -0.704634808523973 | -3.94099299102898 | 1.26482848714311 | -- | --
602.02375 | -10.5588741744251 | -3.71964218291281 | -1.34248189154202 | -4.81768900733597 | 0.419109237235282 | -- | --
600.85535 | -11.1286842999939 | -4.11582041373575 | -2.09746580130069 | -5.61779750281696 | -0.274944245263157 | -- | --
599.5409 | -12.0008830171333 | -5.30257506029533 | -2.64675567529467 | -6.67183087613769 | -1.103168305607 | -- | --
598.22645 | -12.5748973714189 | -6.68497487673326 | -3.26290816329151 | -7.64326623509885 | -2.24087051012561 | -- | --
597.05805 | -13.2431088843389 | -8.52398721956888 | -4.17611858453936 | -8.36238740098197 | -3.11977431274799 | -- | --
595.88965 | -14.1044431973346 | -9.43043282148392 | -4.93910323854496 | -9.12975110464174 | -4.29080776629869 | -- | --
594.72125 | -14.934620035877 | -10.4012178251759 | -5.5822478918561 | -9.77914627798282 | -5.17382026362255 | -- | --
593.55285 | -15.6523384189886 | -11.1896052319605 | -6.16569467405442 | -10.4252245513019 | -6.11784137831497 | -- | --
592.38445 | -16.1916592475617 | -11.608268890562 | -6.87523088981019 | -11.255092522545 | -6.988806341671 | -- | --
591.07 | -16.4217135059169 | -12.4672074959526 | -7.19698544248412 | -11.8772372251398 | -7.47407655484868 | -- | --
589.75555 | -16.8830461994127 | -13.743040278539 | -7.90689813766543 | -12.5126896111211 | -8.27426072789569 | -- | --
588.58715 | -17.1614775884278 | -14.4632560922118 | -8.37777455138653 | -13.0950672826195 | -9.46341422596778 | -- | --
587.41875 | -17.637379857218 | -15.1589737711271 | -8.83677118984092 | -13.5713247971127 | -9.90771910986771 | -- | --
586.25035 | -17.8619872951036 | -15.2722937071163 | -9.2238475348617 | -14.1251223573818 | -10.2589411613821 | -- | --
585.08195 | -18.2114670408455 | -15.7094756081571 | -9.82350534042727 | -14.4553993688612 | -10.6415742170899 | -- | --
583.91355 | -19.0982539572527 | -16.6132293407522 | -10.1940870421707 | -14.8099604709817 | -11.1225276814553 | -- | --
582.5991 | -19.8715810567362 | -17.188878836069 | -10.4602898286199 | -15.2110359190372 | -11.962982270202 | -- | --
581.28465 | -19.5891878621483 | -17.9469718499764 | -10.8536638736634 | -15.7227340710757 | -12.7043675614762 | -- | --
580.11625 | -19.4374726724728 | -18.6424592225794 | -11.0498774514535 | -15.9663503591394 | -13.050793888493 | -- | --
578.94785 | -19.508986864842 | -19.0947803005374 | -11.4642796099556 | -16.3980965270553 | -13.2116732019306 | -- | --
577.77945 | -19.3301550799402 | -19.5057753804764 | -11.7274684783549 | -16.5763447497202 | -13.659329514755 | -- | --
576.61105 | -19.417603600077 | -20.424916734789 | -12.1780557179495 | -16.7232043627205 | -13.8373225519158 | -- | --
575.44265 | -19.287512459283 | -21.1123533665369 | -12.3735185700986 | -16.893139208757 | -14.3088459754467 | -- | --
574.1282 | -19.0003045190736 | -21.7269206947738 | -12.6782004244163 | -17.1747020092472 | -14.5798029661787 | -- | --
572.81375 | -18.6178792058728 | -22.7640574873962 | -12.8616514323458 | -17.2770171369185 | -14.6512855741062 | -- | --
571.64535 | -17.4042609330602 | -24.6989770351538 | -12.9688468750106 | -17.6240456252301 | -14.8566219346824 | -- | --
570.47695 | -15.1395060106279 | -27.5832610170672 | -13.0294681134329 | -17.5474229333839 | -15.1922543775727 | -- | --
569.30855 | -12.7106004170128 | -32.8790996054571 | -13.0019160083103 | -17.4216949675501 | -15.2495983407825 | -- | --
568.14015 | -8.40138091074932 | -40.8479313809852 | -13.2393210292159 | -17.4485062957324 | -15.7482982476964 | -- | --
566.97175 | -2.75165268426048 | -51.3513658902905 | -13.0244696865634 | -17.4368797132619 | -15.9042583761164 | -- | --
565.80335 | 3.39589479668373 | -64.4745021948165 | -13.2513936842335 | -17.4432897438922 | -15.6320013406905 | -- | --
519 | - | - | - | - | - | -- | --
519.65155 | -8.37949787604923 | 14.5837874651901 | -4.86986886134472 | -5.51948130100243 | -7.48597993350666
518.48315 | -5.96722348011007 | 10.2424590578617 | -4.3284505246925 | -5.17076208989587 | -7.24912515408258
517.31475 | -4.64820337325531 | 7.21180874118919 | -4.00355662995287 | -4.97813987901832 | -6.89470956955065
516.14635 | -4.05568769372632 | 3.98834279095825 | -3.7609291453717 | -4.54954840622142 | -6.61293752249077
514.97795 | -3.16009248511892 | 1.3996673332486 | -3.74477529423152 | -4.07712319753839 | -6.4473699985245
513.80955 | -3.1912355655457 | -0.177483845579511 | -3.42725004046606 | -3.57306898029307 | -6.59083687124413
512.4951 | -3.0535017377791 | -1.2002489825942 | -3.07225110296898 | -3.36595784868188 | -6.0083348582339
511.18065 | -2.97208864528557 | -1.44399102166705 | -2.67572572818147 | -2.62607328711186 | -5.39161794877714
510.01225 | -2.18999502945186 | -1.60543589551965 | -2.49950362632653 | -2.55501596110775 | -5.07876698132286
508.84385 | -2.19765005876267 | -1.11796151749936 | -2.19064265483301 | -2.54902989044321 | -5.1928092192602
507.67545 | -1.51556171604805 | -0.761879176077558 | -1.99145499769718 | -2.41849434650804 | -4.9248046967217
506.50705 | -1.60032316586507 | -0.804842161767479 | -1.5322179922712 | -2.316703342549 | -4.6120240475163
505.33865 | -1.85729820467234 | -0.475044086962749 | -1.33290992201767 | -2.10014251314255 | -4.16670841902172
504.0242 | -1.83593861767886 | -0.472108269643769 | -0.985212935275102 | -1.52565102696435 | -4.05942052773648
502.70975 | -1.70619173608678 | 0.487886052513899 | -0.973843980985959 | -1.65266398413396 | -4.20467925062442
501.54135 | -1.01222408293458 | 0.894899464445549 | -0.635069954354402 | -1.68248461815303 | -4.1139119599412
500.37295 | -0.211783577853927 | 0.463843466912158 | -0.414821781528682 | -1.23043710660546 | -3.82319370624429
499.20455 | -0.186376307450629 | 0.487349729268956 | -0.431159971626655 | -1.20100408469486 | -3.5368617008167
498.03615 | 0.279213167910184 | 0.543817790744431 | -0.20758784821042 | -0.79341686432114 | -3.40619792663517
496.86775 | 0.929469257739858 | 0.495746209843289 | -0.0105751640956639 | -0.00599352625537608 | -3.36386535343479
495.69935 | 1.6136749076889 | 0.674792803278692 | 0.18326666931827 | -0.51101498339997 | -3.05206600476984
494.3849 | 1.3410761515554 | 0.888302219995561 | 0.431639275438131 | -0.341741605487078 | -2.86806117082073
493.07045 | 2.20854309941637 | 1.64810210308783 | 0.74003174216732 | -0.324164078556643 | -2.73170653508248
491.90205 | 1.90479060290179 | 1.61549146951734 | 1.08252825539339 | -0.22680225455517 | -2.64864564952062
490.73365 | 2.26108982862383 | 1.77371251885273 | 1.12406264296983 | -0.346898532701364 | -2.50073104280701
489.56525 | 2.02672739920421 | 1.50015961176359 | 1.06525621791982 | -0.160370396848682 | -2.11454545982413
488.39685 | 1.34529372412272 | 1.86671148798829 | 1.44634634238125 | -0.182231482884496 | -2.07682148777894
487.22845 | 1.95127476864173 | 2.11957799254005 | 1.56685407035718 | -0.0584781472437552 | -1.64713882652346
485.914 | 2.4493282493077 | 2.54802185018113 | 2.00462806627249 | -0.102289860377186 | -1.50379453473359
484.59955 | 2.79378397988715 | 2.37992926491341 | 1.81175834141786 | 0.2851036696802 | -1.71218803528564
483.43115 | 2.53223786086627 | 2.57151008811837 | 1.88467599316985 | 0.661416687496212 | -1.13622613832941
482.26275 | 3.04298444776966 | 2.74683611997402 | 2.16937424970138 | 0.633406562522439 | -1.02101924836069
481.09435 | 3.58902493351621 | 2.5703637270069 | 2.25343395947595 | 0.621068592013415 | -0.786943731808804
479.92595 | 3.19705604466053 | 2.68436740683686 | 2.34621408333947 | 0.593805450484827 | -0.430161853859029
478.75755 | 3.8685712268109 | 2.71891603153706 | 2.27929102036773 | 0.854374088747871 | -0.357781992116462
477.4431 | 3.80119685653272 | 2.7637856850553 | 2.31971835563961 | 0.908948701555432 | -0.405215089215058
476.12865 | 3.74466932074058 | 3.30363383598103 | 2.31595305909332 | 0.663873271921576 | -0.166055100669386
474.96025 | 3.53277319548738 | 3.24927229444749 | 2.56523954138111 | 0.698090823996273 | 0.0142656085016329
473.79185 | 3.29236386329716 | 3.78251674661365 | 2.47316401476797 | 0.90198286940181 | -0.0846338317868819
472.62345 | 3.00099451334561 | 3.53194430494748 | 2.45372480325347 | 1.09645429798554 | -0.0200449260444779
471.45505 | 3.25536173552776 | 3.87249378908542 | 2.53050914050064 | 1.51568558393342 | 0.152497423310482
470.28665 | 3.76467768533932 | 3.41512923011851 | 2.32499241260337 | 1.33124073731207 | -0.108500691475652
468.9722 | 3.85640902634156 | 3.26664646861983 | 2.11784924266435 | 1.31260146752926 | -0.095242673921501
467.65775 | 4.17773620208075 | 4.23567696981936 | 2.16047661974164 | 1.50797212133396 | 0.204733645226342
466.48935 | 4.11653587545219 | 3.74040626442043 | 2.38520018353618 | 1.50643337105812 | 0.257052208183243
465.32095 | 3.85404870192536 | 4.31052834921562 | 2.7896113648729 | 1.49090257518416 | 0.393729280555577
464.15255 | 3.79280134638198 | 4.01250766196193 | 2.79159079935829 | 1.28141026339809 | 0.0181791030678341
462.98415 | 3.74980218978826 | 4.31395649431165 | 2.91479606801747 | 1.36046440281494 | 0.123745068004205
461.81575 | 3.25918114397854 | 4.18412754813968 | 2.77546287190422 | 1.57743510287677 | 0.238112493982858
460.64735 | 3.48769387571574 | 4.44330454070416 | 2.72907997491202 | 1.62083908743906 | 0.147747909498169
459.3329 | 3.28228013406157 | 4.67662005729524 | 2.56765885845729 | 1.89004072136053 | 0.364099818325711
458.01845 | 2.91410926090767 | 4.51617100667367 | 2.5271421274407 | 1.99362346695361 | 0.282760746849466
456.85005 | 3.62207910730895 | 4.20064416555009 | 2.41602971902911 | 1.99307165953048 | 0.282074677808266
455.68165 | 3.2820025511262 | 3.73115842232755 | 2.2756962176357 | 1.94887340982084 | 0.518750860593789
454.51325 | 3.20487438839913 | 3.68730926384808 | 2.13798479321114 | 1.85401922811875 | 0.55381376535192
453.34485 | 2.97953775186192 | 4.1416537748035 | 1.96116888376466 | 1.74115001546213 | 0.234631937058802
452.17645 | 2.32430215632251 | 4.02019123391148 | 1.77457192927891 | 1.51562782597715 | 0.182614123473145
450.862 | 2.30611301324391 | 3.87406870579733 | 1.62461082596106 | 1.19884177159417 | -0.0194677117846616
449.54755 | 2.53578444347515 | 3.7559312480205 | 1.67765382141822 | 1.51778280373841 | -0.00457146308189993
448.37915 | 3.02274924880767 | 3.60007067835194 | 1.42081410183646 | 1.30707190135621 | 0.122119407010791
447.21075 | 2.13257371495318 | 3.71447945064031 | 1.13450830570565 | 1.18039983045636 | 0.128663826997739
446.04235 | 1.72627473744435 | 3.34895921877532 | 0.922439030076791 | 0.888688006663384 | -0.189470976630288
444.87395 | 1.54114175305964 | 3.08040481582174 | 0.642071952690872 | 0.656614391734468 | -0.302600578638604
443.70555 | 0.779847338058991 | 3.08803099697696 | 0.634150644132406 | 0.847701759841803 | -0.243019804688994
442.3911 | 0.469321993557318 | 3.0697191474238 | 0.735368514936867 | 0.917989709385383 | -0.324093618586928
441.07665 | -0.343147843567569 | 2.66164219964306 | 0.549307575328932 | 0.842842821546554 | -0.693240215767372
439.90825 | 0.0879874976534616 | 2.65891134843573 | 0.576838977918715 | 0.476418500370001 | -0.372590034513214
438.73985 | 0.0200760629016911 | 1.45692107419386 | 0.652649503740269 | 0.27902068454783 | -0.415276912042682
437.57145 | 0.232384772339199 | 1.51502755539001 | 0.584941582478577 | 0.219484229380291 | -0.43809639803182
436.40305 | -0.52669368121269 | 2.07463870250433 | 0.00709078351213178 | 0.261913978561043 | -0.403581073403009
435.23465 | -1.07376267797724 | 2.30987046455475 | 0.0789999267780012 | 0.099460869145013 | -0.391459699200929
433.9202 | -1.07582887499664 | 1.67649983434667 | -0.463253084280819 | -0.0450072392556297 | -0.804391244572126
432.60575 | -0.932286696123101 | 1.38796400401183 | -0.0915951777992069 | 0.198093057561393 | -1.10880416655207
431.43735 | -1.97372807137053 | 2.07921849688472 | -0.0803290351041496 | 0.118740510069207 | -1.06614035989419
430.26895 | -2.60337955924229 | 1.57506642012243 | -0.0901616113100636 | 0.439793466537323 | -0.91174323902175
429.10055 | -2.14386150280797 | 0.991533600672818 | -0.132973828081031 | 0.209471744730343 | -1.0274482734499
427.93215 | -2.40728119839824 | -0.0880750096483748 | -0.335522638515754 | -0.349004796445846 | -1.55344037507427
426.76375 | -2.60416739830425 | -0.749009412171696 | -0.544369202123889 | -0.0423422843445315 | -1.39964261051387
425.59535 | -3.56137766660548 | -0.0633766812613659 | -0.567335344129675 | 0.190701512786583 | -1.30324450139258
424.2809 | -4.3496289609595 | -0.617741261322604 | -0.65938289592565 | 0.123047007705589 | -1.71002608994408
422.96645 | -3.543586757409 | -1.3536308649443 | -0.918010207916156 | 0.631831319484813 | -1.24194851461561
421.79805 | -3.39231455275781 | -2.70471794319217 | -1.00481740429605 | -0.252566146075404 | -1.17727801426484
420.62965 | -3.83197099139582 | -2.94310492796209 | -1.21671949901186 | 0.0333172450867797 | -0.640541780926233
419.46125 | -4.23248231675658 | -2.21073878248944 | -1.12739221990466 | -1.17707706495457 | -0.464091063730979
418.29285 | -4.08188544511658 | -1.24100858031825 | -1.03004302702393 | -0.323964487436152 | -0.894386026868747
417.12445 | -4.56453217680117 | -0.690506924693983 | -1.17869869707152 | -0.881657243176807 | -0.615671790144176
415.81 | -6.38527693736791 | -1.1690064584107 | -0.668790524540074 | -0.353780684679056 | -0.662825792591232
414.49555 | -4.91975136956039 | -1.53408046709867 | -0.90714899370638 | -1.65106855078896 | -1.10527080103468
413.32715 | -5.30058629670374 | -4.74637079404131 | -0.759315081347374 | -2.31493975669495 | -1.54191556726948
412.15875 | -3.9569451258012 | -4.33261029274072 | -0.29131455739068 | -2.24394723851996 | -2.65880748494544
410.99035 | -- | -5.88851007067634 | -- | -- | -1.64103885777214

## Figure 2b
Figure 2b: ESA kinetic traces as a fct of exc. intensity
Time (ps) | 130 GW/cm^2 | Time (ps) | 70 GW/cm^2 | 35 GW/cm^2
-4.5 | 0 | -4.5 | 0 | 0.3
-4 | 0 | -4 | 0 | 0.3
-3.5 | -0.604842414070104 | -3.5 | 0.752385224263601 | 1.01961933945795
-3 | 0.923691086835629 | -3 | -0.0223116970232562 | 0.220884339033082
-2.5 | 0.514638065360684 | -2.5 | -0.636545656876593 | -0.395924294579962
-2.4 | 0.160286618421824 | -2.4 | -0.694756637815303 | -0.438372706457983
-2.3 | -0.194064828517036 | -2.3 | -0.608350676340249 | -0.373376739971875
-2.2 | -0.0974028704993575 | -2.2 | -0.521944714865195 | -0.308380773485766
-2.1 | 0.28697846832713 | -2.1 | -0.435538753390141 | -0.243384806999658
-2 | 0.671359807153619 | -2 | -0.349132791915087 | -0.178388840513549
-1.9 | 1.05574114598011 | -1.9 | -0.382905543322896 | 0.0918083240371063
-1.8 | 1.44012248480659 | -1.8 | -0.530416444491484 | 0.748107744598815
-1.7 | 0.827932340113448 | -1.7 | 0.391748620103642 | 1.14912226981299
-1.6 | -0.273846481480233 | -1.6 | 0.761037393017993 | 0.574877233643277
-1.5 | -0.199373154338013 | -1.5 | 0.42161811242161 | -0.121356231995209
-1.4 | 0.552414131466481 | -1.4 | 0.129668700497052 | 0.48053521022994
-1.3 | -0.901897878034831 | -1.3 | -0.203622622212061 | 0.835472065102526
-1.2 | -2.30546487464861 | -1.2 | -0.323157606977113 | -0.176397924118407
-1.1 | -0.760197642452635 | -1.1 | -0.086009476905949 | -0.049972267141326
-1 | -0.403239958177653 | -1 | 0.243235898827352 | 0.18851532921588
-0.9 | 0.785622361900469 | -0.9 | 0.0590855054097685 | -0.934358430426425
-0.8 | 0.477671577069735 | -0.8 | -0.247385196060313 | -0.707029880393317
-0.7 | 1.24976090801826 | -0.7 | -0.0526503888894052 | -0.593419154954603
-0.600000000000001 | 1.77155008172457 | -0.6 | 0.444253542266939 | -0.00536129235026478
-0.5 | 0.0504355948748021 | -0.5 | 0.0297830965759297 | 0.062680838039981
-0.4 | 0.0674195083796145 | -0.4 | 0.375127982956111 | -0.0877897301884056
-0.300000000000001 | 0.404850940519741 | -0.3 | -0.11873782945303 | 0.765566710490358
-0.200000000000001 | 0.830055448832839 | -0.2 | 0.301320751707695 | 0.691673402328408
-0.100000000000001 | 3.11990412217032 | -0.1 | 1.173774383687 | 2.3756351925137
-4.44089209850063E-16 | 5.2844293500237 | -4.44089E-16 | 7.13600675253772 | 10.6038095596745
0.1 | 26.6129455116181 | 0.1 | 26.5804698821159 | 27.7411207661362
0.199999999999999 | 38.0617182319232 | 0.2 | 36.0126947823583 | 40.9303128578428
0.299999999999999 | 50.4634398283711 | 0.3 | 50.9795609695387 | 49.5822696439452
0.399999999999999 | 54.6937736294811 | 0.4 | 51.2433178306824 | 51.9396746779122
0.499999999999999 | 55.4122960392216 | 0.5 | 52.7217478729457 | 52.8040147068059
0.599999999999999 | 55.3431567714384 | 0.6 | 49.5843884851815 | 51.0697258895344
0.699999999999999 | 50.555037486966 | 0.7 | 46.1281966828604 | 47.825261291048
0.799999999999999 | 46.9476924703643 | 0.8 | 42.8606038948812 | 41.6431353476151
0.899999999999999 | 43.4990938364506 | 0.9 | 38.8496536177402 | 34.6924312074028
1 | 39.3305864686445 | 1 | 35.1132625490898 | 30.7104925394929
1.1 | 35.1820629030877 | 1.1 | 33.0019467071654 | 28.0611487996214
1.2 | 34.6567308279398 | 1.2 | 28.6230463644018 | 25.6662025065067
1.3 | 31.104314319122 | 1.3 | 26.3671917476815 | 23.8844556029313
1.4 | 29.120615388321 | 1.4 | 24.832461201593 | 22.0919074301927
1.5 | 29.0079458050875 | 1.5 | 23.4390839178447 | 20.564011626774
1.6 | 26.0156896416211 | 1.80563 | 19.6265238664329 | 15.6245792482739
1.7 | 24.0864079427397 | 2.14239 | 15.9962577202797 | 9.4247071070762
1.8 | 21.9882687147178 | 2.51346 | 13.089878570225 | 6.36674450883808
1.9 | 20.6949133374751 | 2.92234 | 10.7693609756828 | 5.46694859713286
2 | 20.0100752513193 | 3.37287 | 9.273236195501 | 4.31044719444232
2.1 | 20.2113173487989 | 3.8693 | 8.6611735331363 | 6.06430231398503
2.2 | 20.073557347934 | 4.4163 | 7.23041646486491 | 5.61829792637164
2.3 | 16.5365753588825 | 5.01903 | 6.60075521274986 | 2.82249256817515
2.4 | 16.6497282974927 | 5.68316 | 5.90572389542051 | 2.36427236496888
2.5 | 15.1516380899709 | 6.41495 | 4.27869583540551 | 0.73676582677924
2.86399731322615 | 13.5203603542753 | 7.2213 | 4.79643661763038 | 0.753413466472469
3.26111813746127 | 11.0726615867423 | 8.10979 | 4.67788578343272 | 1.61834755122552
3.69437668995832 | 11.3037703862842 | 9.0888 | 4.00816587546964 | 1.32036075978654
4.16706147971567 | 10.5290369998159 | 10.16754 | 3.69733810973206 | 0.55379118155145
4.68276026784165 | 8.38598684465126 | 11.35618 | 3.58369622967495 | 0.689601017348538
5.24538729929559 | 7.59738364015595 | 12.66592 | 3.55802653760853 | 1.24315160127416
5.85921301269895 | 8.66561024639877 | 14.10908 | 2.91393598626335 | 0.924547761236546
6.52889645371929 | 6.37982002394055 | 15.69927 | 2.11784924266435 | 0.204757326078499
7.25952063805049 | 7.90081031944042 | 17.45147 | 1.97686658482363 | 0.735405968858167
8.05663113240034 | 7.24541291133566 | 19.38217 | 2.02557666564486 | 0.11163287754109
8.92627814632213 | 6.50174757753424 | 21.50956 | 3.01256821719431 | 0.44520863861975
9.87506245437458 | 4.83049103046625 | 23.85368 | 1.53634579691288 | 0.0269214033622181
10.9101854971676 | 2.81845523299944 | 26.43661 | 0.156630543716673 | -0.756595148995092
12.0395040415694 | 6.03168659652618 | 29.28268 | 0.653673621628612 | -0.157746395781872
13.2715898149559 | 5.84463793417939 | 32.4187 | 1.49211036063358 | 0.0743864337981759
14.6157945661365 | 3.31085029379273 | 35.8742 | 2.10115715236689 | 1.41255849772299
16.0823210467811 | 3.79280134638198 | 39.68173 | 0.832238853709184 | 0.666291774970806
17.6823004521081 | 3.18863595980961 | 43.87716 | 1.07077543994676 | -0.870621354886015
19.4278769086242 | 3.05971709419193 | 48.5 | 0.576301183633909 | -0.938991098665986
21.3322996501909 | 3.31516327375985
23.4100235820519 | 3.64146622892997
25.6768189961186 | 4.06855311928328
28.1498912702738 | 6.89116848281336
30.8480114602306 | 3.1788689617465
33.7916587751638 | 1.42998152748838
37.0031760185272 | 0.932568177575166
40.5069391738816 | -0.168864142008437
44.3295424229184 | -1.37907336971758
48.5 | -0.287293227130993

## Figure 2c
Figure 2c |  | Signal strengths in mOD
Wavenumber in cm-1
Delay time in ps: |  | 0 | 0,299999 | 0,499999 | 0,99999 | 1,99999 | 5,001543 | 38,8244 | 299,4
| 1484.822 | 0.37516 | 0.2480865 | 0.2722802 | 0.1740691 | 0.1565367 | 0.1349297 | -0.01454257 | 0.1058543
| 1487.671 | 0.3947206 | 0.3745507 | 0.3206078 | 0.2328254 | 0.09410708 | 0.142554 | 0.0162007 | 0.009504959
| 1490.532 | 0.3271449 | 0.2605708 | 0.1983715 | 0.1934855 | 0.1537114 | 0.1557938 | -0.03084504 | 0.05797653
| 1493.403 | 0.4035593 | 0.2316245 | 0.2543569 | 0.2073174 | 0.2073026 | 0.1843192 | 0.009704782 | 0.08240307
| 1496.286 | 0.3218966 | 0.2400355 | 0.2600155 | 0.206682 | 0.1765409 | 0.1622357 | -0.02769676 | 0.07616425
| 1498.816 | 0.1737985 | 0.1263227 | 0.1077341 | 0.2481753 | 0.09185865 | 0.222161 | 0.06903443 | 0.1124444
| 1501.72 | 0.341739 | 0.3212991 | 0.3195527 | 0.36683 | 0.3054514 | 0.2926473 | 0.1448338 | 0.2350142
| 1504.634 | 0.5692712 | 0.5140545 | 0.5057638 | 0.4693406 | 0.3268545 | 0.2967538 | 0.1602493 | 0.2329375
| 1507.561 | 0.1044335 | 0.0750986 | 0.1051928 | 0.1956408 | 0.2217184 | 0.1968972 | 0.0820557 | 0.1438404
| 1510.498 | -0.05468489 | -0.1773305 | -0.02939199 | 0.2203597 | 0.2879951 | 0.4163917 | 0.2693597 | 0.4446008
| 1512.996 | -0.03787058 | -0.09795296 | 0.0002961259 | 0.2697641 | 0.327324 | 0.3456113 | 0.3331079 | 0.423746
| 1515.873 | 0.01155795 | 0.004546961 | 0.1024245 | 0.3541881 | 0.4153553 | 0.3834429 | 0.3436899 | 0.3918855
| 1518.925 | -0.1661281 | -0.1429346 | -0.01208741 | 0.2215666 | 0.3302369 | 0.391089 | 0.3540509 | 0.4656165
| 1521.825 | -0.3086094 | -0.2853918 | -0.2765048 | -0.04875329 | 0.07644987 | 0.2509627 | 0.1730542 | 0.20963
| 1524.901 | -0.7677377 | -0.7519023 | -0.6336412 | -0.3087721 | -0.03317985 | -0.006480875 | 0.09024861 | 0.1472451
| 1527.823 | -1.121903 | -1.155877 | -0.9863217 | -0.6553158 | -0.4004143 | -0.1821634 | -0.1063687 | -0.02940324
| 1530.924 | -1.170292 | -1.13111 | -1.000914 | -0.6877039 | -0.414478 | -0.2803527 | -0.1524874 | -0.0357922
| 1533.869 | -0.8949738 | -0.8335154 | -0.7666897 | -0.5192794 | -0.3067022 | -0.09085148 | -0.1050881 | -0.005656375
| 1536.063 | -0.8382415 | -0.7770066 | -0.6142775 | -0.4620978 | -0.2720117 | -0.216444 | -0.03093141 | 0.05685442
| 1539.114 | -0.351546 | -0.3718359 | -0.2488595 | -0.3219369 | -0.1095814 | -0.1630713 | -0.07799639 | 0.02174892
| 1542.175 | 0.2342378 | 0.027512 | 0.03843965 | 0.0784878 | -0.0006782103 | -0.04041721 | 0.02477534 | -0.05550144
| 1545.25 | 0.2419646 | 0.1134004 | 0.03069746 | 0.04729431 | -0.009868479 | -0.1171963 | -0.07036673 | 0.09394667
| 1548.336 | 0.03754174 | 0.1617437 | 0.007278468 | 0.02786135 | -0.0335885 | -0.1669339 | 0.0647511 | 0.2460973
| 1550.4 | 0.1323119 | 0.008990154 | 0.03448905 | 0.03431001 | -0.005714485 | -0.1892212 | 0.04567598 | 0.07901287
| 1553.508 | -0.09634063 | -0.06744641 | -0.06722078 | -0.03712457 | -0.1471875 | -0.2326757 | -0.04857839 | 0.1707499
| 1556.627 | -0.2654445 | -0.3588156 | -0.229735 | -0.2325766 | -0.1336299 | -0.3516098 | -0.05595732 | 0.02598701
| 1558.713 | 0.1836292 | 0.03599738 | 4.738688e-05 | 0.09879291 | -0.004911479 | -0.09560239 | 0.05441872 | 0.0215468

## Figure 2d
Figure 2d
| Pump pulse Intensity in GW/cm^2 | Error of the pump pulse intensity in GW/cm^2 | Maximal product signal of the isomerization product maximal signal at 1513 cm-1 in mOD | Products signal error in mOD | Maximal bleaching signal of the Trp band at 1554 cm-1 in mOD | Trp bleaching signal error in mOD
| 12.27 | 2.14 | 0.44 | 0.1 | 0.48 | 0.12
| 28.63 | 5.01 | 0.66 | 0.2 | 1.14 | 0.2
| 57.27 | 10 | 1.04 | 0.2 | 1.6 | 0.1
| 180 | 31.5 | 0.56 | 0.15 | 3.2 | 0.2

## Figure 6 b-c
Figure 6 b-c
|  | 6b | 6c
| time delay (fs) | deg. (°) | deg. (°) | error in time delay in fs
| 240 | -8.56691 | -10.3614 | 125
| 330 | -7.61056 | -11.7414 | 76
| 390 | -12.7164 | -10.7586 | 48
| 430 | -14.9195 | -8.49994 | 41
| 460 | -13.5664 | -9.4225 | 38
| 490 | -15.5581 | -5.90761 | 37
| 530 | -11.4988 | -8.24446 | 37
| 560 | -4.7321 | -7.25807 | 39
| 590 | -10.7482 | -7.70025 | 42
| 630 | -11.8562 | -10.5707 | 46
| 680 | -14.7457 | -8.92108 | 56
| 740 | -16.0818 | -8.40382 | 87
|  | Std | Std
|  | 1.210112 | 0.5618883
For error estimations, see Supplementary methods "Time delays" and "Error estimates" and Supplementary Figure 17

## Figure 7a
Figure 7a
| time delay (fs) | Apparent torsion angle (deg) | Sigma (angle)
| 0 | -150
| 240 | -150.5 | 1.8
| 330 | -147.1 | 1.8
| 390 | -141.6 | 1.8
| 430 | -137.5 | 1.8
| 460 | -133.6 | 1.8
| 490 | -126.2 | 1.8
| 530 | -131.4 | 1.8
| 560 | -133.4 | 1.8
| 590 | -134.2 | 1.8
| 630 | -134.9 | 1.8
| 680 | -134.4 | 1.8
| 740 | -135.1 | 1.8
| 1000 | -112 | 10
| 3000 | -100 | 10
| 10000 | -68 | 10
The error bars for the x-axis (time-delay) were derived as described in the Supplementary Methods.
The error bars for the y-axis (apparent torsion angle) were obtained using a jackknife approach as described in the (Supplementary) Methods
for the sub-ps time delays. For the ps time delays the error bars is the SD different fits to the density.

## Figure 8 b-i
Figure 8 b-i
|  | 8b | 8c | 8d | 8e | 8f | 8g | 8h | 8i
| time delay (fs) | distance (Å) | deg. (°) | deg. (°) | distance (Å) | distance (Å) | deg. (°) | deg. (°) | deg. (°) | error in time delay in fs
| 240 | 3.01882 | 62.7957 | -8.042422 | 3.047967 | 2.80892 | 160.4091 | -77.67403 | -173.1769 | 125
| 330 | 3.08159 | 59.91339 | -7.454283 | 3.019364 | 2.571 | 158.3764 | -77.14744 | -175.8385 | 76
| 390 | 3.20584 | 58.7094 | -7.592361 | 3.052069 | 2.56874 | 158.4089 | -76.1612 | -175.639 | 48
| 430 | 3.1536 | 58.1947 | -5.958029 | 2.97257 | 2.45622 | 157.7512 | -76.86179 | -177.7432 | 41
| 460 | 3.15527 | 56.98202 | -3.949071 | 3.00244 | 2.45802 | 158.1303 | -75.90971 | -174.001 | 38
| 490 | 3.06167 | 59.63001 | 0.1932685 | 2.93274 | 2.39618 | 159.0039 | -74.97952 | -172.8479 | 37
| 530 | 2.99179 | 60.79661 | -0.5320845 | 2.959378 | 2.6118 | 160.3645 | -74.61318 | -174.1398 | 37
| 560 | 2.95032 | 62.23969 | 0.01351427 | 2.960852 | 2.59064 | 159.8139 | -74.68768 | -174.2323 | 39
| 590 | 2.9755 | 62.51515 | -3.214717 | 2.98325 | 2.58931 | 158.9426 | -76.23083 | -174.0308 | 42
| 630 | 3.00001 | 63.01015 | -7.508601 | 3.050624 | 2.51561 | 157.6298 | -77.00983 | -175.5845 | 46
| 680 | 3.04009 | 60.40124 | -8.532095 | 3.042944 | 2.47779 | 158.5825 | -78.04408 | -176.0847 | 56
| 740 | 3.07793 | 60.08288 | -9.584745 | 3.065089 | 2.45889 | 159.1956 | -76.95987 | -176.5578 | 87
|  | Std | Std | Std | Std | Std | Std | Std | Std
|  | 1.210112 | 0.4807609 | 1.079624 | 0.02966603 | 0.0414376 | 0.7452027 | 0.229699 | 0.6194354
For error estimations, see Supplementary methods "Time delays" and "Error estimates" and Supplementary Figure 17

## Supp Figure 11
Supplementary Figure 11
|  | a | b | c | d | e | f | g | h | i | j
| time delay (fs) | distance (Å) | distance (Å) | distance (Å) | distance (Å) | distance (Å) | distance (Å) | distance (Å) | deg. (°) | deg. (°) | deg. (°) | error in time delay in fs
| 240 | 3.757535 | 2.823885 | 3.068121 | 2.741296 | 2.698671 | 3.739524 | 3.40777 | -64.89097 | -163.8023 | 58.61992 | 125
| 330 | 3.732287 | 2.792765 | 2.870247 | 2.724287 | 2.886269 | 3.920186 | 3.653334 | -65.02264 | -161.1547 | 63.23663 | 76
| 390 | 3.86116 | 2.808795 | 2.753737 | 2.828165 | 2.995113 | 4.017792 | 3.738961 | -64.65169 | -161.3863 | 61.21945 | 48
| 430 | 3.834909 | 2.881472 | 2.856171 | 2.744223 | 3.177895 | 4.038068 | 3.771629 | -64.12322 | -161.9281 | 67.0452 | 41
| 460 | 3.858842 | 2.742163 | 3.016627 | 2.851724 | 3.247002 | 4.050875 | 3.763969 | -64.641 | -161.9288 | 63.06609 | 38
| 490 | 3.909304 | 2.767935 | 3.026962 | 2.979864 | 3.265999 | 3.890143 | 3.713063 | -65.71169 | -162.5818 | 63.64384 | 37
| 530 | 3.859844 | 2.671051 | 3.293649 | 3.036049 | 2.915406 | 3.739628 | 3.551286 | -65.61315 | -164.3734 | 63.33803 | 37
| 560 | 3.906057 | 2.672428 | 3.356869 | 3.004593 | 2.934876 | 3.79198 | 3.528676 | -65.20196 | -165.4063 | 60.03959 | 39
| 590 | 3.841736 | 2.689572 | 3.182152 | 2.973823 | 2.826396 | 3.772688 | 3.439551 | -64.45386 | -164.2218 | 60.0802 | 42
| 630 | 3.820927 | 2.798715 | 3.252002 | 2.928193 | 2.867645 | 3.707376 | 3.384301 | -64.35772 | -163.9674 | 61.99575 | 46
| 680 | 3.78555 | 2.819636 | 3.079358 | 2.94852 | 2.896303 | 3.612675 | 3.428291 | -64.76113 | -164.3833 | 64.39145 | 56
| 740 | 3.784615 | 2.885098 | 2.95333 | 2.901424 | 2.940255 | 3.615532 | 3.443679 | -65.48851 | -162.0057 | 65.61058 | 87
|  | Std | Std | Std | Std | Std | Std | Std | Std | Std | Std
|  | 0.03287193 | 0.05547474 | 0.07034955 | 0.02204962 | 0.06131521 | 0.05017733 | 0.06720569 | 0.3750242 | 0.6406362 | 1.572067
For error estimations, see Supplementary methods "Time delays" and "Error estimates" and Supplementary Figure 17